## Testpiece info
Book keeping
Testpiece ID | 27A |  | Colour key
Date of test | 15/06/2022 |  | Likely consistent across all testpiece reports
Time of test |  |  | Consistent across test type
Raw data file name |  |  | Inputed before testing
Processed data file name |  |  | Inputed after testing
Image 1 file name |  |  | Automatically calculated
Image 2 file name
Image 3 file name
Image 4 file name
Test Report Name | SG2022-AA3104-PSC
Organisation | University of Cape Town
Operator Name | Maxwell Vos
Project supervisor | Sarah George
Testpiece Description
Reference | Description
Material | Source (industry document link)
Identifier
Composition
Note
| Condition | Transfer bar
| Location | Edge
Hear treatment
Testpiece preperation | Orientation (relative) and location from source mat
| Geometry | Large PSC |  | Symbol | Title | Relationship | Prefered Values | Permissible Values
| Breadth Ratio (BR) | 3.003667 |  | BR | Breadth Ratio | BR = b0/w | 5 | ≥2
| Length Ratio (LR) | 3.003667 |  | HR | Heigth Ratio | HR = h0/w | 0.67 | ≤0,67
| Heigth Ratio (HR) | 0.98642 |  | LR | Length Ratio | LR = ℓ/w | 3 | ≥3
| Applicable standard(s) | Good practice guide N0 27 and other appropriate documents
Testpiece information | Testpiece breadth b0 (mm) | 30.03667
| Testpiece Height h0 (mm) | 9.8642
| Testpiece length ℓ (mm) | 30.03667
| Initial cross sectional area under platens (mm2) | 300.3667
| Surface finish (Ra) | 3µm Mirror polish (Ra ≈ 0.1µm)
| Method of machining | Milling
Testpiece Geometry
Dimension | Breadth (mm) |  | Heigth (mm)
Initial | b1 | 30.04 | h1 (centre) | 9.998
| b2 | 30.04 | h2 (edge) | 9.997
| b3 | 30.03 | h3 (edge) | 10.002
| - | - | h4 (edge) | 9.991
| - | - | h5 (edge) | 9.998
Average Initial | bo | 30.03667 | ho-measured | 9.9972
Std Dev Initial | Sb0 | 0.004714045 | Sh0 | 0.003544009
True initial (after Tx compression) | - | - | h0 | 9.8642
Dimensional coeficients | - | - | Ch0 (No standard for Ch0) | 0.0003545002
Final | Bf | 31.36 | h6 (centre) | 4.972
| - | - | h7 (edge) | 4.977
| - | - | h8 (edge) | 4.968
| - | - | h9 (edge) | 4.97
| - | - | h10 (edge) | 4.964
Average Final | - | - | hf | 4.9702
Std Dev Final | - | - | Shf | 0.004816638
Dimensional coeficients | - | - | Chf =(Chf < 0.04) | 0.0009691034
Quick Deformation data
Parametor | Hit 1 | Hit 2 | Hit 3
Intended strain | -0.8
Intended strain rate (1/s) | 50
Intended deformation (mm) | -4.930387
compliance adjust (mm)
rate adjust (1/s)
h0 (mm) | 9.8642
hf (mm) | 4.9702
∆h (mm) | -4.894
Quicksim Strain
Quicksim Strain Rate (1/s) | 49.7
Measured Strain | -0.791515
Measured strain error | -0.008485034
Measured ∆h error (µm) | -36.38737
Quicksim strain error (1/s) | 0.3
Test Details
Description | Value | Units/notes
Programed thermal expansion | 0.23 | mm
Observed Thermal expansion squish | 0.133 | mm
Max temperature of test | 300 | °C
Type of test | Large PSC
Anvil Width (w) | 10 | mm
Strain coefficient A | 0.866
Stress coefficient B | 0.866
Base sampling rate | 10 | Hz
Hit sampling rate | 50000 | Hz
Applicable standard(s)
Test machine | Gleeble 3800
Test environment | Atmosphere
Temperature uncertainty | ±1 | °C
Anvil material | Tungsten Carbide
Anvil surface finish | Lapped to 3 micron
Lubricant type | None
Lubricant application method | NA
Cooling method | Air Quench
Anvil alignment | -
Test calibration document name
Last Gleeble calibration date | 25/02/2022
Gleeble calibration document name | See Gleeble calibration folder
Time, Temperature and strain test plan
Time interval (s) | Ptemp (°C) | Strain | Note
0 | 0
120 | 300 |  | Heat up at 2.5C/sec
60 | 300 |  | Hold at 300C for 60sec
1 | 300 | 0,8 @ 50/s | Deform sample
1 | 0 |  | Air Quench to RT
90 | 0 |  | Air Quench to RT
272

## Raw data
Time | AirRamPres | Force | Jaw | PowAngle | PTemp | Strain | Stress | Stroke | TC1 | TC2 | wedge
(sec) | (kN) | (kN) | (mm) | (deg) |  |  | (MPa) | (mm) | (C) | (C) | (mm)
0 | -2.9676361 | -4.5231681 | 0.018641472 | 0 | 0 | 0.0021746389 | -13.039308 | -0.34855598 | 22.278389 | 22.925085 | -0.14605539
0.1 | -2.9676361 | -4.5783663 | 0.018571423 | 0 | 1.8902651e-06 | 0.0021657853 | -13.199794 | -0.34985235 | 22.236647 | 22.964668 | -0.14595252
0.2 | -2.9676361 | -4.5009823 | 0.01879051 | 0 | 0.17445518 | 0.0021956298 | -12.976045 | -0.34917668 | 22.284718 | 22.983976 | -0.14582917
0.3 | -2.9676361 | -4.5040774 | 0.018800272 | 0 | 0.42118976 | 0.002204122 | -12.98345 | -0.3489553 | 22.224453 | 22.973124 | -0.14600381
0.4 | -2.9676361 | -4.5361538 | 0.018851461 | 0 | 0.6710487 | 0.0022073374 | -13.078128 | -0.34961 | 22.265772 | 22.930544 | -0.14602044
0.5 | -2.9676361 | -4.5019612 | 0.018789679 | 0 | 0.9210425 | 0.0022039218 | -12.979539 | -0.34903684 | 22.253462 | 22.977346 | -0.14611244
0.6 | -2.9676361 | -4.446249 | 0.019023851 | 0 | 1.1710424 | 0.0022194097 | -12.818173 | -0.34812889 | 22.256828 | 22.954201 | -0.14622082
0.7 | -2.9676361 | -4.4733558 | 0.018978542 | 0 | 1.4210424 | 0.0022215105 | -12.896043 | -0.34897396 | 22.316702 | 22.985338 | -0.14605521
0.8 | -2.9660373 | -4.4715161 | 0.018984996 | 0 | 1.6710423 | 0.0022196807 | -12.889653 | -0.34859493 | 22.275206 | 22.960897 | -0.14612457
0.9 | -2.9415989 | -4.5380282 | 0.019052373 | 0 | 1.9210424 | 0.0022340475 | -13.082331 | -0.34979236 | 22.23772 | 22.96834 | -0.14592423
1 | -2.966511 | -4.4933333 | 0.019216955 | 0 | 2.1710429 | 0.002248497 | -12.954613 | -0.34932137 | 22.271366 | 22.980671 | -0.14607005
1.1 | -2.9675875 | -4.5065165 | 0.019041959 | 0 | 2.4210427 | 0.002225552 | -12.990975 | -0.34940222 | 22.294481 | 22.959112 | -0.14616951
1.2 | -2.967634 | -4.4587269 | 0.01915515 | 0 | 2.6710427 | 0.0022332056 | -12.851809 | -0.34890079 | 22.235832 | 22.936705 | -0.14603645
1.3 | -2.9676361 | -4.4878516 | 0.019148374 | 0 | 2.9210429 | 0.0022319851 | -12.937948 | -0.3493942 | 22.266754 | 22.931368 | -0.14595498
1.4 | -2.9676361 | -4.4634805 | 0.019098466 | 0 | 3.1710429 | 0.0022335881 | -12.869172 | -0.34855732 | 22.299183 | 22.997454 | -0.14633714
1.5 | -2.9676361 | -4.4754376 | 0.019338528 | 0 | 3.4210427 | 0.0022534984 | -12.904765 | -0.34896627 | 22.24539 | 22.999224 | -0.14622991
1.6 | -2.9676361 | -4.5204239 | 0.019197563 | 0 | 3.6710429 | 0.0022502665 | -13.030599 | -0.34950271 | 22.272633 | 22.961926 | -0.146258
1.7 | -2.9676361 | -4.502007 | 0.019070238 | 0 | 3.9210429 | 0.0022295478 | -12.978549 | -0.34929007 | 22.252935 | 22.923578 | -0.14632121
1.8 | -2.9676361 | -4.4871392 | 0.019115709 | 0 | 4.1710434 | 0.0022417437 | -12.936179 | -0.34921628 | 22.281532 | 22.94665 | -0.14621498
1.9 | -2.9676361 | -4.4342756 | 0.019392207 | 0 | 4.4210434 | 0.0022738003 | -12.783709 | -0.34848258 | 22.289618 | 22.905649 | -0.1462789
2 | -2.9676361 | -4.478713 | 0.019131308 | 0 | 4.6710434 | 0.0022368224 | -12.911392 | -0.34901083 | 22.292374 | 22.983807 | -0.14622734
2.1 | -2.9676361 | -4.5664697 | 0.019033644 | 0 | 4.9210434 | 0.0022255206 | -13.165828 | -0.34989476 | 22.265104 | 22.953474 | -0.14641996
2.2 | -2.9676361 | -4.4665289 | 0.01929857 | 0 | 5.1710434 | 0.0022506686 | -12.875331 | -0.34872234 | 22.255554 | 22.971054 | -0.14641613
2.3 | -2.9676361 | -4.5087886 | 0.019335747 | 0 | 5.4210434 | 0.0022504192 | -12.999061 | -0.34949118 | 22.272657 | 22.972912 | -0.14609754
2.4 | -2.9676361 | -4.5083041 | 0.019307053 | 0 | 5.6710434 | 0.0022582107 | -12.99738 | -0.34911665 | 22.273998 | 22.934841 | -0.14639859
2.5 | -2.9676361 | -4.4315095 | 0.019450042 | 0 | 5.9210434 | 0.0022753957 | -12.775528 | -0.3487452 | 22.2819 | 22.9692 | -0.14618436
2.6 | -2.9676361 | -4.4298639 | 0.019490357 | 0 | 6.1710434 | 0.0022738918 | -12.77083 | -0.34859094 | 22.240406 | 22.984331 | -0.14635721
2.7 | -2.9676361 | -4.480145 | 0.019321896 | 0 | 6.4210434 | 0.0022595269 | -12.915702 | -0.34895885 | 22.256363 | 22.890247 | -0.14641769
2.8 | -2.9676361 | -4.4926105 | 0.019366307 | 0 | 6.6710434 | 0.0022655546 | -12.950035 | -0.34918162 | 22.277611 | 22.971201 | -0.1463645
2.9 | -2.9676361 | -4.5102954 | 0.019114632 | 0 | 6.9210434 | 0.0022308843 | -13.003887 | -0.34921831 | 22.289059 | 22.990515 | -0.14649837
3 | -2.9676361 | -4.4519219 | 0.019258959 | 0 | 7.1710434 | 0.0022499608 | -12.835165 | -0.34873408 | 22.265297 | 22.989172 | -0.146387
3.1 | -2.9676361 | -4.4660816 | 0.019455407 | 0 | 7.4210434 | 0.0022751682 | -12.876078 | -0.34888554 | 22.26701 | 22.947605 | -0.14644615
3.2 | -2.9676361 | -4.4492445 | 0.019506032 | 0 | 7.6710434 | 0.0022880638 | -12.826874 | -0.34898114 | 22.28344 | 22.966526 | -0.14635985
3.3 | -2.9676361 | -4.4353352 | 0.019578977 | 0 | 7.9210434 | 0.0022959933 | -12.787313 | -0.34886798 | 22.263712 | 22.980793 | -0.14625457
3.4 | -2.9676361 | -4.3665962 | 0.019888308 | 0 | 8.1710415 | 0.0023311698 | -12.589115 | -0.34770924 | 22.277948 | 22.938465 | -0.14640859
3.5 | -2.9676361 | -4.4884405 | 0.019512229 | 0 | 8.4210415 | 0.0022834097 | -12.940469 | -0.3492099 | 22.249754 | 22.988871 | -0.14639665
3.6 | -2.9676361 | -4.4407701 | 0.019546509 | 0 | 8.6710415 | 0.0022808288 | -12.802232 | -0.34878749 | 22.27285 | 22.934053 | -0.14645177
3.7 | -2.9676361 | -4.4897585 | 0.019514395 | 0 | 8.9210424 | 0.0022769601 | -12.944957 | -0.34920707 | 22.295231 | 22.986893 | -0.14659779
3.8 | -2.9676361 | -4.4773402 | 0.019508116 | 0 | 9.1710415 | 0.0022723591 | -12.909066 | -0.34920737 | 22.289982 | 22.989578 | -0.14640372
3.9 | -2.9676361 | -4.4685097 | 0.019522917 | 0 | 9.4210415 | 0.002275653 | -12.882896 | -0.3491306 | 22.270115 | 22.975042 | -0.14640023
4 | -2.9676361 | -4.4253669 | 0.019766375 | 0 | 9.6710424 | 0.0023095808 | -12.758368 | -0.34827232 | 22.28817 | 22.992748 | -0.14654441
4.1 | -2.9676361 | -4.4544401 | 0.019565634 | 0 | 9.9210424 | 0.0022931816 | -12.840277 | -0.34890869 | 22.27417 | 22.969206 | -0.14641444
4.2 | -2.9660373 | -4.5012846 | 0.019426607 | 0 | 10.171041 | 0.0022719798 | -12.976812 | -0.34940687 | 22.330416 | 23.012629 | -0.1464743
4.3 | -2.9415989 | -4.5383525 | 0.019354552 | 0 | 10.421042 | 0.0022670061 | -13.084107 | -0.34978524 | 22.278458 | 22.992867 | -0.14647746
4.4 | -2.966511 | -4.4744353 | 0.019526036 | 0 | 10.671042 | 0.0022918596 | -12.899867 | -0.34893984 | 22.249063 | 22.995754 | -0.14655292
4.5 | -2.9675875 | -4.4427619 | 0.019584689 | 0 | 10.921041 | 0.0022919674 | -12.806799 | -0.34834683 | 22.321966 | 22.950596 | -0.14671972
4.6 | -2.967634 | -4.4507427 | 0.019563261 | 0 | 11.171041 | 0.0022901041 | -12.831734 | -0.34914625 | 22.296989 | 22.95883 | -0.14630769
4.7 | -2.9676361 | -4.4995551 | 0.019278018 | 0 | 11.421042 | 0.0022556761 | -12.972996 | -0.34929609 | 22.279194 | 22.987583 | -0.14653422
4.8 | -2.9676361 | -4.4803786 | 0.019492565 | 0 | 11.671041 | 0.0022807259 | -12.91585 | -0.34901345 | 22.277115 | 22.948238 | -0.14662006
4.9 | -2.9676361 | -4.4071269 | 0.019765347 | 0 | 11.921041 | 0.0023120455 | -12.705262 | -0.34839249 | 22.247131 | 22.941801 | -0.14646347
5 | -2.9676361 | -4.4813199 | 0.019523332 | 0 | 12.171042 | 0.0022722767 | -12.919212 | -0.34927145 | 22.289284 | 22.904917 | -0.14655443
5.1 | -2.9676361 | -4.5144353 | 0.0194705 | 0 | 12.421041 | 0.0022725274 | -13.01517 | -0.34969419 | 22.319517 | 22.97473 | -0.14649561
5.2 | -2.9676361 | -4.3651619 | 0.019799465 | 0 | 12.671042 | 0.0023145364 | -12.584047 | -0.34759977 | 22.292833 | 22.913347 | -0.14657857
5.3 | -2.9676361 | -4.4794755 | 0.019612029 | 0 | 12.921042 | 0.002290186 | -12.914272 | -0.34892336 | 22.274269 | 22.966667 | -0.14664635
5.4 | -2.9676361 | -4.54041 | 0.019559013 | 0 | 13.171042 | 0.0022849843 | -13.090303 | -0.34979358 | 22.285591 | 22.932096 | -0.14664726
5.5 | -2.9676361 | -4.4064045 | 0.019973617 | 0 | 13.421042 | 0.0023325882 | -12.702634 | -0.34835237 | 22.27953 | 22.974516 | -0.14661583
5.6 | -2.9660373 | -4.4499183 | 0.019708328 | 0 | 13.671042 | 0.0023082609 | -12.828698 | -0.34874797 | 22.32202 | 22.993475 | -0.14657426
5.7 | -2.9415989 | -4.4364924 | 0.019677717 | 0 | 13.921042 | 0.0023117589 | -12.790839 | -0.34903872 | 22.339363 | 22.989361 | -0.14645387
5.8 | -2.966511 | -4.4836245 | 0.019672811 | 0 | 14.171042 | 0.0023013323 | -12.926242 | -0.34929556 | 22.280983 | 22.917063 | -0.14651605
5.9 | -2.9675875 | -4.5099721 | 0.019717464 | 0 | 14.421042 | 0.0023093282 | -13.001401 | -0.3494252 | 22.299984 | 22.955427 | -0.14658636
6 | -2.967634 | -4.4578094 | 0.019876331 | 0 | 14.671042 | 0.002318688 | -12.851815 | -0.34934711 | 22.317587 | 22.970013 | -0.14633822
6.1 | -2.9676361 | -4.4430447 | 0.019820467 | 0 | 14.921042 | 0.0023115862 | -12.809301 | -0.34886557 | 22.350061 | 22.990614 | -0.14653485
6.2 | -2.9676361 | -4.4009643 | 0.019879991 | 0 | 15.171042 | 0.0023201983 | -12.687405 | -0.34867021 | 22.282137 | 22.995039 | -0.14639743
6.3 | -2.9676361 | -4.4830728 | 0.019686244 | 0 | 15.421042 | 0.0022942638 | -12.925161 | -0.34940436 | 22.291473 | 22.987707 | -0.14652951
6.4 | -2.9676361 | -4.5039582 | 0.019793682 | 0 | 15.671042 | 0.0023045174 | -12.985809 | -0.34933922 | 22.263052 | 22.946056 | -0.14670582
6.5 | -2.9676361 | -4.4228525 | 0.019893775 | 0 | 15.921041 | 0.0023213199 | -12.752837 | -0.34862855 | 22.292582 | 23.002199 | -0.14648169
6.6 | -2.9676361 | -4.4529376 | 0.019799674 | 0 | 16.171034 | 0.00231743 | -12.837297 | -0.34879586 | 22.350256 | 23.022116 | -0.14659721
6.7 | -2.9676361 | -4.4690681 | 0.01987274 | 0 | 16.421032 | 0.0023254273 | -12.883235 | -0.34895849 | 22.266012 | 22.971212 | -0.14664699
6.8 | -2.9676361 | -4.4344296 | 0.019802019 | 0 | 16.671032 | 0.0023220871 | -12.785703 | -0.34873581 | 22.239393 | 22.994864 | -0.14659624
6.9 | -2.9676361 | -4.4317532 | 0.019729625 | 0 | 16.921032 | 0.0023093002 | -12.775335 | -0.34857976 | 22.299925 | 22.873047 | -0.14661883
7 | -2.9676361 | -4.4687686 | 0.019856554 | 0 | 17.171034 | 0.0023228135 | -12.882681 | -0.34923196 | 22.299459 | 22.972164 | -0.14644153
7.1 | -2.9676361 | -4.4186249 | 0.019949589 | 0 | 17.421034 | 0.0023380162 | -12.737477 | -0.34832731 | 22.321287 | 22.979315 | -0.14668952
7.2 | -2.9676361 | -4.4863005 | 0.019882282 | 0 | 17.671032 | 0.0023378029 | -12.934746 | -0.34898859 | 22.250486 | 22.991308 | -0.14669898
7.3 | -2.9676361 | -4.3930535 | 0.020054059 | 0 | 17.921032 | 0.0023462852 | -12.664262 | -0.34828302 | 22.27549 | 22.953297 | -0.14649518
7.4 | -2.9676361 | -4.4664822 | 0.019872675 | 0 | 18.171032 | 0.0023192819 | -12.876916 | -0.34910119 | 22.282604 | 22.99015 | -0.14659043
7.5 | -2.9676361 | -4.4677615 | 0.019737594 | 0 | 18.421032 | 0.0022988268 | -12.879805 | -0.34899953 | 22.258814 | 22.956863 | -0.14663999
7.6 | -2.9676361 | -4.433403 | 0.019807896 | 0 | 18.671032 | 0.0023035682 | -12.780192 | -0.34873658 | 22.293118 | 22.954271 | -0.14654666
7.7 | -2.9676361 | -4.4878044 | 0.019719744 | 0 | 18.921034 | 0.0023030736 | -12.939067 | -0.34919471 | 22.277132 | 22.97163 | -0.14674345
7.8 | -2.9676361 | -4.464869 | 0.019849295 | 0 | 19.171032 | 0.0023280203 | -12.872849 | -0.34863278 | 22.280981 | 22.983284 | -0.14676657
7.9 | -2.9676361 | -4.4367061 | 0.019993812 | 0 | 19.421032 | 0.0023378518 | -12.79021 | -0.34859627 | 22.300116 | 22.993206 | -0.14665996
8 | -2.9676361 | -4.4726601 | 0.019879406 | 0 | 19.671032 | 0.0023214433 | -12.893473 | -0.34871998 | 22.322777 | 22.984371 | -0.14677656
8.1 | -2.9676361 | -4.4539557 | 0.019871743 | 0 | 19.921034 | 0.0023282177 | -12.840085 | -0.34861642 | 22.265293 | 22.989206 | -0.14679867
8.2 | -2.9676361 | -4.4772625 | 0.019852109 | 0 | 20.171034 | 0.0023251101 | -12.909845 | -0.348836 | 22.299809 | 23.00301 | -0.14679843
8.3 | -2.9660373 | -4.4933228 | 0.019765848 | 0 | 20.421034 | 0.0023140637 | -12.953189 | -0.3493064 | 22.364422 | 23.003872 | -0.14672147
8.4 | -2.9415989 | -4.4472528 | 0.019876422 | 0 | 20.671032 | 0.0023174537 | -12.822692 | -0.34851032 | 22.304916 | 22.979237 | -0.14683323
8.5 | -2.966511 | -4.4784822 | 0.019873079 | 0 | 20.921032 | 0.0023259937 | -12.91255 | -0.34877956 | 22.244833 | 22.983892 | -0.14685631
8.6 | -2.9675875 | -4.504251 | 0.019802893 | 0 | 21.171032 | 0.0023089999 | -12.986482 | -0.34898329 | 22.305841 | 22.97151 | -0.14693853
8.7 | -2.967634 | -4.4603858 | 0.019853763 | 0 | 21.421034 | 0.0023148614 | -12.859066 | -0.34828037 | 22.303013 | 22.990105 | -0.14701742
8.8 | -2.9676361 | -4.5003357 | 0.019797368 | 0 | 21.671034 | 0.0023086865 | -12.974756 | -0.3487826 | 22.300673 | 23.019913 | -0.14705268
8.9 | -2.9676361 | -4.5136404 | 0.019868577 | 0 | 21.921034 | 0.0023166824 | -13.011404 | -0.34894675 | 22.289253 | 23.016891 | -0.14709033
9 | -2.9660325 | -4.4784641 | 0.020030705 | 0 | 22.171032 | 0.0023476239 | -12.910877 | -0.34849745 | 22.261436 | 22.971239 | -0.14720671
9.1 | -2.941678 | -4.4578662 | 0.02014761 | 0 | 22.421032 | 0.0023541176 | -12.851484 | -0.34839657 | 22.266663 | 22.915422 | -0.14696479
9.2 | -2.9665143 | -4.5016918 | 0.019921696 | 1.9125201 | 22.671034 | 0.002338856 | -12.982307 | -0.34915048 | 22.272087 | 22.921356 | -0.14702456
9.3 | -2.9659061 | -4.5289555 | 0.019969562 | 4.3082972 | 22.921034 | 0.0023404481 | -13.055398 | -0.34953791 | 22.261364 | 23.012672 | -0.1469032
9.4 | -2.9416759 | -4.4824796 | 0.019755587 | 8.668149 | 23.171034 | 0.0023191657 | -12.920844 | -0.34906629 | 22.297916 | 23.015738 | -0.14685719
9.5 | -2.9665141 | -4.4865413 | 0.019586496 | 12.119035 | 23.421032 | 0.0022930794 | -12.940592 | -0.34881118 | 22.251646 | 23.057026 | -0.14695013
9.6 | -2.9675877 | -4.4969211 | 0.019506313 | 15.287794 | 23.671032 | 0.0022913988 | -12.971932 | -0.34869182 | 22.267488 | 23.147869 | -0.14694205
9.7 | -2.967634 | -4.498518 | 0.019652799 | 17.484589 | 23.921032 | 0.0023086828 | -12.975668 | -0.34881511 | 22.308344 | 23.31986 | -0.14706898
9.8 | -2.9676361 | -4.6166444 | 0.019503575 | 19.592163 | 24.171034 | 0.0022849888 | -13.299236 | -0.34995458 | 22.361774 | 23.564762 | -0.14708441
9.9 | -2.9676361 | -4.5184188 | 0.020040873 | 21.027924 | 24.421034 | 0.0023431778 | -13.029224 | -0.34868288 | 22.49081 | 23.955299 | -0.14699227
10 | -2.9676361 | -4.5996532 | 0.020138999 | 23.191326 | 24.671034 | 0.0023538102 | -13.266111 | -0.34873605 | 22.495676 | 24.303705 | -0.14719988
10.1 | -2.9676361 | -4.5878081 | 0.020245073 | 24.379745 | 24.921032 | 0.0023658122 | -13.232063 | -0.34867296 | 22.680929 | 24.822033 | -0.14714783
10.2 | -2.9676361 | -4.6038852 | 0.02054063 | 25.767187 | 25.171032 | 0.0023959635 | -13.273279 | -0.34906763 | 22.795658 | 25.294138 | -0.14692847
10.3 | -2.9676361 | -4.6713619 | 0.020456549 | 26.173075 | 25.421034 | 0.0023914205 | -13.464163 | -0.34900165 | 23.019232 | 25.763891 | -0.14709839
10.4 | -2.9676361 | -4.6639066 | 0.020644052 | 26.366068 | 25.671034 | 0.0024143949 | -13.445767 | -0.34882146 | 23.24925 | 26.142282 | -0.14697257
10.5 | -2.9676361 | -4.6863036 | 0.020792369 | 27.416264 | 25.921034 | 0.0024293102 | -13.516938 | -0.34905496 | 23.42672 | 26.518393 | -0.14703977
10.6 | -2.9676361 | -4.694881 | 0.02105259 | 28.560608 | 26.171034 | 0.0024635619 | -13.523911 | -0.34898323 | 23.613331 | 26.882061 | -0.14711118
10.7 | -2.9676361 | -4.7324533 | 0.021236617 | 29.612326 | 26.421032 | 0.0024887586 | -13.645603 | -0.34956419 | 23.778097 | 27.197289 | -0.14689222
10.8 | -2.9676361 | -4.7510424 | 0.021339618 | 29.705862 | 26.671034 | 0.0024980197 | -13.697387 | -0.34927967 | 24.026716 | 27.566427 | -0.14712958
10.9 | -2.9676361 | -4.71909 | 0.021560116 | 29.791073 | 26.921034 | 0.0025200108 | -13.607613 | -0.34863013 | 24.317371 | 28.794439 | -0.14710459
11 | -2.9676361 | -4.7505569 | 0.021486821 | 30.782915 | 27.171034 | 0.002513902 | -13.682288 | -0.34936705 | 24.544767 | 32.823551 | -0.14692581
11.1 | -2.9676361 | -4.8069892 | 0.021686273 | 30.86775 | 27.421034 | 0.0025303753 | -13.862672 | -0.34935921 | 24.761345 | 34.12072 | -0.14705148
11.2 | -2.9676361 | -4.840332 | 0.021891046 | 31.726427 | 27.671032 | 0.0025572549 | -13.961669 | -0.34947655 | 24.966408 | 34.176773 | -0.14716317
11.3 | -2.9676361 | -4.8463807 | 0.021875586 | 31.875587 | 27.921032 | 0.0025546821 | -13.975463 | -0.34967121 | 25.222429 | 34.179199 | -0.14717293
11.4 | -2.9676361 | -4.7542372 | 0.02237918 | 32.806435 | 28.171034 | 0.0026074275 | -13.710383 | -0.34825069 | 25.37079 | 34.179302 | -0.1472877
11.5 | -2.9676361 | -4.8583517 | 0.022053363 | 32.847279 | 28.421034 | 0.0025743912 | -14.001004 | -0.34944922 | 25.669296 | 34.179306 | -0.14711004
11.6 | -2.9676361 | -4.8068385 | 0.022090379 | 33.665092 | 28.671034 | 0.0025775558 | -13.866049 | -0.34826943 | 25.809221 | 34.179306 | -0.14717601
11.7 | -2.9676361 | -4.9009471 | 0.022167709 | 34.455597 | 28.921034 | 0.0025950023 | -14.130915 | -0.34911191 | 26.055304 | 34.179306 | -0.14720196
11.8 | -2.9676361 | -4.8689971 | 0.022435747 | 34.642609 | 29.171034 | 0.0026190693 | -14.041139 | -0.34891662 | 26.351223 | 34.179306 | -0.14700724
11.9 | -2.9676361 | -4.955616 | 0.022266166 | 35.257004 | 29.421032 | 0.0026112471 | -14.269 | -0.34933946 | 26.513336 | 34.179306 | -0.14714745
12 | -2.9659545 | -4.9030099 | 0.022919772 | 35.68771 | 29.671034 | 0.0026910193 | -14.129341 | -0.34831724 | 26.733482 | 34.179306 | -0.14714418
12.1 | -2.941678 | -4.9948082 | 0.023089519 | 36.252563 | 29.921034 | 0.0027121126 | -14.40898 | -0.34931108 | 26.947323 | 34.179306 | -0.14717044
12.2 | -2.9665143 | -4.9750476 | 0.023126395 | 36.673481 | 30.171034 | 0.0027116719 | -14.344248 | -0.34869057 | 27.18153 | 34.179306 | -0.14719896
12.3 | -2.9675877 | -4.930428 | 0.023600493 | 37.075882 | 30.421034 | 0.002766836 | -14.206043 | -0.34825811 | 27.336403 | 34.179306 | -0.1471462
12.4 | -2.967634 | -5.0965061 | 0.023547137 | 37.652744 | 30.671034 | 0.0027531544 | -14.695156 | -0.34944713 | 27.613775 | 34.179306 | -0.14723918
12.5 | -2.9676361 | -5.0744557 | 0.023703443 | 38.337067 | 30.921034 | 0.002769398 | -14.641955 | -0.34872478 | 27.780523 | 34.179306 | -0.14738649
12.6 | -2.9676361 | -5.0319095 | 0.0239978 | 38.420803 | 31.171034 | 0.002797307 | -14.516522 | -0.34844202 | 28.068562 | 34.179306 | -0.14732902
12.7 | -2.9676361 | -5.0603313 | 0.024149694 | 39.041607 | 31.421034 | 0.0028174927 | -14.589252 | -0.34838688 | 28.258528 | 34.179306 | -0.1472612
12.8 | -2.9676361 | -5.1447711 | 0.024156835 | 39.234596 | 31.671034 | 0.002820493 | -14.8116 | -0.34881309 | 28.496782 | 33.883553 | -0.14716059
12.9 | -2.9676361 | -5.1664162 | 0.024312045 | 39.656887 | 31.921034 | 0.0028310888 | -14.90119 | -0.34891593 | 28.723873 | 33.932613 | -0.14722548
13 | -2.9676361 | -5.1794176 | 0.024396 | 39.912762 | 32.171051 | 0.002850052 | -14.938541 | -0.34881935 | 28.988859 | 34.261654 | -0.1472602
13.1 | -2.9676361 | -5.1476254 | 0.024358932 | 40.39151 | 32.421055 | 0.0028506615 | -14.845858 | -0.34837574 | 29.198195 | 34.589142 | -0.14716041
13.2 | -2.9676361 | -5.2774763 | 0.024567444 | 40.564686 | 32.671051 | 0.0028695704 | -15.193284 | -0.3490746 | 29.474274 | 34.921574 | -0.14736325
13.3 | -2.9676361 | -5.3005495 | 0.024656849 | 41.148762 | 32.921051 | 0.002875529 | -15.280335 | -0.34910721 | 29.639967 | 35.20266 | -0.14713073
13.4 | -2.9676361 | -5.2861843 | 0.024796136 | 41.472382 | 33.171051 | 0.0029006023 | -15.251333 | -0.34857094 | 29.931273 | 35.563465 | -0.14728215
13.5 | -2.9676361 | -5.3952384 | 0.024820041 | 41.725037 | 33.421051 | 0.0029080922 | -15.565314 | -0.34959295 | 30.182774 | 35.825325 | -0.14739048
13.6 | -2.9676361 | -5.3146424 | 0.025238175 | 42.227665 | 33.671055 | 0.0029542258 | -15.31912 | -0.34911415 | 30.387844 | 36.254932 | -0.14709823
13.7 | -2.9676361 | -5.4488549 | 0.025338128 | 42.401516 | 33.921051 | 0.0029657972 | -15.69937 | -0.34936485 | 30.654057 | 36.623077 | -0.14717887
13.8 | -2.9676361 | -5.4721408 | 0.02555095 | 42.701248 | 34.171051 | 0.0029937804 | -15.780382 | -0.34885031 | 30.936079 | 36.972015 | -0.14737082
13.9 | -2.9676361 | -5.4814453 | 0.02545099 | 42.966534 | 34.421051 | 0.0029767631 | -15.81191 | -0.34902719 | 31.18379 | 37.316383 | -0.14740224
14 | -2.9676361 | -5.4657731 | 0.025556486 | 43.10918 | 34.671051 | 0.0029826227 | -15.766094 | -0.34845874 | 31.495958 | 37.706768 | -0.1474251
14.1 | -2.9676361 | -5.4667478 | 0.026092617 | 43.453445 | 34.921055 | 0.0030493576 | -15.734989 | -0.34792572 | 31.721373 | 38.002262 | -0.14729238
14.2 | -2.9676361 | -5.6240625 | 0.025834084 | 43.52462 | 35.171051 | 0.003015111 | -16.206219 | -0.34983391 | 31.983084 | 38.423836 | -0.14722861
14.3 | -2.9676361 | -5.5930781 | 0.025994603 | 43.926991 | 35.421055 | 0.0030299211 | -16.131977 | -0.34879833 | 32.266735 | 38.752228 | -0.14735986
14.4 | -2.9676361 | -5.5468674 | 0.026553081 | 44.07066 | 35.671051 | 0.0031034567 | -16.00227 | -0.34848028 | 32.585957 | 39.167698 | -0.14713144
14.5 | -2.9676361 | -5.6310678 | 0.026802156 | 44.076866 | 35.921051 | 0.0031325098 | -16.231239 | -0.34870496 | 32.855408 | 39.525299 | -0.14737982
14.6 | -2.9676361 | -5.7730775 | 0.026647173 | 44.401714 | 36.171051 | 0.0031211667 | -16.635628 | -0.34946349 | 33.120617 | 39.8274 | -0.14734612
14.7 | -2.9676361 | -5.8115435 | 0.026830206 | 44.59573 | 36.421051 | 0.0031384947 | -16.75993 | -0.34980756 | 33.356209 | 40.23608 | -0.14729236
14.8 | -2.9676361 | -5.8339334 | 0.026564363 | 44.638527 | 36.671055 | 0.0031167432 | -16.828957 | -0.34949777 | 33.689037 | 40.610905 | -0.14747526
14.9 | -2.9676361 | -5.7591014 | 0.026672499 | 45.082973 | 36.921051 | 0.0031250583 | -16.614603 | -0.34869719 | 33.959267 | 41.023079 | -0.14741431
15 | -2.9676361 | -5.8149595 | 0.027034787 | 45.119217 | 37.171051 | 0.00315458 | -16.740088 | -0.34859106 | 34.235229 | 41.406635 | -0.14726065
15.1 | -2.9676361 | -5.9496555 | 0.027016502 | 45.399483 | 37.421051 | 0.003161374 | -17.147985 | -0.34961489 | 34.511898 | 41.745796 | -0.14740059
15.2 | -2.9676361 | -5.8838754 | 0.027340971 | 45.589603 | 37.671051 | 0.003193456 | -16.964821 | -0.34850946 | 34.753487 | 42.124382 | -0.14732841
15.3 | -2.9676361 | -5.9637084 | 0.027473927 | 45.436638 | 37.921051 | 0.003213184 | -17.202019 | -0.34905067 | 35.134232 | 42.418575 | -0.14745691
15.4 | -2.9676361 | -6.061337 | 0.027286774 | 45.607517 | 38.171051 | 0.0031810373 | -17.466734 | -0.34952286 | 35.462345 | 42.950684 | -0.1476257
15.5 | -2.9676361 | -6.0190778 | 0.027782543 | 45.614899 | 38.421055 | 0.0032416957 | -17.347874 | -0.34887251 | 35.81324 | 43.361897 | -0.14739066
15.6 | -2.9676361 | -6.1372843 | 0.027608573 | 45.615219 | 38.671051 | 0.0032223996 | -17.699152 | -0.34939513 | 36.155266 | 43.697365 | -0.14750986
15.7 | -2.9676361 | -6.0812292 | 0.027852766 | 45.832188 | 38.921051 | 0.0032575869 | -17.540115 | -0.34850627 | 36.433193 | 44.085072 | -0.14737752
15.8 | -2.9676361 | -6.1653714 | 0.02772177 | 45.656582 | 39.171051 | 0.0032417246 | -17.788988 | -0.34930819 | 36.782455 | 44.427879 | -0.14742419
15.9 | -2.9676361 | -6.2757201 | 0.027861068 | 45.649208 | 39.421051 | 0.0032709255 | -18.073948 | -0.35001677 | 37.106525 | 44.741623 | -0.14740744
16 | -2.9676361 | -6.1913276 | 0.028582027 | 45.729794 | 39.671055 | 0.0033528635 | -17.843433 | -0.34888065 | 37.425224 | 45.150173 | -0.14738609
16.1 | -2.9676361 | -6.25529 | 0.028527625 | 45.620182 | 39.921051 | 0.0033459677 | -18.036516 | -0.34886029 | 37.7864 | 45.525566 | -0.14751159
16.2 | -2.9676361 | -6.3548265 | 0.028531827 | 45.827431 | 40.171051 | 0.0033384543 | -18.328453 | -0.34924576 | 38.068699 | 45.833858 | -0.14763878
16.3 | -2.9676361 | -6.3493047 | 0.028849756 | 46.081982 | 40.421051 | 0.0033744634 | -18.29554 | -0.349282 | 38.37846 | 46.197559 | -0.14743081
16.4 | -2.9659545 | -6.3620315 | 0.028898595 | 45.796124 | 40.671051 | 0.0033661756 | -18.334461 | -0.34875339 | 38.734531 | 46.514053 | -0.14750309
16.5 | -2.941678 | -6.4039626 | 0.028973836 | 45.683384 | 40.921055 | 0.0033816656 | -18.467302 | -0.348616 | 39.113434 | 46.982685 | -0.14760043
16.6 | -2.9665143 | -6.4965334 | 0.028943975 | 45.650364 | 41.171051 | 0.0033834018 | -18.738049 | -0.34944418 | 39.426727 | 47.263004 | -0.14749965
16.7 | -2.9675877 | -6.4774265 | 0.029079661 | 45.616753 | 41.421051 | 0.0033883788 | -18.699732 | -0.34907928 | 39.763409 | 47.598125 | -0.14758582
16.8 | -2.967634 | -6.5640159 | 0.029179646 | 45.615299 | 41.671051 | 0.0033989467 | -18.920095 | -0.34982362 | 40.082253 | 47.913265 | -0.14737435
16.9 | -2.9676361 | -6.4882612 | 0.029573984 | 45.615238 | 41.921051 | 0.0034617949 | -18.705612 | -0.34859714 | 40.395477 | 48.261154 | -0.14757229
17 | -2.9659545 | -6.6212897 | 0.029570015 | 45.615234 | 42.171055 | 0.0034653943 | -19.090843 | -0.34943688 | 40.763664 | 48.556435 | -0.14753298
17.1 | -2.941678 | -6.6203508 | 0.02968636 | 45.615234 | 42.421051 | 0.003473049 | -19.103979 | -0.34939817 | 41.062683 | 48.863377 | -0.14746632
17.2 | -2.9665143 | -6.5938802 | 0.029872082 | 45.615234 | 42.671055 | 0.003500209 | -18.999611 | -0.34853792 | 41.387901 | 49.214802 | -0.14775316
17.3 | -2.9675877 | -6.7147856 | 0.029926235 | 45.556316 | 42.921051 | 0.0035022865 | -19.350916 | -0.34920636 | 41.72385 | 49.502289 | -0.14770342
17.4 | -2.967634 | -6.6678581 | 0.030197991 | 45.553772 | 43.171051 | 0.0035391343 | -19.222923 | -0.34860387 | 42.044357 | 49.821812 | -0.14756577
17.5 | -2.9676361 | -6.7976289 | 0.030073734 | 45.18557 | 43.421051 | 0.0035275677 | -19.601061 | -0.34943017 | 42.410217 | 50.082638 | -0.14750078
17.6 | -2.9676361 | -6.6863475 | 0.03049056 | 45.44109 | 43.671051 | 0.003569935 | -19.29788 | -0.34841552 | 42.686028 | 50.342819 | -0.14765872
17.7 | -2.9659545 | -6.7773647 | 0.030644519 | 45.134693 | 43.921055 | 0.003580401 | -19.542044 | -0.3486433 | 43.047794 | 50.718689 | -0.14768291
17.8 | -2.941678 | -6.8378634 | 0.030778186 | 45.121433 | 44.171051 | 0.0035977056 | -19.717085 | -0.34869304 | 43.380272 | 50.974079 | -0.14762682
17.9 | -2.9648328 | -6.9301171 | 0.030607488 | 44.911163 | 44.421051 | 0.0035799434 | -19.982294 | -0.34900177 | 43.708111 | 51.275642 | -0.14777446
18 | -2.9416296 | -7.0145731 | 0.030713558 | 44.953438 | 44.671051 | 0.0035879044 | -20.259262 | -0.34964278 | 44.042618 | 51.553539 | -0.14786367
18.1 | -2.9665124 | -6.984199 | 0.030785477 | 44.861126 | 44.921051 | 0.0035948374 | -20.134663 | -0.34927776 | 44.325989 | 51.794495 | -0.14768115
18.2 | -2.9675875 | -6.9437346 | 0.031044181 | 44.682404 | 45.171055 | 0.003623069 | -20.012581 | -0.34867701 | 44.675842 | 52.016781 | -0.14777583
18.3 | -2.967634 | -6.9346218 | 0.031406712 | 44.62196 | 45.421051 | 0.0036703369 | -19.987406 | -0.34827912 | 44.986305 | 52.256882 | -0.14768794
18.4 | -2.9676361 | -7.039124 | 0.031353548 | 44.391075 | 45.671051 | 0.0036757027 | -20.297991 | -0.34877038 | 45.330589 | 52.517601 | -0.14770998
18.5 | -2.9676361 | -7.0476155 | 0.031125607 | 44.466068 | 45.921051 | 0.003641488 | -20.313498 | -0.34865317 | 45.599777 | 52.800636 | -0.14779745
18.6 | -2.9676361 | -7.1016507 | 0.031180445 | 44.093952 | 46.171051 | 0.0036500213 | -20.462471 | -0.34898886 | 45.944458 | 53.062431 | -0.14771856
18.7 | -2.9676361 | -7.0983481 | 0.031442329 | 44.138832 | 46.421055 | 0.0036830772 | -20.459171 | -0.34825191 | 46.241653 | 53.283802 | -0.14773183
18.8 | -2.9676361 | -7.2451048 | 0.031328727 | 44.139736 | 46.671051 | 0.0036712571 | -20.885777 | -0.34910569 | 46.533455 | 53.54435 | -0.14787827
18.9 | -2.9676361 | -7.125607 | 0.031810936 | 43.965172 | 46.921055 | 0.0037216963 | -20.552691 | -0.34857142 | 46.878883 | 53.801933 | -0.1476305
19 | -2.9676361 | -7.2554793 | 0.031542901 | 43.767509 | 47.171051 | 0.0036877973 | -20.908419 | -0.34916726 | 47.155563 | 54.058929 | -0.14790566
19.1 | -2.9676361 | -7.3218064 | 0.031559024 | 43.744099 | 47.421051 | 0.0036886989 | -21.104218 | -0.34922552 | 47.405907 | 54.213123 | -0.1477752
19.2 | -2.9676361 | -7.3246183 | 0.03196533 | 43.537178 | 47.671055 | 0.0037292538 | -21.114662 | -0.34921214 | 47.741425 | 54.486649 | -0.14766805
19.3 | -2.9676361 | -7.2524147 | 0.031948633 | 43.52824 | 47.921051 | 0.003725623 | -20.931936 | -0.34832591 | 48.032696 | 54.683975 | -0.14779986
19.4 | -2.9676361 | -7.2861967 | 0.032363925 | 43.527851 | 48.171055 | 0.003777385 | -20.999949 | -0.34834781 | 48.339146 | 54.840324 | -0.14777124
19.5 | -2.9676361 | -7.4156303 | 0.032421339 | 43.527832 | 48.421051 | 0.0037892058 | -21.373007 | -0.34893706 | 48.594273 | 55.016899 | -0.1478326
19.6 | -2.9676361 | -7.4413691 | 0.032443099 | 43.418503 | 48.671051 | 0.0037884079 | -21.447424 | -0.3486369 | 48.884804 | 55.284676 | -0.14783841
19.7 | -2.9676361 | -7.387145 | 0.032835834 | 43.398964 | 48.921051 | 0.0038341891 | -21.32209 | -0.34845778 | 49.091038 | 55.559425 | -0.147654
19.8 | -2.9676361 | -7.4744349 | 0.032762993 | 43.135502 | 49.171051 | 0.0038338238 | -21.542702 | -0.34860924 | 49.386555 | 55.736233 | -0.14814362
19.9 | -2.9676361 | -7.4555788 | 0.03326048 | 43.017086 | 49.421055 | 0.0038951787 | -21.479172 | -0.34813717 | 49.713596 | 55.90691 | -0.1479148
20 | -2.9676361 | -7.5622039 | 0.033123977 | 42.980183 | 49.671051 | 0.003879603 | -21.79014 | -0.34873876 | 49.989185 | 56.079845 | -0.14784706
20.1 | -2.9676361 | -7.6051621 | 0.033401795 | 42.978588 | 49.921051 | 0.0039146012 | -21.941923 | -0.34881786 | 50.214348 | 56.292419 | -0.14800765
20.2 | -2.9676361 | -7.5475731 | 0.03356846 | 42.978519 | 50.171051 | 0.0039217519 | -21.749125 | -0.34844092 | 50.470306 | 56.457504 | -0.14798588
20.3 | -2.9659545 | -7.6157813 | 0.03388289 | 42.978516 | 50.421051 | 0.0039563389 | -21.940971 | -0.34892419 | 50.71624 | 56.664474 | -0.1477866
20.4 | -2.941678 | -7.6636705 | 0.033879161 | 42.766228 | 50.671055 | 0.003954317 | -22.080202 | -0.34874919 | 51.013958 | 56.87376 | -0.14771609
20.5 | -2.9665143 | -7.6780357 | 0.034101568 | 42.969349 | 50.921051 | 0.0039898069 | -22.147549 | -0.34898379 | 51.244331 | 57.05434 | -0.14753196
20.6 | -2.9675877 | -7.6777778 | 0.034155536 | 42.709023 | 51.171055 | 0.003990042 | -22.131243 | -0.34883386 | 51.481483 | 57.245232 | -0.14764872
20.7 | -2.967634 | -7.7341142 | 0.034351733 | 42.935192 | 51.421051 | 0.0040109041 | -22.280821 | -0.34910712 | 51.697872 | 57.397266 | -0.14762744
20.8 | -2.9676361 | -7.8243141 | 0.034386553 | 42.976643 | 51.671051 | 0.004021707 | -22.540668 | -0.34902591 | 51.941277 | 57.593204 | -0.14780721
20.9 | -2.9676361 | -7.8828816 | 0.034580674 | 42.849037 | 51.921055 | 0.0040414999 | -22.73744 | -0.34922072 | 52.231651 | 57.757847 | -0.14783698
21 | -2.9676361 | -7.7769704 | 0.034930926 | 42.849548 | 52.171051 | 0.0040876558 | -22.414145 | -0.34858814 | 52.403095 | 57.928375 | -0.14766519
21.1 | -2.9676361 | -7.8605022 | 0.034643628 | 42.972946 | 52.421055 | 0.0040510641 | -22.646749 | -0.34875312 | 52.640224 | 58.126423 | -0.14780053
21.2 | -2.9676361 | -7.8927116 | 0.034963638 | 42.978271 | 52.671051 | 0.0040869238 | -22.740133 | -0.34848097 | 52.894146 | 58.335045 | -0.14792424
21.3 | -2.9676361 | -7.9210501 | 0.035347268 | 42.836548 | 52.921051 | 0.0041346233 | -22.845873 | -0.34872571 | 53.178276 | 58.55323 | -0.14760111
21.4 | -2.9676361 | -8.0218592 | 0.035093918 | 42.961933 | 53.171055 | 0.0041065826 | -23.12365 | -0.34941268 | 53.388386 | 58.725773 | -0.14774114
21.5 | -2.9676361 | -7.9313836 | 0.035459761 | 42.946983 | 53.421051 | 0.0041471906 | -22.853779 | -0.34859443 | 53.587357 | 58.883816 | -0.14776579
21.6 | -2.9676361 | -8.0030794 | 0.035079785 | 42.977154 | 53.671055 | 0.0041081659 | -23.06085 | -0.34883928 | 53.829453 | 59.089756 | -0.14758059
21.7 | -2.9676361 | -7.9550662 | 0.035644092 | 42.978458 | 53.921051 | 0.0041694725 | -22.944695 | -0.34816897 | 54.065041 | 59.278858 | -0.14771433
21.8 | -2.9676361 | -8.0852852 | 0.035559252 | 42.821106 | 54.171055 | 0.0041550673 | -23.307383 | -0.34941214 | 54.356495 | 59.452816 | -0.14763939
21.9 | -2.9676361 | -8.1271229 | 0.035802558 | 42.962101 | 54.421051 | 0.0041863704 | -23.419533 | -0.34898582 | 54.575035 | 59.601765 | -0.14791134
22 | -2.9676361 | -8.083086 | 0.036145814 | 42.977806 | 54.671051 | 0.0042173648 | -23.289339 | -0.34855023 | 54.775917 | 59.83165 | -0.14774297
22.1 | -2.9676361 | -8.2059231 | 0.036329035 | 42.978485 | 54.921055 | 0.004239961 | -23.672441 | -0.3491497 | 55.019745 | 60.002575 | -0.14768669
22.2 | -2.9676361 | -8.2418232 | 0.036307804 | 43.255798 | 55.171051 | 0.0042307004 | -23.760612 | -0.34981996 | 55.203442 | 60.16708 | -0.14766292
22.3 | -2.9676361 | -8.2204771 | 0.036364146 | 43.283424 | 55.421055 | 0.0042542703 | -23.692045 | -0.34893897 | 55.424328 | 60.342297 | -0.14778067
22.4 | -2.9676361 | -8.2796755 | 0.036359988 | 43.456226 | 55.671055 | 0.0042482591 | -23.860613 | -0.34916386 | 55.59988 | 60.590088 | -0.14773971
22.5 | -2.9676361 | -8.2696476 | 0.036678132 | 43.524734 | 55.921051 | 0.0042904206 | -23.865965 | -0.34836152 | 55.862911 | 60.776657 | -0.14797133
22.6 | -2.9676361 | -8.2167683 | 0.036639459 | 43.293407 | 56.171055 | 0.0042892937 | -23.690714 | -0.34835646 | 56.126026 | 60.995197 | -0.14778493
22.7 | -2.9676361 | -8.3527975 | 0.036701664 | 43.517693 | 56.421051 | 0.0042926339 | -24.074738 | -0.34893808 | 56.350475 | 61.13847 | -0.14776489
22.8 | -2.9676361 | -8.4826717 | 0.036712002 | 43.527397 | 56.671055 | 0.0042880876 | -24.444942 | -0.34905612 | 56.546799 | 61.336567 | -0.14802942
22.9 | -2.9676361 | -8.4311924 | 0.03705411 | 43.527813 | 56.921051 | 0.0043308833 | -24.337374 | -0.34873381 | 56.798214 | 61.507351 | -0.14790031
23 | -2.9676361 | -8.3696995 | 0.037370536 | 43.737427 | 57.171051 | 0.0043687792 | -24.131325 | -0.34862098 | 57.00795 | 61.75127 | -0.14789946
23.1 | -2.9676361 | -8.4517212 | 0.037422474 | 43.957989 | 57.421055 | 0.0043606292 | -24.361137 | -0.3487725 | 57.170803 | 61.939472 | -0.14779085
23.2 | -2.9676361 | -8.569087 | 0.037289854 | 44.071995 | 57.671051 | 0.0043562381 | -24.696445 | -0.34911028 | 57.442631 | 62.135307 | -0.14778386
23.3 | -2.9676361 | -8.5223694 | 0.03723057 | 44.076927 | 57.921055 | 0.0043400931 | -24.596853 | -0.34863609 | 57.632053 | 62.390644 | -0.14785303
23.4 | -2.9676361 | -8.4504766 | 0.037190963 | 44.077137 | 58.171051 | 0.0043398202 | -24.360645 | -0.34797329 | 57.847374 | 62.574501 | -0.14785413
23.5 | -2.9676361 | -8.6209946 | 0.036939859 | 44.077148 | 58.421055 | 0.0043156035 | -24.849064 | -0.34863415 | 58.086369 | 62.805138 | -0.14795631
23.6 | -2.9676361 | -8.7127275 | 0.036878247 | 44.077148 | 58.671055 | 0.0043209447 | -25.108976 | -0.34896293 | 58.318394 | 63.026997 | -0.14793359
23.7 | -2.9676361 | -8.7988958 | 0.03696283 | 44.407341 | 58.921051 | 0.0043268423 | -25.381338 | -0.34987894 | 58.534988 | 63.203445 | -0.14774005
23.8 | -2.9676361 | -8.8130636 | 0.037063297 | 44.356075 | 59.171055 | 0.0043369061 | -25.39871 | -0.34943417 | 58.76738 | 63.439217 | -0.14801165
23.9 | -2.9676361 | -8.7524405 | 0.037303165 | 44.545372 | 59.421051 | 0.0043685087 | -25.223118 | -0.34894758 | 58.970795 | 63.639912 | -0.14777474
24 | -2.9659545 | -8.7936659 | 0.03762798 | 44.60194 | 59.671055 | 0.0044006044 | -25.343914 | -0.34853205 | 59.255596 | 63.81992 | -0.14800605
24.1 | -2.941678 | -8.8329649 | 0.03773598 | 44.604385 | 59.921055 | 0.0044105435 | -25.465874 | -0.34868726 | 59.490299 | 64.126884 | -0.14803056
24.2 | -2.9665143 | -8.9359789 | 0.03770791 | 44.604485 | 60.171051 | 0.0044103754 | -25.75046 | -0.34930465 | 59.704746 | 64.332245 | -0.14779319
24.3 | -2.9675877 | -8.9351721 | 0.037805185 | 44.604492 | 60.421055 | 0.0044092294 | -25.749207 | -0.34896901 | 59.957951 | 64.504608 | -0.14785782
24.4 | -2.9659524 | -9.0572863 | 0.037714355 | 44.961143 | 60.671051 | 0.0044040754 | -26.11795 | -0.34945449 | 60.119503 | 64.691925 | -0.14790569
24.5 | -2.941678 | -9.0943489 | 0.037712429 | 45.068386 | 60.921055 | 0.0044016778 | -26.219807 | -0.35006401 | 60.374992 | 64.919159 | -0.14762236
24.6 | -2.9648328 | -9.0824461 | 0.03783945 | 45.033794 | 61.171055 | 0.004412062 | -26.177296 | -0.34944776 | 60.630489 | 65.139153 | -0.14776988
24.7 | -2.9416296 | -9.070055 | 0.038049482 | 45.117088 | 61.421051 | 0.0044471798 | -26.139383 | -0.34882495 | 60.864109 | 65.318192 | -0.14782846
24.8 | -2.9665124 | -9.2414627 | 0.038322877 | 45.292728 | 61.671055 | 0.0044795075 | -26.657545 | -0.34936008 | 61.064064 | 65.589363 | -0.14798619
24.9 | -2.9675875 | -9.1902657 | 0.038602095 | 45.133186 | 61.921051 | 0.0045121056 | -26.499245 | -0.34911534 | 61.355175 | 65.77211 | -0.14794067
25 | -2.967634 | -9.2099962 | 0.038383845 | 45.121384 | 62.171055 | 0.0044895103 | -26.549862 | -0.34861064 | 61.636017 | 66.059547 | -0.14806443
25.1 | -2.9676361 | -9.3118095 | 0.038503248 | 45.313416 | 62.421051 | 0.0045014047 | -26.828442 | -0.3488901 | 61.837883 | 66.215126 | -0.14799991
25.2 | -2.9676361 | -9.35182 | 0.038958933 | 45.425953 | 62.671055 | 0.0045515657 | -26.973825 | -0.34882006 | 62.051373 | 66.434181 | -0.14798461
25.3 | -2.9676361 | -9.4714947 | 0.038962491 | 45.607056 | 62.921055 | 0.0045540486 | -27.306194 | -0.34957317 | 62.301994 | 66.683212 | -0.1479443
25.4 | -2.9676361 | -9.4615669 | 0.039259203 | 45.592464 | 63.171051 | 0.0045934953 | -27.271324 | -0.34900886 | 62.543453 | 66.913956 | -0.14798231
25.5 | -2.9676361 | -9.5552435 | 0.039219566 | 45.655956 | 63.421055 | 0.00458423 | -27.506134 | -0.34939787 | 62.747314 | 67.138863 | -0.14795552
25.6 | -2.9676361 | -9.5362425 | 0.039550073 | 45.658443 | 63.671051 | 0.0046294322 | -27.486288 | -0.34898907 | 63.025196 | 67.36573 | -0.14805461
25.7 | -2.9676361 | -9.5591202 | 0.039578889 | 45.761452 | 63.921055 | 0.0046192091 | -27.554024 | -0.34877658 | 63.277012 | 67.626053 | -0.14793289
25.8 | -2.9676361 | -9.6770144 | 0.039682411 | 45.951458 | 64.171051 | 0.0046303617 | -27.900751 | -0.34956196 | 63.492687 | 67.79937 | -0.14794783
25.9 | -2.9676361 | -9.6802816 | 0.040024422 | 45.839035 | 64.421051 | 0.0046715792 | -27.87862 | -0.349121 | 63.784367 | 68.065826 | -0.14782621
26 | -2.9676361 | -9.7379217 | 0.040236406 | 45.999069 | 64.671043 | 0.0047025634 | -28.072956 | -0.34907773 | 63.999905 | 68.293167 | -0.14779843
26.1 | -2.9676361 | -9.7389069 | 0.040161826 | 46.104843 | 64.921051 | 0.0046929033 | -28.081638 | -0.34831151 | 64.253868 | 68.458771 | -0.14805375
26.2 | -2.9676361 | -9.8612108 | 0.040181905 | 46.109417 | 65.171051 | 0.004688404 | -28.434448 | -0.34896156 | 64.499138 | 68.735886 | -0.14818329
26.3 | -2.9676361 | -9.9321241 | 0.040489957 | 46.109615 | 65.421051 | 0.0047298176 | -28.638304 | -0.34930754 | 64.749329 | 68.926674 | -0.14802301
26.4 | -2.9676361 | -9.9304934 | 0.040450834 | 46.109619 | 65.671051 | 0.0047353478 | -28.643133 | -0.34925622 | 64.987961 | 69.187691 | -0.14793508
26.5 | -2.9676361 | -9.9833527 | 0.039948884 | 46.109619 | 65.921051 | 0.004670985 | -28.791668 | -0.34919468 | 65.243965 | 69.457901 | -0.14785108
26.6 | -2.9676361 | -9.9007006 | 0.040106166 | 46.242004 | 66.171051 | 0.0046840087 | -28.532827 | -0.34832233 | 65.517876 | 69.667068 | -0.14794394
26.7 | -2.9676361 | -9.9803705 | 0.040191263 | 46.115341 | 66.421043 | 0.0046977284 | -28.779011 | -0.34867674 | 65.788658 | 69.899551 | -0.14803597
26.8 | -2.9676361 | -10.048067 | 0.040215701 | 46.489655 | 66.671051 | 0.0047006104 | -28.975273 | -0.34865716 | 65.968781 | 70.128441 | -0.14807995
26.9 | -2.9676361 | -10.140733 | 0.040432144 | 46.557926 | 66.921051 | 0.0047156145 | -29.248352 | -0.3491908 | 66.241394 | 70.371925 | -0.14791517
27 | -2.9676361 | -10.225744 | 0.040496759 | 46.58099 | 67.171043 | 0.0047300803 | -29.459671 | -0.34909943 | 66.498871 | 70.590218 | -0.14808075
27.1 | -2.9676361 | -10.180139 | 0.040679902 | 46.581985 | 67.421051 | 0.0047534043 | -29.355665 | -0.34890088 | 66.761108 | 70.881363 | -0.14807512
27.2 | -2.9676361 | -10.191926 | 0.040962499 | 46.582027 | 67.671051 | 0.0047724317 | -29.396908 | -0.34868732 | 67.00219 | 71.101227 | -0.14805774
27.3 | -2.9676361 | -10.227579 | 0.040942363 | 46.582031 | 67.921051 | 0.0047757756 | -29.502977 | -0.34844965 | 67.274475 | 71.347084 | -0.14807907
27.4 | -2.9676361 | -10.377432 | 0.041062884 | 46.582031 | 68.171051 | 0.0047980263 | -29.915915 | -0.3492271 | 67.566017 | 71.626129 | -0.14794391
27.5 | -2.9676361 | -10.466464 | 0.040900405 | 46.582031 | 68.421051 | 0.0047849608 | -30.185511 | -0.34970126 | 67.753387 | 71.803291 | -0.14802639
27.6 | -2.9676361 | -10.405272 | 0.040931772 | 46.996689 | 68.671051 | 0.0047814301 | -30.014521 | -0.34872639 | 67.97879 | 72.025246 | -0.14797647
27.7 | -2.9676361 | -10.398115 | 0.041085627 | 46.63689 | 68.921043 | 0.0048104292 | -29.966015 | -0.34838811 | 68.282494 | 72.298866 | -0.14819077
27.8 | -2.9676361 | -10.531349 | 0.041188557 | 46.91486 | 69.171051 | 0.0048212595 | -30.353172 | -0.34922078 | 68.507301 | 72.557205 | -0.14835446
27.9 | -2.9676361 | -10.521517 | 0.04142287 | 46.807331 | 69.421051 | 0.0048530931 | -30.333599 | -0.34886247 | 68.814331 | 72.764069 | -0.14808343
28 | -2.9676361 | -10.489685 | 0.041637197 | 47.007378 | 69.671051 | 0.0048702881 | -30.257702 | -0.34795344 | 69.046127 | 73.046799 | -0.14827394
28.1 | -2.9676361 | -10.691234 | 0.041725423 | 47.052414 | 69.921051 | 0.0048787906 | -30.80064 | -0.34914905 | 69.259888 | 73.318192 | -0.14822009
28.2 | -2.9676361 | -10.668775 | 0.041979391 | 46.84322 | 70.171051 | 0.0049103065 | -30.75701 | -0.34895957 | 69.610794 | 73.54657 | -0.14801157
28.3 | -2.9676361 | -10.654902 | 0.042052079 | 47.044601 | 70.421051 | 0.0049107815 | -30.727245 | -0.34835422 | 69.807877 | 73.754608 | -0.14814636
28.4 | -2.9676361 | -10.706871 | 0.042180933 | 47.035732 | 70.671051 | 0.0049259281 | -30.875486 | -0.34877753 | 70.052017 | 73.966606 | -0.14803293
28.5 | -2.9676361 | -10.792534 | 0.042376403 | 47.053638 | 70.921051 | 0.0049625509 | -31.109758 | -0.34910691 | 70.333092 | 74.228218 | -0.14799185
28.6 | -2.9676361 | -10.976271 | 0.042091861 | 47.054409 | 71.171051 | 0.0049249264 | -31.647425 | -0.34948224 | 70.596634 | 74.430527 | -0.1480827
28.7 | -2.9676361 | -10.909372 | 0.042180344 | 47.166405 | 71.421043 | 0.0049265572 | -31.459433 | -0.34865403 | 70.849007 | 74.740044 | -0.1482812
28.8 | -2.9676361 | -10.981863 | 0.041991059 | 47.059288 | 71.671051 | 0.0049038874 | -31.639894 | -0.34895253 | 71.105843 | 74.934837 | -0.14831084
28.9 | -2.9676361 | -11.002455 | 0.042168483 | 47.054657 | 71.921051 | 0.0049288645 | -31.710871 | -0.34885007 | 71.352692 | 75.195236 | -0.14824426
29 | -2.9676361 | -11.129262 | 0.042305823 | 47.054455 | 72.171051 | 0.0049402462 | -32.084 | -0.34928176 | 71.618324 | 75.409386 | -0.14819336
29.1 | -2.9676361 | -11.067738 | 0.042546071 | 47.261898 | 72.421051 | 0.0049699824 | -31.923405 | -0.34846342 | 71.853027 | 75.667229 | -0.14837585
29.2 | -2.9676361 | -11.120757 | 0.042719513 | 47.070953 | 72.671051 | 0.0049916073 | -32.045399 | -0.34902284 | 72.13533 | 75.936546 | -0.14811283
29.3 | -2.9676361 | -11.265258 | 0.042793509 | 47.454845 | 72.921051 | 0.0049998625 | -32.480347 | -0.34941521 | 72.35408 | 76.126778 | -0.148186
29.4 | -2.9676361 | -11.210566 | 0.042772289 | 47.100338 | 73.171051 | 0.0050046369 | -32.32922 | -0.3485052 | 72.669563 | 76.339325 | -0.14844497
29.5 | -2.9676361 | -11.238263 | 0.042740785 | 47.306267 | 73.421051 | 0.0049953861 | -32.397289 | -0.34873298 | 72.898514 | 76.567932 | -0.14821962
29.6 | -2.9676361 | -11.371861 | 0.042894281 | 47.247955 | 73.671051 | 0.0050157495 | -32.776276 | -0.34917098 | 73.165031 | 76.809891 | -0.14818422
29.7 | -2.9676361 | -11.494252 | 0.042921532 | 47.474091 | 73.921051 | 0.0050170696 | -33.134518 | -0.34981307 | 73.411896 | 77.074165 | -0.14813943
29.8 | -2.9676361 | -11.447578 | 0.043135926 | 47.38158 | 74.171051 | 0.0050311298 | -33.014778 | -0.34899035 | 73.67865 | 77.381287 | -0.14825997
29.9 | -2.9676361 | -11.542348 | 0.043414235 | 47.392559 | 74.421051 | 0.0050659277 | -33.254425 | -0.34903213 | 73.948318 | 77.618065 | -0.14850146
30 | -2.9676361 | -11.59218 | 0.043299258 | 47.300949 | 74.671051 | 0.0050511747 | -33.412712 | -0.34946144 | 74.199417 | 77.8022 | -0.14827521
30.1 | -2.9676361 | -11.496566 | 0.043189805 | 47.496067 | 74.921051 | 0.0050409664 | -33.144825 | -0.34847373 | 74.465523 | 77.991737 | -0.14828999
30.2 | -2.9676361 | -11.649338 | 0.043200899 | 47.504501 | 75.171051 | 0.0050444566 | -33.597118 | -0.34915274 | 74.729164 | 78.256783 | -0.14838627
30.3 | -2.9676361 | -11.612501 | 0.043588165 | 47.449036 | 75.421051 | 0.0051004896 | -33.472809 | -0.34855306 | 74.936165 | 78.507576 | -0.14829405
30.4 | -2.9676361 | -11.768415 | 0.043498114 | 47.502472 | 75.671051 | 0.0050941985 | -33.929928 | -0.34905317 | 75.26104 | 78.779388 | -0.14839794
30.5 | -2.9676361 | -11.689624 | 0.043880552 | 47.504784 | 75.921051 | 0.0051320293 | -33.707806 | -0.34859559 | 75.508369 | 78.936874 | -0.14828555
30.6 | -2.9676361 | -11.79637 | 0.043737829 | 47.504883 | 76.171051 | 0.0051083625 | -33.996273 | -0.3492246 | 75.719444 | 79.195602 | -0.14821126
30.7 | -2.9676361 | -11.905502 | 0.043934461 | 47.504887 | 76.421051 | 0.0051345504 | -34.314472 | -0.34919706 | 75.969162 | 79.451065 | -0.14826961
30.8 | -2.9676361 | -11.968698 | 0.044176873 | 47.504887 | 76.671051 | 0.0051590786 | -34.503677 | -0.34940186 | 76.242035 | 79.659218 | -0.1483169
30.9 | -2.9676361 | -11.942481 | 0.044368971 | 47.634884 | 76.921051 | 0.0051812888 | -34.449974 | -0.34890145 | 76.530167 | 79.911041 | -0.14849174
31 | -2.9676361 | -11.992685 | 0.044332676 | 47.564457 | 77.171051 | 0.0051801065 | -34.564991 | -0.3488076 | 76.735725 | 80.106102 | -0.14840479
31.1 | -2.9676361 | -12.122424 | 0.044388473 | 47.507462 | 77.421051 | 0.005188406 | -34.947437 | -0.34953114 | 77.034058 | 80.373428 | -0.14832363
31.2 | -2.9676361 | -12.240526 | 0.044233456 | 47.794586 | 77.671051 | 0.0051627564 | -35.296173 | -0.34970343 | 77.208115 | 80.593567 | -0.14832835
31.3 | -2.9676361 | -12.120485 | 0.044483192 | 47.920086 | 77.921051 | 0.0051901401 | -34.973255 | -0.34888884 | 77.489143 | 80.800453 | -0.14840886
31.4 | -2.9676361 | -12.205352 | 0.044237155 | 47.686779 | 78.171051 | 0.0051642372 | -35.180164 | -0.34897509 | 77.75943 | 81.130302 | -0.1485329
31.5 | -2.9676361 | -12.236909 | 0.044437017 | 47.87883 | 78.421051 | 0.0051929653 | -35.274574 | -0.3488279 | 77.997116 | 81.302711 | -0.14844002
31.6 | -2.9676361 | -12.223417 | 0.044944081 | 47.952015 | 78.671051 | 0.0052478509 | -35.24913 | -0.34864897 | 78.2323 | 81.555977 | -0.14836472
31.7 | -2.9676361 | -12.262421 | 0.045121431 | 47.830856 | 78.921051 | 0.0052695116 | -35.35239 | -0.34932119 | 78.54287 | 81.797379 | -0.14825727
31.8 | -2.9676361 | -12.282025 | 0.045169428 | 47.802475 | 79.171051 | 0.0052873287 | -35.40379 | -0.34847546 | 78.797974 | 81.997375 | -0.14841127
31.9 | -2.9676361 | -12.247811 | 0.04559477 | 47.897694 | 79.421051 | 0.0053218571 | -35.305912 | -0.34760427 | 79.044518 | 82.209694 | -0.14844374
32 | -2.9676361 | -12.516556 | 0.045623608 | 47.901592 | 79.671051 | 0.0053320755 | -36.121937 | -0.34883472 | 79.308167 | 82.532974 | -0.14860119
32.1 | -2.9676361 | -12.601398 | 0.045363288 | 47.857723 | 79.921051 | 0.0053017675 | -36.323704 | -0.34956288 | 79.569855 | 82.800453 | -0.14845581
32.2 | -2.9676361 | -12.473571 | 0.045651689 | 47.951103 | 80.171051 | 0.0053338399 | -35.954914 | -0.34825799 | 79.791367 | 82.995033 | -0.14839448
32.3 | -2.9676361 | -12.556091 | 0.045637172 | 47.904896 | 80.421051 | 0.0053217942 | -36.18766 | -0.34816259 | 80.011971 | 83.203384 | -0.1484288
32.4 | -2.9676361 | -12.598544 | 0.045891967 | 47.953144 | 80.671051 | 0.0053542419 | -36.324398 | -0.3486397 | 80.238304 | 83.490051 | -0.14839056
32.5 | -2.9676361 | -12.647533 | 0.04574535 | 47.781387 | 80.921051 | 0.0053390311 | -36.443829 | -0.3485651 | 80.572784 | 83.729622 | -0.14841942
32.6 | -2.9676361 | -12.85584 | 0.045994833 | 48.035561 | 81.171051 | 0.005371138 | -37.045303 | -0.34892246 | 80.776825 | 83.96154 | -0.1483072
32.7 | -2.9676361 | -12.906202 | 0.045890413 | 48.092533 | 81.421051 | 0.0053569493 | -37.218327 | -0.34864968 | 80.985413 | 84.157646 | -0.14849447
32.8 | -2.9676361 | -12.890291 | 0.045934677 | 48.256245 | 81.671051 | 0.0053652734 | -37.156437 | -0.34816343 | 81.233467 | 84.374893 | -0.14857732
32.9 | -2.9676361 | -12.963608 | 0.046115465 | 48.183044 | 81.921051 | 0.0053949351 | -37.362606 | -0.34850132 | 81.487091 | 84.613808 | -0.14852461
33 | -2.9676361 | -13.084463 | 0.046141438 | 48.242516 | 82.171051 | 0.005396402 | -37.704639 | -0.3486051 | 81.745781 | 84.832153 | -0.14852786
33.1 | -2.9676361 | -13.191582 | 0.046288978 | 48.17123 | 82.421051 | 0.0054094056 | -38.047916 | -0.34888446 | 82.019455 | 85.100807 | -0.14866947
33.2 | -2.9676361 | -13.195114 | 0.046634674 | 48.374611 | 82.671051 | 0.0054507195 | -38.028816 | -0.34921664 | 82.231621 | 85.301147 | -0.14835177
33.3 | -2.9676361 | -13.221039 | 0.046802264 | 48.383392 | 82.921051 | 0.0054761036 | -38.098225 | -0.34870097 | 82.452774 | 85.531403 | -0.1484578
33.4 | -2.9676361 | -13.414947 | 0.047004476 | 48.383774 | 83.171051 | 0.0054863212 | -38.664379 | -0.3493101 | 82.724808 | 85.812103 | -0.14842601
33.5 | -2.9676361 | -13.362774 | 0.047141876 | 48.383789 | 83.421051 | 0.0055040945 | -38.52029 | -0.34897855 | 83.007019 | 86.092377 | -0.14840774
33.6 | -2.9676361 | -13.407647 | 0.047272984 | 48.383789 | 83.671051 | 0.0055147191 | -38.648338 | -0.34865916 | 83.259857 | 86.271706 | -0.14857924
33.7 | -2.9676361 | -13.512589 | 0.046971869 | 48.339806 | 83.921051 | 0.0054748137 | -38.941803 | -0.34897158 | 83.517181 | 86.548126 | -0.14858361
33.8 | -2.9676361 | -13.53242 | 0.047350425 | 48.381893 | 84.171051 | 0.0055273604 | -39.032124 | -0.34892696 | 83.782677 | 86.734764 | -0.14840423
33.9 | -2.9676361 | -13.484014 | 0.04762014 | 48.383709 | 84.421051 | 0.0055601541 | -38.872398 | -0.34852761 | 83.987442 | 87.040169 | -0.1484558
34 | -2.9676361 | -13.622425 | 0.04747374 | 48.383785 | 84.671051 | 0.0055527231 | -39.266785 | -0.348582 | 84.243851 | 87.275841 | -0.14851515
34.1 | -2.9676361 | -13.699022 | 0.047770586 | 48.486866 | 84.921051 | 0.0055757845 | -39.479015 | -0.34849545 | 84.469452 | 87.449402 | -0.14865658
34.2 | -2.9659545 | -13.760674 | 0.047614753 | 48.476437 | 85.171051 | 0.0055629746 | -39.677204 | -0.34855342 | 84.753227 | 87.666855 | -0.14875139
34.3 | -2.941678 | -13.761933 | 0.04761003 | 48.537216 | 85.421051 | 0.0055581033 | -39.667168 | -0.34853438 | 85.01796 | 87.927963 | -0.14835691
34.4 | -2.9665143 | -13.857148 | 0.047843527 | 48.542747 | 85.671051 | 0.0055944035 | -39.934639 | -0.34863517 | 85.255692 | 88.17585 | -0.14849994
34.5 | -2.9675877 | -13.919015 | 0.047992755 | 48.721954 | 85.921051 | 0.0056145675 | -40.135986 | -0.3486408 | 85.443329 | 88.399162 | -0.14836811
34.6 | -2.9659457 | -13.947837 | 0.048220072 | 48.808357 | 86.171051 | 0.0056351046 | -40.212383 | -0.34869549 | 85.714211 | 88.61937 | -0.14848503
34.7 | -2.9417837 | -14.095119 | 0.048045456 | 48.654118 | 86.421051 | 0.005612073 | -40.632992 | -0.34903672 | 86.055031 | 88.888809 | -0.14851014
34.8 | -2.9665189 | -14.006872 | 0.048413649 | 48.458752 | 86.671051 | 0.0056548286 | -40.369587 | -0.34822193 | 86.330002 | 89.112602 | -0.1485272
34.9 | -2.9675879 | -14.143185 | 0.048440684 | 48.713589 | 86.921051 | 0.0056509036 | -40.791393 | -0.34875652 | 86.518921 | 89.327011 | -0.14860503
35 | -2.967634 | -14.232952 | 0.0486353 | 48.766922 | 87.171051 | 0.0056898971 | -41.028194 | -0.34881106 | 86.786728 | 89.5392 | -0.14864278
35.1 | -2.9676361 | -14.266349 | 0.048675183 | 48.810295 | 87.421051 | 0.0056836046 | -41.11937 | -0.34883353 | 87.007286 | 89.768005 | -0.14856935
35.2 | -2.9676361 | -14.465199 | 0.048682809 | 48.812172 | 87.671051 | 0.0056711538 | -41.692078 | -0.34956783 | 87.28183 | 90.031937 | -0.14860372
35.3 | -2.9676361 | -14.396213 | 0.048990592 | 48.812252 | 87.921051 | 0.0057180412 | -41.504585 | -0.34906897 | 87.49456 | 90.279633 | -0.14853625
35.4 | -2.9676361 | -14.474859 | 0.048969042 | 48.812256 | 88.171051 | 0.0057173013 | -41.727238 | -0.34908938 | 87.78376 | 90.53054 | -0.14862698
35.5 | -2.9676361 | -14.407816 | 0.049164552 | 48.812256 | 88.421051 | 0.0057427539 | -41.528839 | -0.34809434 | 88.013298 | 90.73851 | -0.14873005
35.6 | -2.9676361 | -14.497787 | 0.049438104 | 48.812256 | 88.671051 | 0.0057769022 | -41.812927 | -0.34870222 | 88.300514 | 90.950714 | -0.14857431
35.7 | -2.9676361 | -14.576916 | 0.049361937 | 48.812256 | 88.921051 | 0.0057633868 | -42.029099 | -0.34906057 | 88.558006 | 91.20459 | -0.14859134
35.8 | -2.9676361 | -14.682834 | 0.049260862 | 48.812256 | 89.171051 | 0.005757519 | -42.328449 | -0.34921646 | 88.854614 | 91.409637 | -0.14860894
35.9 | -2.9676361 | -14.744804 | 0.049466718 | 48.94371 | 89.421051 | 0.0057829241 | -42.495914 | -0.34921294 | 89.028984 | 91.716499 | -0.14841142
36 | -2.9676361 | -14.848565 | 0.049488701 | 48.894558 | 89.671051 | 0.0057852063 | -42.813789 | -0.34944806 | 89.319984 | 91.954323 | -0.14851078
36.1 | -2.9676361 | -14.768106 | 0.049770638 | 49.01976 | 89.921051 | 0.0058115777 | -42.570683 | -0.34886754 | 89.513863 | 92.148643 | -0.14854833
36.2 | -2.9676361 | -14.917521 | 0.049832966 | 49.025585 | 90.171051 | 0.0058210576 | -42.998016 | -0.34917983 | 89.784592 | 92.420769 | -0.14850016
36.3 | -2.9676361 | -14.973321 | 0.050020389 | 49.220909 | 90.421051 | 0.0058364929 | -43.173244 | -0.34891516 | 89.990982 | 92.646774 | -0.14859042
36.4 | -2.9676361 | -15.05214 | 0.050186928 | 49.229355 | 90.671051 | 0.0058630109 | -43.396805 | -0.34975371 | 90.274414 | 92.880409 | -0.14844987
36.5 | -2.9676361 | -14.979337 | 0.050177678 | 49.140556 | 90.921051 | 0.0058634011 | -43.187496 | -0.34879613 | 90.545029 | 93.119148 | -0.14851019
36.6 | -2.9676361 | -15.033911 | 0.050411507 | 49.156921 | 91.171051 | 0.0058782687 | -43.329571 | -0.34861913 | 90.802902 | 93.384026 | -0.1484587
36.7 | -2.9676361 | -15.112911 | 0.050667208 | 49.158035 | 91.421051 | 0.0059128138 | -43.574539 | -0.348638 | 90.990952 | 93.633896 | -0.14854081
36.8 | -2.9676361 | -15.265175 | 0.05065579 | 49.226639 | 91.671051 | 0.0059202844 | -44.008038 | -0.34921318 | 91.240494 | 93.814224 | -0.14863914
36.9 | -2.9676361 | -15.357203 | 0.05060102 | 49.229603 | 91.921051 | 0.0059086946 | -44.265835 | -0.34959647 | 91.483513 | 94.109497 | -0.14857833
37 | -2.9676361 | -15.45054 | 0.050879881 | 49.229729 | 92.171051 | 0.0059415945 | -44.505684 | -0.34962448 | 91.754257 | 94.284676 | -0.1485092
37.1 | -2.9676361 | -15.428547 | 0.051063981 | 49.352901 | 92.421051 | 0.005956633 | -44.473206 | -0.3490096 | 91.994537 | 94.509148 | -0.14839375
37.2 | -2.9676361 | -15.456232 | 0.051175695 | 49.357483 | 92.671059 | 0.0059791403 | -44.560711 | -0.34894037 | 92.228706 | 94.736855 | -0.14839114
37.3 | -2.9676361 | -15.556704 | 0.051281881 | 49.380562 | 92.921051 | 0.0059904652 | -44.844646 | -0.34916791 | 92.485733 | 95.018997 | -0.14857709
37.4 | -2.9676361 | -15.706301 | 0.051453985 | 49.421227 | 93.171051 | 0.0060104458 | -45.268375 | -0.34955734 | 92.732323 | 95.272972 | -0.14857179
37.5 | -2.9676361 | -15.72078 | 0.051337264 | 49.562744 | 93.421051 | 0.0060051652 | -45.326927 | -0.3491762 | 92.962257 | 95.465652 | -0.14857845
37.6 | -2.9676361 | -15.829515 | 0.051467244 | 49.464745 | 93.671051 | 0.0060145776 | -45.641647 | -0.34932041 | 93.261765 | 95.757439 | -0.14868806
37.7 | -2.9676361 | -15.831891 | 0.051831115 | 49.625645 | 93.921051 | 0.0060491199 | -45.607399 | -0.34905538 | 93.486938 | 95.968513 | -0.1485915
37.8 | -2.9676361 | -15.822732 | 0.052069329 | 49.499855 | 94.171051 | 0.0060715554 | -45.611256 | -0.3483344 | 93.772247 | 96.192055 | -0.14877196
37.9 | -2.9676361 | -15.979692 | 0.052085247 | 49.630337 | 94.421051 | 0.006084865 | -46.073883 | -0.3490755 | 93.996391 | 96.448677 | -0.1488049
38 | -2.9676361 | -15.892715 | 0.052289281 | 49.635975 | 94.671051 | 0.0061037759 | -45.835587 | -0.34869409 | 94.218994 | 96.68132 | -0.148275
38.1 | -2.9676361 | -15.969865 | 0.052553043 | 49.636223 | 94.921051 | 0.006132653 | -46.031063 | -0.34847742 | 94.479797 | 96.861122 | -0.14853232
38.2 | -2.9676361 | -16.074528 | 0.052725725 | 49.63623 | 95.171051 | 0.0061531849 | -46.352631 | -0.34903336 | 94.737755 | 97.14785 | -0.14847471
38.3 | -2.9676361 | -16.167727 | 0.052803244 | 49.63623 | 95.421051 | 0.0061782249 | -46.626045 | -0.34919378 | 94.994324 | 97.368286 | -0.14842077
38.4 | -2.9676361 | -16.200018 | 0.052736465 | 49.63623 | 95.671051 | 0.0061655082 | -46.693169 | -0.34886181 | 95.207062 | 97.631317 | -0.14858827
38.5 | -2.9676361 | -16.297098 | 0.052987151 | 49.63623 | 95.921051 | 0.0061867246 | -46.981892 | -0.34916788 | 95.459999 | 97.898201 | -0.14868692
38.6 | -2.9676361 | -16.427761 | 0.053118482 | 49.685604 | 96.171051 | 0.0062081455 | -47.367405 | -0.3493883 | 95.753235 | 98.147789 | -0.14864352
38.7 | -2.9676361 | -16.305204 | 0.053340677 | 49.638367 | 96.421051 | 0.00622989 | -47.026829 | -0.34821779 | 96.029541 | 98.364326 | -0.14878961
38.8 | -2.9676361 | -16.395241 | 0.053546671 | 49.863346 | 96.671051 | 0.0062495796 | -47.250465 | -0.3487488 | 96.212929 | 98.524063 | -0.14863312
38.9 | -2.9676361 | -16.556246 | 0.053556584 | 49.959076 | 96.921059 | 0.0062539377 | -47.735172 | -0.34941792 | 96.454666 | 98.823158 | -0.14858434
39 | -2.9676361 | -16.512434 | 0.053797368 | 49.870068 | 97.171051 | 0.0062831175 | -47.618969 | -0.3485584 | 96.743195 | 99.024185 | -0.14867158
39.1 | -2.9676361 | -16.618916 | 0.054022066 | 50.033619 | 97.421051 | 0.0063011823 | -47.919395 | -0.34908989 | 96.987946 | 99.300613 | -0.14852864
39.2 | -2.9676361 | -16.604406 | 0.054181051 | 50.042332 | 97.671051 | 0.0063307313 | -47.866402 | -0.34831026 | 97.211899 | 99.510391 | -0.14871989
39.3 | -2.9676361 | -16.655731 | 0.054315452 | 50.042706 | 97.921051 | 0.0063435021 | -48.016396 | -0.34869638 | 97.445473 | 99.69886 | -0.14854917
39.4 | -2.9676361 | -16.863197 | 0.054257859 | 50.042725 | 98.171051 | 0.0063339481 | -48.633087 | -0.34922004 | 97.725693 | 100.0181 | -0.14873801
39.5 | -2.9676361 | -16.732862 | 0.054583017 | 50.042725 | 98.421051 | 0.0063651563 | -48.220898 | -0.34826443 | 98.007935 | 100.27337 | -0.14860527
39.6 | -2.9676361 | -16.833809 | 0.054398205 | 50.042725 | 98.671051 | 0.0063431254 | -48.526279 | -0.34892589 | 98.248047 | 100.48118 | -0.14846262
39.7 | -2.9676361 | -17.016119 | 0.054310102 | 50.042725 | 98.921051 | 0.0063536218 | -49.057362 | -0.34918186 | 98.484116 | 100.74554 | -0.14860074
39.8 | -2.9676361 | -16.99069 | 0.054641914 | 50.042725 | 99.171051 | 0.0063867355 | -48.996044 | -0.34876907 | 98.7229 | 100.95544 | -0.1485512
39.9 | -2.9676361 | -17.112732 | 0.054763019 | 50.042725 | 99.421051 | 0.0063962312 | -49.336269 | -0.34907913 | 99.020416 | 101.21997 | -0.14861444
40 | -2.9676361 | -17.236027 | 0.054833427 | 50.042725 | 99.671051 | 0.0064015458 | -49.693836 | -0.3492074 | 99.244926 | 101.46189 | -0.14864811
40.1 | -2.9676361 | -17.124399 | 0.055086434 | 50.221828 | 99.921051 | 0.0064328392 | -49.376858 | -0.34852675 | 99.484016 | 101.67501 | -0.14859867
40.2 | -2.9676361 | -17.150032 | 0.055254348 | 50.07943 | 100.17104 | 0.0064476952 | -49.432953 | -0.34826985 | 99.759933 | 101.94409 | -0.14852373
40.3 | -2.9676361 | -17.285316 | 0.055444274 | 50.172016 | 100.42104 | 0.0064745108 | -49.820198 | -0.34867176 | 100.04389 | 102.18475 | -0.14864321
40.4 | -2.9676361 | -17.176855 | 0.055827908 | 50.22776 | 100.67104 | 0.0065237689 | -49.51207 | -0.34787899 | 100.29761 | 102.40437 | -0.14858259
40.5 | -2.9676361 | -17.24695 | 0.055906083 | 50.244053 | 100.92104 | 0.0065254951 | -49.734638 | -0.34778583 | 100.49759 | 102.68633 | -0.14855154
40.6 | -2.9676361 | -17.321949 | 0.056104872 | 50.362949 | 101.17104 | 0.0065454198 | -49.93277 | -0.34791729 | 100.73081 | 102.87784 | -0.1485658
40.7 | -2.9676361 | -17.388857 | 0.056284018 | 50.434978 | 101.42104 | 0.0065652896 | -50.128578 | -0.34755147 | 101.00084 | 103.15787 | -0.1487143
40.8 | -2.9676361 | -17.299551 | 0.056413308 | 50.410572 | 101.67104 | 0.0065837675 | -49.878452 | -0.34661996 | 101.24056 | 103.38672 | -0.14886923
40.9 | -2.9676361 | -17.310682 | 0.056485794 | 50.257469 | 101.92104 | 0.0065990277 | -49.9128 | -0.3464061 | 101.53737 | 103.64473 | -0.14888018
41 | -2.9676361 | -17.281858 | 0.056858659 | 50.430344 | 102.17104 | 0.0066332198 | -49.818398 | -0.34607849 | 101.78722 | 103.9018 | -0.14872761
41.1 | -2.9676361 | -17.397175 | 0.05682705 | 50.437893 | 102.42104 | 0.0066434406 | -50.149864 | -0.34645841 | 102.00169 | 104.10547 | -0.14874935
41.2 | -2.9676361 | -17.376617 | 0.057205092 | 50.438217 | 102.67104 | 0.0066886428 | -50.099129 | -0.34592658 | 102.25681 | 104.37925 | -0.14867596
41.3 | -2.9676361 | -17.489159 | 0.05748184 | 50.438232 | 102.92104 | 0.0067066802 | -50.403931 | -0.34600252 | 102.48508 | 104.6222 | -0.14884536
41.4 | -2.9658442 | -17.341488 | 0.057776351 | 50.438232 | 103.17104 | 0.006741643 | -49.986664 | -0.34542528 | 102.7367 | 104.85255 | -0.1487868
41.5 | -2.9417837 | -17.290953 | 0.058168031 | 50.608562 | 103.42104 | 0.0067923688 | -49.850475 | -0.34417337 | 102.97976 | 105.09337 | -0.14882405
41.6 | -2.9647269 | -17.381895 | 0.05840791 | 50.635914 | 103.67104 | 0.0068161292 | -50.119232 | -0.34437501 | 103.18514 | 105.31001 | -0.14884357
41.7 | -2.9417353 | -17.492836 | 0.058391105 | 50.676678 | 103.92104 | 0.0068136095 | -50.433361 | -0.34463549 | 103.47631 | 105.59895 | -0.14885868
41.8 | -2.966517 | -17.527552 | 0.058548082 | 50.598389 | 104.17104 | 0.0068351822 | -50.530415 | -0.34465376 | 103.75156 | 105.83573 | -0.1487731
41.9 | -2.9675877 | -17.544315 | 0.05857753 | 50.611626 | 104.42104 | 0.0068312692 | -50.584644 | -0.34401864 | 104.00241 | 106.11028 | -0.14868349
42 | -2.967634 | -17.380558 | 0.059248902 | 50.609245 | 104.67104 | 0.006914271 | -50.097004 | -0.34294516 | 104.28307 | 106.34268 | -0.14872062
42.1 | -2.9676361 | -17.613071 | 0.059217148 | 50.813522 | 104.92104 | 0.006908895 | -50.769428 | -0.34379989 | 104.51731 | 106.56433 | -0.14883119
42.2 | -2.9676361 | -17.523598 | 0.059541918 | 50.544693 | 105.17104 | 0.0069615706 | -50.51334 | -0.34287998 | 104.8111 | 106.86053 | -0.14877053
42.3 | -2.9676361 | -17.660355 | 0.059470605 | 50.810734 | 105.42104 | 0.0069470755 | -50.92498 | -0.34336203 | 105.01022 | 107.10041 | -0.1488564
42.4 | -2.9676361 | -17.673403 | 0.05972971 | 50.822235 | 105.67104 | 0.0069695339 | -50.952717 | -0.34274888 | 105.25656 | 107.31332 | -0.14903969
42.5 | -2.9676361 | -17.742941 | 0.059674602 | 50.822735 | 105.92104 | 0.0069626439 | -51.150379 | -0.34288195 | 105.48661 | 107.5763 | -0.14889909
42.6 | -2.9676361 | -17.612246 | 0.060163364 | 50.822754 | 106.17104 | 0.0070249839 | -50.777935 | -0.34192935 | 105.78825 | 107.83102 | -0.14889094
42.7 | -2.9676361 | -17.615288 | 0.060626071 | 50.822754 | 106.42104 | 0.0070782029 | -50.802906 | -0.34217763 | 106.00741 | 108.08522 | -0.14878118
42.8 | -2.9676361 | -17.621382 | 0.061005071 | 50.822754 | 106.67104 | 0.0071208258 | -50.800869 | -0.34124458 | 106.21692 | 108.24125 | -0.148991
42.9 | -2.9676361 | -17.50415 | 0.061446324 | 50.822754 | 106.92104 | 0.0071808994 | -50.456654 | -0.34011698 | 106.48812 | 108.52033 | -0.1490279
43 | -2.9658442 | -17.740074 | 0.061477203 | 50.822754 | 107.17104 | 0.0071824449 | -51.14954 | -0.34144714 | 106.76292 | 108.70892 | -0.14884955
43.1 | -2.9417837 | -17.686153 | 0.061571982 | 50.822754 | 107.42104 | 0.0071852547 | -50.996044 | -0.34091836 | 107.00064 | 109.02189 | -0.14886203
43.2 | -2.9665189 | -17.648228 | 0.061697796 | 50.822754 | 107.67104 | 0.0071992879 | -50.882908 | -0.34011441 | 107.26179 | 109.23147 | -0.14896522
43.3 | -2.9675879 | -17.675646 | 0.062099241 | 51.12072 | 107.92104 | 0.0072477115 | -50.961926 | -0.33987927 | 107.47611 | 109.47474 | -0.14889029
43.4 | -2.967634 | -17.63695 | 0.062427357 | 51.160038 | 108.17104 | 0.0072914669 | -50.872627 | -0.33935952 | 107.73395 | 109.69793 | -0.14883569
43.5 | -2.9676361 | -17.618374 | 0.062579207 | 51.002918 | 108.42104 | 0.0073046568 | -50.795517 | -0.33893529 | 107.9825 | 109.99894 | -0.14893523
43.6 | -2.9676361 | -17.677956 | 0.062842466 | 51.090412 | 108.67104 | 0.0073353034 | -50.960007 | -0.33862522 | 108.2529 | 110.23392 | -0.1489222
43.7 | -2.9676361 | -17.732977 | 0.063138142 | 51.182102 | 108.92104 | 0.0073739006 | -51.118744 | -0.33838177 | 108.45441 | 110.53518 | -0.14902039
43.8 | -2.9676361 | -17.737556 | 0.0633808 | 51.117466 | 109.17104 | 0.0074072694 | -51.131084 | -0.33862552 | 108.77703 | 110.764 | -0.14893785
43.9 | -2.9676361 | -17.750999 | 0.063533291 | 51.192883 | 109.42104 | 0.0074196993 | -51.168262 | -0.33804369 | 109.00659 | 110.98901 | -0.14911591
44 | -2.9676361 | -17.784454 | 0.063695796 | 51.19614 | 109.67104 | 0.007440459 | -51.266899 | -0.33767569 | 109.20485 | 111.26208 | -0.14916685
44.1 | -2.9676361 | -17.66889 | 0.064278908 | 51.196281 | 109.92104 | 0.0075049512 | -50.954044 | -0.33701098 | 109.45535 | 111.49754 | -0.14899193
44.2 | -2.9676361 | -17.708578 | 0.064484559 | 51.196289 | 110.17104 | 0.007525594 | -51.048336 | -0.33686724 | 109.7905 | 111.75618 | -0.14919402
44.3 | -2.9676361 | -17.783562 | 0.064618714 | 51.196289 | 110.42104 | 0.0075351498 | -51.258717 | -0.33701938 | 109.98995 | 112.01351 | -0.1489199
44.4 | -2.9676361 | -17.78886 | 0.065081276 | 51.196289 | 110.67104 | 0.0075889267 | -51.272003 | -0.33637792 | 110.24954 | 112.23477 | -0.14901774
44.5 | -2.9676361 | -17.634008 | 0.065701127 | 51.196289 | 110.92104 | 0.0076710754 | -50.830887 | -0.33543679 | 110.4967 | 112.4904 | -0.14913915
44.6 | -2.9676361 | -17.843771 | 0.065692052 | 51.269428 | 111.17104 | 0.0076665031 | -51.431282 | -0.33620143 | 110.75325 | 112.76778 | -0.14895314
44.7 | -2.9676361 | -17.934425 | 0.065761998 | 51.442036 | 111.42104 | 0.0076768966 | -51.691467 | -0.33615664 | 111.01668 | 113.02737 | -0.14909112
44.8 | -2.9676361 | -17.781675 | 0.066505432 | 51.206902 | 111.67104 | 0.007754398 | -51.264114 | -0.33493608 | 111.3444 | 113.26931 | -0.14907584
44.9 | -2.9676361 | -17.637104 | 0.06694632 | 51.33387 | 111.92104 | 0.0078159478 | -50.838352 | -0.33402658 | 111.54874 | 113.5512 | -0.14917339
45 | -2.9676361 | -17.939737 | 0.066775016 | 51.313828 | 112.17104 | 0.0077915965 | -51.715862 | -0.33539212 | 111.80878 | 113.73126 | -0.14913177
45.1 | -2.9676361 | -18.025711 | 0.066899329 | 51.240284 | 112.42104 | 0.0078093433 | -51.959709 | -0.33517778 | 112.05167 | 114.02045 | -0.149124
45.2 | -2.9676361 | -18.017019 | 0.067229226 | 51.236805 | 112.67104 | 0.0078551983 | -51.940517 | -0.33482745 | 112.3327 | 114.2971 | -0.14903705
45.3 | -2.9676361 | -17.955866 | 0.06774924 | 51.39127 | 112.92104 | 0.0079045594 | -51.764652 | -0.33393881 | 112.59691 | 114.57096 | -0.14928535
45.4 | -2.9676361 | -18.050081 | 0.067945369 | 51.225048 | 113.17104 | 0.0079364572 | -52.028301 | -0.33411458 | 112.87025 | 114.80193 | -0.14916772
45.5 | -2.9676361 | -18.038971 | 0.068040013 | 51.456921 | 113.42104 | 0.0079451511 | -52.002625 | -0.33358359 | 113.08133 | 115.02479 | -0.14919603
45.6 | -2.9676361 | -17.948679 | 0.068513297 | 51.234463 | 113.67104 | 0.0079969615 | -51.734272 | -0.33271188 | 113.40459 | 115.32334 | -0.14944167
45.7 | -2.9676361 | -18.07366 | 0.068751484 | 51.267723 | 113.92104 | 0.0080232499 | -52.103638 | -0.33317906 | 113.62078 | 115.55658 | -0.14908212
45.8 | -2.9676361 | -18.083452 | 0.068877436 | 51.288425 | 114.17104 | 0.0080339275 | -52.130375 | -0.33288935 | 113.94736 | 115.82298 | -0.14914678
45.9 | -2.9676361 | -18.11384 | 0.069081716 | 51.445774 | 114.42104 | 0.0080568809 | -52.229637 | -0.33276007 | 114.11306 | 116.054 | -0.14923027
46 | -2.9676361 | -18.004356 | 0.069638409 | 51.400166 | 114.67104 | 0.0081169857 | -51.904556 | -0.3315382 | 114.40614 | 116.29105 | -0.14933336
46.1 | -2.9676361 | -18.153921 | 0.06933859 | 51.463512 | 114.92104 | 0.0080843689 | -52.332924 | -0.33198643 | 114.65732 | 116.5582 | -0.14938165
46.2 | -2.9676361 | -18.00457 | 0.06995827 | 51.559162 | 115.17104 | 0.008159711 | -51.898464 | -0.33110937 | 114.89922 | 116.86407 | -0.14921953
46.3 | -2.9676361 | -17.962463 | 0.070507854 | 51.375523 | 115.42104 | 0.0082318271 | -51.771572 | -0.33077651 | 115.18652 | 117.07538 | -0.14901596
46.4 | -2.9676361 | -18.003757 | 0.070197284 | 51.354664 | 115.67104 | 0.0081943283 | -51.904095 | -0.33090356 | 115.44525 | 117.37888 | -0.14904971
46.5 | -2.9676361 | -18.203907 | 0.070151739 | 51.535782 | 115.92104 | 0.0081913499 | -52.477905 | -0.33149448 | 115.67027 | 117.60219 | -0.14912583
46.6 | -2.9676361 | -18.165102 | 0.070620485 | 51.53289 | 116.17104 | 0.0082418723 | -52.380943 | -0.33053997 | 115.90379 | 117.87543 | -0.14938998
46.7 | -2.9676361 | -18.144894 | 0.070746519 | 51.444618 | 116.42104 | 0.0082636401 | -52.309052 | -0.33048636 | 116.21441 | 118.07768 | -0.14930965
46.8 | -2.9676361 | -18.161081 | 0.070933446 | 51.564411 | 116.67104 | 0.0082846368 | -52.353363 | -0.32999665 | 116.43759 | 118.35116 | -0.14924239
46.9 | -2.9676361 | -18.183603 | 0.071257353 | 51.504299 | 116.92104 | 0.0083258878 | -52.416359 | -0.32958519 | 116.70377 | 118.62081 | -0.14947061
47 | -2.9676361 | -18.06307 | 0.071693398 | 51.53231 | 117.17104 | 0.0083734645 | -52.064224 | -0.32893679 | 116.97058 | 118.89754 | -0.14938997
47.1 | -2.9676361 | -18.067865 | 0.072022453 | 51.568188 | 117.42104 | 0.0084066633 | -52.086929 | -0.32838419 | 117.1957 | 119.14566 | -0.1494917
47.2 | -2.9676361 | -18.153021 | 0.072265603 | 51.55127 | 117.67104 | 0.0084219966 | -52.331718 | -0.32869229 | 117.45621 | 119.39304 | -0.14922823
47.3 | -2.9676361 | -18.172668 | 0.072384998 | 51.569023 | 117.92104 | 0.0084416149 | -52.396885 | -0.3284435 | 117.71806 | 119.67646 | -0.14924625
47.4 | -2.9676361 | -18.301907 | 0.072365679 | 51.56979 | 118.17104 | 0.008448598 | -52.758762 | -0.32873666 | 117.98915 | 119.90826 | -0.14932244
47.5 | -2.9676361 | -18.25211 | 0.072734959 | 51.569824 | 118.42104 | 0.0084878951 | -52.618877 | -0.32802361 | 118.21731 | 120.13302 | -0.14923234
47.6 | -2.9676361 | -18.236525 | 0.073046908 | 51.433228 | 118.67104 | 0.0085247634 | -52.569138 | -0.32779118 | 118.5232 | 120.42247 | -0.1491897
47.7 | -2.9676361 | -18.294134 | 0.073378347 | 51.563919 | 118.92104 | 0.0085625323 | -52.740929 | -0.32746062 | 118.76408 | 120.70428 | -0.1493115
47.8 | -2.9676361 | -18.228661 | 0.073879823 | 51.551716 | 119.17104 | 0.0086236103 | -52.551819 | -0.3268415 | 118.99617 | 120.99569 | -0.14927991
47.9 | -2.9676361 | -18.349548 | 0.073901623 | 51.44553 | 119.42104 | 0.0086247558 | -52.897446 | -0.32742837 | 119.31003 | 121.23449 | -0.14931761
48 | -2.9676361 | -18.36364 | 0.074225143 | 51.365082 | 119.67104 | 0.0086660748 | -52.924747 | -0.32668525 | 119.56541 | 121.46494 | -0.14946236
48.1 | -2.9676361 | -18.362371 | 0.074529141 | 51.445061 | 119.92104 | 0.0087041454 | -52.926716 | -0.32640117 | 119.78532 | 121.72663 | -0.14931807
48.2 | -2.9676361 | -18.34297 | 0.07467813 | 51.56443 | 120.17104 | 0.0087135192 | -52.88055 | -0.32603377 | 120.02187 | 121.99462 | -0.14943115
48.3 | -2.9676361 | -18.330061 | 0.075148284 | 51.441814 | 120.42104 | 0.0087633962 | -52.841328 | -0.32561842 | 120.30933 | 122.26708 | -0.14928022
48.4 | -2.9676361 | -18.251902 | 0.075693019 | 51.239368 | 120.67104 | 0.0088229282 | -52.613464 | -0.32453239 | 120.63084 | 122.48048 | -0.14932114
48.5 | -2.9676361 | -18.348063 | 0.075672507 | 51.502407 | 120.92104 | 0.0088215945 | -52.893612 | -0.32506028 | 120.81859 | 122.71748 | -0.14927541
48.6 | -2.9676361 | -18.424591 | 0.075939998 | 51.394432 | 121.17104 | 0.0088503566 | -53.112644 | -0.32526678 | 121.08114 | 122.94822 | -0.14925915
48.7 | -2.9676361 | -18.496901 | 0.076159276 | 51.450504 | 121.42104 | 0.0088784881 | -53.292282 | -0.32463011 | 121.30389 | 123.25291 | -0.14942843
48.8 | -2.9676361 | -18.466219 | 0.076554038 | 51.547741 | 121.67104 | 0.0089249462 | -53.217388 | -0.32417059 | 121.56065 | 123.48834 | -0.14938687
48.9 | -2.9676361 | -18.532055 | 0.076681025 | 51.373302 | 121.92104 | 0.0089419121 | -53.424965 | -0.32398087 | 121.87119 | 123.78061 | -0.14936151
49 | -2.9676361 | -18.574282 | 0.077018782 | 51.558304 | 122.17104 | 0.0089829089 | -53.552345 | -0.32382247 | 122.0859 | 123.9975 | -0.14940183
49.1 | -2.9676361 | -18.542521 | 0.077390693 | 51.400421 | 122.42104 | 0.0090310741 | -53.437595 | -0.32349458 | 122.38168 | 124.27864 | -0.14918464
49.2 | -2.9676361 | -18.493586 | 0.077722803 | 51.392612 | 122.67104 | 0.0090713445 | -53.309109 | -0.32240045 | 122.60504 | 124.52586 | -0.1495205
49.3 | -2.9676361 | -18.651028 | 0.077850081 | 51.559307 | 122.92104 | 0.0090925815 | -53.770378 | -0.32251298 | 122.85892 | 124.72515 | -0.1496603
49.4 | -2.9676361 | -18.656694 | 0.078044273 | 51.552902 | 123.17104 | 0.0091068354 | -53.782345 | -0.32245487 | 123.10091 | 124.98818 | -0.14951409
49.5 | -2.9676361 | -18.628849 | 0.078427985 | 51.538464 | 123.42104 | 0.0091423551 | -53.701401 | -0.32235837 | 123.33522 | 125.22883 | -0.14946863
49.6 | -2.9676361 | -18.655355 | 0.078615598 | 51.56847 | 123.67104 | 0.0091761984 | -53.782047 | -0.32186112 | 123.52412 | 125.48956 | -0.14948069
49.7 | -2.9676361 | -18.529461 | 0.079007566 | 51.539524 | 123.92104 | 0.0092129186 | -53.423817 | -0.32096776 | 123.83855 | 125.87629 | -0.14932102
49.8 | -2.9676361 | -18.575888 | 0.079342254 | 51.568516 | 124.17104 | 0.0092608593 | -53.535194 | -0.32071084 | 124.09313 | 126.04211 | -0.1494396
49.9 | -2.9676361 | -18.634243 | 0.079685204 | 51.553825 | 124.42104 | 0.009293953 | -53.719597 | -0.32094041 | 124.36575 | 126.31425 | -0.14935535
50 | -2.9676361 | -18.649237 | 0.07989046 | 51.497787 | 124.67104 | 0.0093178498 | -53.773247 | -0.32039031 | 124.6098 | 126.58995 | -0.14953725
50.1 | -2.9676361 | -18.825426 | 0.079841807 | 51.550777 | 124.92104 | 0.0093066823 | -54.283527 | -0.32118005 | 124.8107 | 126.7684 | -0.14949219
50.2 | -2.9676361 | -18.629379 | 0.080401309 | 51.569 | 125.17104 | 0.0093734814 | -53.713242 | -0.31965601 | 125.05423 | 126.9867 | -0.14953597
50.3 | -2.9676361 | -18.551495 | 0.080790974 | 51.411831 | 125.42104 | 0.0094222054 | -53.485588 | -0.31897768 | 125.35235 | 127.20506 | -0.14951174
50.4 | -2.9676361 | -18.663767 | 0.081055649 | 51.563 | 125.67104 | 0.0094535863 | -53.817772 | -0.31920049 | 125.59124 | 127.47727 | -0.14939959
50.5 | -2.9676361 | -18.693693 | 0.081347145 | 51.56953 | 125.92104 | 0.0094921337 | -53.889248 | -0.31908548 | 125.79841 | 127.73968 | -0.14946789
50.6 | -2.9676361 | -18.625162 | 0.081538707 | 51.569813 | 126.17104 | 0.0095125055 | -53.692574 | -0.31840611 | 126.04871 | 127.98226 | -0.14943795
50.7 | -2.9676361 | -18.781733 | 0.081619091 | 51.569824 | 126.42104 | 0.0095262816 | -54.148804 | -0.31896627 | 126.31904 | 128.21825 | -0.14942044
50.8 | -2.9676361 | -18.809372 | 0.081703886 | 51.569824 | 126.67104 | 0.0095398296 | -54.234943 | -0.31839195 | 126.57365 | 128.43729 | -0.14959046
50.9 | -2.9676361 | -18.703203 | 0.082300141 | 51.569824 | 126.92104 | 0.0096073467 | -53.912861 | -0.31757599 | 126.77158 | 128.67644 | -0.14961644
51 | -2.9676361 | -18.708675 | 0.082607187 | 51.597008 | 127.17104 | 0.0096360408 | -53.929649 | -0.31724697 | 127.02872 | 128.96957 | -0.14968853
51.1 | -2.9676361 | -18.801704 | 0.082504675 | 51.571014 | 127.42104 | 0.0096253445 | -54.207043 | -0.31742644 | 127.27792 | 129.20329 | -0.14969181
51.2 | -2.9676361 | -18.920891 | 0.082702078 | 51.69199 | 127.67104 | 0.0096373344 | -54.559055 | -0.31786469 | 127.49359 | 129.43796 | -0.14955048
51.3 | -2.9676361 | -18.773001 | 0.083287068 | 51.652409 | 127.92104 | 0.0097026229 | -54.1297 | -0.3169162 | 127.75732 | 129.66064 | -0.14952105
51.4 | -2.9676361 | -18.766922 | 0.083468817 | 51.623428 | 128.17099 | 0.0097369505 | -54.098907 | -0.31654093 | 128.00818 | 129.91261 | -0.14965545
51.5 | -2.9676361 | -18.664913 | 0.083966024 | 51.868752 | 128.42099 | 0.0097887972 | -53.809155 | -0.31567723 | 128.20554 | 130.17458 | -0.14953329
51.6 | -2.9676361 | -18.810759 | 0.084217846 | 51.839878 | 128.67099 | 0.0098208571 | -54.21838 | -0.316136 | 128.4689 | 130.45538 | -0.14955196
51.7 | -2.9676361 | -18.75407 | 0.08451061 | 51.713661 | 128.92099 | 0.0098618064 | -54.059067 | -0.31535131 | 128.77592 | 130.67015 | -0.14974512
51.8 | -2.9676361 | -18.817722 | 0.08448793 | 51.92268 | 129.17099 | 0.0098613137 | -54.247547 | -0.31534481 | 128.9653 | 130.93088 | -0.14962104
51.9 | -2.9676361 | -18.904392 | 0.08459843 | 51.931957 | 129.42099 | 0.0098746205 | -54.509144 | -0.31532931 | 129.17484 | 131.16457 | -0.14973517
52 | -2.9676361 | -18.783358 | 0.085287459 | 51.932358 | 129.67099 | 0.0099501153 | -54.150162 | -0.31436655 | 129.4873 | 131.37506 | -0.14971283
52.1 | -2.9676361 | -18.893593 | 0.085418127 | 51.909168 | 129.92099 | 0.00996345 | -54.462479 | -0.31500179 | 129.70348 | 131.57271 | -0.14963739
52.2 | -2.9676361 | -18.793987 | 0.08582978 | 51.93137 | 130.17099 | 0.010010697 | -54.183437 | -0.31392702 | 129.95724 | 131.86572 | -0.14971247
52.3 | -2.9676361 | -18.903345 | 0.085822843 | 51.932331 | 130.42099 | 0.010015098 | -54.501186 | -0.31438124 | 130.20744 | 132.14624 | -0.14964654
52.4 | -2.9676361 | -18.821184 | 0.086386375 | 51.932369 | 130.67099 | 0.010077494 | -54.265324 | -0.31326661 | 130.39122 | 132.36119 | -0.1498411
52.5 | -2.9676361 | -18.809444 | 0.086814158 | 52.092438 | 130.92099 | 0.010126298 | -54.222588 | -0.31341785 | 130.63924 | 132.55954 | -0.14962916
52.6 | -2.9676361 | -18.957241 | 0.086696789 | 52.034187 | 131.17099 | 0.010107204 | -54.654217 | -0.31361446 | 130.87859 | 132.82295 | -0.14965387
52.7 | -2.9676361 | -18.881981 | 0.087133445 | 52.107529 | 131.42099 | 0.010156137 | -54.420578 | -0.31288758 | 131.12631 | 133.04605 | -0.14974149
52.8 | -2.9676361 | -18.816206 | 0.087558225 | 51.998524 | 131.67099 | 0.01020229 | -54.23933 | -0.31248006 | 131.38693 | 133.32104 | -0.14960136
52.9 | -2.9676361 | -18.864309 | 0.087780021 | 52.187988 | 131.92099 | 0.010229874 | -54.380581 | -0.31228268 | 131.57587 | 133.50021 | -0.14971273
53 | -2.9676361 | -18.859085 | 0.087890849 | 52.124146 | 132.17099 | 0.010245857 | -54.375053 | -0.31178162 | 131.87329 | 133.78085 | -0.14967424
53.1 | -2.9676361 | -19.030626 | 0.088140056 | 52.276962 | 132.42099 | 0.010266981 | -54.865265 | -0.31256866 | 132.09804 | 134.04874 | -0.14962369
53.2 | -2.9676361 | -18.898808 | 0.088567682 | 52.283638 | 132.67099 | 0.010329379 | -54.477219 | -0.31168956 | 132.35445 | 134.25298 | -0.14963594
53.3 | -2.9676361 | -18.98987 | 0.088592768 | 52.260391 | 132.92099 | 0.010341831 | -54.745712 | -0.31130973 | 132.62804 | 134.50549 | -0.14971896
53.4 | -2.9676361 | -18.956394 | 0.088885657 | 52.282921 | 133.17099 | 0.010365364 | -54.650486 | -0.31070742 | 132.81891 | 134.7193 | -0.14983763
53.5 | -2.9676361 | -19.007168 | 0.089218944 | 52.283894 | 133.42099 | 0.010401342 | -54.800018 | -0.31053856 | 133.02719 | 135.02667 | -0.1499074
53.6 | -2.9676361 | -18.984665 | 0.089580111 | 52.283936 | 133.67099 | 0.01044524 | -54.725021 | -0.31079495 | 133.3183 | 135.21457 | -0.14964053
53.7 | -2.9676361 | -18.933178 | 0.09002386 | 52.283939 | 133.92099 | 0.010494665 | -54.582432 | -0.31000543 | 133.5632 | 135.47011 | -0.14956884
53.8 | -2.9676361 | -19.018147 | 0.09021806 | 52.463512 | 134.17099 | 0.010509207 | -54.817982 | -0.30999023 | 133.76381 | 135.66757 | -0.14955261
53.9 | -2.9676361 | -19.027721 | 0.090428717 | 52.525692 | 134.42099 | 0.010538223 | -54.852219 | -0.30934268 | 134.00664 | 135.92813 | -0.14977497
54 | -2.9676361 | -19.174952 | 0.090322942 | 52.38427 | 134.67099 | 0.010533998 | -55.278667 | -0.30976069 | 134.30658 | 136.2011 | -0.14981182
54.1 | -2.9676361 | -19.018335 | 0.090829492 | 52.582523 | 134.92099 | 0.010589668 | -54.84465 | -0.30854672 | 134.50671 | 136.41893 | -0.1497395
54.2 | -2.9676361 | -19.199383 | 0.090857476 | 52.622486 | 135.17099 | 0.010589566 | -55.354874 | -0.30939871 | 134.71504 | 136.7084 | -0.1496795
54.3 | -2.9676361 | -19.160467 | 0.091244243 | 52.634933 | 135.42099 | 0.010639928 | -55.237206 | -0.30883393 | 134.98199 | 136.94366 | -0.14980662
54.4 | -2.9676361 | -19.099504 | 0.091531627 | 52.635475 | 135.67099 | 0.010668576 | -55.063049 | -0.30835691 | 135.30119 | 137.16887 | -0.14945769
54.5 | -2.9676361 | -19.128271 | 0.091611817 | 52.593937 | 135.92099 | 0.010680855 | -55.176914 | -0.30852437 | 135.53485 | 137.44788 | -0.14953828
54.6 | -2.9676361 | -19.10375 | 0.092184022 | 52.633701 | 136.17099 | 0.01074685 | -55.086491 | -0.30737391 | 135.76366 | 137.59189 | -0.14979538
54.7 | -2.9676361 | -19.091188 | 0.092583872 | 52.709881 | 136.42099 | 0.010801871 | -55.036972 | -0.30671671 | 135.96478 | 137.83853 | -0.14977607
54.8 | -2.9676361 | -19.11762 | 0.092957065 | 52.63871 | 136.67099 | 0.010843504 | -55.110218 | -0.3067565 | 136.31157 | 138.10764 | -0.14977178
54.9 | -2.9676361 | -19.09156 | 0.093189493 | 52.635639 | 136.92099 | 0.010864664 | -55.048069 | -0.30659133 | 136.55141 | 138.30331 | -0.14973322
55 | -2.9676361 | -19.116413 | 0.09326227 | 52.635502 | 137.17099 | 0.010874825 | -55.11554 | -0.30594769 | 136.72151 | 138.58167 | -0.14984554
55.1 | -2.9676361 | -19.232136 | 0.093309738 | 52.755337 | 137.42099 | 0.010868313 | -55.446663 | -0.3059842 | 136.95763 | 138.75867 | -0.14983155
55.2 | -2.9676361 | -19.181444 | 0.093710609 | 52.782894 | 137.67099 | 0.010916221 | -55.308918 | -0.30556157 | 137.22748 | 139.01558 | -0.14960846
55.3 | -2.9676361 | -19.187012 | 0.093806803 | 52.885986 | 137.92099 | 0.010935903 | -55.314201 | -0.30530676 | 137.45486 | 139.2722 | -0.14972566
55.4 | -2.9676361 | -19.226555 | 0.094142154 | 52.972183 | 138.17099 | 0.010965843 | -55.426022 | -0.30490917 | 137.69193 | 139.5489 | -0.14970918
55.5 | -2.9676361 | -19.189501 | 0.094604626 | 52.975906 | 138.42099 | 0.011015424 | -55.321049 | -0.30415714 | 137.88989 | 139.75746 | -0.14978389
55.6 | -2.9676361 | -19.202375 | 0.094765462 | 52.976067 | 138.67099 | 0.011045761 | -55.377731 | -0.30422747 | 138.17982 | 140.03107 | -0.14975347
55.7 | -2.9676361 | -19.254436 | 0.095098771 | 52.976074 | 138.92099 | 0.011085658 | -55.509087 | -0.30402312 | 138.41156 | 140.23393 | -0.14989333
55.8 | -2.9676361 | -19.240288 | 0.095441371 | 52.976074 | 139.17099 | 0.011131802 | -55.461201 | -0.30339018 | 138.73537 | 140.51469 | -0.14982082
55.9 | -2.9676361 | -19.378416 | 0.095699936 | 52.976074 | 139.42099 | 0.011157142 | -55.85532 | -0.30362833 | 138.94032 | 140.74503 | -0.14980197
56 | -2.9676361 | -19.320463 | 0.095970824 | 53.106144 | 139.67099 | 0.011191715 | -55.681725 | -0.30298409 | 139.17281 | 141.01843 | -0.14988793
56.1 | -2.9676361 | -19.316256 | 0.096286573 | 53.193802 | 139.92099 | 0.011217199 | -55.678085 | -0.30270925 | 139.38116 | 141.24521 | -0.1498021
56.2 | -2.9676361 | -19.375578 | 0.096524931 | 53.055477 | 140.17099 | 0.011250669 | -55.851871 | -0.30260855 | 139.6828 | 141.53302 | -0.14973564
56.3 | -2.9676361 | -19.46051 | 0.096820913 | 53.23653 | 140.42099 | 0.011291364 | -56.111607 | -0.30268407 | 139.90784 | 141.7561 | -0.14968134
56.4 | -2.9676361 | -19.39316 | 0.097305104 | 53.119404 | 140.67099 | 0.011346514 | -55.898117 | -0.30177927 | 140.21094 | 142.02356 | -0.14994198
56.5 | -2.9676361 | -19.42951 | 0.097444668 | 53.281242 | 140.92099 | 0.011359221 | -56.002644 | -0.30186331 | 140.31969 | 142.23781 | -0.14974928
56.6 | -2.9676361 | -19.447481 | 0.097770825 | 53.315121 | 141.17099 | 0.011388766 | -56.051125 | -0.30128324 | 140.66519 | 142.51688 | -0.14977339
56.7 | -2.9676361 | -19.542816 | 0.098065704 | 53.316586 | 141.42099 | 0.011416347 | -56.331795 | -0.30125317 | 140.82314 | 142.73405 | -0.14989276
56.8 | -2.9676361 | -19.454691 | 0.098516695 | 53.408752 | 141.67099 | 0.011470521 | -56.082851 | -0.30069581 | 141.09058 | 142.96114 | -0.14969373
56.9 | -2.9676361 | -19.574476 | 0.098490506 | 53.393642 | 141.92099 | 0.011475925 | -56.429577 | -0.30084467 | 141.39058 | 143.24002 | -0.14983717
57 | -2.9676361 | -19.507334 | 0.099003591 | 53.55471 | 142.17099 | 0.011531511 | -56.238392 | -0.30006677 | 141.56845 | 143.46161 | -0.149921
57.1 | -2.9676361 | -19.622719 | 0.099172272 | 53.555573 | 142.42099 | 0.011562514 | -56.552982 | -0.30069199 | 141.85292 | 143.70174 | -0.14977063
57.2 | -2.9676361 | -19.494322 | 0.099684261 | 53.427116 | 142.67099 | 0.011613168 | -56.196533 | -0.29917645 | 142.1441 | 143.98189 | -0.14991558
57.3 | -2.9676361 | -19.564438 | 0.099854782 | 53.606209 | 142.92099 | 0.011641537 | -56.393456 | -0.29905191 | 142.34277 | 144.21242 | -0.14992788
57.4 | -2.9676361 | -19.620407 | 0.099922903 | 53.655022 | 143.17099 | 0.011645568 | -56.565739 | -0.29934734 | 142.57532 | 144.47128 | -0.14987807
57.5 | -2.9658442 | -19.781334 | 0.099862397 | 53.657131 | 143.42099 | 0.011641837 | -57.02927 | -0.29948026 | 142.88055 | 144.6841 | -0.15002821
57.6 | -2.9417837 | -19.63201 | 0.10050561 | 53.657223 | 143.67099 | 0.011712003 | -56.596104 | -0.29861888 | 143.13899 | 144.99066 | -0.14985728
57.7 | -2.9665189 | -19.653244 | 0.10075881 | 53.76746 | 143.92099 | 0.011738137 | -56.658596 | -0.29846245 | 143.30376 | 145.1882 | -0.14977817
57.8 | -2.9675879 | -19.600702 | 0.10110919 | 53.661983 | 144.17099 | 0.011770829 | -56.493664 | -0.29762697 | 143.59776 | 145.48445 | -0.14991677
57.9 | -2.967634 | -19.636013 | 0.10147852 | 53.657429 | 144.42099 | 0.01182134 | -56.611099 | -0.29769844 | 143.85849 | 145.71255 | -0.14983235
58 | -2.9676361 | -19.6611 | 0.10177405 | 53.657234 | 144.67099 | 0.011855258 | -56.680313 | -0.29730228 | 144.09998 | 145.9998 | -0.14991218
58.1 | -2.9676361 | -19.561258 | 0.10228271 | 53.745243 | 144.92099 | 0.011915772 | -56.400921 | -0.29638124 | 144.34099 | 146.23846 | -0.14995942
58.2 | -2.9676361 | -19.518364 | 0.10227028 | 53.827656 | 145.17099 | 0.011922105 | -56.265545 | -0.29705375 | 144.59901 | 146.40332 | -0.14984322
58.3 | -2.9676361 | -19.601721 | 0.10216761 | 53.880276 | 145.42099 | 0.011902906 | -56.504719 | -0.29644683 | 144.91234 | 146.68741 | -0.15004073
58.4 | -2.9676361 | -19.683619 | 0.10245214 | 53.966896 | 145.67099 | 0.011937412 | -56.74147 | -0.2967672 | 145.07373 | 146.95731 | -0.14981747
58.5 | -2.9676361 | -19.799849 | 0.10261203 | 53.975445 | 145.92099 | 0.011943922 | -57.067036 | -0.29722214 | 145.36575 | 147.1929 | -0.1497446
58.6 | -2.9676361 | -19.613441 | 0.10313323 | 53.975815 | 146.17099 | 0.012019656 | -56.544544 | -0.29555202 | 145.60086 | 147.46213 | -0.14991049
58.7 | -2.9676361 | -19.644047 | 0.10355013 | 53.97583 | 146.42099 | 0.012070461 | -56.632587 | -0.2953757 | 145.8409 | 147.71574 | -0.14984149
58.8 | -2.9676361 | -19.754778 | 0.10372213 | 53.920296 | 146.67099 | 0.012098343 | -56.95927 | -0.29550549 | 146.03546 | 147.9512 | -0.14991413
58.9 | -2.9676361 | -19.635395 | 0.10406756 | 53.688648 | 146.92099 | 0.01213274 | -56.605293 | -0.2946094 | 146.36266 | 148.20692 | -0.1499913
59 | -2.9676361 | -19.772188 | 0.1041123 | 53.914227 | 147.17099 | 0.012127887 | -57.000145 | -0.29493609 | 146.53476 | 148.42386 | -0.14993382
59.1 | -2.9676361 | -19.722385 | 0.10469992 | 53.973167 | 147.42099 | 0.012187391 | -56.851437 | -0.29400736 | 146.78371 | 148.64458 | -0.15010521
59.2 | -2.9676361 | -19.844418 | 0.10490701 | 53.946533 | 147.67099 | 0.012223743 | -57.195023 | -0.2947737 | 147.08272 | 148.92139 | -0.14998505
59.3 | -2.9676361 | -19.914623 | 0.10499717 | 53.85738 | 147.92099 | 0.012228202 | -57.411743 | -0.29481933 | 147.35132 | 149.20816 | -0.14984274
59.4 | -2.9676361 | -19.733427 | 0.10559075 | 53.970707 | 148.17099 | 0.012298564 | -56.888836 | -0.29318801 | 147.56445 | 149.47139 | -0.15007287
59.5 | -2.9676361 | -19.712919 | 0.10597592 | 53.975609 | 148.42099 | 0.012339193 | -56.835072 | -0.29268807 | 147.79552 | 149.68616 | -0.15003976
59.6 | -2.9676361 | -19.86058 | 0.10610902 | 53.975819 | 148.67099 | 0.012355719 | -57.253418 | -0.29326814 | 148.05391 | 149.9118 | -0.14999919
59.7 | -2.9676361 | -19.974848 | 0.10613547 | 53.97583 | 148.92099 | 0.012360796 | -57.585274 | -0.29323113 | 148.30809 | 150.17502 | -0.14997193
59.8 | -2.9676361 | -20.005581 | 0.10629059 | 54.004978 | 149.17099 | 0.012387233 | -57.655659 | -0.2928364 | 148.54185 | 150.46147 | -0.15005283
59.9 | -2.9676361 | -19.983057 | 0.10677904 | 53.977089 | 149.42099 | 0.012439873 | -57.591064 | -0.29220295 | 148.78506 | 150.68246 | -0.15012042
60 | -2.9676361 | -20.060041 | 0.10688826 | 54.092228 | 149.67099 | 0.012454687 | -57.828938 | -0.29235655 | 149.06557 | 150.94391 | -0.14988941
60.1 | -2.9676361 | -20.06695 | 0.10721812 | 54.024788 | 149.92099 | 0.012494531 | -57.843887 | -0.2923409 | 149.32578 | 151.18358 | -0.14980589
60.2 | -2.9676361 | -20.131914 | 0.10743978 | 54.221321 | 150.17099 | 0.012518055 | -58.026283 | -0.29185072 | 149.51582 | 151.40656 | -0.14996845
60.3 | -2.9676361 | -20.237835 | 0.10769805 | 54.233471 | 150.42099 | 0.012541212 | -58.340134 | -0.29170313 | 149.77946 | 151.64694 | -0.15008649
60.4 | -2.9676361 | -20.12369 | 0.10805909 | 54.287239 | 150.67099 | 0.01259446 | -58.015472 | -0.29041368 | 150.01576 | 151.97281 | -0.15015285
60.5 | -2.9676361 | -20.105412 | 0.10857554 | 54.276592 | 150.92099 | 0.012652707 | -57.937759 | -0.29025468 | 150.29829 | 152.22617 | -0.14998682
60.6 | -2.9676361 | -20.209036 | 0.10867091 | 54.20649 | 151.17099 | 0.012666468 | -58.244514 | -0.29032597 | 150.56404 | 152.4252 | -0.15005273
60.7 | -2.9676361 | -20.291264 | 0.10886168 | 54.24929 | 151.42099 | 0.012675124 | -58.496399 | -0.28965089 | 150.77597 | 152.69684 | -0.15019464
60.8 | -2.9676361 | -20.29977 | 0.10927357 | 54.20652 | 151.67101 | 0.012723203 | -58.512302 | -0.28967544 | 151.06276 | 152.91425 | -0.14999038
60.9 | -2.9676361 | -20.371122 | 0.10941114 | 54.177921 | 151.92099 | 0.012739016 | -58.721416 | -0.28968531 | 151.34314 | 153.18878 | -0.15002517
61 | -2.9676361 | -20.307581 | 0.10979388 | 54.299911 | 152.17099 | 0.012794439 | -58.547447 | -0.28884536 | 151.52841 | 153.40057 | -0.1499794
61.1 | -2.9660368 | -20.382505 | 0.11009561 | 54.278175 | 152.42099 | 0.012817095 | -58.772182 | -0.28853184 | 151.86057 | 153.67204 | -0.15001918
61.2 | -2.9415991 | -20.521345 | 0.1104509 | 54.304241 | 152.67101 | 0.012874003 | -59.161758 | -0.28904006 | 152.07756 | 153.94894 | -0.15016246
61.3 | -2.966511 | -20.337374 | 0.11094879 | 54.30537 | 152.92099 | 0.012920844 | -58.625164 | -0.28777254 | 152.29214 | 154.19562 | -0.15003251
61.4 | -2.9675875 | -20.406824 | 0.11134075 | 54.305416 | 153.17099 | 0.012977332 | -58.833389 | -0.28811863 | 152.55348 | 154.44208 | -0.14971748
61.5 | -2.967634 | -20.369928 | 0.11185623 | 54.229782 | 153.42099 | 0.013029116 | -58.713768 | -0.28707197 | 152.78511 | 154.6824 | -0.14987737
61.6 | -2.9676361 | -20.43416 | 0.1118535 | 53.764412 | 153.67099 | 0.013032586 | -58.905434 | -0.28761414 | 153.05392 | 154.92212 | -0.1497952
61.7 | -2.9676361 | -20.44282 | 0.11212844 | 53.763329 | 153.92099 | 0.013072105 | -58.943951 | -0.28703234 | 153.30862 | 155.15106 | -0.14974365
61.8 | -2.9676361 | -20.400444 | 0.11256998 | 53.839375 | 154.17099 | 0.013101727 | -58.830608 | -0.28616396 | 153.48514 | 155.43762 | -0.14994636
61.9 | -2.9676361 | -20.477753 | 0.1128508 | 53.858261 | 154.42099 | 0.013133281 | -59.0466 | -0.28649932 | 153.7599 | 155.64056 | -0.14997259
62 | -2.9676361 | -20.475615 | 0.11314489 | 53.705006 | 154.67099 | 0.013168633 | -59.028423 | -0.28625998 | 154.00739 | 155.86662 | -0.1499268
62.1 | -2.9676361 | -20.45274 | 0.11338722 | 53.806965 | 154.92099 | 0.01319829 | -58.971931 | -0.2853812 | 154.2347 | 156.10858 | -0.15013309
62.2 | -2.9676361 | -20.372129 | 0.11404946 | 53.95562 | 155.17099 | 0.013282337 | -58.730656 | -0.28464711 | 154.45766 | 156.36205 | -0.15000439
62.3 | -2.9676361 | -20.378002 | 0.11417201 | 53.890648 | 155.42099 | 0.01328492 | -58.740204 | -0.28481126 | 154.74382 | 156.57809 | -0.15011002
62.4 | -2.9676361 | -20.505491 | 0.11449845 | 53.959389 | 155.67099 | 0.013335185 | -59.11438 | -0.28478321 | 154.95505 | 156.79698 | -0.14995199
62.5 | -2.9676361 | -20.524454 | 0.11455809 | 53.930714 | 155.92101 | 0.013339309 | -59.163292 | -0.28443399 | 155.16275 | 157.05254 | -0.15014464
62.6 | -2.9676361 | -20.497469 | 0.11500688 | 53.929783 | 156.17099 | 0.013389942 | -59.094582 | -0.28405643 | 155.41348 | 157.29463 | -0.15017235
62.7 | -2.9676361 | -20.562685 | 0.11505906 | 53.973843 | 156.42099 | 0.013402446 | -59.281147 | -0.28461841 | 155.69231 | 157.53566 | -0.14991415
62.8 | -2.9676361 | -20.613611 | 0.11513942 | 53.975746 | 156.67099 | 0.013411044 | -59.437035 | -0.28417596 | 155.87581 | 157.75362 | -0.14997102
62.9 | -2.9676361 | -20.597256 | 0.11551055 | 53.975826 | 156.92101 | 0.013458845 | -59.388554 | -0.28327036 | 156.13133 | 157.97583 | -0.15017749
63 | -2.9676361 | -20.608583 | 0.1158547 | 53.97583 | 157.17099 | 0.013493043 | -59.407036 | -0.2831735 | 156.41437 | 158.26437 | -0.15010484
63.1 | -2.9676361 | -20.560633 | 0.11611927 | 53.97583 | 157.42099 | 0.013518855 | -59.277367 | -0.28212017 | 156.65034 | 158.50642 | -0.15028049
63.2 | -2.9676361 | -20.622519 | 0.11650892 | 53.97583 | 157.67099 | 0.013567685 | -59.447094 | -0.28248081 | 156.85275 | 158.70735 | -0.15024398
63.3 | -2.9676361 | -20.57946 | 0.11686025 | 53.97583 | 157.92099 | 0.013607865 | -59.319908 | -0.28219697 | 157.10086 | 158.95123 | -0.15018821
63.4 | -2.9676361 | -20.775375 | 0.11687729 | 53.980816 | 158.17099 | 0.013602762 | -59.891453 | -0.28255323 | 157.31679 | 159.1963 | -0.15020786
63.5 | -2.9676361 | -20.64872 | 0.11735501 | 54.017757 | 158.42099 | 0.013663889 | -59.521267 | -0.28176734 | 157.55519 | 159.40387 | -0.14998515
63.6 | -2.9676361 | -20.785973 | 0.11727241 | 54.181755 | 158.67099 | 0.013656208 | -59.922001 | -0.28214815 | 157.78926 | 159.71898 | -0.15008302
63.7 | -2.9676361 | -20.749544 | 0.11754376 | 54.074497 | 158.92099 | 0.013682713 | -59.8158 | -0.28165868 | 158.05971 | 159.89897 | -0.15006217
63.8 | -2.9676361 | -20.691658 | 0.11820424 | 54.260796 | 159.17099 | 0.013767123 | -59.656475 | -0.28125525 | 158.28423 | 160.17957 | -0.1498659
63.9 | -2.9676361 | -20.604679 | 0.11844797 | 54.250076 | 159.42099 | 0.01379398 | -59.408089 | -0.28022319 | 158.50323 | 160.42329 | -0.15014838
64 | -2.9676361 | -20.679588 | 0.11862915 | 54.303028 | 159.67099 | 0.013816517 | -59.616375 | -0.28038758 | 158.70256 | 160.67142 | -0.15001445
64.1 | -2.9676361 | -20.795414 | 0.1188418 | 54.305317 | 159.92099 | 0.013840408 | -59.957207 | -0.28045747 | 158.9724 | 160.82613 | -0.15003712
64.2 | -2.9676361 | -20.78828 | 0.1192321 | 54.264374 | 160.17101 | 0.013881017 | -59.938068 | -0.28005868 | 159.23331 | 161.09396 | -0.15017138
64.3 | -2.9676361 | -20.782639 | 0.11932233 | 54.303646 | 160.42099 | 0.013888521 | -59.908649 | -0.27987269 | 159.48827 | 161.30888 | -0.15011206
64.4 | -2.9676361 | -20.727957 | 0.11977106 | 54.305347 | 160.67099 | 0.013944909 | -59.75523 | -0.27937281 | 159.69914 | 161.50443 | -0.15004005
64.5 | -2.9676361 | -20.68334 | 0.12025485 | 54.378407 | 160.92101 | 0.013995307 | -59.627335 | -0.27865079 | 159.96327 | 161.76826 | -0.15027052
64.6 | -2.9676361 | -20.773314 | 0.12032781 | 54.308575 | 161.17101 | 0.014006692 | -59.881874 | -0.27908474 | 160.20589 | 162.00781 | -0.15001822
64.7 | -2.9676361 | -20.820887 | 0.1204886 | 54.377693 | 161.42099 | 0.014023741 | -60.018398 | -0.27863196 | 160.45917 | 162.21211 | -0.15011419
64.8 | -2.9676361 | -20.67181 | 0.12130973 | 54.481094 | 161.67099 | 0.014115042 | -59.604301 | -0.27797979 | 160.65695 | 162.4297 | -0.14991118
64.9 | -2.9676361 | -20.741716 | 0.12127102 | 54.608299 | 161.92099 | 0.014112619 | -59.800465 | -0.27782673 | 160.87576 | 162.67882 | -0.15006298
65 | -2.9676361 | -20.842604 | 0.12146553 | 54.589481 | 162.17099 | 0.014141654 | -60.088028 | -0.27775645 | 161.12642 | 162.96617 | -0.15015341
65.1 | -2.9676361 | -20.73628 | 0.12199818 | 54.613262 | 162.42099 | 0.014194911 | -59.80801 | -0.27698508 | 161.32352 | 163.1102 | -0.15005696
65.2 | -2.9676361 | -20.804445 | 0.12188749 | 54.6619 | 162.67099 | 0.0141938 | -59.994568 | -0.27690223 | 161.60704 | 163.4281 | -0.15031277
65.3 | -2.9676361 | -20.817495 | 0.12235253 | 54.634155 | 162.92099 | 0.014244945 | -60.019512 | -0.27659822 | 161.90477 | 163.64561 | -0.15008311
65.4 | -2.9676361 | -20.830343 | 0.12263049 | 54.624462 | 163.17099 | 0.01427792 | -60.071445 | -0.27613577 | 162.10202 | 163.86444 | -0.15017155
65.5 | -2.9676361 | -20.908068 | 0.12247442 | 54.733124 | 163.42099 | 0.014264444 | -60.285175 | -0.27599895 | 162.26605 | 164.10027 | -0.15039189
65.6 | -2.9676361 | -20.796888 | 0.12315182 | 54.747154 | 163.67099 | 0.014337697 | -59.951145 | -0.27505308 | 162.54958 | 164.37871 | -0.15007064
65.7 | -2.9676361 | -20.827654 | 0.12357058 | 54.758877 | 163.92099 | 0.0143827 | -60.046669 | -0.27475613 | 162.78154 | 164.63437 | -0.1501928
65.8 | -2.9676361 | -20.980131 | 0.12341788 | 54.897942 | 164.17099 | 0.014361707 | -60.476971 | -0.27535245 | 163.00412 | 164.8175 | -0.15013343
65.9 | -2.9676361 | -20.963438 | 0.1236625 | 54.895939 | 164.42101 | 0.014378311 | -60.425373 | -0.27473873 | 163.2415 | 165.03056 | -0.15010841
66 | -2.9676361 | -20.891403 | 0.12439301 | 54.911922 | 164.67099 | 0.014480248 | -60.217503 | -0.27393246 | 163.54076 | 165.37239 | -0.15029874
66.1 | -2.9676361 | -20.977135 | 0.12452828 | 54.930786 | 164.92099 | 0.014493829 | -60.459835 | -0.27417031 | 163.78325 | 165.57919 | -0.15014628
66.2 | -2.9676361 | -20.99918 | 0.12478053 | 54.931602 | 165.17101 | 0.014514797 | -60.528149 | -0.27399677 | 163.99173 | 165.84903 | -0.1500304
66.3 | -2.9676361 | -21.103168 | 0.12486888 | 54.931641 | 165.42101 | 0.014530921 | -60.828609 | -0.27392381 | 164.2415 | 166.10735 | -0.15011649
66.4 | -2.9676361 | -20.997456 | 0.12542921 | 54.949181 | 165.67099 | 0.014590602 | -60.518829 | -0.27314129 | 164.45555 | 166.21277 | -0.1501849
66.5 | -2.9676361 | -21.079603 | 0.12564439 | 55.046711 | 165.92099 | 0.01462146 | -60.767532 | -0.27315721 | 164.7227 | 166.55267 | -0.15028317
66.6 | -2.9676361 | -21.01079 | 0.1259864 | 54.969009 | 166.17099 | 0.014656304 | -60.56736 | -0.27185497 | 165.00414 | 166.78621 | -0.15044759
66.7 | -2.9676361 | -21.063223 | 0.12629609 | 55.091209 | 166.42099 | 0.014699789 | -60.720886 | -0.27229178 | 165.23534 | 167.02695 | -0.15028727
66.8 | -2.9676361 | -21.213512 | 0.12651017 | 55.232864 | 166.67099 | 0.014725971 | -61.154793 | -0.27267274 | 165.45183 | 167.29886 | -0.15015674
66.9 | -2.9676361 | -21.14196 | 0.12700056 | 55.238983 | 166.92099 | 0.014780071 | -60.952816 | -0.27150893 | 165.70493 | 167.50276 | -0.15013209
67 | -2.9676361 | -21.21965 | 0.12720452 | 55.168724 | 167.17099 | 0.014803986 | -61.18087 | -0.27178138 | 165.99567 | 167.79352 | -0.15015368
67.1 | -2.9676361 | -21.243542 | 0.12742063 | 55.230328 | 167.42099 | 0.014836292 | -61.241558 | -0.27142635 | 166.22894 | 168.08018 | -0.15014108
67.2 | -2.9676361 | -21.163412 | 0.12778315 | 55.238876 | 167.67099 | 0.014875285 | -61.014484 | -0.27063572 | 166.43498 | 168.28645 | -0.15015629
67.3 | -2.9676361 | -21.225346 | 0.12804644 | 55.239243 | 167.92099 | 0.014897329 | -61.200089 | -0.27050757 | 166.69647 | 168.54129 | -0.15022658
67.4 | -2.9676361 | -21.327003 | 0.12842798 | 55.316704 | 168.17099 | 0.014944791 | -61.479424 | -0.27056819 | 166.87059 | 168.81239 | -0.15021111
67.5 | -2.9676361 | -21.3661 | 0.12840492 | 55.342003 | 168.42099 | 0.01493394 | -61.593994 | -0.27017283 | 167.16077 | 169.07883 | -0.15026666
67.6 | -2.9676361 | -21.330791 | 0.12887505 | 55.328907 | 168.67101 | 0.014997992 | -61.495262 | -0.26985759 | 167.43954 | 169.36095 | -0.15026955
67.7 | -2.9676361 | -21.447454 | 0.12925445 | 55.526936 | 168.92099 | 0.015045154 | -61.819099 | -0.27068201 | 167.62802 | 169.48888 | -0.1500048
67.8 | -2.9676361 | -21.370161 | 0.12927328 | 55.535503 | 169.17099 | 0.015042794 | -61.604572 | -0.26911318 | 167.89687 | 169.86674 | -0.15015587
67.9 | -2.9676361 | -21.494967 | 0.12952127 | 55.43679 | 169.42101 | 0.015074244 | -61.962757 | -0.269243 | 168.21408 | 170.07817 | -0.15035264
68 | -2.9676361 | -21.384483 | 0.13005343 | 55.503487 | 169.67101 | 0.015132156 | -61.6362 | -0.26841283 | 168.43852 | 170.33557 | -0.15021199
68.1 | -2.9676361 | -21.454369 | 0.13003962 | 55.395874 | 169.92099 | 0.015131103 | -61.848137 | -0.26840264 | 168.71944 | 170.61324 | -0.15029544
68.2 | -2.9676361 | -21.577656 | 0.13006963 | 55.525646 | 170.17099 | 0.015132096 | -62.198841 | -0.26877302 | 168.96788 | 170.86824 | -0.15034632
68.3 | -2.9676361 | -21.601881 | 0.13061702 | 55.535454 | 170.42099 | 0.015200029 | -62.26165 | -0.26879868 | 169.21149 | 171.08801 | -0.15013981
68.4 | -2.9676361 | -21.602787 | 0.13074873 | 55.53587 | 170.67099 | 0.015219153 | -62.274738 | -0.26801369 | 169.42534 | 171.31711 | -0.1502607
68.5 | -2.9676361 | -21.681868 | 0.13109587 | 55.662224 | 170.92099 | 0.015256011 | -62.497669 | -0.26793689 | 169.67209 | 171.55276 | -0.15026888
68.6 | -2.9676361 | -21.577656 | 0.13155097 | 55.764797 | 171.17099 | 0.01530806 | -62.189423 | -0.26689893 | 169.88712 | 171.8481 | -0.15039717
68.7 | -2.9676361 | -21.6696 | 0.13153227 | 55.742943 | 171.42099 | 0.015298842 | -62.472202 | -0.26718578 | 170.1402 | 172.08186 | -0.1503552
68.8 | -2.9676361 | -21.658018 | 0.13180642 | 55.787563 | 171.67099 | 0.015321139 | -62.429764 | -0.2667293 | 170.39583 | 172.40797 | -0.15020463
68.9 | -2.9676361 | -21.598398 | 0.13242184 | 55.841091 | 171.92099 | 0.015407377 | -62.253647 | -0.26542622 | 170.65207 | 172.6458 | -0.15039602
69 | -2.9676361 | -21.693182 | 0.13248749 | 55.765171 | 172.17099 | 0.01540306 | -62.537762 | -0.26548895 | 170.92509 | 172.91466 | -0.15035209
69.1 | -2.9676361 | -21.913742 | 0.13249025 | 55.813042 | 172.42099 | 0.015411882 | -63.1754 | -0.26679894 | 171.19464 | 173.10742 | -0.15032765
69.2 | -2.9676361 | -21.924253 | 0.13275683 | 55.686691 | 172.67099 | 0.015445991 | -63.190498 | -0.26630595 | 171.50395 | 173.47787 | -0.15036979
69.3 | -2.9676361 | -21.889116 | 0.1333065 | 55.807415 | 172.92101 | 0.015508877 | -63.100723 | -0.2651518 | 171.71771 | 173.6418 | -0.15040803
69.4 | -2.9676361 | -21.926296 | 0.1334977 | 55.841946 | 173.17099 | 0.015531411 | -63.219563 | -0.26514858 | 171.93298 | 173.91023 | -0.15020698
69.5 | -2.9676361 | -21.866238 | 0.13402931 | 55.947121 | 173.42099 | 0.01559201 | -63.035446 | -0.2641058 | 172.1356 | 174.15196 | -0.15034866
69.6 | -2.9676361 | -22.073122 | 0.13388927 | 55.874401 | 173.67101 | 0.015565883 | -63.630592 | -0.26501238 | 172.48262 | 174.35103 | -0.1502206
69.7 | -2.9676361 | -21.98251 | 0.13455094 | 55.950775 | 173.92101 | 0.015651898 | -63.381683 | -0.2636911 | 172.64806 | 174.67169 | -0.15030453
69.8 | -2.9676361 | -21.90744 | 0.13491924 | 55.933529 | 174.17099 | 0.015698504 | -63.159031 | -0.26287699 | 172.90324 | 174.94736 | -0.15043145
69.9 | -2.9676361 | -22.009453 | 0.1349875 | 56.05085 | 174.42099 | 0.015702879 | -63.449501 | -0.26356557 | 173.16544 | 175.13339 | -0.1501727
70 | -2.9676361 | -21.998112 | 0.13529579 | 55.910873 | 174.67099 | 0.015742233 | -63.425892 | -0.26261044 | 173.4259 | 175.355 | -0.15022357
70.1 | -2.9676361 | -22.197584 | 0.13551322 | 55.984074 | 174.92099 | 0.01576281 | -63.996868 | -0.26335835 | 173.68478 | 175.6936 | -0.15016341
70.2 | -2.9676361 | -22.13772 | 0.13555415 | 56.121048 | 175.17099 | 0.015764279 | -63.817108 | -0.26235196 | 173.94733 | 175.9061 | -0.150354
70.3 | -2.9676361 | -22.153698 | 0.13596408 | 56.128803 | 175.42099 | 0.015812051 | -63.874283 | -0.26203471 | 174.16508 | 176.209 | -0.15051541
70.4 | -2.9676361 | -22.076166 | 0.1364952 | 56.129135 | 175.67099 | 0.015875937 | -63.645885 | -0.26164877 | 174.47452 | 176.43375 | -0.15026248
70.5 | -2.9676361 | -22.224756 | 0.13643622 | 56.009087 | 175.92099 | 0.01587633 | -64.067467 | -0.26200789 | 174.79785 | 176.75426 | -0.15033889
70.6 | -2.9676361 | -22.043833 | 0.1370752 | 56.112114 | 176.17099 | 0.015938599 | -63.55312 | -0.26041794 | 174.99849 | 177.00772 | -0.15038227
70.7 | -2.9676361 | -22.190504 | 0.13728581 | 56.128414 | 176.42099 | 0.015965888 | -63.972801 | -0.2608715 | 175.25319 | 177.27176 | -0.15028316
70.8 | -2.9676361 | -22.306204 | 0.13721274 | 56.008095 | 176.67099 | 0.015966671 | -64.305107 | -0.2614446 | 175.55888 | 177.55678 | -0.15022905
70.9 | -2.9676361 | -22.1968 | 0.13763809 | 56.122948 | 176.92099 | 0.016014421 | -63.988205 | -0.2604911 | 175.76578 | 177.80144 | -0.15023382
71 | -2.9676361 | -22.273466 | 0.1379901 | 56.12888 | 177.17101 | 0.016058074 | -64.20639 | -0.26041397 | 176.0448 | 178.09769 | -0.15022615
71.1 | -2.9676361 | -22.215775 | 0.13819954 | 56.129139 | 177.42099 | 0.016080609 | -64.041977 | -0.25964195 | 176.28613 | 178.31915 | -0.15059435
71.2 | -2.9676361 | -22.317945 | 0.13847691 | 56.19524 | 177.67099 | 0.01610548 | -64.336494 | -0.25950262 | 176.56374 | 178.57944 | -0.15038928
71.3 | -2.9676361 | -22.196983 | 0.13909021 | 56.131947 | 177.92101 | 0.016176008 | -63.981884 | -0.25888279 | 176.76123 | 178.80727 | -0.15029873
71.4 | -2.9676361 | -22.157415 | 0.13936105 | 56.129269 | 178.17101 | 0.016204674 | -63.873699 | -0.25838608 | 177.02359 | 179.15379 | -0.15047097
71.5 | -2.9676361 | -22.306276 | 0.13948336 | 55.996986 | 178.42099 | 0.016222885 | -64.302925 | -0.25871518 | 177.37769 | 179.42651 | -0.15037651
71.6 | -2.9676361 | -22.427181 | 0.13959025 | 56.123371 | 178.67099 | 0.01622724 | -64.645248 | -0.25904962 | 177.57532 | 179.65657 | -0.15033433
71.7 | -2.9676361 | -22.343624 | 0.13976486 | 56.128899 | 178.92099 | 0.016252825 | -64.411896 | -0.25859967 | 177.84335 | 179.90526 | -0.15039347
71.8 | -2.9676361 | -22.230816 | 0.14048029 | 56.202072 | 179.17099 | 0.016330512 | -64.083557 | -0.25734708 | 178.07545 | 180.09447 | -0.15043475
71.9 | -2.9676361 | -22.247303 | 0.1409335 | 56.327538 | 179.42099 | 0.016386664 | -64.129028 | -0.25690821 | 178.27103 | 180.36049 | -0.15063228
72 | -2.9676361 | -22.319139 | 0.141047 | 56.255131 | 179.67099 | 0.016399026 | -64.342773 | -0.25728741 | 178.55692 | 180.61397 | -0.15037963
72.1 | -2.9676361 | -22.409353 | 0.14115596 | 56.338333 | 179.92099 | 0.016422955 | -64.598305 | -0.25710389 | 178.77379 | 180.89645 | -0.15043674
72.2 | -2.9676361 | -22.470369 | 0.14129892 | 56.381199 | 180.17099 | 0.016429462 | -64.774452 | -0.25704932 | 179.04669 | 181.15584 | -0.15044867
72.3 | -2.9676361 | -22.522636 | 0.14121117 | 56.282612 | 180.42099 | 0.01642967 | -64.931267 | -0.25712043 | 179.371 | 181.49054 | -0.15048885
72.4 | -2.9676361 | -22.504805 | 0.14171256 | 56.165581 | 180.67099 | 0.016489394 | -64.875519 | -0.256708 | 179.64586 | 181.74268 | -0.15042555
72.5 | -2.9676361 | -22.444357 | 0.1422651 | 56.386154 | 180.92099 | 0.01654816 | -64.708374 | -0.25616318 | 179.8553 | 181.97099 | -0.15035774
72.6 | -2.9676361 | -22.513683 | 0.14232638 | 56.39476 | 181.17099 | 0.016553719 | -64.906013 | -0.25628668 | 180.03943 | 182.16365 | -0.1503184
72.7 | -2.9676361 | -22.518677 | 0.14269063 | 56.424438 | 181.42101 | 0.016591093 | -64.915031 | -0.25566238 | 180.30832 | 182.44228 | -0.15040807
72.8 | -2.9676361 | -22.556108 | 0.14307809 | 56.425724 | 181.67099 | 0.016630584 | -65.048561 | -0.25542742 | 180.6028 | 182.74661 | -0.1504177
72.9 | -2.9676361 | -22.606777 | 0.14302807 | 56.381523 | 181.92099 | 0.016624784 | -65.182472 | -0.25549042 | 180.87875 | 182.98146 | -0.15039141
73 | -2.9676361 | -22.408796 | 0.14392595 | 56.414707 | 182.17101 | 0.016734162 | -64.60083 | -0.2538957 | 181.08287 | 183.23743 | -0.15029828
73.1 | -2.9676361 | -22.468689 | 0.1441575 | 56.425304 | 182.42101 | 0.016756818 | -64.807175 | -0.2541146 | 181.35811 | 183.48004 | -0.15028138
73.2 | -2.9676361 | -22.537666 | 0.1440319 | 56.425762 | 182.67099 | 0.016747188 | -64.993073 | -0.25414225 | 181.60931 | 183.77736 | -0.15036318
73.3 | -2.9676361 | -22.53627 | 0.14452653 | 56.425781 | 182.92099 | 0.016806027 | -64.974632 | -0.25376391 | 181.86469 | 183.98412 | -0.15008193
73.4 | -2.9676361 | -22.700304 | 0.14453493 | 56.425781 | 183.17099 | 0.016804149 | -65.464096 | -0.25403848 | 182.15048 | 184.30981 | -0.15026851
73.5 | -2.9676361 | -22.709108 | 0.14463428 | 56.425781 | 183.42099 | 0.016826542 | -65.48243 | -0.25360388 | 182.37149 | 184.52168 | -0.15040587
73.6 | -2.9676361 | -22.592701 | 0.14520927 | 56.425781 | 183.67099 | 0.016882142 | -65.138496 | -0.25230542 | 182.6356 | 184.79147 | -0.15038279
73.7 | -2.9676361 | -22.503004 | 0.14581273 | 56.425781 | 183.92099 | 0.016946988 | -64.887428 | -0.25114778 | 182.85434 | 185.06363 | -0.15064868
73.8 | -2.9676361 | -22.597469 | 0.1457258 | 56.425781 | 184.17099 | 0.016946161 | -65.150314 | -0.25132632 | 183.14778 | 185.36227 | -0.15051681
73.9 | -2.9676361 | -22.561152 | 0.14643914 | 56.538387 | 184.42099 | 0.017024478 | -65.043343 | -0.25107786 | 183.36295 | 185.49774 | -0.15023763
74 | -2.9676361 | -22.70764 | 0.14641765 | 56.679688 | 184.67099 | 0.017019941 | -65.47126 | -0.25097075 | 183.54446 | 185.68694 | -0.15057814
74.1 | -2.9676361 | -22.632782 | 0.14671195 | 56.631336 | 184.92099 | 0.017063532 | -65.246361 | -0.25076857 | 183.86351 | 186.0247 | -0.15020348
74.2 | -2.9676361 | -22.747004 | 0.14697598 | 56.542202 | 185.17099 | 0.01708648 | -65.571426 | -0.25099868 | 184.15945 | 186.32768 | -0.15019636
74.3 | -2.9676361 | -22.757441 | 0.14753576 | 56.575798 | 185.42099 | 0.017134832 | -65.608986 | -0.25050685 | 184.44067 | 186.62759 | -0.150353
74.4 | -2.9676361 | -22.783943 | 0.14775026 | 56.51886 | 185.67101 | 0.01716705 | -65.677773 | -0.24995683 | 184.66959 | 186.8557 | -0.15031892
74.5 | -2.9676361 | -22.999281 | 0.14761011 | 56.52396 | 185.92099 | 0.017161904 | -66.301025 | -0.25073868 | 184.9263 | 187.12959 | -0.15045488
74.6 | -2.9676361 | -22.857841 | 0.14825599 | 56.600796 | 186.17099 | 0.017234942 | -65.896599 | -0.24933073 | 185.15955 | 187.35757 | -0.15058942
74.7 | -2.9676361 | -22.934921 | 0.14826605 | 56.545895 | 186.42101 | 0.017242197 | -66.108902 | -0.24938276 | 185.43826 | 187.61182 | -0.15050769
74.8 | -2.9676361 | -22.955891 | 0.14866212 | 56.556747 | 186.67101 | 0.017283106 | -66.180717 | -0.24898715 | 185.69955 | 187.9671 | -0.15035599
74.9 | -2.9676361 | -22.98303 | 0.14892387 | 56.699024 | 186.92099 | 0.017315144 | -66.257957 | -0.24908373 | 185.91949 | 188.20839 | -0.1502489
75 | -2.9676361 | -23.066725 | 0.14903887 | 56.640427 | 187.17099 | 0.017330943 | -66.491585 | -0.24909873 | 186.21744 | 188.46863 | -0.15041421
75.1 | -2.9676361 | -23.070572 | 0.14924957 | 56.507401 | 187.42099 | 0.017354745 | -66.508728 | -0.24849728 | 186.46123 | 188.66818 | -0.15044802
75.2 | -2.9676361 | -22.974422 | 0.1500618 | 56.547367 | 187.67099 | 0.017441921 | -66.229576 | -0.24743164 | 186.72333 | 188.91985 | -0.15040982
75.3 | -2.9676361 | -23.146467 | 0.14997582 | 56.704487 | 187.92099 | 0.01743599 | -66.720695 | -0.24808796 | 186.92877 | 189.21278 | -0.15044869
75.4 | -2.9676361 | -23.115278 | 0.15022579 | 56.711128 | 188.17099 | 0.017451197 | -66.638229 | -0.24754305 | 187.20509 | 189.4343 | -0.15043686
75.5 | -2.9676361 | -23.160881 | 0.15064617 | 56.582249 | 188.42099 | 0.017510083 | -66.767075 | -0.24719389 | 187.53551 | 189.72804 | -0.15036573
75.6 | -2.9676361 | -23.171734 | 0.15101264 | 56.659081 | 188.67099 | 0.017550798 | -66.791641 | -0.24674425 | 187.71078 | 189.97513 | -0.15045109
75.7 | -2.9676361 | -23.169884 | 0.15117322 | 56.629578 | 188.92099 | 0.017562591 | -66.79377 | -0.24662858 | 188.04068 | 190.34 | -0.15034267
75.8 | -2.9676361 | -23.23612 | 0.15120262 | 56.580853 | 189.17099 | 0.017573034 | -66.983223 | -0.2467977 | 188.26054 | 190.52083 | -0.15023673
75.9 | -2.9676361 | -23.224945 | 0.15156847 | 56.623943 | 189.42099 | 0.017610203 | -66.942612 | -0.24645789 | 188.52171 | 190.73572 | -0.15039679
76 | -2.9676361 | -23.256166 | 0.15171915 | 56.703495 | 189.67099 | 0.017636079 | -67.043327 | -0.24594755 | 188.76921 | 190.98564 | -0.15033484
76.1 | -2.9676361 | -23.300364 | 0.15212244 | 56.626991 | 189.92101 | 0.017680423 | -67.166443 | -0.24580023 | 189.02946 | 191.30768 | -0.15036283
76.2 | -2.9676361 | -23.40867 | 0.15232299 | 56.703812 | 190.17099 | 0.017708801 | -67.469841 | -0.2460115 | 189.29648 | 191.60033 | -0.15047991
76.3 | -2.9676361 | -23.322824 | 0.15254374 | 56.711102 | 190.42099 | 0.01773653 | -67.236023 | -0.24507144 | 189.54646 | 191.76509 | -0.15042607
76.4 | -2.9676361 | -23.473658 | 0.15277961 | 56.66291 | 190.67101 | 0.017764704 | -67.658882 | -0.24555957 | 189.82027 | 192.06844 | -0.15038328
76.5 | -2.9676361 | -23.380272 | 0.15319821 | 56.5933 | 190.92101 | 0.017815759 | -67.388939 | -0.24499126 | 190.10475 | 192.36961 | -0.15020083
76.6 | -2.9676361 | -23.394295 | 0.15348445 | 56.644703 | 191.17099 | 0.017843796 | -67.442284 | -0.24448593 | 190.28191 | 192.59399 | -0.15029666
76.7 | -2.9676361 | -23.311474 | 0.15409657 | 56.708542 | 191.42099 | 0.017907718 | -67.182098 | -0.24350461 | 190.52327 | 192.82855 | -0.15045328
76.8 | -2.9676361 | -23.486179 | 0.15415923 | 56.711304 | 191.67099 | 0.01791295 | -67.689758 | -0.2439999 | 190.76859 | 193.08867 | -0.15036306
76.9 | -2.9676361 | -23.506834 | 0.1542628 | 56.711418 | 191.92099 | 0.017926984 | -67.763168 | -0.24362473 | 191.019 | 193.34772 | -0.15036704
77 | -2.9676361 | -23.467464 | 0.15459368 | 56.623779 | 192.17099 | 0.017960293 | -67.634277 | -0.24309413 | 191.31149 | 193.59647 | -0.15023176
77.1 | -2.9676361 | -23.45504 | 0.15494257 | 56.707638 | 192.42099 | 0.018008437 | -67.594566 | -0.24268749 | 191.51726 | 193.83078 | -0.15023679
77.2 | -2.9676361 | -23.59811 | 0.1549558 | 56.686554 | 192.67099 | 0.018004451 | -68.024872 | -0.2427936 | 191.80461 | 194.07329 | -0.15020302
77.3 | -2.9676361 | -23.448923 | 0.1556778 | 56.710373 | 192.92099 | 0.018087866 | -67.593819 | -0.24159285 | 192.06793 | 194.35399 | -0.15022874
77.4 | -2.9676361 | -23.449503 | 0.15612489 | 56.711384 | 193.17099 | 0.018136743 | -67.589302 | -0.24155544 | 192.29663 | 194.65291 | -0.15031923
77.5 | -2.9676361 | -23.6485 | 0.1561086 | 56.711426 | 193.42099 | 0.018141098 | -68.175591 | -0.24161337 | 192.5255 | 194.83026 | -0.15051183
77.6 | -2.9676361 | -23.601458 | 0.1565723 | 56.711426 | 193.67099 | 0.018195119 | -68.046959 | -0.24088861 | 192.78244 | 195.10172 | -0.15023069
77.7 | -2.9676361 | -23.56496 | 0.15703973 | 56.711426 | 193.92101 | 0.018250523 | -67.934456 | -0.2403661 | 193.00755 | 195.3912 | -0.15041658
77.8 | -2.9676361 | -23.742796 | 0.15689328 | 56.711426 | 194.17101 | 0.018234851 | -68.449074 | -0.2410005 | 193.2662 | 195.51633 | -0.15045503
77.9 | -2.9676361 | -23.706633 | 0.15722492 | 56.711426 | 194.42099 | 0.018268591 | -68.35453 | -0.24038859 | 193.51411 | 195.84753 | -0.15043454
78 | -2.9676361 | -23.739264 | 0.15768568 | 56.896908 | 194.67099 | 0.018321525 | -68.442703 | -0.24029443 | 193.69948 | 196.08174 | -0.15048167
78.1 | -2.9676361 | -23.680191 | 0.15807691 | 56.721077 | 194.92101 | 0.018364081 | -68.270775 | -0.23977692 | 194.02904 | 196.28177 | -0.15039571
78.2 | -2.9676361 | -23.801695 | 0.1581226 | 56.75285 | 195.17101 | 0.018364539 | -68.636871 | -0.24026863 | 194.28215 | 196.54272 | -0.15006377
78.3 | -2.9676361 | -23.641706 | 0.15871997 | 56.745922 | 195.42099 | 0.018437617 | -68.171539 | -0.23874849 | 194.53859 | 196.8501 | -0.15049383
78.4 | -2.9676361 | -23.553907 | 0.1592762 | 56.859413 | 195.67099 | 0.018504247 | -67.903854 | -0.23825058 | 194.74626 | 197.08972 | -0.15024415
78.5 | -2.9676361 | -23.609308 | 0.15948665 | 56.823906 | 195.92099 | 0.018523404 | -68.077606 | -0.23823573 | 195.01143 | 197.33493 | -0.15016623
78.6 | -2.9676361 | -23.788029 | 0.15955651 | 56.966969 | 196.17099 | 0.01853558 | -68.591896 | -0.23881911 | 195.1675 | 197.55428 | -0.15016012
78.7 | -2.9676361 | -23.694859 | 0.15982528 | 56.964497 | 196.42099 | 0.018570153 | -68.30928 | -0.23809549 | 195.50398 | 197.86044 | -0.15017894
78.8 | -2.9676361 | -23.645512 | 0.16014232 | 56.97414 | 196.67099 | 0.018608429 | -68.17659 | -0.23716727 | 195.74132 | 198.19032 | -0.15040101
78.9 | -2.9676361 | -23.716558 | 0.16047503 | 56.913799 | 196.92099 | 0.018653888 | -68.380905 | -0.23759623 | 196.02147 | 198.40154 | -0.15037701
79 | -2.9676361 | -23.807837 | 0.16062963 | 56.982964 | 197.17099 | 0.018675445 | -68.63343 | -0.23757392 | 196.19591 | 198.55238 | -0.15033835
79.1 | -2.9676361 | -23.828535 | 0.16073382 | 56.948154 | 197.42099 | 0.018675283 | -68.700378 | -0.2368243 | 196.50417 | 198.86559 | -0.15048547
79.2 | -2.9676361 | -23.781921 | 0.16116723 | 56.984447 | 197.67099 | 0.018729471 | -68.566696 | -0.23642866 | 196.78136 | 199.13516 | -0.15019178
79.3 | -2.9676361 | -23.901176 | 0.16140562 | 56.986019 | 197.92099 | 0.018753225 | -68.899216 | -0.23677669 | 196.98344 | 199.42412 | -0.15035132
79.4 | -2.9676361 | -23.987698 | 0.16138582 | 56.986084 | 198.17101 | 0.018748933 | -69.150711 | -0.23659199 | 197.24049 | 199.66638 | -0.15032135
79.5 | -2.9676361 | -23.900297 | 0.16181611 | 56.986084 | 198.42101 | 0.018793678 | -68.902214 | -0.2361235 | 197.50198 | 199.93141 | -0.15026809
79.6 | -2.9676361 | -23.755184 | 0.16239871 | 56.986084 | 198.67099 | 0.018866723 | -68.480331 | -0.23470087 | 197.75925 | 200.20563 | -0.15034285
79.7 | -2.9676361 | -23.823517 | 0.16265786 | 56.986084 | 198.92099 | 0.018886812 | -68.676819 | -0.2348031 | 198.02332 | 200.46275 | -0.15021341
79.8 | -2.9676361 | -23.955475 | 0.1625393 | 56.986084 | 199.17101 | 0.018878244 | -69.056129 | -0.2351152 | 198.27579 | 200.60268 | -0.15019102
79.9 | -2.9676361 | -24.052197 | 0.1625984 | 56.986084 | 199.42101 | 0.018891985 | -69.336662 | -0.23540469 | 198.50478 | 200.96771 | -0.15038814
80 | -2.9676361 | -23.88114 | 0.16310124 | 56.986084 | 199.67099 | 0.018940149 | -68.840263 | -0.23385024 | 198.78027 | 201.21741 | -0.15040565
80.1 | -2.9676361 | -24.018726 | 0.16347763 | 56.997353 | 199.92099 | 0.018982286 | -69.233887 | -0.23424795 | 198.99957 | 201.41289 | -0.15050153
80.2 | -2.9676361 | -23.966473 | 0.16384839 | 56.996017 | 200.17099 | 0.01903329 | -69.089966 | -0.23369205 | 199.24251 | 201.68637 | -0.15047359
80.3 | -2.9676361 | -24.09614 | 0.16378103 | 56.986511 | 200.42099 | 0.019028801 | -69.461441 | -0.23418739 | 199.52313 | 201.92343 | -0.1502758
80.4 | -2.9676361 | -23.985897 | 0.16441752 | 57.004631 | 200.67099 | 0.01910284 | -69.151634 | -0.23275866 | 199.72226 | 202.19699 | -0.15060128
80.5 | -2.9676361 | -24.064396 | 0.16475418 | 56.995743 | 200.92099 | 0.019144353 | -69.374199 | -0.23308107 | 200.02774 | 202.42323 | -0.15041569
80.6 | -2.9676361 | -24.17218 | 0.16451603 | 57.041641 | 201.17099 | 0.019118063 | -69.680687 | -0.23320684 | 200.21596 | 202.64249 | -0.15048079
80.7 | -2.9676361 | -24.186617 | 0.16477793 | 57.059731 | 201.42099 | 0.019135788 | -69.752869 | -0.23310797 | 200.49159 | 202.90251 | -0.15035747
80.8 | -2.9676361 | -24.077288 | 0.16530746 | 57.007034 | 201.67099 | 0.019198902 | -69.424362 | -0.23220207 | 200.7646 | 203.18275 | -0.15025869
80.9 | -2.9676361 | -24.159208 | 0.16552463 | 57.074814 | 201.92099 | 0.019218512 | -69.648048 | -0.23208803 | 200.97937 | 203.38554 | -0.15038699
81 | -2.9676361 | -24.069695 | 0.16596116 | 57.207737 | 202.17099 | 0.01927177 | -69.416084 | -0.23112272 | 201.21634 | 203.65141 | -0.15038343
81.1 | -2.9676361 | -24.15242 | 0.1660203 | 57.127602 | 202.42101 | 0.019286588 | -69.650925 | -0.23146333 | 201.51616 | 203.96228 | -0.15044135
81.2 | -2.9676361 | -24.223822 | 0.16600928 | 57.246971 | 202.67101 | 0.019274078 | -69.835754 | -0.2308837 | 201.70068 | 204.13351 | -0.1505674
81.3 | -2.9676361 | -24.283764 | 0.16637759 | 57.260151 | 202.92099 | 0.01931777 | -70.011871 | -0.23074014 | 201.9711 | 204.44179 | -0.15052898
81.4 | -2.9676361 | -24.242701 | 0.16667253 | 57.243782 | 203.17099 | 0.019359874 | -69.894615 | -0.23062094 | 202.20776 | 204.6479 | -0.15047318
81.5 | -2.9676361 | -24.31431 | 0.16668619 | 57.169525 | 203.42101 | 0.019360125 | -70.099113 | -0.23041071 | 202.47844 | 204.93924 | -0.15045477
81.6 | -2.9676361 | -24.243908 | 0.16741933 | 57.256802 | 203.67101 | 0.019442923 | -69.888031 | -0.22931795 | 202.73198 | 205.20387 | -0.15043169
81.7 | -2.9676361 | -24.159731 | 0.16775964 | 57.260571 | 203.92099 | 0.019478353 | -69.638344 | -0.2286498 | 202.96385 | 205.41805 | -0.15055844
81.8 | -2.9676361 | -24.247232 | 0.16782331 | 57.260735 | 204.17099 | 0.019491954 | -69.898735 | -0.22871244 | 203.22523 | 205.70061 | -0.15047793
81.9 | -2.9676361 | -24.36212 | 0.16801661 | 57.260742 | 204.42099 | 0.019516971 | -70.228706 | -0.22891094 | 203.46794 | 205.94777 | -0.15036501
82 | -2.9676361 | -24.335226 | 0.16846167 | 57.260742 | 204.67099 | 0.019560529 | -70.149467 | -0.22809346 | 203.72499 | 206.19933 | -0.15058079
82.1 | -2.9676361 | -24.330349 | 0.16875537 | 57.260742 | 204.92099 | 0.019605597 | -70.135674 | -0.22767384 | 203.92117 | 206.49211 | -0.15051283
82.2 | -2.9676361 | -24.430687 | 0.16892786 | 57.260742 | 205.17099 | 0.019627599 | -70.42247 | -0.22788276 | 204.19196 | 206.68518 | -0.1504973
82.3 | -2.9676361 | -24.42708 | 0.16963653 | 57.316769 | 205.42099 | 0.0196875 | -70.422623 | -0.22735921 | 204.4147 | 206.9191 | -0.15058178
82.4 | -2.9676361 | -24.469959 | 0.16943622 | 57.318287 | 205.67099 | 0.019665785 | -70.538727 | -0.22721478 | 204.68021 | 207.173 | -0.15041272
82.5 | -2.9676361 | -24.475626 | 0.16966791 | 57.449562 | 205.92099 | 0.019697143 | -70.556816 | -0.22649601 | 204.89185 | 207.42477 | -0.15050535
82.6 | -2.9676361 | -24.612648 | 0.16984454 | 57.274834 | 206.17099 | 0.019718274 | -70.951256 | -0.22707146 | 205.18616 | 207.66356 | -0.15056118
82.7 | -2.9676361 | -24.613447 | 0.17044526 | 57.406803 | 206.42099 | 0.019794008 | -70.942429 | -0.22670721 | 205.42459 | 207.95648 | -0.15042512
82.8 | -2.9676361 | -24.614624 | 0.17066827 | 57.465183 | 206.67101 | 0.019815039 | -70.954437 | -0.22597213 | 205.65576 | 208.15012 | -0.15053926
82.9 | -2.9676361 | -24.65452 | 0.17094359 | 57.498322 | 206.92101 | 0.019852301 | -71.067337 | -0.22604015 | 205.92018 | 208.40463 | -0.15038329
83 | -2.9676361 | -24.572849 | 0.17143372 | 57.35767 | 207.17099 | 0.019908926 | -70.822189 | -0.22528321 | 206.21387 | 208.6581 | -0.15032099
83.1 | -2.9676361 | -24.669706 | 0.17151126 | 57.522392 | 207.42099 | 0.019918075 | -71.113419 | -0.22527626 | 206.37305 | 208.90649 | -0.150499
83.2 | -2.9676361 | -24.622423 | 0.1720062 | 57.482647 | 207.67101 | 0.019973984 | -70.984146 | -0.22446664 | 206.68376 | 209.1745 | -0.15058352
83.3 | -2.9676361 | -24.698372 | 0.17225917 | 57.436092 | 207.92101 | 0.019995756 | -71.204285 | -0.22470991 | 206.97099 | 209.44617 | -0.15049766
83.4 | -2.9676361 | -24.785835 | 0.17230181 | 57.531147 | 208.17099 | 0.020004967 | -71.449066 | -0.22486168 | 207.14227 | 209.67381 | -0.15048835
83.5 | -2.9676361 | -24.74729 | 0.17250332 | 57.535225 | 208.42099 | 0.020027116 | -71.346512 | -0.22406718 | 207.43365 | 209.9192 | -0.15035664
83.6 | -2.9676361 | -24.839449 | 0.1727908 | 57.535397 | 208.67099 | 0.020055206 | -71.617516 | -0.22400501 | 207.63504 | 210.15465 | -0.1505481
83.7 | -2.9676361 | -24.74988 | 0.17329301 | 57.535404 | 208.92099 | 0.020120274 | -71.341446 | -0.22330494 | 207.88654 | 210.47702 | -0.15055372
83.8 | -2.9676361 | -24.751234 | 0.17353365 | 57.535404 | 209.17099 | 0.020140391 | -71.354309 | -0.22318172 | 208.18344 | 210.67767 | -0.15053053
83.9 | -2.9676361 | -24.797346 | 0.17391878 | 57.535404 | 209.42099 | 0.020187961 | -71.48333 | -0.22323844 | 208.41 | 210.87822 | -0.15038855
84 | -2.9676361 | -24.758329 | 0.17433941 | 57.535404 | 209.67099 | 0.020227158 | -71.360558 | -0.22280119 | 208.65958 | 211.20218 | -0.15041068
84.1 | -2.9676361 | -24.857229 | 0.174548 | 57.535404 | 209.92099 | 0.020264849 | -71.655968 | -0.22277266 | 208.91475 | 211.47714 | -0.15045972
84.2 | -2.9676361 | -24.941088 | 0.174519 | 57.623928 | 210.17099 | 0.020260291 | -71.904129 | -0.22269952 | 209.15608 | 211.70151 | -0.15044476
84.3 | -2.9676361 | -24.950848 | 0.1750894 | 57.58762 | 210.42099 | 0.020332035 | -71.933731 | -0.22258388 | 209.40573 | 211.92155 | -0.15042236
84.4 | -2.9676361 | -24.852047 | 0.17541386 | 57.537659 | 210.67099 | 0.020376474 | -71.641037 | -0.22148524 | 209.66859 | 212.19119 | -0.15059751
84.5 | -2.9676361 | -24.910734 | 0.17541702 | 57.5355 | 210.92101 | 0.020378539 | -71.819382 | -0.22177891 | 209.94907 | 212.43329 | -0.15051024
84.6 | -2.9676361 | -24.903618 | 0.17592277 | 57.666763 | 211.17101 | 0.020419769 | -71.796989 | -0.22136469 | 210.12708 | 212.67928 | -0.1504765
84.7 | -2.9676361 | -24.918488 | 0.17616113 | 57.605316 | 211.42099 | 0.020452881 | -71.824577 | -0.22104917 | 210.47427 | 212.92665 | -0.15059061
84.8 | -2.9676361 | -24.882877 | 0.17628776 | 57.784336 | 211.67099 | 0.020457411 | -71.732925 | -0.22041185 | 210.63614 | 213.19019 | -0.15041673
84.9 | -2.9676361 | -24.949814 | 0.17671807 | 57.808945 | 211.92101 | 0.020511659 | -71.92379 | -0.22063075 | 210.86333 | 213.47217 | -0.15035707
85 | -2.9676361 | -25.003639 | 0.17712045 | 57.810013 | 212.17101 | 0.020557232 | -72.074699 | -0.22052197 | 211.12747 | 213.70677 | -0.15050176
85.1 | -2.9676361 | -24.969271 | 0.17743589 | 57.810059 | 212.42099 | 0.020601459 | -71.980125 | -0.22000459 | 211.39584 | 213.97314 | -0.15042605
85.2 | -2.9676361 | -25.069885 | 0.17744938 | 57.810059 | 212.67099 | 0.020594839 | -72.278221 | -0.22019708 | 211.69066 | 214.18738 | -0.1504354
85.3 | -2.9676361 | -25.074215 | 0.17795287 | 57.810059 | 212.92099 | 0.020645503 | -72.277138 | -0.2192813 | 211.92856 | 214.4481 | -0.15061967
85.4 | -2.9676361 | -25.054256 | 0.17850003 | 57.810059 | 213.17099 | 0.020719225 | -72.214577 | -0.21909654 | 212.12115 | 214.72859 | -0.15064898
85.5 | -2.9676361 | -25.068056 | 0.17870584 | 57.810059 | 213.42099 | 0.020742249 | -72.266579 | -0.21847808 | 212.422 | 214.97568 | -0.15072845
85.6 | -2.9676361 | -25.090076 | 0.1789449 | 57.797237 | 213.67099 | 0.020775136 | -72.316261 | -0.21872173 | 212.66325 | 215.27939 | -0.15054581
85.7 | -2.9676361 | -25.104652 | 0.179105 | 57.809505 | 213.92099 | 0.020790942 | -72.355789 | -0.21816069 | 212.91043 | 215.51265 | -0.15068009
85.8 | -2.9676361 | -25.12524 | 0.17937416 | 57.810032 | 214.17099 | 0.020820493 | -72.423546 | -0.21731202 | 213.16402 | 215.74028 | -0.15079616
85.9 | -2.9676361 | -25.064074 | 0.17970832 | 57.810059 | 214.42101 | 0.020847013 | -72.262123 | -0.21688688 | 213.43379 | 216.01985 | -0.15066199
86 | -2.9676361 | -25.243719 | 0.17988235 | 57.810059 | 214.67099 | 0.020877531 | -72.759888 | -0.21771385 | 213.67393 | 216.34038 | -0.15054125
86.1 | -2.9676361 | -25.1597 | 0.18058789 | 57.821999 | 214.92099 | 0.020970795 | -72.512177 | -0.21681871 | 213.93224 | 216.55463 | -0.15038015
86.2 | -2.9676361 | -25.371223 | 0.18047282 | 57.810577 | 215.17101 | 0.020952165 | -73.142311 | -0.2173526 | 214.20737 | 216.79195 | -0.15030137
86.3 | -2.9676361 | -25.225208 | 0.18103568 | 57.887451 | 215.42101 | 0.020998469 | -72.716606 | -0.21600291 | 214.40887 | 217.07471 | -0.15042008
86.4 | -2.9676361 | -25.275496 | 0.18135524 | 57.933434 | 215.67099 | 0.02103284 | -72.859756 | -0.21625772 | 214.63652 | 217.28745 | -0.1504112
86.5 | -2.9676361 | -25.417913 | 0.18124293 | 57.946751 | 215.92099 | 0.021028351 | -73.272141 | -0.21608634 | 214.91148 | 217.55647 | -0.15054558
86.6 | -2.9676361 | -25.365278 | 0.18173806 | 58.066322 | 216.17101 | 0.021087466 | -73.131729 | -0.21534877 | 215.11006 | 217.78059 | -0.15043539
86.7 | -2.9676361 | -25.417433 | 0.18229647 | 58.032963 | 216.42101 | 0.021153616 | -73.275589 | -0.21542846 | 215.39934 | 218.0986 | -0.15042691
86.8 | -2.9676361 | -25.519032 | 0.18228516 | 58.060501 | 216.67099 | 0.021154668 | -73.562004 | -0.21538419 | 215.64491 | 218.38727 | -0.15050212
86.9 | -2.9676361 | -25.396284 | 0.18253061 | 57.998402 | 216.92099 | 0.021181175 | -73.216171 | -0.21396051 | 215.92708 | 218.53517 | -0.15064321
87 | -2.9676361 | -25.345152 | 0.1831775 | 58.070473 | 217.17099 | 0.021258544 | -73.076439 | -0.21361202 | 216.17598 | 218.87437 | -0.15058188
87.1 | -2.9676361 | -25.347767 | 0.18362585 | 58.073597 | 217.42099 | 0.021311222 | -73.083382 | -0.21305159 | 216.40498 | 219.10739 | -0.15056002
87.2 | -2.9676361 | -25.544163 | 0.18349428 | 58.073727 | 217.67099 | 0.021305708 | -73.640343 | -0.21379907 | 216.64096 | 219.41516 | -0.15062794
87.3 | -2.9676361 | -25.654926 | 0.18353595 | 58.07373 | 217.92099 | 0.021292267 | -73.969612 | -0.21394889 | 216.92223 | 219.65567 | -0.15057199
87.4 | -2.9676361 | -25.602604 | 0.1841187 | 58.07373 | 218.17099 | 0.021361865 | -73.810287 | -0.21315695 | 217.13419 | 219.86189 | -0.15074901
87.5 | -2.9676361 | -25.43738 | 0.18464072 | 58.07373 | 218.42101 | 0.021425469 | -73.333359 | -0.21228546 | 217.43727 | 220.11499 | -0.15044104
87.6 | -2.9676361 | -25.565742 | 0.18483509 | 58.07373 | 218.67101 | 0.021450883 | -73.70256 | -0.21230285 | 217.65948 | 220.36176 | -0.15060882
87.7 | -2.9676361 | -25.485085 | 0.18515356 | 58.07373 | 218.92099 | 0.02148523 | -73.48349 | -0.21175095 | 217.90201 | 220.59126 | -0.15043305
87.8 | -2.9676361 | -25.503046 | 0.18565612 | 58.07373 | 219.17099 | 0.021533919 | -73.532333 | -0.21156299 | 218.14955 | 220.93674 | -0.15043826
87.9 | -2.9676361 | -25.643051 | 0.18587208 | 58.07373 | 219.42101 | 0.021559568 | -73.926788 | -0.21179532 | 218.41489 | 221.17641 | -0.1505968
88 | -2.9676361 | -25.540791 | 0.18601841 | 58.093697 | 219.67101 | 0.021587931 | -73.631821 | -0.21043752 | 218.64232 | 221.34242 | -0.15059718
88.1 | -2.9676361 | -25.754271 | 0.18619263 | 58.144077 | 219.92099 | 0.021599783 | -74.251335 | -0.21155547 | 218.88306 | 221.65607 | -0.15055335
88.2 | -2.9676361 | -25.642185 | 0.18662831 | 58.076771 | 220.17099 | 0.021653254 | -73.931824 | -0.21047463 | 219.21539 | 221.96451 | -0.15064722
88.3 | -2.9676361 | -25.681181 | 0.18670739 | 58.07386 | 220.42101 | 0.021666085 | -74.034492 | -0.21051215 | 219.43327 | 222.22046 | -0.15057965
88.4 | -2.9676361 | -25.671576 | 0.18712166 | 58.073738 | 220.67101 | 0.021713091 | -74.007629 | -0.20995358 | 219.68573 | 222.3954 | -0.15044019
88.5 | -2.9676361 | -25.787125 | 0.18738003 | 58.152744 | 220.92099 | 0.021748865 | -74.33519 | -0.21025732 | 219.93889 | 222.73055 | -0.1505726
88.6 | -2.9676361 | -25.645922 | 0.18784527 | 58.145218 | 221.17099 | 0.021805875 | -73.933281 | -0.2090894 | 220.19145 | 222.94656 | -0.15063186
88.7 | -2.9676361 | -25.699497 | 0.18789668 | 58.106407 | 221.42099 | 0.021808367 | -74.085266 | -0.208849 | 220.47861 | 223.17642 | -0.1505578
88.8 | -2.9676361 | -25.747972 | 0.1883629 | 58.297707 | 221.67099 | 0.021848222 | -74.232262 | -0.20850945 | 220.67572 | 223.42682 | -0.15057892
88.9 | -2.9676361 | -25.69187 | 0.1887221 | 58.169292 | 221.92099 | 0.021894153 | -74.067291 | -0.20811827 | 220.93333 | 223.67838 | -0.15049359
89 | -2.9676361 | -25.817122 | 0.18879944 | 58.29464 | 222.17099 | 0.021903438 | -74.424255 | -0.20854183 | 221.17455 | 223.91638 | -0.1505096
89.1 | -2.9676361 | -25.91997 | 0.18890828 | 58.33556 | 222.42099 | 0.021913106 | -74.721016 | -0.20855089 | 221.44695 | 224.14125 | -0.15055265
89.2 | -2.9676361 | -25.88777 | 0.1890842 | 58.336033 | 222.67101 | 0.021927245 | -74.636803 | -0.2076928 | 221.72278 | 224.49925 | -0.1505377
89.3 | -2.9676361 | -25.822184 | 0.18979794 | 58.324791 | 222.92101 | 0.022011779 | -74.448608 | -0.20700294 | 221.91228 | 224.74153 | -0.15064447
89.4 | -2.9676361 | -25.854006 | 0.18998498 | 58.326988 | 223.17099 | 0.022043791 | -74.52948 | -0.20715769 | 222.17645 | 224.97885 | -0.15044454
89.5 | -2.9676361 | -26.020704 | 0.18974417 | 58.237007 | 223.42099 | 0.022002213 | -75.008949 | -0.20741954 | 222.45074 | 225.28519 | -0.1504574
89.6 | -2.9676361 | -26.010351 | 0.1900188 | 58.29845 | 223.67101 | 0.02204348 | -74.984627 | -0.20706545 | 222.73676 | 225.54251 | -0.15043139
89.7 | -2.9676361 | -25.850552 | 0.19069239 | 58.335716 | 223.92101 | 0.022119453 | -74.528168 | -0.20608938 | 222.95461 | 225.7863 | -0.15050827
89.8 | -2.9676361 | -26.152506 | 0.19050753 | 58.33733 | 224.17099 | 0.022101697 | -75.392929 | -0.20713766 | 223.21335 | 226.03404 | -0.1505793
89.9 | -2.9676361 | -26.011024 | 0.19094035 | 58.337406 | 224.42099 | 0.022157107 | -74.983955 | -0.20591114 | 223.4642 | 226.3336 | -0.15054521
90 | -2.9676361 | -25.857347 | 0.19171922 | 58.337406 | 224.67101 | 0.022238413 | -74.536873 | -0.20491567 | 223.70372 | 226.62819 | -0.15063795
90.1 | -2.9676361 | -26.02149 | 0.19182833 | 58.337406 | 224.92101 | 0.02225459 | -75.016891 | -0.20575728 | 223.96478 | 226.8183 | -0.15061677
90.2 | -2.9676361 | -26.040943 | 0.19204824 | 58.337406 | 225.17099 | 0.02228499 | -75.068977 | -0.20535864 | 224.15858 | 227.03348 | -0.1504703
90.3 | -2.9676361 | -26.020489 | 0.192394 | 58.337406 | 225.42099 | 0.022317858 | -75.012856 | -0.20456563 | 224.45685 | 227.34367 | -0.15055959
90.4 | -2.9676361 | -26.118896 | 0.19246201 | 58.337406 | 225.67099 | 0.022324275 | -75.290321 | -0.20491993 | 224.72205 | 227.58498 | -0.15056327
90.5 | -2.9676361 | -26.116985 | 0.19281515 | 58.337406 | 225.92099 | 0.022362906 | -75.292664 | -0.2049057 | 224.95943 | 227.86697 | -0.15050302
90.6 | -2.9676361 | -26.082594 | 0.1930609 | 58.369232 | 226.17099 | 0.02239503 | -75.190208 | -0.20436697 | 225.19574 | 228.0782 | -0.15056567
90.7 | -2.9676361 | -26.056437 | 0.19343117 | 58.338783 | 226.42099 | 0.022432731 | -75.116875 | -0.20383607 | 225.45659 | 228.3595 | -0.15043551
90.8 | -2.9676361 | -26.064215 | 0.19368033 | 58.35342 | 226.67099 | 0.022453073 | -75.134926 | -0.20346306 | 225.6958 | 228.53568 | -0.15058257
90.9 | -2.9676361 | -26.097511 | 0.19403476 | 58.363045 | 226.92101 | 0.022499871 | -75.233223 | -0.20344375 | 225.93568 | 228.84288 | -0.15055899
91 | -2.9676361 | -26.057867 | 0.1942043 | 58.464138 | 227.17101 | 0.022529909 | -75.119843 | -0.20277654 | 226.17963 | 229.07051 | -0.15054758
91.1 | -2.9676361 | -26.117626 | 0.1945215 | 58.39032 | 227.42099 | 0.022563439 | -75.295746 | -0.20256636 | 226.46133 | 229.32846 | -0.15067485
91.2 | -2.9676361 | -26.058563 | 0.19512151 | 58.44939 | 227.67099 | 0.022632511 | -75.121468 | -0.20210238 | 226.69974 | 229.58916 | -0.15064196
91.3 | -2.9676361 | -26.069582 | 0.19538589 | 58.584003 | 227.92101 | 0.022659704 | -75.153763 | -0.20187186 | 226.92479 | 229.78146 | -0.15056576
91.4 | -2.9676361 | -26.288349 | 0.1954309 | 58.515152 | 228.17101 | 0.022664441 | -75.781898 | -0.20243946 | 227.16168 | 230.08597 | -0.15069656
91.5 | -2.9676361 | -26.298819 | 0.19591804 | 58.566265 | 228.42099 | 0.022722783 | -75.823746 | -0.20217802 | 227.44482 | 230.35188 | -0.15056792
91.6 | -2.9676361 | -26.223558 | 0.1966265 | 58.5812 | 228.67101 | 0.022805685 | -75.601639 | -0.20161334 | 227.71071 | 230.60201 | -0.15060823
91.7 | -2.9676361 | -26.179752 | 0.19687848 | 58.589706 | 228.92101 | 0.022837786 | -75.477882 | -0.20108466 | 227.93358 | 230.87767 | -0.15049535
91.8 | -2.9676361 | -26.086521 | 0.19865443 | 58.590065 | 229.17101 | 0.023034669 | -75.199165 | -0.20013629 | 228.24553 | 231.08354 | -0.15061559
91.9 | -2.9676361 | -26.116394 | 0.19934766 | 58.573994 | 229.42099 | 0.023116317 | -75.297096 | -0.19993 | 228.44275 | 231.34438 | -0.15067655
92 | -2.9676361 | -26.059473 | 0.19955839 | 58.58939 | 229.67099 | 0.023129601 | -75.131355 | -0.19968443 | 228.71246 | 231.61424 | -0.15051197
92.1 | -2.9676361 | -26.13854 | 0.19962747 | 58.561291 | 229.92099 | 0.02313982 | -75.360611 | -0.19989914 | 229.01915 | 231.87216 | -0.15036568
92.2 | -2.9676361 | -26.263565 | 0.19986339 | 58.581646 | 230.17099 | 0.023172595 | -75.70903 | -0.19942059 | 229.24599 | 232.11809 | -0.15083674
92.3 | -2.9676361 | -26.304764 | 0.19987638 | 58.589718 | 230.42099 | 0.023175014 | -75.833977 | -0.19952887 | 229.47684 | 232.36366 | -0.15047134
92.4 | -2.9676361 | -26.247311 | 0.2002552 | 58.504021 | 230.67099 | 0.023222094 | -75.678589 | -0.19931063 | 229.78418 | 232.65663 | -0.15055704
92.5 | -2.9676361 | -26.357647 | 0.20033903 | 58.586365 | 230.92099 | 0.023237851 | -75.993217 | -0.19908629 | 230.02959 | 232.9015 | -0.15078266
92.6 | -2.9676361 | -26.139448 | 0.20092042 | 58.589924 | 231.17101 | 0.023298066 | -75.351646 | -0.19763128 | 230.24649 | 233.16519 | -0.15057653
92.7 | -2.9676361 | -26.317347 | 0.2012402 | 58.560661 | 231.42101 | 0.023332944 | -75.868813 | -0.19783831 | 230.48927 | 233.42346 | -0.15065563
92.8 | -2.9676361 | -26.223608 | 0.20216875 | 58.588818 | 231.67099 | 0.023436414 | -75.607887 | -0.19724408 | 230.70056 | 233.65659 | -0.15047558
92.9 | -2.9676361 | -26.208693 | 0.20234837 | 58.590034 | 231.92099 | 0.023464229 | -75.559914 | -0.19697875 | 231.00278 | 233.90439 | -0.15047504
93 | -2.9676361 | -26.301115 | 0.20144112 | 58.590088 | 232.17101 | 0.023359507 | -75.818375 | -0.19683172 | 231.2757 | 234.23123 | -0.15055862
93.1 | -2.9676361 | -26.338366 | 0.20164837 | 58.646141 | 232.42101 | 0.023372805 | -75.923592 | -0.19664936 | 231.49738 | 234.38922 | -0.15049778
93.2 | -2.9676361 | -26.272619 | 0.20231329 | 58.59251 | 232.67099 | 0.023447443 | -75.750175 | -0.1961114 | 231.74954 | 234.66151 | -0.15050203
93.3 | -2.9676361 | -26.40617 | 0.20217161 | 58.619751 | 232.92101 | 0.023440996 | -76.129951 | -0.19661765 | 232.01631 | 234.98027 | -0.15055774
93.4 | -2.9676361 | -26.271976 | 0.20265442 | 58.647278 | 233.17101 | 0.023492143 | -75.74028 | -0.19535205 | 232.22043 | 235.22861 | -0.15055211
93.5 | -2.9676361 | -26.395634 | 0.20261188 | 58.697929 | 233.42101 | 0.023475006 | -76.089882 | -0.19522046 | 232.4937 | 235.42378 | -0.15065378
93.6 | -2.9676361 | -26.398888 | 0.20262931 | 58.594746 | 233.67099 | 0.023481769 | -76.117378 | -0.19510645 | 232.73245 | 235.71588 | -0.15041219
93.7 | -2.9676361 | -26.40802 | 0.20299952 | 58.630688 | 233.92099 | 0.023532327 | -76.129463 | -0.19493203 | 233.00726 | 235.95042 | -0.15037668
93.8 | -2.9676361 | -26.381294 | 0.20306848 | 58.743679 | 234.17099 | 0.023551751 | -76.054909 | -0.19424285 | 233.21507 | 236.22929 | -0.15043607
93.9 | -2.9676361 | -26.289564 | 0.20343244 | 58.721615 | 234.42099 | 0.023587128 | -75.783615 | -0.1932234 | 233.46136 | 236.48032 | -0.15051803
94 | -2.9676361 | -26.40456 | 0.20386174 | 58.655987 | 234.67099 | 0.02363464 | -76.129242 | -0.19388653 | 233.74887 | 236.72441 | -0.15017506
94.1 | -2.9676361 | -26.545591 | 0.20394963 | 58.645344 | 234.92099 | 0.023647184 | -76.519279 | -0.19408089 | 234.01317 | 237.00735 | -0.1504167
94.2 | -2.9676361 | -26.450518 | 0.20439918 | 58.800674 | 235.17099 | 0.023703756 | -76.254753 | -0.19319043 | 234.22157 | 237.22021 | -0.1504133
94.3 | -2.9676361 | -26.553635 | 0.20438589 | 58.798031 | 235.42101 | 0.023700897 | -76.540962 | -0.19298737 | 234.45753 | 237.50681 | -0.15040408
94.4 | -2.9676361 | -26.592281 | 0.204629 | 58.822998 | 235.67101 | 0.023713764 | -76.661201 | -0.19270782 | 234.75259 | 237.71693 | -0.15053836
94.5 | -2.9676361 | -26.559847 | 0.2054981 | 58.797855 | 235.92099 | 0.023812661 | -76.556816 | -0.19219139 | 234.99077 | 237.94061 | -0.15051745
94.6 | -2.9676361 | -26.538988 | 0.2057128 | 58.734463 | 236.17099 | 0.023841549 | -76.504272 | -0.19175111 | 235.25955 | 238.21657 | -0.15057391
94.7 | -2.9676361 | -26.530689 | 0.20563982 | 58.84861 | 236.42101 | 0.023834867 | -76.470932 | -0.19107206 | 235.48709 | 238.45132 | -0.15059665
94.8 | -2.9676361 | -26.606401 | 0.2054572 | 58.824978 | 236.67101 | 0.023813225 | -76.690018 | -0.19113323 | 235.72945 | 238.71519 | -0.15066279
94.9 | -2.9676361 | -26.652117 | 0.20594625 | 58.852516 | 236.92099 | 0.023862949 | -76.831009 | -0.19115946 | 235.95805 | 238.96251 | -0.15067054
95 | -2.9676361 | -26.703367 | 0.2065298 | 58.853706 | 237.17101 | 0.023949128 | -76.974968 | -0.19110055 | 236.21313 | 239.21431 | -0.15053169
95.1 | -2.9676361 | -26.735998 | 0.20659237 | 58.800705 | 237.42101 | 0.023952069 | -77.068344 | -0.19081898 | 236.51968 | 239.42076 | -0.15059707
95.2 | -2.9676361 | -26.60235 | 0.20683739 | 58.845825 | 237.67101 | 0.023975041 | -76.678574 | -0.189823 | 236.71881 | 239.67531 | -0.15063092
95.3 | -2.9676361 | -26.636932 | 0.2073984 | 58.853413 | 237.92099 | 0.024032855 | -76.793076 | -0.18990767 | 236.99895 | 239.93553 | -0.1504599
95.4 | -2.9676361 | -26.772606 | 0.20746492 | 58.945866 | 238.17099 | 0.024046829 | -77.169991 | -0.19008918 | 237.1581 | 240.20111 | -0.15044963
95.5 | -2.9676361 | -26.781059 | 0.20755574 | 58.85788 | 238.42099 | 0.024063982 | -77.200798 | -0.18956377 | 237.45692 | 240.42166 | -0.15043375
95.6 | -2.9676361 | -26.801914 | 0.20768459 | 58.902317 | 238.67099 | 0.024086837 | -77.255341 | -0.18934068 | 237.67758 | 240.66377 | -0.15050575
95.7 | -2.9676361 | -26.796196 | 0.20811501 | 58.939465 | 238.92099 | 0.024119714 | -77.245796 | -0.18897013 | 237.94778 | 240.97325 | -0.15067105
95.8 | -2.9676361 | -26.766397 | 0.20883575 | 58.983814 | 239.17099 | 0.024204696 | -77.149742 | -0.18864244 | 238.15532 | 241.22446 | -0.15063921
95.9 | -2.9676361 | -26.901983 | 0.20904489 | 59.074013 | 239.42099 | 0.024228344 | -77.548889 | -0.18887047 | 238.42166 | 241.46603 | -0.15065193
96 | -2.9676361 | -26.785215 | 0.20921186 | 58.958885 | 239.67101 | 0.024237884 | -77.209732 | -0.18797147 | 238.70099 | 241.7123 | -0.15051487
96.1 | -2.9676361 | -26.822546 | 0.20933212 | 58.953903 | 239.92101 | 0.024250548 | -77.315521 | -0.18780464 | 238.94981 | 241.90317 | -0.15041862
96.2 | -2.9676361 | -26.853769 | 0.20981219 | 59.099854 | 240.17099 | 0.024315327 | -77.411415 | -0.18764021 | 239.10536 | 242.21753 | -0.15060616
96.3 | -2.9676361 | -26.801512 | 0.20972635 | 59.106155 | 240.42101 | 0.024309652 | -77.254807 | -0.18706138 | 239.41252 | 242.42442 | -0.1504882
96.4 | -2.9676361 | -26.961533 | 0.20963533 | 59.10643 | 240.67101 | 0.024295557 | -77.721573 | -0.18740027 | 239.64232 | 242.65245 | -0.15048417
96.5 | -2.9676361 | -26.911158 | 0.21007468 | 59.106441 | 240.92101 | 0.024340114 | -77.574883 | -0.18665999 | 239.88387 | 242.94473 | -0.15046401
96.6 | -2.9676361 | -26.908163 | 0.21058595 | 59.131611 | 241.17099 | 0.024399966 | -77.577232 | -0.18660024 | 240.06276 | 243.12309 | -0.15043081
96.7 | -2.9676361 | -26.8913 | 0.21077868 | 59.159672 | 241.42101 | 0.024427669 | -77.511559 | -0.18615524 | 240.29814 | 243.446 | -0.15058362
96.8 | -2.9676361 | -26.848648 | 0.21123111 | 59.165791 | 241.67101 | 0.024481943 | -77.394264 | -0.18571207 | 240.58084 | 243.63757 | -0.15063436
96.9 | -2.9676361 | -26.998447 | 0.21122317 | 59.274693 | 241.92101 | 0.024477869 | -77.828468 | -0.18592598 | 240.84387 | 243.89468 | -0.15057547
97 | -2.9676361 | -27.068132 | 0.21138263 | 59.251625 | 242.17099 | 0.024493152 | -78.030243 | -0.18595792 | 241.08624 | 244.17245 | -0.15054117
97.1 | -2.9676361 | -26.860842 | 0.2123491 | 59.343971 | 242.42099 | 0.024603054 | -77.429138 | -0.18461868 | 241.30727 | 244.42204 | -0.15065242
97.2 | -2.9676361 | -26.937189 | 0.21248068 | 59.347958 | 242.67099 | 0.024624398 | -77.647461 | -0.18478598 | 241.54674 | 244.61473 | -0.15043038
97.3 | -2.9676361 | -26.876852 | 0.21251127 | 59.348137 | 242.92099 | 0.024633856 | -77.474876 | -0.18415226 | 241.8006 | 244.85374 | -0.15050179
97.4 | -2.9676361 | -26.880135 | 0.21282142 | 59.348145 | 243.17099 | 0.024654556 | -77.489258 | -0.18376699 | 242.00903 | 245.13985 | -0.15045814
97.5 | -2.9676361 | -26.967869 | 0.21322447 | 59.348145 | 243.42099 | 0.024701582 | -77.752899 | -0.18397652 | 242.30933 | 245.39854 | -0.15046805
97.6 | -2.9676361 | -26.942051 | 0.21385998 | 59.348145 | 243.67099 | 0.024774615 | -77.661827 | -0.18362959 | 242.55095 | 245.68251 | -0.15046644
97.7 | -2.9676361 | -27.00318 | 0.21367933 | 59.348145 | 243.92101 | 0.024764718 | -77.839272 | -0.18360187 | 242.77783 | 245.89125 | -0.1505733
97.8 | -2.9676361 | -27.000753 | 0.21389435 | 59.361797 | 244.17101 | 0.024789996 | -77.835533 | -0.18310881 | 243.03108 | 246.11876 | -0.15058942
97.9 | -2.9676361 | -26.906803 | 0.21445575 | 59.348736 | 244.42099 | 0.024843996 | -77.567902 | -0.18252186 | 243.2847 | 246.40427 | -0.15036218
98 | -2.9676361 | -26.889338 | 0.2153416 | 59.43372 | 244.67101 | 0.024952348 | -77.512627 | -0.18224689 | 243.52846 | 246.66287 | -0.15039398
98.1 | -2.9676361 | -26.958317 | 0.21532676 | 59.464462 | 244.92101 | 0.024954837 | -77.711945 | -0.18198457 | 243.79327 | 246.89717 | -0.1506504
98.2 | -2.9676361 | -27.069595 | 0.21534973 | 59.581291 | 245.17101 | 0.02495734 | -78.033524 | -0.18243797 | 243.98026 | 247.11459 | -0.15042216
98.3 | -2.9676361 | -26.935223 | 0.21614861 | 59.574398 | 245.42099 | 0.025041157 | -77.645912 | -0.18100446 | 244.27257 | 247.39441 | -0.15064548
98.4 | -2.9676361 | -27.00738 | 0.21627656 | 59.53973 | 245.67101 | 0.025053144 | -77.867424 | -0.18161942 | 244.55363 | 247.6684 | -0.15049866
98.5 | -2.9676361 | -27.041004 | 0.21637426 | 59.528297 | 245.92101 | 0.025071628 | -77.948814 | -0.18116999 | 244.80472 | 247.94476 | -0.15051921
98.6 | -2.9676361 | -27.04151 | 0.21622515 | 59.555317 | 246.17101 | 0.025053181 | -77.953262 | -0.18072516 | 245.05559 | 248.16493 | -0.15073323
98.7 | -2.9676361 | -27.022678 | 0.2164838 | 59.598866 | 246.42101 | 0.025073625 | -77.899315 | -0.1803963 | 245.24231 | 248.35301 | -0.15066448
98.8 | -2.9676361 | -26.966217 | 0.21673821 | 59.60075 | 246.67099 | 0.025111286 | -77.735649 | -0.17968787 | 245.55379 | 248.68884 | -0.15058151
98.9 | -2.9676361 | -27.108181 | 0.21709876 | 59.600826 | 246.92099 | 0.025146207 | -78.144493 | -0.18026064 | 245.79688 | 248.9415 | -0.15054274
99 | -2.9676361 | -27.111696 | 0.21731117 | 59.600834 | 247.17099 | 0.025169509 | -78.157555 | -0.18036163 | 246.10085 | 249.21143 | -0.15031804
99.1 | -2.9676361 | -27.122839 | 0.21724893 | 59.600834 | 247.42099 | 0.025173172 | -78.188171 | -0.17968878 | 246.27069 | 249.45622 | -0.15059996
99.2 | -2.9676361 | -27.087708 | 0.21799307 | 59.600834 | 247.67099 | 0.025247818 | -78.086372 | -0.17899023 | 246.58186 | 249.64708 | -0.15080474
99.3 | -2.9676361 | -27.091196 | 0.21822113 | 59.684399 | 247.92099 | 0.025276151 | -78.109688 | -0.17936149 | 246.79616 | 249.9187 | -0.15047157
99.4 | -2.9676361 | -27.027273 | 0.21867709 | 59.604446 | 248.17101 | 0.02532435 | -77.909119 | -0.17825919 | 247.07512 | 250.22488 | -0.1505883
99.5 | -2.9676361 | -27.007896 | 0.21898267 | 59.60099 | 248.42101 | 0.025370223 | -77.855179 | -0.17803669 | 247.33815 | 250.45938 | -0.1504962
99.6 | -2.9676361 | -27.141451 | 0.21864514 | 59.761757 | 248.67099 | 0.025329163 | -78.241608 | -0.17834055 | 247.52261 | 250.62198 | -0.15049672
99.7 | -2.9676361 | -27.263004 | 0.2188644 | 59.768711 | 248.92101 | 0.025353739 | -78.589279 | -0.17845392 | 247.78757 | 250.9446 | -0.15046494
99.8 | -2.9676361 | -27.143843 | 0.21932487 | 59.835598 | 249.17101 | 0.025411002 | -78.251663 | -0.17734054 | 248.02167 | 251.2242 | -0.15055194
99.9 | -2.9676361 | -27.108688 | 0.21970101 | 59.818981 | 249.42101 | 0.025456913 | -78.150352 | -0.1771767 | 248.24989 | 251.45131 | -0.15057579
100 | -2.9676361 | -27.185762 | 0.21965712 | 59.841515 | 249.67099 | 0.025451753 | -78.369751 | -0.17688829 | 248.49457 | 251.71803 | -0.15078856
100.1 | -2.9676361 | -27.179617 | 0.22024582 | 59.842491 | 249.92101 | 0.025499891 | -78.353859 | -0.17612332 | 248.74919 | 251.92307 | -0.15079673
100.2 | -2.9676361 | -27.087399 | 0.22046697 | 59.819283 | 250.17101 | 0.025529981 | -78.095955 | -0.17558801 | 248.99895 | 252.19983 | -0.15073827
100.3 | -2.9676361 | -27.259703 | 0.2203093 | 59.84153 | 250.42101 | 0.025520969 | -78.577766 | -0.17623559 | 249.28676 | 252.43559 | -0.1506148
100.4 | -2.9676361 | -27.363247 | 0.2200482 | 59.842491 | 250.67101 | 0.025494406 | -78.88092 | -0.17678466 | 249.48903 | 252.71376 | -0.15055758
100.5 | -2.9676361 | -27.204929 | 0.22035228 | 59.922665 | 250.92099 | 0.025525048 | -78.428696 | -0.17535178 | 249.72321 | 252.94016 | -0.15061966
100.6 | -2.9676361 | -27.168421 | 0.22077258 | 59.845997 | 251.17099 | 0.025566049 | -78.316086 | -0.17464992 | 250.03258 | 253.25398 | -0.15061545
100.7 | -2.9676361 | -27.168629 | 0.2213566 | 59.885433 | 251.42101 | 0.025641052 | -78.333244 | -0.17445894 | 250.24539 | 253.50191 | -0.15067902
100.8 | -2.9676361 | -27.248154 | 0.22154547 | 59.87936 | 251.67099 | 0.02566226 | -78.550514 | -0.17500566 | 250.55655 | 253.73112 | -0.15055536
100.9 | -2.9676361 | -27.255558 | 0.22154753 | 59.989819 | 251.92099 | 0.025656041 | -78.569275 | -0.1743297 | 250.78941 | 253.98418 | -0.15060663
101 | -2.9676361 | -27.191097 | 0.22192608 | 59.961575 | 252.17099 | 0.025701951 | -78.387955 | -0.17396532 | 251.0197 | 254.19775 | -0.15060028
101.1 | -2.9676361 | -27.313614 | 0.22209856 | 60.024017 | 252.42101 | 0.025727052 | -78.740303 | -0.17406145 | 251.28719 | 254.47089 | -0.15063316
101.2 | -2.9676361 | -27.254585 | 0.22250734 | 60.011703 | 252.67101 | 0.025777698 | -78.565811 | -0.17341818 | 251.54094 | 254.74518 | -0.15052694
101.3 | -2.9676361 | -27.268642 | 0.22282931 | 60.077629 | 252.92099 | 0.025814304 | -78.611572 | -0.1731915 | 251.7562 | 255.00768 | -0.15077417
101.4 | -2.9676361 | -27.441456 | 0.22285765 | 60.083946 | 253.17101 | 0.025815636 | -79.105927 | -0.17373401 | 252.01648 | 255.25616 | -0.15071476
101.5 | -2.9676361 | -27.404203 | 0.22336935 | 60.084217 | 253.42101 | 0.025864404 | -78.99984 | -0.17313784 | 252.26613 | 255.5219 | -0.15080556
101.6 | -2.9676361 | -27.404999 | 0.22379531 | 60.0723 | 253.67101 | 0.025912611 | -79.012054 | -0.1727632 | 252.58578 | 255.80347 | -0.15075469
101.7 | -2.9676361 | -27.332039 | 0.22439386 | 60.083721 | 253.92099 | 0.025972949 | -78.784935 | -0.17252894 | 252.81068 | 256.06311 | -0.1505131
101.8 | -2.9676361 | -27.282759 | 0.22542715 | 60.084213 | 254.17101 | 0.026108203 | -78.650879 | -0.1716609 | 253.01535 | 256.26266 | -0.15071645
101.9 | -2.9676361 | -27.232857 | 0.22551619 | 60.084232 | 254.42101 | 0.026114944 | -78.504265 | -0.17088288 | 253.31123 | 256.53653 | -0.15061402
102 | -2.9676361 | -27.348345 | 0.22527421 | 60.084232 | 254.67101 | 0.026077379 | -78.83963 | -0.17126311 | 253.52354 | 256.78461 | -0.15070765
102.1 | -2.9676361 | -27.31389 | 0.22583653 | 60.084232 | 254.92101 | 0.026152059 | -78.748833 | -0.17068955 | 253.84756 | 257.05933 | -0.15080819
102.2 | -2.9676361 | -27.377064 | 0.22622027 | 60.084232 | 255.17099 | 0.026200719 | -78.917564 | -0.17081504 | 254.11824 | 257.30911 | -0.15075736
102.3 | -2.9676361 | -27.420383 | 0.2257157 | 60.124245 | 255.42099 | 0.026134519 | -79.045662 | -0.17091037 | 254.28827 | 257.51678 | -0.15064967
102.4 | -2.9676361 | -27.37303 | 0.22606097 | 60.08596 | 255.67101 | 0.026184866 | -78.913902 | -0.17028469 | 254.57945 | 257.80655 | -0.15059854
102.5 | -2.9676361 | -27.419516 | 0.2261731 | 60.084301 | 255.92099 | 0.026189692 | -79.04287 | -0.17032459 | 254.83321 | 258.06693 | -0.15057403
102.6 | -2.9676361 | -27.277693 | 0.22662191 | 60.230629 | 256.17108 | 0.026243508 | -78.634941 | -0.1691639 | 255.05357 | 258.29913 | -0.15063429
102.7 | -2.9676361 | -27.272863 | 0.2269771 | 60.093391 | 256.42108 | 0.026285607 | -78.619598 | -0.1689824 | 255.38799 | 258.59515 | -0.1506595
102.8 | -2.9676361 | -27.422575 | 0.22688146 | 60.095821 | 256.67108 | 0.026276832 | -79.051826 | -0.16957965 | 255.63358 | 258.83984 | -0.15060465
102.9 | -2.9676361 | -27.316021 | 0.22712275 | 60.291447 | 256.92111 | 0.026296152 | -78.750229 | -0.16855524 | 255.81842 | 259.07828 | -0.15074816
103 | -2.9676361 | -27.423502 | 0.22733992 | 60.242405 | 257.17108 | 0.026321622 | -79.054512 | -0.16885054 | 256.08493 | 259.34625 | -0.15063617
103.1 | -2.9676361 | -27.183945 | 0.22805539 | 60.205891 | 257.42108 | 0.026399164 | -78.361626 | -0.16752195 | 256.32605 | 259.62479 | -0.15064168
103.2 | -2.9676361 | -27.34922 | 0.22814791 | 60.289246 | 257.67108 | 0.02641191 | -78.842224 | -0.16791636 | 256.62796 | 259.8736 | -0.15073906
103.3 | -2.9676361 | -27.432615 | 0.22854125 | 60.128101 | 257.92108 | 0.026458288 | -79.081741 | -0.16821113 | 256.92239 | 260.14243 | -0.150581
103.4 | -2.9676361 | -27.399261 | 0.22865866 | 60.264698 | 258.17108 | 0.026468737 | -78.986809 | -0.16764987 | 257.11969 | 260.37875 | -0.1507301
103.5 | -2.9676361 | -27.391581 | 0.22908841 | 60.312798 | 258.42108 | 0.026518289 | -78.963188 | -0.16708972 | 257.40366 | 260.60251 | -0.15076344
103.6 | -2.9676361 | -27.355339 | 0.22960354 | 60.314846 | 258.67108 | 0.026581684 | -78.851837 | -0.16718206 | 257.63416 | 260.90372 | -0.15053591
103.7 | -2.9676361 | -27.308769 | 0.22970822 | 60.303905 | 258.92108 | 0.026605895 | -78.722122 | -0.16626474 | 257.89923 | 261.1246 | -0.15078409
103.8 | -2.9676361 | -27.411919 | 0.22935694 | 60.314465 | 259.17111 | 0.026561812 | -79.023102 | -0.16689132 | 258.11835 | 261.39481 | -0.15053239
103.9 | -2.9676361 | -27.238026 | 0.23025359 | 60.314922 | 259.42108 | 0.026655 | -78.516029 | -0.16547303 | 258.34106 | 261.62045 | -0.1508003
104 | -2.9676361 | -27.361496 | 0.23037405 | 60.314941 | 259.67108 | 0.026670609 | -78.87545 | -0.16554193 | 258.63025 | 261.87015 | -0.151007
104.1 | -2.9676361 | -27.389566 | 0.23046231 | 60.314941 | 259.92108 | 0.026683828 | -78.95298 | -0.16554408 | 258.89301 | 262.17639 | -0.15069468
104.2 | -2.9676361 | -27.337376 | 0.23100688 | 60.314941 | 260.17111 | 0.02674957 | -78.807259 | -0.16515939 | 259.08521 | 262.39713 | -0.15075266
104.3 | -2.9676361 | -27.298172 | 0.23141924 | 60.314941 | 260.42108 | 0.026782628 | -78.69532 | -0.16478182 | 259.3638 | 262.65475 | -0.15086496
104.4 | -2.9676361 | -27.383379 | 0.2319911 | 60.314941 | 260.67108 | 0.026847161 | -78.930099 | -0.1651129 | 259.59601 | 262.89691 | -0.15071519
104.5 | -2.9676361 | -27.32896 | 0.23237123 | 60.314941 | 260.92108 | 0.026887052 | -78.778961 | -0.16410093 | 259.89816 | 263.15689 | -0.15095399
104.6 | -2.9676361 | -27.205641 | 0.23265581 | 60.37632 | 261.17111 | 0.026925806 | -78.420006 | -0.16348334 | 260.13297 | 263.43286 | -0.15087454
104.7 | -2.9676361 | -27.27202 | 0.23240924 | 60.398476 | 261.42108 | 0.026905902 | -78.620461 | -0.1636617 | 260.34546 | 263.67749 | -0.15072764
104.8 | -2.9676361 | -27.315346 | 0.23241343 | 60.353882 | 261.67108 | 0.026904155 | -78.747856 | -0.16359191 | 260.67639 | 263.97632 | -0.15076208
104.9 | -2.9676361 | -27.337797 | 0.23245852 | 60.431679 | 261.92108 | 0.026905751 | -78.792809 | -0.16335534 | 260.91074 | 264.22983 | -0.15090737
105 | -2.9676361 | -27.354645 | 0.23279528 | 60.319988 | 262.17108 | 0.026938353 | -78.850616 | -0.16321033 | 261.1781 | 264.435 | -0.15093739
105.1 | -2.9676361 | -27.169344 | 0.23334211 | 60.532444 | 262.42108 | 0.027010333 | -78.315155 | -0.16180724 | 261.36786 | 264.7009 | -0.15093672
105.2 | -2.9676361 | -27.184462 | 0.23333193 | 60.423302 | 262.67108 | 0.027016463 | -78.365425 | -0.16172338 | 261.66046 | 264.95685 | -0.15085204
105.3 | -2.9676361 | -27.252544 | 0.23302688 | 60.50827 | 262.92108 | 0.026978986 | -78.568794 | -0.16197661 | 261.89429 | 265.22522 | -0.15075602
105.4 | -2.9676361 | -27.350008 | 0.23307221 | 60.554554 | 263.17108 | 0.026982278 | -78.823196 | -0.16234154 | 262.12558 | 265.49915 | -0.15084878
105.5 | -2.9676361 | -27.413145 | 0.23343474 | 60.556545 | 263.42111 | 0.027022591 | -79.015335 | -0.16253674 | 262.40457 | 265.77548 | -0.15077475
105.6 | -2.9676361 | -27.22724 | 0.23393917 | 60.545414 | 263.67108 | 0.027086392 | -78.480713 | -0.16112648 | 262.63046 | 265.97955 | -0.15071137
105.7 | -2.9676361 | -27.245502 | 0.23371379 | 60.556156 | 263.92108 | 0.027051365 | -78.540466 | -0.1609755 | 262.88199 | 266.26038 | -0.15060838
105.8 | -2.9676361 | -27.206926 | 0.23376775 | 60.556622 | 264.17108 | 0.027063137 | -78.440475 | -0.16025409 | 263.15833 | 266.56891 | -0.15081729
105.9 | -2.9676361 | -27.180168 | 0.23401441 | 60.556641 | 264.42111 | 0.027072094 | -78.334641 | -0.15992066 | 263.42078 | 266.7442 | -0.15090418
106 | -2.9676361 | -27.142694 | 0.23470639 | 60.556641 | 264.67108 | 0.027158212 | -78.232216 | -0.15930626 | 263.62582 | 267.00974 | -0.15089008
106.1 | -2.9676361 | -27.314026 | 0.23463479 | 60.636112 | 264.92108 | 0.027155541 | -78.72966 | -0.16026787 | 263.85712 | 267.30905 | -0.15070654
106.2 | -2.9676361 | -27.311274 | 0.23460661 | 60.562359 | 265.17108 | 0.027157996 | -78.733376 | -0.15959768 | 264.17087 | 267.56412 | -0.15083292
106.3 | -2.9676361 | -27.129196 | 0.23500119 | 60.482971 | 265.42111 | 0.027199063 | -78.217285 | -0.15848348 | 264.44003 | 267.84299 | -0.1508292
106.4 | -2.9676361 | -27.219858 | 0.23490672 | 60.591099 | 265.67108 | 0.027189249 | -78.452339 | -0.15893902 | 264.66803 | 268.05289 | -0.15093955
106.5 | -2.9676361 | -27.128609 | 0.23566656 | 60.558132 | 265.92108 | 0.027276292 | -78.194908 | -0.15819542 | 264.88733 | 268.36975 | -0.15075117
106.6 | -2.9676361 | -27.270533 | 0.23561685 | 60.556705 | 266.17108 | 0.027270302 | -78.60202 | -0.15847978 | 265.18579 | 268.54819 | -0.15092801
106.7 | -2.9676361 | -27.210365 | 0.23584002 | 60.556641 | 266.42108 | 0.027297493 | -78.440666 | -0.15754837 | 265.42401 | 268.85489 | -0.15089715
106.8 | -2.9676361 | -27.17524 | 0.23613393 | 60.674778 | 266.67108 | 0.02733223 | -78.350029 | -0.15747157 | 265.63608 | 269.12015 | -0.15090294
106.9 | -2.9676361 | -27.116657 | 0.23678149 | 60.681759 | 266.92108 | 0.02740605 | -78.162422 | -0.15685745 | 265.8884 | 269.35516 | -0.15103558
107 | -2.9676361 | -27.213898 | 0.23661268 | 60.562054 | 267.17108 | 0.027387723 | -78.443092 | -0.15732275 | 266.20093 | 269.55554 | -0.15077533
107.1 | -2.9676361 | -27.259052 | 0.23658668 | 60.637417 | 267.42108 | 0.027381949 | -78.569435 | -0.15732241 | 266.4317 | 269.87396 | -0.15086487
107.2 | -2.9676361 | -27.034697 | 0.23732018 | 60.730785 | 267.67111 | 0.027466463 | -77.933456 | -0.15555787 | 266.63794 | 270.09689 | -0.15095836
107.3 | -2.9676361 | -27.154961 | 0.23751692 | 60.673561 | 267.92108 | 0.027482437 | -78.287971 | -0.15597764 | 266.94821 | 270.37411 | -0.15087095
107.4 | -2.9676361 | -27.011984 | 0.23778 | 60.723061 | 268.17108 | 0.027507791 | -77.865364 | -0.15480052 | 267.1575 | 270.59943 | -0.15106639
107.5 | -2.9676361 | -27.213161 | 0.2378387 | 60.73666 | 268.42108 | 0.027523452 | -78.443237 | -0.15590876 | 267.42883 | 270.86072 | -0.15104823
107.6 | -2.9676361 | -27.116425 | 0.23845755 | 60.785187 | 268.67111 | 0.027595246 | -78.159401 | -0.15514337 | 267.66772 | 271.12152 | -0.15116043
107.7 | -2.9676361 | -27.075933 | 0.23824489 | 60.787258 | 268.92108 | 0.027571026 | -78.050026 | -0.15421343 | 267.88306 | 271.37289 | -0.15111522
107.8 | -2.9676361 | -27.161753 | 0.23797123 | 60.787346 | 269.17111 | 0.027549723 | -78.305229 | -0.15478866 | 268.15573 | 271.66928 | -0.15088047
107.9 | -2.9676361 | -27.146917 | 0.23794079 | 60.787354 | 269.42108 | 0.027535727 | -78.263908 | -0.15478365 | 268.42126 | 271.9054 | -0.15096311
108 | -2.9676361 | -27.043556 | 0.23918486 | 60.776863 | 269.67111 | 0.027672213 | -77.959351 | -0.15376389 | 268.70328 | 272.20993 | -0.15098862
108.1 | -2.9676361 | -27.055212 | 0.23940586 | 60.786896 | 269.92108 | 0.027701801 | -77.985558 | -0.1537654 | 268.89948 | 272.43964 | -0.15092021
108.2 | -2.9676361 | -27.02879 | 0.23930164 | 60.787331 | 270.17108 | 0.027691541 | -77.907509 | -0.15326902 | 269.22107 | 272.74933 | -0.15092714
108.3 | -2.9676361 | -27.06765 | 0.23961282 | 60.7047 | 270.42108 | 0.027720308 | -78.034676 | -0.152982 | 269.52753 | 273.01199 | -0.15097143
108.4 | -2.9676361 | -27.008713 | 0.24009977 | 60.699108 | 270.67108 | 0.027780659 | -77.874146 | -0.15284872 | 269.78442 | 273.29379 | -0.15086122
108.5 | -2.9676361 | -27.063107 | 0.24040276 | 60.781513 | 270.92108 | 0.027816929 | -78.012299 | -0.15286143 | 270.00391 | 273.53787 | -0.15090492
108.6 | -2.9676361 | -27.061579 | 0.2404411 | 60.787098 | 271.17108 | 0.027819039 | -78.00547 | -0.15270297 | 270.23956 | 273.74643 | -0.15086058
108.7 | -2.9676361 | -26.990129 | 0.24006897 | 60.787338 | 271.42108 | 0.027779942 | -77.7976 | -0.1520865 | 270.44638 | 273.96539 | -0.15084912
108.8 | -2.9676361 | -26.979534 | 0.23992097 | 60.787354 | 271.67108 | 0.027758677 | -77.77816 | -0.15140243 | 270.69324 | 274.28604 | -0.15088068
108.9 | -2.9676361 | -26.989929 | 0.24069232 | 60.787354 | 271.92111 | 0.027844869 | -77.826035 | -0.1512516 | 271.02234 | 274.54974 | -0.1509957
109 | -2.9676361 | -27.004871 | 0.24107538 | 60.787354 | 272.17108 | 0.0278819 | -77.841621 | -0.15126425 | 271.25436 | 274.83826 | -0.15116785
109.1 | -2.9676361 | -26.94602 | 0.24122936 | 60.787354 | 272.42108 | 0.027907571 | -77.676224 | -0.15076637 | 271.4975 | 275.08533 | -0.15113293
109.2 | -2.9676361 | -26.864204 | 0.24142945 | 60.787354 | 272.67108 | 0.027935037 | -77.436996 | -0.15024753 | 271.76901 | 275.31842 | -0.15104033
109.3 | -2.9676361 | -26.860735 | 0.24125576 | 60.787354 | 272.92111 | 0.027923189 | -77.434509 | -0.14984827 | 272.02509 | 275.58792 | -0.15109262
109.4 | -2.9676361 | -27.008375 | 0.24096484 | 60.787354 | 273.17108 | 0.027885821 | -77.876312 | -0.15021645 | 272.19409 | 275.84937 | -0.15111631
109.5 | -2.9676361 | -26.880943 | 0.24162605 | 60.797741 | 273.42111 | 0.02796579 | -77.493118 | -0.14980595 | 272.46762 | 276.04175 | -0.15095811
109.6 | -2.9676361 | -26.701324 | 0.24233659 | 60.807152 | 273.67108 | 0.028032208 | -76.970078 | -0.14868246 | 272.74655 | 276.36255 | -0.15117452
109.7 | -2.9676361 | -26.839384 | 0.24199384 | 60.788208 | 273.92111 | 0.027996805 | -77.366936 | -0.14948642 | 273.0058 | 276.59009 | -0.15097949
109.8 | -2.9676361 | -26.739433 | 0.24188781 | 60.843033 | 274.17108 | 0.027988065 | -77.08271 | -0.14864345 | 273.23367 | 276.85968 | -0.15073308
109.9 | -2.9676361 | -26.702223 | 0.2418174 | 60.953018 | 274.42108 | 0.027967881 | -76.987007 | -0.14801995 | 273.44257 | 277.05481 | -0.1508407
110 | -2.9676361 | -26.854441 | 0.24185526 | 60.874691 | 274.67108 | 0.027977668 | -77.433151 | -0.14875489 | 273.74426 | 277.28851 | -0.15083551
110.1 | -2.9676361 | -26.74799 | 0.24221405 | 60.914783 | 274.92108 | 0.028014634 | -77.106636 | -0.14803152 | 273.9628 | 277.61508 | -0.15106618
110.2 | -2.9676361 | -26.697577 | 0.24260195 | 60.982082 | 275.17108 | 0.028063519 | -76.957703 | -0.14753786 | 274.18961 | 277.85355 | -0.15119281
110.3 | -2.9676361 | -26.651674 | 0.24281439 | 60.938171 | 275.42108 | 0.028094415 | -76.825897 | -0.14722008 | 274.45059 | 278.09894 | -0.15108334
110.4 | -2.9676361 | -26.727015 | 0.24277523 | 60.968002 | 275.67108 | 0.028097445 | -77.052246 | -0.14724426 | 274.73239 | 278.32956 | -0.15105474
110.5 | -2.9676361 | -26.634813 | 0.24298409 | 61.015911 | 275.92108 | 0.02811835 | -76.80899 | -0.14663596 | 274.95084 | 278.59821 | -0.1511153
110.6 | -2.9676361 | -26.4468 | 0.24368462 | 61.017975 | 276.17111 | 0.028186314 | -76.234016 | -0.14579724 | 275.21231 | 278.86023 | -0.15106502
110.7 | -2.9676361 | -26.596266 | 0.24377936 | 60.998768 | 276.42108 | 0.028200325 | -76.668823 | -0.14653988 | 275.48367 | 279.05841 | -0.15112671
110.8 | -2.9676361 | -26.501896 | 0.24365011 | 60.99794 | 276.67108 | 0.02819493 | -76.392113 | -0.14582431 | 275.74289 | 279.32532 | -0.15105565
110.9 | -2.9676361 | -26.397364 | 0.24343213 | 61.017197 | 276.92108 | 0.028168907 | -76.100128 | -0.14488815 | 275.96994 | 279.58157 | -0.15113345
111 | -2.9676361 | -26.53084 | 0.24340123 | 60.998734 | 277.17111 | 0.028162202 | -76.500534 | -0.14549549 | 276.21338 | 279.89212 | -0.15115921
111.1 | -2.9676361 | -26.45075 | 0.24380045 | 61.017231 | 277.42108 | 0.028206078 | -76.262856 | -0.14490458 | 276.46329 | 280.12509 | -0.15115377
111.2 | -2.9676361 | -26.462513 | 0.24424207 | 61.018036 | 277.67111 | 0.028243074 | -76.284706 | -0.14474776 | 276.71548 | 280.35831 | -0.1513532
111.3 | -2.9676361 | -26.423018 | 0.24468599 | 61.01807 | 277.92108 | 0.028301826 | -76.166634 | -0.14473842 | 276.99857 | 280.57959 | -0.15120359
111.4 | -2.9676361 | -26.356186 | 0.24455886 | 61.01807 | 278.17111 | 0.028283885 | -75.977242 | -0.14437626 | 277.23203 | 280.83466 | -0.15106478
111.5 | -2.9676361 | -26.382345 | 0.24459259 | 61.01807 | 278.42108 | 0.028290415 | -76.057373 | -0.14391784 | 277.50995 | 281.0683 | -0.15120038
111.6 | -2.9676361 | -26.30793 | 0.24443863 | 61.01807 | 278.67108 | 0.028268155 | -75.866592 | -0.14345828 | 277.73706 | 281.32147 | -0.15121505
111.7 | -2.9676361 | -26.088898 | 0.24506488 | 61.01807 | 278.92108 | 0.028344603 | -75.204674 | -0.14242913 | 277.95126 | 281.63751 | -0.15114795
111.8 | -2.9676361 | -26.260733 | 0.2451174 | 61.01807 | 279.17108 | 0.028352076 | -75.702675 | -0.14323214 | 278.22406 | 281.93362 | -0.15121688
111.9 | -2.9676361 | -26.138107 | 0.24574685 | 61.099812 | 279.42108 | 0.028423529 | -75.344711 | -0.14284374 | 278.42188 | 282.13428 | -0.15103841
112 | -2.9676361 | -26.174475 | 0.24589168 | 61.023289 | 279.67108 | 0.028449969 | -75.45517 | -0.1425937 | 278.74106 | 282.35651 | -0.15114097
112.1 | -2.9676361 | -26.22694 | 0.24555896 | 61.118359 | 279.92108 | 0.028405819 | -75.61808 | -0.14269547 | 278.95477 | 282.60211 | -0.15110309
112.2 | -2.9676361 | -26.196507 | 0.24562337 | 61.024078 | 280.17108 | 0.028407387 | -75.539108 | -0.14259885 | 279.23602 | 282.90561 | -0.15104915
112.3 | -2.9676361 | -25.976173 | 0.24625163 | 61.134415 | 280.42111 | 0.028481156 | -74.879761 | -0.14102308 | 279.45044 | 283.14093 | -0.15110159
112.4 | -2.9676361 | -26.00495 | 0.24637532 | 61.03455 | 280.67108 | 0.028497335 | -74.962074 | -0.14132513 | 279.72797 | 283.38309 | -0.15115707
112.5 | -2.9676361 | -26.048544 | 0.24613751 | 61.046871 | 280.92108 | 0.028483588 | -75.086533 | -0.14136505 | 279.99765 | 283.68256 | -0.15123405
112.6 | -2.9676361 | -25.964815 | 0.24615593 | 61.047405 | 281.17108 | 0.02848726 | -74.855019 | -0.14024277 | 280.24927 | 283.98352 | -0.15146469
112.7 | -2.9676361 | -25.917439 | 0.24605948 | 61.183777 | 281.42111 | 0.02845756 | -74.737877 | -0.14012288 | 280.46317 | 284.20193 | -0.15127778
112.8 | -2.9676361 | -25.861383 | 0.246328 | 61.171093 | 281.67108 | 0.028483992 | -74.560898 | -0.13951641 | 280.72501 | 284.4841 | -0.15127999
112.9 | -2.9676361 | -25.869726 | 0.24664083 | 61.22514 | 281.92111 | 0.028519055 | -74.574753 | -0.13961929 | 280.93484 | 284.69669 | -0.15124431
113 | -2.9676361 | -25.925987 | 0.2465411 | 61.237251 | 282.17108 | 0.028511625 | -74.731766 | -0.14024934 | 281.18863 | 284.96741 | -0.15103075
113.1 | -2.9676361 | -25.813261 | 0.24679834 | 61.237778 | 282.42111 | 0.028538926 | -74.413162 | -0.13915445 | 281.46268 | 285.21497 | -0.15126775
113.2 | -2.9676361 | -25.773111 | 0.24655527 | 61.237797 | 282.67108 | 0.028524578 | -74.303886 | -0.13824922 | 281.70074 | 285.53043 | -0.15131424
113.3 | -2.9676361 | -25.745562 | 0.24628611 | 61.237797 | 282.92108 | 0.028489958 | -74.244621 | -0.13814053 | 281.94055 | 285.76141 | -0.15135194
113.4 | -2.9676361 | -25.816416 | 0.24683475 | 61.237797 | 283.17108 | 0.028555783 | -74.421127 | -0.13883467 | 282.18732 | 285.9725 | -0.15109181
113.5 | -2.9676361 | -25.805353 | 0.24697471 | 61.237797 | 283.42108 | 0.028563287 | -74.391808 | -0.13838857 | 282.44632 | 286.22525 | -0.15125133
113.6 | -2.9676361 | -25.728729 | 0.24729764 | 61.237797 | 283.67108 | 0.028605098 | -74.164818 | -0.13761695 | 282.70261 | 286.45721 | -0.1513706
113.7 | -2.9676361 | -25.755434 | 0.24734029 | 61.237797 | 283.92108 | 0.028609769 | -74.245178 | -0.13763975 | 282.93198 | 286.76996 | -0.15134546
113.8 | -2.9676361 | -25.70215 | 0.2473294 | 61.237797 | 284.17108 | 0.028612707 | -74.09951 | -0.13722631 | 283.17841 | 286.979 | -0.15121196
113.9 | -2.9676361 | -25.663492 | 0.24729162 | 61.237797 | 284.42108 | 0.02859279 | -74.009781 | -0.13677566 | 283.49866 | 287.28458 | -0.15133835
114 | -2.9676361 | -25.621763 | 0.24762323 | 61.273853 | 284.67111 | 0.028628523 | -73.856873 | -0.13656086 | 283.67484 | 287.51733 | -0.15116921
114.1 | -2.9676361 | -25.6271 | 0.24767826 | 61.306938 | 284.92108 | 0.028648943 | -73.873856 | -0.13660468 | 283.94534 | 287.76071 | -0.15119357
114.2 | -2.9676361 | -25.588501 | 0.24740396 | 61.240788 | 285.17108 | 0.028622622 | -73.757324 | -0.13637806 | 284.20166 | 287.95966 | -0.15117057
114.3 | -2.9676361 | -25.413572 | 0.24756418 | 61.41058 | 285.42108 | 0.02862866 | -73.264793 | -0.13529794 | 284.40051 | 288.22314 | -0.15120308
114.4 | -2.9676361 | -25.545197 | 0.2472893 | 61.429951 | 285.67111 | 0.028600231 | -73.654839 | -0.13583091 | 284.63766 | 288.51028 | -0.15109269
114.5 | -2.9676361 | -25.435061 | 0.24713162 | 61.466839 | 285.92108 | 0.028574012 | -73.344788 | -0.13477829 | 284.89444 | 288.75281 | -0.15132909
114.6 | -2.9676361 | -25.371496 | 0.24734409 | 61.383053 | 286.17111 | 0.028598743 | -73.135864 | -0.13460146 | 285.14737 | 289.04706 | -0.15133063
114.7 | -2.9676361 | -25.334967 | 0.24745291 | 61.339745 | 286.42108 | 0.028623825 | -73.027885 | -0.13436913 | 285.41241 | 289.34238 | -0.15133166
114.8 | -2.9676361 | -25.383751 | 0.24734241 | 61.46294 | 286.67111 | 0.02861983 | -73.168785 | -0.13428463 | 285.66962 | 289.54562 | -0.15138814
114.9 | -2.9676361 | -25.460276 | 0.24711642 | 61.614147 | 286.92108 | 0.028586041 | -73.397995 | -0.13460444 | 285.93982 | 289.78622 | -0.15134765
115 | -2.9676361 | -25.293814 | 0.24714148 | 61.656849 | 287.17108 | 0.02860136 | -72.940224 | -0.13317259 | 286.15994 | 290.02646 | -0.1515981
115.1 | -2.9676361 | -25.199949 | 0.24740461 | 61.686882 | 287.42108 | 0.028612437 | -72.6605 | -0.13298176 | 286.41226 | 290.3457 | -0.15146461
115.2 | -2.9676361 | -25.196516 | 0.24757899 | 61.688179 | 287.67108 | 0.028633675 | -72.628418 | -0.13285229 | 286.72885 | 290.57269 | -0.15135118
115.3 | -2.9676361 | -25.196171 | 0.24760547 | 61.688232 | 287.92108 | 0.028635664 | -72.626755 | -0.13285451 | 286.98599 | 290.85995 | -0.15128441
115.4 | -2.9676361 | -25.153225 | 0.24748851 | 61.688232 | 288.17108 | 0.028625971 | -72.506409 | -0.13243319 | 287.23853 | 291.13007 | -0.15125082
115.5 | -2.9676361 | -25.293545 | 0.24731031 | 61.507904 | 288.42108 | 0.028603258 | -72.914719 | -0.13282181 | 287.50519 | 291.43304 | -0.15136166
115.6 | -2.9676361 | -25.262423 | 0.24703318 | 61.488716 | 288.67108 | 0.028570049 | -72.847649 | -0.13229789 | 287.75885 | 291.61063 | -0.151452
115.7 | -2.9676361 | -25.100359 | 0.24769942 | 61.667961 | 288.92111 | 0.028641334 | -72.371277 | -0.13147864 | 287.94156 | 291.87613 | -0.15142958
115.8 | -2.9676361 | -25.205612 | 0.24787714 | 61.687359 | 289.17108 | 0.028665036 | -72.657135 | -0.13210419 | 288.21353 | 292.14099 | -0.15150851
115.9 | -2.9676361 | -25.056276 | 0.24842894 | 61.54277 | 289.42108 | 0.028732514 | -72.224129 | -0.13156663 | 288.50958 | 292.43228 | -0.15128022
116 | -2.9676361 | -24.971972 | 0.24905942 | 61.680161 | 289.67108 | 0.028809864 | -71.983849 | -0.13109165 | 288.70856 | 292.6889 | -0.15106195
116.1 | -2.9676361 | -25.032032 | 0.24885179 | 61.507801 | 289.92111 | 0.028786704 | -72.164139 | -0.13086419 | 289.0162 | 292.94806 | -0.15128256
116.2 | -2.9676361 | -24.919559 | 0.24870241 | 61.615627 | 290.17108 | 0.028762612 | -71.848793 | -0.13003094 | 289.18927 | 293.23611 | -0.15132695
116.3 | -2.9676361 | -24.933659 | 0.24838839 | 61.410675 | 290.42111 | 0.028728269 | -71.889381 | -0.13010158 | 289.52328 | 293.46948 | -0.15138876
116.4 | -2.9676361 | -24.88821 | 0.24871995 | 61.275047 | 290.67108 | 0.028767657 | -71.738472 | -0.12998988 | 289.80228 | 293.77277 | -0.15136698
116.5 | -2.9676361 | -24.8032 | 0.24883221 | 61.069679 | 290.92111 | 0.028782682 | -71.497101 | -0.12973544 | 290.07086 | 293.97098 | -0.1512298
116.6 | -2.9676361 | -24.819048 | 0.24832228 | 61.128765 | 291.17108 | 0.028730653 | -71.540169 | -0.12964828 | 290.27356 | 294.22015 | -0.15128511
116.7 | -2.9676361 | -24.668291 | 0.24808645 | 61.198318 | 291.42108 | 0.028702352 | -71.113068 | -0.12868409 | 290.49664 | 294.41623 | -0.15138844
116.8 | -2.9676361 | -24.62368 | 0.24831823 | 61.236088 | 291.67108 | 0.028726701 | -71.000771 | -0.12876098 | 290.65784 | 294.6973 | -0.15117602
116.9 | -2.9676361 | -24.486616 | 0.24843965 | 61.23772 | 291.92108 | 0.028719101 | -70.601593 | -0.12797202 | 290.94858 | 294.8725 | -0.15136859
117 | -2.9676361 | -24.442877 | 0.24864233 | 61.237789 | 292.17108 | 0.028745297 | -70.4496 | -0.12812464 | 291.20197 | 295.15219 | -0.15117028
117.1 | -2.9676361 | -24.400484 | 0.24890296 | 61.237797 | 292.42108 | 0.028778424 | -70.331627 | -0.12775625 | 291.40845 | 295.3754 | -0.15133385
117.2 | -2.9676361 | -24.474186 | 0.24861957 | 61.057835 | 292.67108 | 0.028757822 | -70.546471 | -0.12781605 | 291.66623 | 295.57104 | -0.15143894
117.3 | -2.9676361 | -24.36446 | 0.24867368 | 60.830826 | 292.92108 | 0.028753417 | -70.235016 | -0.12701248 | 291.89032 | 295.77115 | -0.1514491
117.4 | -2.9676361 | -24.325491 | 0.24832751 | 60.752724 | 293.17111 | 0.028726403 | -70.143097 | -0.12672001 | 292.12393 | 296.00406 | -0.15154405
117.5 | -2.9676361 | -24.327143 | 0.24832714 | 60.785858 | 293.42108 | 0.028721251 | -70.145332 | -0.12692674 | 292.34665 | 296.2601 | -0.15141666
117.6 | -2.9676361 | -24.241676 | 0.24849969 | 60.787285 | 293.67108 | 0.028740009 | -69.868568 | -0.12680453 | 292.58231 | 296.53378 | -0.15138867
117.7 | -2.9676361 | -24.145081 | 0.24868008 | 60.787354 | 293.92108 | 0.028767645 | -69.594223 | -0.12630329 | 292.75281 | 296.65405 | -0.15147772
117.8 | -2.9676361 | -24.177435 | 0.24872176 | 60.787354 | 294.17111 | 0.028766533 | -69.687599 | -0.12626761 | 292.99887 | 296.94217 | -0.15148732
117.9 | -2.9676361 | -24.110775 | 0.24858311 | 60.787354 | 294.42108 | 0.028747406 | -69.505264 | -0.12585588 | 293.23544 | 297.16553 | -0.15147309
118 | -2.9676361 | -24.00564 | 0.24862751 | 60.787354 | 294.67111 | 0.028756721 | -69.213837 | -0.12516414 | 293.43466 | 297.37628 | -0.15151581
118.1 | -2.9676361 | -23.948668 | 0.24877524 | 60.939323 | 294.92108 | 0.028763222 | -69.050995 | -0.12522352 | 293.5748 | 297.56415 | -0.15142757
118.2 | -2.9676361 | -23.881901 | 0.24903387 | 60.977928 | 295.17111 | 0.028802512 | -68.830734 | -0.12449758 | 293.83661 | 297.78864 | -0.15161061
118.3 | -2.9676361 | -23.82548 | 0.24916975 | 60.903172 | 295.42108 | 0.028811082 | -68.673149 | -0.12434947 | 294.08884 | 298.04416 | -0.15164004
118.4 | -2.9676361 | -23.773884 | 0.24919796 | 61.00066 | 295.67108 | 0.028821569 | -68.522789 | -0.12376834 | 294.26227 | 298.2431 | -0.15148833
118.5 | -2.9676361 | -23.909319 | 0.24901858 | 61.017319 | 295.92108 | 0.028804528 | -68.922417 | -0.12433691 | 294.45245 | 298.47223 | -0.15158738
118.6 | -2.9676361 | -23.717251 | 0.24892525 | 61.018036 | 296.17108 | 0.028794143 | -68.381363 | -0.1233096 | 294.7453 | 298.69403 | -0.15153167
118.7 | -2.9676361 | -23.580196 | 0.24918805 | 61.01807 | 296.42108 | 0.028826697 | -67.988808 | -0.12284625 | 294.94232 | 298.88626 | -0.15140466
118.8 | -2.9676361 | -23.68803 | 0.24911597 | 61.01807 | 296.67108 | 0.028811043 | -68.274017 | -0.12330946 | 295.19781 | 299.10608 | -0.15151146
118.9 | -2.9676361 | -23.673817 | 0.24933745 | 61.01807 | 296.92108 | 0.028835125 | -68.231171 | -0.12341468 | 295.384 | 299.3793 | -0.15141805
119 | -2.9676361 | -23.613447 | 0.24954994 | 61.053383 | 297.17108 | 0.028865777 | -68.06002 | -0.12292479 | 295.60477 | 299.5199 | -0.15154074
119.1 | -2.9676361 | -23.560165 | 0.24960057 | 61.054905 | 297.42111 | 0.02888355 | -67.917709 | -0.12230822 | 295.87738 | 299.81253 | -0.15154488
119.2 | -2.9676361 | -23.534904 | 0.24954265 | 61.199009 | 297.67108 | 0.028870432 | -67.848495 | -0.12205114 | 296.02734 | 300.01523 | -0.15163842
119.3 | -2.9676361 | -23.445156 | 0.24952842 | 61.236115 | 297.92108 | 0.028854236 | -67.599289 | -0.12134951 | 296.26123 | 300.29831 | -0.15172321
119.4 | -2.9676361 | -23.460703 | 0.24961522 | 61.171535 | 298.17108 | 0.028865376 | -67.627022 | -0.12179116 | 296.48367 | 300.51202 | -0.15156557
119.5 | -2.9676361 | -23.392031 | 0.24965639 | 61.234936 | 298.42111 | 0.028864581 | -67.414223 | -0.12140439 | 296.71472 | 300.72171 | -0.15147346
119.6 | -2.9676361 | -23.373205 | 0.24962112 | 61.237675 | 298.67108 | 0.028862881 | -67.36322 | -0.1209904 | 296.97107 | 300.98383 | -0.15163396
119.7 | -2.9676361 | -23.2656 | 0.249971 | 61.237789 | 298.92111 | 0.028902574 | -67.067833 | -0.12034611 | 297.19397 | 301.20407 | -0.15148193
119.8 | -2.9676361 | -23.297853 | 0.24977346 | 61.237797 | 299.17108 | 0.028884759 | -67.160461 | -0.12020485 | 297.43069 | 301.43494 | -0.15159956
119.9 | -2.9676361 | -23.166481 | 0.24976058 | 61.436371 | 299.42111 | 0.028881658 | -66.793839 | -0.11967819 | 297.5914 | 301.70657 | -0.15143006
120 | -2.9676361 | -23.252037 | 0.24964693 | 61.318714 | 299.67108 | 0.028871661 | -67.033684 | -0.12046331 | 297.87689 | 301.85251 | -0.15125671
120.1 | -2.9676361 | -23.236956 | 0.24954516 | 61.459827 | 299.92108 | 0.028851829 | -66.959442 | -0.11996478 | 298.08463 | 302.09094 | -0.15163542
120.2 | -2.9676361 | -23.169882 | 0.24989645 | 61.249599 | 299.99622 | 0.028907888 | -66.778725 | -0.11946853 | 298.28049 | 302.33881 | -0.15160666
120.3 | -2.9676361 | -23.229237 | 0.24990724 | 61.040314 | 299.99945 | 0.028909558 | -66.957253 | -0.11994847 | 298.54953 | 302.56381 | -0.15141337
120.4 | -2.9676361 | -23.110973 | 0.24971572 | 60.8311 | 299.9996 | 0.028888527 | -66.622238 | -0.1191072 | 298.75067 | 302.7554 | -0.15151925
120.5 | -2.9676361 | -23.055105 | 0.24973972 | 60.708866 | 299.9996 | 0.028892152 | -66.468819 | -0.11917213 | 298.93826 | 303.00171 | -0.15125689
120.6 | -2.9676361 | -23.081295 | 0.24948613 | 60.480991 | 299.9996 | 0.028860221 | -66.537529 | -0.11964104 | 299.14682 | 303.22751 | -0.15141305
120.7 | -2.9676361 | -22.985119 | 0.24958783 | 60.172581 | 299.9996 | 0.028871667 | -66.251152 | -0.11875886 | 299.3306 | 303.36377 | -0.15165639
120.8 | -2.9676361 | -23.030582 | 0.24972785 | 60.048382 | 299.9996 | 0.028881824 | -66.365433 | -0.119497 | 299.4707 | 303.63333 | -0.15155266
120.9 | -2.9676361 | -23.062021 | 0.24971813 | 59.853889 | 299.9996 | 0.028883018 | -66.475487 | -0.11942648 | 299.68393 | 303.729 | -0.15167856
121 | -2.9676361 | -23.019249 | 0.24961673 | 59.614235 | 299.9996 | 0.028870743 | -66.3545 | -0.11910699 | 299.89856 | 303.85941 | -0.15172333
121.1 | -2.9676361 | -22.940403 | 0.24927366 | 59.362221 | 299.9996 | 0.028831955 | -66.12944 | -0.11914055 | 300.04956 | 304.03799 | -0.15168139
121.2 | -2.9676361 | -23.011162 | 0.24906389 | 59.119961 | 299.9996 | 0.028811345 | -66.336121 | -0.12009269 | 300.19455 | 304.27277 | -0.15154313
121.3 | -2.9676361 | -22.775078 | 0.24908139 | 58.879646 | 299.9996 | 0.028801186 | -65.654243 | -0.11895278 | 300.30356 | 304.30484 | -0.15146483
121.4 | -2.9676361 | -22.859529 | 0.24880424 | 58.617615 | 299.9996 | 0.028768737 | -65.891907 | -0.1197688 | 300.50766 | 304.47189 | -0.15140545
121.5 | -2.9676361 | -22.752151 | 0.24893613 | 58.386021 | 299.9996 | 0.028785158 | -65.570442 | -0.11883435 | 300.61993 | 304.60175 | -0.15167588
121.6 | -2.9676361 | -22.776667 | 0.24884824 | 58.169731 | 299.9996 | 0.028779408 | -65.659698 | -0.11964323 | 300.73276 | 304.64807 | -0.15141408
121.7 | -2.9676361 | -22.565607 | 0.2489451 | 58.077885 | 299.9996 | 0.028789597 | -65.051079 | -0.11846706 | 300.84265 | 304.74176 | -0.15169631
121.8 | -2.9676361 | -22.626394 | 0.24872987 | 57.82449 | 299.9996 | 0.02877507 | -65.227356 | -0.11943344 | 300.88593 | 304.82007 | -0.15160686
121.9 | -2.9676361 | -22.548721 | 0.24856174 | 57.588196 | 299.9996 | 0.028758008 | -65.003799 | -0.11945061 | 301.02887 | 304.92847 | -0.15150388
122 | -2.9676361 | -22.540321 | 0.24853227 | 57.360809 | 299.9996 | 0.028746337 | -64.977341 | -0.11972753 | 301.13202 | 305.04065 | -0.15159798
122.1 | -2.9676361 | -22.396072 | 0.2486164 | 57.265064 | 299.9996 | 0.028753411 | -64.554817 | -0.11887852 | 301.17963 | 305.02481 | -0.15165593
122.2 | -2.9676361 | -22.437454 | 0.24834915 | 57.001118 | 299.9996 | 0.028724786 | -64.669853 | -0.11917815 | 301.28836 | 305.10425 | -0.15170476
122.3 | -2.9676361 | -22.45594 | 0.24817036 | 56.751259 | 299.9996 | 0.028708635 | -64.739189 | -0.11984 | 301.32623 | 305.17145 | -0.15166739
122.4 | -2.9676361 | -22.332708 | 0.24844402 | 56.61813 | 299.9996 | 0.028734205 | -64.381088 | -0.11981717 | 301.37347 | 305.15695 | -0.15158381
122.5 | -2.9676361 | -22.223085 | 0.24829865 | 56.434093 | 299.9996 | 0.028718153 | -64.064064 | -0.11956521 | 301.45737 | 305.25113 | -0.1515467
122.6 | -2.9676361 | -22.043278 | 0.24866961 | 56.316162 | 299.9996 | 0.028755741 | -63.549469 | -0.11848609 | 301.49222 | 305.26254 | -0.15160127
122.7 | -2.9676361 | -22.159418 | 0.24836509 | 56.045025 | 299.9996 | 0.028720036 | -63.880882 | -0.11945064 | 301.55499 | 305.2482 | -0.15168381
122.8 | -2.9676361 | -22.08069 | 0.24810863 | 55.852215 | 299.9996 | 0.02870252 | -63.647087 | -0.11920633 | 301.52856 | 305.29971 | -0.15179206
122.9 | -2.9676361 | -22.004374 | 0.24828662 | 55.692738 | 299.9996 | 0.028711855 | -63.426456 | -0.11882947 | 301.57135 | 305.32068 | -0.15188798
123 | -2.9676361 | -21.942343 | 0.24812877 | 55.542667 | 299.9996 | 0.02869002 | -63.266548 | -0.1191313 | 301.57294 | 305.27109 | -0.15159088
123.1 | -2.9676361 | -21.847389 | 0.24822274 | 55.296722 | 299.9996 | 0.028705342 | -62.980965 | -0.11881239 | 301.56805 | 305.28265 | -0.15177296
123.2 | -2.9676361 | -21.798794 | 0.24804136 | 55.142441 | 299.9996 | 0.028701359 | -62.839054 | -0.11915591 | 301.59064 | 305.26434 | -0.15166026
123.3 | -2.9676361 | -21.850086 | 0.24767976 | 55.037933 | 299.9996 | 0.028655622 | -62.993748 | -0.11997956 | 301.617 | 305.24893 | -0.15171377
123.4 | -2.9676361 | -21.751326 | 0.24750423 | 54.936234 | 299.9996 | 0.028632108 | -62.705437 | -0.11915434 | 301.57236 | 305.21155 | -0.15177144
123.5 | -2.9676361 | -21.544474 | 0.24796174 | 54.904179 | 299.9996 | 0.02868261 | -62.100628 | -0.11860175 | 301.53647 | 305.18631 | -0.15159687
123.6 | -2.9676361 | -21.555578 | 0.24769051 | 54.639984 | 299.9996 | 0.028642038 | -62.133663 | -0.11890642 | 301.51575 | 305.22668 | -0.15179774
123.7 | -2.9676361 | -21.547283 | 0.24788502 | 54.525635 | 299.9996 | 0.028669059 | -62.128567 | -0.11931426 | 301.53198 | 305.14511 | -0.15175542
123.8 | -2.9676361 | -21.44194 | 0.24796261 | 54.314938 | 299.9996 | 0.028688194 | -61.814449 | -0.11909556 | 301.52017 | 305.13342 | -0.15180661
123.9 | -2.9676361 | -21.524618 | 0.2475415 | 54.305836 | 299.9996 | 0.028634509 | -62.049137 | -0.1199072 | 301.51382 | 305.08969 | -0.15182155
124 | -2.9676361 | -21.288404 | 0.2475526 | 54.01033 | 299.9996 | 0.028633436 | -61.375751 | -0.11894066 | 301.48785 | 305.08224 | -0.15193547
124.1 | -2.9676361 | -21.291075 | 0.24758752 | 53.977322 | 299.9996 | 0.028637022 | -61.376785 | -0.11937049 | 301.46313 | 304.98911 | -0.15163933
124.2 | -2.9676361 | -21.265366 | 0.2474872 | 53.975895 | 299.9996 | 0.028625425 | -61.304108 | -0.11937477 | 301.37436 | 304.88318 | -0.15175965
124.3 | -2.9676361 | -21.039997 | 0.24749917 | 53.719707 | 299.9996 | 0.028625945 | -60.646843 | -0.11868319 | 301.34628 | 304.84561 | -0.15163121
124.4 | -2.9676361 | -21.096754 | 0.24755938 | 53.659924 | 299.9996 | 0.028631868 | -60.818436 | -0.11901805 | 301.30499 | 304.7818 | -0.15185298
124.5 | -2.9676361 | -21.035742 | 0.24762772 | 53.67289 | 299.9996 | 0.028638083 | -60.649681 | -0.11895883 | 301.26385 | 304.71957 | -0.15190798
124.6 | -2.9676361 | -20.949232 | 0.24763823 | 53.657913 | 299.9996 | 0.028654333 | -60.386578 | -0.1189637 | 301.18216 | 304.58109 | -0.15170838
124.7 | -2.9676361 | -20.971825 | 0.24745582 | 53.486504 | 299.9996 | 0.028633347 | -60.461712 | -0.11926129 | 301.14819 | 304.56406 | -0.15193722
124.8 | -2.9676361 | -20.954405 | 0.24743053 | 53.345512 | 299.9996 | 0.028630562 | -60.407909 | -0.11972693 | 301.08405 | 304.4465 | -0.15177251
124.9 | -2.9676361 | -20.803314 | 0.24749492 | 53.317902 | 299.9996 | 0.028630724 | -59.971123 | -0.11887985 | 301.00043 | 304.37259 | -0.15171003
125 | -2.9676361 | -20.742224 | 0.24748953 | 53.316704 | 299.9996 | 0.028634019 | -59.792496 | -0.11878973 | 300.91519 | 304.23953 | -0.15174094
125.1 | -2.9676361 | -20.658474 | 0.24757262 | 53.418545 | 299.9996 | 0.028636014 | -59.547161 | -0.118664 | 300.80188 | 304.12994 | -0.15183645
125.2 | -2.9676361 | -20.671516 | 0.24741141 | 53.325672 | 299.9996 | 0.028616162 | -59.604908 | -0.11895688 | 300.746 | 304.07703 | -0.15185468
125.3 | -2.9676361 | -20.620474 | 0.24737823 | 53.317039 | 299.9996 | 0.028618801 | -59.443138 | -0.11866628 | 300.6882 | 303.99289 | -0.15204027
125.4 | -2.9676361 | -20.63929 | 0.24712163 | 53.316669 | 299.9996 | 0.028590405 | -59.498623 | -0.11944909 | 300.55399 | 303.88635 | -0.15184774
125.5 | -2.9676361 | -20.509224 | 0.24707605 | 53.31665 | 299.9996 | 0.028581487 | -59.130917 | -0.11884585 | 300.5105 | 303.76376 | -0.15199198
125.6 | -2.9676361 | -20.504559 | 0.24723907 | 53.31665 | 299.9996 | 0.028596409 | -59.109066 | -0.1193805 | 300.46899 | 303.69574 | -0.15180404
125.7 | -2.9676361 | -20.421864 | 0.24723175 | 53.31665 | 299.9996 | 0.028600946 | -58.872604 | -0.11906754 | 300.34729 | 303.57736 | -0.15183803
125.8 | -2.9676361 | -20.386127 | 0.24714038 | 53.31665 | 299.9996 | 0.028587101 | -58.764317 | -0.11881847 | 300.23618 | 303.45172 | -0.15196319
125.9 | -2.9676361 | -20.372169 | 0.24731962 | 53.31665 | 299.9996 | 0.028606117 | -58.736187 | -0.11922985 | 300.20807 | 303.40659 | -0.15177242
126 | -2.9676361 | -20.305449 | 0.24711645 | 53.31665 | 299.9996 | 0.028576195 | -58.538307 | -0.11884145 | 300.11359 | 303.30106 | -0.15188132
126.1 | -2.9676361 | -20.230986 | 0.24718414 | 53.31665 | 299.9996 | 0.028594168 | -58.316471 | -0.11861985 | 300.043 | 303.1958 | -0.15194595
126.2 | -2.9676361 | -20.245258 | 0.24697413 | 53.31665 | 299.9996 | 0.028570266 | -58.368568 | -0.11926048 | 299.97623 | 303.1261 | -0.15183514
126.3 | -2.9676361 | -20.142658 | 0.24705018 | 53.31665 | 299.9996 | 0.028578768 | -58.071709 | -0.11855236 | 299.93503 | 303.04263 | -0.15204608
126.4 | -2.9676361 | -20.163313 | 0.24711461 | 53.474419 | 299.9996 | 0.028590025 | -58.127048 | -0.11898591 | 299.78632 | 302.94785 | -0.15201606
126.5 | -2.9676361 | -20.062376 | 0.24734005 | 53.617008 | 299.9996 | 0.02861283 | -57.830875 | -0.11874239 | 299.70959 | 302.81104 | -0.15180112
126.6 | -2.9676361 | -20.124985 | 0.24696703 | 53.604805 | 299.9996 | 0.028568694 | -58.011101 | -0.11917933 | 299.64246 | 302.68256 | -0.15192857
126.7 | -2.9676361 | -20.022522 | 0.24700227 | 53.654961 | 299.9996 | 0.028571876 | -57.73304 | -0.11875089 | 299.50839 | 302.59811 | -0.15194103
126.8 | -2.9676361 | -20.068308 | 0.2468427 | 53.657127 | 299.9996 | 0.028551698 | -57.846916 | -0.11907609 | 299.48596 | 302.54825 | -0.1521122
126.9 | -2.9676361 | -19.899061 | 0.24681598 | 53.765778 | 299.9996 | 0.028549537 | -57.361797 | -0.11820352 | 299.31876 | 302.42242 | -0.15212622
127 | -2.9676361 | -20.070797 | 0.24646711 | 53.96167 | 299.9996 | 0.028508719 | -57.86533 | -0.11967745 | 299.21771 | 302.34464 | -0.15173595
127.1 | -2.9676361 | -20.082657 | 0.24664788 | 53.958733 | 299.9996 | 0.028530413 | -57.892262 | -0.11987278 | 299.07559 | 302.25876 | -0.15178266
127.2 | -2.9676361 | -19.898657 | 0.24667722 | 53.975094 | 299.9996 | 0.028531112 | -57.363892 | -0.11880208 | 299.04471 | 302.13748 | -0.15189479
127.3 | -2.9676361 | -19.851442 | 0.24673519 | 54.148006 | 299.9996 | 0.028538207 | -57.219711 | -0.11857824 | 298.96368 | 302.06552 | -0.15181279
127.4 | -2.9676361 | -19.978422 | 0.24634986 | 54.27631 | 299.9996 | 0.028497873 | -57.600788 | -0.11931313 | 298.85876 | 301.96173 | -0.15195292
127.5 | -2.9676361 | -19.886482 | 0.24652401 | 54.244251 | 299.9996 | 0.028517423 | -57.335484 | -0.11898003 | 298.79745 | 301.87805 | -0.15194
127.6 | -2.9676361 | -19.792585 | 0.24653824 | 54.3027 | 299.9996 | 0.028526206 | -57.051064 | -0.11846091 | 298.703 | 301.81564 | -0.15195097
127.7 | -2.9676361 | -19.684452 | 0.24663618 | 54.322269 | 299.9996 | 0.028538661 | -56.744709 | -0.11787797 | 298.67996 | 301.65598 | -0.15220718
127.8 | -2.9676361 | -19.728165 | 0.24646604 | 54.513916 | 299.9996 | 0.028517198 | -56.872665 | -0.11852251 | 298.57297 | 301.60657 | -0.15182425
127.9 | -2.9676361 | -19.825644 | 0.24638306 | 54.619267 | 299.9996 | 0.028497243 | -57.149742 | -0.11860523 | 298.54651 | 301.52899 | -0.15201892
128 | -2.9676361 | -19.790987 | 0.24628247 | 54.824425 | 299.9996 | 0.028484624 | -57.049393 | -0.11865666 | 298.34967 | 301.44202 | -0.151987
128.1 | -2.9676361 | -19.851757 | 0.24617855 | 54.869442 | 299.9996 | 0.028471908 | -57.219254 | -0.11922381 | 298.34518 | 301.33826 | -0.15181793
128.2 | -2.9676361 | -19.80673 | 0.24608903 | 54.928947 | 299.9996 | 0.028456716 | -57.110455 | -0.11857594 | 298.18939 | 301.28073 | -0.15205987
128.3 | -2.9676361 | -19.754421 | 0.24615061 | 55.007839 | 299.9996 | 0.02847109 | -56.948311 | -0.11903099 | 298.1669 | 301.19604 | -0.1519164
128.4 | -2.9676361 | -19.775805 | 0.24586044 | 55.095375 | 299.9996 | 0.028440107 | -57.001102 | -0.11903755 | 298.14465 | 301.15408 | -0.15197647
128.5 | -2.9676361 | -19.757071 | 0.24588145 | 55.227596 | 299.9996 | 0.028443972 | -56.955952 | -0.11899935 | 298.01181 | 301.07013 | -0.15199558
128.6 | -2.9676361 | -19.582611 | 0.24600646 | 55.269203 | 299.9996 | 0.028460696 | -56.45285 | -0.11802107 | 297.97089 | 300.97363 | -0.15197627
128.7 | -2.9676361 | -19.601749 | 0.24591644 | 55.5186 | 299.9996 | 0.028452901 | -56.504772 | -0.11797944 | 297.87021 | 300.88419 | -0.15196335
128.8 | -2.9676361 | -19.779762 | 0.24561426 | 55.535141 | 299.9996 | 0.028412221 | -57.010376 | -0.1189004 | 297.82086 | 300.84265 | -0.15193376
128.9 | -2.9676361 | -19.770409 | 0.2454325 | 55.664757 | 299.9996 | 0.028394829 | -56.982624 | -0.11897505 | 297.76666 | 300.73761 | -0.15191318
129 | -2.9676361 | -19.749063 | 0.24556871 | 55.835781 | 299.9996 | 0.028405214 | -56.941879 | -0.11901949 | 297.66656 | 300.67001 | -0.15199465
129.1 | -2.9676361 | -19.631374 | 0.24567796 | 55.843178 | 299.9996 | 0.028428987 | -56.582432 | -0.11829142 | 297.66113 | 300.60516 | -0.15195595
129.2 | -2.9676361 | -19.645866 | 0.24581428 | 55.908192 | 299.9996 | 0.028438861 | -56.630074 | -0.11844827 | 297.60577 | 300.60873 | -0.15197127
129.3 | -2.9676361 | -19.810448 | 0.24536556 | 56.090267 | 299.9996 | 0.028387787 | -57.103329 | -0.11942625 | 297.58585 | 300.52411 | -0.15200332
129.4 | -2.9676361 | -19.781286 | 0.24516463 | 56.111816 | 299.9996 | 0.028366555 | -57.024231 | -0.11957182 | 297.53256 | 300.45844 | -0.15186821
129.5 | -2.9676361 | -19.707827 | 0.24525179 | 56.128403 | 299.9996 | 0.028368872 | -56.807083 | -0.11874041 | 297.48227 | 300.39865 | -0.15202789
129.6 | -2.9676361 | -19.6752 | 0.24514265 | 56.329823 | 299.9996 | 0.028358139 | -56.706142 | -0.11822149 | 297.43829 | 300.3233 | -0.15209639
129.7 | -2.9676361 | -19.778509 | 0.24504283 | 56.415283 | 299.9996 | 0.028337779 | -57.006653 | -0.11910336 | 297.34756 | 300.2919 | -0.15189265
129.8 | -2.9676361 | -19.875204 | 0.2449978 | 56.483101 | 299.9996 | 0.028331811 | -57.305378 | -0.11969094 | 297.3306 | 300.27283 | -0.15191713
129.9 | -2.9676361 | -19.651075 | 0.24520305 | 56.685417 | 299.9996 | 0.028367803 | -56.643578 | -0.11819848 | 297.26849 | 300.25113 | -0.1519915
130 | -2.9676361 | -19.7138 | 0.24509196 | 56.739391 | 299.9996 | 0.028359471 | -56.825626 | -0.11870477 | 297.24857 | 300.13779 | -0.15199046
130.1 | -2.9676361 | -19.80653 | 0.2449214 | 56.712635 | 299.9996 | 0.028331064 | -57.094067 | -0.11886627 | 297.25809 | 300.21118 | -0.15201631
130.2 | -2.9676361 | -19.756445 | 0.24456994 | 56.850655 | 299.9996 | 0.028296113 | -56.950542 | -0.11902365 | 297.20557 | 300.11151 | -0.15197222
130.3 | -2.9676361 | -19.716612 | 0.24484035 | 56.964714 | 299.9996 | 0.028331062 | -56.828014 | -0.11861801 | 297.18875 | 300.09406 | -0.15195359
130.4 | -2.9676361 | -19.696104 | 0.2447646 | 56.985161 | 299.9996 | 0.028326999 | -56.764973 | -0.11829083 | 297.17776 | 300.1214 | -0.15210384
130.5 | -2.9676361 | -19.784935 | 0.24454001 | 57.040577 | 299.9996 | 0.028293729 | -57.022552 | -0.11856061 | 297.16779 | 300.06122 | -0.15199852
130.6 | -2.9676361 | -19.822107 | 0.24454343 | 57.228783 | 299.9996 | 0.028287383 | -57.154743 | -0.11880517 | 297.13885 | 300.06998 | -0.1519638
130.7 | -2.9676361 | -19.768446 | 0.24458182 | 57.259361 | 299.9996 | 0.028296681 | -56.990696 | -0.11889154 | 297.13617 | 300.03241 | -0.15193482
130.8 | -2.9676361 | -19.689028 | 0.24465761 | 57.260685 | 299.9996 | 0.028303346 | -56.760811 | -0.11806245 | 297.10132 | 300.04349 | -0.15194018
130.9 | -2.9676361 | -19.766571 | 0.24435955 | 57.366409 | 299.9996 | 0.028258203 | -56.981956 | -0.11858585 | 297.12454 | 300.05777 | -0.15198493
131 | -2.9676361 | -19.806736 | 0.24433991 | 57.399906 | 299.9996 | 0.028272985 | -57.097168 | -0.11871617 | 297.11005 | 300.00226 | -0.15186596
131.1 | -2.9676361 | -19.768995 | 0.24419239 | 57.45713 | 299.9996 | 0.028246736 | -56.98312 | -0.11835487 | 297.09964 | 300.02072 | -0.15200984
131.2 | -2.9676361 | -19.721226 | 0.24437568 | 57.532017 | 299.9996 | 0.028264247 | -56.837696 | -0.1179864 | 297.10068 | 300.01218 | -0.15203388
131.3 | -2.9676361 | -19.91601 | 0.24415191 | 57.535259 | 299.9996 | 0.028243609 | -57.399052 | -0.11908001 | 297.10416 | 299.95816 | -0.15170598
131.4 | -2.9676361 | -19.873232 | 0.24389891 | 57.621845 | 299.9996 | 0.028215786 | -57.29266 | -0.11844587 | 297.10818 | 300.00296 | -0.15191378
131.5 | -2.9676361 | -19.815662 | 0.2443154 | 57.617359 | 299.9996 | 0.02827174 | -57.137886 | -0.11852131 | 297.09061 | 299.97681 | -0.1517871
131.6 | -2.9676361 | -19.910515 | 0.24403849 | 57.760719 | 299.9996 | 0.028231297 | -57.400803 | -0.11879689 | 297.12473 | 300.0618 | -0.15186973
131.7 | -2.9676361 | -19.935032 | 0.24388126 | 57.769787 | 299.9996 | 0.028216016 | -57.47578 | -0.11872723 | 297.1228 | 300.05374 | -0.15204453
131.8 | -2.9676361 | -19.904734 | 0.24383935 | 57.808319 | 299.9996 | 0.028213803 | -57.386307 | -0.118156 | 297.14554 | 299.98718 | -0.15219878
131.9 | -2.9676361 | -20.013903 | 0.24360599 | 57.809982 | 299.9996 | 0.028187618 | -57.69659 | -0.11902341 | 297.14615 | 300.06772 | -0.15196359
132 | -2.9676361 | -19.996613 | 0.24354725 | 57.914822 | 299.9996 | 0.028182531 | -57.637939 | -0.11853575 | 297.14154 | 300.06824 | -0.1520731
132.1 | -2.9676361 | -20.057047 | 0.24355492 | 57.916199 | 299.9996 | 0.028183224 | -57.80817 | -0.11870419 | 297.16278 | 300.09055 | -0.15205507
132.2 | -2.9676361 | -20.099987 | 0.24372377 | 58.014404 | 299.9996 | 0.028192651 | -57.94138 | -0.11874567 | 297.17892 | 300.11374 | -0.15203778
132.3 | -2.9676361 | -20.037251 | 0.24380797 | 58.071163 | 299.9996 | 0.028201818 | -57.784756 | -0.11859307 | 297.15866 | 300.17374 | -0.15200251
132.4 | -2.9676361 | -20.167471 | 0.24348763 | 58.073624 | 299.9996 | 0.028167604 | -58.154781 | -0.11941758 | 297.21872 | 300.16608 | -0.1519154
132.5 | -2.9676361 | -20.093067 | 0.2434721 | 58.073727 | 299.9996 | 0.028169906 | -57.936169 | -0.11898024 | 297.23132 | 300.25912 | -0.15212061
132.6 | -2.9676361 | -20.038893 | 0.24371405 | 58.07373 | 299.9996 | 0.028187091 | -57.781292 | -0.11861999 | 297.2478 | 300.21423 | -0.15195416
132.7 | -2.9676361 | -20.095333 | 0.24344328 | 58.07373 | 299.9996 | 0.028163552 | -57.93943 | -0.11876816 | 297.27109 | 300.20941 | -0.15189172
132.8 | -2.9676361 | -20.133703 | 0.24325962 | 58.258919 | 299.9996 | 0.028145744 | -58.044079 | -0.11852471 | 297.25122 | 300.27164 | -0.15203089
132.9 | -2.9676361 | -20.170422 | 0.24320818 | 58.184284 | 299.9996 | 0.028137654 | -58.141823 | -0.11855135 | 297.26282 | 300.25458 | -0.15184808
133 | -2.9676361 | -20.265974 | 0.24304651 | 58.313957 | 299.9996 | 0.02812257 | -58.418499 | -0.11908762 | 297.31546 | 300.33871 | -0.15195584
133.1 | -2.9676361 | -20.379751 | 0.24278779 | 58.336395 | 299.9996 | 0.028088005 | -58.760994 | -0.11955745 | 297.3143 | 300.34329 | -0.15194704
133.2 | -2.9676361 | -20.367807 | 0.24285153 | 58.277359 | 299.9996 | 0.028098412 | -58.752346 | -0.11965053 | 297.36765 | 300.33615 | -0.15190379
133.3 | -2.9676361 | -20.27305 | 0.24293098 | 58.302654 | 299.9996 | 0.02810738 | -58.459721 | -0.11922613 | 297.39557 | 300.40091 | -0.15190081
133.4 | -2.9676361 | -20.231268 | 0.2430966 | 58.318661 | 299.9996 | 0.028130941 | -58.33213 | -0.11881198 | 297.39166 | 300.39786 | -0.15192834
133.5 | -2.9676361 | -20.275753 | 0.24301776 | 58.336597 | 299.9996 | 0.028121501 | -58.457523 | -0.11899698 | 297.40662 | 300.45709 | -0.15174846
133.6 | -2.9676361 | -20.379776 | 0.24273796 | 58.337372 | 299.9996 | 0.028085845 | -58.753025 | -0.11945719 | 297.47409 | 300.49692 | -0.15175168
133.7 | -2.9676361 | -20.414858 | 0.24237365 | 58.337406 | 299.9996 | 0.0280487 | -58.84906 | -0.11938966 | 297.5148 | 300.49625 | -0.15179059
133.8 | -2.9676361 | -20.333719 | 0.24270941 | 58.337406 | 299.9996 | 0.028077159 | -58.615036 | -0.11882916 | 297.54443 | 300.56802 | -0.15169306
133.9 | -2.9676361 | -20.418875 | 0.24270348 | 58.337406 | 299.9996 | 0.028068185 | -58.868385 | -0.11918636 | 297.5697 | 300.58801 | -0.15171298
134 | -2.9676361 | -20.538738 | 0.24233043 | 58.337406 | 299.9996 | 0.028033905 | -59.225109 | -0.11959115 | 297.60574 | 300.65762 | -0.15172023
134.1 | -2.9676361 | -20.483177 | 0.24232943 | 58.337406 | 299.9996 | 0.028030539 | -59.069691 | -0.11902265 | 297.64694 | 300.67493 | -0.15185568
134.2 | -2.9676361 | -20.432571 | 0.24241011 | 58.304394 | 299.9996 | 0.028042829 | -58.900749 | -0.11861959 | 297.68997 | 300.75705 | -0.15185517
134.3 | -2.9676361 | -20.541262 | 0.24212889 | 58.335976 | 299.9996 | 0.028021716 | -59.218266 | -0.11951655 | 297.72198 | 300.78357 | -0.15176116
134.4 | -2.9676361 | -20.53653 | 0.24215335 | 58.337341 | 299.9996 | 0.028022027 | -59.199646 | -0.11930592 | 297.72562 | 300.79144 | -0.15172541
134.5 | -2.9676361 | -20.592663 | 0.2421241 | 58.24081 | 299.9996 | 0.028022693 | -59.364674 | -0.11995371 | 297.81567 | 300.8345 | -0.15160215
134.6 | -2.9676361 | -20.53553 | 0.24192265 | 58.317131 | 299.9996 | 0.027995575 | -59.19733 | -0.11901699 | 297.80222 | 300.83755 | -0.15167621
134.7 | -2.9694285 | -20.600479 | 0.2419267 | 58.280052 | 299.9996 | 0.027985491 | -59.384125 | -0.11923208 | 297.83426 | 300.92743 | -0.1517064
134.8 | -2.9934883 | -20.582693 | 0.24202356 | 58.275257 | 299.9996 | 0.028009228 | -59.341106 | -0.11883885 | 297.85034 | 300.94992 | -0.15173052
134.9 | -2.9687531 | -20.637114 | 0.24174502 | 58.17178 | 299.9996 | 0.027965752 | -59.505165 | -0.11927367 | 297.931 | 300.97806 | -0.1517607
135 | -2.9676843 | -20.659922 | 0.24172799 | 58.321236 | 299.9996 | 0.027962781 | -59.560604 | -0.11931624 | 297.95569 | 301.03522 | -0.15172929
135.1 | -2.967638 | -20.58066 | 0.24190314 | 58.336708 | 299.9996 | 0.027988423 | -59.321194 | -0.11898957 | 298.02356 | 301.07486 | -0.15172793
135.2 | -2.9676361 | -20.654902 | 0.24175617 | 58.993477 | 299.9996 | 0.027963674 | -59.544827 | -0.11907502 | 298.04276 | 301.08084 | -0.15178262
135.3 | -2.9676361 | -20.739943 | 0.24170709 | 59.522949 | 299.9996 | 0.027964538 | -59.786118 | -0.1192328 | 298.08633 | 301.21207 | -0.15188952
135.4 | -2.9676361 | -20.709942 | 0.24164739 | 59.597466 | 299.9996 | 0.027960684 | -59.705509 | -0.11887595 | 298.1958 | 301.31253 | -0.15179354
135.5 | -2.9676361 | -20.744766 | 0.24150658 | 59.567612 | 299.9996 | 0.027940454 | -59.802837 | -0.11895861 | 298.2645 | 301.4129 | -0.15173292
135.6 | -2.9676361 | -20.755945 | 0.24146211 | 59.599434 | 299.9996 | 0.027941957 | -59.836193 | -0.11907414 | 298.36401 | 301.49808 | -0.1515114
135.7 | -2.9676361 | -20.809219 | 0.24135691 | 59.515461 | 299.9996 | 0.027931727 | -60.002262 | -0.11918082 | 298.42285 | 301.61121 | -0.1515096
135.8 | -2.9676361 | -20.767616 | 0.2412425 | 59.35537 | 299.9996 | 0.027907455 | -59.884033 | -0.11837526 | 298.55374 | 301.64026 | -0.15166098
135.9 | -2.9676361 | -20.726721 | 0.241328 | 59.381439 | 299.9996 | 0.027925778 | -59.748524 | -0.11778826 | 298.60919 | 301.78433 | -0.15186386
136 | -2.9676361 | -21.02256 | 0.24082024 | 59.349583 | 299.9996 | 0.027870025 | -60.596611 | -0.11927128 | 298.66739 | 301.84116 | -0.15189204
136.1 | -2.9676361 | -21.08287 | 0.24060833 | 59.234653 | 299.9996 | 0.027846877 | -60.77673 | -0.11995915 | 298.81778 | 301.97437 | -0.15179159
136.2 | -2.9676361 | -20.990591 | 0.24086395 | 59.172184 | 299.9996 | 0.027872661 | -60.509407 | -0.11938853 | 298.88754 | 302.05206 | -0.15157256
136.3 | -2.9676361 | -20.912273 | 0.24099308 | 59.109283 | 299.9996 | 0.02788805 | -60.287354 | -0.11868603 | 298.93744 | 302.11349 | -0.15167668
136.4 | -2.9676361 | -21.072241 | 0.24045788 | 59.106567 | 299.9996 | 0.027825834 | -60.745865 | -0.1194694 | 298.93927 | 302.15808 | -0.15162705
136.5 | -2.9676361 | -21.075308 | 0.24063416 | 59.106449 | 299.9996 | 0.027842913 | -60.75806 | -0.11928882 | 299.09213 | 302.27457 | -0.15177625
136.6 | -2.9676361 | -20.9373 | 0.24070965 | 58.891899 | 299.9996 | 0.027852915 | -60.370869 | -0.11823592 | 299.17035 | 302.34967 | -0.15171398
136.7 | -2.9676361 | -21.013599 | 0.24051835 | 59.036045 | 299.9996 | 0.027836224 | -60.591522 | -0.11896094 | 299.13663 | 302.35507 | -0.15158333
136.8 | -2.9676361 | -21.059946 | 0.24045028 | 58.861691 | 299.9996 | 0.027820928 | -60.699913 | -0.11901146 | 299.23718 | 302.45636 | -0.15170968
136.9 | -2.9676361 | -21.055958 | 0.24023834 | 58.854103 | 299.9996 | 0.027793596 | -60.694645 | -0.11888487 | 299.32062 | 302.55832 | -0.15176921
137 | -2.9676361 | -21.11492 | 0.24006853 | 58.853775 | 299.9996 | 0.027778024 | -60.867275 | -0.11930931 | 299.34344 | 302.60501 | -0.15165776
137.1 | -2.9676361 | -21.053314 | 0.2403013 | 58.735336 | 299.9996 | 0.027801111 | -60.692612 | -0.11862421 | 299.47202 | 302.69162 | -0.15183009
137.2 | -2.9676361 | -21.081953 | 0.24031544 | 58.733154 | 299.9996 | 0.027805092 | -60.779896 | -0.11881246 | 299.48798 | 302.76266 | -0.15178956
137.3 | -2.9676361 | -20.986553 | 0.24039154 | 58.607155 | 299.9996 | 0.027810607 | -60.499413 | -0.11841245 | 299.56519 | 302.78958 | -0.15169601
137.4 | -2.9676361 | -21.133345 | 0.24006683 | 58.444927 | 299.9996 | 0.027788475 | -60.937119 | -0.11889718 | 299.67111 | 302.91101 | -0.15194394
137.5 | -2.9676361 | -21.134041 | 0.23995833 | 58.473686 | 299.9996 | 0.027768359 | -60.941902 | -0.11896573 | 299.64267 | 302.93066 | -0.15181834
137.6 | -2.9676361 | -21.121866 | 0.23957478 | 58.22467 | 299.9996 | 0.027723419 | -60.907631 | -0.11914127 | 299.77402 | 302.95728 | -0.1518209
137.7 | -2.9676361 | -21.094477 | 0.23950973 | 58.263802 | 299.9996 | 0.027719757 | -60.798676 | -0.1190799 | 299.77936 | 303.01523 | -0.15155278
137.8 | -2.9676361 | -21.045225 | 0.23970981 | 58.092834 | 299.9996 | 0.027744032 | -60.66769 | -0.11895996 | 299.8559 | 303.08563 | -0.15160005
137.9 | -2.9676361 | -21.042751 | 0.23979235 | 58.074558 | 299.9996 | 0.027744256 | -60.658138 | -0.11857744 | 299.90192 | 303.11887 | -0.15169632
138 | -2.9676361 | -21.108856 | 0.23976307 | 58.073765 | 299.9996 | 0.027733631 | -60.860569 | -0.11933779 | 299.8956 | 303.17651 | -0.15165973
138.1 | -2.9676361 | -21.039694 | 0.23991264 | 57.890217 | 299.9996 | 0.027751744 | -60.656219 | -0.11901982 | 299.99948 | 303.23895 | -0.15154974
138.2 | -2.9676361 | -20.969547 | 0.23999903 | 57.81353 | 299.9996 | 0.027773125 | -60.453381 | -0.11836363 | 300.02039 | 303.17709 | -0.15162608
138.3 | -2.9676361 | -20.969959 | 0.2397197 | 57.820988 | 299.9996 | 0.027738551 | -60.465366 | -0.11851965 | 299.98605 | 303.28534 | -0.15153852
138.4 | -2.9676361 | -21.000338 | 0.23930924 | 57.810532 | 299.9996 | 0.027690073 | -60.559322 | -0.11865118 | 300.07513 | 303.29984 | -0.15176497
138.5 | -2.9676361 | -20.946362 | 0.23930797 | 57.810081 | 299.9996 | 0.027688751 | -60.392281 | -0.11822367 | 300.09955 | 303.3446 | -0.15173195
138.6 | -2.9676361 | -20.859814 | 0.23955096 | 57.618942 | 299.9996 | 0.027720854 | -60.124046 | -0.11849825 | 300.17734 | 303.3349 | -0.15149111
138.7 | -2.9676361 | -21.034784 | 0.23935549 | 57.550121 | 299.9996 | 0.027696457 | -60.642147 | -0.1194242 | 300.19266 | 303.4021 | -0.15157878
138.8 | -2.9676361 | -20.940037 | 0.23927471 | 57.536037 | 299.9996 | 0.027687263 | -60.362839 | -0.1186612 | 300.20303 | 303.40033 | -0.1515348
138.9 | -2.9676361 | -21.059326 | 0.23918225 | 57.344418 | 299.9996 | 0.02768275 | -60.716564 | -0.11961246 | 300.27563 | 303.47052 | -0.15153748
139 | -2.9676361 | -20.995567 | 0.23898762 | 57.335308 | 299.9996 | 0.027651623 | -60.527332 | -0.11905298 | 300.27081 | 303.42569 | -0.15165238
139.1 | -2.9676361 | -20.897219 | 0.23898053 | 57.284782 | 299.9996 | 0.027650615 | -60.25798 | -0.11862304 | 300.24869 | 303.49332 | -0.15149063
139.2 | -2.9676361 | -20.928383 | 0.23885013 | 57.26178 | 299.9996 | 0.027641995 | -60.353298 | -0.11881049 | 300.30557 | 303.48715 | -0.15162686
139.3 | -2.9676361 | -20.915773 | 0.23890361 | 57.260784 | 299.9996 | 0.027646314 | -60.323353 | -0.11868818 | 300.36023 | 303.52225 | -0.15168825
139.4 | -2.9676361 | -20.872486 | 0.23889503 | 57.260746 | 299.9996 | 0.027642028 | -60.166885 | -0.11862964 | 300.3201 | 303.55066 | -0.15173034
139.5 | -2.9676361 | -20.869347 | 0.23894724 | 57.019604 | 299.9996 | 0.027649887 | -60.164433 | -0.11873077 | 300.38293 | 303.56628 | -0.15175506
139.6 | -2.9676361 | -20.975266 | 0.23837917 | 56.999073 | 299.9996 | 0.027582975 | -60.465538 | -0.11939178 | 300.41223 | 303.55542 | -0.1516587
139.7 | -2.9676361 | -20.865429 | 0.23845887 | 56.986645 | 299.9996 | 0.02759265 | -60.153843 | -0.11888627 | 300.38199 | 303.59103 | -0.15171939
139.8 | -2.9676361 | -21.010313 | 0.23771985 | 56.986111 | 299.9996 | 0.027511686 | -60.56757 | -0.11943183 | 300.35986 | 303.51517 | -0.15170684
139.9 | -2.9676361 | -20.839947 | 0.23813954 | 56.945721 | 299.9996 | 0.02754752 | -60.094181 | -0.11859396 | 300.4259 | 303.60025 | -0.15156625
140 | -2.9676361 | -20.905565 | 0.23821464 | 56.846767 | 299.9996 | 0.027572284 | -60.296902 | -0.11935619 | 300.43008 | 303.60364 | -0.15148836
140.1 | -2.9676361 | -20.773825 | 0.2381103 | 56.718544 | 299.9996 | 0.027554765 | -59.918312 | -0.11829965 | 300.40387 | 303.61987 | -0.151742
140.2 | -2.9676361 | -20.844488 | 0.23800571 | 56.787403 | 299.9996 | 0.027545692 | -60.090912 | -0.11929518 | 300.40741 | 303.60144 | -0.15156847
140.3 | -2.9676361 | -20.769957 | 0.2380344 | 56.71471 | 299.9996 | 0.027548173 | -59.869137 | -0.11864366 | 300.4162 | 303.58438 | -0.15160386
140.4 | -2.9676361 | -20.773836 | 0.23768605 | 56.711571 | 299.9996 | 0.027516497 | -59.87978 | -0.11874919 | 300.42093 | 303.53046 | -0.15157631
140.5 | -2.9676361 | -20.842077 | 0.23712228 | 56.711433 | 299.9996 | 0.027444828 | -60.079739 | -0.11923248 | 300.39307 | 303.57782 | -0.15151198
140.6 | -2.9676361 | -20.887493 | 0.23706017 | 56.518475 | 299.9996 | 0.027430492 | -60.212383 | -0.11897293 | 300.4949 | 303.58301 | -0.15186523
140.7 | -2.9676361 | -20.876781 | 0.23702443 | 56.429787 | 299.9996 | 0.027419375 | -60.199749 | -0.1194384 | 300.52301 | 303.63428 | -0.15166797
140.8 | -2.9676361 | -20.743738 | 0.23716035 | 56.425953 | 299.9996 | 0.027440896 | -59.828777 | -0.11868437 | 300.50308 | 303.59567 | -0.1516405
140.9 | -2.9676361 | -20.690338 | 0.23713098 | 56.425789 | 299.9996 | 0.027442971 | -59.674755 | -0.11871802 | 300.47351 | 303.61111 | -0.15169749
141 | -2.9676361 | -20.492363 | 0.23751082 | 56.425781 | 299.9996 | 0.027482728 | -59.077499 | -0.11767578 | 300.44739 | 303.58322 | -0.15166821
141.1 | -2.9660366 | -20.61982 | 0.23709682 | 56.425781 | 299.9996 | 0.027432963 | -59.429031 | -0.11837623 | 300.42041 | 303.53134 | -0.15157318
141.2 | -2.9415994 | -20.735607 | 0.23687039 | 56.425781 | 299.9996 | 0.027405981 | -59.764332 | -0.1191889 | 300.43909 | 303.52917 | -0.15165773
141.3 | -2.966511 | -20.710533 | 0.23675671 | 56.285625 | 299.9996 | 0.027394595 | -59.696117 | -0.11883995 | 300.46939 | 303.54483 | -0.15168566
141.4 | -2.9675875 | -20.687408 | 0.23666948 | 56.244041 | 299.9996 | 0.027388735 | -59.635277 | -0.1189703 | 300.41739 | 303.50357 | -0.15173961
141.5 | -2.967634 | -20.723688 | 0.2364856 | 56.134117 | 299.9996 | 0.02737101 | -59.7584 | -0.11956832 | 300.40961 | 303.457 | -0.15146354
141.6 | -2.9676361 | -20.668762 | 0.23672584 | 56.142479 | 299.9996 | 0.027404634 | -59.609146 | -0.11957745 | 300.38705 | 303.47815 | -0.15148388
141.7 | -2.9676361 | -20.590055 | 0.23651166 | 56.129723 | 299.9996 | 0.027383776 | -59.384697 | -0.11906426 | 300.35922 | 303.43973 | -0.15172672
141.8 | -2.9676361 | -20.546972 | 0.236533 | 56.129173 | 299.9996 | 0.027384941 | -59.220692 | -0.11883693 | 300.3252 | 303.43408 | -0.15172571
141.9 | -2.9676361 | -20.536034 | 0.236423 | 56.12915 | 299.9996 | 0.027358394 | -59.180454 | -0.11886232 | 300.33032 | 303.40213 | -0.15180801
142 | -2.9676361 | -20.518536 | 0.23615804 | 56.12915 | 299.9996 | 0.027324278 | -59.132496 | -0.11910279 | 300.31836 | 303.41479 | -0.15172647
142.1 | -2.9676361 | -20.562052 | 0.23600245 | 56.12915 | 299.9996 | 0.027316686 | -59.266804 | -0.1194013 | 300.32159 | 303.33844 | -0.15165268
142.2 | -2.9676361 | -20.577024 | 0.23585722 | 56.12915 | 299.9996 | 0.027290326 | -59.317333 | -0.11928406 | 300.30322 | 303.30643 | -0.15169451
142.3 | -2.9676361 | -20.491688 | 0.23586757 | 56.116524 | 299.9996 | 0.027297013 | -59.087051 | -0.11868538 | 300.19559 | 303.27051 | -0.1517764
142.4 | -2.9676361 | -20.519907 | 0.23584065 | 56.128605 | 299.9996 | 0.027292216 | -59.170452 | -0.11923046 | 300.24283 | 303.24921 | -0.1516753
142.5 | -2.9676361 | -20.496445 | 0.23560916 | 56.129128 | 299.9996 | 0.027266178 | -59.09795 | -0.11910369 | 300.24072 | 303.23407 | -0.15182512
142.6 | -2.9676361 | -20.375946 | 0.23567663 | 56.026253 | 299.9996 | 0.027283277 | -58.71122 | -0.11895804 | 300.19931 | 303.18591 | -0.1517515
142.7 | -2.9676361 | -20.389936 | 0.23563199 | 56.122246 | 299.9996 | 0.027268331 | -58.759808 | -0.1191897 | 300.20239 | 303.18451 | -0.1516844
142.8 | -2.9676361 | -20.501001 | 0.23556441 | 56.128849 | 299.9996 | 0.027265938 | -59.074112 | -0.11976068 | 300.186 | 303.15442 | -0.15166599
142.9 | -2.9676361 | -20.365074 | 0.23581833 | 56.129135 | 299.9996 | 0.027288599 | -58.701805 | -0.11920203 | 300.09659 | 303.10825 | -0.15164395
143 | -2.9676361 | -20.356833 | 0.23576431 | 56.12915 | 299.9996 | 0.027290912 | -58.683064 | -0.11936817 | 300.0752 | 303.09897 | -0.15161835
143.1 | -2.9676361 | -20.31575 | 0.23565273 | 56.104885 | 299.9996 | 0.027274827 | -58.581703 | -0.11896631 | 300.07477 | 303.03751 | -0.15178291
143.2 | -2.9676361 | -20.212709 | 0.23557818 | 56.128101 | 299.9996 | 0.027272228 | -58.280632 | -0.11893325 | 300.09882 | 303.04538 | -0.1516774
143.3 | -2.9676361 | -20.353275 | 0.23500021 | 56.129105 | 299.9996 | 0.02720556 | -58.655636 | -0.11975466 | 300.00238 | 303.02457 | -0.15184358
143.4 | -2.9676361 | -20.235216 | 0.23554915 | 56.129147 | 299.9996 | 0.027266929 | -58.29174 | -0.11877385 | 299.95456 | 302.95773 | -0.15185775
143.5 | -2.9676361 | -20.293373 | 0.23521379 | 56.12915 | 299.9996 | 0.027226461 | -58.484913 | -0.11958618 | 299.94986 | 302.93655 | -0.15163696
143.6 | -2.9676361 | -20.299881 | 0.23473284 | 56.12915 | 299.9996 | 0.027165541 | -58.513474 | -0.11968213 | 299.9418 | 302.97513 | -0.15176706
143.7 | -2.9676361 | -20.197241 | 0.23482391 | 56.12915 | 299.9996 | 0.027173504 | -58.21904 | -0.11948024 | 299.89685 | 302.89874 | -0.15156417
143.8 | -2.9676361 | -20.169876 | 0.23417254 | 56.12915 | 299.9996 | 0.027104454 | -58.157536 | -0.11944359 | 299.8862 | 302.82138 | -0.15163314
143.9 | -2.9676361 | -20.202194 | 0.23374131 | 56.231331 | 299.9996 | 0.027054563 | -58.24192 | -0.11983245 | 299.82635 | 302.77454 | -0.15154102
144 | -2.9676361 | -20.094662 | 0.23370948 | 56.136494 | 299.9996 | 0.02704918 | -57.917 | -0.11914089 | 299.79941 | 302.86179 | -0.15163487
144.1 | -2.9676361 | -20.135595 | 0.23336188 | 56.129467 | 299.9996 | 0.027005296 | -58.005245 | -0.11897955 | 299.83545 | 302.83356 | -0.15176891
144.2 | -2.9676361 | -20.074162 | 0.23303761 | 56.129162 | 299.9996 | 0.026971297 | -57.865372 | -0.11873876 | 299.79187 | 302.74872 | -0.15157777
144.3 | -2.9676361 | -20.071712 | 0.23293945 | 56.219864 | 299.9996 | 0.026962765 | -57.853161 | -0.1188112 | 299.77023 | 302.77942 | -0.15157072
144.4 | -2.9676361 | -20.039297 | 0.23254377 | 56.133072 | 299.9996 | 0.026923761 | -57.768215 | -0.11863067 | 299.76334 | 302.76736 | -0.15187764
144.5 | -2.9676361 | -20.141567 | 0.23214127 | 56.319485 | 299.9996 | 0.026879707 | -58.070992 | -0.11947717 | 299.70309 | 302.67981 | -0.15169786
144.6 | -2.9676361 | -19.97098 | 0.23206465 | 56.140507 | 299.9996 | 0.026873736 | -57.575974 | -0.11910559 | 299.7453 | 302.76443 | -0.15146124
144.7 | -2.9676361 | -20.100477 | 0.23146231 | 56.129642 | 299.9996 | 0.026797667 | -57.938992 | -0.11975808 | 299.76245 | 302.67682 | -0.15145274
144.8 | -2.9676361 | -20.117413 | 0.23079741 | 56.284805 | 299.9996 | 0.026716456 | -57.964397 | -0.1196489 | 299.67853 | 302.68069 | -0.15144868
144.9 | -2.9676361 | -20.159672 | 0.23057735 | 56.225449 | 299.9996 | 0.026685977 | -58.119411 | -0.11998582 | 299.67859 | 302.63025 | -0.15152597
145 | -2.9676361 | -20.02318 | 0.230772 | 56.301212 | 299.9996 | 0.026719822 | -57.716675 | -0.11889762 | 299.63464 | 302.66034 | -0.15167445
145.1 | -2.9676361 | -19.955473 | 0.23088002 | 56.310814 | 299.9996 | 0.026724042 | -57.529572 | -0.11883868 | 299.6214 | 302.59766 | -0.15166821
145.2 | -2.9676361 | -19.958387 | 0.23075424 | 56.406792 | 299.9996 | 0.026714142 | -57.537544 | -0.11890189 | 299.61115 | 302.56342 | -0.15176272
145.3 | -2.9676361 | -19.999102 | 0.23031501 | 56.424961 | 299.9996 | 0.02665706 | -57.659313 | -0.11960224 | 299.58279 | 302.54654 | -0.15149167
145.4 | -2.9676361 | -19.952171 | 0.23026358 | 56.411724 | 299.9996 | 0.026654245 | -57.513439 | -0.11934462 | 299.55515 | 302.53897 | -0.15134139
145.5 | -2.9676361 | -19.968813 | 0.2301981 | 56.425175 | 299.9996 | 0.026652515 | -57.541885 | -0.11916065 | 299.54184 | 302.54843 | -0.15149434
145.6 | -2.9676361 | -19.905638 | 0.22994219 | 56.425758 | 299.9996 | 0.0266203 | -57.394161 | -0.11922376 | 299.54126 | 302.52402 | -0.1514193
145.7 | -2.9676361 | -19.940884 | 0.2299917 | 56.425781 | 299.9996 | 0.026623175 | -57.482662 | -0.11898273 | 299.47876 | 302.46976 | -0.15164077
145.8 | -2.9676361 | -20.053125 | 0.22959198 | 56.425781 | 299.9996 | 0.026580757 | -57.81218 | -0.11949847 | 299.49176 | 302.38855 | -0.15171203
145.9 | -2.9676361 | -19.929199 | 0.2296159 | 56.425781 | 299.9996 | 0.0265959 | -57.450726 | -0.11878356 | 299.49341 | 302.44098 | -0.15183215
146 | -2.9676361 | -19.956459 | 0.22965269 | 56.425781 | 299.9996 | 0.026597215 | -57.53896 | -0.11921961 | 299.46579 | 302.46957 | -0.15165487
146.1 | -2.9676361 | -19.931452 | 0.22928445 | 56.516548 | 299.9996 | 0.026551131 | -57.45277 | -0.11899874 | 299.42361 | 302.36734 | -0.15165888
146.2 | -2.9676361 | -20.036926 | 0.22853123 | 56.673759 | 299.9996 | 0.026466778 | -57.746353 | -0.11979663 | 299.38208 | 302.39432 | -0.15151671
146.3 | -2.9676361 | -19.942932 | 0.22839478 | 56.604935 | 299.9996 | 0.02644443 | -57.505772 | -0.1190905 | 299.39371 | 302.32736 | -0.15155838
146.4 | -2.9676361 | -19.888866 | 0.22819076 | 56.703407 | 299.9996 | 0.026415668 | -57.330235 | -0.11898379 | 299.36215 | 302.35324 | -0.1513941
146.5 | -2.9676361 | -19.857391 | 0.2280523 | 56.606213 | 299.9996 | 0.02640059 | -57.246563 | -0.11908305 | 299.3728 | 302.33295 | -0.15136637
146.6 | -2.9676361 | -19.953846 | 0.22795297 | 56.70335 | 299.9996 | 0.026385238 | -57.522446 | -0.11950566 | 299.3544 | 302.33133 | -0.15132658
146.7 | -2.9676361 | -19.964872 | 0.22746032 | 56.711079 | 299.9996 | 0.026334299 | -57.567604 | -0.11937793 | 299.36252 | 302.24518 | -0.15141466
146.8 | -2.9676361 | -19.948088 | 0.22702388 | 56.711411 | 299.9996 | 0.026277434 | -57.502686 | -0.11892703 | 299.35284 | 302.23837 | -0.15164778
146.9 | -2.9676361 | -20.054422 | 0.22687736 | 56.711426 | 299.9996 | 0.026261769 | -57.798454 | -0.11952712 | 299.29108 | 302.24847 | -0.15156876
147 | -2.9676361 | -19.980536 | 0.22690845 | 56.711426 | 299.9996 | 0.026267501 | -57.616856 | -0.11904039 | 299.2677 | 302.26096 | -0.1515779
147.1 | -2.9676361 | -19.905294 | 0.22694847 | 56.711426 | 299.9996 | 0.026279036 | -57.377159 | -0.1187577 | 299.29263 | 302.24475 | -0.1516633
147.2 | -2.9676361 | -19.946989 | 0.22708364 | 56.711426 | 299.9996 | 0.026291642 | -57.502552 | -0.11916716 | 299.30029 | 302.19559 | -0.15154098
147.3 | -2.9676361 | -19.986645 | 0.22675753 | 56.736622 | 299.9996 | 0.026268028 | -57.620876 | -0.11917926 | 299.31241 | 302.20535 | -0.15153666
147.4 | -2.9676361 | -19.971745 | 0.22660364 | 56.712517 | 299.9996 | 0.026247779 | -57.582657 | -0.11911631 | 299.30896 | 302.22351 | -0.15164161
147.5 | -2.9676361 | -19.944088 | 0.22659017 | 56.821545 | 299.9996 | 0.026239414 | -57.487144 | -0.11886214 | 299.25262 | 302.19821 | -0.15158387
147.6 | -2.9676361 | -20.040796 | 0.22638664 | 56.917137 | 299.9996 | 0.026208628 | -57.764732 | -0.11948353 | 299.2103 | 302.12314 | -0.15154797
147.7 | -2.9676361 | -19.936213 | 0.22655749 | 56.943802 | 299.9996 | 0.026237486 | -57.485264 | -0.11894392 | 299.21063 | 302.15359 | -0.1515478
147.8 | -2.9676361 | -19.968826 | 0.22624041 | 56.846169 | 299.9996 | 0.026196027 | -57.563129 | -0.11925548 | 299.25989 | 302.07892 | -0.15149041
147.9 | -2.9676361 | -20.008739 | 0.22606157 | 56.816322 | 299.9996 | 0.026177002 | -57.676243 | -0.1193465 | 299.27267 | 302.11475 | -0.15159616
148 | -2.9676361 | -19.993784 | 0.22601028 | 56.897118 | 299.9996 | 0.026167858 | -57.64922 | -0.11895876 | 299.28787 | 302.09958 | -0.15171137
148.1 | -2.9676361 | -20.084633 | 0.22583668 | 56.964802 | 299.9996 | 0.026147388 | -57.896423 | -0.11954751 | 299.20563 | 302.06778 | -0.15173163
148.2 | -2.9676361 | -20.024487 | 0.22573373 | 56.985168 | 299.9996 | 0.026130192 | -57.715733 | -0.11890509 | 299.23145 | 302.12112 | -0.15176556
148.3 | -2.9676361 | -19.998909 | 0.2253481 | 56.986046 | 299.9996 | 0.026089316 | -57.649525 | -0.11902525 | 299.21976 | 302.03259 | -0.15158327
148.4 | -2.9676361 | -19.977551 | 0.22548817 | 56.972412 | 299.9996 | 0.026112117 | -57.600906 | -0.11914656 | 299.26691 | 302.04419 | -0.15163577
148.5 | -2.9676361 | -20.015068 | 0.22543056 | 56.985497 | 299.9996 | 0.026103411 | -57.701233 | -0.11935242 | 299.22412 | 302.02869 | -0.1516802
148.6 | -2.9676361 | -19.996077 | 0.2251437 | 56.986057 | 299.9996 | 0.026072269 | -57.63446 | -0.11905959 | 299.25006 | 302.06937 | -0.15168276
148.7 | -2.9676361 | -20.009048 | 0.22501029 | 56.986084 | 299.9996 | 0.02605648 | -57.695686 | -0.11910199 | 299.23514 | 302.09509 | -0.15166023
148.8 | -2.9676361 | -19.997122 | 0.2246988 | 56.986084 | 299.9996 | 0.026029503 | -57.646351 | -0.11926059 | 299.18405 | 302.05057 | -0.1515099
148.9 | -2.9676361 | -20.040062 | 0.22451547 | 56.986084 | 299.9996 | 0.026006158 | -57.759651 | -0.11923057 | 299.24164 | 302.05396 | -0.15158968
149 | -2.9676361 | -20.029028 | 0.22420961 | 56.986084 | 299.9996 | 0.025974253 | -57.744534 | -0.11892727 | 299.20786 | 302.07092 | -0.15171362
149.1 | -2.9676361 | -19.893013 | 0.22439604 | 56.986084 | 299.9996 | 0.025991788 | -57.347416 | -0.11853299 | 299.23004 | 302.09457 | -0.15142477
149.2 | -2.9676361 | -19.884897 | 0.22445244 | 56.986084 | 299.9996 | 0.025992699 | -57.326485 | -0.11880523 | 299.20285 | 302.03998 | -0.15150994
149.3 | -2.9676361 | -19.952904 | 0.22438408 | 57.103382 | 299.9996 | 0.025977775 | -57.512791 | -0.11898432 | 299.20609 | 302.05777 | -0.15153439
149.4 | -2.9676361 | -20.033232 | 0.2237245 | 56.991154 | 299.9996 | 0.025902968 | -57.765629 | -0.11935719 | 299.22995 | 302.08759 | -0.15138441
149.5 | -2.9676361 | -19.967886 | 0.22340541 | 57.012295 | 299.9996 | 0.025874417 | -57.559399 | -0.11875352 | 299.24017 | 302.08426 | -0.15150148
149.6 | -2.9676361 | -19.960085 | 0.22334939 | 57.013504 | 299.9996 | 0.02586568 | -57.527004 | -0.11867959 | 299.20941 | 302.07672 | -0.15153047
149.7 | -2.9676361 | -20.010763 | 0.22306323 | 57.001289 | 299.9996 | 0.025831779 | -57.704288 | -0.11914412 | 299.28378 | 302.05194 | -0.15146519
149.8 | -2.9676361 | -19.95018 | 0.22299652 | 57.062271 | 299.9996 | 0.025822803 | -57.507904 | -0.11844126 | 299.23773 | 302.1041 | -0.15165384
149.9 | -2.9676361 | -20.008493 | 0.22279057 | 57.12941 | 299.9996 | 0.025806068 | -57.678207 | -0.11886175 | 299.24518 | 302.10562 | -0.1516045
150 | -2.9676361 | -19.973167 | 0.22279 | 57.099476 | 299.9996 | 0.025803667 | -57.579845 | -0.11869762 | 299.23465 | 302.07959 | -0.15152924
150.1 | -2.9676361 | -19.968386 | 0.22263533 | 57.121159 | 299.9996 | 0.025791308 | -57.57452 | -0.1187979 | 299.21887 | 302.05676 | -0.15146835
150.2 | -2.9676361 | -20.018291 | 0.22247028 | 57.148373 | 299.9996 | 0.025769223 | -57.701588 | -0.11899928 | 299.23602 | 302.09171 | -0.15144782
150.3 | -2.9676361 | -20.078255 | 0.22196026 | 57.179123 | 299.9996 | 0.025711033 | -57.872913 | -0.11900369 | 299.23392 | 302.06372 | -0.15155782
150.4 | -2.9676361 | -20.003668 | 0.22206609 | 57.160732 | 299.9996 | 0.025720995 | -57.679623 | -0.11909494 | 299.25433 | 302.07443 | -0.15140815
150.5 | -2.9676361 | -20.079887 | 0.2222292 | 57.230145 | 299.9996 | 0.025737263 | -57.885139 | -0.11966476 | 299.22998 | 302.06055 | -0.15130541
150.6 | -2.9676361 | -20.079901 | 0.2221563 | 57.245193 | 299.9996 | 0.025730828 | -57.876968 | -0.11944596 | 299.20456 | 302.10535 | -0.15151246
150.7 | -2.9676361 | -19.906376 | 0.22196893 | 57.233433 | 299.9996 | 0.025708532 | -57.402706 | -0.11824352 | 299.1965 | 302.10263 | -0.15146665
150.8 | -2.9676361 | -19.911894 | 0.22194338 | 57.232925 | 299.9996 | 0.025700985 | -57.398479 | -0.11845747 | 299.23856 | 302.08948 | -0.1513903
150.9 | -2.9676361 | -19.995741 | 0.22174449 | 57.121346 | 299.9996 | 0.025677577 | -57.628727 | -0.11901364 | 299.32086 | 302.1188 | -0.15129718
151 | -2.9676361 | -20.038887 | 0.22139241 | 57.176281 | 299.9996 | 0.025635758 | -57.777767 | -0.11913515 | 299.26791 | 302.18134 | -0.15126413
151.1 | -2.9676361 | -20.0406 | 0.22131957 | 57.238503 | 299.9996 | 0.025628818 | -57.769154 | -0.11906885 | 299.20834 | 302.15622 | -0.15146095
151.2 | -2.9676361 | -20.051035 | 0.22083457 | 57.259781 | 299.9996 | 0.025576444 | -57.803478 | -0.11901747 | 299.25848 | 302.10208 | -0.15152465
151.3 | -2.9676361 | -19.970181 | 0.22098616 | 57.2607 | 299.9996 | 0.025595639 | -57.565502 | -0.11856348 | 299.25247 | 302.12045 | -0.15140042
151.4 | -2.9676361 | -20.088972 | 0.2205804 | 57.260738 | 299.9996 | 0.025549022 | -57.926754 | -0.11918271 | 299.30579 | 302.1384 | -0.15139273
151.5 | -2.9676361 | -19.978844 | 0.22070415 | 57.260742 | 299.9996 | 0.025569731 | -57.586391 | -0.11828934 | 299.28616 | 302.2009 | -0.15150478
151.6 | -2.9676361 | -20.071501 | 0.22070049 | 57.260742 | 299.9996 | 0.025569391 | -57.849003 | -0.11891287 | 299.31863 | 302.12854 | -0.15136848
151.7 | -2.9676361 | -20.048096 | 0.22049622 | 57.260742 | 299.9996 | 0.025545109 | -57.810577 | -0.11891375 | 299.2803 | 302.15109 | -0.15140994
151.8 | -2.9676361 | -20.047237 | 0.22047596 | 57.260742 | 299.9996 | 0.025536614 | -57.788204 | -0.11884303 | 299.32504 | 302.17377 | -0.15144061
151.9 | -2.9676361 | -19.947311 | 0.22073567 | 57.260742 | 299.9996 | 0.025563298 | -57.49345 | -0.11827946 | 299.30884 | 302.20715 | -0.15136999
152 | -2.9676361 | -19.913836 | 0.22077361 | 57.260742 | 299.9996 | 0.025568023 | -57.423748 | -0.1178697 | 299.35269 | 302.2135 | -0.15142477
152.1 | -2.9676361 | -19.992386 | 0.22024567 | 57.233715 | 299.9996 | 0.025508709 | -57.628994 | -0.11864197 | 299.31854 | 302.18039 | -0.15130258
152.2 | -2.9676361 | -20.137461 | 0.21986875 | 57.259575 | 299.9996 | 0.025468117 | -58.035976 | -0.11910479 | 299.37823 | 302.16949 | -0.15144485
152.3 | -2.9676361 | -20.0322 | 0.21999572 | 57.124283 | 299.9996 | 0.025475135 | -57.753342 | -0.11852845 | 299.39731 | 302.22595 | -0.15130906
152.4 | -2.9676361 | -20.203363 | 0.21944043 | 57.204185 | 299.9996 | 0.025408493 | -58.236755 | -0.11964049 | 299.42978 | 302.21558 | -0.15147643
152.5 | -2.9676361 | -20.142281 | 0.21941666 | 57.041573 | 299.9996 | 0.025406605 | -58.065804 | -0.11906119 | 299.47043 | 302.28006 | -0.15168704
152.6 | -2.9676361 | -20.012123 | 0.21972579 | 57.08186 | 299.9996 | 0.025448646 | -57.684818 | -0.11844122 | 299.45081 | 302.35049 | -0.15143895
152.7 | -2.9676361 | -20.011829 | 0.21927848 | 57.124393 | 299.9996 | 0.025412027 | -57.701397 | -0.11854517 | 299.4118 | 302.30615 | -0.15140195
152.8 | -2.9676361 | -20.066294 | 0.21898954 | 57.120682 | 299.9996 | 0.025362948 | -57.839283 | -0.11874502 | 299.43433 | 302.29608 | -0.15146454
152.9 | -2.9676361 | -20.035509 | 0.21886592 | 57.019321 | 299.9996 | 0.025353406 | -57.74226 | -0.11878642 | 299.51321 | 302.34689 | -0.15137865
153 | -2.9676361 | -19.960291 | 0.21888098 | 57.05566 | 299.9996 | 0.025356356 | -57.555614 | -0.1186991 | 299.4664 | 302.35956 | -0.15122125
153.1 | -2.9676361 | -19.928671 | 0.2189092 | 56.99395 | 299.9996 | 0.025367005 | -57.44276 | -0.11840081 | 299.50583 | 302.31433 | -0.15121527
153.2 | -2.9676361 | -20.118502 | 0.21851724 | 57.013847 | 299.9996 | 0.025311923 | -57.986591 | -0.11942954 | 299.48679 | 302.34045 | -0.15134072
153.3 | -2.9676361 | -19.993418 | 0.21866152 | 57.014709 | 299.9996 | 0.025334993 | -57.647846 | -0.11877292 | 299.49875 | 302.34933 | -0.15134451
153.4 | -2.9676361 | -19.944019 | 0.21883383 | 57.111084 | 299.9996 | 0.025352959 | -57.487442 | -0.11819185 | 299.44125 | 302.36493 | -0.15142928
153.5 | -2.9676361 | -19.970955 | 0.21882716 | 57.042885 | 299.9996 | 0.025343932 | -57.555435 | -0.11849952 | 299.49347 | 302.33963 | -0.15128034
153.6 | -2.9676361 | -20.176868 | 0.21817333 | 56.988564 | 299.9996 | 0.025266115 | -58.176701 | -0.11975191 | 299.5585 | 302.38824 | -0.15129016
153.7 | -2.9676361 | -20.053019 | 0.21812658 | 56.986191 | 299.9996 | 0.02526433 | -57.803562 | -0.11903024 | 299.5047 | 302.37503 | -0.15122581
153.8 | -2.9676361 | -19.99943 | 0.21821612 | 56.986088 | 299.9996 | 0.025264621 | -57.653671 | -0.11889937 | 299.48526 | 302.36566 | -0.15115348
153.9 | -2.9676361 | -19.99514 | 0.218043 | 56.986084 | 299.9996 | 0.025253912 | -57.637051 | -0.11850344 | 299.53009 | 302.42752 | -0.15136185
154 | -2.9676361 | -20.144854 | 0.21778947 | 56.986084 | 299.9996 | 0.025230831 | -58.082516 | -0.11951143 | 299.54224 | 302.49915 | -0.15136075
154.1 | -2.9676361 | -19.927326 | 0.21793135 | 56.986084 | 299.9996 | 0.025248278 | -57.43671 | -0.11807361 | 299.54114 | 302.40137 | -0.15138814
154.2 | -2.9676361 | -20.010624 | 0.21753453 | 56.986084 | 299.9996 | 0.025211461 | -57.671665 | -0.11851349 | 299.57623 | 302.45819 | -0.15134194
154.3 | -2.9676361 | -19.930197 | 0.21757279 | 56.986084 | 299.9996 | 0.025199234 | -57.465576 | -0.11860167 | 299.52884 | 302.44186 | -0.15117468
154.4 | -2.9676361 | -19.955282 | 0.21747768 | 56.986084 | 299.9996 | 0.02519371 | -57.52285 | -0.11855768 | 299.61157 | 302.49622 | -0.15125813
154.5 | -2.9676361 | -19.967386 | 0.21745527 | 56.986084 | 299.9996 | 0.025190972 | -57.548168 | -0.11863271 | 299.591 | 302.47485 | -0.1513077
154.6 | -2.9676361 | -20.006927 | 0.21741895 | 56.986084 | 299.9996 | 0.025196282 | -57.691437 | -0.11921308 | 299.63092 | 302.43414 | -0.15109712
154.7 | -2.9676361 | -20.016273 | 0.2173429 | 56.986084 | 299.9996 | 0.025181158 | -57.69442 | -0.11876896 | 299.56323 | 302.42822 | -0.15131557
154.8 | -2.9676361 | -19.949963 | 0.21720752 | 56.986084 | 299.9996 | 0.025164265 | -57.491634 | -0.11845007 | 299.59976 | 302.45068 | -0.15116261
154.9 | -2.9676361 | -19.954451 | 0.21714097 | 56.986084 | 299.9996 | 0.025154658 | -57.539265 | -0.11842433 | 299.59045 | 302.45758 | -0.15128091
155 | -2.9676361 | -19.916456 | 0.21711808 | 56.986084 | 299.9996 | 0.025154224 | -57.404514 | -0.11848256 | 299.5867 | 302.405 | -0.1512617
155.1 | -2.9676361 | -19.990637 | 0.21704137 | 56.986084 | 299.9996 | 0.025137324 | -57.624229 | -0.11941931 | 299.57022 | 302.45645 | -0.15100059
155.2 | -2.9676361 | -19.919765 | 0.21697846 | 56.986084 | 299.9996 | 0.025127081 | -57.428329 | -0.11871608 | 299.56323 | 302.46222 | -0.1511973
155.3 | -2.9676361 | -19.904169 | 0.21686581 | 56.855446 | 299.9996 | 0.025127383 | -57.376694 | -0.11876971 | 299.64212 | 302.52814 | -0.15109564
155.4 | -2.9676361 | -20.051508 | 0.21621428 | 56.947052 | 299.9996 | 0.02504207 | -57.788109 | -0.11927078 | 299.60278 | 302.43008 | -0.15128475
155.5 | -2.9676361 | -20.076361 | 0.21556495 | 56.870644 | 299.9996 | 0.024973625 | -57.863892 | -0.1191145 | 299.63681 | 302.52591 | -0.15151419
155.6 | -2.9676361 | -19.874874 | 0.21566544 | 56.738815 | 299.9996 | 0.024981741 | -57.294952 | -0.11807636 | 299.66162 | 302.53903 | -0.15142134
155.7 | -2.9676361 | -19.913622 | 0.21515451 | 56.80175 | 299.9996 | 0.024924774 | -57.397621 | -0.11897456 | 299.64169 | 302.5741 | -0.15108244
155.8 | -2.9676361 | -20.011131 | 0.2151902 | 56.774033 | 299.9996 | 0.024934283 | -57.675785 | -0.11915728 | 299.70123 | 302.53192 | -0.15116915
155.9 | -2.9676361 | -19.853325 | 0.21523765 | 56.874664 | 299.9996 | 0.024939127 | -57.241806 | -0.11809922 | 299.65161 | 302.52008 | -0.15128188
156 | -2.9676361 | -19.872635 | 0.21498296 | 56.723938 | 299.9996 | 0.024912532 | -57.283657 | -0.11825068 | 299.70129 | 302.57083 | -0.15143287
156.1 | -2.9676361 | -19.943031 | 0.2148062 | 56.811764 | 299.9996 | 0.02490315 | -57.469505 | -0.1184728 | 299.65405 | 302.52695 | -0.15135945
156.2 | -2.9676361 | -19.972158 | 0.21471232 | 56.715763 | 299.9996 | 0.02487932 | -57.581413 | -0.11889961 | 299.71799 | 302.54694 | -0.15127829
156.3 | -2.9676361 | -19.893091 | 0.21501336 | 56.711613 | 299.9996 | 0.024917165 | -57.332161 | -0.11858909 | 299.75079 | 302.60806 | -0.15132606
156.4 | -2.9676361 | -19.910416 | 0.21497774 | 56.711433 | 299.9996 | 0.024904242 | -57.392101 | -0.11859236 | 299.7514 | 302.5842 | -0.15138082
156.5 | -2.9676361 | -19.863365 | 0.21510682 | 56.578098 | 299.9996 | 0.024913428 | -57.25922 | -0.11856472 | 299.77023 | 302.58893 | -0.15126979
156.6 | -2.9676361 | -20.002752 | 0.21474595 | 56.675739 | 299.9996 | 0.024878528 | -57.665173 | -0.11925913 | 299.76471 | 302.59894 | -0.15140636
156.7 | -2.9676361 | -19.958809 | 0.21456453 | 56.653748 | 299.9996 | 0.024856107 | -57.520275 | -0.11918494 | 299.7283 | 302.59122 | -0.15129688
156.8 | -2.9676361 | -19.885166 | 0.21467733 | 56.708935 | 299.9996 | 0.024866844 | -57.312565 | -0.11906566 | 299.73492 | 302.58987 | -0.15099524
156.9 | -2.9676361 | -19.804699 | 0.21445569 | 56.576145 | 299.9996 | 0.024841556 | -57.093224 | -0.11816292 | 299.74475 | 302.59372 | -0.15127099
157 | -2.9676361 | -19.858269 | 0.21465205 | 56.633469 | 299.9996 | 0.024861054 | -57.241844 | -0.1188016 | 299.7424 | 302.56638 | -0.15120588
157.1 | -2.9676361 | -19.976822 | 0.21421574 | 56.708061 | 299.9996 | 0.02481222 | -57.574451 | -0.11939426 | 299.72797 | 302.52637 | -0.15126087
157.2 | -2.9676361 | -19.945759 | 0.21409068 | 56.711285 | 299.9996 | 0.024811134 | -57.51078 | -0.11952788 | 299.68045 | 302.51294 | -0.15111427
157.3 | -2.9676361 | -19.787054 | 0.21405958 | 56.576248 | 299.9996 | 0.024801858 | -57.033192 | -0.11842143 | 299.71469 | 302.53238 | -0.15108596
157.4 | -2.9676361 | -19.832426 | 0.21395136 | 56.705585 | 299.9996 | 0.02479014 | -57.143456 | -0.11851726 | 299.66586 | 302.49393 | -0.15116791
157.5 | -2.9676361 | -19.90276 | 0.21353106 | 56.594952 | 299.9996 | 0.024736755 | -57.382664 | -0.11886864 | 299.72018 | 302.52704 | -0.15116534
157.6 | -2.9676361 | -19.844126 | 0.21380772 | 56.684212 | 299.9996 | 0.024767308 | -57.191429 | -0.11869319 | 299.68024 | 302.56104 | -0.1511746
157.7 | -2.9676361 | -19.881283 | 0.21380559 | 56.622887 | 299.9996 | 0.024769174 | -57.308319 | -0.1187111 | 299.70795 | 302.56345 | -0.1513301
157.8 | -2.9676361 | -19.819099 | 0.21382537 | 56.701424 | 299.9996 | 0.02477707 | -57.134819 | -0.11858934 | 299.65491 | 302.52777 | -0.15121189
157.9 | -2.9676361 | -19.809202 | 0.21335983 | 56.557777 | 299.9996 | 0.024728397 | -57.099915 | -0.11851718 | 299.71732 | 302.56696 | -0.1513743
158 | -2.9676361 | -19.841682 | 0.21292715 | 56.631687 | 299.9996 | 0.024663847 | -57.17873 | -0.11870765 | 299.67502 | 302.5101 | -0.15137549
158.1 | -2.9676361 | -19.866796 | 0.21259555 | 56.45705 | 299.9996 | 0.024624009 | -57.25066 | -0.11841999 | 299.72058 | 302.44736 | -0.15148915
158.2 | -2.9676361 | -19.959307 | 0.21254368 | 56.484138 | 299.9996 | 0.024617473 | -57.540596 | -0.11929212 | 299.68991 | 302.45389 | -0.15134971
158.3 | -2.9676361 | -19.863638 | 0.21266274 | 56.434479 | 299.9996 | 0.024645297 | -57.257122 | -0.11887959 | 299.72159 | 302.44394 | -0.15132196
158.4 | -2.9676361 | -19.796465 | 0.21275933 | 56.529613 | 299.9996 | 0.0246478 | -57.058323 | -0.11869521 | 299.69391 | 302.48373 | -0.15122849
158.5 | -2.9676361 | -19.71133 | 0.2131709 | 56.650841 | 299.9996 | 0.024702424 | -56.831436 | -0.11767532 | 299.62943 | 302.43225 | -0.1514585
158.6 | -2.9676361 | -19.831602 | 0.21240816 | 56.620686 | 299.9996 | 0.024618115 | -57.149715 | -0.11861388 | 299.6041 | 302.41187 | -0.15135536
158.7 | -2.9676361 | -19.802763 | 0.2123619 | 56.568623 | 299.9996 | 0.02461019 | -57.056458 | -0.11849307 | 299.63416 | 302.42596 | -0.15131687
158.8 | -2.9676361 | -19.835855 | 0.21241628 | 56.705257 | 299.9996 | 0.024618559 | -57.186668 | -0.11884974 | 299.59857 | 302.45154 | -0.15114474
158.9 | -2.9676361 | -19.717979 | 0.21250552 | 56.622723 | 299.9996 | 0.02462481 | -56.829124 | -0.11819135 | 299.63361 | 302.42557 | -0.15112314
159 | -2.9676361 | -19.778837 | 0.21221675 | 56.565235 | 299.9996 | 0.02458651 | -57.018021 | -0.11883684 | 299.65494 | 302.41351 | -0.15116613
159.1 | -2.9676361 | -19.923832 | 0.2117411 | 56.593834 | 299.9996 | 0.024530085 | -57.430107 | -0.11960515 | 299.64056 | 302.45132 | -0.15112129
159.2 | -2.9676361 | -19.656322 | 0.21225818 | 56.513554 | 299.9996 | 0.024587426 | -56.661625 | -0.11791009 | 299.64859 | 302.39471 | -0.15118445
159.3 | -2.9676361 | -19.842304 | 0.21181394 | 56.537674 | 299.9996 | 0.024534378 | -57.175148 | -0.11893474 | 299.64197 | 302.41278 | -0.15120192
159.4 | -2.9676361 | -19.892042 | 0.21160023 | 56.538715 | 299.9996 | 0.024517814 | -57.320175 | -0.11898427 | 299.62662 | 302.3985 | -0.15128827
159.5 | -2.9676361 | -19.738892 | 0.21146123 | 56.612846 | 299.9996 | 0.024500756 | -56.913002 | -0.11817831 | 299.61188 | 302.40225 | -0.15131322
159.6 | -2.9676361 | -19.865227 | 0.2113454 | 56.61142 | 299.9996 | 0.024478432 | -57.260014 | -0.1188045 | 299.59232 | 302.40005 | -0.15138572
159.7 | -2.9676361 | -19.81811 | 0.21158718 | 56.549999 | 299.9996 | 0.024514223 | -57.125736 | -0.11891785 | 299.61392 | 302.34006 | -0.1513067
159.8 | -2.9676361 | -19.869873 | 0.21119305 | 56.431149 | 299.9996 | 0.024461502 | -57.284531 | -0.11943013 | 299.65201 | 302.36725 | -0.15133607
159.9 | -2.9676361 | -19.674408 | 0.21133038 | 56.442646 | 299.9996 | 0.024488784 | -56.699265 | -0.11829083 | 299.65005 | 302.41864 | -0.1513104
160 | -2.9676361 | -19.673227 | 0.21129659 | 56.457684 | 299.9996 | 0.024481222 | -56.685959 | -0.11785036 | 299.64679 | 302.36301 | -0.15136452
160.1 | -2.9676361 | -19.800003 | 0.21107569 | 56.478004 | 299.9996 | 0.024448739 | -57.074436 | -0.11880509 | 299.61978 | 302.37372 | -0.15141983
160.2 | -2.9676361 | -19.680466 | 0.21107627 | 56.434715 | 299.9996 | 0.024458993 | -56.733559 | -0.11842467 | 299.66669 | 302.41599 | -0.15127911
160.3 | -2.9676361 | -19.693447 | 0.21091722 | 56.426167 | 299.9996 | 0.024441639 | -56.776672 | -0.11890376 | 299.64359 | 302.40628 | -0.1511033
160.4 | -2.9676361 | -19.63739 | 0.21078162 | 56.586178 | 299.9996 | 0.02443335 | -56.599388 | -0.11841415 | 299.57443 | 302.34479 | -0.15124065
160.5 | -2.9676361 | -19.757765 | 0.21044146 | 56.439388 | 299.9996 | 0.024390858 | -56.96117 | -0.11920628 | 299.63681 | 302.35425 | -0.15112533
160.6 | -2.9676361 | -19.7418 | 0.2103488 | 56.426376 | 299.9996 | 0.024381235 | -56.891411 | -0.11872259 | 299.63599 | 302.34387 | -0.15135968
160.7 | -2.9676361 | -19.732477 | 0.20992137 | 56.472801 | 299.9996 | 0.024328021 | -56.856468 | -0.11843076 | 299.64719 | 302.36334 | -0.15146075
160.8 | -2.9676361 | -19.606201 | 0.21017583 | 56.494198 | 299.9996 | 0.02434705 | -56.533367 | -0.11802802 | 299.62036 | 302.33896 | -0.1512606
160.9 | -2.9676361 | -19.722139 | 0.20998788 | 56.428738 | 299.9996 | 0.024319673 | -56.850353 | -0.11908181 | 299.63919 | 302.37451 | -0.15134171
161 | -2.9676361 | -19.705608 | 0.20996547 | 56.554146 | 299.9996 | 0.024327008 | -56.810699 | -0.11917075 | 299.53812 | 302.36902 | -0.151205
161.1 | -2.9676361 | -19.696699 | 0.20975676 | 56.431328 | 299.9996 | 0.02430482 | -56.783752 | -0.11914107 | 299.52972 | 302.34091 | -0.15122449
161.2 | -2.9676361 | -19.595118 | 0.20949896 | 56.537357 | 299.9996 | 0.024276573 | -56.486103 | -0.11824021 | 299.53467 | 302.29398 | -0.15130526
161.3 | -2.9676361 | -19.595259 | 0.20896915 | 56.479195 | 299.9996 | 0.024216004 | -56.473541 | -0.11834853 | 299.5369 | 302.25381 | -0.15119924
161.4 | -2.9676361 | -19.572523 | 0.20887873 | 56.459774 | 299.9996 | 0.024204863 | -56.406654 | -0.11774109 | 299.57431 | 302.22083 | -0.15125902
161.5 | -2.9676361 | -19.679781 | 0.20866849 | 56.474243 | 299.9996 | 0.024189621 | -56.744209 | -0.11828061 | 299.5361 | 302.26981 | -0.15139167
161.6 | -2.9676361 | -19.68766 | 0.20849133 | 56.556995 | 299.9996 | 0.024162492 | -56.760681 | -0.11873383 | 299.52469 | 302.23987 | -0.15113871
161.7 | -2.9676361 | -19.647646 | 0.20881994 | 56.53091 | 299.9996 | 0.024195857 | -56.640053 | -0.11875246 | 299.54584 | 302.20166 | -0.15123536
161.8 | -2.9676361 | -19.725805 | 0.20882562 | 56.479542 | 299.9996 | 0.024198044 | -56.874821 | -0.11954281 | 299.53329 | 302.26892 | -0.15104616
161.9 | -2.9676361 | -19.528177 | 0.20882626 | 56.445229 | 299.9996 | 0.024204832 | -56.286007 | -0.11825524 | 299.52408 | 302.25406 | -0.15108427
162 | -2.9676361 | -19.629944 | 0.20837678 | 56.475842 | 299.9996 | 0.024148293 | -56.567059 | -0.11860249 | 299.54086 | 302.22247 | -0.15120895
162.1 | -2.9676361 | -19.660767 | 0.20771217 | 56.694008 | 299.9996 | 0.024078907 | -56.682606 | -0.1185471 | 299.45203 | 302.2009 | -0.15129128
162.2 | -2.9676361 | -19.674063 | 0.20777088 | 56.634666 | 299.9996 | 0.024080236 | -56.718651 | -0.1188686 | 299.46692 | 302.22775 | -0.15125492
162.3 | -2.9676361 | -19.689085 | 0.2076522 | 56.5881 | 299.9996 | 0.024067521 | -56.772213 | -0.11898655 | 299.49106 | 302.15738 | -0.15119369
162.4 | -2.9676361 | -19.646097 | 0.20783581 | 56.628811 | 299.9996 | 0.024078269 | -56.63731 | -0.11878698 | 299.47598 | 302.21481 | -0.15115593
162.5 | -2.9676361 | -19.601559 | 0.20757756 | 56.707859 | 299.9996 | 0.024057163 | -56.51553 | -0.11809219 | 299.42969 | 302.16342 | -0.15140764
162.6 | -2.9676361 | -19.672541 | 0.20764297 | 56.678951 | 299.9996 | 0.024065735 | -56.696232 | -0.11875591 | 299.47247 | 302.19153 | -0.15126829
162.7 | -2.9676361 | -19.648561 | 0.2074074 | 56.710018 | 299.9996 | 0.024032973 | -56.621468 | -0.11838271 | 299.45126 | 302.16946 | -0.15122634
162.8 | -2.9676361 | -19.77916 | 0.20708549 | 56.650436 | 299.9996 | 0.023999162 | -57.045406 | -0.11906924 | 299.48459 | 302.14307 | -0.15131231
162.9 | -2.9676361 | -19.645678 | 0.2070604 | 56.553749 | 299.9996 | 0.024003308 | -56.640549 | -0.11874103 | 299.54361 | 302.12323 | -0.1511559
163 | -2.9676361 | -19.655201 | 0.20699446 | 56.6362 | 299.9996 | 0.023992078 | -56.674641 | -0.11916915 | 299.47568 | 302.15091 | -0.15108928
163.1 | -2.9676361 | -19.612244 | 0.20701621 | 56.708176 | 299.9996 | 0.023995569 | -56.549404 | -0.11865066 | 299.44879 | 302.15448 | -0.15117964
163.2 | -2.9676361 | -19.602478 | 0.20690954 | 56.711288 | 299.9996 | 0.023981927 | -56.511093 | -0.11845887 | 299.38708 | 302.09808 | -0.15117681
163.3 | -2.9676361 | -19.720993 | 0.20690809 | 56.711418 | 299.9996 | 0.023984883 | -56.84074 | -0.11897749 | 299.45819 | 302.12289 | -0.15105982
163.4 | -2.9676361 | -19.65579 | 0.2067526 | 56.711426 | 299.9996 | 0.023968777 | -56.665588 | -0.11799511 | 299.44724 | 302.15381 | -0.15130945
163.5 | -2.9676361 | -19.751436 | 0.20657611 | 56.711426 | 299.9996 | 0.02394598 | -56.960636 | -0.11903214 | 299.42316 | 302.19012 | -0.15122311
163.6 | -2.9676361 | -19.823046 | 0.20634708 | 56.711426 | 299.9996 | 0.023911014 | -57.162895 | -0.11949831 | 299.41827 | 302.13449 | -0.15126918
163.7 | -2.9676361 | -19.706118 | 0.20600033 | 56.711426 | 299.9996 | 0.023869662 | -56.817654 | -0.11914036 | 299.44168 | 302.13974 | -0.1511334
163.8 | -2.9676361 | -19.593603 | 0.20580302 | 56.711426 | 299.9996 | 0.023848234 | -56.497917 | -0.11856295 | 299.46667 | 302.2037 | -0.15114021
163.9 | -2.9676361 | -19.740906 | 0.2054311 | 56.711426 | 299.9996 | 0.023810325 | -56.908337 | -0.1190607 | 299.46292 | 302.22134 | -0.15132269
164 | -2.9676361 | -19.723167 | 0.20513964 | 56.711426 | 299.9996 | 0.023773292 | -56.846169 | -0.11882385 | 299.50403 | 302.18155 | -0.15124181
164.1 | -2.9676361 | -19.718935 | 0.20537138 | 56.674442 | 299.9996 | 0.023800928 | -56.871902 | -0.11886483 | 299.49426 | 302.19193 | -0.15120488
164.2 | -2.9676361 | -19.689377 | 0.20537551 | 56.640144 | 299.9996 | 0.023805073 | -56.772518 | -0.11894181 | 299.51233 | 302.23242 | -0.15130378
164.3 | -2.9676361 | -19.647087 | 0.20544867 | 56.708347 | 299.9996 | 0.023818618 | -56.663044 | -0.11866685 | 299.41458 | 302.18469 | -0.1513457
164.4 | -2.9676361 | -19.669788 | 0.20540272 | 56.711292 | 299.9996 | 0.023814511 | -56.713627 | -0.11915976 | 299.46973 | 302.1918 | -0.15121269
164.5 | -2.9676361 | -19.632065 | 0.20544389 | 56.711418 | 299.9996 | 0.023821536 | -56.605221 | -0.11856955 | 299.49606 | 302.19116 | -0.15140025
164.6 | -2.9676361 | -19.720547 | 0.20540302 | 56.649181 | 299.9996 | 0.023809887 | -56.844162 | -0.11912962 | 299.51608 | 302.20639 | -0.15135308
164.7 | -2.9676361 | -19.60095 | 0.20549253 | 56.708717 | 299.9996 | 0.023815943 | -56.501781 | -0.11793656 | 299.50824 | 302.19901 | -0.15147164
164.8 | -2.9676361 | -19.758377 | 0.20522575 | 56.693478 | 299.9996 | 0.023789011 | -57.001209 | -0.11952705 | 299.47815 | 302.17664 | -0.15136534
164.9 | -2.9676361 | -19.679176 | 0.20512109 | 56.710651 | 299.9996 | 0.023778221 | -56.749157 | -0.11961273 | 299.49295 | 302.16644 | -0.15109196
165 | -2.9676361 | -19.695267 | 0.2048957 | 56.711391 | 299.9996 | 0.023746459 | -56.798504 | -0.11945703 | 299.47211 | 302.16919 | -0.15123582
165.1 | -2.9676361 | -19.661665 | 0.20481659 | 56.711426 | 299.9996 | 0.023744985 | -56.688557 | -0.11912002 | 299.48083 | 302.12726 | -0.15116088
165.2 | -2.9676361 | -19.594236 | 0.20462152 | 56.711426 | 299.9996 | 0.023723116 | -56.487415 | -0.11869761 | 299.44324 | 302.14044 | -0.15110768
165.3 | -2.9676361 | -19.700871 | 0.20463242 | 56.711426 | 299.9996 | 0.023717044 | -56.790985 | -0.11915586 | 299.47409 | 302.15012 | -0.1511185
165.4 | -2.9676361 | -19.769569 | 0.20448717 | 56.560562 | 299.9996 | 0.023690598 | -56.997757 | -0.11961033 | 299.54019 | 302.11047 | -0.15111546
165.5 | -2.9676361 | -19.674208 | 0.20433518 | 56.704906 | 299.9996 | 0.023678618 | -56.761612 | -0.11916669 | 299.43179 | 302.13483 | -0.15129098
165.6 | -2.9676361 | -19.762106 | 0.20412016 | 56.711143 | 299.9996 | 0.023658043 | -56.987564 | -0.12008463 | 299.48761 | 302.13306 | -0.15112215
165.7 | -2.9676361 | -19.605312 | 0.20422657 | 56.711414 | 299.9996 | 0.02367205 | -56.526615 | -0.11862161 | 299.45587 | 302.12738 | -0.15128802
165.8 | -2.9676361 | -19.765791 | 0.20389484 | 56.711426 | 299.9996 | 0.02363579 | -56.989201 | -0.11946892 | 299.43069 | 302.10406 | -0.15133475
165.9 | -2.9676361 | -19.708511 | 0.20377254 | 56.711426 | 299.9996 | 0.023625409 | -56.8111 | -0.11888069 | 299.48569 | 302.10263 | -0.15130971
166 | -2.9676361 | -19.745497 | 0.20382731 | 56.711426 | 299.9996 | 0.023626564 | -56.92384 | -0.11929975 | 299.46222 | 302.10858 | -0.15114969
166.1 | -2.9676361 | -19.714663 | 0.20358327 | 56.711426 | 299.9996 | 0.023608349 | -56.861923 | -0.11917448 | 299.45523 | 302.05789 | -0.15115881
166.2 | -2.9676361 | -19.6418 | 0.203685 | 56.711426 | 299.9996 | 0.023617428 | -56.648178 | -0.11906893 | 299.44492 | 302.15732 | -0.15111363
166.3 | -2.9676361 | -19.693106 | 0.20347548 | 56.711426 | 299.9996 | 0.023592573 | -56.7873 | -0.11911789 | 299.49832 | 302.06787 | -0.15124786
166.4 | -2.9676361 | -19.692265 | 0.20346744 | 56.711426 | 299.9996 | 0.023583982 | -56.772205 | -0.11939213 | 299.47589 | 302.09067 | -0.15106498
166.5 | -2.9676361 | -19.706688 | 0.20348218 | 56.693325 | 299.9996 | 0.023581568 | -56.815842 | -0.11922702 | 299.46063 | 302.11276 | -0.15118299
166.6 | -2.9676361 | -19.859123 | 0.20317218 | 56.71064 | 299.9996 | 0.023554057 | -57.24128 | -0.11984925 | 299.48376 | 302.10147 | -0.15137717
166.7 | -2.9676361 | -19.794975 | 0.203255 | 56.628448 | 299.9996 | 0.023561502 | -57.069347 | -0.11948482 | 299.52881 | 302.11456 | -0.15122534
166.8 | -2.9676361 | -19.676098 | 0.20327981 | 56.70784 | 299.9996 | 0.023569832 | -56.752693 | -0.11916782 | 299.4205 | 302.10446 | -0.15110166
166.9 | -2.9676361 | -19.639399 | 0.20315182 | 56.711273 | 299.9996 | 0.0235391 | -56.62711 | -0.11950143 | 299.47644 | 302.15256 | -0.15081911
167 | -2.9676361 | -19.589418 | 0.20322677 | 56.711418 | 299.9996 | 0.0235509 | -56.484165 | -0.11853677 | 299.43823 | 302.09753 | -0.15109724
167.1 | -2.9676361 | -19.711479 | 0.20298906 | 56.590393 | 299.9996 | 0.023529239 | -56.821335 | -0.11886684 | 299.55005 | 302.14218 | -0.15124907
167.2 | -2.9676361 | -19.811794 | 0.20279679 | 56.706196 | 299.9996 | 0.023511777 | -57.114429 | -0.11974667 | 299.48193 | 302.14749 | -0.15129116
167.3 | -2.9676361 | -19.731762 | 0.20274492 | 56.676754 | 299.9996 | 0.023503872 | -56.877594 | -0.1195808 | 299.55933 | 302.15585 | -0.15104429
167.4 | -2.9676361 | -19.635853 | 0.20280018 | 56.683727 | 299.9996 | 0.023501581 | -56.616577 | -0.11865807 | 299.53323 | 302.16177 | -0.15107714
167.5 | -2.9676361 | -19.690233 | 0.2026964 | 56.667114 | 299.9996 | 0.023501487 | -56.792458 | -0.1188775 | 299.51617 | 302.08267 | -0.15115933
167.6 | -2.9676361 | -19.599209 | 0.20267254 | 56.674858 | 299.9996 | 0.023505885 | -56.497929 | -0.11824331 | 299.4707 | 302.08936 | -0.1512396
167.7 | -2.9676361 | -19.803869 | 0.20239662 | 56.622528 | 299.9996 | 0.023467125 | -57.097446 | -0.11958323 | 299.55115 | 302.15878 | -0.15129273
167.8 | -2.9676361 | -19.756931 | 0.20211534 | 56.679832 | 299.9996 | 0.023429498 | -56.952953 | -0.11933108 | 299.50613 | 302.14432 | -0.15120012
167.9 | -2.9676361 | -19.816778 | 0.20207736 | 56.565292 | 299.9996 | 0.023420839 | -57.12579 | -0.11960978 | 299.55081 | 302.12854 | -0.15122589
168 | -2.9676361 | -19.771309 | 0.20214538 | 56.696064 | 299.9996 | 0.023436869 | -56.994453 | -0.11894383 | 299.50616 | 302.12866 | -0.15133703
168.1 | -2.9676361 | -19.755808 | 0.2021632 | 56.626335 | 299.9996 | 0.023431987 | -56.961658 | -0.11895745 | 299.53577 | 302.13309 | -0.15135729
168.2 | -2.9676361 | -19.792431 | 0.2017425 | 56.707748 | 299.9996 | 0.023378186 | -57.081017 | -0.11927725 | 299.50653 | 302.12778 | -0.15135956
168.3 | -2.9676361 | -19.782103 | 0.20199051 | 56.64555 | 299.9996 | 0.023409983 | -57.011959 | -0.11945561 | 299.49539 | 302.06607 | -0.15125534
168.4 | -2.9676361 | -19.686125 | 0.20179859 | 56.70858 | 299.9996 | 0.023387283 | -56.751186 | -0.11916913 | 299.52011 | 302.09848 | -0.15112913
168.5 | -2.9676361 | -19.749979 | 0.20142634 | 56.711304 | 299.9996 | 0.023347737 | -56.937408 | -0.11934844 | 299.4921 | 302.16309 | -0.15119822
168.6 | -2.9676361 | -19.825163 | 0.20146234 | 56.711418 | 299.9996 | 0.023352792 | -57.14365 | -0.11971762 | 299.49045 | 302.18076 | -0.15110639
168.7 | -2.9676361 | -19.843126 | 0.20087357 | 56.711426 | 299.9996 | 0.023299001 | -57.202972 | -0.11967441 | 299.48288 | 302.0816 | -0.15122841
168.8 | -2.9676361 | -19.769663 | 0.2004565 | 56.586441 | 299.9996 | 0.023245521 | -56.99778 | -0.11911038 | 299.53094 | 302.10776 | -0.15125753
168.9 | -2.9676361 | -19.666529 | 0.20047222 | 56.639347 | 299.9996 | 0.023243409 | -56.705799 | -0.11859343 | 299.49045 | 302.13257 | -0.15122256
169 | -2.9676361 | -19.799217 | 0.20036201 | 56.708313 | 299.9996 | 0.023224885 | -57.071785 | -0.11942526 | 299.51791 | 302.14407 | -0.15131606
169.1 | -2.9676361 | -19.764593 | 0.20032427 | 56.711292 | 299.9996 | 0.023221925 | -56.983192 | -0.1191804 | 299.49942 | 302.14301 | -0.1513783
169.2 | -2.9676361 | -19.737617 | 0.20021439 | 56.711418 | 299.9996 | 0.023214821 | -56.897812 | -0.11917979 | 299.52069 | 302.16516 | -0.15127698
169.3 | -2.9676361 | -19.782251 | 0.20029007 | 56.51976 | 299.9996 | 0.023224767 | -57.023224 | -0.11922724 | 299.5473 | 302.17242 | -0.15138087
169.4 | -2.9676361 | -19.884985 | 0.20004243 | 56.542587 | 299.9996 | 0.023201937 | -57.321953 | -0.11958023 | 299.55545 | 302.16592 | -0.15143318
169.5 | -2.9676361 | -19.673 | 0.20013334 | 56.631847 | 299.9996 | 0.023210242 | -56.723866 | -0.1186217 | 299.51904 | 302.11792 | -0.15124723
169.6 | -2.9676361 | -19.748667 | 0.20005476 | 56.537289 | 299.9996 | 0.023188042 | -56.94099 | -0.11933646 | 299.55936 | 302.1344 | -0.1512464
169.7 | -2.9676361 | -19.764551 | 0.20010017 | 56.694286 | 299.9996 | 0.023202522 | -56.968216 | -0.11918651 | 299.46027 | 302.12903 | -0.1513866
169.8 | -2.9676361 | -19.892578 | 0.19984232 | 56.710686 | 299.9996 | 0.023157472 | -57.346584 | -0.12000191 | 299.46667 | 302.08548 | -0.1513243
169.9 | -2.9676361 | -19.715122 | 0.20002772 | 56.711395 | 299.9996 | 0.023189945 | -56.835274 | -0.11881493 | 299.46902 | 302.13425 | -0.15140229
170 | -2.9676361 | -19.792572 | 0.19987962 | 56.570766 | 299.9996 | 0.023167426 | -57.051952 | -0.11950326 | 299.54703 | 302.12695 | -0.15136701
170.1 | -2.9676361 | -19.794216 | 0.19949129 | 56.695679 | 299.9996 | 0.023128325 | -57.060101 | -0.11896098 | 299.50803 | 302.11411 | -0.15146701
170.2 | -2.9676361 | -19.88628 | 0.19920711 | 56.691498 | 299.9996 | 0.023105886 | -57.336548 | -0.11971502 | 299.46112 | 302.10934 | -0.151388
170.3 | -2.9676361 | -19.747908 | 0.19948116 | 56.655235 | 299.9996 | 0.023139203 | -56.938129 | -0.11901063 | 299.51248 | 302.10037 | -0.15131654
170.4 | -2.9676361 | -19.663893 | 0.19960082 | 56.695118 | 299.9996 | 0.023139562 | -56.677147 | -0.11852156 | 299.49887 | 302.13388 | -0.15140302
170.5 | -2.9676361 | -19.734917 | 0.19961023 | 56.574268 | 299.9996 | 0.023143532 | -56.897133 | -0.11942954 | 299.51993 | 302.10812 | -0.15124112
170.6 | -2.9676361 | -19.777439 | 0.19952877 | 56.618343 | 299.9996 | 0.023139127 | -57.015636 | -0.11937207 | 299.54398 | 302.18448 | -0.15142442
170.7 | -2.9676361 | -19.834661 | 0.19933362 | 56.618984 | 299.9996 | 0.023116518 | -57.174236 | -0.11941826 | 299.51718 | 302.16965 | -0.15155412
170.8 | -2.9676361 | -19.613647 | 0.19956981 | 56.509708 | 299.9996 | 0.023145532 | -56.54179 | -0.11848406 | 299.59207 | 302.15543 | -0.15137027
170.9 | -2.9676361 | -19.718885 | 0.19926295 | 56.67387 | 299.9996 | 0.023108605 | -56.856888 | -0.11855364 | 299.55014 | 302.14758 | -0.15152633
171 | -2.9676361 | -19.685665 | 0.19918957 | 56.663067 | 299.9996 | 0.023097267 | -56.762791 | -0.11886613 | 299.53058 | 302.12805 | -0.15139227
171.1 | -2.9676361 | -19.662376 | 0.19917755 | 56.672642 | 299.9996 | 0.023097429 | -56.668655 | -0.11875843 | 299.53302 | 302.13522 | -0.15129246
171.2 | -2.9676361 | -19.666237 | 0.19892369 | 56.690174 | 299.9996 | 0.023053098 | -56.696507 | -0.11877196 | 299.53525 | 302.15317 | -0.1514062
171.3 | -2.9676361 | -19.790665 | 0.19843209 | 56.544876 | 299.9996 | 0.0230064 | -57.052147 | -0.11964086 | 299.54745 | 302.15558 | -0.15135278
171.4 | -2.9659538 | -19.668146 | 0.19858328 | 56.704231 | 299.9996 | 0.023028819 | -56.691948 | -0.11873201 | 299.41885 | 302.12805 | -0.15141609
171.5 | -2.9416785 | -19.67646 | 0.19869556 | 56.674416 | 299.9996 | 0.023046728 | -56.722397 | -0.11876404 | 299.52597 | 302.18332 | -0.15137115
171.6 | -2.9665143 | -19.676954 | 0.19888683 | 56.515526 | 299.9996 | 0.023065774 | -56.73595 | -0.11871983 | 299.54468 | 302.16226 | -0.15130012
171.7 | -2.9675877 | -19.72583 | 0.19830067 | 56.60276 | 299.9996 | 0.02299457 | -56.884201 | -0.11907628 | 299.53683 | 302.14145 | -0.15129967
171.8 | -2.967634 | -19.694281 | 0.19833472 | 56.649513 | 299.9996 | 0.023008361 | -56.760845 | -0.11893099 | 299.49506 | 302.15018 | -0.15123419
171.9 | -2.9676361 | -19.651224 | 0.1982224 | 56.618908 | 299.9996 | 0.022992814 | -56.654011 | -0.11916696 | 299.50668 | 302.07553 | -0.15094411
172 | -2.9676361 | -19.657217 | 0.19812883 | 56.702789 | 299.9996 | 0.022975387 | -56.669872 | -0.11900511 | 299.5015 | 302.12012 | -0.15119833
172.1 | -2.9676361 | -19.596514 | 0.19809252 | 56.568844 | 299.9996 | 0.022977648 | -56.490238 | -0.11861381 | 299.52774 | 302.16129 | -0.15127622
172.2 | -2.9676361 | -19.673372 | 0.19796827 | 56.674938 | 299.9996 | 0.022956533 | -56.715672 | -0.11871351 | 299.47971 | 302.04517 | -0.15120786
172.3 | -2.9676361 | -19.804716 | 0.19728468 | 56.672539 | 299.9996 | 0.022880776 | -57.103596 | -0.11913081 | 299.47803 | 302.13498 | -0.15146461
172.4 | -2.9676361 | -19.785713 | 0.19748719 | 56.689838 | 299.9996 | 0.02289181 | -57.052757 | -0.11930464 | 299.52332 | 302.12418 | -0.15140268
172.5 | -2.9676361 | -19.667551 | 0.19750209 | 56.710495 | 299.9996 | 0.022907708 | -56.681091 | -0.11844473 | 299.49689 | 302.0983 | -0.15150696
172.6 | -2.9676361 | -19.682871 | 0.19726345 | 56.711388 | 299.9996 | 0.022873087 | -56.745991 | -0.11871798 | 299.48032 | 302.10342 | -0.15149927
172.7 | -2.9676361 | -19.721447 | 0.19733846 | 56.578178 | 299.9996 | 0.022879463 | -56.853249 | -0.11880152 | 299.50311 | 302.10501 | -0.15157425
172.8 | -2.9676361 | -19.716869 | 0.19723836 | 56.705669 | 299.9996 | 0.022868844 | -56.835579 | -0.11895268 | 299.48917 | 302.12592 | -0.15146236
172.9 | -2.9676361 | -19.797749 | 0.19681053 | 56.711178 | 299.9996 | 0.022821907 | -57.070648 | -0.11940093 | 299.47937 | 302.09137 | -0.1512416
173 | -2.9676361 | -19.677835 | 0.19687156 | 56.691181 | 299.9996 | 0.022829907 | -56.737144 | -0.1184504 | 299.50342 | 302.10269 | -0.15137112
173.1 | -2.9676361 | -19.713202 | 0.19636196 | 56.577305 | 299.9996 | 0.022773726 | -56.84626 | -0.11872645 | 299.50095 | 302.13663 | -0.15134762
173.2 | -2.9676361 | -19.674919 | 0.19638039 | 56.705631 | 299.9996 | 0.022779491 | -56.70779 | -0.1187035 | 299.51123 | 302.12292 | -0.15123993
173.3 | -2.9676361 | -19.657112 | 0.19615594 | 56.653 | 299.9996 | 0.022749631 | -56.674427 | -0.11864406 | 299.50656 | 302.13184 | -0.15128213
173.4 | -2.9676361 | -19.73197 | 0.19599997 | 56.660168 | 299.9996 | 0.022743978 | -56.880959 | -0.11902001 | 299.53424 | 302.12692 | -0.15137801
173.5 | -2.9676361 | -19.731899 | 0.19613566 | 56.627312 | 299.9996 | 0.022742869 | -56.8815 | -0.11935718 | 299.508 | 302.12579 | -0.15120189
173.6 | -2.9676361 | -19.694769 | 0.19621585 | 56.696999 | 299.9996 | 0.022759479 | -56.772903 | -0.11886648 | 299.49704 | 302.15552 | -0.15130526
173.7 | -2.9676361 | -19.704626 | 0.19600175 | 56.710789 | 299.9996 | 0.022732746 | -56.814129 | -0.11846737 | 299.47794 | 302.16287 | -0.15146892
173.8 | -2.9676361 | -19.678146 | 0.19572975 | 56.711399 | 299.9996 | 0.022691729 | -56.745483 | -0.11877918 | 299.49954 | 302.1377 | -0.15132821
173.9 | -2.9676361 | -19.732582 | 0.19574355 | 56.711426 | 299.9996 | 0.022699066 | -56.872139 | -0.11886306 | 299.46228 | 302.13898 | -0.15138973
174 | -2.9676361 | -19.636642 | 0.19586763 | 56.711426 | 299.9996 | 0.022709876 | -56.611759 | -0.11860991 | 299.49417 | 302.1315 | -0.15127996
174.1 | -2.9676361 | -19.662338 | 0.19584514 | 56.477161 | 299.9996 | 0.022716923 | -56.683067 | -0.11924346 | 299.55804 | 302.15375 | -0.15109932
174.2 | -2.9676361 | -19.647234 | 0.19588438 | 56.487446 | 299.9996 | 0.022706976 | -56.640656 | -0.11875457 | 299.54193 | 302.1459 | -0.15125473
174.3 | -2.9676361 | -19.835039 | 0.19523068 | 56.701477 | 299.9996 | 0.022641389 | -57.174088 | -0.11949793 | 299.50763 | 302.11362 | -0.1512337
174.4 | -2.9676361 | -19.728415 | 0.19514959 | 56.599575 | 299.9996 | 0.022635791 | -56.883072 | -0.1191539 | 299.50571 | 302.10242 | -0.15113702
174.5 | -2.9676361 | -19.762091 | 0.1950874 | 56.537933 | 299.9996 | 0.022624126 | -56.988411 | -0.11922017 | 299.53064 | 302.108 | -0.15128396
174.6 | -2.9676361 | -19.660343 | 0.1951309 | 56.535 | 299.9996 | 0.022624407 | -56.667755 | -0.11877163 | 299.52124 | 302.06183 | -0.15124011
174.7 | -2.9676361 | -19.660181 | 0.19486757 | 56.703362 | 299.9996 | 0.02259757 | -56.6819 | -0.11839076 | 299.45029 | 302.10623 | -0.15134579
174.8 | -2.9676361 | -19.659058 | 0.19503433 | 56.711079 | 299.9996 | 0.022616923 | -56.671738 | -0.11852364 | 299.44635 | 302.04251 | -0.15139304
174.9 | -2.9676361 | -19.679176 | 0.1949503 | 56.650684 | 299.9996 | 0.022611888 | -56.738091 | -0.11877498 | 299.49417 | 302.05591 | -0.15139902
175 | -2.9676361 | -19.684475 | 0.19492224 | 56.687675 | 299.9996 | 0.022613822 | -56.739132 | -0.11876731 | 299.48401 | 302.07104 | -0.15127887
175.1 | -2.9676361 | -19.700304 | 0.19494545 | 56.544277 | 299.9996 | 0.02260996 | -56.801941 | -0.11891948 | 299.50131 | 302.04987 | -0.15121992
175.2 | -2.9676361 | -19.588655 | 0.19477421 | 56.703659 | 299.9996 | 0.022592543 | -56.492031 | -0.11834366 | 299.45276 | 301.99799 | -0.15118979
175.3 | -2.9676361 | -19.787739 | 0.19456798 | 56.711094 | 299.9996 | 0.022563413 | -57.036018 | -0.11942107 | 299.43896 | 302.00357 | -0.15126501
175.4 | -2.9676361 | -19.773872 | 0.1944025 | 56.63718 | 299.9996 | 0.022541504 | -57.007481 | -0.1194758 | 299.49393 | 302.04718 | -0.15133768
175.5 | -2.9676361 | -19.700987 | 0.19453412 | 56.708218 | 299.9996 | 0.022556769 | -56.792587 | -0.11898026 | 299.48044 | 302.04828 | -0.15127796
175.6 | -2.9676361 | -19.67824 | 0.19458523 | 56.711288 | 299.9996 | 0.022564342 | -56.737667 | -0.11871713 | 299.44891 | 301.97937 | -0.15138823
175.7 | -2.9676361 | -19.635834 | 0.19457017 | 56.711418 | 299.9996 | 0.022562159 | -56.601692 | -0.11819332 | 299.46231 | 302.00275 | -0.15138996
175.8 | -2.9676361 | -19.724791 | 0.19428065 | 56.711426 | 299.9996 | 0.022527196 | -56.874344 | -0.11885888 | 299.46472 | 301.98318 | -0.15147451
175.9 | -2.9676361 | -19.731535 | 0.19414955 | 56.711426 | 299.9996 | 0.022511611 | -56.905743 | -0.11891383 | 299.47168 | 302.05145 | -0.15135805
176 | -2.9676361 | -19.7136 | 0.19401424 | 56.711426 | 299.9996 | 0.022500219 | -56.832008 | -0.11893651 | 299.46259 | 302.03024 | -0.15130036
176.1 | -2.9676361 | -19.73126 | 0.19406724 | 56.711426 | 299.9996 | 0.0225184 | -56.880341 | -0.1188921 | 299.44949 | 302.00894 | -0.15143397
176.2 | -2.9676361 | -19.691904 | 0.19384675 | 56.711426 | 299.9996 | 0.022480901 | -56.772339 | -0.11903354 | 299.42242 | 302.00552 | -0.15140165
176.3 | -2.9676361 | -19.737513 | 0.19367443 | 56.711426 | 299.9996 | 0.022459259 | -56.910378 | -0.11914432 | 299.42297 | 301.99274 | -0.15139286
176.4 | -2.9676361 | -19.655016 | 0.19390078 | 56.711426 | 299.9996 | 0.02249084 | -56.655876 | -0.11838332 | 299.45428 | 302.0105 | -0.15132689
176.5 | -2.9676361 | -19.701944 | 0.19362487 | 56.732174 | 299.9996 | 0.022457885 | -56.809597 | -0.11902225 | 299.47403 | 302.02148 | -0.15114103
176.6 | -2.9676361 | -19.580839 | 0.1936982 | 56.712322 | 299.9996 | 0.022462729 | -56.470963 | -0.11801394 | 299.42691 | 302.02017 | -0.15133728
176.7 | -2.9676361 | -19.691566 | 0.1935492 | 56.722801 | 299.9996 | 0.022452299 | -56.779652 | -0.11878181 | 299.41125 | 302.03238 | -0.15127899
176.8 | -2.9676361 | -19.763802 | 0.19323288 | 56.711918 | 299.9996 | 0.022415305 | -56.966053 | -0.11908129 | 299.43787 | 301.99139 | -0.15139276
176.9 | -2.9676361 | -19.747807 | 0.19320492 | 56.711449 | 299.9996 | 0.022397164 | -56.938347 | -0.11883438 | 299.46512 | 302.01602 | -0.1514274
177 | -2.9676361 | -19.745346 | 0.19285864 | 56.711426 | 299.9996 | 0.022370465 | -56.928936 | -0.11897928 | 299.38242 | 302.06342 | -0.15140188
177.1 | -2.9676361 | -19.730118 | 0.19303368 | 56.711426 | 299.9996 | 0.022382241 | -56.87788 | -0.11894265 | 299.40915 | 302.02289 | -0.15142341
177.2 | -2.9676361 | -19.777185 | 0.19278418 | 56.711426 | 299.9996 | 0.022357224 | -57.027496 | -0.11892106 | 299.44122 | 302.08524 | -0.15154518
177.3 | -2.9676361 | -19.702869 | 0.19283859 | 56.711426 | 299.9996 | 0.022363193 | -56.823231 | -0.11868173 | 299.51141 | 302.06613 | -0.15142033
177.4 | -2.9676361 | -19.635384 | 0.19278185 | 56.711426 | 299.9996 | 0.022351649 | -56.638165 | -0.11879867 | 299.50012 | 302.07959 | -0.15129507
177.5 | -2.9676361 | -19.667295 | 0.19273601 | 56.711426 | 299.9996 | 0.022345979 | -56.686119 | -0.11897515 | 299.47107 | 302.06912 | -0.15128812
177.6 | -2.9676361 | -19.678732 | 0.19260502 | 56.711426 | 299.9996 | 0.022339435 | -56.736019 | -0.11899342 | 299.50006 | 302.08279 | -0.15117687
177.7 | -2.9676361 | -19.717754 | 0.19249091 | 56.711426 | 299.9996 | 0.022332205 | -56.838829 | -0.11918093 | 299.44678 | 302.0701 | -0.15124257
177.8 | -2.9676361 | -19.659546 | 0.19251685 | 56.711426 | 299.9996 | 0.022335466 | -56.677887 | -0.1184937 | 299.42233 | 302.07315 | -0.15138817
177.9 | -2.9676361 | -19.706484 | 0.1924715 | 56.80928 | 299.9996 | 0.022321217 | -56.818764 | -0.11877926 | 299.3909 | 302.00528 | -0.1512747
178 | -2.9676361 | -19.772993 | 0.19183718 | 56.75629 | 299.9996 | 0.022250252 | -57.02879 | -0.11900364 | 299.42975 | 302.06708 | -0.15145586
178.1 | -2.9676361 | -19.635681 | 0.19163164 | 56.713367 | 299.9996 | 0.022226224 | -56.636169 | -0.11827673 | 299.45483 | 302.09213 | -0.15130563
178.2 | -2.9676361 | -19.7635 | 0.19153287 | 56.809361 | 299.9996 | 0.022212543 | -56.973461 | -0.11964686 | 299.43164 | 302.05545 | -0.15119103
178.3 | -2.9676361 | -19.741299 | 0.19103453 | 56.715656 | 299.9996 | 0.022159187 | -56.909206 | -0.11895488 | 299.43353 | 302.13174 | -0.15135452
178.4 | -2.9676361 | -19.58572 | 0.19143282 | 56.711613 | 299.9996 | 0.02220336 | -56.458984 | -0.11797071 | 299.47488 | 302.10321 | -0.15124062
178.5 | -2.9676361 | -19.611269 | 0.1913372 | 56.711433 | 299.9996 | 0.022191057 | -56.538094 | -0.11823234 | 299.42593 | 302.07809 | -0.15129489
178.6 | -2.9676361 | -19.709558 | 0.19099282 | 56.711426 | 299.9996 | 0.022144355 | -56.817657 | -0.11879437 | 299.41727 | 302.09946 | -0.15133487
178.7 | -2.9676361 | -19.767408 | 0.1910926 | 56.789364 | 299.9996 | 0.022163358 | -57.001385 | -0.1192295 | 299.40082 | 302.08234 | -0.15124615
178.8 | -2.9676361 | -19.702307 | 0.1910497 | 56.714794 | 299.9996 | 0.022159744 | -56.826427 | -0.11871267 | 299.46518 | 302.13635 | -0.15133277
178.9 | -2.9676361 | -19.682926 | 0.19070511 | 56.77533 | 299.9996 | 0.022121165 | -56.756905 | -0.11869744 | 299.46683 | 302.08203 | -0.15133809
179 | -2.9676361 | -19.744846 | 0.19072606 | 56.833706 | 299.9996 | 0.02212029 | -56.906677 | -0.11894424 | 299.40192 | 302.1264 | -0.15136848
179.1 | -2.9676361 | -19.811111 | 0.19040045 | 56.716709 | 299.9996 | 0.022092896 | -57.11142 | -0.11908416 | 299.42032 | 302.12811 | -0.1514031
179.2 | -2.9676361 | -19.79273 | 0.19036663 | 56.711655 | 299.9996 | 0.022091325 | -57.051273 | -0.11905913 | 299.45575 | 302.13318 | -0.15135911
179.3 | -2.9676361 | -19.752441 | 0.19039014 | 56.711437 | 299.9996 | 0.022085346 | -56.942684 | -0.1189481 | 299.45441 | 302.11658 | -0.15139793
179.4 | -2.9676361 | -19.815893 | 0.19005796 | 56.711426 | 299.9996 | 0.022052629 | -57.135426 | -0.11943542 | 299.44388 | 302.11148 | -0.15124156
179.5 | -2.9676361 | -19.727629 | 0.19001496 | 56.753006 | 299.9996 | 0.02204074 | -56.890152 | -0.11855812 | 299.43161 | 302.08572 | -0.15132931
179.6 | -2.9676361 | -19.751608 | 0.19007362 | 56.754803 | 299.9996 | 0.022045936 | -56.967342 | -0.11882684 | 299.42252 | 302.09518 | -0.15146029
179.7 | -2.9676361 | -19.791214 | 0.18983936 | 56.793049 | 299.9996 | 0.022022432 | -57.039684 | -0.1190169 | 299.41559 | 302.15033 | -0.15145662
179.8 | -2.9676361 | -19.753548 | 0.1899378 | 56.757477 | 299.9996 | 0.022028422 | -56.939949 | -0.11878754 | 299.4444 | 302.12381 | -0.15144798
179.9 | -2.9676361 | -19.62879 | 0.19041306 | 56.713417 | 299.9996 | 0.022086434 | -56.570354 | -0.11852904 | 299.46524 | 302.08527 | -0.15127017
180 | -2.9676361 | -19.665821 | 0.19034423 | 56.711517 | 299.9996 | 0.022072757 | -56.691093 | -0.11911746 | 299.48376 | 302.13019 | -0.15114236
180.1 | -2.9676361 | -19.684368 | 0.18991403 | 56.857758 | 299.9996 | 0.022029014 | -56.743652 | -0.11904333 | 299.40829 | 302.11313 | -0.15111351
180.2 | -2.9676361 | -4.7128453 | 0.22647296 | 57.164051 | 299.9996 | 0.02621734 | -13.612916 | 1.3936632 | 299.14383 | 301.76736 | -0.034181923
180.3 | -2.9676361 | -3.7137759 | 0.22885376 | 56.812233 | 299.9996 | 0.026484409 | -10.732054 | 3.5920084 | 299.44119 | 301.71237 | -0.060723793
180.4 | -2.9676361 | -3.6134267 | 0.23027264 | 56.524929 | 299.9996 | 0.026651351 | -10.401627 | 5.8164048 | 299.78632 | 301.95392 | -0.095904909
180.5 | -2.9676361 | -3.6133332 | 0.23062542 | 55.9706 | 299.9996 | 0.026697256 | -10.385491 | 6.6145711 | 300.16885 | 302.18781 | -0.11812592
180.6 | -2.9693184 | -3.6785071 | 0.23349223 | 55.659706 | 299.9996 | 0.027020693 | -10.582311 | 6.6075177 | 300.40747 | 302.35825 | -0.92217672
180.7 | -3.0003223 | -3.7350578 | 0.23608784 | 55.273365 | 299.9996 | 0.027325122 | -10.752191 | 6.5810528 | 300.66721 | 302.63336 | -2.2524097
180.8 | -3.084363 | -3.7900717 | 0.23646231 | 54.836933 | 299.9996 | 0.02736824 | -10.922952 | 6.5640697 | 300.96249 | 302.81021 | -3.6063166
180.9 | -3.1673312 | -3.7213564 | 0.23612013 | 54.517197 | 299.9996 | 0.027334267 | -10.730768 | 6.5533595 | 301.22797 | 302.93701 | -4.1586051
181 | -3.1968009 | -3.6778769 | 0.032163493 | 54.0168 | 299.9996 | 0.0037283837 | -10.615344 | 6.5468459 | 301.45718 | 303.06949 | -4.1921077
181.0517 | -3.1975 | -3.721911 | 0.0076584104 | 18.89147 | 162.68672 | 0.00070729555 | -10.456483 | 6.5454998 | 301.57913 | 303.27945 | -4.1960034
181.05172 | -3.1975005 | -3.8586464 | 0.0082506742 | 18.78352 | 135.22215 | 0.00072900113 | -10.886477 | 6.5443821 | 301.57922 | 303.27954 | -4.1960378
181.05174 | -3.1975007 | -3.9953818 | 0.0088429386 | 18.675568 | 107.7576 | 0.00075070676 | -11.316471 | 6.5432639 | 301.57932 | 303.27963 | -4.1960716
181.05176 | -3.1975009 | -4.1321173 | 0.009435202 | 18.567617 | 80.293022 | 0.0007724124 | -11.746465 | 6.5421457 | 301.57941 | 303.27972 | -4.196106
181.05178 | -3.1975012 | -4.2688527 | 0.010027465 | 18.459663 | 52.828465 | 0.00079411798 | -12.176459 | 6.5410275 | 301.5795 | 303.27982 | -4.1961403
181.0518 | -3.1975017 | -4.4055886 | 0.010618716 | 18.351713 | 25.364452 | 0.0008158235 | -12.60644 | 6.5399103 | 301.57959 | 303.27991 | -4.1961741
181.05182 | -3.1975019 | -4.5470214 | 0.0045592715 | 18.243761 | 1.6320407 | 0.00083679578 | -12.94823 | 6.5432768 | 301.57968 | 303.28 | -4.1969156
181.05184 | -3.1975021 | -4.589798 | 0.0069304318 | 18.135809 | 0.093687095 | 0.00083820312 | -12.969742 | 6.5414562 | 301.57977 | 303.28009 | -4.1962647
181.05186 | -3.1975024 | -4.5932364 | 0.018037451 | 18.027859 | 0.0050494298 | 0.00083828554 | -12.970963 | 6.5391598 | 301.57986 | 303.28018 | -4.196207
181.05188 | -3.1975026 | -4.633182 | 0.018990878 | 17.919907 | 0.00026145595 | 0.00083848415 | -12.971083 | 6.5368338 | 301.57996 | 303.28027 | -4.1962032
181.0519 | -3.1975029 | -4.6432509 | 0.0052576172 | 17.811954 | 1.3167552e-05 | 0.0021122622 | -13.333754 | 6.5387688 | 301.58005 | 303.28036 | -4.1962032
181.05192 | -3.1975031 | -4.6572938 | 0.0047954335 | 17.704004 | 6.4978889e-07 | 0.0022223517 | -13.365098 | 6.5410728 | 301.58014 | 303.28046 | -4.1962032
181.05194 | -3.1975033 | -4.691596 | 0.012041773 | 17.596052 | 3.1570195e-08 | 0.0022294878 | -13.36713 | 6.5412679 | 301.58023 | 303.28055 | -4.1962032
181.05196 | -3.1975036 | -4.7077818 | 0.0097639952 | 17.488098 | 1.5151003e-09 | 0.0022298989 | -13.367248 | 6.5412812 | 301.58032 | 303.28064 | -4.1962032
181.05198 | -3.197504 | -4.7422252 | 0.0051984396 | 17.38015 | 7.1991302e-11 | 0.0022296885 | -13.367298 | 6.5412812 | 301.58041 | 303.28073 | -4.1962032
181.052 | -3.1975043 | -4.765038 | 0.015700718 | 17.272196 | 3.3926893e-12 | 0.00070092117 | -13.653613 | 6.5391483 | 301.58051 | 303.28082 | -4.1976328
181.05202 | -3.1975045 | -4.7868109 | 0.023149336 | 17.164244 | 1.5878316e-13 | 0.00056879368 | -13.678358 | 6.5368323 | 301.5806 | 303.28091 | -4.1963267
181.05204 | -3.1975048 | -4.8018951 | 0.013607673 | 17.056293 | 7.3876316e-15 | 0.00056022912 | -13.679963 | 6.5366364 | 301.58069 | 303.28101 | -4.1962109
181.05206 | -3.1975052 | -4.8230238 | 0.0040570865 | 16.948341 | 3.4197857e-16 | 0.00055973558 | -13.680055 | 6.5387554 | 301.58078 | 303.2811 | -4.1962037
181.05208 | -3.1975055 | -4.8380666 | 0.008332599 | 16.840387 | 1.5760487e-17 | 0.00055977365 | -13.680098 | 6.538939 | 301.58087 | 303.28119 | -4.196918
181.0521 | -3.1975055 | -4.8591938 | 0.014527264 | 16.732439 | 7.2351948e-19 | 0.00098459597 | -13.928237 | 6.5368195 | 301.58096 | 303.28128 | -4.1976948
181.05212 | -3.1975057 | -4.8808594 | 0.0070689386 | 16.624487 | 3.3100417e-20 | 0.0010213123 | -13.949683 | 6.5408998 | 301.58105 | 303.28137 | -4.1963305
181.05214 | -3.197506 | -4.915801 | 0.011496557 | 16.516533 | 1.509666e-21 | 0.0010236923 | -13.951073 | 6.5369916 | 301.58115 | 303.28146 | -4.195497
181.05216 | -3.1975064 | -4.9386463 | 0.022057945 | 16.408585 | 6.8664044e-23 | 0.0010238294 | -13.951153 | 6.534514 | 301.58124 | 303.28156 | -4.1961417
181.05218 | -3.1975067 | -4.9537978 | 0.019330164 | 16.300631 | 3.1152695e-24 | 0.001024005 | -13.951205 | 6.5364389 | 301.58133 | 303.28165 | -4.1961989
181.0522 | -3.1975069 | -4.961689 | 0.0074577481 | 16.19268 | 1.4101982e-25 | 0.0021279498 | -14.256607 | 6.5323462 | 301.58142 | 303.28174 | -4.1962032
181.05222 | -3.1975071 | -4.9822078 | 0.007163899 | 16.084728 | 6.3704509e-27 | 0.0022233611 | -14.283003 | 6.5405183 | 301.58151 | 303.28183 | -4.1954885
181.05224 | -3.1975076 | -4.9905901 | 0.012968864 | 15.976776 | 2.8723784e-28 | 0.0022295457 | -14.284714 | 6.5412316 | 301.5816 | 303.28192 | -4.1961417
181.05226 | -3.1975079 | -5.0111456 | 0.011291957 | 15.868825 | 1.2928894e-29 | 0.0022299022 | -14.284813 | 6.5391455 | 301.5817 | 303.28201 | -4.1961989
181.05228 | -3.1975081 | -5.0526352 | 0.0089596389 | 15.760874 | 5.8101601e-31 | 0.0022297532 | -14.284859 | 6.5346994 | 301.58179 | 303.2821 | -4.1962032
181.0523 | -3.1975081 | -5.0694246 | 0.018201143 | 15.652923 | 2.6071992e-32 | 0.0011258096 | -14.552088 | 6.5343189 | 301.58188 | 303.2822 | -4.1962032
181.05232 | -3.1975086 | -5.0708022 | 0.024811085 | 15.54497 | 1.1683315e-33 | 0.0010303985 | -14.575183 | 6.5342946 | 301.58197 | 303.28229 | -4.1976328
181.05234 | -3.1975088 | -5.0973768 | 0.014473457 | 15.437018 | 5.2288417e-35 | 0.001024214 | -14.576679 | 6.5364261 | 301.58206 | 303.28238 | -4.1963267
181.05236 | -3.1975091 | -5.1129165 | 0.007759905 | 15.329067 | 2.3373818e-36 | 0.0010238575 | -14.576766 | 6.5387425 | 301.58215 | 303.28247 | -4.1962109
181.05238 | -3.1975093 | -5.1340728 | 0.012281438 | 15.221114 | 1.0100743e-37 | 0.001023903 | -14.576803 | 6.5410714 | 301.58224 | 303.28256 | -4.1962037
181.0524 | -3.1975095 | -5.1358752 | 0.014135472 | 15.113165 | 4.364927e-39 | 0.001448681 | -14.786768 | 6.5434003 | 301.58234 | 303.28265 | -4.1962032
181.05242 | -3.19751 | -5.1558571 | 0.0077543124 | 15.005212 | 1.8862458e-40 | 0.0014853936 | -14.804915 | 6.5414643 | 301.58243 | 303.28275 | -4.1976328
181.05244 | -3.1975102 | -5.1708264 | 0.01373495 | 14.897259 | 8.1513532e-42 | 0.0014877733 | -14.806092 | 6.5370293 | 301.58252 | 303.28284 | -4.1977563
181.05246 | -3.1975105 | -5.1985688 | 0.025154496 | 14.78931 | 3.5172591e-43 | 0.0014879104 | -14.806159 | 6.543045 | 301.58261 | 303.28293 | -4.1977644
181.05248 | -3.1975107 | -5.2075615 | 0.020319892 | 14.681356 | 1.5414283e-44 | 0.0014880341 | -14.806192 | 6.5350461 | 301.5827 | 303.28302 | -4.1963353
181.0525 | -3.197511 | -5.2215343 | 0.0075378371 | 14.573404 | 0 | 0.0022520807 | -14.997069 | 6.5428715 | 301.58279 | 303.28311 | -4.1962113
181.05252 | -3.1975112 | -5.2558312 | 0.0093473978 | 14.465455 | 0 | 0.0023181154 | -15.013566 | 6.5392981 | 301.58289 | 303.2832 | -4.1962037
181.05254 | -3.1975114 | -5.2653947 | 0.016061584 | 14.357502 | 0 | 0.002322396 | -15.014635 | 6.5389743 | 301.58298 | 303.28329 | -4.196918
181.05256 | -3.1975117 | -5.2926435 | 0.01082986 | 14.249549 | 0 | 0.0023226426 | -15.014696 | 6.5389538 | 301.58307 | 303.28339 | -4.1969795
181.05258 | -3.1975121 | -5.3082247 | 0.0096405372 | 14.1416 | 0 | 0.0023224875 | -15.014741 | 6.5410843 | 301.58316 | 303.28348 | -4.1962686
181.0526 | -3.1975124 | -5.3227658 | 0.020438835 | 14.033647 | 0 | 0.0012186326 | -15.281969 | 6.5391369 | 301.58325 | 303.28357 | -4.196207
181.05262 | -3.1975126 | -5.3438606 | 0.025003104 | 13.925694 | 0 | 0.001123229 | -15.305064 | 6.5410962 | 301.58334 | 303.28366 | -4.1962032
181.05264 | -3.1975129 | -5.3721457 | 0.013759374 | 13.817744 | 0 | 0.0011170451 | -15.30656 | 6.5370049 | 301.58344 | 303.28375 | -4.1976328
181.05266 | -3.1975131 | -5.4010358 | 0.0062454939 | 13.709791 | 0 | 0.0011166886 | -15.306647 | 6.5387793 | 301.58353 | 303.28384 | -4.1970406
181.05268 | -3.1975136 | -5.4101048 | 0.013603811 | 13.601839 | 0 | 0.001116747 | -15.306693 | 6.5346766 | 301.58362 | 303.28394 | -4.1955585
181.0527 | -3.1975138 | -5.4373226 | 0.015705368 | 13.493889 | 0 | 0.0016262936 | -15.573922 | 6.5407152 | 301.58374 | 303.28406 | -4.196146
181.05272 | -3.1975138 | -5.4595218 | 0.0093394527 | 13.385938 | 0 | 0.0016703324 | -15.597017 | 6.541245 | 301.58383 | 303.28415 | -4.1961994
181.05274 | -3.1975141 | -5.4680138 | 0.015321576 | 13.277985 | 0 | 0.0016731869 | -15.598513 | 6.5391474 | 301.58392 | 303.28424 | -4.1969171
181.05276 | -3.1975145 | -5.4885702 | 0.025288334 | 13.170032 | 0 | 0.0016733514 | -15.5986 | 6.5410972 | 301.58401 | 303.28433 | -4.1976948
181.05278 | -3.1975148 | -5.4903345 | 0.018149549 | 13.062082 | 0 | 0.001673412 | -15.598637 | 6.5412688 | 301.58411 | 303.28442 | -4.1963305
181.0528 | -3.197515 | -5.5169353 | 0.0066238414 | 12.954129 | 0 | 0.0020130582 | -15.808601 | 6.5370164 | 301.5842 | 303.28452 | -4.1962113
181.05282 | -3.1975152 | -5.5324769 | 0.0099986251 | 12.846177 | 0 | 0.002042413 | -15.826748 | 6.5387802 | 301.58429 | 303.28461 | -4.1962037
181.05284 | -3.1975157 | -5.553637 | 0.015393183 | 12.738227 | 0 | 0.0020443157 | -15.827925 | 6.5346761 | 301.58438 | 303.2847 | -4.1962032
181.05286 | -3.197516 | -5.5819211 | 0.010044818 | 12.630274 | 0 | 0.0020444253 | -15.827991 | 6.5385833 | 301.58447 | 303.28479 | -4.1962032
181.05288 | -3.1975162 | -5.5843296 | 0.01102564 | 12.522322 | 0 | 0.002044328 | -15.828034 | 6.5431929 | 301.58456 | 303.28488 | -4.1976328
181.0529 | -3.1975164 | -5.604351 | 0.020559791 | 12.414371 | 0 | 0.0013650535 | -16.076174 | 6.5393186 | 301.58466 | 303.28497 | -4.1963267
181.05292 | -3.1975167 | -5.6259422 | 0.02355797 | 12.306419 | 0 | 0.0013063455 | -16.097618 | 6.5368428 | 301.58475 | 303.28506 | -4.1962109
181.05294 | -3.1975169 | -5.6410165 | 0.010729987 | 12.198467 | 0 | 0.00130254 | -16.099009 | 6.5345044 | 301.58484 | 303.28516 | -4.196918
181.05296 | -3.1975172 | -5.6621428 | 0.0059865904 | 12.090517 | 0 | 0.0013023206 | -16.099089 | 6.5364399 | 301.58493 | 303.28525 | -4.1962647
181.05298 | -3.1975174 | -5.6705632 | 0.015039427 | 11.982565 | 0 | 0.0013023865 | -16.099129 | 6.5430088 | 301.58502 | 303.28534 | -4.1976366
181.053 | -3.1975176 | -5.6844974 | 0.014377371 | 11.874612 | 0 | 0.0018118514 | -16.328182 | 6.5435719 | 301.58511 | 303.28543 | -4.1977558
181.05302 | -3.1975181 | -5.7055521 | 0.0092219952 | 11.76666 | 0 | 0.0018558833 | -16.347979 | 6.5393429 | 301.58521 | 303.28552 | -4.1949058
181.05304 | -3.1975183 | -5.7272105 | 0.015313683 | 11.658712 | 0 | 0.0018587373 | -16.349262 | 6.5368452 | 301.5853 | 303.28561 | -4.1960878
181.05306 | -3.1975186 | -5.7422891 | 0.023835093 | 11.550759 | 0 | 0.0018589018 | -16.349337 | 6.5387692 | 301.58539 | 303.28571 | -4.1961956
181.05308 | -3.1975188 | -5.7634168 | 0.016571926 | 11.442807 | 0 | 0.0018589108 | -16.349379 | 6.5432053 | 301.58548 | 303.2858 | -4.1962028
181.0531 | -3.1975193 | -5.77846 | 0.0043123318 | 11.334854 | 0 | 0.0018589112 | -16.597517 | 6.5414519 | 301.58557 | 303.28589 | -4.1962032
181.05312 | -3.1975195 | -5.7995858 | 0.010527219 | 11.226902 | 0 | 0.0018589112 | -16.618963 | 6.5391603 | 301.58566 | 303.28598 | -4.1962032
181.05314 | -3.1975195 | -5.8146281 | 0.015442965 | 11.11895 | 0 | 0.0018589112 | -16.620354 | 6.5410981 | 301.58575 | 303.28607 | -4.196918
181.05316 | -3.1975198 | -5.8291359 | 0.0085951341 | 11.011002 | 0 | 0.0018589112 | -16.620434 | 6.5412698 | 301.58585 | 303.28616 | -4.1962647
181.05318 | -3.19752 | -5.863471 | 0.0079958802 | 10.903049 | 0 | 0.0018587819 | -16.62048 | 6.5434127 | 301.58594 | 303.28625 | -4.196207
181.0532 | -3.1975205 | -5.8928976 | 0.019573594 | 10.795097 | 0 | 0.0010094523 | -16.887707 | 6.5393329 | 301.58603 | 303.28635 | -4.1976333
181.05322 | -3.1975207 | -5.9086237 | 0.018395707 | 10.687145 | 0 | 0.00093604677 | -16.910799 | 6.5368443 | 301.58612 | 303.28644 | -4.1963267
181.05324 | -3.197521 | -5.9364138 | 0.0073811817 | 10.579192 | 0 | 0.00093128852 | -16.912298 | 6.5387692 | 301.58621 | 303.28653 | -4.1962109
181.05326 | -3.1975212 | -5.9520326 | 0.0042547644 | 10.47124 | 0 | 0.00093101442 | -16.912384 | 6.5410728 | 301.5863 | 303.28662 | -4.1962037
181.05328 | -3.1975217 | -5.9798164 | 0.012717688 | 10.363293 | 0 | 0.00093109015 | -16.912436 | 6.5412674 | 301.5864 | 303.28671 | -4.196918
181.0533 | -3.1975219 | -5.9888082 | 0.012001296 | 10.25534 | 0 | 0.0015257798 | -17.21784 | 6.5391488 | 301.58649 | 303.2868 | -4.1955504
181.05332 | -3.1975222 | -5.9829135 | 0.0046645631 | 10.147388 | 0 | 0.0015771773 | -17.244234 | 6.5410972 | 301.58658 | 303.2869 | -4.1961455
181.05334 | -3.1975224 | -5.989006 | 0.012019306 | 10.039434 | 0 | 0.001580509 | -17.245947 | 6.5412688 | 301.58667 | 303.28699 | -4.1961994
181.05336 | -3.1975226 | -5.976295 | 0.019201918 | 9.9314823 | 0 | 0.0015807011 | -17.246044 | 6.5391488 | 301.58676 | 303.28708 | -4.1954885
181.05338 | -3.1975229 | -5.9354529 | 0.0096425088 | 9.8235302 | 0 | 0.0015806337 | -17.246031 | 6.5432296 | 301.58685 | 303.28717 | -4.1961417
181.0534 | -3.1975231 | -5.8922143 | 0.0015436636 | 9.7155771 | 0 | 0.00107092 | -17.112415 | 6.5414538 | 301.58694 | 303.28726 | -4.1961989
181.05342 | -3.1975234 | -5.8488178 | 0.0073961634 | 9.6076298 | 0 | 0.0010268667 | -17.100868 | 6.5412931 | 301.58704 | 303.28735 | -4.1962032
181.05344 | -3.1975236 | -5.7855477 | 0.012272597 | 9.4996777 | 0 | 0.0010240112 | -17.100121 | 6.5412827 | 301.58713 | 303.28745 | -4.1962032
181.05346 | -3.1975241 | -5.7139397 | 0.0039707855 | 9.3917255 | 0 | 0.0010238467 | -17.100077 | 6.5434136 | 301.58722 | 303.28754 | -4.1962032
181.05348 | -3.1975243 | -5.6416492 | 0.0061497604 | 9.2837725 | 0 | 0.0010237989 | -17.099955 | 6.5414658 | 301.58731 | 303.28763 | -4.1962032
181.0535 | -3.1975245 | -5.5759311 | 0.01506582 | 9.1758194 | 0 | 0.00076897518 | -16.31736 | 6.5412931 | 301.5874 | 303.28772 | -4.1962032
181.05352 | -3.1975248 | -5.4843025 | 0.012200148 | 9.0678673 | 0 | 0.00074695144 | -16.249722 | 6.5391502 | 301.58749 | 303.28781 | -4.1954885
181.05354 | -3.197525 | -5.4102831 | 0.001045275 | 8.9599199 | 0 | 0.00074552384 | -16.245338 | 6.5410967 | 301.58759 | 303.2879 | -4.1954269
181.05356 | -3.1975253 | -5.3245912 | 0.001539457 | 8.8519678 | 0 | 0.00074544159 | -16.245085 | 6.5391374 | 301.58768 | 303.28799 | -4.1961374
181.05358 | -3.1975255 | -5.2378592 | 0.0095895864 | 8.7440147 | 0 | 0.00074550183 | -16.244909 | 6.5410967 | 301.58777 | 303.28809 | -4.1947703
181.0536 | -3.1975257 | -5.1576819 | 0.0052006557 | 8.6360626 | 0 | 0.001170257 | -15.175998 | 6.5412693 | 301.58786 | 303.28818 | -4.1960793
181.05362 | -3.1975262 | -5.0913157 | 0.00045176761 | 8.5281105 | 0 | 0.0012069674 | -15.083614 | 6.5412817 | 301.58795 | 303.28827 | -4.1954803
181.05364 | -3.1975265 | -5.0261312 | 0.0094891451 | 8.4201574 | 0 | 0.001209347 | -15.077626 | 6.5434136 | 301.58804 | 303.28836 | -4.1961408
181.05366 | -3.1975267 | -4.9610229 | 0.013907344 | 8.3122101 | 0 | 0.0012094842 | -15.077281 | 6.5414648 | 301.58813 | 303.28845 | -4.1954846
181.05368 | -3.1975269 | -4.9025426 | 0.0048330049 | 8.204258 | 0 | 0.0012093879 | -15.077128 | 6.5348969 | 301.58823 | 303.28854 | -4.1961412
181.0537 | -3.1975272 | -4.8578744 | -0.0032196071 | 8.0963058 | 0 | 0.00052962225 | -14.199094 | 6.5407286 | 301.58832 | 303.28864 | -4.1961989
181.05372 | -3.1975276 | -4.7945299 | 0.0026367251 | 7.9883528 | 0 | 0.0004708718 | -14.123207 | 6.5391135 | 301.58841 | 303.28873 | -4.1947742
181.05374 | -3.1975279 | -4.769268 | 0.0067873471 | 7.8804002 | 0 | 0.00046706354 | -14.118288 | 6.5410948 | 301.5885 | 303.28882 | -4.1946507
181.05376 | -3.1975279 | -4.7208505 | -0.00012549869 | 7.7724481 | 0 | 0.00046684413 | -14.118005 | 6.5370059 | 301.58859 | 303.28891 | -4.1960711
181.05378 | -3.1975281 | -4.6836033 | 0.002175099 | 7.6645002 | 0 | 0.00046680635 | -14.117903 | 6.5451779 | 301.58868 | 303.289 | -4.1961946
181.0538 | -3.1975286 | -4.6539855 | 0.012551302 | 7.5565481 | 0 | 0.00029676437 | -13.545269 | 6.5437584 | 301.58878 | 303.28909 | -4.1947742
181.05382 | -3.1975288 | -4.6183863 | 0.0076335049 | 7.4485955 | 0 | 0.00028206807 | -13.495779 | 6.5372238 | 301.58887 | 303.28918 | -4.1946507
181.05384 | -3.1975291 | -4.5954986 | -0.004427623 | 7.3406425 | 0 | 0.00028111547 | -13.49257 | 6.5409269 | 301.58896 | 303.28928 | -4.1960711
181.05386 | -3.1975293 | -4.5737185 | -0.0032816562 | 7.2326908 | 0 | 0.00028106055 | -13.492385 | 6.5433908 | 301.58905 | 303.28937 | -4.194766
181.05388 | -3.1975298 | -4.5387716 | 0.0048256437 | 7.1247377 | 0 | 0.00028110942 | -13.492317 | 6.5393324 | 301.58914 | 303.28946 | -4.195365
181.0539 | -3.19753 | -4.5225477 | 0.00044151206 | 7.0167904 | 0 | 0.00062116468 | -13.110564 | 6.5411091 | 301.58923 | 303.28955 | -4.1961331
181.05392 | -3.1975303 | -4.5079646 | -0.0028554732 | 6.9088378 | 0 | 0.00065055478 | -13.07757 | 6.5412698 | 301.58932 | 303.28964 | -4.1961989
181.05394 | -3.1975305 | -4.4802475 | 0.0055812122 | 6.8008857 | 0 | 0.00065245986 | -13.075432 | 6.5412817 | 301.58942 | 303.28973 | -4.1962032
181.05396 | -3.1975307 | -4.4580126 | 0.010671062 | 6.6929331 | 0 | 0.00065256964 | -13.075308 | 6.5455465 | 301.58951 | 303.28983 | -4.1954885
181.05398 | -3.197531 | -4.4362769 | 0.0016556723 | 6.5849805 | 0 | 0.00065249781 | -13.07526 | 6.5416498 | 301.5896 | 303.28992 | -4.1961412
181.054 | -3.1975312 | -4.4211936 | -0.0078445822 | 6.4770279 | 0 | 0.00014250004 | -12.808032 | 6.5391731 | 301.58969 | 303.29001 | -4.1940546
181.05402 | -3.1975315 | -4.3934436 | -0.00066188339 | 6.3690805 | 0 | 9.8422177e-05 | -12.784937 | 6.5410991 | 301.58978 | 303.2901 | -4.1945887
181.05404 | -3.1975317 | -4.3712091 | 0.0028796883 | 6.2611284 | 0 | 9.5565025e-05 | -12.783441 | 6.5434022 | 301.58987 | 303.29019 | -4.1946383
181.05406 | -3.1975322 | -4.3627172 | -0.004813367 | 6.1531758 | 0 | 9.5400399e-05 | -12.783354 | 6.5414648 | 301.58997 | 303.29028 | -4.1953559
181.05408 | -3.1975324 | -4.3554001 | -0.00040108146 | 6.0452232 | 0 | 9.5378549e-05 | -12.783317 | 6.5412941 | 301.59006 | 303.29037 | -4.1947036
181.0541 | -3.1975327 | -4.3282952 | 0.010158123 | 5.9372706 | 0 | 1.0333477e-05 | -12.573353 | 6.5434146 | 301.59015 | 303.29047 | -4.1946464
181.05412 | -3.1975329 | -4.3061004 | 0.0045266631 | 5.829318 | 0 | 2.9832513e-06 | -12.555206 | 6.5435987 | 301.59024 | 303.29056 | -4.1960711
181.05414 | -3.1975334 | -4.284369 | -0.0083223218 | 5.7213707 | 0 | 2.5068045e-06 | -12.554029 | 6.5436106 | 301.59033 | 303.29065 | -4.1961946
181.05416 | -3.1975336 | -4.2825289 | -0.0043389644 | 5.6134186 | 0 | 2.4793524e-06 | -12.553962 | 6.5436101 | 301.59042 | 303.29074 | -4.1947742
181.05418 | -3.1975336 | -4.2559228 | 0.0032893887 | 5.505466 | 0 | 2.5426179e-06 | -12.553917 | 6.5372148 | 301.59052 | 303.29083 | -4.1946511
181.0542 | -3.1975338 | -4.2337637 | -0.0025936612 | 5.3975129 | 0 | 0.00042757127 | -12.286687 | 6.5430574 | 301.59061 | 303.29092 | -4.1975012
181.05422 | -3.1975341 | -4.2385173 | -0.003841206 | 5.2895608 | 0 | 0.00046430546 | -12.263592 | 6.5393109 | 301.5907 | 303.29102 | -4.1963181
181.05424 | -3.1975346 | -4.2191019 | 0.0055013546 | 5.1816082 | 0 | 0.00046668659 | -12.262096 | 6.5432405 | 301.59079 | 303.29111 | -4.1962104
181.05426 | -3.1975348 | -4.1909304 | 0.0084873531 | 5.0736609 | 0 | 0.00046682378 | -12.262009 | 6.5435877 | 301.59088 | 303.2912 | -4.1947746
181.05428 | -3.197535 | -4.188529 | -0.0028896201 | 4.9657087 | 0 | 0.00046670166 | -12.261978 | 6.5457416 | 301.59097 | 303.29129 | -4.1946507
181.0543 | -3.1975353 | -4.1685085 | -0.0075070658 | 4.8577557 | 0 | -0.00038365246 | -12.09019 | 6.5395308 | 301.59106 | 303.29138 | -4.1946425
181.05432 | -3.1975358 | -4.1535387 | -0.00062455609 | 4.7498031 | 0 | -0.0004571465 | -12.075343 | 6.5432539 | 301.59116 | 303.29147 | -4.1960707
181.05434 | -3.197536 | -4.1390395 | 0.00070419029 | 4.6418509 | 0 | -0.00046191041 | -12.07438 | 6.5414553 | 301.59125 | 303.29156 | -4.1961946
181.05436 | -3.1975362 | -4.1378126 | -0.0057276287 | 4.5338984 | 0 | -0.00046218492 | -12.074324 | 6.5412927 | 301.59134 | 303.29166 | -4.1947742
181.05438 | -3.1975365 | -4.1244874 | 0.00025024218 | 4.425951 | 0 | -0.000462122 | -12.074295 | 6.5391493 | 301.59146 | 303.29178 | -4.1939354
181.0544 | -3.1975367 | -4.0968537 | 0.010215682 | 4.3179984 | 0 | 4.8247639e-05 | -11.902507 | 6.5368333 | 301.59155 | 303.29187 | -4.193151
181.05442 | -3.1975369 | -4.0944877 | 0.00162616 | 4.2100458 | 0 | 9.2357644e-05 | -11.88766 | 6.5387678 | 301.59164 | 303.29196 | -4.1945152
181.05444 | -3.1975372 | -4.07447 | -0.0085733356 | 4.1020932 | 0 | 9.5216892e-05 | -11.886697 | 6.536808 | 301.59174 | 303.29205 | -4.196063
181.05446 | -3.1975374 | -4.0661201 | -0.005807058 | 3.9941411 | 0 | 9.5381634e-05 | -11.886641 | 6.5387669 | 301.59183 | 303.29214 | -4.1961937
181.05448 | -3.1975377 | -4.0455723 | 0.0024363631 | 3.8861885 | 0 | 9.5429372e-05 | -11.886606 | 6.5389404 | 301.59192 | 303.29224 | -4.1947742
181.0545 | -3.1975381 | -4.0371885 | -0.0048426278 | 3.7782409 | 0 | 0.00035039664 | -11.676641 | 6.5410843 | 301.59201 | 303.29233 | -4.1960793
181.05452 | -3.1975384 | -4.0232568 | -0.0040337658 | 3.6702883 | 0 | 0.00037243284 | -11.658494 | 6.5434008 | 301.5921 | 303.29242 | -4.1961951
181.05454 | -3.1975386 | -4.0022025 | 0.0069405045 | 3.562336 | 0 | 0.00037386126 | -11.657317 | 6.5393333 | 301.59219 | 303.29251 | -4.1962028
181.05456 | -3.1975389 | -3.9805443 | 0.0078855958 | 3.4543836 | 0 | 0.00037394356 | -11.65725 | 6.5411086 | 301.59229 | 303.2926 | -4.1962032
181.05458 | -3.1975391 | -3.9720898 | -0.0043961317 | 3.3464313 | 0 | 0.00037380552 | -11.657217 | 6.5370059 | 301.59238 | 303.29269 | -4.1954885
181.0546 | -3.1975393 | -3.9647763 | -0.0083623137 | 3.2384784 | 0 | -0.00056158355 | -11.46634 | 6.5409117 | 301.59247 | 303.29279 | -4.1961417
181.05462 | -3.1975396 | -3.9509137 | 3.0508294e-05 | 3.1305313 | 0 | -0.00064242701 | -11.449843 | 6.539125 | 301.59256 | 303.29288 | -4.1961989
181.05464 | -3.1975398 | -3.923245 | 3.6124555e-05 | 3.0225785 | 0 | -0.00064766733 | -11.448774 | 6.5432281 | 301.59265 | 303.29297 | -4.1962032
181.05466 | -3.1975403 | -3.9208777 | -0.0057863705 | 2.9146261 | 0 | -0.00064796931 | -11.448713 | 6.5393224 | 301.59274 | 303.29306 | -4.1962032
181.05468 | -3.1975405 | -3.9074802 | 0.0016980069 | 2.8066738 | 0 | -0.00064785598 | -11.448683 | 6.5475049 | 301.59283 | 303.29315 | -4.1947746
181.0547 | -3.1975408 | -3.893085 | 0.0096154921 | 2.6987214 | 0 | 0.00020250835 | -11.276893 | 6.539691 | 301.59293 | 303.29324 | -4.1946507
181.05472 | -3.197541 | -3.8918648 | 0.0015714719 | 2.5907686 | 0 | 0.00027600329 | -11.262046 | 6.5432639 | 301.59302 | 303.29333 | -4.1960711
181.05474 | -3.1975412 | -3.885164 | -0.009302998 | 2.4828162 | 0 | 0.0002807673 | -11.261083 | 6.5371914 | 301.59311 | 303.29343 | -4.1961946
181.05476 | -3.1975417 | -3.8779628 | -0.0044185352 | 2.3748689 | 0 | 0.00028104181 | -11.261027 | 6.5409241 | 301.5932 | 303.29352 | -4.1962028
181.05478 | -3.197542 | -3.8574886 | 0.0011050646 | 2.2669163 | 0 | 0.00028104367 | -11.261004 | 6.5369935 | 301.59329 | 303.29361 | -4.196918
181.0548 | -3.197542 | -3.8491106 | -0.0056864507 | 2.1589639 | 0 | 0.0001960135 | -11.12739 | 6.5387793 | 301.59338 | 303.2937 | -4.1962647
181.05482 | -3.1975422 | -3.8418005 | -0.0033777091 | 2.0510113 | 0 | 0.00018866453 | -11.115843 | 6.5389404 | 301.59348 | 303.29379 | -4.196207
181.05484 | -3.1975427 | -3.821322 | 0.0084510073 | 1.9430588 | 0 | 0.00018818816 | -11.115094 | 6.5410838 | 301.59357 | 303.29388 | -4.1962032
181.05486 | -3.1975429 | -3.8261847 | 0.0058367164 | 1.8351065 | 0 | 0.0001881607 | -11.115051 | 6.5412679 | 301.59366 | 303.29398 | -4.1947746
181.05488 | -3.1975431 | -3.8133984 | -0.0060284794 | 1.7271589 | 0 | 0.00018801671 | -11.115031 | 6.534883 | 301.59375 | 303.29407 | -4.1960793
181.0549 | -3.1975434 | -3.7924216 | -0.0077730687 | 1.6192064 | 0 | -0.00074758637 | -11.000504 | 6.5343313 | 301.59384 | 303.29416 | -4.1969094
181.05492 | -3.1975439 | -3.7972517 | 0.0015360777 | 1.511254 | 0 | -0.00082844828 | -10.990607 | 6.536428 | 301.59393 | 303.29425 | -4.1962647
181.05494 | -3.1975441 | -3.7844663 | -0.00056124205 | 1.4033015 | 0 | -0.00083368982 | -10.989965 | 6.5366106 | 301.59402 | 303.29434 | -4.196207
181.05496 | -3.1975443 | -3.7833521 | -0.0065668682 | 1.2953489 | 0 | -0.00083399186 | -10.989928 | 6.5408864 | 301.59412 | 303.29443 | -4.1962032
181.05498 | -3.1975446 | -3.7832778 | 0.0030842233 | 1.1873965 | 0 | -0.00083382672 | -10.989914 | 6.5391231 | 301.59421 | 303.29453 | -4.1962032
181.055 | -3.1975448 | -3.7700322 | 0.0097367587 | 1.0794489 | 0 | 0.00035684771 | -10.913564 | 6.5389628 | 301.5943 | 303.29462 | -4.1976323
181.05502 | -3.1975451 | -3.7755077 | 0.0015794749 | 0.97149658 | 0 | 0.00045975487 | -10.906965 | 6.5368204 | 301.59439 | 303.29471 | -4.195612
181.05504 | -3.1975453 | -3.7693837 | -0.0085759228 | 0.86354405 | 0 | 0.00046642538 | -10.906537 | 6.5366354 | 301.59448 | 303.2948 | -4.1961493
181.05506 | -3.1975455 | -3.762224 | -0.0021776166 | 0.75559157 | 0 | 0.0004668097 | -10.906512 | 6.5366235 | 301.59457 | 303.29489 | -4.1954851
181.05508 | -3.1975458 | -3.7682354 | 0.0020236634 | 0.6476391 | 0 | 0.00046680457 | -10.906505 | 6.5408874 | 301.59467 | 303.29498 | -4.1954269
181.0551 | -3.1975462 | -3.7555254 | -0.0056109098 | 0.53968662 | 0 | 0.00029676425 | -10.868328 | 6.539124 | 301.59476 | 303.29507 | -4.1961374
181.05512 | -3.1975465 | -3.7477956 | -0.0011946916 | 0.43173915 | 0 | 0.00028206807 | -10.86503 | 6.5410953 | 301.59485 | 303.29517 | -4.1954842
181.05514 | -3.1975467 | -3.7537723 | 0.010091466 | 0.32378665 | 0 | 0.00028111547 | -10.864816 | 6.5370049 | 301.59494 | 303.29526 | -4.1961412
181.05516 | -3.197547 | -3.7543013 | 0.0074270889 | 0.21583417 | 0 | 0.00028106055 | -10.864804 | 6.5387802 | 301.59503 | 303.29535 | -4.1947703
181.05518 | -3.1975474 | -3.7410946 | -0.0051675905 | 0.10788168 | 0 | 0.00028091509 | -10.864791 | 6.5410738 | 301.59512 | 303.29544 | -4.195365
181.0552 | -3.1975477 | -3.7465742 | -0.006249818 | 0 | 0 | -0.00065461284 | -10.788441 | 6.5434003 | 301.59521 | 303.29553 | -4.1961331
181.05522 | -3.1975477 | -3.7536917 | 0.0023922892 | 0 | 0 | -0.00073546817 | -10.781842 | 6.5393338 | 301.59613 | 303.29608 | -4.1961989
181.05524 | -3.1975479 | -3.741055 | -0.0012159224 | 0 | 0 | -0.00074070931 | -10.781414 | 6.5453739 | 301.59705 | 303.29663 | -4.1947742
181.05526 | -3.1975482 | -3.7465711 | -0.0037205669 | 0 | 0 | -0.00074101129 | -10.781389 | 6.5395064 | 301.59796 | 303.29718 | -4.1960797
181.05528 | -3.1975486 | -3.7470713 | 0.0047833715 | 0 | 0 | -0.00074083323 | -10.781391 | 6.5411205 | 301.59888 | 303.29773 | -4.1976247
181.0553 | -3.1975489 | -3.7471044 | 0.01132989 | 0 | 0 | 0.00053474901 | -10.800479 | 6.5412707 | 301.59982 | 303.29828 | -4.1963258
181.05532 | -3.1975491 | -3.7471073 | 0.00098771404 | 0 | 0 | 0.00064499449 | -10.802128 | 6.5412812 | 301.60074 | 303.29883 | -4.1962109
181.05534 | -3.1975493 | -3.7537284 | -0.0086300429 | 0 | 0 | 0.00065214065 | -10.802235 | 6.5412817 | 301.60165 | 303.29941 | -4.1962037
181.05536 | -3.1975498 | -3.7542996 | -0.0021810785 | 0 | 0 | 0.00065255241 | -10.802242 | 6.5412807 | 301.60257 | 303.29996 | -4.1962032
181.05538 | -3.1975501 | -3.7477176 | 0.0027498547 | 0 | 0 | 0.00065253582 | -10.802242 | 6.5348854 | 301.60349 | 303.30051 | -4.1962032
181.0554 | -3.1975503 | -3.7603898 | -0.0048216414 | 0 | 0 | 0.0003975057 | -10.802242 | 6.5407281 | 301.6044 | 303.30106 | -4.1947746
181.05542 | -3.1975505 | -3.7614956 | 0.00032461411 | 0 | 0 | 0.00037546403 | -10.802242 | 6.5391135 | 301.60532 | 303.30161 | -4.1946507
181.05544 | -3.1975508 | -3.7483273 | 0.0094955461 | 0 | 0 | 0.0003740353 | -10.802242 | 6.5432267 | 301.60623 | 303.30215 | -4.1960711
181.05546 | -3.197551 | -3.7604272 | 0.0051938011 | 0 | 0 | 0.00037395293 | -10.802242 | 6.5350575 | 301.60718 | 303.3027 | -4.1961946
181.05548 | -3.1975513 | -3.7482574 | -0.0060855532 | 0 | 0 | 0.00037378006 | -10.802242 | 6.5428729 | 301.60809 | 303.30325 | -4.1962028
181.0555 | -3.1975515 | -3.7604272 | -0.0048725391 | 0 | 0 | -0.00073187827 | -10.802242 | 6.5435629 | 301.60901 | 303.3038 | -4.1962032
181.05552 | -3.1975517 | -3.7747431 | 0.0017866496 | 0 | 0 | -0.00082743756 | -10.802242 | 6.5414753 | 301.60992 | 303.30435 | -4.1962032
181.05554 | -3.1975522 | -3.7693374 | -0.0019963752 | 0 | 0 | -0.00083363178 | -10.802242 | 6.5370293 | 301.61084 | 303.3049 | -4.1962032
181.05556 | -3.1975524 | -3.7754655 | -0.0045119831 | 0 | 0 | -0.00083398871 | -10.802242 | 6.5366483 | 301.61176 | 303.30545 | -4.1962032
181.05558 | -3.1975527 | -3.7826283 | 0.0068943016 | 0 | 0 | -0.00083376188 | -10.802257 | 6.5344915 | 301.61267 | 303.306 | -4.1962032
181.0556 | -3.1975529 | -3.7964749 | 0.010787532 | 0 | 0 | 0.00078177033 | -10.897695 | 6.5364389 | 301.61359 | 303.30655 | -4.1976328
181.05562 | -3.1975534 | -3.7777972 | 0.00093711866 | 0 | 0 | 0.00092139689 | -10.905943 | 6.5430083 | 301.6145 | 303.3071 | -4.1963263
181.05564 | -3.1975534 | -3.7893991 | -0.007180403 | 0 | 0 | 0.00093044754 | -10.906479 | 6.5393066 | 301.61545 | 303.30768 | -4.1947827
181.05566 | -3.1975536 | -3.7904358 | 0.00084845629 | 0 | 0 | 0.00093096902 | -10.90651 | 6.5368433 | 301.61636 | 303.30823 | -4.1975098
181.05568 | -3.1975539 | -3.7838848 | 0.0022829259 | 0 | 0 | 0.00093090656 | -10.906511 | 6.5409021 | 301.61728 | 303.30878 | -4.1963191
181.0557 | -3.1975543 | -3.7965565 | -0.003415839 | 0 | 0 | 0.00033600882 | -10.906511 | 6.5433903 | 301.61819 | 303.30933 | -4.1962104
181.05572 | -3.1975546 | -3.7844231 | 0.0011728549 | 0 | 0 | 0.0002845932 | -10.906511 | 6.5435967 | 301.61911 | 303.30988 | -4.1962037
181.05574 | -3.1975548 | -3.7899737 | 0.012470492 | 0 | 0 | 0.00028126041 | -10.906511 | 6.5414782 | 301.62003 | 303.31042 | -4.1962032
181.05576 | -3.1975551 | -3.8037174 | 0.0054494459 | 0 | 0 | 0.00028106838 | -10.906511 | 6.5412936 | 301.62094 | 303.31097 | -4.1962032
181.05578 | -3.1975553 | -3.7982757 | -0.0053425138 | 0 | 0 | 0.00028091547 | -10.906517 | 6.5370178 | 301.62186 | 303.31152 | -4.1954885
181.0558 | -3.1975558 | -3.8110235 | -0.0033568707 | 0 | 0 | -0.00065461278 | -10.944693 | 6.5409131 | 301.62277 | 303.31207 | -4.1947126
181.05582 | -3.197556 | -3.8187559 | 0.003368705 | 0 | 0 | -0.00073546817 | -10.947991 | 6.5433903 | 301.62372 | 303.31262 | -4.1960754
181.05584 | -3.197556 | -3.8194005 | -0.00258864 | 0 | 0 | -0.00074070931 | -10.948205 | 6.5414639 | 301.62463 | 303.31317 | -4.194766
181.05586 | -3.1975563 | -3.8194416 | -0.003840589 | 0 | 0 | -0.00074101129 | -10.948217 | 6.5391593 | 301.62555 | 303.31372 | -4.1960793
181.05588 | -3.1975567 | -3.8194432 | 0.0076798238 | 0 | 0 | -0.00074078143 | -10.948227 | 6.5325694 | 301.62646 | 303.31427 | -4.1961951
181.0559 | -3.197557 | -3.8128233 | 0.011580338 | 0 | 0 | 0.00087462092 | -11.005489 | 6.5469298 | 301.62738 | 303.31482 | -4.1962028
181.05592 | -3.1975572 | -3.818872 | 0.00027811475 | 0 | 0 | 0.0010142361 | -11.010438 | 6.54392 | 301.6283 | 303.3154 | -4.1962032
181.05594 | -3.1975574 | -3.8194072 | -0.0057871351 | 0 | 0 | 0.0010232861 | -11.010759 | 6.5521598 | 301.62921 | 303.31595 | -4.1954885
181.05596 | -3.1975579 | -3.8194451 | 0.00096988294 | 0 | 0 | 0.0010238076 | -11.010778 | 6.5400839 | 301.63013 | 303.3165 | -4.1961417
181.05598 | -3.1975582 | -3.8393056 | 0.00083889288 | 0 | 0 | 0.0010237063 | -11.010788 | 6.5411572 | 301.63107 | 303.31705 | -4.1961989
181.056 | -3.1975584 | -3.8079176 | -0.0049922434 | 0 | 0 | 0.00017388951 | -11.068051 | 6.5370078 | 301.63199 | 303.3176 | -4.1962032
181.05602 | -3.1975586 | -3.81179 | 0.0032181416 | 0 | 0 | 0.0001004419 | -11.073 | 6.5366478 | 301.6329 | 303.31815 | -4.1962032
181.05604 | -3.1975589 | -3.8188031 | 0.012649986 | 0 | 0 | 9.5680967e-05 | -11.073321 | 6.5408888 | 301.63382 | 303.3187 | -4.1962032
181.05606 | -3.1975591 | -3.8127801 | 0.0040092133 | 0 | 0 | 9.5406649e-05 | -11.07334 | 6.5412564 | 301.63474 | 303.31924 | -4.1947746
181.05608 | -3.1975594 | -3.8056254 | -0.0069190301 | 0 | 0 | 9.5249285e-05 | -11.073326 | 6.5434122 | 301.63565 | 303.31979 | -4.1953654
181.0561 | -3.1975596 | -3.8050191 | -0.0034905465 | 0 | 0 | -0.00084042974 | -10.977888 | 6.5414658 | 301.63657 | 303.32034 | -4.1954188
181.05612 | -3.1975598 | -3.8116012 | 0.002633706 | 0 | 0 | -0.00092129817 | -10.96964 | 6.5412931 | 301.63748 | 303.32089 | -4.1947079
181.05614 | -3.1975603 | -3.8121705 | -0.0033779717 | 0 | 0 | -0.00092654012 | -10.969104 | 6.5370178 | 301.6384 | 303.32144 | -4.196075
181.05616 | -3.1975605 | -3.8055861 | -0.0024547684 | 0 | 0 | -0.00092684216 | -10.969073 | 6.5387812 | 301.63934 | 303.32199 | -4.1961946
181.05618 | -3.1975608 | -3.8050148 | 0.008527128 | 0 | 0 | -0.00092657347 | -10.969072 | 6.5410724 | 301.64026 | 303.32254 | -4.1947742
181.0562 | -3.197561 | -3.7983558 | 0.010198944 | 0 | 0 | 0.00094389165 | -10.969072 | 6.5348716 | 301.64117 | 303.32312 | -4.1960793
181.05622 | -3.1975615 | -3.7911601 | -0.0020209523 | 0 | 0 | 0.0011055513 | -10.969072 | 6.5407276 | 301.64209 | 303.32367 | -4.1961951
181.05624 | -3.1975617 | -3.7905498 | -0.0067094266 | 0 | 0 | 0.0011160302 | -10.969072 | 6.5391126 | 301.64301 | 303.32422 | -4.1962028
181.05626 | -3.1975617 | -3.7838893 | 0.0016207438 | 0 | 0 | 0.001116634 | -10.969072 | 6.5368304 | 301.64392 | 303.32477 | -4.1962032
181.05628 | -3.197562 | -3.7833138 | 0.00089686771 | 0 | 0 | 0.0011165241 | -10.969063 | 6.5387688 | 301.64484 | 303.32532 | -4.1962032
181.0563 | -3.1975622 | -3.7766547 | -0.0049883374 | 0 | 0 | 0.00018173829 | -10.911801 | 6.5432048 | 301.64575 | 303.32587 | -4.1954885
181.05632 | -3.1975627 | -3.7694557 | 0.0039436873 | 0 | 0 | 0.00010094691 | -10.906852 | 6.5371871 | 301.6467 | 303.32642 | -4.1954269
181.05634 | -3.1975629 | -3.7489848 | 0.011986074 | 0 | 0 | 9.5709955e-05 | -10.906531 | 6.5345268 | 301.64761 | 303.32697 | -4.1961374
181.05636 | -3.1975632 | -3.7604692 | 0.001772384 | 0 | 0 | 9.5408206e-05 | -10.906512 | 6.5385723 | 301.64853 | 303.32751 | -4.1961989
181.05638 | -3.1975634 | -3.7482586 | -0.0078371707 | 0 | 0 | 9.5236399e-05 | -10.906496 | 6.5346627 | 301.64944 | 303.32806 | -4.1947742
181.0564 | -3.1975639 | -3.7538009 | -0.0021142391 | 0 | 0 | -0.00092556264 | -10.811058 | 6.5364499 | 301.65036 | 303.32861 | -4.1960793
181.05642 | -3.1975641 | -3.7410595 | 0.0013015934 | 0 | 0 | -0.0010137876 | -10.80281 | 6.5366116 | 301.65128 | 303.32916 | -4.1961946
181.05644 | -3.1975644 | -3.7333283 | -0.0049473783 | 0 | 0 | -0.0010195065 | -10.802274 | 6.5408864 | 301.65219 | 303.32971 | -4.1940589
181.05646 | -3.1975646 | -3.7393036 | -0.0025879212 | 0 | 0 | -0.0010198361 | -10.802243 | 6.5391226 | 301.65311 | 303.33026 | -4.1960177
181.05648 | -3.1975648 | -3.7332149 | 0.0085183298 | 0 | 0 | -0.001019556 | -10.802236 | 6.5368309 | 301.65402 | 303.33081 | -4.1947622
181.0565 | -3.1975651 | -3.7392941 | 0.0087455427 | 0 | 0 | 0.00093602872 | -10.76406 | 6.5366364 | 301.65497 | 303.33139 | -4.1946502
181.05652 | -3.1975653 | -3.7133453 | -0.004324534 | 0 | 0 | 0.0011050453 | -10.760762 | 6.5387554 | 301.65588 | 303.33194 | -4.1960711
181.05654 | -3.1975656 | -3.7044713 | -0.0069059166 | 0 | 0 | 0.0011160012 | -10.760548 | 6.53894 | 301.6568 | 303.33249 | -4.1961946
181.05656 | -3.1975658 | -3.7103717 | 0.00088156277 | 0 | 0 | 0.0011166324 | -10.760536 | 6.5410833 | 301.65771 | 303.33304 | -4.1947742
181.05658 | -3.1975663 | -3.6976552 | -0.00061920832 | 0 | 0 | 0.0011164981 | -10.76052 | 6.5370045 | 301.65863 | 303.33359 | -4.1960793
181.0566 | -3.1975665 | -3.6899252 | -0.0051178774 | 0 | 0 | 1.1553249e-05 | -10.665081 | 6.5409122 | 301.65955 | 303.33414 | -4.1961951
181.05662 | -3.1975667 | -3.6959009 | 0.0046613794 | 0 | 0 | -8.394452e-05 | -10.656833 | 6.5412574 | 301.66046 | 303.33469 | -4.1954885
181.05664 | -3.197567 | -3.689811 | 0.010595677 | 0 | 0 | -9.0134752e-05 | -10.656297 | 6.537015 | 301.66138 | 303.33524 | -4.1947126
181.05666 | -3.1975675 | -3.6892712 | 0.00092459662 | 0 | 0 | -9.0491427e-05 | -10.656266 | 6.5366483 | 301.66229 | 303.33578 | -4.1946464
181.05668 | -3.1975675 | -3.6759906 | -0.0079079587 | 0 | 0 | -9.0640278e-05 | -10.656256 | 6.5366244 | 301.66324 | 303.33633 | -4.1960711
181.0567 | -3.1975677 | -3.6549816 | -0.0028443106 | 0 | 0 | -0.00094128028 | -10.598994 | 6.5408869 | 301.66415 | 303.33688 | -4.194766
181.05672 | -3.1975679 | -3.6598115 | 0.00051320088 | 0 | 0 | -0.001014799 | -10.594045 | 6.5348601 | 301.66507 | 303.33743 | -4.1946502
181.05674 | -3.1975684 | -3.6602683 | -0.0050140433 | 0 | 0 | -0.0010195646 | -10.593724 | 6.5428586 | 301.66599 | 303.33798 | -4.1960711
181.05676 | -3.1975687 | -3.6602969 | -0.0018667845 | 0 | 0 | -0.0010198391 | -10.593705 | 6.5371652 | 301.6669 | 303.33853 | -4.1954799
181.05678 | -3.1975689 | -3.6470544 | 0.0085805589 | 0 | 0 | -0.0010195561 | -10.593692 | 6.5387893 | 301.66782 | 303.33911 | -4.1961408
181.0568 | -3.1975691 | -3.6326673 | 0.0072976486 | 0 | 0 | 0.00093602872 | -10.517342 | 6.5368094 | 301.66873 | 303.33966 | -4.1961989
181.05682 | -3.1975694 | -3.6314487 | -0.0059022349 | 0 | 0 | 0.0011050453 | -10.510743 | 6.5409002 | 301.66965 | 303.34021 | -4.1962032
181.05684 | -3.1975698 | -3.6313694 | -0.0063132914 | 0 | 0 | 0.0011160012 | -10.510315 | 6.5433893 | 301.67059 | 303.34076 | -4.1962032
181.05686 | -3.1975701 | -3.6247449 | 0.00093539699 | 0 | 0 | 0.0011166324 | -10.51029 | 6.5414639 | 301.67151 | 303.34131 | -4.1962032
181.05688 | -3.1975701 | -3.6307905 | -0.0027937565 | 0 | 0 | 0.0011164593 | -10.510283 | 6.5370278 | 301.67242 | 303.34186 | -4.1962032
181.0569 | -3.1975703 | -3.6114647 | -0.0060323086 | 0 | 0 | -0.00024361811 | -10.472107 | 6.5345163 | 301.67334 | 303.34241 | -4.1962032
181.05692 | -3.1975708 | -3.6296446 | 0.0038600198 | 0 | 0 | -0.00036116631 | -10.468809 | 6.5364399 | 301.67426 | 303.34296 | -4.1954889
181.05694 | -3.197571 | -3.6180077 | 0.0098025892 | 0 | 0 | -0.0003687859 | -10.468595 | 6.540875 | 301.67517 | 303.34351 | -4.1975708
181.05696 | -3.1975713 | -3.603729 | 0.00013126897 | 0 | 0 | -0.00036922493 | -10.468583 | 6.5348587 | 301.67609 | 303.34406 | -4.1956081
181.05698 | -3.1975715 | -3.6223779 | -0.0079748221 | 0 | 0 | -0.00036933934 | -10.468579 | 6.5407276 | 301.677 | 303.3446 | -4.1961493
181.057 | -3.197572 | -3.610774 | -0.0013969031 | 0 | 0 | -0.00096484716 | -10.449491 | 6.541245 | 301.67792 | 303.34515 | -4.1961994
181.05702 | -3.1975722 | -3.6097364 | 0.00063831144 | 0 | 0 | -0.0010163154 | -10.447842 | 6.537014 | 301.67886 | 303.3457 | -4.1947742
181.05704 | -3.1975725 | -3.6096685 | -0.0057321014 | 0 | 0 | -0.0010196515 | -10.447735 | 6.5366483 | 301.67978 | 303.34625 | -4.1946507
181.05706 | -3.1975727 | -3.6096654 | -0.0012027996 | 0 | 0 | -0.0010198439 | -10.447728 | 6.536624 | 301.68069 | 303.34683 | -4.1953573
181.05708 | -3.1975729 | -3.6162853 | 0.0086388448 | 0 | 0 | -0.0010195563 | -10.447725 | 6.536623 | 301.68161 | 303.34738 | -4.1975622
181.0571 | -3.1975732 | -3.6102364 | 0.0043968521 | 0 | 0 | 0.00093602866 | -10.428637 | 6.5387554 | 301.68253 | 303.34793 | -4.1948934
181.05712 | -3.1975734 | -3.6097014 | -0.0083309244 | 0 | 0 | 0.0011050453 | -10.426988 | 6.5410719 | 301.68344 | 303.34848 | -4.1960869
181.05714 | -3.1975737 | -3.6096671 | -0.0057912804 | 0 | 0 | 0.0011160012 | -10.426881 | 6.5434003 | 301.68436 | 303.34903 | -4.1961956
181.05716 | -3.1975739 | -3.6162863 | 0.0024374952 | 0 | 0 | 0.0011166324 | -10.426874 | 6.5393319 | 301.68527 | 303.34958 | -4.1962028
181.05718 | -3.1975744 | -3.6168606 | -0.0033912975 | 0 | 0 | 0.0011164463 | -10.426874 | 6.5347118 | 301.68622 | 303.35013 | -4.1976328
181.0572 | -3.1975746 | -3.6301382 | -0.0068129264 | 0 | 0 | -0.00032871001 | -10.426874 | 6.5364528 | 301.68713 | 303.35068 | -4.1963267
181.05722 | -3.1975749 | -3.6180422 | 0.0045199459 | 0 | 0 | -0.00045361125 | -10.426874 | 6.5387435 | 301.68805 | 303.35123 | -4.1969256
181.05724 | -3.1975751 | -3.6169741 | 0.009860971 | 0 | 0 | -0.00046170747 | -10.426874 | 6.538939 | 301.68896 | 303.35178 | -4.1962652
181.05726 | -3.1975756 | -3.630147 | -0.00059119583 | 0 | 0 | -0.00046217398 | -10.426874 | 6.5432153 | 301.68988 | 303.35233 | -4.1954927
181.05728 | -3.1975758 | -3.6312873 | -0.0080372626 | 0 | 0 | -0.00046227695 | -10.42688 | 6.537189 | 301.6908 | 303.35287 | -4.1975713
181.0573 | -3.1975758 | -3.6313629 | -0.00067467184 | 0 | 0 | -0.00097270595 | -10.465057 | 6.5409236 | 301.69171 | 303.35342 | -4.1963224
181.05732 | -3.197576 | -3.6446109 | 0.00070084888 | 0 | 0 | -0.0010168211 | -10.468355 | 6.5348611 | 301.69263 | 303.35397 | -4.1947818
181.05734 | -3.1975763 | -3.6523767 | -0.005727713 | 0 | 0 | -0.0010196805 | -10.468569 | 6.5385942 | 301.69354 | 303.35455 | -4.1960802
181.05736 | -3.1975768 | -3.6530221 | 0.00097577769 | 0 | 0 | -0.0010198454 | -10.468581 | 6.5346646 | 301.69449 | 303.3551 | -4.1961951
181.05738 | -3.197577 | -3.6464443 | 0.011004889 | 0 | 0 | -0.0010195175 | -10.468588 | 6.5407138 | 301.6954 | 303.35565 | -4.1954885
181.0574 | -3.1975772 | -3.6591167 | 0.0031449404 | 0 | 0 | 0.0011909351 | -10.506764 | 6.5391126 | 301.69632 | 303.3562 | -4.1961417
181.05742 | -3.1975775 | -3.6602252 | -0.006990877 | 0 | 0 | 0.0013819791 | -10.510062 | 6.5410948 | 301.69724 | 303.35675 | -4.1961989
181.05744 | -3.197578 | -3.6669185 | -0.0049469578 | 0 | 0 | 0.0013943628 | -10.510276 | 6.5391364 | 301.69815 | 303.3573 | -4.1962032
181.05746 | -3.1975782 | -3.6674938 | 0.0017815767 | 0 | 0 | 0.0013950763 | -10.510288 | 6.5368314 | 301.69907 | 303.35785 | -4.1962032
181.05748 | -3.1975784 | -3.660912 | -0.0041744369 | 0 | 0 | 0.0013948429 | -10.510295 | 6.5345044 | 301.69998 | 303.3584 | -4.1962032
181.0575 | -3.1975787 | -3.6735852 | -0.0032485141 | 0 | 0 | -0.00039014022 | -10.548472 | 6.5407043 | 301.7009 | 303.35895 | -4.196918
181.05752 | -3.1975789 | -3.6813152 | 0.0070073465 | 0 | 0 | -0.00054441189 | -10.55177 | 6.5412436 | 301.70181 | 303.3595 | -4.1955504
181.05754 | -3.1975791 | -3.6885808 | 0.0093430178 | 0 | 0 | -0.0005544119 | -10.551984 | 6.5348816 | 301.70276 | 303.36005 | -4.1954308
181.05756 | -3.1975794 | -3.6891952 | -0.00064027455 | 0 | 0 | -0.0005549881 | -10.551996 | 6.5343308 | 301.70367 | 303.3606 | -4.1961374
181.05758 | -3.1975796 | -3.6958556 | -0.0058624418 | 0 | 0 | -0.0005550452 | -10.552012 | 6.5364275 | 301.70459 | 303.36115 | -4.1947703
181.0576 | -3.1975799 | -3.6964314 | 0.00023988436 | 0 | 0 | -0.0007253018 | -10.647449 | 6.5344777 | 301.70551 | 303.36169 | -4.1960797
181.05762 | -3.1975803 | -3.7030916 | 0.0022277567 | 0 | 0 | -0.00074001652 | -10.655697 | 6.5385695 | 301.70642 | 303.36224 | -4.1976247
181.05764 | -3.1975806 | -3.7169063 | -0.0041446756 | 0 | 0 | -0.00074097037 | -10.656233 | 6.5367947 | 301.70734 | 303.36282 | -4.1977553
181.05766 | -3.1975808 | -3.7048459 | 0.0025624128 | 0 | 0 | -0.00074102532 | -10.656264 | 6.5366349 | 301.70825 | 303.36337 | -4.1963348
181.05768 | -3.1975811 | -3.7037787 | 0.011865451 | 0 | 0 | -0.00074071757 | -10.656268 | 6.5387559 | 301.70917 | 303.36392 | -4.1976409
181.0577 | -3.1975815 | -3.7103319 | 0.0039425213 | 0 | 0 | 0.0012994645 | -10.675356 | 6.5410709 | 301.71011 | 303.36447 | -4.1963267
181.05772 | -3.1975815 | -3.7241418 | -0.0076494967 | 0 | 0 | 0.0014757924 | -10.677005 | 6.537004 | 301.71103 | 303.36502 | -4.1969256
181.05774 | -3.1975818 | -3.7187028 | -0.0028273866 | 0 | 0 | 0.0014872222 | -10.677112 | 6.5387793 | 301.71194 | 303.36557 | -4.1962652
181.05776 | -3.197582 | -3.7248261 | 0.0019661069 | 0 | 0 | 0.0014878806 | -10.677119 | 6.5346761 | 301.71286 | 303.36612 | -4.194778
181.05778 | -3.1975825 | -3.7121251 | -0.0034369095 | 0 | 0 | 0.0014876443 | -10.677122 | 6.5385823 | 301.71378 | 303.36667 | -4.1960802
181.0578 | -3.1975827 | -3.7242584 | -0.0024585051 | 0 | 0 | -0.00029732144 | -10.69621 | 6.5346632 | 301.71469 | 303.36722 | -4.1961951
181.05782 | -3.197583 | -3.7253318 | 0.0092530828 | 0 | 0 | -0.00045159162 | -10.697859 | 6.5385818 | 301.71561 | 303.36777 | -4.1962028
181.05784 | -3.1975832 | -3.732024 | 0.0095354151 | 0 | 0 | -0.00046159155 | -10.697966 | 6.5367947 | 301.71652 | 303.36832 | -4.1954885
181.05786 | -3.1975834 | -3.7392192 | -0.0020795451 | 0 | 0 | -0.00046216772 | -10.697973 | 6.534502 | 301.71744 | 303.36887 | -4.1961417
181.05788 | -3.1975839 | -3.7265873 | -0.0059869727 | 0 | 0 | -0.00046223775 | -10.697979 | 6.5385709 | 301.71838 | 303.36942 | -4.1961989
181.0579 | -3.1975842 | -3.7321033 | 0.0016831822 | 0 | 0 | -0.00071745401 | -10.736156 | 6.5389271 | 301.7193 | 303.36996 | -4.1962032
181.05792 | -3.1975844 | -3.7326057 | 0.00017463646 | 0 | 0 | -0.00073951163 | -10.739454 | 6.53895 | 301.72021 | 303.37054 | -4.1976328
181.05794 | -3.1975844 | -3.7458804 | -0.0050508757 | 0 | 0 | -0.00074094132 | -10.739668 | 6.5368195 | 301.72113 | 303.37109 | -4.1963267
181.05796 | -3.1975849 | -3.7404065 | 0.0039396309 | 0 | 0 | -0.00074102374 | -10.73968 | 6.5366354 | 301.72205 | 303.37164 | -4.1962109
181.05798 | -3.1975851 | -3.7465284 | 0.011985952 | 0 | 0 | -0.00074071746 | -10.73969 | 6.5366225 | 301.72296 | 303.37219 | -4.1954894
181.058 | -3.1975853 | -3.7404478 | 0.0024978076 | 0 | 0 | 0.0012994645 | -10.796952 | 6.5344901 | 301.72388 | 303.37274 | -4.1961417
181.05802 | -3.1975856 | -3.746532 | -0.007774475 | 0 | 0 | 0.0014757924 | -10.801901 | 6.5364385 | 301.72479 | 303.37329 | -4.1961989
181.05804 | -3.1975861 | -3.7470663 | -0.0021098431 | 0 | 0 | 0.0014872222 | -10.802222 | 6.5387421 | 301.72571 | 303.37384 | -4.1962032
181.05806 | -3.1975863 | -3.7272406 | 0.0034808028 | 0 | 0 | 0.0014878806 | -10.802241 | 6.5368066 | 301.72665 | 303.37439 | -4.1962032
181.05808 | -3.1975865 | -3.7453885 | -0.0040325434 | 0 | 0 | 0.0014876314 | -10.802242 | 6.5387664 | 301.72757 | 303.37494 | -4.1962032
181.0581 | -3.1975868 | -3.7403719 | -0.0010611082 | 0 | 0 | -0.00038229392 | -10.802242 | 6.5346751 | 301.72849 | 303.37549 | -4.1947751
181.05812 | -3.197587 | -3.7332835 | 0.0093748588 | 0 | 0 | -0.00054390705 | -10.802242 | 6.5385823 | 301.7294 | 303.37604 | -4.1975093
181.05814 | -3.1975873 | -3.732681 | 0.0088169416 | 0 | 0 | -0.00055438298 | -10.802242 | 6.5346627 | 301.73032 | 303.37659 | -4.1963181
181.05816 | -3.1975875 | -3.7392621 | -0.0028680367 | 0 | 0 | -0.00055498659 | -10.802242 | 6.534317 | 301.73123 | 303.37714 | -4.1947818
181.05818 | -3.1975877 | -3.7332091 | -0.0053275004 | 0 | 0 | -0.00055503217 | -10.802236 | 6.5342946 | 301.73215 | 303.37769 | -4.1960802
181.0582 | -3.197588 | -3.7194314 | 0.0017416512 | 0 | 0 | -0.00064012629 | -10.76406 | 6.538558 | 301.73306 | 303.37827 | -4.194766
181.05822 | -3.1975884 | -3.7182529 | 0.00017867937 | 0 | 0 | -0.00064748072 | -10.760762 | 6.5389256 | 301.73401 | 303.37881 | -4.1946502
181.05824 | -3.1975887 | -3.7247977 | -0.003598819 | 0 | 0 | -0.00064795744 | -10.760548 | 6.5368185 | 301.73492 | 303.37936 | -4.1960711
181.05826 | -3.1975889 | -3.725364 | 0.0047913999 | 0 | 0 | -0.00064798491 | -10.760536 | 6.5408998 | 301.73584 | 303.37991 | -4.1961946
181.05828 | -3.1975892 | -3.7121589 | 0.012056746 | 0 | 0 | -0.00064768858 | -10.760526 | 6.5369921 | 301.73676 | 303.38046 | -4.1962028
181.0583 | -3.1975896 | -3.7176378 | 0.0017771305 | 0 | 0 | 0.001307331 | -10.703263 | 6.5366459 | 301.73767 | 303.38101 | -4.1962032
181.05832 | -3.1975899 | -3.7181342 | -0.0063850787 | 0 | 0 | 0.0014762986 | -10.698314 | 6.534492 | 301.73859 | 303.38156 | -4.1954885
181.05834 | -3.1975899 | -3.7049208 | -0.0012623573 | 0 | 0 | 0.0014872511 | -10.697993 | 6.5407033 | 301.7395 | 303.38211 | -4.1947126
181.05836 | -3.1975901 | -3.6772954 | 0.0020988972 | 0 | 0 | 0.0014878822 | -10.697974 | 6.541244 | 301.74042 | 303.38266 | -4.1960754
181.05838 | -3.1975904 | -3.6881757 | -0.0041532293 | 0 | 0 | 0.0014876315 | -10.697964 | 6.5370135 | 301.74133 | 303.38321 | -4.1961946
181.0584 | -3.1975908 | -3.6957874 | 0.0011093569 | 0 | 0 | -0.00038229392 | -10.640702 | 6.5345154 | 301.74228 | 303.38376 | -4.1976328
181.05842 | -3.1975911 | -3.6898034 | 0.011740323 | 0 | 0 | -0.00054390705 | -10.635753 | 6.5385718 | 301.74319 | 303.38431 | -4.1963267
181.05844 | -3.1975913 | -3.6826484 | 0.006839125 | 0 | 0 | -0.00055438298 | -10.635432 | 6.5367951 | 301.74411 | 303.38486 | -4.1962109
181.05846 | -3.1975915 | -3.6687989 | -0.0044949856 | 0 | 0 | -0.00055498659 | -10.635413 | 6.5408983 | 301.74503 | 303.38541 | -4.1947746
181.05848 | -3.197592 | -3.6676147 | -0.0047380314 | 0 | 0 | -0.00055501919 | -10.635403 | 6.5391245 | 301.74594 | 303.38596 | -4.1960793
181.0585 | -3.1975923 | -3.6609168 | 0.0025216942 | 0 | 0 | -0.00055502087 | -10.578141 | 6.5410948 | 301.74686 | 303.38654 | -4.1961951
181.05852 | -3.1975925 | -3.6603415 | -0.0012076718 | 0 | 0 | -0.00055502093 | -10.573192 | 6.5348725 | 301.74777 | 303.38708 | -4.1962028
181.05854 | -3.1975927 | -3.6669223 | -0.0044451896 | 0 | 0 | -0.00055502093 | -10.572871 | 6.5385962 | 301.74869 | 303.38763 | -4.1962032
181.05856 | -3.197593 | -3.6476288 | 0.0068988218 | 0 | 0 | -0.00055502093 | -10.572852 | 6.5431929 | 301.74963 | 303.38818 | -4.1962032
181.05858 | -3.1975932 | -3.6459472 | 0.012240467 | 0 | 0 | -0.00055473606 | -10.572842 | 6.5371871 | 301.75055 | 303.38873 | -4.1962032
181.0586 | -3.1975935 | -3.6325943 | 0.0017891844 | 0 | 0 | 0.0013151912 | -10.515579 | 6.5366592 | 301.75146 | 303.38928 | -4.1962032
181.05862 | -3.1975937 | -3.6248224 | -0.0056579905 | 0 | 0 | 0.0014768044 | -10.51063 | 6.5408897 | 301.75238 | 303.38983 | -4.1962032
181.05864 | -3.1975939 | -3.6241767 | -0.00047315023 | 0 | 0 | 0.0014872802 | -10.510309 | 6.5412564 | 301.7533 | 303.39038 | -4.1962032
181.05866 | -3.1975944 | -3.6307566 | 0.002892138 | 0 | 0 | 0.0014878839 | -10.51029 | 6.5434122 | 301.75421 | 303.39093 | -4.1962032
181.05868 | -3.1975946 | -3.6313245 | -0.0033607185 | 0 | 0 | 0.0014876444 | -10.510283 | 6.5393324 | 301.75513 | 303.39148 | -4.1962032
181.0587 | -3.1975949 | -3.6181185 | 0.0011762599 | 0 | 0 | -0.00029732141 | -10.472107 | 6.5347123 | 301.75604 | 303.39203 | -4.196918
181.05872 | -3.1975951 | -3.6169765 | 0.011018237 | 0 | 0 | -0.00045159162 | -10.468809 | 6.5407166 | 301.75696 | 303.39258 | -4.1962647
181.05874 | -3.1975956 | -3.6169004 | 0.0060500922 | 0 | 0 | -0.00046159155 | -10.468595 | 6.5391135 | 301.7579 | 303.39313 | -4.1976366
181.05876 | -3.1975956 | -3.6036537 | -0.0060141678 | 0 | 0 | -0.00046216772 | -10.468583 | 6.5453596 | 301.75882 | 303.39368 | -4.1963267
181.05878 | -3.1975958 | -3.6025074 | -0.0034160418 | 0 | 0 | -0.00046218591 | -10.46857 | 6.5395055 | 301.75974 | 303.39426 | -4.1962109
181.0588 | -3.1975961 | -3.5891905 | 0.0033648445 | 0 | 0 | -0.00037710866 | -10.39222 | 6.5389876 | 301.76065 | 303.39481 | -4.1962037
181.05882 | -3.1975965 | -3.5880439 | -0.002588863 | 0 | 0 | -0.00036975561 | -10.385621 | 6.5389538 | 301.76157 | 303.39536 | -4.1962032
181.05884 | -3.1975968 | -3.6012096 | -0.0038407112 | 0 | 0 | -0.00036927898 | -10.385193 | 6.5389524 | 301.76248 | 303.3959 | -4.196918
181.05886 | -3.197597 | -3.5891073 | 0.0069534238 | 0 | 0 | -0.0003692515 | -10.385168 | 6.5410843 | 301.7634 | 303.39645 | -4.1962647
181.05888 | -3.1975973 | -3.588037 | 0.010791278 | 0 | 0 | -0.0003690169 | -10.385161 | 6.5391369 | 301.76431 | 303.397 | -4.1976361
181.0589 | -3.1975975 | -3.5879653 | 0.00021127495 | 0 | 0 | 0.0011609808 | -10.346984 | 6.5432296 | 301.76523 | 303.39755 | -4.195612
181.05892 | -3.197598 | -3.5747187 | -0.005791659 | 0 | 0 | 0.0012932146 | -10.343686 | 6.5435858 | 301.76617 | 303.3981 | -4.1961493
181.05894 | -3.1975982 | -3.5735762 | -0.00048208787 | 0 | 0 | 0.0013017862 | -10.343472 | 6.5372119 | 301.76709 | 303.39865 | -4.1961994
181.05896 | -3.1975985 | -3.5867443 | 0.00071352127 | 0 | 0 | 0.00130228 | -10.34346 | 6.5345287 | 301.76801 | 303.3992 | -4.1976328
181.05898 | -3.1975985 | -3.5878835 | -0.0042741997 | 0 | 0 | 0.0013020477 | -10.343459 | 6.5407057 | 301.76892 | 303.39975 | -4.1963267
181.059 | -3.1975989 | -3.581336 | 0.0025539352 | 0 | 0 | -0.00039798699 | -10.343459 | 6.541244 | 301.76984 | 303.4003 | -4.1969256
181.05902 | -3.1975992 | -3.5807681 | 0.011138792 | 0 | 0 | -0.00054491684 | -10.343459 | 6.5391469 | 301.77075 | 303.40085 | -4.1962652
181.05904 | -3.1975994 | -3.5807321 | 0.0046059024 | 0 | 0 | -0.00055444089 | -10.343459 | 6.5410972 | 301.77167 | 303.4014 | -4.1969209
181.05906 | -3.1975996 | -3.5873513 | -0.0083173057 | 0 | 0 | -0.00055498967 | -10.343459 | 6.5412688 | 301.77258 | 303.40198 | -4.1948361
181.05908 | -3.1976001 | -3.5879216 | -0.0043387897 | 0 | 0 | -0.00055500638 | -10.343459 | 6.5370159 | 301.77353 | 303.40253 | -4.1967983
181.0591 | -3.1976004 | -3.5747182 | 0.0025630053 | 0 | 0 | -0.00047004828 | -10.343459 | 6.5366488 | 301.77444 | 303.40308 | -4.1962566
181.05912 | -3.1976006 | -3.5868182 | -0.0033824984 | 0 | 0 | -0.00046270553 | -10.343459 | 6.5408883 | 301.77536 | 303.40363 | -4.1962066
181.05914 | -3.1976008 | -3.5878906 | -0.002455249 | 0 | 0 | -0.00046222954 | -10.343459 | 6.5391235 | 301.77628 | 303.40417 | -4.1954894
181.05916 | -3.1976011 | -3.601203 | 0.0070744273 | 0 | 0 | -0.00046220212 | -10.343459 | 6.5389633 | 301.77719 | 303.40472 | -4.1961417
181.05918 | -3.1976013 | -3.6023486 | 0.0093471119 | 0 | 0 | -0.00046198047 | -10.343465 | 6.5389528 | 301.77811 | 303.40527 | -4.1961989
181.0592 | -3.1976016 | -3.582562 | -0.0020919719 | 0 | 0 | 0.00098317745 | -10.381642 | 6.5410843 | 301.77902 | 303.40582 | -4.1962032
181.05922 | -3.1976018 | -3.6007144 | -0.0074397326 | 0 | 0 | 0.0011080791 | -10.38494 | 6.5391369 | 301.77994 | 303.40637 | -4.1962032
181.05924 | -3.197602 | -3.6089425 | -0.00062022597 | 0 | 0 | 0.0011161753 | -10.385154 | 6.5432291 | 301.78085 | 303.40692 | -4.1962032
181.05926 | -3.1976025 | -3.6162405 | 0.00070443877 | 0 | 0 | 0.0011166418 | -10.385166 | 6.5393214 | 301.7818 | 303.40747 | -4.1962032
181.05928 | -3.1976027 | -3.6168568 | -0.0057273949 | 0 | 0 | 0.0011164079 | -10.385173 | 6.5411086 | 301.78271 | 303.40802 | -4.1954885
181.0593 | -3.197603 | -3.6235149 | 0.0017021871 | 0 | 0 | -0.00058396335 | -10.423349 | 6.5412698 | 301.78363 | 303.40857 | -4.1947126
181.05932 | -3.1976032 | -3.6042287 | 0.011793728 | 0 | 0 | -0.00073092233 | -10.426647 | 6.5412807 | 301.78455 | 303.40912 | -4.1960754
181.05934 | -3.1976037 | -3.6224127 | 0.0017599461 | 0 | 0 | -0.00074044825 | -10.426861 | 6.5370173 | 301.78546 | 303.4097 | -4.196909
181.05936 | -3.1976039 | -3.6240215 | -0.0078379987 | 0 | 0 | -0.0007409972 | -10.426873 | 6.543045 | 301.78638 | 303.41025 | -4.1962647
181.05938 | -3.1976039 | -3.6307476 | -0.0028398237 | 0 | 0 | -0.00074096204 | -10.42688 | 6.539309 | 301.78729 | 303.4108 | -4.1954923
181.0594 | -3.1976042 | -3.6313279 | 0.00051356864 | 0 | 0 | -0.00031553512 | -10.465057 | 6.5389748 | 301.78821 | 303.41135 | -4.1954269
181.05942 | -3.1976044 | -3.6446056 | -0.0042879628 | 0 | 0 | -0.00027876647 | -10.468355 | 6.5346885 | 301.78912 | 303.4119 | -4.1954226
181.05944 | -3.1976049 | -3.6325121 | -0.0032557365 | 0 | 0 | -0.00027638307 | -10.468569 | 6.5385828 | 301.79007 | 303.41245 | -4.1961374
181.05946 | -3.1976051 | -3.6446853 | 0.00845927 | 0 | 0 | -0.00027624576 | -10.468581 | 6.5367951 | 301.79099 | 303.41299 | -4.1961989
181.05948 | -3.1976054 | -3.6523819 | 0.0080155181 | 0 | 0 | -0.00027607 | -10.468591 | 6.5366344 | 301.7919 | 303.41354 | -4.1962032
181.0595 | -3.1976056 | -3.6596453 | -0.0036614605 | 0 | 0 | 0.00082892895 | -10.525853 | 6.5366235 | 301.79282 | 303.41409 | -4.1962032
181.05952 | -3.1976061 | -3.66026 | -0.0082989503 | 0 | 0 | 0.0009244312 | -10.530802 | 6.5408869 | 301.79373 | 303.41464 | -4.1954885
181.05954 | -3.1976063 | -3.6669185 | 0.00076014944 | 0 | 0 | 0.00093062175 | -10.531123 | 6.5348592 | 301.79465 | 303.41519 | -4.1961417
181.05956 | -3.1976066 | -3.6542528 | 0.00082545675 | 0 | 0 | 0.00093097845 | -10.531142 | 6.5385947 | 301.79556 | 303.41574 | -4.1961989
181.05958 | -3.1976068 | -3.6663878 | -0.0049929023 | 0 | 0 | 0.00093077758 | -10.531149 | 6.538929 | 301.79648 | 303.41629 | -4.1962032
181.0596 | -3.197607 | -3.6674614 | 0.0039430941 | 0 | 0 | -0.00051448587 | -10.569326 | 6.5410829 | 301.79742 | 303.41684 | -4.1962032
181.05962 | -3.1976073 | -3.6741545 | 0.0098079378 | 0 | 0 | -0.00063939655 | -10.572624 | 6.5391364 | 301.79834 | 303.41739 | -4.1947746
181.05964 | -3.1976075 | -3.6879723 | 0.00085774413 | 0 | 0 | -0.00064749335 | -10.572838 | 6.5389643 | 301.79926 | 303.41797 | -4.1960793
181.05966 | -3.1976078 | -3.6825316 | -0.008638544 | 0 | 0 | -0.00064795988 | -10.57285 | 6.5410852 | 301.80017 | 303.41852 | -4.1954803
181.05968 | -3.197608 | -3.6754158 | -0.0029072177 | 0 | 0 | -0.00064793322 | -10.572854 | 6.5412683 | 301.80109 | 303.41907 | -4.1961408
181.0597 | -3.1976085 | -3.6814327 | 0.0012345546 | 0 | 0 | -0.00030766858 | -10.591941 | 6.5370164 | 301.802 | 303.41962 | -4.1947699
181.05972 | -3.1976087 | -3.6885865 | -0.0049515814 | 0 | 0 | -0.0002782603 | -10.59359 | 6.5387812 | 301.80292 | 303.42017 | -4.1932211
181.05974 | -3.1976089 | -3.6825724 | -0.0018627332 | 0 | 0 | -0.00027635403 | -10.593697 | 6.5432076 | 301.80383 | 303.42072 | -4.1959481
181.05976 | -3.1976092 | -3.6820412 | 0.0085807918 | 0 | 0 | -0.00027624419 | -10.593704 | 6.552114 | 301.80475 | 303.42126 | -4.1976166
181.05978 | -3.1976097 | -3.6952496 | 0.0072976612 | 0 | 0 | -0.00027608284 | -10.593713 | 6.5422139 | 301.80569 | 303.42181 | -4.1977553
181.0598 | -3.1976097 | -3.7030122 | -0.0059022335 | 0 | 0 | 0.00074405881 | -10.650975 | 6.5392094 | 301.80661 | 303.42236 | -4.1977644
181.05982 | -3.1976099 | -3.6970365 | -0.0063132914 | 0 | 0 | 0.00083222712 | -10.655924 | 6.5432329 | 301.80753 | 303.42291 | -4.1970496
181.05984 | -3.1976101 | -3.6898854 | 0.00093561818 | 0 | 0 | 0.00083794229 | -10.656245 | 6.5414543 | 301.80844 | 303.42346 | -4.1962733
181.05986 | -3.1976106 | -3.6958992 | -0.0013419219 | 0 | 0 | 0.00083827152 | -10.656264 | 6.5412927 | 301.80936 | 303.42401 | -4.196207
181.05988 | -3.1976109 | -3.6964307 | -0.0051805517 | 0 | 0 | 0.00083808211 | -10.656265 | 6.5391498 | 301.81027 | 303.42456 | -4.1954894
181.0599 | -3.1976111 | -3.6832266 | 0.0039311443 | 0 | 0 | -0.00052232429 | -10.656265 | 6.5389638 | 301.81119 | 303.42511 | -4.1961417
181.05992 | -3.1976113 | -3.7019472 | 0.011258961 | 0 | 0 | -0.00063990091 | -10.656265 | 6.5368204 | 301.8121 | 303.42569 | -4.1961989
181.05994 | -3.1976116 | -3.703589 | 0.00098317582 | 0 | 0 | -0.00064752228 | -10.656265 | 6.5366354 | 301.81305 | 303.42624 | -4.1962032
181.05996 | -3.197612 | -3.6970766 | -0.008630191 | 0 | 0 | -0.00064796145 | -10.656265 | 6.5387549 | 301.81396 | 303.42679 | -4.1962032
181.05998 | -3.1976123 | -3.7097509 | -0.0014549148 | 0 | 0 | -0.00064790749 | -10.656271 | 6.5368075 | 301.81488 | 303.42734 | -4.1962032
181.06 | -3.1976125 | -3.6976173 | 0.0020862264 | 0 | 0 | -0.00013764523 | -10.694448 | 6.5408993 | 301.8158 | 303.42789 | -4.1962032
181.06002 | -3.1976125 | -3.7031653 | -0.0056067426 | 0 | 0 | -9.3544491e-05 | -10.697746 | 6.5369925 | 301.81671 | 303.42844 | -4.1962032
181.06004 | -3.197613 | -3.6970491 | -0.00046828002 | 0 | 0 | -9.0685848e-05 | -10.69796 | 6.5409112 | 301.81763 | 303.42899 | -4.1947746
181.06006 | -3.1976132 | -3.7163687 | 0.0094287042 | 0 | 0 | -9.0521135e-05 | -10.697972 | 6.5369925 | 301.81854 | 303.42953 | -4.1960797
181.06008 | -3.1976135 | -3.6849451 | 0.0066418406 | 0 | 0 | -9.0395675e-05 | -10.697961 | 6.5366464 | 301.81946 | 303.43008 | -4.1976247
181.0601 | -3.1976137 | -3.6888154 | -0.0074120918 | 0 | 0 | 0.0006747588 | -10.621611 | 6.5344925 | 301.82037 | 303.43063 | -4.1963258
181.06012 | -3.1976142 | -3.6958284 | -0.0057161716 | 0 | 0 | 0.00074088917 | -10.615012 | 6.5428352 | 301.82132 | 303.43118 | -4.1962109
181.06014 | -3.1976144 | -3.6898065 | 0.0017161032 | 0 | 0 | 0.00074517581 | -10.614584 | 6.5371642 | 301.82224 | 303.43173 | -4.1962037
181.06016 | -3.1976147 | -3.6892731 | -0.0027273963 | 0 | 0 | 0.00074542279 | -10.614559 | 6.5409222 | 301.82315 | 303.43228 | -4.1947751
181.06018 | -3.1976149 | -3.689239 | -0.0060276994 | 0 | 0 | 0.0007452289 | -10.614561 | 6.5391264 | 301.82407 | 303.43283 | -4.1975093
181.0602 | -3.1976151 | -3.6958551 | 0.0060392395 | 0 | 0 | -0.00061535032 | -10.633649 | 6.5453596 | 301.82498 | 303.43341 | -4.1963186
181.06022 | -3.1976154 | -3.6765637 | 0.010716241 | 0 | 0 | -0.0007329419 | -10.635298 | 6.5373735 | 301.8259 | 303.43396 | -4.1962104
181.06024 | -3.1976156 | -3.6748831 | -0.00052011415 | 0 | 0 | -0.00074056425 | -10.635405 | 6.5409355 | 301.82681 | 303.43451 | -4.1954894
181.06026 | -3.1976159 | -3.6681528 | -0.0080327149 | 0 | 0 | -0.00074100343 | -10.635412 | 6.5391269 | 301.82773 | 303.43506 | -4.1961417
181.06028 | -3.1976161 | -3.6675744 | -0.00067430123 | 0 | 0 | -0.00074092351 | -10.635403 | 6.5410953 | 301.82864 | 303.43561 | -4.1961989
181.0603 | -3.1976166 | -3.6675358 | 0.0014264092 | 0 | 0 | -6.0384376e-05 | -10.578141 | 6.5370049 | 301.82959 | 303.43616 | -4.1962032
181.06032 | -3.1976168 | -3.6609135 | -0.0049388376 | 0 | 0 | -1.5669953e-06 | -10.573192 | 6.5409117 | 301.83051 | 303.43671 | -4.1962032
181.06034 | -3.1976171 | -3.6669593 | 0.00031706691 | 0 | 0 | 2.2455981e-06 | -10.572871 | 6.5391245 | 301.83142 | 303.43726 | -4.1962032
181.06036 | -3.1976173 | -3.6476328 | 0.010220537 | 0 | 0 | 2.4652743e-06 | -10.572852 | 6.5389628 | 301.83234 | 303.43781 | -4.1962032
181.06038 | -3.1976175 | -3.6591926 | 0.0052561425 | 0 | 0 | 2.5548393e-06 | -10.572848 | 6.5346885 | 301.83325 | 303.43835 | -4.1962032
181.0604 | -3.197618 | -3.6536078 | -0.0082595022 | 0 | 0 | 0.00051259453 | -10.55376 | 6.5385828 | 301.83417 | 303.4389 | -4.1962032
181.06042 | -3.197618 | -3.6597211 | -0.0050606551 | 0 | 0 | 0.00055667601 | -10.552111 | 6.5346642 | 301.83508 | 303.43945 | -4.1962032
181.06044 | -3.1976182 | -3.6403966 | 0.0010479508 | 0 | 0 | 0.00055953342 | -10.552004 | 6.5428467 | 301.836 | 303.44 | -4.1962032
181.06046 | -3.1976185 | -3.6387143 | -0.0035124249 | 0 | 0 | 0.00055969809 | -10.551997 | 6.5392971 | 301.83694 | 303.44055 | -4.196918
181.06048 | -3.197619 | -3.6319816 | -0.0046415213 | 0 | 0 | 0.00055955158 | -10.551985 | 6.5411062 | 301.83786 | 303.4411 | -4.1962647
181.0605 | -3.1976192 | -3.6181605 | 0.0076119937 | 0 | 0 | -0.00046077263 | -10.475635 | 6.5391383 | 301.83878 | 303.44168 | -4.1976366
181.06052 | -3.1976194 | -3.6169779 | 0.0093979873 | 0 | 0 | -0.00054895668 | -10.469036 | 6.5410957 | 301.83969 | 303.44223 | -4.1963267
181.06054 | -3.1976197 | -3.6102805 | 8.940461e-05 | 0 | 0 | -0.00055467285 | -10.468608 | 6.534873 | 301.84061 | 303.44278 | -4.1962109
181.06056 | -3.1976202 | -3.609704 | -0.0072511849 | 0 | 0 | -0.00055500213 | -10.468583 | 6.5407271 | 301.84152 | 303.44333 | -4.1962037
181.06058 | -3.1976204 | -3.6096663 | 0.00011838543 | 0 | 0 | -0.00055492925 | -10.468573 | 6.5348487 | 301.84244 | 303.44388 | -4.1962032
181.0606 | -3.1976206 | -3.6096642 | 0.0014933494 | 0 | 0 | 4.0399798e-05 | -10.411311 | 6.5407262 | 301.84335 | 303.44443 | -4.1976328
181.06062 | -3.1976209 | -3.6096642 | -0.0056607006 | 0 | 0 | 9.1852686e-05 | -10.406362 | 6.5369802 | 301.84427 | 303.44498 | -4.1963267
181.06064 | -3.1976209 | -3.6096613 | 0.00098031084 | 0 | 0 | 9.5187905e-05 | -10.406041 | 6.5366464 | 301.84521 | 303.44553 | -4.1954966
181.06066 | -3.1976213 | -3.5897965 | 0.012458043 | 0 | 0 | 9.538007e-05 | -10.406022 | 6.5408878 | 301.84613 | 303.44608 | -4.1961417
181.06068 | -3.1976216 | -3.5814586 | 0.0054485081 | 0 | 0 | 9.5455202e-05 | -10.406009 | 6.5391231 | 301.84705 | 303.44662 | -4.1954846
181.0607 | -3.1976218 | -3.5807757 | -0.0067942766 | 0 | 0 | 0.00052045024 | -10.329658 | 6.5368309 | 301.84796 | 303.44717 | -4.1961412
181.06072 | -3.1976221 | -3.5873537 | -0.0034826736 | 0 | 0 | 0.00055718154 | -10.323059 | 6.5366364 | 301.84888 | 303.44772 | -4.1969137
181.06074 | -3.1976225 | -3.5879219 | 0.001181375 | 0 | 0 | 0.00055956241 | -10.322631 | 6.5387559 | 301.84979 | 303.44827 | -4.1962647
181.06076 | -3.1976228 | -3.574717 | -0.0049551027 | 0 | 0 | 0.00055969966 | -10.322606 | 6.5410709 | 301.85071 | 303.44882 | -4.1969213
181.06078 | -3.197623 | -3.5801938 | -0.0018629382 | 0 | 0 | 0.00055960345 | -10.322605 | 6.5370049 | 301.85162 | 303.4494 | -4.1962652
181.0608 | -3.1976233 | -3.5674496 | 0.0085812239 | 0 | 0 | -0.00012060811 | -10.322605 | 6.5451775 | 301.85254 | 303.44995 | -4.196207
181.06082 | -3.1976237 | -3.5663371 | 0.010202403 | 0 | 0 | -0.00017939712 | -10.322605 | 6.541625 | 301.85349 | 303.4505 | -4.1962032
181.06084 | -3.1976237 | -3.5596435 | -0.0027469224 | 0 | 0 | -0.00018320787 | -10.322605 | 6.5370383 | 301.8544 | 303.45105 | -4.1962032
181.06086 | -3.197624 | -3.5590703 | -0.0060460088 | 0 | 0 | -0.00018342743 | -10.322605 | 6.5345173 | 301.85532 | 303.4516 | -4.196918
181.06088 | -3.1976242 | -3.5788944 | 0.00095337996 | 0 | 0 | -0.00018338747 | -10.322605 | 6.5364394 | 301.85623 | 303.45215 | -4.1976948
181.0609 | -3.1976244 | -3.5673656 | 0.0022896547 | 0 | 0 | 0.00015674111 | -10.322605 | 6.5366111 | 301.85715 | 303.4527 | -4.1963305
181.06092 | -3.1976249 | -3.5597098 | -0.0048667155 | 0 | 0 | 0.00018613759 | -10.322605 | 6.538754 | 301.85806 | 303.45325 | -4.1962113
181.06094 | -3.1976252 | -3.552449 | 0.0039514871 | 0 | 0 | 0.00018804309 | -10.322605 | 6.5389395 | 301.85898 | 303.4538 | -4.1976328
181.06096 | -3.1976254 | -3.5518365 | 0.011260353 | 0 | 0 | 0.00018815289 | -10.322605 | 6.5389519 | 301.85989 | 303.45435 | -4.195612
181.06098 | -3.1976256 | -3.5584161 | 0.0024351841 | 0 | 0 | 0.00018815883 | -10.322596 | 6.5410843 | 301.86084 | 303.4549 | -4.1961493
181.061 | -3.1976261 | -3.5457463 | -0.0070522544 | 0 | 0 | 0.00018815913 | -10.265334 | 6.5370035 | 301.86176 | 303.45544 | -4.1961994
181.06102 | -3.1976264 | -3.5578818 | -0.0020473062 | 0 | 0 | 0.00018815915 | -10.260385 | 6.5345144 | 301.86267 | 303.45599 | -4.1962032
181.06104 | -3.1976266 | -3.5655744 | 0.0034849693 | 0 | 0 | 0.00018815915 | -10.260064 | 6.5364399 | 301.86359 | 303.45654 | -4.1976328
181.06106 | -3.1976266 | -3.5595946 | -0.0033067632 | 0 | 0 | 0.00018815915 | -10.260045 | 6.5387435 | 301.8645 | 303.45712 | -4.1963267
181.06108 | -3.1976271 | -3.5524442 | -0.00027188865 | 0 | 0 | 0.00018813326 | -10.260041 | 6.5410705 | 301.86542 | 303.45767 | -4.1954966
181.0611 | -3.1976273 | -3.5650787 | 0.01089364 | 0 | 0 | 1.817683e-05 | -10.240954 | 6.539135 | 301.86633 | 303.45822 | -4.1968565
181.06112 | -3.1976275 | -3.5595639 | 0.010399179 | 0 | 0 | 3.487921e-06 | -10.239305 | 6.5368319 | 301.86725 | 303.45877 | -4.1962609
181.06114 | -3.1976278 | -3.5656867 | -0.0034595495 | 0 | 0 | 2.5357749e-06 | -10.239198 | 6.5387669 | 301.86816 | 303.45932 | -4.1976366
181.06116 | -3.197628 | -3.5794675 | -0.0053813565 | 0 | 0 | 2.4809137e-06 | -10.239191 | 6.5282788 | 301.86911 | 303.45987 | -4.1963267
181.06118 | -3.1976285 | -3.574024 | 0.0031907698 | 0 | 0 | 2.5426987e-06 | -10.2392 | 6.5380287 | 301.87003 | 303.46042 | -4.195497
181.0612 | -3.1976287 | -3.5602875 | 0.0010303027 | 0 | 0 | 0.00042757127 | -10.296462 | 6.5346284 | 301.87094 | 303.46097 | -4.1975718
181.06122 | -3.197629 | -3.5723548 | -0.003528032 | 0 | 0 | 0.00046430546 | -10.301411 | 6.5407119 | 301.87186 | 303.46152 | -4.1963229
181.06124 | -3.1976292 | -3.5866654 | 0.00406976 | 0 | 0 | 0.00046668659 | -10.301732 | 6.5391126 | 301.87277 | 303.46207 | -4.1962109
181.06126 | -3.1976295 | -3.5878799 | 0.012720633 | 0 | 0 | 0.00046682378 | -10.301751 | 6.5410948 | 301.87369 | 303.46262 | -4.1962037
181.06128 | -3.1976297 | -3.5879581 | 0.0025612821 | 0 | 0 | 0.00046679235 | -10.301758 | 6.5370049 | 301.8746 | 303.46317 | -4.1962032
181.0613 | -3.1976299 | -3.5879626 | -0.0063184351 | 0 | 0 | 0.00021172041 | -10.339934 | 6.5409117 | 301.87552 | 303.46371 | -4.1947751
181.06132 | -3.1976302 | -3.5879648 | -0.00053178327 | 0 | 0 | 0.00018967516 | -10.343232 | 6.5369925 | 301.87646 | 303.46426 | -4.1975093
181.06134 | -3.1976306 | -3.6012063 | 0.0021620253 | 0 | 0 | 0.00018824617 | -10.343446 | 6.5366468 | 301.87738 | 303.46484 | -4.1963186
181.06136 | -3.1976309 | -3.5957296 | -0.0034238212 | 0 | 0 | 0.00018816385 | -10.343458 | 6.5366244 | 301.8783 | 303.46539 | -4.1969247
181.06138 | -3.1976311 | -3.5952325 | 0.00044674327 | 0 | 0 | 0.00018814646 | -10.343462 | 6.5408869 | 301.87921 | 303.46594 | -4.19698
181.0614 | -3.1976314 | -3.6018229 | 0.010955416 | 0 | 0 | 0.00010323442 | -10.36255 | 6.5348592 | 301.88013 | 303.46649 | -4.1976981
181.06142 | -3.1976316 | -3.6156344 | 0.0067724143 | 0 | 0 | 9.5895695e-05 | -10.364199 | 6.5364618 | 301.88104 | 303.46704 | -4.196331
181.06144 | -3.1976321 | -3.6101947 | -0.0052256752 | 0 | 0 | 9.5419986e-05 | -10.364306 | 6.5366125 | 301.88196 | 303.46759 | -4.1962113
181.06146 | -3.1976321 | -3.6097 | -0.0055274474 | 0 | 0 | 9.5392577e-05 | -10.364313 | 6.5408874 | 301.88287 | 303.46814 | -4.1962037
181.06148 | -3.1976323 | -3.6162891 | 0.0017286629 | 0 | 0 | 9.5416988e-05 | -10.364322 | 6.5433884 | 301.88379 | 303.46869 | -4.196918
181.0615 | -3.1976326 | -3.6234818 | -0.0005483483 | 0 | 0 | 0.00026535965 | -10.421584 | 6.5393314 | 301.88474 | 303.46924 | -4.1976948
181.06152 | -3.197633 | -3.6307123 | -0.0036615196 | 0 | 0 | 0.00028004739 | -10.426533 | 6.5368443 | 301.88565 | 303.46979 | -4.1963305
181.06154 | -3.1976333 | -3.6313229 | 0.0055133956 | 0 | 0 | 0.00028099943 | -10.426854 | 6.5409012 | 301.88657 | 303.47034 | -4.1962113
181.06156 | -3.1976335 | -3.6247451 | 0.010666595 | 0 | 0 | 0.00028105432 | -10.426873 | 6.5391235 | 301.88748 | 303.47089 | -4.1962037
181.06158 | -3.1976337 | -3.6506579 | 0.00092935539 | 0 | 0 | 0.00028101841 | -10.426889 | 6.5368309 | 301.8884 | 303.47144 | -4.196918
181.0616 | -3.1976342 | -3.6396663 | -0.0064555323 | 0 | 0 | 2.6031215e-05 | -10.522327 | 6.5366359 | 301.88931 | 303.47198 | -4.1969795
181.06162 | -3.1976345 | -3.6320503 | 0.00018569382 | 0 | 0 | 3.9933011e-06 | -10.530575 | 6.536623 | 301.89023 | 303.47253 | -4.1962686
181.06164 | -3.1976347 | -3.6512756 | 0.00222407 | 0 | 0 | 2.5647862e-06 | -10.531111 | 6.536623 | 301.89114 | 303.47311 | -4.1969218
181.06166 | -3.1976349 | -3.6529536 | -0.0048716138 | 0 | 0 | 2.4824774e-06 | -10.531142 | 6.5387545 | 301.89206 | 303.47366 | -4.1962652
181.06168 | -3.1976349 | -3.6663039 | -0.00040489144 | 0 | 0 | 2.4780313e-06 | -10.531149 | 6.5368075 | 301.89301 | 303.47421 | -4.196207
181.0617 | -3.1976354 | -3.6608322 | 0.010158236 | 0 | 0 | 2.4778008e-06 | -10.569326 | 6.5408993 | 301.89392 | 303.47476 | -4.1962032
181.06172 | -3.1976357 | -3.6537135 | 0.0067048846 | 0 | 0 | 2.4777889e-06 | -10.572624 | 6.5369925 | 301.89484 | 303.47531 | -4.1976328
181.06174 | -3.1976359 | -3.6531105 | -0.0066815061 | 0 | 0 | 2.4777885e-06 | -10.572838 | 6.5387797 | 301.89575 | 303.47586 | -4.1963267
181.06176 | -3.1976361 | -3.6663139 | -0.0042014411 | 0 | 0 | 2.4777885e-06 | -10.57285 | 6.5410724 | 301.89667 | 303.47641 | -4.1962109
181.06178 | -3.1976366 | -3.6674559 | 0.0018456535 | 0 | 0 | 2.516633e-06 | -10.572851 | 6.539135 | 301.89758 | 303.47696 | -4.1976333
181.0618 | -3.1976368 | -3.667532 | -0.0027188077 | 0 | 0 | 0.000257504 | -10.572851 | 6.5368314 | 301.8985 | 303.47751 | -4.1963267
181.06182 | -3.1976371 | -3.6807778 | -0.0045745312 | 0 | 0 | 0.00027954191 | -10.572851 | 6.5366364 | 301.89941 | 303.47806 | -4.1962109
181.06184 | -3.1976373 | -3.6753013 | 0.0068902443 | 0 | 0 | 0.00028097045 | -10.572851 | 6.5408878 | 301.90036 | 303.47861 | -4.1976333
181.06186 | -3.1976378 | -3.6748033 | 0.010787076 | 0 | 0 | 0.00028105275 | -10.572851 | 6.539124 | 301.90128 | 303.47916 | -4.1963267
181.06188 | -3.1976378 | -3.6747692 | -0.00051547016 | 0 | 0 | 0.00028099245 | -10.572854 | 6.5432281 | 301.90219 | 303.47971 | -4.1962109
181.0619 | -3.197638 | -3.6681471 | -0.0073061674 | 0 | 0 | -0.0001441675 | -10.591941 | 6.5393205 | 301.90311 | 303.48026 | -4.1962037
181.06192 | -3.1976383 | -3.674197 | -0.00061162596 | 0 | 0 | -0.000180913 | -10.59359 | 6.5368438 | 301.90402 | 303.48083 | -4.1962032
181.06194 | -3.1976385 | -3.6813533 | 0.00070493261 | 0 | 0 | -0.00018329488 | -10.593697 | 6.5387688 | 301.90494 | 303.48138 | -4.1962032
181.06196 | -3.197639 | -3.6819596 | -0.0057274778 | 0 | 0 | -0.00018343213 | -10.593704 | 6.53894 | 301.90585 | 303.48193 | -4.1962032
181.06198 | -3.1976392 | -3.6753776 | 0.00097579043 | 0 | 0 | -0.00018338772 | -10.593704 | 6.5389509 | 301.90677 | 303.48248 | -4.1962032
181.062 | -3.1976395 | -3.6748064 | 0.011004998 | 0 | 0 | 0.00015674109 | -10.593704 | 6.5368204 | 301.90768 | 303.48303 | -4.1962032
181.06202 | -3.1976397 | -3.6681495 | 0.003871118 | 0 | 0 | 0.00018613759 | -10.593704 | 6.5430326 | 301.90863 | 303.48358 | -4.1962032
181.06204 | -3.1976402 | -3.6741951 | -0.0076545035 | 0 | 0 | 0.00018804309 | -10.593704 | 6.539309 | 301.90955 | 303.48413 | -4.1962032
181.06206 | -3.1976404 | -3.6681101 | -0.0057320585 | 0 | 0 | 0.00018815289 | -10.593704 | 6.5432391 | 301.91046 | 303.48468 | -4.1962032
181.06208 | -3.1976407 | -3.6741948 | 0.00098846131 | 0 | 0 | 0.00018815883 | -10.593704 | 6.5350575 | 301.91138 | 303.48523 | -4.1962032
181.0621 | -3.1976407 | -3.6813505 | -0.0056944066 | 0 | 0 | 0.00018815913 | -10.593704 | 6.5386066 | 301.91229 | 303.48578 | -4.196918
181.06212 | -3.1976411 | -3.6620951 | -0.0055563832 | 0 | 0 | 0.00018815915 | -10.593704 | 6.5367975 | 301.91321 | 303.48633 | -4.1962647
181.06214 | -3.1976414 | -3.6670356 | 0.0068108309 | 0 | 0 | 0.00018815915 | -10.593704 | 6.5408983 | 301.91412 | 303.48688 | -4.196207
181.06216 | -3.1976416 | -3.6476355 | 0.010056179 | 0 | 0 | 0.00018815915 | -10.593704 | 6.5391245 | 301.91504 | 303.48743 | -4.1962032
181.06218 | -3.1976418 | -3.6459494 | -0.003482233 | 0 | 0 | 0.00018805552 | -10.593692 | 6.5410953 | 301.91599 | 303.48798 | -4.1962032
181.0622 | -3.1976421 | -3.6458418 | -0.0097403815 | 0 | 0 | -0.00049218623 | -10.517342 | 6.5370045 | 301.9169 | 303.48856 | -4.1962032
181.06222 | -3.1976426 | -3.6590788 | -0.0029945637 | 0 | 0 | -0.00055097794 | -10.510743 | 6.5366468 | 301.91782 | 303.48911 | -4.1962032
181.06224 | -3.1976428 | -3.6668403 | -0.00022264176 | 0 | 0 | -0.00055478892 | -10.510315 | 6.5344915 | 301.91873 | 303.48965 | -4.1954885
181.06226 | -3.197643 | -3.6410031 | -0.0050768075 | 0 | 0 | -0.00055500842 | -10.51029 | 6.5364385 | 301.91965 | 303.4902 | -4.1968555
181.06228 | -3.1976433 | -3.6453745 | 0.0017601482 | 0 | 0 | -0.0005549037 | -10.510289 | 6.5408759 | 301.92056 | 303.49075 | -4.1962609
181.0623 | -3.1976435 | -3.6325583 | 0.011797521 | 0 | 0 | 0.00021036845 | -10.510289 | 6.541255 | 301.92148 | 303.4913 | -4.1954923
181.06232 | -3.1976438 | -3.6314435 | 0.0017600551 | 0 | 0 | 0.00027650903 | -10.510289 | 6.5391469 | 301.92239 | 303.49185 | -4.1961417
181.06234 | -3.197644 | -3.637991 | -0.0085644964 | 0 | 0 | 0.00028079635 | -10.510289 | 6.5389638 | 301.92331 | 303.4924 | -4.197629
181.06236 | -3.1976442 | -3.6319373 | -0.0043552816 | 0 | 0 | 0.00028104338 | -10.510289 | 6.5346885 | 301.92426 | 303.49295 | -4.1963263
181.06238 | -3.1976447 | -3.6247814 | -0.000342552 | 0 | 0 | 0.00028101786 | -10.51028 | 6.5385828 | 301.92517 | 303.4935 | -4.1969256
181.0624 | -3.1976449 | -3.6307924 | -0.0058119036 | 0 | 0 | 2.603119e-05 | -10.453018 | 6.5389295 | 301.92609 | 303.49405 | -4.1962652
181.06242 | -3.1976452 | -3.6114631 | -0.004837553 | 0 | 0 | 3.9933002e-06 | -10.448069 | 6.5474796 | 301.927 | 303.4946 | -4.196207
181.06244 | -3.1976454 | -3.616401 | 0.0083255144 | 0 | 0 | 2.5647862e-06 | -10.447748 | 6.5396891 | 301.92792 | 303.49515 | -4.1954894
181.06246 | -3.1976457 | -3.610244 | 0.0087329689 | 0 | 0 | 2.4824774e-06 | -10.447729 | 6.5411315 | 301.92883 | 303.4957 | -4.1954274
181.06248 | -3.1976461 | -3.6163228 | -0.0050516492 | 0 | 0 | 2.3743585e-06 | -10.447725 | 6.5348744 | 301.92975 | 303.49625 | -4.197567
181.0625 | -3.1976464 | -3.6102378 | -0.0076943836 | 0 | 0 | -0.00067816622 | -10.428637 | 6.5385952 | 301.93066 | 303.49683 | -4.1963229
181.06252 | -3.1976464 | -3.60308 | -0.00063703989 | 0 | 0 | -0.00073698367 | -10.426988 | 6.5389285 | 301.93158 | 303.49738 | -4.1976404
181.06254 | -3.1976466 | -3.609092 | -0.0014755959 | 0 | 0 | -0.00074079627 | -10.426881 | 6.5389504 | 301.93253 | 303.49792 | -4.1970415
181.06256 | -3.1976471 | -3.5963817 | -0.0073674829 | 0 | 0 | -0.00074101595 | -10.426874 | 6.5389519 | 301.93344 | 303.49847 | -4.1977024
181.06258 | -3.1976473 | -3.5886509 | 0.0015642889 | 0 | 0 | -0.00074088533 | -10.426862 | 6.5389519 | 301.93436 | 303.49902 | -4.1970453
181.0626 | -3.1976476 | -3.5880075 | 0.010332203 | 0 | 0 | 0.00019464181 | -10.350512 | 6.5389524 | 301.93527 | 303.49957 | -4.1962729
181.06262 | -3.1976478 | -3.5945866 | 0.00090738724 | 0 | 0 | 0.00027549712 | -10.343913 | 6.5432162 | 301.93619 | 303.50012 | -4.196207
181.06264 | -3.1976483 | -3.5885332 | -0.0093617318 | 0 | 0 | 0.00028073826 | -10.343485 | 6.5371885 | 301.9371 | 303.50067 | -4.1962032
181.06266 | -3.1976485 | -3.5747578 | -0.0044223717 | 0 | 0 | 0.00028104024 | -10.34346 | 6.5366592 | 301.93802 | 303.50122 | -4.1962032
181.06268 | -3.1976488 | -3.5868182 | 0.0011048432 | 0 | 0 | 0.00028104361 | -10.343459 | 6.5387573 | 301.93893 | 303.50177 | -4.1962032
181.0627 | -3.197649 | -3.5746412 | -0.0056864624 | 0 | 0 | 0.0001960135 | -10.343459 | 6.53894 | 301.93988 | 303.50232 | -4.1962032
181.06272 | -3.197649 | -3.553705 | -0.0033778206 | 0 | 0 | 0.00018866453 | -10.343459 | 6.5410833 | 301.9408 | 303.50287 | -4.1962032
181.06274 | -3.1976495 | -3.5651615 | 0.0077250511 | 0 | 0 | 0.00018818816 | -10.343459 | 6.5391359 | 301.94171 | 303.50342 | -4.1962032
181.06276 | -3.1976497 | -3.5728109 | 0.0079519572 | 0 | 0 | 0.0001881607 | -10.343459 | 6.534699 | 301.94263 | 303.50397 | -4.196918
181.06278 | -3.19765 | -3.5668287 | -0.0058444184 | 0 | 0 | 0.00018801671 | -10.34345 | 6.5385833 | 301.94354 | 303.50455 | -4.1962647
181.0628 | -3.1976502 | -3.5596747 | -0.0084873885 | 0 | 0 | -0.00074758637 | -10.286188 | 6.5367951 | 301.94446 | 303.5051 | -4.196207
181.06282 | -3.1976507 | -3.5524468 | 0.0014737761 | 0 | 0 | -0.00082844828 | -10.281239 | 6.5366344 | 301.94537 | 303.50565 | -4.1976333
181.06284 | -3.1976509 | -3.5518355 | -0.0020168868 | 0 | 0 | -0.00083368982 | -10.280918 | 6.5366235 | 301.94629 | 303.5062 | -4.1970406
181.06286 | -3.1976511 | -3.5517983 | -0.0059662815 | 0 | 0 | -0.00083399186 | -10.280899 | 6.5408874 | 301.9472 | 303.50674 | -4.1977024
181.06288 | -3.1976514 | -3.5650351 | 0.003138849 | 0 | 0 | -0.00083382672 | -10.280898 | 6.5369921 | 301.94815 | 303.50729 | -4.1970453
181.0629 | -3.1976519 | -3.5463181 | 0.0097401366 | 0 | 0 | 0.00035684771 | -10.280898 | 6.5387788 | 301.94907 | 303.50784 | -4.1955585
181.06292 | -3.1976519 | -3.5579157 | 0.00012699679 | 0 | 0 | 0.00045975487 | -10.280898 | 6.534677 | 301.94998 | 303.50839 | -4.196146
181.06294 | -3.1976521 | -3.5457108 | -0.009427852 | 0 | 0 | 0.00046642538 | -10.280898 | 6.5428472 | 301.9509 | 303.50894 | -4.1961994
181.06296 | -3.1976523 | -3.5446334 | -0.0029739609 | 0 | 0 | 0.0004668097 | -10.280898 | 6.5371642 | 301.95181 | 303.50949 | -4.1962032
181.06298 | -3.1976526 | -3.5379453 | 0.0019564279 | 0 | 0 | 0.00046680457 | -10.280886 | 6.5366578 | 301.95273 | 303.51004 | -4.1962032
181.063 | -3.1976531 | -3.5572312 | -0.0056153447 | 0 | 0 | 0.00029676425 | -10.204536 | 6.5408893 | 301.95364 | 303.51059 | -4.196918
181.06302 | -3.1976533 | -3.5522897 | -0.0019213384 | 0 | 0 | 0.00028206807 | -10.197937 | 6.5391231 | 301.95456 | 303.51114 | -4.1962647
181.06304 | -3.1976535 | -3.5518265 | 0.0093031349 | 0 | 0 | 0.00028111547 | -10.197509 | 6.5368309 | 301.95547 | 303.51169 | -4.196207
181.06306 | -3.1976538 | -3.5517938 | 0.0066339225 | 0 | 0 | 0.00028106055 | -10.197484 | 6.5366364 | 301.95642 | 303.51227 | -4.1962032
181.06308 | -3.1976542 | -3.5385516 | -0.0059609478 | 0 | 0 | 0.00028090214 | -10.197483 | 6.5387549 | 301.95734 | 303.51282 | -4.1962032
181.0631 | -3.1976545 | -3.5506496 | -0.0063171261 | 0 | 0 | -0.000739732 | -10.197483 | 6.5368075 | 301.95825 | 303.51337 | -4.1947751
181.06312 | -3.1976547 | -3.5517206 | 0.00093528535 | 0 | 0 | -0.00082794292 | -10.197483 | 6.5387664 | 301.95917 | 303.51392 | -4.196794
181.06314 | -3.1976547 | -3.5584106 | -0.0020672588 | 0 | 0 | -0.00083366083 | -10.197483 | 6.5368075 | 301.96008 | 303.51447 | -4.1962566
181.06316 | -3.1976552 | -3.5523679 | -0.0045168516 | 0 | 0 | -0.00083399023 | -10.197483 | 6.5366344 | 301.961 | 303.51501 | -4.1969209
181.06318 | -3.1976554 | -3.5650744 | 0.004715919 | 0 | 0 | -0.00083380076 | -10.197495 | 6.5344911 | 301.96191 | 303.51556 | -4.1955504
181.0632 | -3.1976557 | -3.5595627 | 0.009873732 | 0 | 0 | 0.00052688771 | -10.273845 | 6.5364389 | 301.96283 | 303.51611 | -4.1961455
181.06322 | -3.1976559 | -3.5590637 | 0.0001359305 | 0 | 0 | 0.00064448867 | -10.280444 | 6.5430083 | 301.96378 | 303.51666 | -4.1961994
181.06324 | -3.1976562 | -3.5656519 | -0.0072481628 | 0 | 0 | 0.0006521116 | -10.280872 | 6.5393066 | 301.96469 | 303.51721 | -4.1969171
181.06326 | -3.1976566 | -3.5662222 | -0.00060771895 | 0 | 0 | 0.00065255084 | -10.280897 | 6.5368428 | 301.96561 | 303.51776 | -4.1962647
181.06328 | -3.1976569 | -3.5662611 | 0.0014306988 | 0 | 0 | 0.0006525098 | -10.280898 | 6.5366368 | 301.96652 | 303.51831 | -4.196207
181.0633 | -3.1976571 | -3.5795054 | -0.0049385908 | 0 | 0 | 0.00022742472 | -10.280898 | 6.5408874 | 301.96744 | 303.51886 | -4.1976333
181.06332 | -3.1976573 | -3.580651 | 0.00031708015 | 0 | 0 | 0.00019068563 | -10.280898 | 6.5348592 | 301.96835 | 303.51941 | -4.1963267
181.06334 | -3.1976576 | -3.5873456 | 0.010220759 | 0 | 0 | 0.00018830418 | -10.280898 | 6.5385952 | 301.96927 | 303.51999 | -4.1976409
181.06336 | -3.1976578 | -3.5813029 | 0.0067088297 | 0 | 0 | 0.00018816696 | -10.280898 | 6.5410619 | 301.97018 | 303.52054 | -4.1963267
181.06338 | -3.1976581 | -3.5940115 | -0.0074077826 | 0 | 0 | 0.00018799111 | -10.28091 | 6.5434017 | 301.9711 | 303.52109 | -4.1962109
181.0634 | -3.1976583 | -3.601742 | -0.005715813 | 0 | 0 | -0.00091771921 | -10.35726 | 6.5521259 | 301.97205 | 303.52164 | -4.1962037
181.06342 | -3.1976588 | -3.6023877 | 0.0024422945 | 0 | 0 | -0.001013283 | -10.363859 | 6.5400815 | 301.97296 | 303.52219 | -4.1962032
181.06344 | -3.197659 | -3.60905 | -0.0033904703 | 0 | 0 | -0.0010194775 | -10.364287 | 6.5368924 | 301.97388 | 303.52274 | -4.1947746
181.06346 | -3.1976593 | -3.6096258 | -0.0031819912 | 0 | 0 | -0.0010198345 | -10.364312 | 6.5345073 | 301.97479 | 303.52328 | -4.1960797
181.06348 | -3.1976595 | -3.6162839 | 0.0070117419 | 0 | 0 | -0.0010195817 | -10.364322 | 6.5364399 | 301.97571 | 303.52383 | -4.1976247
181.0635 | -3.1976597 | -3.6168594 | 0.010069552 | 0 | 0 | 0.00076605735 | -10.421584 | 6.538743 | 301.97662 | 303.52438 | -4.1970406
181.06352 | -3.1976602 | -3.6235178 | -0.00057760125 | 0 | 0 | 0.00092038582 | -10.426533 | 6.538938 | 301.97754 | 303.52493 | -4.1969872
181.06354 | -3.1976604 | -3.6240935 | -0.0065846606 | 0 | 0 | 0.00093038956 | -10.426854 | 6.5368195 | 301.97845 | 303.52548 | -4.1962695
181.06356 | -3.1976604 | -3.6307547 | 0.00017723668 | 0 | 0 | 0.00093096594 | -10.426873 | 6.5387673 | 301.9794 | 303.52603 | -4.1976366
181.06358 | -3.1976607 | -3.6511915 | 0.001497191 | 0 | 0 | 0.00093089353 | -10.426889 | 6.5389395 | 301.98032 | 303.52658 | -4.1963267
181.0636 | -3.1976612 | -3.6463256 | -0.0056602573 | 0 | 0 | 0.00025096495 | -10.522327 | 6.5368185 | 301.98123 | 303.52713 | -4.1976409
181.06362 | -3.1976614 | -3.652488 | 0.002432788 | 0 | 0 | 0.0001922003 | -10.530575 | 6.5345039 | 301.98215 | 303.52768 | -4.1970415
181.06364 | -3.1976616 | -3.6530306 | 0.011857188 | 0 | 0 | 0.00018839112 | -10.531111 | 6.5407038 | 301.98306 | 303.52826 | -4.1977024
181.06366 | -3.1976619 | -3.6596837 | 0.0046686595 | 0 | 0 | 0.00018817165 | -10.531142 | 6.5391126 | 301.98398 | 303.52881 | -4.1977606
181.06368 | -3.1976624 | -3.6403999 | -0.00540885 | 0 | 0 | 0.00018803023 | -10.531137 | 6.5453591 | 301.98489 | 303.52936 | -4.1970491
181.0637 | -3.1976626 | -3.6718252 | -0.0033613674 | 0 | 0 | -0.00066246709 | -10.49296 | 6.5352411 | 301.98581 | 303.52991 | -4.1977034
181.06372 | -3.1976628 | -3.6679573 | 0.001915772 | 0 | 0 | -0.00073597347 | -10.489662 | 6.5386186 | 301.98672 | 303.53046 | -4.1977606
181.06374 | -3.1976631 | -3.6741841 | -0.0034403731 | 0 | 0 | -0.00074073829 | -10.489448 | 6.536798 | 301.98767 | 303.53101 | -4.1963348
181.06376 | -3.1976631 | -3.6681097 | -0.0031849891 | 0 | 0 | -0.0007410128 | -10.489436 | 6.5408983 | 301.98859 | 303.53156 | -4.1976409
181.06378 | -3.1976635 | -3.6741939 | 0.0091905221 | 0 | 0 | -0.00074075564 | -10.48945 | 6.5369925 | 301.9895 | 303.5321 | -4.1977568
181.0638 | -3.1976638 | -3.674731 | 0.01098318 | 0 | 0 | 0.0010445789 | -10.584888 | 6.5409112 | 301.99042 | 303.53265 | -4.1977644
181.06382 | -3.197664 | -3.6747663 | -0.001228022 | 0 | 0 | 0.0011988808 | -10.593136 | 6.539125 | 301.99133 | 303.5332 | -4.1977649
181.06384 | -3.1976643 | -3.6747682 | -0.0059161922 | 0 | 0 | 0.0012088829 | -10.593672 | 6.5432286 | 301.99225 | 303.53375 | -4.1977649
181.06386 | -3.1976647 | -3.6747682 | 0.0009617632 | 0 | 0 | 0.0012094592 | -10.593703 | 6.5435867 | 301.99316 | 303.5343 | -4.1963353
181.06388 | -3.197665 | -3.6747682 | 0.0022902477 | 0 | 0 | 0.0012093608 | -10.593704 | 6.5436091 | 301.99408 | 303.53485 | -4.1976409
181.0639 | -3.1976652 | -3.6747682 | -0.0041404017 | 0 | 0 | 0.00035955495 | -10.593704 | 6.5393453 | 301.995 | 303.5354 | -4.1977568
181.06392 | -3.1976655 | -3.6747692 | 0.004014371 | 0 | 0 | 0.00028610826 | -10.593704 | 6.5368457 | 301.99594 | 303.53598 | -4.1963348
181.06394 | -3.1976659 | -3.6813896 | 0.011990822 | 0 | 0 | 0.00028134737 | -10.593704 | 6.5387692 | 301.99686 | 303.53653 | -4.1976409
181.06396 | -3.1976659 | -3.6753404 | 0.0032244781 | 0 | 0 | 0.00028107307 | -10.593704 | 6.5410724 | 301.99777 | 303.53708 | -4.1970415
181.06398 | -3.1976662 | -3.6748054 | -0.0069854008 | 0 | 0 | 0.00028088983 | -10.593704 | 6.539135 | 301.99869 | 303.53763 | -4.1977024
181.064 | -3.1976664 | -3.6747723 | -0.0020430018 | 0 | 0 | -0.00082473195 | -10.593704 | 6.5368319 | 301.9996 | 303.53818 | -4.196331
181.06402 | -3.1976666 | -3.6880107 | 0.0034851062 | 0 | 0 | -0.00092028809 | -10.593704 | 6.5387683 | 302.00052 | 303.53873 | -4.1976409
181.06404 | -3.1976671 | -3.6759105 | -0.0040324065 | 0 | 0 | -0.00092648208 | -10.593704 | 6.5389404 | 302.00143 | 303.53928 | -4.1970415
181.06406 | -3.1976674 | -3.6616004 | -0.0017873832 | 0 | 0 | -0.00092683901 | -10.593704 | 6.5432153 | 302.00235 | 303.53983 | -4.1962729
181.06408 | -3.1976676 | -3.6736281 | 0.0093120877 | 0 | 0 | -0.00092656037 | -10.593704 | 6.5371881 | 302.0033 | 303.54037 | -4.196207
181.0641 | -3.1976678 | -3.6746943 | 0.0088128718 | 0 | 0 | 0.0010288669 | -10.593704 | 6.5345268 | 302.00421 | 303.54092 | -4.1976333
181.06412 | -3.1976683 | -3.674763 | -0.0028683813 | 0 | 0 | 0.0011978699 | -10.593704 | 6.5364404 | 302.00513 | 303.54147 | -4.1977563
181.06414 | -3.1976686 | -3.6681459 | -0.0060539115 | 0 | 0 | 0.0012088248 | -10.593704 | 6.538743 | 302.00604 | 303.54202 | -4.1970491
181.06416 | -3.1976688 | -3.6675758 | 0.00095281302 | 0 | 0 | 0.001209456 | -10.593704 | 6.538938 | 302.00696 | 303.54257 | -4.1962733
181.06418 | -3.1976688 | -3.6807804 | 0.0015633419 | 0 | 0 | 0.0012093477 | -10.593707 | 6.5346866 | 302.00787 | 303.54312 | -4.196207
181.0642 | -3.1976693 | -3.6752973 | -0.0049294881 | 0 | 0 | 0.00027451103 | -10.612795 | 6.5364513 | 302.00879 | 303.5437 | -4.1976333
181.06422 | -3.1976695 | -3.6483164 | 0.0039475285 | 0 | 0 | 0.00019371533 | -10.614444 | 6.538743 | 302.0097 | 303.54425 | -4.1963267
181.06424 | -3.1976697 | -3.6592369 | 0.011986407 | 0 | 0 | 0.00018847809 | -10.614551 | 6.5346737 | 302.01062 | 303.5448 | -4.1962109
181.06426 | -3.19767 | -3.6602292 | 0.0024978316 | 0 | 0 | 0.00018817635 | -10.614558 | 6.534318 | 302.01157 | 303.54535 | -4.1954894
181.06428 | -3.1976702 | -3.6470544 | -0.007774584 | 0 | 0 | 0.00018799161 | -10.614543 | 6.5364265 | 302.01248 | 303.5459 | -4.1968551
181.0643 | -3.1976707 | -3.659153 | -0.0028353892 | 0 | 0 | -0.00091771921 | -10.519105 | 6.5344782 | 302.0134 | 303.54645 | -4.1948318
181.06432 | -3.1976709 | -3.6403589 | 0.0026915958 | 0 | 0 | -0.001013283 | -10.510857 | 6.5407019 | 302.01431 | 303.547 | -4.1960835
181.06434 | -3.1976712 | -3.6320913 | -0.0055518439 | 0 | 0 | -0.0010194775 | -10.510321 | 6.5369787 | 302.01523 | 303.54755 | -4.1961951
181.06436 | -3.1976714 | -3.6314125 | -0.00046466562 | 0 | 0 | -0.0010198345 | -10.51029 | 6.534513 | 302.01614 | 303.5481 | -4.1954885
181.06438 | -3.1976717 | -3.6379893 | 0.0094291344 | 0 | 0 | -0.0010195429 | -10.510286 | 6.5343075 | 302.01706 | 303.54865 | -4.1968555
181.0644 | -3.1976719 | -3.6319373 | 0.0080939084 | 0 | 0 | 0.0010210044 | -10.491198 | 6.5385585 | 302.01797 | 303.54919 | -4.1976905
181.06442 | -3.1976721 | -3.6247804 | -0.0051088319 | 0 | 0 | 0.0011973641 | -10.489549 | 6.5346618 | 302.01889 | 303.54974 | -4.1963305
181.06444 | -3.1976724 | -3.6241713 | -0.0069725951 | 0 | 0 | 0.0012087958 | -10.489442 | 6.5343165 | 302.01984 | 303.55029 | -4.1976409
181.06446 | -3.1976728 | -3.6108875 | 0.00015161694 | 0 | 0 | 0.0012094544 | -10.489435 | 6.5342946 | 302.02075 | 303.55084 | -4.1963267
181.06448 | -3.1976731 | -3.5965009 | -0.0021338763 | 0 | 0 | 0.0012092828 | -10.489418 | 6.5364256 | 302.02167 | 303.55139 | -4.1962109
181.0645 | -3.1976733 | -3.6085243 | -0.0052474239 | 0 | 0 | -0.00015062203 | -10.374891 | 6.5366096 | 302.02258 | 303.55197 | -4.1962037
181.06452 | -3.1976736 | -3.6095884 | 0.0046529016 | 0 | 0 | -0.00026815536 | -10.364994 | 6.5344896 | 302.0235 | 303.55252 | -4.196918
181.06454 | -3.1976738 | -3.5964146 | 0.0098697608 | 0 | 0 | -0.00027577393 | -10.364352 | 6.5343051 | 302.02441 | 303.55307 | -4.1962647
181.06456 | -3.1976743 | -3.5886519 | 0.00086165109 | 0 | 0 | -0.00027621293 | -10.364315 | 6.5321627 | 302.02533 | 303.55362 | -4.196207
181.06458 | -3.1976745 | -3.5813816 | -0.0093644885 | 0 | 0 | -0.00027636625 | -10.364307 | 6.5405064 | 302.02625 | 303.55417 | -4.1962032
181.0646 | -3.1976745 | -3.5609062 | -0.0022445414 | 0 | 0 | -0.0011273326 | -10.32613 | 6.5369663 | 302.02719 | 303.55472 | -4.1962032
181.06462 | -3.1976748 | -3.5723917 | 0.0012931839 | 0 | 0 | -0.0012008795 | -10.322832 | 6.5366449 | 302.02811 | 303.55527 | -4.1962032
181.06464 | -3.1976752 | -3.5668001 | -0.0049477513 | 0 | 0 | -0.0012056469 | -10.322618 | 6.5366235 | 302.02902 | 303.55582 | -4.1976328
181.06466 | -3.1976755 | -3.5596731 | -0.0018625117 | 0 | 0 | -0.0012059215 | -10.322606 | 6.5344901 | 302.02994 | 303.55637 | -4.1963267
181.06468 | -3.1976757 | -3.552449 | 0.0085806949 | 0 | 0 | -0.0012056126 | -10.322593 | 6.5364375 | 302.03085 | 303.55692 | -4.1962109
181.0647 | -3.1976759 | -3.5650768 | 0.0065711522 | 0 | 0 | 0.00092029583 | -10.246244 | 6.5344782 | 302.03177 | 303.55746 | -4.1976333
181.06472 | -3.1976764 | -3.5463195 | -0.0074168397 | 0 | 0 | 0.0011040331 | -10.239645 | 6.5364375 | 302.03268 | 303.55801 | -4.1963267
181.06474 | -3.1976767 | -3.5512948 | -0.007169228 | 0 | 0 | 0.0011159431 | -10.239217 | 6.5366111 | 302.0336 | 303.55856 | -4.1962109
181.06476 | -3.1976769 | -3.5451388 | 0.00013871165 | 0 | 0 | 0.0011166292 | -10.239192 | 6.5408864 | 302.03452 | 303.55911 | -4.1962037
181.06478 | -3.1976771 | -3.5445983 | -0.0035874029 | 0 | 0 | 0.0011164462 | -10.239188 | 6.5391231 | 302.03546 | 303.55969 | -4.1976328
181.0648 | -3.1976774 | -3.5511823 | -0.0068255821 | 0 | 0 | -0.00032871001 | -10.2201 | 6.5389628 | 302.03638 | 303.56024 | -4.1977563
181.06482 | -3.1976776 | -3.5385103 | 0.0045191082 | 0 | 0 | -0.00045361125 | -10.218451 | 6.5346885 | 302.03729 | 303.56079 | -4.1963348
181.06484 | -3.1976779 | -3.5374007 | 0.0091346437 | 0 | 0 | -0.00046170747 | -10.218344 | 6.5364518 | 302.03821 | 303.56134 | -4.1962113
181.06486 | -3.1976781 | -3.5240893 | -0.00065396912 | 0 | 0 | -0.00046217398 | -10.218337 | 6.5408754 | 302.03912 | 303.56189 | -4.1947746
181.06488 | -3.1976783 | -3.542803 | -0.0080416612 | 0 | 0 | -0.00046227695 | -10.218337 | 6.5348582 | 302.04004 | 303.56244 | -4.1946511
181.0649 | -3.1976788 | -3.5378213 | -0.0028531398 | 0 | 0 | -0.00097270595 | -10.218337 | 6.5364623 | 302.04095 | 303.56299 | -4.1967859
181.06492 | -3.197679 | -3.5174956 | -0.0009402014 | 0 | 0 | -0.0010168211 | -10.218337 | 6.5408759 | 302.04187 | 303.56354 | -4.1962562
181.06494 | -3.1976793 | -3.5356104 | -0.007317625 | 0 | 0 | -0.0010196805 | -10.218337 | 6.5348582 | 302.04282 | 303.56409 | -4.1962066
181.06496 | -3.1976795 | -3.5305939 | -0.0020632746 | 0 | 0 | -0.0010198454 | -10.218337 | 6.5385942 | 302.04373 | 303.56464 | -4.1962032
181.06498 | -3.19768 | -3.5367465 | 0.007841046 | 0 | 0 | -0.0010195693 | -10.218334 | 6.5367966 | 302.04465 | 303.56519 | -4.1976328
181.065 | -3.19768 | -3.5306644 | 0.0036031182 | 0 | 0 | 0.00085104653 | -10.199246 | 6.5387664 | 302.04556 | 303.56573 | -4.1963267
181.06502 | -3.1976802 | -3.5168862 | -0.0091246469 | 0 | 0 | 0.0010127194 | -10.197597 | 6.5410724 | 302.04648 | 303.56628 | -4.1962109
181.06504 | -3.1976805 | -3.5223269 | -0.0080366032 | 0 | 0 | 0.0010231991 | -10.19749 | 6.5412674 | 302.04739 | 303.56683 | -4.1976328
181.06506 | -3.1976807 | -3.5162039 | 0.00079191959 | 0 | 0 | 0.0010238029 | -10.197483 | 6.5370164 | 302.04831 | 303.56741 | -4.1948977
181.06508 | -3.1976812 | -3.5289066 | -0.0064335898 | 0 | 0 | 0.0010235764 | -10.19748 | 6.5430446 | 302.04922 | 303.56796 | -4.1960874
181.0651 | -3.1976814 | -3.5300181 | -0.0070726811 | 0 | 0 | -0.00067693135 | -10.178392 | 6.5371766 | 302.05014 | 303.56851 | -4.1961956
181.06512 | -3.1976817 | -3.5433335 | 0.005229014 | 0 | 0 | -0.00082390208 | -10.176743 | 6.5366588 | 302.05109 | 303.56906 | -4.1954885
181.06514 | -3.1976819 | -3.5511003 | 0.0070182569 | 0 | 0 | -0.00083342881 | -10.176636 | 6.5387573 | 302.052 | 303.56961 | -4.1954269
181.06516 | -3.1976824 | -3.5318863 | -0.0022901355 | 0 | 0 | -0.00083397777 | -10.176629 | 6.5410714 | 302.05292 | 303.57016 | -4.1947088
181.06518 | -3.1976826 | -3.5500736 | -0.0096316775 | 0 | 0 | -0.00083405926 | -10.176638 | 6.537004 | 302.05383 | 303.57071 | -4.1946464
181.0652 | -3.1976829 | -3.5450611 | -0.002987284 | 0 | 0 | -0.0011744912 | -10.233901 | 6.5387793 | 302.05475 | 303.57126 | -4.1960711
181.06522 | -3.1976829 | -3.5512159 | 0.00050362066 | 0 | 0 | -0.0012039138 | -10.23885 | 6.5346766 | 302.05356 | 303.57062 | -4.1961946
181.06524 | -3.1976833 | -3.5583785 | -0.0079185348 | 0 | 0 | -0.0012058211 | -10.239171 | 6.5407147 | 302.05237 | 303.56998 | -4.1954885
181.06526 | -3.1976836 | -3.558989 | 6.1040555e-05 | 0 | 0 | -0.001205931 | -10.23919 | 6.5391121 | 302.05118 | 303.56934 | -4.1961417
181.06528 | -3.1976838 | -3.5788908 | 0.0087517165 | 0 | 0 | -0.0012056131 | -10.239202 | 6.5389628 | 302.04996 | 303.5687 | -4.197629
181.0653 | -3.197684 | -3.5739877 | 0.0014997642 | 0 | 0 | 0.00092029595 | -10.315552 | 6.5432172 | 302.04877 | 303.56805 | -4.1963263
181.06532 | -3.1976843 | -3.5669067 | -0.010033341 | 0 | 0 | 0.0011040331 | -10.322151 | 6.5393205 | 302.04758 | 303.56738 | -4.1962109
181.06534 | -3.1976848 | -3.572927 | -0.0066597275 | 0 | 0 | 0.0011159431 | -10.322579 | 6.5389752 | 302.04639 | 303.56674 | -4.1962037
181.06536 | -3.197685 | -3.5867045 | -0.00053919858 | 0 | 0 | 0.0011166292 | -10.322604 | 6.5368204 | 302.0452 | 303.5661 | -4.1962032
181.06538 | -3.1976852 | -3.6011243 | -0.0072763013 | 0 | 0 | 0.0011163814 | -10.322614 | 6.5345035 | 302.04401 | 303.56546 | -4.1962032
181.0654 | -3.1976855 | -3.5891035 | -0.0049641938 | 0 | 0 | -0.00075408263 | -10.379877 | 6.5385714 | 302.04279 | 303.56482 | -4.1962032
181.06542 | -3.1976857 | -3.594661 | 0.0054129297 | 0 | 0 | -0.00091574225 | -10.384826 | 6.54106 | 302.0416 | 303.56418 | -4.196918
181.06544 | -3.197686 | -3.608407 | 0.0077551981 | 0 | 0 | -0.0009262212 | -10.385147 | 6.537003 | 302.04041 | 303.56354 | -4.1962647
181.06546 | -3.1976862 | -3.6162055 | -0.0051309378 | 0 | 0 | -0.00092682493 | -10.385166 | 6.5387793 | 302.03922 | 303.5629 | -4.196207
181.06548 | -3.1976864 | -3.6168549 | -0.0091520781 | 0 | 0 | -0.00092688354 | -10.385173 | 6.536809 | 302.03802 | 303.56226 | -4.1962032
181.0655 | -3.1976869 | -3.6235156 | -0.0014890452 | 0 | 0 | -0.001097195 | -10.423349 | 6.5387664 | 302.03683 | 303.56161 | -4.196918
181.06552 | -3.1976871 | -3.6108501 | -0.0008201215 | 0 | 0 | -0.0011119144 | -10.426647 | 6.5346756 | 302.03564 | 303.56097 | -4.1962647
181.06554 | -3.1976874 | -3.6229861 | -0.006583815 | 0 | 0 | -0.0011128687 | -10.426861 | 6.5407147 | 302.03442 | 303.56033 | -4.196207
181.06556 | -3.1976876 | -3.6306796 | 0.0016307947 | 0 | 0 | -0.0011129236 | -10.426873 | 6.5391116 | 302.03323 | 303.55969 | -4.1962032
181.06558 | -3.1976879 | -3.6313219 | 0.010336598 | 0 | 0 | -0.0011125898 | -10.42688 | 6.534698 | 302.03204 | 303.55902 | -4.1962032
181.0656 | -3.1976883 | -3.6313648 | 0.0016338108 | 0 | 0 | 0.0010981042 | -10.465057 | 6.5364518 | 302.03085 | 303.55838 | -4.1962032
181.06562 | -3.1976886 | -3.6446097 | -0.010024494 | 0 | 0 | 0.001289169 | -10.468355 | 6.5366116 | 302.02966 | 303.55774 | -4.1962032
181.06564 | -3.1976886 | -3.6457562 | -0.0052065458 | 0 | 0 | 0.0013015539 | -10.468569 | 6.536622 | 302.02847 | 303.5571 | -4.1976328
181.06566 | -3.1976888 | -3.6590719 | 0.00031288003 | 0 | 0 | 0.0013022675 | -10.468581 | 6.536623 | 302.02725 | 303.55646 | -4.1963267
181.06568 | -3.1976893 | -3.6536016 | -0.0057534454 | 0 | 0 | 0.0013020212 | -10.468591 | 6.5408874 | 302.02606 | 303.55582 | -4.1969256
181.0657 | -3.1976895 | -3.6663463 | -0.0033822416 | 0 | 0 | -0.00056826771 | -10.525853 | 6.5369911 | 302.02487 | 303.55518 | -4.1962652
181.06572 | -3.1976898 | -3.667459 | 0.0069984053 | 0 | 0 | -0.00072991237 | -10.530802 | 6.5345149 | 302.02368 | 303.55453 | -4.1954923
181.06574 | -3.19769 | -3.6741512 | 0.0071639577 | 0 | 0 | -0.00074039039 | -10.531123 | 6.5428357 | 302.02249 | 303.55389 | -4.196856
181.06576 | -3.1976905 | -3.6681075 | -0.004458609 | 0 | 0 | -0.00074099406 | -10.531142 | 6.5350308 | 302.0213 | 303.55325 | -4.1962609
181.06578 | -3.1976907 | -3.6741948 | -0.0083664767 | 0 | 0 | -0.0007410656 | -10.531152 | 6.5343413 | 302.02011 | 303.55261 | -4.1962066
181.0658 | -3.197691 | -3.6813512 | -0.00069601403 | 0 | 0 | -0.00099628035 | -10.588414 | 6.5364294 | 302.01889 | 303.55197 | -4.1976333
181.06582 | -3.1976912 | -3.6687162 | -2.6548763e-05 | 0 | 0 | -0.0010183379 | -10.593363 | 6.5430074 | 302.0177 | 303.5513 | -4.1963267
181.06584 | -3.1976914 | -3.6676121 | -0.0050638202 | 0 | 0 | -0.0010197677 | -10.593684 | 6.5393066 | 302.01651 | 303.55066 | -4.1954966
181.06586 | -3.1976917 | -3.6741631 | 0.0039387778 | 0 | 0 | -0.0010198501 | -10.593703 | 6.5368433 | 302.01532 | 303.55002 | -4.1961417
181.06588 | -3.1976919 | -3.6879706 | 0.01125918 | 0 | 0 | -0.0010195178 | -10.59371 | 6.5409012 | 302.01413 | 303.54938 | -4.1961989
181.0659 | -3.1976922 | -3.6692905 | -0.00046926623 | 0 | 0 | 0.001190935 | -10.631887 | 6.5391235 | 302.01294 | 303.54874 | -4.1962032
181.06592 | -3.1976924 | -3.6808901 | -0.008029555 | 0 | 0 | 0.0013819791 | -10.635185 | 6.5368304 | 302.01175 | 303.5481 | -4.1976328
181.06594 | -3.1976929 | -3.6686864 | -0.00212668 | 0 | 0 | 0.0013943628 | -10.635399 | 6.5345044 | 302.01053 | 303.54745 | -4.1963267
181.06596 | -3.1976931 | -3.6742301 | 0.0013007667 | 0 | 0 | 0.0013950763 | -10.635411 | 6.5407038 | 302.00934 | 303.54681 | -4.1962109
181.06598 | -3.1976933 | -3.6681123 | -0.0056737056 | 0 | 0 | 0.0013948169 | -10.635403 | 6.5391121 | 302.00815 | 303.54617 | -4.1947746
181.066 | -3.1976936 | -3.6741931 | -0.0026504735 | 0 | 0 | -0.00056042115 | -10.578141 | 6.5410948 | 302.00696 | 303.54553 | -4.1960793
181.06602 | -3.1976941 | -3.6681092 | 0.0099656517 | 0 | 0 | -0.00072940753 | -10.573192 | 6.5370045 | 302.00577 | 303.54489 | -4.1961951
181.06604 | -3.1976941 | -3.6675727 | 0.0066926549 | 0 | 0 | -0.00074036134 | -10.572871 | 6.5366478 | 302.00458 | 303.54425 | -4.1969171
181.06606 | -3.1976943 | -3.6741586 | -0.0052309418 | 0 | 0 | -0.00074099249 | -10.572852 | 6.5387559 | 302.00336 | 303.54358 | -4.1962647
181.06608 | -3.1976945 | -3.6747239 | -0.0069803111 | 0 | 0 | -0.00074103958 | -10.572854 | 6.5368075 | 302.00217 | 303.54294 | -4.196207
181.0661 | -3.1976948 | -3.6416571 | 0.0016028838 | 0 | 0 | -0.00082614756 | -10.591941 | 6.5387664 | 302.00098 | 303.5423 | -4.1962032
181.06612 | -3.1976953 | -3.6520417 | -0.0020083212 | 0 | 0 | -0.0008335032 | -10.59359 | 6.536808 | 301.99979 | 303.54166 | -4.1962032
181.06614 | -3.1976955 | -3.6596227 | -0.0045128935 | 0 | 0 | -0.00083397998 | -10.593697 | 6.5408993 | 301.9986 | 303.54102 | -4.1962032
181.06616 | -3.1976957 | -3.6668787 | 0.0054424284 | 0 | 0 | -0.00083400746 | -10.593704 | 6.5369921 | 301.99741 | 303.54037 | -4.196918
181.06618 | -3.197696 | -3.6608708 | 0.0099366261 | 0 | 0 | -0.00083372404 | -10.593698 | 6.5366464 | 301.99622 | 303.53973 | -4.1962647
181.0662 | -3.1976964 | -3.6603348 | 0.00086639862 | 0 | 0 | 0.0010367176 | -10.555522 | 6.536624 | 301.995 | 303.53909 | -4.196207
181.06622 | -3.1976967 | -3.6404374 | -0.0064599421 | 0 | 0 | 0.0011983751 | -10.552224 | 6.5366225 | 301.9938 | 303.53845 | -4.196918
181.06624 | -3.1976969 | -3.6453378 | -0.0019935162 | 0 | 0 | 0.0012088538 | -10.55201 | 6.5366225 | 301.99261 | 303.53781 | -4.1962647
181.06626 | -3.1976969 | -3.6325564 | 0.0013095659 | 0 | 0 | 0.0012094576 | -10.551998 | 6.536623 | 301.99142 | 303.53717 | -4.1969213
181.06628 | -3.1976974 | -3.6314416 | -0.004220305 | 0 | 0 | 0.0012092441 | -10.551985 | 6.5387554 | 301.99023 | 303.53653 | -4.1969795
181.0663 | -3.1976976 | -3.624747 | -0.00034678151 | 0 | 0 | -0.00040583449 | -10.475635 | 6.5410705 | 301.98904 | 303.53586 | -4.1969833
181.06632 | -3.1976979 | -3.6175523 | 0.010888319 | 0 | 0 | -0.00054542173 | -10.469036 | 6.5348706 | 301.98782 | 303.53522 | -4.1976986
181.06634 | -3.1976981 | -3.6368032 | 0.0067680967 | 0 | 0 | -0.00055446988 | -10.468608 | 6.5364628 | 301.98663 | 303.53458 | -4.196331
181.06636 | -3.1976984 | -3.6186161 | -0.0052259229 | 0 | 0 | -0.00055499119 | -10.468583 | 6.536613 | 301.98544 | 303.53394 | -4.1969256
181.06638 | -3.1976988 | -3.6103852 | -0.0055274614 | 0 | 0 | -0.00055503234 | -10.468573 | 6.5408869 | 301.98425 | 303.53329 | -4.19698
181.0664 | -3.1976991 | -3.5964656 | 0.001728441 | 0 | 0 | -0.00064012629 | -10.411311 | 6.541256 | 301.98306 | 303.53265 | -4.1976981
181.06642 | -3.1976993 | -3.5952771 | -0.0020000725 | 0 | 0 | -0.00064748072 | -10.406362 | 6.5412798 | 301.98187 | 303.53201 | -4.1977606
181.06644 | -3.1976995 | -3.5885768 | -0.003786878 | 0 | 0 | -0.00064795744 | -10.406041 | 6.5370173 | 301.98068 | 303.53137 | -4.1963348
181.06646 | -3.1976998 | -3.5747581 | 0.0062317727 | 0 | 0 | -0.00064798491 | -10.406022 | 6.5430446 | 301.97946 | 303.53073 | -4.1976409
181.06648 | -3.1977 | -3.5735774 | 0.012181365 | 0 | 0 | -0.00064768858 | -10.406006 | 6.5371771 | 301.97827 | 303.53009 | -4.1977568
181.0665 | -3.1977003 | -3.5801189 | 0.00033265413 | 0 | 0 | 0.001307331 | -10.310568 | 6.5387907 | 301.97708 | 303.52945 | -4.1963348
181.06652 | -3.1977005 | -3.5608232 | -0.0065099327 | 0 | 0 | 0.0014762986 | -10.30232 | 6.5389404 | 301.97589 | 303.52881 | -4.1962113
181.06654 | -3.197701 | -3.5591435 | 0.00018210661 | 0 | 0 | 0.0014872511 | -10.301784 | 6.5368199 | 301.9747 | 303.52814 | -4.1976333
181.06656 | -3.1977012 | -3.5590332 | 0.0022238616 | 0 | 0 | 0.0014878822 | -10.301753 | 6.5430326 | 301.97351 | 303.5275 | -4.1977563
181.06658 | -3.1977015 | -3.5524058 | -0.0048714047 | 0 | 0 | 0.0014876185 | -10.301743 | 6.5393081 | 301.97229 | 303.52686 | -4.1963348
181.0666 | -3.1977017 | -3.5518312 | 0.0010470533 | 0 | 0 | -0.00046739928 | -10.244481 | 6.5368433 | 301.9711 | 303.52621 | -4.1976409
181.06662 | -3.1977019 | -3.538554 | 0.011736282 | 0 | 0 | -0.00063636684 | -10.239532 | 6.5409007 | 301.96991 | 303.52557 | -4.1963267
181.06664 | -3.1977024 | -3.5506463 | 0.0068385601 | 0 | 0 | -0.00064731948 | -10.239211 | 6.5348597 | 301.96872 | 303.52493 | -4.1962109
181.06666 | -3.1977026 | -3.531853 | -0.0066729006 | 0 | 0 | -0.00064795051 | -10.239192 | 6.5364623 | 301.96753 | 303.52429 | -4.1962037
181.06668 | -3.1977026 | -3.5302052 | -0.004200947 | 0 | 0 | -0.00064795872 | -10.239182 | 6.5366125 | 301.96634 | 303.52365 | -4.1962032
181.0667 | -3.1977029 | -3.5234778 | 0.001845459 | 0 | 0 | -0.00047790835 | -10.181919 | 6.538753 | 301.96515 | 303.52301 | -4.1976328
181.06672 | -3.1977034 | -3.5295196 | -0.0041704192 | 0 | 0 | -0.00046321124 | -10.17697 | 6.5325427 | 301.96393 | 303.52237 | -4.1970406
181.06674 | -3.1977036 | -3.523432 | -0.0039743432 | 0 | 0 | -0.00046225858 | -10.176649 | 6.5405307 | 301.96274 | 303.52173 | -4.1962729
181.06676 | -3.1977038 | -3.5162714 | 0.0083973845 | 0 | 0 | -0.00046220366 | -10.17663 | 6.5391006 | 301.96155 | 303.52109 | -4.196207
181.06678 | -3.1977041 | -3.502424 | 0.010916326 | 0 | 0 | -0.00046195468 | -10.176617 | 6.5432262 | 301.96036 | 303.52045 | -4.1976333
181.0668 | -3.1977046 | -3.5144796 | 0.00021916437 | 0 | 0 | 0.0011531219 | -10.100267 | 6.5371895 | 301.95917 | 303.51978 | -4.1963267
181.06682 | -3.1977048 | -3.4956872 | -0.0072428058 | 0 | 0 | 0.001292709 | -10.093668 | 6.5387917 | 301.95798 | 303.51913 | -4.1969256
181.06684 | -3.197705 | -3.5139027 | 0.0001188676 | 0 | 0 | 0.0013017572 | -10.09324 | 6.5389404 | 301.95679 | 303.51849 | -4.19698
181.06686 | -3.1977053 | -3.5088921 | 0.0014933754 | 0 | 0 | 0.0013022785 | -10.093215 | 6.5368185 | 301.95557 | 303.51785 | -4.1969833
181.06688 | -3.1977055 | -3.5150452 | -0.0056604771 | 0 | 0 | 0.0013020218 | -10.09322 | 6.5345035 | 301.95438 | 303.51721 | -4.1962686
181.0669 | -3.1977057 | -3.5089643 | 0.0024327764 | 0 | 0 | -0.00056826783 | -10.131397 | 6.5364389 | 301.95319 | 303.51657 | -4.1969218
181.06692 | -3.197706 | -3.5018067 | 0.011857077 | 0 | 0 | -0.00072991237 | -10.134695 | 6.5366111 | 301.952 | 303.51593 | -4.1962652
181.06694 | -3.1977062 | -3.5078218 | 0.0039420398 | 0 | 0 | -0.00074039039 | -10.134909 | 6.5387535 | 301.95081 | 303.51529 | -4.196207
181.06696 | -3.1977065 | -3.5149763 | -0.0076496331 | 0 | 0 | -0.00074099406 | -10.134921 | 6.5368075 | 301.94962 | 303.51465 | -4.1962032
181.06698 | -3.1977069 | -3.5155835 | -0.0035536762 | 0 | 0 | -0.00074097485 | -10.134922 | 6.5387664 | 301.94839 | 303.51401 | -4.1976328
181.067 | -3.1977072 | -3.5156236 | 0.001903225 | 0 | 0 | -0.00040068309 | -10.134922 | 6.5346751 | 301.9472 | 303.51337 | -4.1963267
181.06702 | -3.1977074 | -3.5222468 | -0.0041665244 | 0 | 0 | -0.00037127244 | -10.134922 | 6.5385828 | 301.94601 | 303.51273 | -4.1962109
181.06704 | -3.1977077 | -3.5228174 | -0.0032479465 | 0 | 0 | -0.00036936603 | -10.134922 | 6.5389285 | 301.94482 | 303.51205 | -4.1962037
181.06706 | -3.1977081 | -3.5096128 | 0.0077336584 | 0 | 0 | -0.00036925619 | -10.134922 | 6.5410829 | 301.94363 | 303.51141 | -4.1962032
181.06708 | -3.1977084 | -3.5150926 | 0.0094055692 | 0 | 0 | -0.00036904306 | -10.134922 | 6.5370045 | 301.94244 | 303.51077 | -4.1962032
181.0671 | -3.1977084 | -3.5222132 | -0.0020881509 | 0 | 0 | 0.00099103642 | -10.134922 | 6.5387793 | 301.94125 | 303.51013 | -4.1962032
181.06712 | -3.1977086 | -3.5294394 | -0.0074395109 | 0 | 0 | 0.0011085847 | -10.134922 | 6.5346761 | 301.94003 | 303.50949 | -4.1954885
181.06714 | -3.1977088 | -3.5300517 | -0.00062032486 | 0 | 0 | 0.0011162043 | -10.134922 | 6.5385823 | 301.93884 | 303.50885 | -4.1961417
181.06716 | -3.1977093 | -3.5367115 | -2.1848809e-05 | 0 | 0 | 0.0011166433 | -10.134922 | 6.5367951 | 301.93765 | 303.50821 | -4.1961989
181.06718 | -3.1977096 | -3.5306647 | -0.0057900553 | 0 | 0 | 0.001116408 | -10.134928 | 6.536634 | 301.93646 | 303.50757 | -4.1954885
181.0672 | -3.1977098 | -3.5301316 | 0.0024240757 | 0 | 0 | -0.00058396335 | -10.173104 | 6.5344915 | 301.93527 | 303.50693 | -4.1961417
181.06722 | -3.19771 | -3.5433397 | 0.0096781412 | 0 | 0 | -0.00073092233 | -10.176402 | 6.5407028 | 301.93408 | 303.50629 | -4.1947703
181.06724 | -3.1977105 | -3.5511045 | 0.00084936304 | 0 | 0 | -0.00074044825 | -10.176616 | 6.5391116 | 301.93286 | 303.50565 | -4.1960793
181.06726 | -3.1977108 | -3.5583742 | -0.008639358 | 0 | 0 | -0.0007409972 | -10.176628 | 6.5389614 | 301.93167 | 303.505 | -4.1961951
181.06728 | -3.197711 | -3.5722301 | -0.005085256 | 0 | 0 | -0.00074100087 | -10.176646 | 6.5368209 | 301.93048 | 303.50433 | -4.1969171
181.0673 | -3.197711 | -3.5734134 | 0.0010464236 | 0 | 0 | -0.00057074742 | -10.291174 | 6.5409002 | 301.92929 | 303.50369 | -4.1962647
181.06732 | -3.1977115 | -3.5668685 | -0.0042376053 | 0 | 0 | -0.00055603287 | -10.301071 | 6.5412564 | 301.9281 | 303.50305 | -4.196207
181.06734 | -3.1977117 | -3.5663013 | -0.0025261007 | 0 | 0 | -0.00055507902 | -10.301713 | 6.5370154 | 301.92691 | 303.50241 | -4.1947746
181.06736 | -3.1977119 | -3.57289 | 0.0085221268 | 0 | 0 | -0.00055502407 | -10.30175 | 6.5409122 | 301.92572 | 303.50177 | -4.1953654
181.06738 | -3.1977122 | -3.5999458 | 0.0072938297 | 0 | 0 | -0.00055482675 | -10.301764 | 6.539124 | 301.9245 | 303.50113 | -4.1954188
181.0674 | -3.1977124 | -3.608891 | -0.0059027872 | 0 | 0 | 0.00072048802 | -10.378114 | 6.5346985 | 301.92331 | 303.50049 | -4.1961365
181.06742 | -3.1977129 | -3.5963745 | -0.0084913149 | 0 | 0 | 0.00083071052 | -10.384713 | 6.5385833 | 301.92212 | 303.49985 | -4.1947703
181.06744 | -3.1977131 | -3.6151361 | 0.00074737711 | 0 | 0 | 0.00083785516 | -10.385141 | 6.5346642 | 301.92093 | 303.49921 | -4.1960793
181.06746 | -3.1977134 | -3.5969207 | -0.0013542343 | 0 | 0 | 0.00083826686 | -10.385166 | 6.5407138 | 301.91974 | 303.49857 | -4.1961951
181.06748 | -3.1977136 | -3.6151748 | -0.0059077642 | 0 | 0 | 0.0008380689 | -10.385173 | 6.5369802 | 301.91855 | 303.49792 | -4.1962028
181.0675 | -3.1977139 | -3.6167881 | 0.0024165001 | 0 | 0 | -0.00060749979 | -10.423349 | 6.5387783 | 301.91733 | 303.49728 | -4.1962032
181.06752 | -3.1977141 | -3.630137 | 0.01040302 | 0 | 0 | -0.00073243672 | -10.426647 | 6.5389404 | 301.91614 | 303.49661 | -4.1947746
181.06754 | -3.1977143 | -3.6379066 | 0.00018552759 | 0 | 0 | -0.00074053521 | -10.426861 | 6.5410833 | 301.91495 | 303.49597 | -4.1960793
181.06756 | -3.1977146 | -3.6253142 | -0.010149568 | 0 | 0 | -0.00074100186 | -10.426873 | 6.5391359 | 301.91376 | 303.49533 | -4.194766
181.06758 | -3.197715 | -3.6440728 | -0.003762946 | 0 | 0 | -0.0007409752 | -10.426886 | 6.5368319 | 301.91257 | 303.49469 | -4.1946502
181.0676 | -3.1977153 | -3.6324782 | 0.00043777027 | 0 | 0 | -0.00040068312 | -10.503236 | 6.5366364 | 301.91138 | 303.49405 | -4.1946425
181.06762 | -3.1977155 | -3.6513033 | -0.0064715156 | 0 | 0 | -0.00037127244 | -10.509835 | 6.5408878 | 301.91019 | 303.49341 | -4.1953568
181.06764 | -3.1977158 | -3.646332 | -0.0027180358 | 0 | 0 | -0.00036936603 | -10.510263 | 6.5369916 | 301.90897 | 303.49277 | -4.1961327
181.06766 | -3.197716 | -3.6524904 | 0.0085094888 | 0 | 0 | -0.00036925619 | -10.510288 | 6.5366464 | 301.90778 | 303.49213 | -4.1947699
181.06768 | -3.1977165 | -3.666276 | 0.0058403178 | 0 | 0 | -0.00036910776 | -10.510298 | 6.5366244 | 301.90659 | 303.49149 | -4.1946507
181.0677 | -3.1977167 | -3.680696 | -0.0074798716 | 0 | 0 | 0.00056618225 | -10.567561 | 6.5387549 | 301.9054 | 303.49084 | -4.1946425
181.06772 | -3.1977167 | -3.6686752 | -0.0071734218 | 0 | 0 | 0.00064701698 | -10.57251 | 6.53894 | 301.90421 | 303.4902 | -4.1953568
181.06774 | -3.197717 | -3.6742303 | -0.00058781158 | 0 | 0 | 0.00065225677 | -10.572831 | 6.5432153 | 301.90302 | 303.48956 | -4.1939893
181.06776 | -3.1977174 | -3.6747332 | -0.003650187 | 0 | 0 | 0.00065255869 | -10.57285 | 6.537189 | 301.90182 | 303.48889 | -4.1960135
181.06778 | -3.1977177 | -3.6747673 | -0.0068296515 | 0 | 0 | 0.00065236766 | -10.572854 | 6.5409241 | 301.9006 | 303.48825 | -4.1969051
181.0678 | -3.1977179 | -3.6813924 | 0.0045187632 | 0 | 0 | -0.00070832088 | -10.591941 | 6.5369935 | 301.89941 | 303.48761 | -4.1962643
181.06782 | -3.1977181 | -3.695204 | 0.0084082326 | 0 | 0 | -0.00082592183 | -10.59359 | 6.5387788 | 301.89822 | 303.48697 | -4.194778
181.06784 | -3.1977186 | -3.6765232 | -0.0014422874 | 0 | 0 | -0.00083354476 | -10.593697 | 6.5368085 | 301.89703 | 303.48633 | -4.1946507
181.06786 | -3.1977189 | -3.6815047 | -0.0088347169 | 0 | 0 | -0.000833984 | -10.593704 | 6.5366349 | 301.89584 | 303.48569 | -4.1953568
181.06788 | -3.1977191 | -3.6885927 | -0.0029200988 | 0 | 0 | -0.00083392998 | -10.59371 | 6.536624 | 301.89465 | 303.48505 | -4.1961327
181.0679 | -3.1977193 | -3.6958137 | -0.00021822889 | 0 | 0 | -0.0003233965 | -10.631887 | 6.5430198 | 301.89343 | 303.48441 | -4.1961989
181.06792 | -3.1977196 | -3.6765633 | -0.0072549912 | 0 | 0 | -0.00027927227 | -10.635185 | 6.54144 | 301.89224 | 303.48376 | -4.1962032
181.06794 | -3.1977198 | -3.6881287 | -0.00133282 | 0 | 0 | -0.00027641212 | -10.635399 | 6.5370264 | 301.89105 | 303.48312 | -4.1962032
181.06796 | -3.1977201 | -3.6891627 | 0.0086305616 | 0 | 0 | -0.00027624733 | -10.635411 | 6.5345163 | 301.88986 | 303.48248 | -4.1962032
181.06798 | -3.1977203 | -3.6826088 | 0.0051216949 | 0 | 0 | -0.00027612186 | -10.635409 | 6.5385723 | 301.88867 | 303.48184 | -4.1947746
181.068 | -3.1977205 | -3.67542 | -0.0089946529 | 0 | 0 | 0.00048902963 | -10.616321 | 6.5389276 | 301.88748 | 303.4812 | -4.1960793
181.06802 | -3.197721 | -3.681432 | -0.0065767202 | 0 | 0 | 0.00055515982 | -10.614672 | 6.53895 | 301.88629 | 303.48053 | -4.194766
181.06804 | -3.1977212 | -3.681963 | -0.00053363224 | 0 | 0 | 0.0005594464 | -10.614565 | 6.5346875 | 301.88507 | 303.47989 | -4.1960793
181.06806 | -3.1977215 | -3.6687567 | -0.0050982125 | 0 | 0 | 0.00055969338 | -10.614558 | 6.5364509 | 301.88388 | 303.47925 | -4.1961951
181.06808 | -3.1977217 | -3.6742351 | -0.0062285131 | 0 | 0 | 0.00055952539 | -10.614555 | 6.5366111 | 301.88269 | 303.47861 | -4.1969171
181.0681 | -3.1977222 | -3.6747324 | 0.0052997009 | 0 | 0 | -0.00063105352 | -10.595467 | 6.536622 | 301.8815 | 303.47797 | -4.1962647
181.06812 | -3.1977224 | -3.6681421 | 0.0084744943 | 0 | 0 | -0.00073395221 | -10.593818 | 6.536623 | 301.88031 | 303.47733 | -4.1976366
181.06814 | -3.1977224 | -3.6543286 | -0.0021644083 | 0 | 0 | -0.00074062229 | -10.593711 | 6.5387554 | 301.87912 | 303.47668 | -4.1963267
181.06816 | -3.1977227 | -3.6465247 | -0.0096233096 | 0 | 0 | -0.00074100657 | -10.593704 | 6.5432043 | 301.8779 | 303.47604 | -4.1962109
181.06818 | -3.1977229 | -3.639256 | -0.0015352018 | 0 | 0 | -0.00074093667 | -10.593689 | 6.5435843 | 301.87671 | 303.4754 | -4.196918
181.0682 | -3.1977234 | -3.6452634 | -9.7062708e-05 | 0 | 0 | -0.00014551176 | -10.498251 | 6.5372119 | 301.87552 | 303.47476 | -4.1962647
181.06822 | -3.1977236 | -3.6457942 | -0.0072469949 | 0 | 0 | -9.4050651e-05 | -10.490003 | 6.5366602 | 301.87433 | 303.47412 | -4.196207
181.06824 | -3.1977239 | -3.6325858 | -0.0006059662 | 0 | 0 | -9.0714901e-05 | -10.489467 | 6.534492 | 301.87314 | 303.47348 | -4.1976333
181.06826 | -3.1977241 | -3.6248209 | 0.0094194245 | 0 | 0 | -9.0522699e-05 | -10.489436 | 6.536438 | 301.87195 | 303.47281 | -4.1963267
181.06828 | -3.1977246 | -3.6175525 | 0.0037369232 | 0 | 0 | -9.0447546e-05 | -10.489426 | 6.5366111 | 301.87076 | 303.47217 | -4.1969256
181.0683 | -3.1977248 | -3.6103177 | -0.0083895307 | 0 | 0 | 0.00033467889 | -10.432164 | 6.5387535 | 301.86954 | 303.47153 | -4.1962652
181.06832 | -3.1977251 | -3.609705 | -0.0065216133 | 0 | 0 | 0.00037142151 | -10.427215 | 6.5368075 | 301.86835 | 303.47089 | -4.1976366
181.06834 | -3.1977251 | -3.6030452 | 0.00092181616 | 0 | 0 | 0.0003738032 | -10.426894 | 6.5387664 | 301.86716 | 303.47025 | -4.1977563
181.06836 | -3.1977255 | -3.609091 | -0.0042461352 | 0 | 0 | 0.00037394042 | -10.426875 | 6.5346756 | 301.86597 | 303.4696 | -4.1963348
181.06838 | -3.1977258 | -3.6030016 | -0.0054309783 | 0 | 0 | 0.00037380535 | -10.426868 | 6.5407147 | 301.86478 | 303.46896 | -4.1962113
181.0684 | -3.197726 | -3.5826011 | 0.0075451336 | 0 | 0 | -0.00056158361 | -10.388692 | 6.5369802 | 301.86359 | 303.46832 | -4.1976333
181.06842 | -3.1977262 | -3.580848 | 0.0093932403 | 0 | 0 | -0.00064242701 | -10.385394 | 6.5409102 | 301.8624 | 303.46768 | -4.1970406
181.06844 | -3.1977265 | -3.5741148 | -0.0028152533 | 0 | 0 | -0.00064766733 | -10.38518 | 6.536993 | 301.86118 | 303.46704 | -4.1977024
181.06846 | -3.197727 | -3.5801549 | -0.0082288291 | 0 | 0 | -0.00064796931 | -10.385168 | 6.5409112 | 301.85999 | 303.4664 | -4.1977606
181.06848 | -3.1977272 | -3.5674465 | -0.0021398538 | 0 | 0 | -0.00064792077 | -10.385152 | 6.536993 | 301.8588 | 303.46576 | -4.1977649
181.0685 | -3.1977274 | -3.5597157 | -0.00087820418 | 0 | 0 | -0.00022271651 | -10.289714 | 6.5387788 | 301.8576 | 303.46509 | -4.1977649
181.06852 | -3.1977277 | -3.5590692 | -0.0073131565 | 0 | 0 | -0.00018596715 | -10.281466 | 6.5346761 | 301.85641 | 303.46445 | -4.1977649
181.06854 | -3.1977279 | -3.5457866 | 0.0008417003 | 0 | 0 | -0.00018358503 | -10.28093 | 6.5364509 | 301.85522 | 303.46381 | -4.1963353
181.06856 | -3.1977282 | -3.5512581 | 0.010996261 | 0 | 0 | -0.00018344776 | -10.280899 | 6.5408759 | 301.854 | 303.46317 | -4.1962113
181.06858 | -3.1977284 | -3.5318897 | 0.0031442235 | 0 | 0 | -0.00018337558 | -10.280883 | 6.5391221 | 301.85281 | 303.46252 | -4.1962037
181.0686 | -3.1977286 | -3.5103428 | -0.0084433686 | 0 | 0 | 0.00024178496 | -10.185445 | 6.5368314 | 301.85162 | 303.46188 | -4.1976328
181.06862 | -3.1977291 | -3.5151403 | -0.0043470655 | 0 | 0 | 0.0002785305 | -10.177197 | 6.5387683 | 301.85043 | 303.46124 | -4.1977563
181.06864 | -3.1977293 | -3.528837 | 0.0018361363 | 0 | 0 | 0.00028091238 | -10.176661 | 6.538939 | 301.84924 | 303.4606 | -4.1963348
181.06866 | -3.1977296 | -3.53001 | -0.0041708411 | 0 | 0 | 0.00028104961 | -10.17663 | 6.5325546 | 301.84805 | 303.45996 | -4.1976409
181.06868 | -3.1977298 | -3.5168424 | -0.0032480839 | 0 | 0 | 0.00028096634 | -10.176623 | 6.5426626 | 301.84686 | 303.45932 | -4.1963267
181.0687 | -3.1977301 | -3.5090811 | 0.0084599331 | 0 | 0 | -0.00031426753 | -10.138447 | 6.5350199 | 301.84564 | 303.45868 | -4.1962109
181.06872 | -3.1977305 | -3.5084331 | 0.0094680069 | 0 | 0 | -0.00036571216 | -10.135149 | 6.5386043 | 301.84445 | 303.45804 | -4.1962037
181.06874 | -3.1977308 | -3.4951522 | -0.0042619836 | 0 | 0 | -0.00036904684 | -10.134935 | 6.536797 | 301.84326 | 303.45737 | -4.196918
181.06876 | -3.1977308 | -3.5138671 | -0.0069018598 | 0 | 0 | -0.00036923899 | -10.134923 | 6.5387654 | 301.84207 | 303.45673 | -4.1969795
181.06878 | -3.197731 | -3.502269 | 0.00088201847 | 0 | 0 | -0.00036917164 | -10.134916 | 6.5346746 | 301.84088 | 303.45609 | -4.1962686
181.0688 | -3.1977315 | -3.5144718 | 0.00083349133 | 0 | 0 | 0.00014103118 | -10.096739 | 6.534318 | 301.83969 | 303.45544 | -4.1976366
181.06882 | -3.1977317 | -3.5023048 | -0.0042662672 | 0 | 0 | 0.00018512676 | -10.093441 | 6.5364275 | 301.83847 | 303.4548 | -4.1977563
181.06884 | -3.197732 | -3.4946096 | 0.0032807863 | 0 | 0 | 0.00018798508 | -10.093227 | 6.5387425 | 301.83728 | 303.45416 | -4.1963348
181.06886 | -3.1977322 | -3.4939682 | 0.011927654 | 0 | 0 | 0.00018814976 | -10.093215 | 6.5410705 | 301.83609 | 303.45352 | -4.1962113
181.06888 | -3.1977327 | -3.5005481 | 0.0032203884 | 0 | 0 | 0.0001881716 | -10.093214 | 6.539135 | 301.8349 | 303.45288 | -4.196918
181.0689 | -3.1977329 | -3.5011201 | -0.0069857473 | 0 | 0 | 0.00027320301 | -10.093214 | 6.534699 | 301.83371 | 303.45224 | -4.1969795
181.06892 | -3.1977332 | -3.5143974 | -0.0027687824 | 0 | 0 | 0.00028055205 | -10.093214 | 6.5385838 | 301.83252 | 303.4516 | -4.1962686
181.06894 | -3.1977334 | -3.5023005 | 0.0012434325 | 0 | 0 | 0.00028102842 | -10.093214 | 6.538928 | 301.83133 | 303.45096 | -4.1954927
181.06896 | -3.1977336 | -3.4946103 | -0.004950962 | 0 | 0 | 0.00028105587 | -10.093214 | 6.5389504 | 301.83011 | 303.45032 | -4.1961417
181.06898 | -3.1977339 | -3.5005915 | -0.0011361963 | 0 | 0 | 0.00028100557 | -10.093214 | 6.5389524 | 301.82892 | 303.44965 | -4.1961989
181.069 | -3.1977341 | -3.5143659 | 0.0100954 | 0 | 0 | -5.9096194e-05 | -10.093214 | 6.5410843 | 301.82773 | 303.44901 | -4.1976323
181.06902 | -3.1977344 | -3.5221653 | 0.0081529673 | 0 | 0 | -8.8490357e-05 | -10.093214 | 6.5391369 | 301.82654 | 303.44836 | -4.195612
181.06904 | -3.1977346 | -3.5161924 | -0.003652194 | 0 | 0 | -9.0395712e-05 | -10.093214 | 6.5410957 | 301.82535 | 303.44772 | -4.1954346
181.06906 | -3.1977351 | -3.5156627 | -0.0053940332 | 0 | 0 | -9.0505491e-05 | -10.093214 | 6.5348725 | 301.82416 | 303.44708 | -4.1961379
181.06908 | -3.1977353 | -3.522248 | 0.0017372546 | 0 | 0 | -9.0459609e-05 | -10.093223 | 6.5385952 | 301.82294 | 303.44644 | -4.1961989
181.0691 | -3.1977355 | -3.5162003 | -0.00054807618 | 0 | 0 | 0.00024964189 | -10.150485 | 6.5389285 | 301.82175 | 303.4458 | -4.1954885
181.06912 | -3.1977358 | -3.5355277 | -0.0051131067 | 0 | 0 | 0.00027903603 | -10.155434 | 6.53895 | 301.82056 | 303.44516 | -4.1954269
181.06914 | -3.1977363 | -3.5305893 | 0.0061144372 | 0 | 0 | 0.00028094143 | -10.155755 | 6.5346875 | 301.81937 | 303.44452 | -4.1961374
181.06916 | -3.1977365 | -3.5367475 | 0.012173921 | 0 | 0 | 0.00028105118 | -10.155774 | 6.5364513 | 301.81818 | 303.44388 | -4.1976285
181.06918 | -3.1977365 | -3.5372899 | 0.0017848974 | 0 | 0 | 0.00028103121 | -10.155781 | 6.5408759 | 301.81699 | 303.44324 | -4.1963263
181.0692 | -3.1977367 | -3.5439491 | -0.0056583472 | 0 | 0 | 0.00011108879 | -10.193958 | 6.5369906 | 301.8158 | 303.4426 | -4.1962109
181.06922 | -3.197737 | -3.5643859 | -0.0011994515 | 0 | 0 | 9.6401069e-05 | -10.197256 | 6.5366468 | 301.81458 | 303.44196 | -4.1962037
181.06924 | -3.1977375 | -3.5595191 | 0.0028293659 | 0 | 0 | 9.5449002e-05 | -10.19747 | 6.5408888 | 301.81339 | 303.44128 | -4.1962032
181.06926 | -3.1977377 | -3.5590611 | -0.003364787 | 0 | 0 | 9.5394149e-05 | -10.197482 | 6.541256 | 301.81219 | 303.44064 | -4.1962032
181.06928 | -3.1977379 | -3.5656528 | 0.0011760254 | 0 | 0 | 9.5404117e-05 | -10.197495 | 6.5412798 | 301.811 | 303.44 | -4.1976328
181.0693 | -3.1977382 | -3.5728455 | 0.011018447 | 0 | 0 | 0.00018031576 | -10.273845 | 6.5370159 | 301.80981 | 303.43936 | -4.1963267
181.06932 | -3.1977386 | -3.5800769 | 0.0075027784 | 0 | 0 | 0.00018765447 | -10.280444 | 6.5345159 | 301.80862 | 303.43872 | -4.1962109
181.06934 | -3.1977389 | -3.5873096 | -0.0051624482 | 0 | 0 | 0.00018813017 | -10.280872 | 6.5364399 | 301.80743 | 303.43808 | -4.196918
181.06936 | -3.1977391 | -3.587923 | -0.0040715314 | 0 | 0 | 0.00018815759 | -10.280897 | 6.5387425 | 301.80621 | 303.43744 | -4.1955504
181.06938 | -3.1977394 | -3.6012061 | 0.0025806548 | 0 | 0 | 0.00018818496 | -10.280913 | 6.5368066 | 301.80502 | 303.4368 | -4.1961455
181.0694 | -3.1977394 | -3.6089749 | -0.00047743149 | 0 | 0 | 0.0003582401 | -10.376351 | 6.5408988 | 301.80383 | 303.43616 | -4.1947703
181.06942 | -3.1977398 | -3.6162436 | -0.0036569817 | 0 | 0 | 0.00037293753 | -10.384599 | 6.5348601 | 301.80264 | 303.43552 | -4.1946507
181.06944 | -3.1977401 | -3.6234803 | 0.005513656 | 0 | 0 | 0.00037389022 | -10.385135 | 6.5407271 | 301.80145 | 303.43488 | -4.1946425
181.06946 | -3.1977403 | -3.6373353 | 0.010666721 | 0 | 0 | 0.00037394513 | -10.385166 | 6.5369802 | 301.80026 | 303.43423 | -4.1960707
181.06948 | -3.1977406 | -3.6451383 | 0.0016555345 | 0 | 0 | 0.00037390922 | -10.385184 | 6.534514 | 301.79904 | 303.43356 | -4.1961946
181.0695 | -3.197741 | -3.6325471 | -0.0071183075 | 0 | 0 | 0.00011894258 | -10.499711 | 6.5407052 | 301.79785 | 303.43292 | -4.1947742
181.06952 | -3.1977413 | -3.6446881 | -0.00059911236 | 0 | 0 | 9.6906413e-05 | -10.509608 | 6.5433755 | 301.79666 | 303.43228 | -4.1960793
181.06954 | -3.1977415 | -3.659004 | 0.0028837575 | 0 | 0 | 9.5478012e-05 | -10.51025 | 6.5350661 | 301.79547 | 303.43164 | -4.1961951
181.06956 | -3.1977417 | -3.6668367 | -0.0048130224 | 0 | 0 | 9.5395713e-05 | -10.510287 | 6.5386071 | 301.79428 | 303.431 | -4.1962028
181.06958 | -3.197742 | -3.6476269 | 0.00032532998 | 0 | 0 | 9.5391268e-05 | -10.510289 | 6.5367975 | 301.79309 | 303.43036 | -4.1962032
181.0696 | -3.1977422 | -3.6658154 | 0.010947405 | 0 | 0 | 9.5391028e-05 | -10.510289 | 6.5387664 | 301.7919 | 303.42972 | -4.1962032
181.06962 | -3.1977425 | -3.6674232 | 0.0060452274 | 0 | 0 | 9.539102e-05 | -10.510289 | 6.5410719 | 301.79068 | 303.42908 | -4.1962032
181.06964 | -3.1977427 | -3.6675282 | -0.0081927711 | 0 | 0 | 9.539102e-05 | -10.510289 | 6.5370045 | 301.78949 | 303.42844 | -4.196918
181.06966 | -3.1977429 | -3.6675353 | -0.0057825292 | 0 | 0 | 9.539102e-05 | -10.510289 | 6.5430441 | 301.7883 | 303.4278 | -4.1962647
181.06968 | -3.1977434 | -3.6741567 | 0.0017117151 | 0 | 0 | 9.5416908e-05 | -10.510301 | 6.5371771 | 301.78711 | 303.42715 | -4.196207
181.0697 | -3.1977437 | -3.6747298 | -0.0034537094 | 0 | 0 | 0.00026535965 | -10.586651 | 6.5387902 | 301.78592 | 303.42651 | -4.1962032
181.06972 | -3.1977439 | -3.6813903 | -0.0046379082 | 0 | 0 | 0.00028004739 | -10.59325 | 6.536809 | 301.78473 | 303.42584 | -4.196918
181.06974 | -3.1977441 | -3.6952071 | 0.006160602 | 0 | 0 | 0.00028099943 | -10.593678 | 6.5366354 | 301.78351 | 303.4252 | -4.1962647
181.06976 | -3.1977446 | -3.6963875 | 0.0099988198 | 0 | 0 | 0.00028105432 | -10.593703 | 6.5408878 | 301.78232 | 303.42456 | -4.196207
181.06978 | -3.1977448 | -3.689841 | 0.00014415414 | 0 | 0 | 0.00028100546 | -10.59371 | 6.5412555 | 301.78113 | 303.42392 | -4.1962032
181.0698 | -3.1977448 | -3.6760325 | -0.00652237 | 0 | 0 | -5.9096197e-05 | -10.631887 | 6.5370154 | 301.77994 | 303.42328 | -4.1947746
181.06982 | -3.1977451 | -3.6880927 | -0.0012715054 | 0 | 0 | -8.8490357e-05 | -10.635185 | 6.5387812 | 301.77875 | 303.42264 | -4.1960793
181.06984 | -3.1977456 | -3.6825407 | -7.9952311e-05 | 0 | 0 | -9.0395712e-05 | -10.635399 | 6.5410733 | 301.77756 | 303.422 | -4.1961951
181.06986 | -3.1977458 | -3.6886585 | -0.0065204711 | 0 | 0 | -9.0505491e-05 | -10.635411 | 6.5412679 | 301.77637 | 303.42136 | -4.1954885
181.06988 | -3.197746 | -3.6825774 | 0.00018307235 | 0 | 0 | -9.0485497e-05 | -10.635409 | 6.5412807 | 301.77515 | 303.42072 | -4.1968555
181.0699 | -3.1977463 | -3.6886616 | 0.009486041 | 0 | 0 | 7.9673264e-05 | -10.616321 | 6.5370159 | 301.77396 | 303.42007 | -4.1962609
181.06992 | -3.1977465 | -3.6891971 | 0.0022886496 | 0 | 0 | 9.4379684e-05 | -10.614672 | 6.5345159 | 301.77277 | 303.41943 | -4.1962066
181.06994 | -3.197747 | -3.6759894 | -0.0085147154 | 0 | 0 | 9.5332965e-05 | -10.614565 | 6.5364399 | 301.77158 | 303.41879 | -4.1976333
181.06996 | -3.1977472 | -3.6748469 | -0.00580345 | 0 | 0 | 9.5387892e-05 | -10.614558 | 6.5408764 | 301.77039 | 303.41812 | -4.1963267
181.06998 | -3.1977475 | -3.674773 | 0.00098411879 | 0 | 0 | 9.5403797e-05 | -10.614555 | 6.5433884 | 301.7692 | 303.41748 | -4.1962109
181.07 | -3.1977477 | -3.6747684 | -0.0042418703 | 0 | 0 | 0.00018031575 | -10.595467 | 6.5435963 | 301.76797 | 303.41684 | -4.1962037
181.07002 | -3.1977479 | -3.6747673 | -0.0039791316 | 0 | 0 | 0.00018765447 | -10.593818 | 6.5372128 | 301.76678 | 303.4162 | -4.196918
181.07004 | -3.1977482 | -3.6681452 | 0.0069443258 | 0 | 0 | 0.00018813017 | -10.593711 | 6.5409265 | 301.76559 | 303.41556 | -4.1976948
181.07006 | -3.1977484 | -3.6609507 | 0.009338825 | 0 | 0 | 0.00018815759 | -10.593704 | 6.5433908 | 301.7644 | 303.41492 | -4.1970448
181.07008 | -3.1977487 | -3.6537213 | -0.0013662773 | 0 | 0 | 0.0001880943 | -10.593695 | 6.5393324 | 301.76321 | 303.41428 | -4.1962729
181.0701 | -3.1977491 | -3.6597307 | -0.0081033856 | 0 | 0 | -0.00023697395 | -10.536433 | 6.5411086 | 301.76202 | 303.41364 | -4.196207
181.07012 | -3.1977494 | -3.6602616 | -0.0014055501 | 0 | 0 | -0.00027371151 | -10.531484 | 6.5391383 | 301.76083 | 303.41299 | -4.1962032
181.07014 | -3.1977496 | -3.6470544 | -0.0015411424 | 0 | 0 | -0.00027609291 | -10.531163 | 6.5432281 | 301.75961 | 303.41235 | -4.196918
181.07016 | -3.1977499 | -3.6459107 | -0.0066462867 | 0 | 0 | -0.0002762301 | -10.531144 | 6.5350566 | 301.75842 | 303.41171 | -4.1976948
181.07018 | -3.1977501 | -3.6392145 | 0.0016267425 | 0 | 0 | -0.00027615982 | -10.531137 | 6.5386076 | 301.75723 | 303.41107 | -4.1963305
181.0702 | -3.1977506 | -3.6320157 | 0.010336475 | 0 | 0 | 0.00023393905 | -10.49296 | 6.5410619 | 301.75604 | 303.4104 | -4.1962113
181.07022 | -3.1977506 | -3.6247828 | 0.0023594557 | 0 | 0 | 0.00027802566 | -10.489662 | 6.539135 | 301.75485 | 303.40976 | -4.1962037
181.07024 | -3.1977508 | -3.6109302 | -0.0085099628 | 0 | 0 | 0.0002808834 | -10.489448 | 6.5389633 | 301.75366 | 303.40912 | -4.1976328
181.07026 | -3.197751 | -3.6163673 | -0.0043514669 | 0 | 0 | 0.00028104804 | -10.489436 | 6.5368209 | 301.75247 | 303.40848 | -4.1963267
181.07028 | -3.1977515 | -3.6168604 | 0.0011094913 | 0 | 0 | 0.00028104399 | -10.489426 | 6.5387669 | 301.75125 | 303.40784 | -4.1962109
181.0703 | -3.1977518 | -3.5970294 | -0.0049598035 | 0 | 0 | 0.00019601351 | -10.432164 | 6.5346756 | 301.75006 | 303.4072 | -4.196918
181.07032 | -3.197752 | -3.5953116 | -0.0025888579 | 0 | 0 | 0.00018866453 | -10.427215 | 6.5407147 | 301.74887 | 303.40656 | -4.1976948
181.07034 | -3.1977522 | -3.5753388 | 0.0070656044 | 0 | 0 | 0.00018818816 | -10.426894 | 6.5391126 | 301.74768 | 303.40591 | -4.1963305
181.07036 | -3.1977527 | -3.5868559 | 0.0078937104 | 0 | 0 | 0.0001881607 | -10.426875 | 6.5410953 | 301.74649 | 303.40527 | -4.1962113
181.07038 | -3.197753 | -3.5746446 | -0.0043955529 | 0 | 0 | 0.00018804264 | -10.426857 | 6.5412688 | 301.7453 | 303.40463 | -4.1976333
181.0704 | -3.1977532 | -3.5603251 | -0.0076361117 | 0 | 0 | -0.00057729176 | -10.31233 | 6.5391479 | 301.74408 | 303.40399 | -4.1977558
181.07042 | -3.1977534 | -3.5591085 | -0.00063300756 | 0 | 0 | -0.00064343767 | -10.302433 | 6.5346999 | 301.74289 | 303.40335 | -4.1956201
181.07044 | -3.1977534 | -3.545789 | -2.2688464e-05 | 0 | 0 | -0.00064772542 | -10.301791 | 6.5364513 | 301.7417 | 303.40271 | -4.1961498
181.07046 | -3.1977539 | -3.5512602 | -0.0065164934 | 0 | 0 | -0.0006479724 | -10.301754 | 6.5344796 | 301.74051 | 303.40204 | -4.1976295
181.07048 | -3.1977541 | -3.5451348 | 0.0016351247 | 0 | 0 | -0.00064785621 | -10.30174 | 6.5407019 | 301.73932 | 303.4014 | -4.1977563
181.0705 | -3.1977544 | -3.531353 | 0.010336848 | 0 | 0 | 0.00020250834 | -10.22539 | 6.5369797 | 301.73813 | 303.40076 | -4.1977639
181.07052 | -3.1977546 | -3.5301714 | 0.0016339347 | 0 | 0 | 0.00027600329 | -10.218791 | 6.5409102 | 301.73694 | 303.40012 | -4.195621
181.07054 | -3.1977551 | -3.5168517 | -0.0092988359 | 0 | 0 | 0.0002807673 | -10.218363 | 6.536993 | 301.73572 | 303.39948 | -4.1975794
181.07056 | -3.1977553 | -3.5090828 | -0.0036919035 | 0 | 0 | 0.00028104181 | -10.218338 | 6.5387788 | 301.73453 | 303.39883 | -4.1970382
181.07058 | -3.1977556 | -3.5150545 | 0.0018940263 | 0 | 0 | 0.00028105662 | -10.218325 | 6.5368094 | 301.73334 | 303.39819 | -4.1977024
181.0706 | -3.1977558 | -3.4957216 | -0.0063458974 | 0 | 0 | 0.00028105741 | -10.141975 | 6.5430317 | 301.73215 | 303.39755 | -4.1977606
181.07062 | -3.1977561 | -3.4940395 | -0.0034362876 | 0 | 0 | 0.00028105744 | -10.135376 | 6.5393085 | 301.73096 | 303.39691 | -4.1977649
181.07064 | -3.1977563 | -3.4939342 | 0.0077208984 | 0 | 0 | 0.00028105744 | -10.134948 | 6.5389738 | 301.72977 | 303.39627 | -4.1970496
181.07066 | -3.1977565 | -3.5204105 | 0.0057736132 | 0 | 0 | 0.00028105744 | -10.134923 | 6.5304246 | 301.72855 | 303.39563 | -4.1977034
181.07068 | -3.1977568 | -3.509455 | -0.0067581069 | 0 | 0 | 0.00028088901 | -10.134919 | 6.5382147 | 301.72736 | 303.39499 | -4.196331
181.0707 | -3.197757 | -3.4952142 | -0.0085626198 | 0 | 0 | -0.00082473201 | -10.115831 | 6.5367718 | 301.72617 | 303.39432 | -4.1976409
181.07072 | -3.1977575 | -3.4807618 | -0.00070911419 | 0 | 0 | -0.00092028809 | -10.114182 | 6.5366325 | 301.72498 | 303.39368 | -4.1977568
181.07074 | -3.1977577 | -3.4795394 | -0.0029319085 | 0 | 0 | -0.00092648208 | -10.114075 | 6.5366235 | 301.72379 | 303.39304 | -4.1963348
181.07076 | -3.197758 | -3.4794619 | -0.007492993 | 0 | 0 | -0.00092683901 | -10.114068 | 6.5387545 | 301.7226 | 303.3924 | -4.1969261
181.07078 | -3.1977582 | -3.4860773 | 0.0030084967 | 0 | 0 | -0.00092666392 | -10.114059 | 6.5346746 | 301.72141 | 303.39175 | -4.1976953
181.0708 | -3.1977587 | -3.4800282 | 0.0090053324 | 0 | 0 | 0.00034899742 | -10.056797 | 6.5385828 | 301.72018 | 303.39111 | -4.1970448
181.07082 | -3.1977589 | -3.4794931 | -0.00066254532 | 0 | 0 | 0.00045924971 | -10.051848 | 6.5389276 | 301.71899 | 303.39047 | -4.1969876
181.07084 | -3.1977589 | -3.4794579 | -0.0094949408 | 0 | 0 | 0.00046639639 | -10.051527 | 6.536818 | 301.7178 | 303.38983 | -4.1962695
181.07086 | -3.1977592 | -3.4794569 | -0.0044310628 | 0 | 0 | 0.00046680815 | -10.051508 | 6.5366349 | 301.71661 | 303.38919 | -4.196207
181.07088 | -3.1977596 | -3.486078 | 0.00037880361 | 0 | 0 | 0.00046677858 | -10.051507 | 6.5344915 | 301.71542 | 303.38855 | -4.1962032
181.0709 | -3.1977599 | -3.4866512 | -0.006475253 | 0 | 0 | 0.00012679567 | -10.051507 | 6.5407028 | 301.71423 | 303.38791 | -4.1976328
181.07092 | -3.1977601 | -3.4933126 | -0.0019929332 | 0 | 0 | 9.7411714e-05 | -10.051507 | 6.5391121 | 301.71304 | 303.38727 | -4.1963267
181.07094 | -3.1977603 | -3.5137484 | 0.0078457743 | 0 | 0 | 9.5507021e-05 | -10.051507 | 6.5410943 | 301.71182 | 303.3866 | -4.1976409
181.07096 | -3.1977606 | -3.5022609 | 0.005055211 | 0 | 0 | 9.539727e-05 | -10.051507 | 6.5348725 | 301.71063 | 303.38596 | -4.1963267
181.07098 | -3.1977611 | -3.5078511 | -0.0082726553 | 0 | 0 | 9.5222866e-05 | -10.051516 | 6.5385947 | 301.70944 | 303.38531 | -4.1976409
181.071 | -3.1977613 | -3.5083578 | -0.006514085 | 0 | 0 | -0.0010107654 | -10.108778 | 6.5367966 | 301.70825 | 303.38467 | -4.1963267
181.07102 | -3.1977615 | -3.5216334 | 0.00019693274 | 0 | 0 | -0.0011063532 | -10.113727 | 6.5408983 | 301.70706 | 303.38403 | -4.1969256
181.07104 | -3.1977618 | -3.5227787 | -0.0035834839 | 0 | 0 | -0.0011125493 | -10.114048 | 6.5369921 | 301.70587 | 303.38339 | -4.1962652
181.07106 | -3.197762 | -3.5162342 | -0.0060992944 | 0 | 0 | -0.0011129064 | -10.114067 | 6.5366468 | 301.70465 | 303.38275 | -4.1976366
181.07108 | -3.1977623 | -3.5289083 | 0.003130168 | 0 | 0 | -0.0011127054 | -10.114077 | 6.5408883 | 301.70346 | 303.38211 | -4.197041
181.0711 | -3.1977625 | -3.5300169 | 0.0090131341 | 0 | 0 | 0.00033326578 | -10.171339 | 6.5369916 | 301.70227 | 303.38147 | -4.1977024
181.07112 | -3.1977627 | -3.5367126 | -0.0013874142 | 0 | 0 | 0.00045823748 | -10.176288 | 6.5366468 | 301.70108 | 303.38083 | -4.196331
181.07114 | -3.1977632 | -3.5505302 | -0.0088309925 | 0 | 0 | 0.00046633827 | -10.176609 | 6.5408888 | 301.69989 | 303.38019 | -4.1962113
181.07116 | -3.1977634 | -3.5450914 | -0.0021944533 | 0 | 0 | 0.00046680504 | -10.176628 | 6.5412555 | 301.6987 | 303.37955 | -4.196918
181.07118 | -3.1977637 | -3.551218 | -0.00015518817 | 0 | 0 | 0.00046676549 | -10.176638 | 6.5391469 | 301.69751 | 303.37888 | -4.1976943
181.0712 | -3.1977639 | -3.5583816 | -0.0050726929 | 0 | 0 | 4.1738062e-05 | -10.233901 | 6.5368319 | 301.69629 | 303.37823 | -4.1956162
181.07122 | -3.1977642 | -3.5788515 | 0.00030845174 | 0 | 0 | 5.0039393e-06 | -10.23885 | 6.532372 | 301.6951 | 303.37759 | -4.1961493
181.07124 | -3.1977646 | -3.5739865 | 0.010219823 | 0 | 0 | 2.622802e-06 | -10.239171 | 6.5405207 | 301.69391 | 303.37695 | -4.1954856
181.07126 | -3.1977646 | -3.5735297 | 0.0038043922 | 0 | 0 | 2.4856042e-06 | -10.23919 | 6.5476289 | 301.69272 | 303.37631 | -4.1975713
181.07128 | -3.1977649 | -3.5867417 | -0.0083850827 | 0 | 0 | 2.3226639e-06 | -10.239206 | 6.5375671 | 301.69153 | 303.37567 | -4.1963229
181.0713 | -3.1977651 | -3.5878861 | -0.0057950765 | 0 | 0 | -0.0010186211 | -10.334643 | 6.5409479 | 301.69034 | 303.37503 | -4.1962109
181.07132 | -3.1977656 | -3.6012034 | 0.00098449003 | 0 | 0 | -0.0011068588 | -10.342891 | 6.5391273 | 301.68912 | 303.37439 | -4.1962037
181.07134 | -3.1977658 | -3.6089747 | -0.0049682432 | 0 | 0 | -0.0011125784 | -10.343427 | 6.5410953 | 301.68793 | 303.37375 | -4.1962032
181.07136 | -3.1977661 | -3.6162415 | -0.0047676694 | 0 | 0 | -0.001112908 | -10.343458 | 6.5391374 | 301.68674 | 303.37311 | -4.1962032
181.07138 | -3.1977663 | -3.610235 | 0.0046997694 | 0 | 0 | -0.0011126796 | -10.343468 | 6.5410962 | 301.68555 | 303.37247 | -4.1962032
181.0714 | -3.1977668 | -3.6163242 | 0.01059812 | 0 | 0 | 0.00050330558 | -10.400731 | 6.5391374 | 301.68436 | 303.37183 | -4.1962032
181.07142 | -3.197767 | -3.6234829 | -0.00052782183 | 0 | 0 | 0.00064297125 | -10.40568 | 6.5432291 | 301.68317 | 303.37115 | -4.1962032
181.07144 | -3.1977673 | -3.6240892 | -0.0080332719 | 0 | 0 | 0.00065202446 | -10.406001 | 6.5393205 | 301.68198 | 303.37051 | -4.1976328
181.07146 | -3.1977675 | -3.6175101 | -0.0014007239 | 0 | 0 | 0.00065254612 | -10.40602 | 6.5368438 | 301.68076 | 303.36987 | -4.1963267
181.07148 | -3.1977675 | -3.6368036 | 0.00063820102 | 0 | 0 | 0.00065249659 | -10.406033 | 6.5409012 | 301.67957 | 303.36923 | -4.1962109
181.0715 | -3.197768 | -3.6384823 | -0.0050052726 | 0 | 0 | 0.00014249998 | -10.482382 | 6.5369916 | 301.67838 | 303.36859 | -4.1954899
181.07152 | -3.1977682 | -3.6319735 | 0.0024908902 | 0 | 0 | 9.8422177e-05 | -10.488981 | 6.534514 | 301.67719 | 303.36795 | -4.1975713
181.07154 | -3.1977684 | -3.651273 | 0.011134597 | 0 | 0 | 9.5565025e-05 | -10.489409 | 6.5364389 | 301.67599 | 303.36731 | -4.1963229
181.07156 | -3.1977687 | -3.6661947 | 0.0038797103 | 0 | 0 | 9.5400399e-05 | -10.489434 | 6.5344791 | 301.6748 | 303.36667 | -4.1954961
181.07158 | -3.1977692 | -3.6608272 | -0.0062018563 | 0 | 0 | 9.5261916e-05 | -10.489444 | 6.5428338 | 301.67358 | 303.36603 | -4.1961417
181.0716 | -3.1977694 | -3.660336 | -0.0027020422 | 0 | 0 | -0.00075542979 | -10.546707 | 6.5350313 | 301.67239 | 303.36539 | -4.1961989
181.07162 | -3.1977696 | -3.6669259 | 0.0027002941 | 0 | 0 | -0.00082895294 | -10.551656 | 6.5386052 | 301.6712 | 303.36475 | -4.1976328
181.07164 | -3.1977699 | -3.6741161 | -0.0048255045 | 0 | 0 | -0.0008337188 | -10.551977 | 6.538929 | 301.67001 | 303.36411 | -4.1963267
181.07166 | -3.1977704 | -3.6681046 | -0.0033061679 | 0 | 0 | -0.00083399337 | -10.551996 | 6.5346866 | 301.66882 | 303.36346 | -4.1962109
181.07168 | -3.1977704 | -3.6675718 | 0.0091824131 | 0 | 0 | -0.00083372329 | -10.552 | 6.5364523 | 301.66763 | 303.36279 | -4.1962037
181.0717 | -3.1977706 | -3.6675384 | 0.0095308898 | 0 | 0 | 0.0010367177 | -10.571088 | 6.5451412 | 301.66644 | 303.36215 | -4.1962032
181.07172 | -3.1977708 | -3.680778 | -0.0020799143 | 0 | 0 | 0.0011983751 | -10.572737 | 6.5416241 | 301.66522 | 303.36151 | -4.1962032
181.07174 | -3.1977711 | -3.6753023 | -0.0067132749 | 0 | 0 | 0.0012088538 | -10.572844 | 6.5413036 | 301.66403 | 303.36087 | -4.1976328
181.07176 | -3.1977715 | -3.6814253 | 0.0016204099 | 0 | 0 | 0.0012094576 | -10.572851 | 6.5391507 | 301.66284 | 303.36023 | -4.1970406
181.07178 | -3.1977718 | -3.6819627 | 0.00017078864 | 0 | 0 | 0.0012093218 | -10.572857 | 6.5432291 | 301.66165 | 303.35959 | -4.1962729
181.0718 | -3.197772 | -3.6687567 | -0.0035994963 | 0 | 0 | 0.00010452871 | -10.611033 | 6.5371895 | 301.66046 | 303.35895 | -4.1976371
181.07182 | -3.1977723 | -3.6742361 | 0.003339651 | 0 | 0 | 9.0441144e-06 | -10.614331 | 6.5409241 | 301.65927 | 303.35831 | -4.1963267
181.07184 | -3.1977727 | -3.6813548 | 0.011931497 | 0 | 0 | 2.8547277e-06 | -10.614545 | 6.5391259 | 301.65808 | 303.35767 | -4.1962109
181.07186 | -3.197773 | -3.6753385 | 0.0032206101 | 0 | 0 | 2.4981043e-06 | -10.614557 | 6.5410953 | 301.65686 | 303.35703 | -4.1976333
181.07188 | -3.197773 | -3.6748044 | -0.0069857351 | 0 | 0 | 2.349256e-06 | -10.614555 | 6.5391369 | 301.65567 | 303.35638 | -4.1963267
181.0719 | -3.1977732 | -3.6681492 | -0.0027685605 | 0 | 0 | -0.00084828533 | -10.595467 | 6.5389633 | 301.65448 | 303.35574 | -4.195497
181.07192 | -3.1977737 | -3.6741951 | 0.0026961197 | 0 | 0 | -0.00092180358 | -10.593818 | 6.5346885 | 301.65329 | 303.35507 | -4.1975718
181.07194 | -3.1977739 | -3.6681068 | -0.0040992424 | 0 | 0 | -0.00092656916 | -10.593711 | 6.5407152 | 301.6521 | 303.35443 | -4.1963229
181.07196 | -3.1977742 | -3.6543286 | -0.0017916862 | 0 | 0 | -0.00092684367 | -10.593704 | 6.5391126 | 301.65091 | 303.35379 | -4.1976404
181.07198 | -3.1977744 | -3.6597691 | 0.0093118409 | 0 | 0 | -0.00092656061 | -10.593698 | 6.5389628 | 301.64969 | 303.35315 | -4.1963267
181.072 | -3.1977746 | -3.653645 | 0.0088127488 | 0 | 0 | 0.0010288669 | -10.555522 | 6.5410848 | 301.6485 | 303.35251 | -4.1962109
181.07202 | -3.1977751 | -3.6597245 | -0.0035939282 | 0 | 0 | 0.0011978699 | -10.552224 | 6.5370045 | 301.64731 | 303.35187 | -4.1976333
181.07204 | -3.1977754 | -3.6470172 | -0.0068427874 | 0 | 0 | 0.0012088248 | -10.55201 | 6.5387797 | 301.64612 | 303.35123 | -4.1963267
181.07206 | -3.1977756 | -3.6326673 | 0.0016119332 | 0 | 0 | 0.001209456 | -10.551998 | 6.53894 | 301.64493 | 303.35059 | -4.1962109
181.07208 | -3.1977758 | -3.64469 | -0.00055620179 | 0 | 0 | 0.0012093089 | -10.551991 | 6.534688 | 301.64374 | 303.34995 | -4.1976333
181.0721 | -3.1977761 | -3.6258926 | -0.0051140171 | 0 | 0 | 1.940127e-05 | -10.513814 | 6.5428476 | 301.64255 | 303.3493 | -4.1963267
181.07212 | -3.1977763 | -3.6242456 | 0.003210112 | 0 | 0 | -8.3439547e-05 | -10.510516 | 6.5371642 | 301.64133 | 303.34866 | -4.1969256
181.07214 | -3.1977766 | -3.6241374 | 0.011923019 | 0 | 0 | -9.0105765e-05 | -10.510302 | 6.5366569 | 301.64014 | 303.34802 | -4.1976953
181.07216 | -3.1977768 | -3.6175089 | 0.002493731 | 0 | 0 | -9.0489862e-05 | -10.51029 | 6.5344915 | 301.63895 | 303.34735 | -4.1970448
181.07218 | -3.1977773 | -3.6103153 | -0.0077748206 | 0 | 0 | -9.0640198e-05 | -10.510274 | 6.534306 | 301.63776 | 303.34671 | -4.1962729
181.0722 | -3.1977775 | -3.6097031 | -0.0028355129 | 0 | 0 | -0.00094128028 | -10.414837 | 6.5364261 | 301.63657 | 303.34607 | -4.1969218
181.07222 | -3.1977777 | -3.5897992 | 0.0019654175 | 0 | 0 | -0.001014799 | -10.406589 | 6.5366101 | 301.63538 | 303.34543 | -4.1955509
181.07224 | -3.197778 | -3.581461 | -0.0048884377 | 0 | 0 | -0.0010195646 | -10.406053 | 6.536622 | 301.63416 | 303.34479 | -4.1975756
181.07226 | -3.1977782 | -3.5940187 | -0.001132141 | 0 | 0 | -0.0010198391 | -10.406022 | 6.5366225 | 301.63297 | 303.34415 | -4.1963229
181.07228 | -3.1977787 | -3.588496 | 0.010095524 | 0 | 0 | -0.0010195302 | -10.406012 | 6.5366225 | 301.63177 | 303.34351 | -4.1962109
181.0723 | -3.1977787 | -3.5747533 | 0.0074273227 | 0 | 0 | 0.0011059733 | -10.348749 | 6.5366225 | 301.63058 | 303.34286 | -4.196918
181.07232 | -3.1977789 | -3.5735741 | -0.0051674671 | 0 | 0 | 0.0012896754 | -10.3438 | 6.536623 | 301.62939 | 303.34222 | -4.1969795
181.07234 | -3.1977792 | -3.5602543 | -0.0055235298 | 0 | 0 | 0.001301583 | -10.343479 | 6.5408874 | 301.6282 | 303.34158 | -4.1976981
181.07236 | -3.1977797 | -3.5524845 | 0.0024551714 | 0 | 0 | 0.0013022691 | -10.34346 | 6.541256 | 301.62701 | 303.34094 | -4.196331
181.07238 | -3.1977799 | -3.5518367 | -0.00048567576 | 0 | 0 | 0.001302112 | -10.343444 | 6.5412798 | 301.62579 | 303.3403 | -4.1976409
181.0724 | -3.1977801 | -3.5451741 | -0.0043828865 | 0 | 0 | 2.7248741e-05 | -10.248007 | 6.5391498 | 301.6246 | 303.33963 | -4.1977568
181.07242 | -3.1977804 | -3.5445974 | 0.0054509318 | 0 | 0 | -8.293461e-05 | -10.239759 | 6.5453615 | 301.62341 | 303.33899 | -4.1963348
181.07244 | -3.1977808 | -3.5313187 | 0.010662545 | 0 | 0 | -9.0076785e-05 | -10.239223 | 6.539506 | 301.62222 | 303.33835 | -4.1976409
181.07246 | -3.1977811 | -3.5367925 | 0.0009289009 | 0 | 0 | -9.0488298e-05 | -10.239192 | 6.5411196 | 301.62103 | 303.33771 | -4.1977568
181.07248 | -3.1977813 | -3.5306661 | -0.0079073794 | 0 | 0 | -9.0640118e-05 | -10.239182 | 6.5348735 | 301.61984 | 303.33707 | -4.1963348
181.0725 | -3.1977816 | -3.510262 | -0.00066606421 | 0 | 0 | -0.00094128039 | -10.181919 | 6.5364628 | 301.61862 | 303.33643 | -4.1969261
181.07252 | -3.1977816 | -3.5018921 | 0.002153055 | 0 | 0 | -0.001014799 | -10.17697 | 6.536613 | 301.61743 | 303.33578 | -4.1962652
181.07254 | -3.197782 | -3.5210681 | -0.0056025502 | 0 | 0 | -0.0010195646 | -10.176649 | 6.5408869 | 301.61624 | 303.33514 | -4.196207
181.07256 | -3.1977823 | -3.5094979 | -0.0011944318 | 0 | 0 | -0.0010198391 | -10.17663 | 6.541256 | 301.61505 | 303.3345 | -4.1962032
181.07258 | -3.1977825 | -3.5018399 | 0.0086396579 | 0 | 0 | -0.0010195561 | -10.176617 | 6.5412798 | 301.61386 | 303.33386 | -4.1962032
181.0726 | -3.1977828 | -3.4945788 | 0.0065751113 | 0 | 0 | 0.00093602872 | -10.100267 | 6.5370173 | 301.61267 | 303.33322 | -4.1962032
181.07262 | -3.1977832 | -3.4939642 | -0.0066899969 | 0 | 0 | 0.0011050453 | -10.093668 | 6.5430455 | 301.61148 | 303.33258 | -4.1962032
181.07264 | -3.1977835 | -3.4873047 | -0.0049273586 | 0 | 0 | 0.0011160012 | -10.09324 | 6.5435743 | 301.61026 | 303.33191 | -4.1962032
181.07266 | -3.1977837 | -3.4933503 | 0.0017830404 | 0 | 0 | 0.0011166324 | -10.093215 | 6.5414762 | 301.60907 | 303.33127 | -4.1962032
181.07268 | -3.1977839 | -3.4872632 | -0.0019965845 | 0 | 0 | 0.0011164723 | -10.093208 | 6.5370297 | 301.60788 | 303.33063 | -4.1976328
181.0727 | -3.1977844 | -3.4801066 | -0.0045122155 | 0 | 0 | -0.00015847017 | -10.055032 | 6.5409131 | 301.60669 | 303.32999 | -4.1963267
181.07272 | -3.1977844 | -3.4927397 | 0.0054424661 | 0 | 0 | -0.00026866034 | -10.051734 | 6.5391254 | 301.6055 | 303.32935 | -4.1962109
181.07274 | -3.1977847 | -3.4806039 | 0.0099365162 | 0 | 0 | -0.00027580294 | -10.05152 | 6.5410953 | 301.60431 | 303.3287 | -4.1962037
181.07276 | -3.1977849 | -3.4861522 | 0.00014000011 | 0 | 0 | -0.00027621447 | -10.051508 | 6.5370049 | 301.60312 | 303.32806 | -4.1962032
181.07278 | -3.1977851 | -3.4866555 | -0.0072479281 | 0 | 0 | -0.00027632742 | -10.051507 | 6.5409117 | 301.6019 | 303.32742 | -4.1954885
181.0728 | -3.1977856 | -3.4933097 | -0.00060792739 | 0 | 0 | -0.00087185035 | -10.051507 | 6.536993 | 301.60071 | 303.32678 | -4.1961417
181.07282 | -3.1977859 | -3.4938841 | -2.1245753e-05 | 0 | 0 | -0.00092331989 | -10.051507 | 6.5430431 | 301.59952 | 303.32614 | -4.1954846
181.07284 | -3.1977861 | -3.4939222 | -0.0065168575 | 0 | 0 | -0.00092665618 | -10.051507 | 6.5371771 | 301.59833 | 303.3255 | -4.1961412
181.07286 | -3.1977863 | -3.5005445 | -0.0012690612 | 0 | 0 | -0.00092684838 | -10.051507 | 6.5387912 | 301.59714 | 303.32486 | -4.1961989
181.07288 | -3.1977868 | -3.4944968 | 0.010812455 | 0 | 0 | -0.00092653499 | -10.05151 | 6.5410738 | 301.59595 | 303.32419 | -4.1962032
181.0729 | -3.197787 | -3.5005836 | 0.0038586687 | 0 | 0 | 0.0011987978 | -10.070598 | 6.5391355 | 301.59473 | 303.32355 | -4.1962032
181.07292 | -3.197787 | -3.5077422 | -0.0076552201 | 0 | 0 | 0.0013824851 | -10.072247 | 6.534699 | 301.59354 | 303.32291 | -4.1962032
181.07294 | -3.1977873 | -3.5083494 | -0.005732208 | 0 | 0 | 0.0013943918 | -10.072354 | 6.5364523 | 301.59235 | 303.32227 | -4.196918
181.07296 | -3.1977878 | -3.5083916 | 0.00026313437 | 0 | 0 | 0.0013950778 | -10.072361 | 6.538744 | 301.59116 | 303.32162 | -4.1962647
181.07298 | -3.197788 | -3.5282576 | -0.005030816 | 0 | 0 | 0.0013948301 | -10.072376 | 6.5410705 | 301.58997 | 303.32098 | -4.1976366
181.073 | -3.1977882 | -3.5299733 | -0.005497898 | 0 | 0 | -0.00047524559 | -10.167813 | 6.5391364 | 301.58878 | 303.32034 | -4.1963267
181.07302 | -3.1977885 | -3.5234644 | 0.0053627202 | 0 | 0 | -0.00063687167 | -10.176061 | 6.5453606 | 301.58759 | 303.3197 | -4.1969256
181.07304 | -3.1977887 | -3.52952 | 0.0084786871 | 0 | 0 | -0.00064734847 | -10.176597 | 6.5395055 | 301.58636 | 303.31906 | -4.1962652
181.07306 | -3.1977892 | -3.5300572 | -0.0014376634 | 0 | 0 | -0.00064795208 | -10.176628 | 6.5389876 | 301.58517 | 303.31842 | -4.1954923
181.07308 | -3.1977894 | -3.5433357 | -0.0081079481 | 0 | 0 | -0.0006480366 | -10.176635 | 6.5389538 | 301.58398 | 303.31778 | -4.196856
181.0731 | -3.1977897 | -3.5511045 | -0.0014057001 | 0 | 0 | -0.00098841381 | -10.214812 | 6.5389514 | 301.58279 | 303.31714 | -4.1962609
181.07312 | -3.1977899 | -3.5583732 | -0.00081497862 | 0 | 0 | -0.0010178317 | -10.21811 | 6.5346875 | 301.5816 | 303.3165 | -4.1962066
181.07314 | -3.1977901 | -3.565609 | -0.0073090629 | 0 | 0 | -0.0010197386 | -10.218324 | 6.5385828 | 301.58041 | 303.31583 | -4.196918
181.07316 | -3.1977904 | -3.5728419 | 0.00084160495 | 0 | 0 | -0.0010198485 | -10.218336 | 6.5389285 | 301.57919 | 303.31519 | -4.1962647
181.07318 | -3.1977906 | -3.5734546 | 0.0088181505 | 0 | 0 | -0.0010195567 | -10.218349 | 6.5432153 | 301.578 | 303.31454 | -4.196207
181.0732 | -3.1977909 | -3.5801158 | 0.0022294747 | 0 | 0 | 0.00093602878 | -10.294699 | 6.5393205 | 301.57681 | 303.3139 | -4.1962032
181.07322 | -3.1977913 | -3.5873117 | -0.0099702869 | 0 | 0 | 0.0011050453 | -10.301298 | 6.5389752 | 301.57562 | 303.31326 | -4.1962032
181.07324 | -3.1977916 | -3.587923 | -0.0059293625 | 0 | 0 | 0.0011160012 | -10.301726 | 6.5368214 | 301.57443 | 303.31262 | -4.1962032
181.07326 | -3.1977918 | -3.6012061 | -0.00047597135 | 0 | 0 | 0.0011166324 | -10.301751 | 6.5387669 | 301.57324 | 303.31198 | -4.196918
181.07328 | -3.1977921 | -3.6089737 | -0.0058203852 | 0 | 0 | 0.0011164075 | -10.301767 | 6.536808 | 301.57205 | 303.31134 | -4.1962647
181.0733 | -3.1977923 | -3.6096213 | -0.0041128327 | 0 | 0 | -0.00058396347 | -10.397205 | 6.5408993 | 301.57083 | 303.3107 | -4.1976366
181.07332 | -3.1977928 | -3.6162846 | 0.0069353869 | 0 | 0 | -0.00073092233 | -10.405453 | 6.5369925 | 301.56964 | 303.31006 | -4.197041
181.07334 | -3.1977928 | -3.6234806 | 0.0071597653 | 0 | 0 | -0.00074044825 | -10.405989 | 6.5409112 | 301.56845 | 303.30942 | -4.1969872
181.07336 | -3.197793 | -3.62409 | -0.0051852437 | 0 | 0 | -0.0007409972 | -10.40602 | 6.5391245 | 301.56726 | 303.30878 | -4.1962695
181.07338 | -3.1977932 | -3.6241322 | -0.0091554392 | 0 | 0 | -0.00074107869 | -10.406027 | 6.5389633 | 301.56607 | 303.30811 | -4.1969218
181.0734 | -3.1977937 | -3.6439981 | -3.6676945e-05 | 0 | 0 | -0.0010814833 | -10.444203 | 6.5389528 | 301.56488 | 303.30746 | -4.1976953
181.07342 | -3.197794 | -3.645715 | -0.00069459027 | 0 | 0 | -0.0011109035 | -10.447501 | 6.5410848 | 301.56369 | 303.30682 | -4.1963305
181.07344 | -3.1977942 | -3.6458263 | -0.0065756775 | 0 | 0 | -0.0011128106 | -10.447715 | 6.5412688 | 301.56247 | 303.30618 | -4.1976409
181.07346 | -3.1977944 | -3.645833 | 0.0016311537 | 0 | 0 | -0.0011129205 | -10.447727 | 6.5412807 | 301.56128 | 303.30554 | -4.1970415
181.07348 | -3.1977949 | -3.6458352 | 0.0096110785 | 0 | 0 | -0.0011126027 | -10.447737 | 6.5391488 | 301.56009 | 303.3049 | -4.1962729
181.0735 | -3.1977952 | -3.6590796 | 0.00084493699 | 0 | 0 | 0.0010131353 | -10.504999 | 6.5389647 | 301.5589 | 303.30426 | -4.1976371
181.07352 | -3.1977954 | -3.6734655 | -0.0093657831 | 0 | 0 | 0.0011968578 | -10.509948 | 6.5410848 | 301.55771 | 303.30362 | -4.1977563
181.07354 | -3.1977956 | -3.6680632 | -0.0044227154 | 0 | 0 | 0.0012087667 | -10.510269 | 6.5391369 | 301.55652 | 303.30298 | -4.1963348
181.07356 | -3.1977956 | -3.6675689 | 0.00037950528 | 0 | 0 | 0.0012094529 | -10.510288 | 6.5410967 | 301.5553 | 303.30234 | -4.1962113
181.07358 | -3.1977961 | -3.6675375 | -0.0050228722 | 0 | 0 | 0.001209231 | -10.510298 | 6.5412693 | 301.55411 | 303.3017 | -4.1976333
181.0736 | -3.1977963 | -3.6741576 | -0.0033191135 | 0 | 0 | -0.00049094 | -10.567561 | 6.5412807 | 301.55292 | 303.30106 | -4.1977563
181.07362 | -3.1977966 | -3.6813509 | 0.0077287755 | 0 | 0 | -0.00063788157 | -10.57251 | 6.5370169 | 301.55173 | 303.30038 | -4.1963348
181.07364 | -3.1977968 | -3.6819594 | 0.0072267433 | 0 | 0 | -0.00064740638 | -10.572831 | 6.5409122 | 301.55054 | 303.29974 | -4.1962113
181.07366 | -3.1977973 | -3.6753786 | -0.0059072147 | 0 | 0 | -0.00064795522 | -10.57285 | 6.5391245 | 301.54935 | 303.2991 | -4.1962037
181.07368 | -3.1977975 | -3.6814287 | -0.0092180716 | 0 | 0 | -0.0006480497 | -10.572857 | 6.5389628 | 301.54816 | 303.29846 | -4.1976328
181.0737 | -3.1977978 | -3.6753438 | -0.00076724181 | 0 | 0 | -0.0010736168 | -10.611033 | 6.5368204 | 301.54694 | 303.29782 | -4.1977563
181.07372 | -3.197798 | -3.6814258 | -0.0022093193 | 0 | 0 | -0.0011103974 | -10.614331 | 6.5366354 | 301.54575 | 303.29718 | -4.1977644
181.07374 | -3.1977985 | -3.6687198 | -0.0067050066 | 0 | 0 | -0.0011127816 | -10.614545 | 6.5366235 | 301.54456 | 303.29654 | -4.1963353
181.07376 | -3.1977985 | -3.66099 | 0.0030752511 | 0 | 0 | -0.001112919 | -10.614557 | 6.5387549 | 301.54337 | 303.2959 | -4.1962113
181.07378 | -3.1977987 | -3.6669676 | 0.0090096295 | 0 | 0 | -0.0011126153 | -10.614552 | 6.5389395 | 301.54218 | 303.29526 | -4.1962037
181.0738 | -3.197799 | -3.6741221 | -0.0006622987 | 0 | 0 | 0.00092815998 | -10.576376 | 6.5389514 | 301.54099 | 303.29462 | -4.1962032
181.07382 | -3.1977992 | -3.6879683 | -0.009494707 | 0 | 0 | 0.001104539 | -10.573078 | 6.5389524 | 301.53976 | 303.29398 | -4.1976328
181.07384 | -3.1977997 | -3.6692863 | -0.002978486 | 0 | 0 | 0.0011159721 | -10.572864 | 6.5410848 | 301.53857 | 303.29333 | -4.1970406
181.07386 | -3.1977999 | -3.6544027 | 0.00050423591 | 0 | 0 | 0.0011166307 | -10.572852 | 6.5412693 | 301.53738 | 303.29266 | -4.1962729
181.07388 | -3.1978002 | -3.6465311 | -0.0071926615 | 0 | 0 | 0.0011163814 | -10.572842 | 6.5434122 | 301.53619 | 303.29202 | -4.196207
181.0739 | -3.1978004 | -3.6524968 | -0.0027805977 | 0 | 0 | -0.00075408263 | -10.515579 | 6.5372014 | 301.535 | 303.29138 | -4.1976333
181.07392 | -3.1978009 | -3.6331668 | 0.0077791498 | 0 | 0 | -0.00091574225 | -10.51063 | 6.5387926 | 301.53381 | 303.29074 | -4.1963267
181.07394 | -3.1978011 | -3.6513481 | 0.0057774237 | 0 | 0 | -0.0009262212 | -10.510309 | 6.5410743 | 301.53262 | 303.2901 | -4.1962109
181.07396 | -3.1978011 | -3.6529529 | -0.0067576645 | 0 | 0 | -0.00092682493 | -10.51029 | 6.5412679 | 301.5314 | 303.28946 | -4.1962037
181.07398 | -3.1978014 | -3.633194 | -0.007110775 | 0 | 0 | -0.00092684466 | -10.510283 | 6.5412807 | 301.53021 | 303.28882 | -4.1962032
181.074 | -3.1978018 | -3.6314833 | 0.00014264337 | 0 | 0 | -0.00084185932 | -10.472107 | 6.5370164 | 301.52902 | 303.28818 | -4.1954885
181.07402 | -3.1978021 | -3.6313725 | -0.0028608937 | 0 | 0 | -0.00083451415 | -10.468809 | 6.5366492 | 301.52783 | 303.28754 | -4.1961417
181.07404 | -3.1978023 | -3.6313648 | -0.0067630201 | 0 | 0 | -0.00083403802 | -10.468595 | 6.5430207 | 301.52664 | 303.2869 | -4.1961989
181.07406 | -3.1978025 | -3.6247432 | 0.0030713433 | 0 | 0 | -0.0008340106 | -10.468583 | 6.5371757 | 301.52545 | 303.28625 | -4.1962032
181.07408 | -3.1978028 | -3.6241691 | 0.0082831215 | 0 | 0 | -0.00083375 | -10.468579 | 6.5366583 | 301.52423 | 303.28561 | -4.1962032
181.0741 | -3.1978033 | -3.6108897 | -0.00072497176 | 0 | 0 | 0.00086675945 | -10.449491 | 6.5366254 | 301.52304 | 303.28494 | -4.1962032
181.07412 | -3.1978035 | -3.6097431 | -0.0087723769 | 0 | 0 | 0.0010137303 | -10.447842 | 6.5430198 | 301.52185 | 303.2843 | -4.1976328
181.07414 | -3.1978037 | -3.6096668 | -0.0021905138 | 0 | 0 | 0.001023257 | -10.447735 | 6.5414405 | 301.52066 | 303.28366 | -4.1963267
181.07416 | -3.197804 | -3.59642 | 0.00057121075 | 0 | 0 | 0.0010238059 | -10.447728 | 6.5412912 | 301.51947 | 303.28302 | -4.1976409
181.07418 | -3.1978042 | -3.5952735 | -0.0057364185 | 0 | 0 | 0.0010235895 | -10.447716 | 6.5370178 | 301.51828 | 303.28238 | -4.1977568
181.0742 | -3.1978045 | -3.5819566 | -0.001202937 | 0 | 0 | -0.00059181207 | -10.371366 | 6.5387812 | 301.51709 | 303.28174 | -4.1963348
181.07422 | -3.1978047 | -3.580807 | 0.0093650101 | 0 | 0 | -0.00073142734 | -10.364767 | 6.5410738 | 301.51587 | 303.2811 | -4.1962113
181.07424 | -3.1978049 | -3.5741115 | 0.0037335563 | 0 | 0 | -0.00074047729 | -10.364339 | 6.5434003 | 301.51468 | 303.28046 | -4.1962037
181.07426 | -3.1978054 | -3.5735331 | -0.0069370521 | 0 | 0 | -0.00074099872 | -10.364314 | 6.5393333 | 301.51349 | 303.27982 | -4.1962032
181.07428 | -3.1978056 | -3.560252 | -0.005669794 | 0 | 0 | -0.00074101391 | -10.364298 | 6.543241 | 301.5123 | 303.27917 | -4.1947746
181.0743 | -3.1978059 | -3.5524843 | 0.00099272444 | 0 | 0 | -0.00065585296 | -10.26886 | 6.5371909 | 301.51111 | 303.27853 | -4.1960793
181.07432 | -3.1978061 | -3.5518379 | -0.004241487 | 0 | 0 | -0.00064849266 | -10.260612 | 6.543056 | 301.50992 | 303.27789 | -4.1961951
181.07434 | -3.1978064 | -3.5517924 | -0.0047045406 | 0 | 0 | -0.00064801553 | -10.260076 | 6.537178 | 301.50873 | 303.27725 | -4.1962028
181.07436 | -3.1978068 | -3.5253062 | 0.0068816291 | 0 | 0 | -0.00064798805 | -10.260045 | 6.5409236 | 301.50751 | 303.27658 | -4.1962032
181.07438 | -3.1978068 | -3.5296381 | 0.0093347598 | 0 | 0 | -0.0006477405 | -10.260032 | 6.536994 | 301.50632 | 303.27594 | -4.1962032
181.0744 | -3.1978071 | -3.5300612 | -0.0013664006 | 0 | 0 | 0.00096746971 | -10.183682 | 6.5430436 | 301.50513 | 303.2753 | -4.1962032
181.07442 | -3.1978073 | -3.5234675 | -0.0073769991 | 0 | 0 | 0.0011070684 | -10.177083 | 6.5393095 | 301.50394 | 303.27466 | -4.1962032
181.07444 | -3.1978078 | -3.5162761 | -0.00061615912 | 0 | 0 | 0.0011161173 | -10.176655 | 6.5411072 | 301.50275 | 303.27402 | -4.1962032
181.07446 | -3.197808 | -3.5156648 | 0.00070478371 | 0 | 0 | 0.0011166387 | -10.17663 | 6.5370054 | 301.50156 | 303.27338 | -4.1976328
181.07448 | -3.1978083 | -3.5023825 | -0.0050012036 | 0 | 0 | 0.0011164207 | -10.176617 | 6.5366478 | 301.50034 | 303.27274 | -4.1963267
181.0745 | -3.1978085 | -3.5012388 | 0.0010386717 | 0 | 0 | -0.00049878797 | -10.100267 | 6.5387568 | 301.49915 | 303.27209 | -4.1969256
181.07452 | -3.197809 | -3.5210254 | 0.011735356 | 0 | 0 | -0.00063838653 | -10.093668 | 6.5410714 | 301.49796 | 303.27145 | -4.19698
181.07454 | -3.1978092 | -3.5028729 | 0.0039341236 | 0 | 0 | -0.00064743537 | -10.09324 | 6.537004 | 301.49677 | 303.27081 | -4.1969833
181.07456 | -3.1978095 | -3.4946473 | -0.0076502017 | 0 | 0 | -0.00064795674 | -10.093215 | 6.5387802 | 301.49557 | 303.27017 | -4.1969833
181.07458 | -3.1978097 | -3.5005903 | -0.0042799888 | 0 | 0 | -0.00064795901 | -10.093214 | 6.5410738 | 301.49438 | 303.26953 | -4.1962686
181.0746 | -3.1978097 | -3.4944985 | 0.0018404523 | 0 | 0 | -0.00047790835 | -10.093214 | 6.5433998 | 301.49319 | 303.26886 | -4.196207
181.07462 | -3.1978102 | -3.4939625 | -0.0041708145 | 0 | 0 | -0.00046321124 | -10.093214 | 6.5372005 | 301.49197 | 303.26822 | -4.1962032
181.07464 | -3.1978104 | -3.5071688 | -0.0046999049 | 0 | 0 | -0.00046225858 | -10.093214 | 6.5387921 | 301.49078 | 303.26758 | -4.1976328
181.07466 | -3.1978106 | -3.5016904 | 0.0076082884 | 0 | 0 | -0.00046220366 | -10.093214 | 6.5389419 | 301.48959 | 303.26694 | -4.1963267
181.07468 | -3.1978109 | -3.5011921 | 0.010123944 | 0 | 0 | -0.00046196763 | -10.093214 | 6.5410838 | 301.4884 | 303.2663 | -4.1962109
181.0747 | -3.1978114 | -3.5011592 | -0.00057423464 | 0 | 0 | 0.0010681532 | -10.093214 | 6.5412693 | 301.48721 | 303.26566 | -4.1962037
181.07472 | -3.1978116 | -3.501157 | -0.0080361767 | 0 | 0 | 0.0012003977 | -10.093214 | 6.5434127 | 301.48602 | 303.26501 | -4.1962032
181.07474 | -3.1978118 | -3.5011582 | 5.1558149e-05 | 0 | 0 | 0.00120897 | -10.093214 | 6.5393333 | 301.4848 | 303.26437 | -4.1962032
181.07476 | -3.1978121 | -3.5077784 | 3.7556092e-05 | 0 | 0 | 0.0012094638 | -10.093214 | 6.5389767 | 301.48361 | 303.26373 | -4.1962032
181.07478 | -3.1978126 | -3.5017295 | -0.0043336176 | 0 | 0 | 0.0012092446 | -10.093214 | 6.5389538 | 301.48242 | 303.26309 | -4.1962032
181.0748 | -3.1978126 | -3.5011961 | 0.0025499512 | 0 | 0 | -0.00040583438 | -10.093214 | 6.5410838 | 301.48123 | 303.26245 | -4.1954885
181.07482 | -3.1978128 | -3.5144014 | 0.010412171 | 0 | 0 | -0.00054542173 | -10.093214 | 6.5348716 | 301.48004 | 303.26181 | -4.1961417
181.07484 | -3.197813 | -3.5023026 | 0.0038168302 | 0 | 0 | -0.00055446988 | -10.093214 | 6.5385957 | 301.47885 | 303.26114 | -4.1947703
181.07486 | -3.1978133 | -3.5078535 | -0.0083841467 | 0 | 0 | -0.00055499119 | -10.093214 | 6.5410609 | 301.47766 | 303.2605 | -4.1960793
181.07488 | -3.1978137 | -3.5083568 | -0.0043432037 | 0 | 0 | -0.00055500644 | -10.093217 | 6.5391345 | 301.47644 | 303.25986 | -4.1961951
181.0749 | -3.197814 | -3.515012 | 0.0018363594 | 0 | 0 | -0.00047004828 | -10.112305 | 6.5346994 | 301.47525 | 303.25922 | -4.1969171
181.07492 | -3.1978142 | -3.5222087 | -0.0041709403 | 0 | 0 | -0.00046270553 | -10.113954 | 6.5407157 | 301.47406 | 303.25858 | -4.1969795
181.07494 | -3.1978145 | -3.5294371 | -0.0039743716 | 0 | 0 | -0.00046222954 | -10.114061 | 6.5348482 | 301.47287 | 303.25793 | -4.1962686
181.07496 | -3.1978149 | -3.5168085 | 0.008397162 | 0 | 0 | -0.00046220212 | -10.114068 | 6.5428591 | 301.47168 | 303.25729 | -4.196207
181.07498 | -3.1978152 | -3.5289433 | 0.0094640497 | 0 | 0 | -0.00046198047 | -10.114077 | 6.5414305 | 301.47049 | 303.25665 | -4.196918
181.075 | -3.1978154 | -3.516777 | -0.0035358192 | 0 | 0 | 0.00098317745 | -10.171339 | 6.5434237 | 301.46927 | 303.25601 | -4.1962647
181.07502 | -3.1978154 | -3.535568 | -0.0061128126 | 0 | 0 | 0.0011080791 | -10.176288 | 6.5372024 | 301.46808 | 303.25537 | -4.1976366
181.07504 | -3.1978159 | -3.5504537 | 0.00094885769 | 0 | 0 | 0.0011161753 | -10.176609 | 6.5409245 | 301.46689 | 303.25473 | -4.1963267
181.07506 | -3.1978161 | -3.5318441 | 0.00083757332 | 0 | 0 | 0.0011166418 | -10.176628 | 6.539125 | 301.4657 | 303.25409 | -4.1962109
181.07508 | -3.1978164 | -3.543452 | -0.0057187071 | 0 | 0 | 0.0011164079 | -10.176635 | 6.5368319 | 301.46451 | 303.25342 | -4.196918
181.0751 | -3.1978166 | -3.5577312 | 0.0024288588 | 0 | 0 | -0.00058396335 | -10.214812 | 6.5387678 | 301.46332 | 303.25278 | -4.1969795
181.07512 | -3.1978168 | -3.5523245 | 0.011130236 | 0 | 0 | -0.00073092233 | -10.21811 | 6.536808 | 301.46213 | 303.25214 | -4.1962686
181.07514 | -3.1978173 | -3.565074 | 0.0017012446 | 0 | 0 | -0.00074044825 | -10.218324 | 6.5408998 | 301.46091 | 303.2515 | -4.1976366
181.07516 | -3.1978176 | -3.572808 | -0.0078418329 | 0 | 0 | -0.0007409972 | -10.218336 | 6.541256 | 301.45972 | 303.25085 | -4.1963267
181.07518 | -3.1978178 | -3.5800736 | -0.0028399352 | 0 | 0 | -0.00074096204 | -10.218352 | 6.534883 | 301.45853 | 303.25021 | -4.1976409
181.0752 | -3.197818 | -3.5806892 | 0.0012388816 | 0 | 0 | -0.00031553512 | -10.313789 | 6.5364642 | 301.45734 | 303.24957 | -4.1963263
181.07522 | -3.1978183 | -3.5939701 | -0.0049513332 | 0 | 0 | -0.00027876647 | -10.322037 | 6.5387449 | 301.45761 | 303.24948 | -4.1947823
181.07524 | -3.1978185 | -3.5884986 | -0.0018627198 | 0 | 0 | -0.00027638307 | -10.322573 | 6.5410705 | 301.45789 | 303.24939 | -4.1953654
181.07526 | -3.1978188 | -3.6078651 | 0.0085807927 | 0 | 0 | -0.00027624576 | -10.322604 | 6.539135 | 301.45816 | 303.2493 | -4.1961336
181.07528 | -3.197819 | -3.6161714 | 0.007297772 | 0 | 0 | -0.00027608292 | -10.32262 | 6.5368314 | 301.45844 | 303.24921 | -4.1969128
181.0753 | -3.1978195 | -3.6234741 | -0.0051760562 | 0 | 0 | 0.00074405881 | -10.418058 | 6.5366364 | 301.45871 | 303.24911 | -4.1976943
181.07532 | -3.1978197 | -3.6240897 | -0.006976808 | 0 | 0 | 0.00083222712 | -10.426306 | 6.5408878 | 301.45898 | 303.24902 | -4.1963301
181.07534 | -3.1978199 | -3.6241302 | 0.00087691512 | 0 | 0 | 0.00083794229 | -10.426842 | 6.5369921 | 301.45926 | 303.24893 | -4.1947827
181.07536 | -3.1978202 | -3.6307559 | -0.0013458668 | 0 | 0 | 0.00083827152 | -10.426873 | 6.5409107 | 301.45953 | 303.24884 | -4.1967945
181.07538 | -3.1978204 | -3.6445696 | -0.0059069507 | 0 | 0 | 0.00083806913 | -10.426886 | 6.5348606 | 301.45981 | 303.24875 | -4.1962566
181.0754 | -3.1978209 | -3.6391308 | 0.004594428 | 0 | 0 | -0.00060749985 | -10.503236 | 6.5364618 | 301.46008 | 303.24866 | -4.1962066
181.07542 | -3.1978209 | -3.6452572 | 0.0098658279 | 0 | 0 | -0.00073243678 | -10.509835 | 6.5344791 | 301.46036 | 303.24857 | -4.1962032
181.07544 | -3.1978211 | -3.6524179 | 0.00013525278 | 0 | 0 | -0.00074053521 | -10.510263 | 6.534306 | 301.46063 | 303.24847 | -4.1962032
181.07546 | -3.1978214 | -3.6530247 | -0.0087009845 | 0 | 0 | -0.00074100186 | -10.510288 | 6.5406914 | 301.46091 | 303.24838 | -4.1962032
181.07548 | -3.1978219 | -3.6464436 | -0.0021858395 | 0 | 0 | -0.0007409493 | -10.510289 | 6.5412436 | 301.46121 | 303.24829 | -4.1962032
181.0755 | -3.1978221 | -3.6524935 | 0.0012970184 | 0 | 0 | -0.00023058306 | -10.510289 | 6.5412793 | 301.46149 | 303.2482 | -4.1947746
181.07552 | -3.1978223 | -3.6464086 | -0.0049475301 | 0 | 0 | -0.00018647331 | -10.510289 | 6.5391493 | 301.46176 | 303.24811 | -4.1960793
181.07554 | -3.1978226 | -3.6524935 | -0.0018623892 | 0 | 0 | -0.00018361407 | -10.510289 | 6.5410967 | 301.46204 | 303.24802 | -4.1961951
181.07556 | -3.197823 | -3.6596532 | 0.0093068723 | 0 | 0 | -0.00018344933 | -10.510289 | 6.5370045 | 301.46231 | 303.24792 | -4.1947746
181.07558 | -3.1978233 | -3.6668797 | 0.0059077465 | 0 | 0 | -0.00018332386 | -10.510298 | 6.5366478 | 301.46259 | 303.24783 | -4.1975093
181.0756 | -3.1978235 | -3.6542485 | -0.0067491438 | 0 | 0 | 0.00058189209 | -10.567561 | 6.5408888 | 301.46286 | 303.24774 | -4.1963186
181.07562 | -3.1978238 | -3.6531451 | -0.0063841138 | 0 | 0 | 0.00064802781 | -10.57251 | 6.541256 | 301.46313 | 303.24765 | -4.1962104
181.07564 | -3.1978238 | -3.6663148 | -0.0005209581 | 0 | 0 | 0.0006523148 | -10.572831 | 6.5412807 | 301.46341 | 303.24756 | -4.1962037
181.07566 | -3.1978242 | -3.6608348 | -0.0036456615 | 0 | 0 | 0.00065256178 | -10.57285 | 6.5434132 | 301.46368 | 303.24747 | -4.1962032
181.07568 | -3.1978245 | -3.6669557 | -0.0053768284 | 0 | 0 | 0.00065239379 | -10.572851 | 6.5372009 | 301.46396 | 303.24738 | -4.1962032
181.0757 | -3.1978247 | -3.6542537 | 0.0046445411 | 0 | 0 | -0.00053802604 | -10.572851 | 6.5366602 | 301.46423 | 303.24728 | -4.1947746
181.07572 | -3.197825 | -3.6597636 | 0.0098689478 | 0 | 0 | -0.00064091122 | -10.572851 | 6.5408893 | 301.46451 | 303.24719 | -4.1946507
181.07574 | -3.1978254 | -3.6470246 | -0.0013164969 | 0 | 0 | -0.00064758031 | -10.572851 | 6.539124 | 301.46478 | 303.2471 | -4.1960711
181.07576 | -3.1978257 | -3.6657734 | -0.010278166 | 0 | 0 | -0.0006479646 | -10.572851 | 6.5410957 | 301.46506 | 303.24701 | -4.1961946
181.07578 | -3.1978259 | -3.6475534 | -0.0023195515 | 0 | 0 | -0.00064792059 | -10.572842 | 6.5412693 | 301.46533 | 303.24692 | -4.1962028
181.0758 | -3.1978261 | -3.6393235 | 0.00056287029 | 0 | 0 | -0.00022271651 | -10.515579 | 6.5412807 | 301.46561 | 303.24683 | -4.1976323
181.07582 | -3.1978266 | -3.6452672 | -0.0057370095 | 0 | 0 | -0.00018596715 | -10.51063 | 6.5370164 | 301.46588 | 303.24673 | -4.195612
181.07584 | -3.1978266 | -3.6457953 | -0.001929251 | 0 | 0 | -0.00018358503 | -10.510309 | 6.5366478 | 301.46616 | 303.24664 | -4.1961493
181.07586 | -3.1978269 | -3.639209 | 0.0093022371 | 0 | 0 | -0.00018344776 | -10.51029 | 6.5323591 | 301.46643 | 303.24655 | -4.1961994
181.07588 | -3.1978271 | -3.6386375 | 0.0037291553 | 0 | 0 | -0.00018336263 | -10.510286 | 6.5362539 | 301.46671 | 303.24646 | -4.1962032
181.0759 | -3.1978273 | -3.6319776 | -0.0091161504 | 0 | 0 | 0.00032682205 | -10.491198 | 6.5365996 | 301.46698 | 303.24637 | -4.196918
181.07592 | -3.1978278 | -3.6181612 | -0.0058582313 | 0 | 0 | 0.00037091598 | -10.489549 | 6.5430179 | 301.46725 | 303.24628 | -4.1962647
181.07594 | -3.1978281 | -3.6236012 | 0.00025497077 | 0 | 0 | 0.00037377418 | -10.489442 | 6.5371757 | 301.46753 | 303.24619 | -4.196207
181.07596 | -3.1978283 | -3.6240971 | -0.0050312867 | 0 | 0 | 0.00037393885 | -10.489435 | 6.5366583 | 301.4678 | 303.24609 | -4.196918
181.07598 | -3.1978285 | -3.6241317 | -0.0054979231 | 0 | 0 | 0.00037380526 | -10.489429 | 6.536624 | 301.46808 | 303.246 | -4.1955504
181.076 | -3.197829 | -3.637372 | 0.0053627193 | 0 | 0 | -0.00056158367 | -10.451253 | 6.5344901 | 301.46835 | 303.24591 | -4.1947165
181.07602 | -3.1978292 | -3.61203 | 0.0084784664 | 0 | 0 | -0.00064242701 | -10.447955 | 6.536438 | 301.46863 | 303.24582 | -4.1953611
181.07604 | -3.1978295 | -3.5965726 | -0.0028903501 | 0 | 0 | -0.00064766733 | -10.447741 | 6.5366106 | 301.46893 | 303.2457 | -4.1947041
181.07606 | -3.1978295 | -3.5952842 | -0.0089597804 | 0 | 0 | -0.00064796931 | -10.447729 | 6.5366225 | 301.46921 | 303.24561 | -4.1946464
181.07608 | -3.19783 | -3.5952005 | -0.0014764988 | 0 | 0 | -0.00064790784 | -10.447716 | 6.5387549 | 301.46948 | 303.24551 | -4.1946421
181.0761 | -3.1978302 | -3.5885739 | -9.3117698e-05 | 0 | 0 | -0.00013764524 | -10.371366 | 6.538939 | 301.46976 | 303.24542 | -4.1960707
181.07612 | -3.1978304 | -3.5813811 | -0.0065213367 | 0 | 0 | -9.3544491e-05 | -10.364767 | 6.536819 | 301.47003 | 303.24533 | -4.1961946
181.07614 | -3.1978307 | -3.5873909 | -0.00054336723 | 0 | 0 | -9.0685848e-05 | -10.364339 | 6.5366354 | 301.47031 | 303.24524 | -4.1962028
181.07616 | -3.1978309 | -3.5746796 | 0.0086969798 | 0 | 0 | -9.0521135e-05 | -10.364314 | 6.5387554 | 301.47058 | 303.24515 | -4.1947746
181.07618 | -3.1978314 | -3.5603273 | 0.0022219205 | 0 | 0 | -9.0473375e-05 | -10.364298 | 6.5389395 | 301.47086 | 303.24506 | -4.1960793
181.0762 | -3.1978316 | -3.5591116 | -0.0077927304 | 0 | 0 | 0.00016459796 | -10.26886 | 6.5389514 | 301.47113 | 303.24496 | -4.194766
181.07622 | -3.1978319 | -3.5656526 | -0.0057409252 | 0 | 0 | 0.00018664313 | -10.260612 | 6.5389514 | 301.47141 | 303.24487 | -4.195365
181.07624 | -3.1978321 | -3.5529759 | 0.00098784245 | 0 | 0 | 0.00018807212 | -10.260076 | 6.5368199 | 301.47168 | 303.24478 | -4.1961331
181.07626 | -3.1978323 | -3.5386269 | -0.0064203897 | 0 | 0 | 0.00018815444 | -10.260045 | 6.5387673 | 301.47195 | 303.24469 | -4.1961989
181.07628 | -3.1978326 | -3.5440295 | -0.0034411445 | 0 | 0 | 0.00018808118 | -10.260038 | 6.53894 | 301.47223 | 303.2446 | -4.1947742
181.0763 | -3.1978328 | -3.531281 | 0.0069946703 | 0 | 0 | -0.00032212189 | -10.221862 | 6.5389519 | 301.4725 | 303.24451 | -4.1960793
181.07632 | -3.1978331 | -3.530169 | 0.0078893928 | 0 | 0 | -0.00036621754 | -10.218564 | 6.5410848 | 301.47278 | 303.24442 | -4.194766
181.07634 | -3.1978335 | -3.5300989 | -0.0029440892 | 0 | 0 | -0.00036907586 | -10.21835 | 6.5412679 | 301.47305 | 303.24432 | -4.1960793
181.07636 | -3.1978338 | -3.543334 | -0.007510656 | 0 | 0 | -0.00036924053 | -10.218338 | 6.5348845 | 301.47333 | 303.24423 | -4.1961951
181.07638 | -3.197834 | -3.5246158 | -0.00062487542 | 0 | 0 | -0.0003691976 | -10.218328 | 6.5428605 | 301.4736 | 303.24414 | -4.1962028
181.0764 | -3.1978343 | -3.5295944 | -2.2219885e-05 | 0 | 0 | -2.8951148e-05 | -10.161065 | 6.5392976 | 301.47388 | 303.24405 | -4.1962032
181.07642 | -3.1978345 | -3.5300589 | -0.006516357 | 0 | 0 | 4.5553756e-07 | -10.156116 | 6.5389738 | 301.47415 | 303.24396 | -4.1976328
181.07644 | -3.197835 | -3.5234659 | 0.002361414 | 0 | 0 | 2.3617017e-06 | -10.155795 | 6.5368223 | 301.47443 | 303.24387 | -4.1963263
181.07646 | -3.197835 | -3.5096557 | 0.01039984 | 0 | 0 | 2.4715318e-06 | -10.155776 | 6.547297 | 301.4747 | 303.24377 | -4.1947823
181.07648 | -3.1978352 | -3.521714 | 0.0030897278 | 0 | 0 | 2.516309e-06 | -10.155775 | 6.5375457 | 301.47498 | 303.24368 | -4.1960802
181.0765 | -3.1978354 | -3.5095413 | -0.0091731334 | 0 | 0 | 0.00025750397 | -10.155775 | 6.5409465 | 301.47525 | 303.24359 | -4.1961951
181.07652 | -3.1978359 | -3.5150878 | -0.0036839785 | 0 | 0 | 0.00027954191 | -10.155775 | 6.5348625 | 301.47552 | 303.2435 | -4.1962028
181.07654 | -3.1978362 | -3.5155869 | 0.0004427715 | 0 | 0 | 0.00028097045 | -10.155775 | 6.5364628 | 301.4758 | 303.24341 | -4.1954889
181.07656 | -3.1978364 | -3.4957583 | -0.0064712306 | 0 | 0 | 0.00028105275 | -10.155775 | 6.5387449 | 301.47607 | 303.24332 | -4.1975713
181.07658 | -3.1978366 | -3.5072849 | -0.0027180207 | 0 | 0 | 0.0002809795 | -10.155769 | 6.5410705 | 301.47635 | 303.24323 | -4.1977525
181.0766 | -3.1978371 | -3.501698 | 0.0085098213 | 0 | 0 | -0.00022911957 | -10.117593 | 6.5370035 | 301.47665 | 303.24313 | -4.1963348
181.07662 | -3.1978374 | -3.5078144 | 0.0080187712 | 0 | 0 | -0.00027320615 | -10.114295 | 6.5366468 | 301.47693 | 303.24304 | -4.1969261
181.07664 | -3.1978376 | -3.5083537 | -0.0043873303 | 0 | 0 | -0.00027606389 | -10.114081 | 6.534492 | 301.4772 | 303.24295 | -4.1962652
181.07666 | -3.1978378 | -3.5083878 | -0.006909987 | 0 | 0 | -0.00027622853 | -10.114069 | 6.5407028 | 301.47748 | 303.24286 | -4.196207
181.07668 | -3.1978378 | -3.5017688 | 0.00088143919 | 0 | 0 | -0.00027617268 | -10.114065 | 6.5391111 | 301.47775 | 303.24277 | -4.1962032
181.0767 | -3.1978383 | -3.5011964 | 0.00010706717 | 0 | 0 | 0.00014889518 | -10.094977 | 6.5368304 | 301.47803 | 303.24268 | -4.1954885
181.07672 | -3.1978385 | -3.5011604 | -0.0050552166 | 0 | 0 | 0.00018563276 | -10.093328 | 6.5409002 | 301.4783 | 303.24258 | -4.1961417
181.07674 | -3.1978388 | -3.5077806 | 0.003939271 | 0 | 0 | 0.00018801412 | -10.093221 | 6.5391235 | 301.47858 | 303.24249 | -4.1961989
181.07676 | -3.197839 | -3.5149739 | 0.011259428 | 0 | 0 | 0.00018815133 | -10.093214 | 6.5368309 | 301.47885 | 303.2424 | -4.1962032
181.07678 | -3.1978395 | -3.5155833 | 0.00098320039 | 0 | 0 | 0.00018813285 | -10.09322 | 6.5366359 | 301.47913 | 303.24231 | -4.196918
181.0768 | -3.1978397 | -3.5156224 | -0.0086304108 | 0 | 0 | 1.8176812e-05 | -10.131397 | 6.5366235 | 301.4794 | 303.24222 | -4.1969795
181.07682 | -3.19784 | -3.515626 | -0.0029066387 | 0 | 0 | 3.4879204e-06 | -10.134695 | 6.538754 | 301.47968 | 303.24213 | -4.1969833
181.07684 | -3.1978402 | -3.5222471 | 0.0019607574 | 0 | 0 | 2.5357749e-06 | -10.134909 | 6.5325437 | 301.47995 | 303.24203 | -4.1962686
181.07686 | -3.1978407 | -3.5228183 | -0.0056152074 | 0 | 0 | 2.4809137e-06 | -10.134921 | 6.5490599 | 301.48022 | 303.24194 | -4.196207
181.07688 | -3.1978407 | -3.5162373 | -0.0026466502 | 0 | 0 | 2.439087e-06 | -10.134922 | 6.5398369 | 301.4805 | 303.24185 | -4.1976333
181.0769 | -3.1978409 | -3.5355306 | 0.0099659851 | 0 | 0 | -0.00025267297 | -10.134922 | 6.5368767 | 301.48077 | 303.24176 | -4.1977563
181.07692 | -3.1978412 | -3.5372124 | 0.0074190656 | 0 | 0 | -0.00027472165 | -10.134922 | 6.5345063 | 301.48105 | 303.24167 | -4.1977644
181.07694 | -3.1978414 | -3.5505641 | -0.0044418816 | 0 | 0 | -0.00027615088 | -10.134922 | 6.5364389 | 301.48132 | 303.24158 | -4.1963353
181.07696 | -3.1978419 | -3.5517159 | -0.006913471 | 0 | 0 | -0.00027623324 | -10.134922 | 6.5366111 | 301.4816 | 303.24149 | -4.1962113
181.07698 | -3.1978421 | -3.5584095 | 0.0016072971 | 0 | 0 | -0.00027615999 | -10.134939 | 6.5408864 | 301.48187 | 303.24139 | -4.1962037
181.077 | -3.1978424 | -3.5457444 | -0.0012825279 | 0 | 0 | 0.00023393908 | -10.249466 | 6.5391235 | 301.48215 | 303.2413 | -4.1962032
181.07702 | -3.1978426 | -3.5512609 | -0.0037250789 | 0 | 0 | 0.00027802566 | -10.259363 | 6.5410948 | 301.48242 | 303.24121 | -4.1976328
181.07704 | -3.1978431 | -3.5650043 | 0.0033312901 | 0 | 0 | 0.0002808834 | -10.260005 | 6.5348725 | 301.4827 | 303.24112 | -4.1963267
181.07706 | -3.1978433 | -3.572803 | 0.010478119 | 0 | 0 | 0.00028104804 | -10.260042 | 6.5385947 | 301.48297 | 303.24103 | -4.1976409
181.07708 | -3.1978436 | -3.5734513 | 0.00091703079 | 0 | 0 | 0.00028101809 | -10.26005 | 6.5367961 | 301.48325 | 303.24094 | -4.1963267
181.0771 | -3.1978436 | -3.5734956 | -0.0071818936 | 0 | 0 | 2.6031201e-05 | -10.298227 | 6.5366344 | 301.48352 | 303.24084 | -4.1962109
181.07712 | -3.197844 | -3.5933597 | -0.001329729 | 0 | 0 | 3.9933007e-06 | -10.301525 | 6.5366235 | 301.4838 | 303.24075 | -4.1954894
181.07714 | -3.1978443 | -3.5818365 | 0.0013682839 | 0 | 0 | 2.5647862e-06 | -10.301739 | 6.5408874 | 301.48407 | 303.24066 | -4.1968555
181.07716 | -3.1978445 | -3.5940466 | -0.0042166901 | 0 | 0 | 2.4824774e-06 | -10.301751 | 6.5369921 | 301.48438 | 303.24057 | -4.1969752
181.07718 | -3.1978447 | -3.6017454 | -0.0017993572 | 0 | 0 | 2.4521073e-06 | -10.301764 | 6.5387788 | 301.48465 | 303.24048 | -4.196269
181.0772 | -3.197845 | -3.609009 | 0.0093109552 | 0 | 0 | -0.00016772091 | -10.378114 | 6.536809 | 301.48492 | 303.24039 | -4.1983514
181.07722 | -3.1978455 | -3.6096225 | 0.0059078713 | 0 | 0 | -0.00018242853 | -10.384713 | 6.5408993 | 301.4852 | 303.2403 | -4.1963882
181.07724 | -3.1978457 | -3.6096628 | -0.0074754185 | 0 | 0 | -0.0001833819 | -10.385141 | 6.5369921 | 301.48547 | 303.2402 | -4.1962152
181.07726 | -3.1978459 | -3.6162851 | -0.0064467732 | 0 | 0 | -0.00018343682 | -10.385166 | 6.5366459 | 301.48575 | 303.24011 | -4.1976333
181.07728 | -3.1978462 | -3.6102374 | 0.00020137214 | 0 | 0 | -0.0001834009 | -10.38517 | 6.534493 | 301.48602 | 303.24002 | -4.1963267
181.0773 | -3.1978464 | -3.6163244 | -0.0028567258 | 0 | 0 | 7.1816343e-05 | -10.404258 | 6.5470996 | 301.4863 | 303.23993 | -4.1976409
181.07732 | -3.1978467 | -3.6234829 | -0.0045833811 | 0 | 0 | 9.3874143e-05 | -10.405907 | 6.5353994 | 301.48657 | 303.23984 | -4.1977568
181.07734 | -3.1978469 | -3.6240902 | 0.0068896255 | 0 | 0 | 9.5303942e-05 | -10.406014 | 6.5364966 | 301.48685 | 303.23975 | -4.1963348
181.07736 | -3.1978471 | -3.6241302 | 0.010061614 | 0 | 0 | 9.5386327e-05 | -10.406021 | 6.534482 | 301.48712 | 303.23965 | -4.1962113
181.07738 | -3.1978476 | -3.6307559 | -0.00057828025 | 0 | 0 | 9.535189e-05 | -10.40603 | 6.5385695 | 301.4874 | 303.23956 | -4.1962037
181.0774 | -3.1978478 | -3.6445718 | -0.008036851 | 0 | 0 | -0.00015986529 | -10.463292 | 6.5367956 | 301.48767 | 303.23947 | -4.196918
181.07742 | -3.1978481 | -3.6523745 | -0.0028526441 | 0 | 0 | -0.00018192307 | -10.468241 | 6.5430312 | 301.48795 | 303.23938 | -4.1962647
181.07744 | -3.1978483 | -3.6530221 | 0.00051261066 | 0 | 0 | -0.00018335288 | -10.468562 | 6.5414419 | 301.48822 | 303.23929 | -4.1976366
181.07746 | -3.1978486 | -3.6464434 | -0.0057401364 | 0 | 0 | -0.00018343524 | -10.468581 | 6.5434246 | 301.48849 | 303.2392 | -4.1963267
181.07748 | -3.197849 | -3.6524956 | -0.00047687045 | 0 | 0 | -0.00018341378 | -10.468591 | 6.5393338 | 301.48877 | 303.23911 | -4.1962109
181.0775 | -3.197849 | -3.6596532 | 0.009427879 | 0 | 0 | -1.3241237e-05 | -10.525853 | 6.5389762 | 301.48904 | 303.23901 | -4.1962037
181.07752 | -3.1978493 | -3.6668806 | 0.0044636913 | 0 | 0 | 1.4663689e-06 | -10.530802 | 6.5368214 | 301.48932 | 303.23892 | -4.1976328
181.07754 | -3.1978495 | -3.6608708 | -0.0083266217 | 0 | 0 | 2.4197282e-06 | -10.531123 | 6.5408998 | 301.48959 | 303.23883 | -4.1977563
181.07756 | -3.19785 | -3.6603389 | -0.0057911444 | 0 | 0 | 2.4746591e-06 | -10.531142 | 6.536993 | 301.48987 | 303.23874 | -4.1970491
181.07758 | -3.1978502 | -3.666925 | 0.0017109993 | 0 | 0 | 2.5164709e-06 | -10.531149 | 6.5430431 | 301.49014 | 303.23865 | -4.1962733
181.0776 | -3.1978505 | -3.6674924 | -0.0049054599 | 0 | 0 | 0.00025750397 | -10.569326 | 6.5371771 | 301.49042 | 303.23856 | -4.196207
181.07762 | -3.1978507 | -3.6476676 | -0.0047633783 | 0 | 0 | 0.00027954191 | -10.572624 | 6.5409236 | 301.49069 | 303.23846 | -4.1962032
181.07764 | -3.1978512 | -3.6591945 | 0.0061523584 | 0 | 0 | 0.00028097045 | -10.572838 | 6.5412579 | 301.49097 | 303.23837 | -4.1976328
181.07766 | -3.1978514 | -3.6536078 | 0.0092717307 | 0 | 0 | 0.00028105275 | -10.57285 | 6.5391474 | 301.49124 | 303.23828 | -4.1963267
181.07768 | -3.1978517 | -3.6597221 | -0.0020969864 | 0 | 0 | 0.00028096652 | -10.572848 | 6.5389643 | 301.49152 | 303.23819 | -4.1962109
181.0777 | -3.1978519 | -3.6470189 | -0.0088928035 | 0 | 0 | -0.00031426753 | -10.55376 | 6.5389528 | 301.49182 | 303.23807 | -4.1962037
181.07772 | -3.1978519 | -3.6459095 | -0.0021983597 | 0 | 0 | -0.00036571216 | -10.552111 | 6.5432167 | 301.4921 | 303.23798 | -4.1962032
181.07774 | -3.1978524 | -3.6458385 | 0.00057064701 | 0 | 0 | -0.00036904684 | -10.552004 | 6.53932 | 301.49237 | 303.23788 | -4.1962032
181.07776 | -3.1978526 | -3.6524549 | -0.0064624003 | 0 | 0 | -0.00036923899 | -10.551997 | 6.5368438 | 301.49265 | 303.23779 | -4.196918
181.07778 | -3.1978528 | -3.6464033 | 0.00091230229 | 0 | 0 | -0.00036917164 | -10.551991 | 6.5409012 | 301.49292 | 303.2377 | -4.1962647
181.0778 | -3.1978531 | -3.6326282 | 0.0095490701 | 0 | 0 | 0.00014103118 | -10.513814 | 6.5391235 | 301.49319 | 303.23761 | -4.196207
181.07782 | -3.1978536 | -3.6446898 | 0.0030190139 | 0 | 0 | 0.00018512676 | -10.510516 | 6.5368314 | 301.49347 | 303.23752 | -4.1962032
181.07784 | -3.1978538 | -3.6391337 | -0.0084514879 | 0 | 0 | 0.00018798508 | -10.510302 | 6.5409002 | 301.49374 | 303.23743 | -4.196918
181.07786 | -3.197854 | -3.6187696 | -0.0043476443 | 0 | 0 | 0.00018814976 | -10.51029 | 6.539124 | 301.49402 | 303.23734 | -4.1976948
181.07788 | -3.1978543 | -3.6302636 | 0.0011098229 | 0 | 0 | 0.00018815865 | -10.510283 | 6.5389638 | 301.49429 | 303.23724 | -4.1977601
181.0779 | -3.1978548 | -3.6379118 | -0.0042337249 | 0 | 0 | 0.00018815913 | -10.472107 | 6.5410848 | 301.49457 | 303.23715 | -4.1956205
181.07792 | -3.1978548 | -3.6120682 | -0.0039785514 | 0 | 0 | 0.00018815915 | -10.468809 | 6.5391364 | 301.49484 | 303.23706 | -4.195435
181.07794 | -3.197855 | -3.616441 | 0.0076706395 | 0 | 0 | 0.00018815915 | -10.468595 | 6.5389638 | 301.49512 | 303.23697 | -4.1961379
181.07796 | -3.1978552 | -3.6168683 | 0.0094012655 | 0 | 0 | 0.00018815915 | -10.468583 | 6.5389528 | 301.49539 | 303.23688 | -4.1961989
181.07798 | -3.1978555 | -3.6235156 | -0.0035402207 | 0 | 0 | 0.00018805552 | -10.468579 | 6.5410852 | 301.49567 | 303.23679 | -4.1962032
181.078 | -3.1978559 | -3.6042259 | -0.0082912808 | 0 | 0 | -0.00049218623 | -10.449491 | 6.5434008 | 301.49594 | 303.23669 | -4.1962032
181.07802 | -3.1978562 | -3.6025474 | -0.00069134036 | 0 | 0 | -0.00055097794 | -10.447842 | 6.5393329 | 301.49622 | 303.2366 | -4.1962032
181.07804 | -3.1978564 | -3.6090562 | -0.00075267453 | 0 | 0 | -0.00055478892 | -10.447735 | 6.5389767 | 301.49649 | 303.23651 | -4.196918
181.07806 | -3.1978567 | -3.5897586 | -0.0058530858 | 0 | 0 | -0.00055500842 | -10.447728 | 6.5389528 | 301.49677 | 303.23642 | -4.1962647
181.07808 | -3.1978571 | -3.5880797 | 0.0024199924 | 0 | 0 | -0.00055489078 | -10.447713 | 6.5368199 | 301.49704 | 303.23633 | -4.196207
181.0781 | -3.1978574 | -3.5945897 | 0.0096780164 | 0 | 0 | 0.00029540551 | -10.352275 | 6.5387678 | 301.49731 | 303.23624 | -4.1962032
181.07812 | -3.1978576 | -3.5819139 | 0.0015755277 | 0 | 0 | 0.00036889451 | -10.344027 | 6.5410714 | 301.49759 | 303.23615 | -4.196918
181.07814 | -3.1978576 | -3.5874257 | -0.0093027642 | 0 | 0 | 0.00037365811 | -10.343491 | 6.5348711 | 301.49786 | 303.23605 | -4.1962647
181.07816 | -3.1978581 | -3.5746844 | -0.0044186329 | 0 | 0 | 0.00037393262 | -10.34346 | 6.5364633 | 301.49814 | 303.23596 | -4.196207
181.07818 | -3.1978583 | -3.580193 | 0.00037974044 | 0 | 0 | 0.00037390858 | -10.343456 | 6.5387444 | 301.49841 | 303.23587 | -4.1962032
181.0782 | -3.1978586 | -3.57407 | -0.0050227493 | 0 | 0 | 0.00011894255 | -10.324368 | 6.538939 | 301.49869 | 303.23578 | -4.1962032
181.07822 | -3.1978588 | -3.560287 | -0.0025928246 | 0 | 0 | 9.6906406e-05 | -10.322719 | 6.5410833 | 301.49896 | 303.23569 | -4.1962032
181.07824 | -3.197859 | -3.552485 | 0.0077915462 | 0 | 0 | 9.5478012e-05 | -10.322612 | 6.5391369 | 301.49924 | 303.2356 | -4.1962032
181.07826 | -3.1978595 | -3.5452178 | 0.0072309221 | 0 | 0 | 9.5395713e-05 | -10.322605 | 6.5432286 | 301.49954 | 303.2355 | -4.1962032
181.07828 | -3.1978598 | -3.5578461 | -0.0051803607 | 0 | 0 | 9.5274641e-05 | -10.322596 | 6.537189 | 301.49982 | 303.23541 | -4.196918
181.0783 | -3.19786 | -3.5589504 | -0.0069772764 | 0 | 0 | -0.00067031052 | -10.265334 | 6.5366592 | 301.50009 | 303.23532 | -4.1969795
181.07832 | -3.1978602 | -3.5524004 | -0.00057482166 | 0 | 0 | -0.00073647819 | -10.260385 | 6.5408893 | 301.50037 | 303.23523 | -4.1962686
181.07834 | -3.1978605 | -3.5452096 | -0.0014714472 | 0 | 0 | -0.00074076728 | -10.260064 | 6.5369921 | 301.50064 | 303.23514 | -4.1954927
181.07836 | -3.1978607 | -3.5379784 | -0.0066415933 | 0 | 0 | -0.00074101437 | -10.260045 | 6.5409117 | 301.50092 | 303.23505 | -4.1961417
181.07838 | -3.197861 | -3.5307467 | 0.0030794644 | 0 | 0 | -0.00074085937 | -10.260032 | 6.5412564 | 301.50119 | 303.23495 | -4.1961989
181.0784 | -3.1978612 | -3.5367563 | 0.0097361552 | 0 | 0 | 0.00036470912 | -10.183682 | 6.534883 | 301.50146 | 303.23486 | -4.1962032
181.07842 | -3.1978614 | -3.5372882 | -0.0005995151 | 0 | 0 | 0.00046026066 | -10.177083 | 6.5364642 | 301.50174 | 303.23477 | -4.1962032
181.07844 | -3.1978619 | -3.5307 | -0.0094906362 | 0 | 0 | 0.00046645442 | -10.176655 | 6.5387449 | 301.50201 | 303.23468 | -4.196918
181.07846 | -3.1978621 | -3.5168874 | -0.0029781412 | 0 | 0 | 0.00046681127 | -10.17663 | 6.54107 | 301.50229 | 303.23459 | -4.1969795
181.07848 | -3.1978624 | -3.515707 | 0.0012297946 | 0 | 0 | 0.00046679171 | -10.176623 | 6.5348706 | 301.50256 | 303.2345 | -4.1962686
181.0785 | -3.1978626 | -3.5222495 | -0.0064046383 | 0 | 0 | 0.00021172038 | -10.138447 | 6.5364623 | 301.50284 | 303.23441 | -4.196207
181.07852 | -3.1978631 | -3.5095773 | -0.0034400136 | 0 | 0 | 0.00018967516 | -10.135149 | 6.5344801 | 301.50311 | 303.23431 | -4.1962032
181.07854 | -3.1978631 | -3.5217109 | 0.0084471842 | 0 | 0 | 0.00018824617 | -10.134935 | 6.5407019 | 301.50339 | 303.23422 | -4.1962032
181.07856 | -3.1978633 | -3.5161612 | 0.0072887274 | 0 | 0 | 0.00018816385 | -10.134923 | 6.5391111 | 301.50366 | 303.23413 | -4.1947746
181.07858 | -3.1978636 | -3.5090387 | -0.0080809621 | 0 | 0 | 0.00018797797 | -10.134919 | 6.5368299 | 301.50394 | 303.23404 | -4.1960793
181.0786 | -3.1978641 | -3.5150547 | -0.0079533923 | 0 | 0 | -0.0010029222 | -10.115831 | 6.5366359 | 301.50421 | 303.23395 | -4.194766
181.07862 | -3.1978643 | -3.5155878 | 7.2510484e-05 | 0 | 0 | -0.0011058487 | -10.114182 | 6.5366235 | 301.50449 | 303.23386 | -4.1960793
181.07864 | -3.1978645 | -3.5156229 | -0.0014136768 | 0 | 0 | -0.0011125205 | -10.114075 | 6.5408874 | 301.50476 | 303.23376 | -4.1961951
181.07866 | -3.1978648 | -3.515626 | -0.0066379197 | 0 | 0 | -0.0011129049 | -10.114068 | 6.5369916 | 301.50504 | 303.23367 | -4.1962028
181.07868 | -3.197865 | -3.5222471 | 0.0023532852 | 0 | 0 | -0.0011127183 | -10.114074 | 6.5366464 | 301.50531 | 303.23358 | -4.1962032
181.0787 | -3.1978655 | -3.5228202 | 0.0089469962 | 0 | 0 | 0.0002482355 | -10.15225 | 6.5366244 | 301.50558 | 303.23349 | -4.1962032
181.07872 | -3.1978657 | -3.5294774 | -0.0013917898 | 0 | 0 | 0.00036585945 | -10.155548 | 6.5408874 | 301.50586 | 303.2334 | -4.1962032
181.07874 | -3.197866 | -3.5234318 | -0.0095574167 | 0 | 0 | 0.0003734839 | -10.155762 | 6.5391231 | 301.50613 | 303.23331 | -4.1962032
181.07876 | -3.197866 | -3.5295191 | -0.0015309493 | 0 | 0 | 0.00037392322 | -10.155774 | 6.5368309 | 301.50641 | 303.23322 | -4.1962032
181.07878 | -3.1978664 | -3.5366755 | -9.6707627e-05 | 0 | 0 | 0.00037389513 | -10.155781 | 6.5366359 | 301.50668 | 303.23312 | -4.196918
181.0788 | -3.1978667 | -3.5240424 | -0.0065215454 | 0 | 0 | 3.3884928e-05 | -10.193958 | 6.536624 | 301.50696 | 303.23303 | -4.1976948
181.07882 | -3.1978669 | -3.5361793 | -0.00054359972 | 0 | 0 | 4.4986396e-06 | -10.197256 | 6.5430198 | 301.50726 | 303.23294 | -4.1963305
181.07884 | -3.1978672 | -3.5372531 | 0.0072448449 | 0 | 0 | 2.593795e-06 | -10.19747 | 6.54144 | 301.50754 | 303.23285 | -4.1962113
181.07886 | -3.1978676 | -3.5439451 | 0.0050006774 | 0 | 0 | 2.4840408e-06 | -10.197482 | 6.5370269 | 301.50781 | 303.23276 | -4.1962037
181.07888 | -3.1978679 | -3.5511415 | -0.007550078 | 0 | 0 | 2.3355606e-06 | -10.197489 | 6.5366492 | 301.50809 | 303.23267 | -4.1962032
181.0789 | -3.1978681 | -3.545131 | -0.0071777003 | 0 | 0 | -0.00093341828 | -10.235666 | 6.5408893 | 301.50836 | 303.23257 | -4.1962032
181.07892 | -3.1978683 | -3.5512202 | 0.00086376542 | 0 | 0 | -0.0010142932 | -10.238964 | 6.5433884 | 301.50864 | 303.23248 | -4.1976328
181.07894 | -3.1978686 | -3.5583799 | -0.0027983328 | 0 | 0 | -0.0010195355 | -10.239178 | 6.5371995 | 301.50891 | 303.23239 | -4.1963267
181.07896 | -3.1978688 | -3.5656083 | -0.0060323491 | 0 | 0 | -0.0010198376 | -10.23919 | 6.540925 | 301.50919 | 303.2323 | -4.1969256
181.07898 | -3.1978691 | -3.5662196 | 0.0053123604 | 0 | 0 | -0.0010196079 | -10.239197 | 6.5412583 | 301.50946 | 303.23221 | -4.1976953
181.079 | -3.1978693 | -3.566258 | 0.0084754433 | 0 | 0 | 0.00059618446 | -10.277373 | 6.5412798 | 301.50974 | 303.23212 | -4.1970448
181.07902 | -3.1978695 | -3.5596411 | -0.00071242347 | 0 | 0 | 0.00073583343 | -10.280671 | 6.5391493 | 301.51001 | 303.23203 | -4.1962729
181.07904 | -3.19787 | -3.5723114 | -0.0080453726 | 0 | 0 | 0.00074488559 | -10.280885 | 6.5432291 | 301.51028 | 303.23193 | -4.1976371
181.07906 | -3.1978703 | -3.5734198 | -0.0021277035 | 0 | 0 | 0.00074540713 | -10.280897 | 6.537189 | 301.51056 | 303.23184 | -4.1963267
181.07908 | -3.1978705 | -3.5801151 | 0.00057506049 | 0 | 0 | 0.00074534467 | -10.280904 | 6.5366588 | 301.51083 | 303.23175 | -4.1962109
181.0791 | -3.1978707 | -3.5939331 | -0.0071877972 | 0 | 0 | 0.00015035123 | -10.31908 | 6.5366244 | 301.51111 | 303.23166 | -4.1962037
181.07912 | -3.1978712 | -3.5884943 | -0.00060199463 | 0 | 0 | 9.8927361e-05 | -10.322378 | 6.5366225 | 301.51138 | 303.23157 | -4.1976328
181.07914 | -3.1978714 | -3.5946198 | 0.010144972 | 0 | 0 | 9.5594027e-05 | -10.322592 | 6.5366235 | 301.51166 | 303.23148 | -4.1963267
181.07916 | -3.1978717 | -3.5951612 | 0.0030733442 | 0 | 0 | 9.5401963e-05 | -10.322604 | 6.5430193 | 301.51193 | 303.23138 | -4.1962109
181.07918 | -3.1978717 | -3.608438 | -0.0084479051 | 0 | 0 | 9.5223098e-05 | -10.322617 | 6.5393076 | 301.51221 | 303.23129 | -4.1962037
181.0792 | -3.1978719 | -3.6029654 | -0.0043476578 | 0 | 0 | -0.0010107654 | -10.398968 | 6.5389743 | 301.51248 | 303.2312 | -4.1954885
181.07922 | -3.1978724 | -3.6157095 | -0.00034200051 | 0 | 0 | -0.0011063532 | -10.405567 | 6.5346885 | 301.51276 | 303.23111 | -4.1961417
181.07924 | -3.1978726 | -3.6168203 | -0.0050857025 | 0 | 0 | -0.0011125493 | -10.405995 | 6.5364518 | 301.51303 | 303.23102 | -4.197629
181.07926 | -3.1978729 | -3.6102717 | -0.0055014007 | 0 | 0 | -0.0011129064 | -10.40602 | 6.538743 | 301.51331 | 303.23093 | -4.1963263
181.07928 | -3.1978731 | -3.6097043 | 0.0060889092 | 0 | 0 | -0.0011126536 | -10.406021 | 6.5346742 | 301.51358 | 303.23083 | -4.1962109
181.0793 | -3.1978736 | -3.6162894 | 0.0092677353 | 0 | 0 | 0.00067331822 | -10.406021 | 6.5385828 | 301.51385 | 303.23074 | -4.196918
181.07932 | -3.1978738 | -3.6234796 | -0.0013708241 | 0 | 0 | 0.00082767539 | -10.406021 | 6.5389276 | 301.51413 | 303.23065 | -4.1962647
181.07934 | -3.1978741 | -3.617471 | -0.0081034247 | 0 | 0 | 0.000837681 | -10.406021 | 6.5346856 | 301.5144 | 303.23056 | -4.196207
181.07936 | -3.1978743 | -3.6368005 | 4.7344547e-05 | 0 | 0 | 0.00083825749 | -10.406021 | 6.5343189 | 301.51468 | 303.23047 | -4.196918
181.07938 | -3.1978745 | -3.6318624 | 0.00076337479 | 0 | 0 | 0.00083818502 | -10.40603 | 6.536428 | 301.51498 | 303.23035 | -4.1962647
181.0794 | -3.1978748 | -3.6380205 | -0.0057235477 | 0 | 0 | 0.00015820182 | -10.463292 | 6.5430069 | 301.51526 | 303.23026 | -4.1969213
181.07942 | -3.197875 | -3.638561 | 0.0017022997 | 0 | 0 | 9.9432495e-05 | -10.468241 | 6.5371752 | 301.51553 | 303.23016 | -4.1962652
181.07944 | -3.1978753 | -3.6319752 | 0.011067783 | 0 | 0 | 9.5623021e-05 | -10.468562 | 6.5387907 | 301.51581 | 303.23007 | -4.1954923
181.07946 | -3.1978755 | -3.6314049 | 0.0038749659 | 0 | 0 | 9.5403528e-05 | -10.468581 | 6.5389414 | 301.51608 | 303.22998 | -4.1961417
181.07948 | -3.197876 | -3.6313698 | -0.0091067357 | 0 | 0 | 9.5210213e-05 | -10.468582 | 6.5410838 | 301.51636 | 303.22989 | -4.1961989
181.0795 | -3.1978762 | -3.6446099 | -0.0051311902 | 0 | 0 | -0.0010959121 | -10.468582 | 6.5412679 | 301.51663 | 303.2298 | -4.1962032
181.07952 | -3.1978765 | -3.6457534 | 0.0017693838 | 0 | 0 | -0.0011988578 | -10.468582 | 6.534883 | 301.51691 | 303.22971 | -4.1962032
181.07954 | -3.1978767 | -3.6392083 | -0.0056277043 | 0 | 0 | -0.0012055309 | -10.468582 | 6.5343313 | 301.51718 | 303.22961 | -4.1962032
181.07956 | -3.1978772 | -3.6518798 | -0.0033739831 | 0 | 0 | -0.0012059154 | -10.468582 | 6.5385604 | 301.51746 | 303.22952 | -4.1962032
181.07958 | -3.1978774 | -3.6331248 | 0.0077252728 | 0 | 0 | -0.0012056251 | -10.468582 | 6.5389266 | 301.51773 | 303.22943 | -4.196918
181.0796 | -3.1978774 | -3.6381013 | 0.0079524117 | 0 | 0 | 0.00083531381 | -10.468582 | 6.5410824 | 301.51801 | 303.22934 | -4.1962647
181.07962 | -3.1978776 | -3.6385665 | -0.0029397856 | 0 | 0 | 0.001011707 | -10.468582 | 6.5348716 | 301.51828 | 303.22925 | -4.196207
181.07964 | -3.1978781 | -3.6385972 | -0.0060586971 | 0 | 0 | 0.0010231409 | -10.468582 | 6.5364623 | 301.51855 | 303.22916 | -4.196918
181.07966 | -3.1978784 | -3.6385994 | -0.00049961498 | 0 | 0 | 0.0010237996 | -10.468582 | 6.5344806 | 301.51883 | 303.22906 | -4.1962647
181.07968 | -3.1978786 | -3.6385982 | -0.0014663306 | 0 | 0 | 0.0010236669 | -10.468585 | 6.5428343 | 301.5191 | 303.22897 | -4.1969213
181.0797 | -3.1978788 | -3.6319783 | -0.0044624559 | 0 | 0 | -8.1366736e-05 | -10.487672 | 6.5371642 | 301.51938 | 303.22888 | -4.1976953
181.07972 | -3.1978791 | -3.638026 | 0.0032679029 | 0 | 0 | -0.00017687218 | -10.489321 | 6.5387893 | 301.51965 | 303.22879 | -4.1963305
181.07974 | -3.1978796 | -3.6319401 | 0.010474129 | 0 | 0 | -0.00018306293 | -10.489428 | 6.5368094 | 301.51993 | 303.2287 | -4.1969256
181.07976 | -3.1978798 | -3.6314027 | 0.0016428612 | 0 | 0 | -0.00018341963 | -10.489435 | 6.5387669 | 301.5202 | 303.22861 | -4.1962652
181.07978 | -3.19788 | -3.6313686 | -0.0085721537 | 0 | 0 | -0.0001835685 | -10.489432 | 6.5389404 | 301.52048 | 303.22852 | -4.1976366
181.0798 | -3.19788 | -3.6379857 | -0.0043553929 | 0 | 0 | -0.0010343401 | -10.470345 | 6.5410833 | 301.52075 | 303.22842 | -4.1977563
181.07982 | -3.1978805 | -3.6253145 | 0.001835436 | 0 | 0 | -0.0011078701 | -10.468696 | 6.5370045 | 301.52103 | 303.22833 | -4.1977644
181.07984 | -3.1978807 | -3.6175871 | -0.0056233336 | 0 | 0 | -0.0011126365 | -10.468589 | 6.5387797 | 301.5213 | 303.22824 | -4.1963353
181.07986 | -3.197881 | -3.6235619 | -0.0026472288 | 0 | 0 | -0.001112911 | -10.468582 | 6.5389404 | 301.52158 | 303.22815 | -4.1976409
181.07988 | -3.1978812 | -3.6108515 | 0.0092406338 | 0 | 0 | -0.0011126021 | -10.468573 | 6.5389514 | 301.52185 | 303.22806 | -4.1963267
181.0799 | -3.1978817 | -3.6163619 | 0.0080818022 | 0 | 0 | 0.0010131354 | -10.411311 | 6.5389524 | 301.52213 | 303.22797 | -4.1976409
181.07992 | -3.1978819 | -3.6102412 | -0.0043833582 | 0 | 0 | 0.0011968578 | -10.406362 | 6.5410843 | 301.52243 | 303.22787 | -4.1977568
181.07994 | -3.1978822 | -3.6096997 | -0.0076350765 | 0 | 0 | 0.0012087667 | -10.406041 | 6.5370045 | 301.52271 | 303.22778 | -4.1977644
181.07996 | -3.1978824 | -3.596422 | 0.0015448213 | 0 | 0 | 0.0012094529 | -10.406022 | 6.5409117 | 301.52298 | 303.22769 | -4.1984797
181.07998 | -3.1978827 | -3.5952747 | -0.001286912 | 0 | 0 | 0.0012092958 | -10.406015 | 6.539125 | 301.52325 | 303.2276 | -4.1978264
181.08 | -3.1978829 | -3.588578 | -0.0059033246 | 0 | 0 | -6.5669919e-05 | -10.367838 | 6.5410943 | 301.52353 | 303.22751 | -4.1963391
181.08002 | -3.1978831 | -3.5813804 | 0.0031430374 | 0 | 0 | -0.00017586219 | -10.36454 | 6.5327411 | 301.5238 | 303.22742 | -4.1962113
181.08004 | -3.1978834 | -3.5807698 | 0.010466028 | 0 | 0 | -0.00018300493 | -10.364326 | 6.5405431 | 301.52408 | 303.22733 | -4.1976333
181.08006 | -3.1978836 | -3.5741072 | 0.0016426158 | 0 | 0 | -0.00018341649 | -10.364314 | 6.5369697 | 301.52435 | 303.22723 | -4.1977563
181.08008 | -3.1978841 | -3.5602934 | -0.007119271 | 0 | 0 | -0.0001835424 | -10.364298 | 6.5409102 | 301.52463 | 303.22714 | -4.1977644
181.0801 | -3.1978843 | -3.5789731 | -0.0020519502 | 0 | 0 | -0.00086400437 | -10.26886 | 6.5412574 | 301.5249 | 303.22705 | -4.1977649
181.08012 | -3.1978846 | -3.5673702 | 0.0013056363 | 0 | 0 | -0.000922815 | -10.260612 | 6.5412803 | 301.52518 | 303.22696 | -4.1977649
181.08014 | -3.1978848 | -3.55971 | -0.0049469247 | 0 | 0 | -0.0009266272 | -10.260076 | 6.5412812 | 301.52545 | 303.22687 | -4.1970496
181.08016 | -3.1978853 | -3.5524511 | -0.0011361847 | 0 | 0 | -0.00092684681 | -10.260045 | 6.5391488 | 301.52573 | 303.22678 | -4.1977034
181.08018 | -3.1978855 | -3.565079 | 0.0086435797 | 0 | 0 | -0.00092657376 | -10.260047 | 6.5389647 | 301.526 | 303.22668 | -4.196331
181.0802 | -3.1978858 | -3.5595608 | 0.0073018414 | 0 | 0 | 0.00094389159 | -10.279135 | 6.5410848 | 301.52628 | 303.22659 | -4.1976409
181.08022 | -3.1978858 | -3.545819 | -0.0051758219 | 0 | 0 | 0.0011055513 | -10.280784 | 6.5391369 | 301.52655 | 303.2265 | -4.1977568
181.08024 | -3.197886 | -3.5512609 | -0.0069765742 | 0 | 0 | 0.0011160302 | -10.280891 | 6.5410972 | 301.52682 | 303.22641 | -4.1977644
181.08026 | -3.1978865 | -3.5385156 | 0.0023292711 | 0 | 0 | 0.001116634 | -10.280898 | 6.5434017 | 301.5271 | 303.22632 | -4.1977649
181.08028 | -3.1978867 | -3.544023 | -0.0026719375 | 0 | 0 | 0.0011164593 | -10.280889 | 6.5414648 | 301.52737 | 303.22623 | -4.1977649
181.0803 | -3.1978869 | -3.5312798 | -0.0052979942 | 0 | 0 | -0.00024361811 | -10.223627 | 6.5412946 | 301.52765 | 303.22614 | -4.1977649
181.08032 | -3.1978872 | -3.5235469 | 0.0046494249 | 0 | 0 | -0.00036116631 | -10.218678 | 6.5476794 | 301.52792 | 303.22604 | -4.1977649
181.08034 | -3.1978877 | -3.5229003 | 0.0091430545 | 0 | 0 | -0.0003687859 | -10.218357 | 6.5397019 | 301.5282 | 303.22595 | -4.1963353
181.08036 | -3.1978879 | -3.5096176 | -0.0006535963 | 0 | 0 | -0.00036922493 | -10.218338 | 6.5411329 | 301.52847 | 303.22586 | -4.1976409
181.08038 | -3.1978881 | -3.5150909 | -0.0087677026 | 0 | 0 | -0.00036935232 | -10.218325 | 6.5412717 | 301.52875 | 303.22577 | -4.1977568
181.0804 | -3.1978884 | -3.5089679 | -0.0014640752 | 0 | 0 | -0.00105005 | -10.141975 | 6.5412807 | 301.52902 | 303.22568 | -4.1970491
181.08042 | -3.1978886 | -3.5084293 | -9.2292044e-05 | 0 | 0 | -0.001108881 | -10.135376 | 6.5391493 | 301.5293 | 303.22559 | -4.1962733
181.08044 | -3.1978889 | -3.5150123 | -0.0057950104 | 0 | 0 | -0.0011126944 | -10.134948 | 6.5410972 | 301.52957 | 303.22549 | -4.196207
181.08046 | -3.1978891 | -3.4957221 | -0.00048037284 | 0 | 0 | -0.0011129143 | -10.134923 | 6.5412688 | 301.52985 | 303.2254 | -4.1976333
181.08048 | -3.1978893 | -3.5139029 | 0.010153214 | 0 | 0 | -0.0011125893 | -10.134922 | 6.5391488 | 301.53015 | 303.22531 | -4.1977563
181.0805 | -3.1978896 | -3.495646 | 0.0052520344 | 0 | 0 | 0.0010981041 | -10.134922 | 6.5432286 | 301.53043 | 303.22522 | -4.1970491
181.08052 | -3.19789 | -3.4874151 | -0.0068073962 | 0 | 0 | 0.001289169 | -10.134922 | 6.5350571 | 301.5307 | 303.22513 | -4.1969876
181.08054 | -3.1978903 | -3.4999788 | -0.0063875918 | 0 | 0 | 0.0013015539 | -10.134922 | 6.5407405 | 301.53098 | 303.22504 | -4.1955552
181.08056 | -3.1978905 | -3.4944599 | 0.0016567236 | 0 | 0 | 0.0013022675 | -10.134922 | 6.5433784 | 301.53125 | 303.22495 | -4.1975756
181.08058 | -3.1978908 | -3.5005815 | -0.0041829799 | 0 | 0 | 0.0013020471 | -10.134916 | 6.5414639 | 301.53152 | 303.22485 | -4.197753
181.0806 | -3.1978912 | -3.507741 | -0.0061537237 | 0 | 0 | -0.00039798691 | -10.096739 | 6.5412941 | 301.5318 | 303.22476 | -4.1970487
181.08062 | -3.1978915 | -3.5017264 | 0.0038521199 | 0 | 0 | -0.00054491678 | -10.093441 | 6.5434141 | 301.53207 | 303.22467 | -4.1977034
181.08064 | -3.1978915 | -3.494575 | 0.0098019112 | 0 | 0 | -0.00055444089 | -10.093227 | 6.5393338 | 301.53235 | 303.22458 | -4.196331
181.08066 | -3.1978917 | -3.5138314 | -0.0013204793 | 0 | 0 | -0.00055498967 | -10.093215 | 6.5411091 | 301.53262 | 303.22449 | -4.1962113
181.08068 | -3.1978922 | -3.5155091 | -0.0081002926 | 0 | 0 | -0.00055508415 | -10.09322 | 6.5412693 | 301.5329 | 303.2244 | -4.1947746
181.0807 | -3.1978924 | -3.5156183 | -0.0014050362 | 0 | 0 | -0.0009805538 | -10.131397 | 6.5370164 | 301.53317 | 303.2243 | -4.1960793
181.08072 | -3.1978927 | -3.5156257 | 0.00063773221 | 0 | 0 | -0.001017326 | -10.134695 | 6.5387802 | 301.53345 | 303.22421 | -4.1961951
181.08074 | -3.1978929 | -3.5222461 | -0.0064581931 | 0 | 0 | -0.0010197096 | -10.134909 | 6.5368094 | 301.53372 | 303.22412 | -4.1962028
181.08076 | -3.1978931 | -3.5162001 | 0.00018711439 | 0 | 0 | -0.001019847 | -10.134921 | 6.5430312 | 301.534 | 303.22403 | -4.1962032
181.08078 | -3.1978936 | -3.5355277 | 0.0094864955 | 0 | 0 | -0.0010195435 | -10.134931 | 6.5371771 | 301.53427 | 303.22394 | -4.196918
181.0808 | -3.1978939 | -3.5305874 | 0.003741239 | 0 | 0 | 0.0010210045 | -10.192193 | 6.543056 | 301.53455 | 303.22385 | -4.1962647
181.08082 | -3.1978941 | -3.523504 | -0.0083890622 | 0 | 0 | 0.0011973641 | -10.197142 | 6.5435748 | 301.53482 | 303.22375 | -4.1976366
181.08084 | -3.1978941 | -3.5295241 | -0.0050690239 | 0 | 0 | 0.0012087958 | -10.197463 | 6.5414758 | 301.5351 | 303.22366 | -4.1963267
181.08086 | -3.1978946 | -3.5433006 | 0.0010469166 | 0 | 0 | 0.0012094544 | -10.197482 | 6.5348969 | 301.53537 | 303.22357 | -4.1962109
181.08088 | -3.1978948 | -3.5510986 | -0.0071420763 | 0 | 0 | 0.0012091921 | -10.197489 | 6.5364647 | 301.53564 | 303.22348 | -4.1962037
181.0809 | -3.1978951 | -3.5318832 | -0.0042299074 | 0 | 0 | -0.00074623449 | -10.235666 | 6.5387449 | 301.53592 | 303.22339 | -4.1962032
181.08092 | -3.1978953 | -3.530211 | 0.0069279582 | 0 | 0 | -0.00091523729 | -10.238964 | 6.5410714 | 301.53619 | 303.2233 | -4.1962032
181.08094 | -3.1978958 | -3.5499647 | 0.0086113783 | 0 | 0 | -0.00092619215 | -10.239178 | 6.5434003 | 301.53647 | 303.22321 | -4.1962032
181.08096 | -3.197896 | -3.5450542 | -0.0028817868 | 0 | 0 | -0.00092682336 | -10.23919 | 6.5414643 | 301.53674 | 303.22311 | -4.1962032
181.08098 | -3.1978962 | -3.5445943 | -0.0089592878 | 0 | 0 | -0.00092688343 | -10.239188 | 6.5391607 | 301.53702 | 303.22302 | -4.1954885
181.081 | -3.1978965 | -3.5578082 | -0.0014764722 | 0 | 0 | -0.001097195 | -10.2201 | 6.5410986 | 301.53729 | 303.22293 | -4.1961417
181.08102 | -3.1978967 | -3.5721927 | -9.3005707e-05 | 0 | 0 | -0.0011119144 | -10.218451 | 6.5434022 | 301.53757 | 303.22284 | -4.1961989
181.08104 | -3.197897 | -3.5667877 | -0.0057948269 | 0 | 0 | -0.0011128687 | -10.218344 | 6.5414643 | 301.53787 | 303.22272 | -4.1962032
181.08106 | -3.1978972 | -3.5530548 | 0.00097134901 | 0 | 0 | -0.0011129236 | -10.218337 | 6.5391603 | 301.53815 | 303.22263 | -4.196918
181.08108 | -3.1978974 | -3.5717423 | 0.010278241 | 0 | 0 | -0.0011125898 | -10.218349 | 6.5389657 | 301.53842 | 303.22253 | -4.1962647
181.0811 | -3.1978977 | -3.5800037 | 0.0023555355 | 0 | 0 | 0.0010981042 | -10.294699 | 6.5432177 | 301.5387 | 303.22244 | -4.196207
181.08112 | -3.1978981 | -3.5806849 | -0.0092365816 | 0 | 0 | 0.001289169 | -10.301298 | 6.5393209 | 301.53897 | 303.22235 | -4.1962032
181.08114 | -3.1978984 | -3.5939708 | -0.0051397961 | 0 | 0 | 0.0013015539 | -10.301726 | 6.5411081 | 301.53925 | 303.22226 | -4.1962032
181.08116 | -3.1978986 | -3.5951197 | 0.00031717756 | 0 | 0 | 0.0013022675 | -10.301751 | 6.5391383 | 301.53952 | 303.22217 | -4.1962032
181.08118 | -3.1978989 | -3.6084342 | -0.0057531986 | 0 | 0 | 0.0013020212 | -10.301767 | 6.5410962 | 301.53979 | 303.22208 | -4.1962032
181.0812 | -3.1978993 | -3.5963421 | -0.0033822281 | 0 | 0 | -0.00056826771 | -10.397205 | 6.5370054 | 301.54007 | 303.22198 | -4.1976323
181.08122 | -3.1978996 | -3.6018937 | 0.0069985162 | 0 | 0 | -0.00072991237 | -10.405453 | 6.5430446 | 301.54034 | 303.22189 | -4.195612
181.08124 | -3.1978998 | -3.6090176 | 0.0078891721 | 0 | 0 | -0.00074039039 | -10.405989 | 6.539309 | 301.54062 | 303.2218 | -4.1961493
181.08126 | -3.1978998 | -3.6096246 | -0.0058485991 | 0 | 0 | -0.00074099406 | -10.40602 | 6.5389757 | 301.54089 | 303.22171 | -4.1961994
181.08128 | -3.1979001 | -3.6229055 | -0.009214133 | 0 | 0 | -0.00074107858 | -10.406027 | 6.5410862 | 301.54117 | 303.22162 | -4.1962032
181.0813 | -3.1979005 | -3.6174309 | -4.0621282e-05 | 0 | 0 | -0.0010814833 | -10.444203 | 6.5412683 | 301.54144 | 303.22153 | -4.1962032
181.08132 | -3.1979008 | -3.6169338 | -0.0014211001 | 0 | 0 | -0.0011109035 | -10.447501 | 6.5391483 | 301.54172 | 303.22144 | -4.1976328
181.08134 | -3.197901 | -3.6235232 | -0.00663835 | 0 | 0 | -0.0011128106 | -10.447715 | 6.5389643 | 301.54199 | 303.22134 | -4.1970406
181.08136 | -3.1979012 | -3.6307125 | 0.002353593 | 0 | 0 | -0.0011129205 | -10.447727 | 6.5389528 | 301.54227 | 303.22125 | -4.1977024
181.08138 | -3.1979017 | -3.6180792 | 0.011125338 | 0 | 0 | -0.0011125768 | -10.447725 | 6.5410848 | 301.54254 | 303.22116 | -4.1977606
181.0814 | -3.197902 | -3.6169763 | 0.00097446225 | 0 | 0 | 0.0011830661 | -10.428637 | 6.5412693 | 301.54282 | 303.22107 | -4.1977649
181.08142 | -3.1979022 | -3.6301479 | -0.0093574161 | 0 | 0 | 0.0013814728 | -10.426988 | 6.5434127 | 301.54309 | 303.22098 | -4.1963353
181.08144 | -3.1979024 | -3.6379073 | -0.0044223447 | 0 | 0 | 0.0013943337 | -10.426881 | 6.5393338 | 301.54337 | 303.22089 | -4.1969261
181.08146 | -3.1979027 | -3.6253121 | -0.00034697805 | 0 | 0 | 0.0013950747 | -10.426874 | 6.5411086 | 301.54364 | 303.22079 | -4.1976953
181.08148 | -3.1979029 | -3.6308293 | -0.0065382188 | 0 | 0 | 0.0013948039 | -10.42688 | 6.5370059 | 301.54391 | 303.2207 | -4.1963305
181.0815 | -3.1979032 | -3.6247096 | -0.0034486142 | 0 | 0 | -0.00064554036 | -10.465057 | 6.5387802 | 301.54419 | 303.22061 | -4.1962113
181.08152 | -3.1979034 | -3.6307924 | 0.0084465817 | 0 | 0 | -0.00082188228 | -10.468355 | 6.5410733 | 301.54446 | 303.22052 | -4.1962037
181.08154 | -3.1979036 | -3.6379519 | 0.0065626344 | 0 | 0 | -0.00083331292 | -10.468569 | 6.5412674 | 301.54474 | 303.22043 | -4.1962032
181.08156 | -3.1979041 | -3.6451781 | -0.0066909357 | 0 | 0 | -0.00083397148 | -10.468581 | 6.5370164 | 301.54501 | 303.22034 | -4.1962032
181.08158 | -3.1979043 | -3.6325471 | -0.0063801953 | 0 | 0 | -0.00083399407 | -10.468582 | 6.543045 | 301.54529 | 303.22025 | -4.1962032
181.0816 | -3.1979046 | -3.6314428 | 0.0002058825 | 0 | 0 | -0.0007488897 | -10.468582 | 6.5393085 | 301.54559 | 303.22015 | -4.1962032
181.08162 | -3.1979048 | -3.637991 | -0.0014050875 | 0 | 0 | -0.00074153428 | -10.468582 | 6.5368433 | 301.54587 | 303.22006 | -4.1962032
181.08164 | -3.1979053 | -3.6319373 | -0.0066373162 | 0 | 0 | -0.00074105751 | -10.468582 | 6.5387683 | 301.54614 | 303.21997 | -4.1962032
181.08166 | -3.1979055 | -3.6247823 | 0.0030797103 | 0 | 0 | -0.00074103003 | -10.468582 | 6.5368075 | 301.54642 | 303.21988 | -4.1962032
181.08168 | -3.1979055 | -3.6374166 | 0.0097361663 | 0 | 0 | -0.00074075651 | -10.468585 | 6.5366354 | 301.54669 | 303.21979 | -4.196918
181.0817 | -3.1979058 | -3.6319001 | -0.0005992924 | 0 | 0 | 0.0010445787 | -10.487672 | 6.5408874 | 301.54697 | 303.2197 | -4.1976948
181.08172 | -3.1979063 | -3.6247773 | -0.0080379499 | 0 | 0 | 0.0011988808 | -10.489321 | 6.5348592 | 301.54724 | 303.2196 | -4.1963305
181.08174 | -3.1979065 | -3.617553 | -0.0021272735 | 0 | 0 | 0.0012088829 | -10.489428 | 6.5385952 | 301.54752 | 303.21951 | -4.1962113
181.08176 | -3.1979067 | -3.6301842 | 0.00057519437 | 0 | 0 | 0.0012094592 | -10.489435 | 6.5410614 | 301.54779 | 303.21942 | -4.1962037
181.08178 | -3.197907 | -3.6312895 | -0.0064625824 | 0 | 0 | 0.0012092052 | -10.489432 | 6.5412669 | 301.54807 | 303.21933 | -4.1976328
181.0818 | -3.1979072 | -3.6313612 | -0.0019922052 | 0 | 0 | -0.00066123449 | -10.470345 | 6.5370164 | 301.54834 | 303.21924 | -4.1963267
181.08182 | -3.1979077 | -3.6313634 | 0.0078458143 | 0 | 0 | -0.00082289206 | -10.468696 | 6.543045 | 301.54861 | 303.21915 | -4.1962109
181.08184 | -3.1979079 | -3.6181209 | 0.0050555449 | 0 | 0 | -0.0008333709 | -10.468589 | 6.5393095 | 301.54889 | 303.21906 | -4.1962037
181.08186 | -3.1979082 | -3.6169758 | -0.0060947528 | 0 | 0 | -0.00083397463 | -10.468582 | 6.5432401 | 301.54916 | 303.21896 | -4.1962032
181.08188 | -3.1979084 | -3.6102805 | -0.007052022 | 0 | 0 | -0.00083400728 | -10.468573 | 6.5393224 | 301.54944 | 303.21887 | -4.1962032
181.0819 | -3.1979086 | -3.6097031 | 0.00087190972 | 0 | 0 | -0.00083400897 | -10.411311 | 6.5453734 | 301.54971 | 303.21878 | -4.1976328
181.08192 | -3.1979089 | -3.6030443 | -0.0027978639 | 0 | 0 | -0.00083400903 | -10.406362 | 6.5416389 | 301.54999 | 303.21869 | -4.1963267
181.08194 | -3.1979091 | -3.6024706 | -0.0060325447 | 0 | 0 | -0.00083400903 | -10.406041 | 6.5413041 | 301.55026 | 303.2186 | -4.1969256
181.08196 | -3.1979094 | -3.6090529 | 0.0038598962 | 0 | 0 | -0.00083400903 | -10.406022 | 6.5348868 | 301.55054 | 303.21851 | -4.1962652
181.08198 | -3.1979098 | -3.5963807 | 0.0090761902 | 0 | 0 | -0.00083373702 | -10.406015 | 6.54286 | 301.55081 | 303.21841 | -4.196207
181.082 | -3.1979101 | -3.5952742 | -0.00065767922 | 0 | 0 | 0.00095174188 | -10.367838 | 6.5371656 | 301.55109 | 303.21832 | -4.1947746
181.08202 | -3.1979103 | -3.6018209 | -0.0073153744 | 0 | 0 | 0.0011060564 | -10.36454 | 6.5387893 | 301.55136 | 303.21823 | -4.1960793
181.08204 | -3.1979105 | -3.589144 | -0.0013382138 | 0 | 0 | 0.0011160593 | -10.364326 | 6.5368094 | 301.55164 | 303.21814 | -4.1969094
181.08206 | -3.1979108 | -3.5681736 | 0.0020938569 | 0 | 0 | 0.0011166355 | -10.364314 | 6.5408993 | 301.55191 | 303.21805 | -4.1962647
181.08208 | -3.197911 | -3.573005 | -0.0056063007 | 0 | 0 | 0.0011164076 | -10.364304 | 6.5369921 | 301.55219 | 303.21796 | -4.196207
181.0821 | -3.1979113 | -3.5668397 | -0.00046825613 | 0 | 0 | -0.00058396347 | -10.307042 | 6.5366473 | 301.55246 | 303.21786 | -4.1962032
181.08212 | -3.1979115 | -3.5596755 | 0.0094284825 | 0 | 0 | -0.00073092233 | -10.302093 | 6.5430212 | 301.55273 | 303.21777 | -4.1962032
181.08214 | -3.1979117 | -3.5524468 | 0.0051892642 | 0 | 0 | -0.00074044825 | -10.301772 | 6.541441 | 301.55301 | 303.21768 | -4.196918
181.08216 | -3.1979122 | -3.5518346 | -0.0075375247 | 0 | 0 | -0.0007409972 | -10.301753 | 6.5434251 | 301.55331 | 303.21759 | -4.1962647
181.08218 | -3.1979125 | -3.5451739 | -0.00499791 | 0 | 0 | -0.00074100087 | -10.30174 | 6.5435982 | 301.55359 | 303.2175 | -4.196207
181.0822 | -3.1979127 | -3.5445983 | 0.0025048044 | 0 | 0 | -0.00057074742 | -10.22539 | 6.5372124 | 301.55386 | 303.21741 | -4.1962032
181.08222 | -3.1979129 | -3.5379393 | -0.0019340725 | 0 | 0 | -0.00055603287 | -10.218791 | 6.5366611 | 301.55414 | 303.21732 | -4.196918
181.08224 | -3.1979134 | -3.5307424 | -0.0045079393 | 0 | 0 | -0.00055507902 | -10.218363 | 6.5408888 | 301.55441 | 303.21722 | -4.1976948
181.08226 | -3.1979136 | -3.5235138 | 0.0068944236 | 0 | 0 | -0.00055502407 | -10.218338 | 6.5348592 | 301.55469 | 303.21713 | -4.1977606
181.08228 | -3.1979139 | -3.5361419 | 0.010062 | 0 | 0 | -0.000554775 | -10.218334 | 6.5364623 | 301.55496 | 303.21704 | -4.1970491
181.0823 | -3.1979139 | -3.5173845 | 0.00014802313 | 0 | 0 | 0.0010603054 | -10.199246 | 6.5408764 | 301.55524 | 303.21695 | -4.1969876
181.08232 | -3.1979141 | -3.5223606 | -0.0079736365 | 0 | 0 | 0.0011998928 | -10.197597 | 6.5391231 | 301.55551 | 303.21686 | -4.1969833
181.08234 | -3.1979146 | -3.5228238 | 5.5835688e-05 | 0 | 0 | 0.001208941 | -10.19749 | 6.5410957 | 301.55579 | 303.21677 | -4.1969833
181.08236 | -3.1979148 | -3.5096123 | 0.0014892925 | 0 | 0 | 0.0012094623 | -10.197483 | 6.5412698 | 301.55606 | 303.21667 | -4.1976986
181.08238 | -3.1979151 | -3.5084705 | -0.0056608235 | 0 | 0 | 0.0012092185 | -10.197471 | 6.5434127 | 301.55634 | 303.21658 | -4.1977606
181.0824 | -3.1979153 | -3.5150168 | 0.0017063653 | 0 | 0 | -0.00057611533 | -10.121121 | 6.5393338 | 301.55661 | 303.21649 | -4.1970491
181.08242 | -3.1979158 | -3.5089636 | 0.011068126 | 0 | 0 | -0.00073041738 | -10.114522 | 6.5411091 | 301.55688 | 303.2164 | -4.1977034
181.08244 | -3.197916 | -3.5084271 | 0.0046014879 | 0 | 0 | -0.00074041937 | -10.114094 | 6.5412698 | 301.55716 | 303.21631 | -4.1970458
181.08246 | -3.1979163 | -3.5017731 | -0.0075913873 | 0 | 0 | -0.00074099563 | -10.114069 | 6.5412803 | 301.55743 | 303.21622 | -4.1969876
181.08248 | -3.1979165 | -3.5144382 | -0.0050014677 | 0 | 0 | -0.00074100081 | -10.114071 | 6.5348854 | 301.55771 | 303.21613 | -4.1976991
181.0825 | -3.1979167 | -3.4956818 | 0.0025043762 | 0 | 0 | -0.00057074742 | -10.133159 | 6.54286 | 301.55798 | 303.21603 | -4.1977606
181.08252 | -3.197917 | -3.4940381 | -0.0033864391 | 0 | 0 | -0.00055603287 | -10.134808 | 6.5371656 | 301.55826 | 303.21594 | -4.1963348
181.08254 | -3.1979172 | -3.5005522 | -0.0031816482 | 0 | 0 | -0.00055507902 | -10.134915 | 6.5387893 | 301.55853 | 303.21585 | -4.1976409
181.08256 | -3.1979175 | -3.5011182 | 0.0077380422 | 0 | 0 | -0.00055502407 | -10.134922 | 6.5368099 | 301.55881 | 303.21576 | -4.1977568
181.08258 | -3.1979177 | -3.501153 | 0.010132212 | 0 | 0 | -0.000554775 | -10.134916 | 6.5430322 | 301.55908 | 303.21567 | -4.1963348
181.0826 | -3.1979182 | -3.4879169 | -0.0012989675 | 0 | 0 | 0.0010603054 | -10.096739 | 6.5435729 | 301.55936 | 303.21558 | -4.1962113
181.08262 | -3.1979184 | -3.513257 | -0.0066470131 | 0 | 0 | 0.0011998928 | -10.093441 | 6.5393429 | 301.55963 | 303.21548 | -4.196918
181.08264 | -3.1979187 | -3.5154688 | 0.00089840044 | 0 | 0 | 0.001208941 | -10.093227 | 6.5368457 | 301.55991 | 303.21539 | -4.1976948
181.08266 | -3.1979189 | -3.4957507 | 0.00010815266 | 0 | 0 | 0.0012094623 | -10.093215 | 6.5430341 | 301.56018 | 303.2153 | -4.1977606
181.08268 | -3.1979194 | -3.500664 | -0.0043289871 | 0 | 0 | 0.0012092445 | -10.093214 | 6.539309 | 301.56046 | 303.21521 | -4.1977649
181.0827 | -3.1979196 | -3.5077457 | 0.0032767199 | 0 | 0 | -0.00040583438 | -10.093214 | 6.5432401 | 301.56076 | 303.21509 | -4.1963353
181.08272 | -3.1979196 | -3.5017307 | 0.01192753 | 0 | 0 | -0.00054542173 | -10.093214 | 6.5393229 | 301.56104 | 303.215 | -4.1976409
181.08274 | -3.1979198 | -3.5210607 | 0.0039466633 | 0 | 0 | -0.00055446988 | -10.093214 | 6.5475049 | 301.56131 | 303.2149 | -4.1970415
181.08276 | -3.1979203 | -3.5227416 | -0.0069229761 | 0 | 0 | -0.00055499119 | -10.093214 | 6.5375586 | 301.56158 | 303.21481 | -4.1977024
181.08278 | -3.1979206 | -3.5162308 | -0.0027646027 | 0 | 0 | -0.00055498048 | -10.09322 | 6.5409484 | 301.56186 | 303.21472 | -4.1977606
181.0828 | -3.1979208 | -3.5222871 | 0.0019701761 | 0 | 0 | -0.00029980851 | -10.131397 | 6.5433917 | 301.56213 | 303.21463 | -4.1977649
181.08282 | -3.197921 | -3.5294437 | -0.0034365645 | 0 | 0 | -0.00027775456 | -10.134695 | 6.5414639 | 301.56241 | 303.21454 | -4.1977649
181.08284 | -3.1979213 | -3.530051 | -0.0017331674 | 0 | 0 | -0.00027632501 | -10.134909 | 6.5391607 | 301.56268 | 303.21445 | -4.1977649
181.08286 | -3.1979218 | -3.530091 | 0.008589494 | 0 | 0 | -0.00027624262 | -10.134921 | 6.5410976 | 301.56296 | 303.21436 | -4.1963353
181.08288 | -3.197922 | -3.5367165 | 0.0094764875 | 0 | 0 | -0.00027604395 | -10.134931 | 6.5391374 | 301.56323 | 303.21426 | -4.1976409
181.0829 | -3.1979222 | -3.5505292 | -0.0035352139 | 0 | 0 | 0.00099890039 | -10.192193 | 6.5410962 | 301.56351 | 303.21417 | -4.1963267
181.08292 | -3.1979225 | -3.5384719 | -0.0068391729 | 0 | 0 | 0.0011090906 | -10.197142 | 6.5391374 | 301.56378 | 303.21408 | -4.1962109
181.08294 | -3.1979227 | -3.5572658 | 0.00016054173 | 0 | 0 | 0.0011162333 | -10.197463 | 6.5410962 | 301.56406 | 303.21399 | -4.1976333
181.08296 | -3.1979229 | -3.5522916 | 4.4739973e-05 | 0 | 0 | 0.0011166448 | -10.197482 | 6.5370049 | 301.56433 | 303.2139 | -4.1963267
181.08298 | -3.1979232 | -3.5518265 | -0.0043329797 | 0 | 0 | 0.001116434 | -10.197489 | 6.5409122 | 301.56461 | 303.21381 | -4.1962109
181.083 | -3.1979234 | -3.5517979 | 0.0040016985 | 0 | 0 | -0.00041368249 | -10.235666 | 6.5412574 | 301.56488 | 303.21371 | -4.196918
181.08302 | -3.1979239 | -3.5650392 | 0.010537197 | 0 | 0 | -0.00054592668 | -10.238964 | 6.5391474 | 301.56516 | 303.21362 | -4.1962647
181.08304 | -3.1979241 | -3.5728061 | 0.00092077383 | 0 | 0 | -0.00055449887 | -10.239178 | 6.5389647 | 301.56543 | 303.21353 | -4.1969213
181.08306 | -3.1979244 | -3.5800724 | -0.0079082903 | 0 | 0 | -0.00055499282 | -10.23919 | 6.5432172 | 301.5657 | 303.21344 | -4.1962652
181.08308 | -3.1979246 | -3.5740662 | -0.0035702786 | 0 | 0 | -0.00055499357 | -10.2392 | 6.5414548 | 301.56598 | 303.21335 | -4.196207
181.0831 | -3.1979249 | -3.5801563 | 0.0026283304 | 0 | 0 | -0.00038495648 | -10.296462 | 6.5498219 | 301.56625 | 303.21326 | -4.1962032
181.08312 | -3.1979251 | -3.5939362 | -0.005556161 | 0 | 0 | -0.00037026056 | -10.301411 | 6.5420194 | 301.56653 | 303.21317 | -4.1962032
181.08314 | -3.1979253 | -3.5951159 | -0.0019176992 | 0 | 0 | -0.00036930796 | -10.301732 | 6.539197 | 301.5668 | 303.21307 | -4.1962032
181.08316 | -3.1979256 | -3.5951941 | 0.0078507811 | 0 | 0 | -0.00036925304 | -10.301751 | 6.5389676 | 301.56708 | 303.21298 | -4.1976328
181.08318 | -3.1979258 | -3.6084409 | 0.0065083918 | 0 | 0 | -0.00036909466 | -10.301767 | 6.5410852 | 301.56735 | 303.21289 | -4.1963263
181.0832 | -3.1979263 | -3.6095853 | -0.0059690857 | 0 | 0 | 0.00065119198 | -10.397205 | 6.5370049 | 301.56763 | 303.2128 | -4.1947827
181.08322 | -3.1979265 | -3.6096597 | -0.0063177058 | 0 | 0 | 0.0007393728 | -10.405453 | 6.5430446 | 301.5679 | 303.21271 | -4.1967945
181.08324 | -3.1979268 | -3.6096649 | 0.00020982491 | 0 | 0 | 0.00074508879 | -10.405989 | 6.5414424 | 301.56818 | 303.21262 | -4.1962566
181.08326 | -3.197927 | -3.6162863 | -0.002130179 | 0 | 0 | 0.00074541807 | -10.40602 | 6.5434251 | 301.56848 | 303.21252 | -4.1976361
181.08328 | -3.1979275 | -3.6168585 | -0.0059737125 | 0 | 0 | 0.00074522861 | -10.406024 | 6.5435991 | 301.56876 | 303.21243 | -4.1963267
181.0833 | -3.1979277 | -3.6168966 | 0.0031385287 | 0 | 0 | -0.00061535026 | -10.425111 | 6.5436101 | 301.56903 | 303.21234 | -4.1962109
181.08332 | -3.197928 | -3.6235209 | 0.010465547 | 0 | 0 | -0.00073294184 | -10.42676 | 6.5414782 | 301.56931 | 303.21225 | -4.1962037
181.08334 | -3.197928 | -3.6307135 | 0.00018969312 | 0 | 0 | -0.00074056425 | -10.426867 | 6.5370302 | 301.56958 | 303.21216 | -4.1962032
181.08336 | -3.1979282 | -3.6247027 | -0.0094238985 | 0 | 0 | -0.00074100343 | -10.426874 | 6.5409136 | 301.56985 | 303.21207 | -4.1962032
181.08338 | -3.1979287 | -3.6307909 | -0.0037001255 | 0 | 0 | -0.00074097532 | -10.42688 | 6.5412574 | 301.57013 | 303.21198 | -4.1947746
181.0834 | -3.1979289 | -3.6313286 | 0.0011673814 | 0 | 0 | -0.00040068312 | -10.465057 | 6.5391479 | 301.5704 | 303.21188 | -4.1960793
181.08342 | -3.1979291 | -3.6313643 | -0.0056821848 | 0 | 0 | -0.00037127244 | -10.468355 | 6.5410967 | 301.57068 | 303.21179 | -4.1961951
181.08344 | -3.1979294 | -3.6379888 | -0.0019258629 | 0 | 0 | -0.00036936603 | -10.468569 | 6.5370045 | 301.57095 | 303.2117 | -4.1969171
181.08346 | -3.1979299 | -3.6451821 | 0.0078499801 | 0 | 0 | -0.00036925619 | -10.468581 | 6.5366473 | 301.57123 | 303.21161 | -4.1976948
181.08348 | -3.1979301 | -3.6457915 | 0.0043300227 | 0 | 0 | -0.00036913366 | -10.468588 | 6.5366244 | 301.5715 | 303.21152 | -4.1963305
181.0835 | -3.1979303 | -3.6458287 | -0.0083354507 | 0 | 0 | 0.00039614225 | -10.506764 | 6.5387545 | 301.57178 | 303.21143 | -4.1962113
181.08352 | -3.1979306 | -3.6325889 | -0.0072443257 | 0 | 0 | 0.00046228318 | -10.510062 | 6.536808 | 301.57205 | 303.21133 | -4.1962037
181.08354 | -3.1979308 | -3.6314454 | 0.00085925212 | 0 | 0 | 0.00046657052 | -10.510276 | 6.5430322 | 301.57233 | 303.21124 | -4.196918
181.08356 | -3.1979311 | -3.6379943 | -0.0042506349 | 0 | 0 | 0.00046681755 | -10.510288 | 6.5435729 | 301.5726 | 303.21115 | -4.1969795
181.08358 | -3.1979313 | -3.651804 | -0.0083360653 | 0 | 0 | 0.00046662358 | -10.510292 | 6.5393429 | 301.57288 | 303.21106 | -4.1962686
181.0836 | -3.1979315 | -3.646363 | 0.0036636314 | 0 | 0 | -0.00089415797 | -10.52938 | 6.5368452 | 301.57315 | 303.21097 | -4.1976361
181.08362 | -3.1979318 | -3.6392486 | 0.0097894743 | 0 | 0 | -0.0010117671 | -10.531029 | 6.5387688 | 301.57343 | 303.21088 | -4.1948986
181.08364 | -3.1979322 | -3.6585052 | -0.0027739806 | 0 | 0 | -0.0010193905 | -10.531136 | 6.53894 | 301.5737 | 303.21078 | -4.1975169
181.08366 | -3.1979325 | -3.6469395 | -0.0096786702 | 0 | 0 | -0.0010198298 | -10.531143 | 6.5389519 | 301.57397 | 303.21069 | -4.1963191
181.08368 | -3.1979327 | -3.6392832 | -0.0029906633 | 0 | 0 | -0.0010197498 | -10.531137 | 6.5410848 | 301.57425 | 303.2106 | -4.1954961
181.0837 | -3.197933 | -3.6386418 | -0.00094891974 | 0 | 0 | -0.00033910945 | -10.49296 | 6.5412693 | 301.57452 | 303.21051 | -4.1961417
181.08372 | -3.1979334 | -3.631979 | -0.0065925852 | 0 | 0 | -0.0002802833 | -10.489662 | 6.5434127 | 301.5748 | 303.21042 | -4.197629
181.08374 | -3.1979337 | -3.6247816 | -0.0012742055 | 0 | 0 | -0.00027647015 | -10.489448 | 6.5393338 | 301.57507 | 303.21033 | -4.1970406
181.08376 | -3.1979337 | -3.6175523 | 0.0086340578 | 0 | 0 | -0.00027625044 | -10.489436 | 6.543242 | 301.57535 | 303.21024 | -4.1977024
181.08378 | -3.1979339 | -3.6235607 | 0.0029437938 | 0 | 0 | -0.00027616086 | -10.489429 | 6.5435882 | 301.57562 | 303.21014 | -4.1970453
181.0838 | -3.1979344 | -3.6174726 | -0.0099084266 | 0 | 0 | 0.00023393906 | -10.451253 | 6.5457416 | 301.5759 | 303.21005 | -4.1969876
181.08382 | -3.1979346 | -3.616935 | -0.0073779072 | 0 | 0 | 0.00027802566 | -10.447955 | 6.5395308 | 301.5762 | 303.20996 | -4.1962695
181.08384 | -3.1979349 | -3.616899 | -0.00060117053 | 0 | 0 | 0.0002808834 | -10.447741 | 6.5432534 | 301.57648 | 303.20987 | -4.196207
181.08386 | -3.1979351 | -3.6102767 | -0.0051025539 | 0 | 0 | 0.00028104804 | -10.447729 | 6.5371914 | 301.57675 | 303.20978 | -4.1962032
181.08388 | -3.1979353 | -3.6163237 | -0.006228873 | 0 | 0 | 0.00028091442 | -10.447725 | 6.5430555 | 301.57703 | 303.20969 | -4.1976328
181.0839 | -3.1979358 | -3.6036165 | 0.0045732893 | 0 | 0 | -0.00065461284 | -10.428637 | 6.5350456 | 301.5773 | 303.20959 | -4.1977563
181.08392 | -3.1979361 | -3.6025057 | 0.0076853232 | 0 | 0 | -0.00073546817 | -10.426988 | 6.5386071 | 301.57758 | 303.2095 | -4.1977644
181.08394 | -3.1979363 | -3.5958104 | -0.002957315 | 0 | 0 | -0.00074070931 | -10.426881 | 6.5410628 | 301.57785 | 303.20941 | -4.1963353
181.08396 | -3.1979365 | -3.5819926 | -0.0082378071 | 0 | 0 | -0.00074101129 | -10.426874 | 6.5433998 | 301.57813 | 303.20932 | -4.1976409
181.08398 | -3.1979368 | -3.5874324 | -0.0014140857 | 0 | 0 | -0.00074093684 | -10.426862 | 6.5393333 | 301.5784 | 303.20923 | -4.1977568
181.084 | -3.197937 | -3.5879261 | -0.0008155714 | 0 | 0 | -0.00014551177 | -10.350512 | 6.5411091 | 301.57867 | 303.20914 | -4.1977644
181.08402 | -3.1979373 | -3.5747166 | -0.0080355993 | 0 | 0 | -9.4050651e-05 | -10.343913 | 6.5412693 | 301.57895 | 303.20905 | -4.1963353
181.08404 | -3.1979375 | -3.5735738 | -0.0006727819 | 0 | 0 | -9.0714901e-05 | -10.343485 | 6.5391483 | 301.57922 | 303.20895 | -4.1976409
181.08406 | -3.197938 | -3.573498 | 0.009414901 | 0 | 0 | -9.0522699e-05 | -10.34346 | 6.5389643 | 301.5795 | 303.20886 | -4.1977568
181.08408 | -3.1979382 | -3.560251 | 0.0022839895 | 0 | 0 | -9.0473448e-05 | -10.343447 | 6.5389524 | 301.57977 | 303.20877 | -4.1977644
181.0841 | -3.1979384 | -3.5591054 | -0.0092411535 | 0 | 0 | 0.00016459795 | -10.267097 | 6.5389524 | 301.58005 | 303.20868 | -4.1963353
181.08412 | -3.1979387 | -3.5524101 | -0.0051400578 | 0 | 0 | 0.00018664313 | -10.260498 | 6.5410843 | 301.58032 | 303.20859 | -4.1976409
181.08414 | -3.1979389 | -3.5518346 | 0.00031716362 | 0 | 0 | 0.00018807212 | -10.26007 | 6.5370045 | 301.5806 | 303.2085 | -4.1977568
181.08416 | -3.1979394 | -3.5584142 | -0.0057533099 | 0 | 0 | 0.00018815444 | -10.260045 | 6.5409122 | 301.58087 | 303.2084 | -4.1970491
181.08418 | -3.1979394 | -3.5324998 | -0.0041086264 | 0 | 0 | 0.00018806821 | -10.260032 | 6.5412583 | 301.58115 | 303.20831 | -4.1977034
181.0842 | -3.1979396 | -3.5302467 | 0.0062101991 | 0 | 0 | -0.00040721372 | -10.183682 | 6.5434122 | 301.58142 | 303.20822 | -4.196331
181.08422 | -3.1979399 | -3.5234792 | 0.0070971916 | 0 | 0 | -0.00045866249 | -10.177083 | 6.5414658 | 301.5817 | 303.20813 | -4.1962113
181.08424 | -3.1979403 | -3.5228994 | -0.004462908 | 0 | 0 | -0.00046199746 | -10.176655 | 6.5412927 | 301.58197 | 303.20804 | -4.1962037
181.08426 | -3.1979406 | -3.5294812 | -0.0083668344 | 0 | 0 | -0.00046218961 | -10.17663 | 6.5348854 | 301.58224 | 303.20795 | -4.1976328
181.08428 | -3.1979408 | -3.516809 | -0.0014224255 | 0 | 0 | -0.00046214816 | -10.176623 | 6.5385962 | 301.58252 | 303.20786 | -4.1977563
181.0843 | -3.1979411 | -3.5156994 | -0.00081583019 | 0 | 0 | -0.00012193738 | -10.138447 | 6.5389295 | 301.58279 | 303.20776 | -4.1963348
181.08432 | -3.1979415 | -3.5023868 | -0.0065834573 | 0 | 0 | -9.2533788e-05 | -10.135149 | 6.5432153 | 301.58307 | 303.20767 | -4.1976409
181.08434 | -3.1979418 | -3.5144796 | 0.0023569863 | 0 | 0 | -9.0627822e-05 | -10.134935 | 6.5414524 | 301.58334 | 303.20758 | -4.1984711
181.08436 | -3.197942 | -3.5089264 | 0.0096738245 | 0 | 0 | -9.0518006e-05 | -10.134923 | 6.5391598 | 301.58362 | 303.20749 | -4.1978264
181.08438 | -3.197942 | -3.4951818 | 0.00084889447 | 0 | 0 | -9.049911e-05 | -10.134913 | 6.5389657 | 301.58392 | 303.20737 | -4.1977692
181.0844 | -3.1979423 | -3.4940052 | -0.010091095 | 0 | 0 | -5.3843382e-06 | -10.077651 | 6.5432172 | 301.5842 | 303.20728 | -4.1977649
181.08442 | -3.1979427 | -3.50055 | -0.0052108364 | 0 | 0 | 1.9719107e-06 | -10.072702 | 6.537189 | 301.58447 | 303.20718 | -4.1991935
181.08444 | -3.197943 | -3.501116 | 0.00031274438 | 0 | 0 | 2.4487485e-06 | -10.072381 | 6.5409241 | 301.58475 | 303.20709 | -4.1978889
181.08446 | -3.1979432 | -3.4879112 | -0.0050271703 | 0 | 0 | 2.4762235e-06 | -10.072362 | 6.5369935 | 301.58502 | 303.207 | -4.1970582
181.08448 | -3.1979434 | -3.4933894 | -0.0033193601 | 0 | 0 | 2.4258745e-06 | -10.072361 | 6.5387793 | 301.5853 | 303.20691 | -4.1977034
181.0845 | -3.1979439 | -3.4872656 | 0.007728762 | 0 | 0 | -0.00033782099 | -10.072361 | 6.5389404 | 301.58557 | 303.20682 | -4.1977606
181.08452 | -3.1979442 | -3.4801061 | 0.0072268536 | 0 | 0 | -0.00036722768 | -10.072361 | 6.5410833 | 301.58585 | 303.20673 | -4.1977649
181.08454 | -3.1979444 | -3.4861183 | -0.0051805945 | 0 | 0 | -0.00036913384 | -10.072361 | 6.5391369 | 301.58612 | 303.20663 | -4.1977649
181.08456 | -3.1979446 | -3.4800308 | -0.0069770683 | 0 | 0 | -0.00036924367 | -10.072361 | 6.5410967 | 301.5864 | 303.20654 | -4.1977649
181.08458 | -3.1979449 | -3.4794931 | 0.00087712298 | 0 | 0 | -0.00036917187 | -10.072355 | 6.5412693 | 301.58667 | 303.20645 | -4.1977649
181.0846 | -3.1979451 | -3.4794581 | 0.00010670877 | 0 | 0 | 0.00014103114 | -10.034178 | 6.5412812 | 301.58694 | 303.20636 | -4.1977649
181.08462 | -3.1979454 | -3.4794569 | -0.0057816296 | 0 | 0 | 0.00018512676 | -10.03088 | 6.5412817 | 301.58722 | 303.20627 | -4.1977649
181.08464 | -3.1979456 | -3.4860802 | 0.0031509525 | 0 | 0 | 0.00018798508 | -10.030666 | 6.5412812 | 301.58749 | 303.20618 | -4.1977649
181.08466 | -3.1979458 | -3.4998956 | 0.010466374 | 0 | 0 | 0.00018814976 | -10.030654 | 6.5391483 | 301.58777 | 303.20609 | -4.1977649
181.08468 | -3.1979463 | -3.5076973 | 0.00091613055 | 0 | 0 | 0.00018813276 | -10.030665 | 6.5368323 | 301.58804 | 303.20599 | -4.1977649
181.0847 | -3.1979465 | -3.5017247 | -0.0086347274 | 0 | 0 | 1.8176808e-05 | -10.107015 | 6.5366364 | 301.58832 | 303.2059 | -4.1963353
181.08472 | -3.1979468 | -3.501194 | -0.0029069972 | 0 | 0 | 3.4879201e-06 | -10.113614 | 6.5387549 | 301.58859 | 303.20581 | -4.1962113
181.08474 | -3.197947 | -3.5011592 | 0.0012345663 | 0 | 0 | 2.5357749e-06 | -10.114042 | 6.5368075 | 301.58887 | 303.20572 | -4.1962037
181.08476 | -3.1979475 | -3.5011582 | -0.0049514701 | 0 | 0 | 2.4809137e-06 | -10.114067 | 6.5408998 | 301.58914 | 303.20563 | -4.1976328
181.08478 | -3.1979477 | -3.5077806 | -0.0011364451 | 0 | 0 | 2.4649842e-06 | -10.114068 | 6.5412569 | 301.58942 | 303.20554 | -4.1963267
181.0848 | -3.1979477 | -3.5149739 | 0.0086435638 | 0 | 0 | -8.2649633e-05 | -10.114068 | 6.5412803 | 301.58969 | 303.20544 | -4.1962109
181.08482 | -3.197948 | -3.5155842 | 0.0073017306 | 0 | 0 | -9.0005866e-05 | -10.114068 | 6.5412817 | 301.58997 | 303.20535 | -4.196918
181.08484 | -3.1979485 | -3.5222456 | -0.0059018889 | 0 | 0 | -9.0482717e-05 | -10.114068 | 6.5412817 | 301.59024 | 303.20526 | -4.1962647
181.08486 | -3.1979487 | -3.5294414 | -0.0055868798 | 0 | 0 | -9.0510177e-05 | -10.114068 | 6.5412827 | 301.59052 | 303.20517 | -4.196207
181.08488 | -3.1979489 | -3.5300517 | 0.0017247889 | 0 | 0 | -9.0459856e-05 | -10.114077 | 6.547678 | 301.59079 | 303.20508 | -4.1962032
181.0849 | -3.1979492 | -3.5367134 | -0.00054868282 | 0 | 0 | 0.00024964192 | -10.171339 | 6.5397019 | 301.59106 | 303.20499 | -4.1962032
181.08492 | -3.1979494 | -3.5439079 | -0.0043869684 | 0 | 0 | 0.00027903603 | -10.176288 | 6.5411325 | 301.59137 | 303.2049 | -4.196918
181.08494 | -3.1979499 | -3.5378973 | 0.0054505868 | 0 | 0 | 0.00028094143 | -10.176609 | 6.5370083 | 301.59164 | 303.2048 | -4.1976948
181.08496 | -3.1979501 | -3.5439875 | 0.0099370955 | 0 | 0 | 0.00028105118 | -10.176628 | 6.545177 | 301.59192 | 303.20471 | -4.1970448
181.08498 | -3.1979504 | -3.5577681 | 0.00086631358 | 0 | 0 | 0.00028101826 | -10.176641 | 6.539494 | 301.59219 | 303.20462 | -4.1962729
181.085 | -3.1979506 | -3.5655689 | -0.0071852659 | 0 | 0 | 2.6031208e-05 | -10.252991 | 6.5411191 | 301.59247 | 303.20453 | -4.196207
181.08502 | -3.1979508 | -3.5662193 | -0.0013297044 | 0 | 0 | 3.9933007e-06 | -10.25959 | 6.5391388 | 301.59274 | 303.20444 | -4.1962032
181.08504 | -3.1979511 | -3.5795043 | 0.0028208494 | 0 | 0 | 2.5647862e-06 | -10.260018 | 6.5410962 | 301.59302 | 303.20435 | -4.1962032
181.08506 | -3.1979513 | -3.5872724 | -0.0040908162 | 0 | 0 | 2.4824774e-06 | -10.260043 | 6.5370049 | 301.59329 | 303.20425 | -4.1962032
181.08508 | -3.1979516 | -3.58792 | 0.00038786602 | 0 | 0 | 2.4909868e-06 | -10.260056 | 6.5409122 | 301.59357 | 303.20416 | -4.196918
181.0851 | -3.197952 | -3.5945814 | 0.010951461 | 0 | 0 | 8.7535373e-05 | -10.336406 | 6.5412583 | 301.59384 | 303.20407 | -4.1976948
181.08512 | -3.1979523 | -3.5885379 | 0.006045572 | 0 | 0 | 9.488556e-05 | -10.343005 | 6.5434122 | 301.59412 | 303.20398 | -4.1963305
181.08514 | -3.1979525 | -3.6078637 | -0.0074663605 | 0 | 0 | 9.5362004e-05 | -10.343433 | 6.5393338 | 301.59439 | 303.20389 | -4.1976409
181.08516 | -3.1979527 | -3.5896859 | -0.0049934699 | 0 | 0 | 9.5389456e-05 | -10.343458 | 6.5432415 | 301.59467 | 303.2038 | -4.1963267
181.08518 | -3.197953 | -3.6145627 | 0.0017785553 | 0 | 0 | 9.5416828e-05 | -10.343471 | 6.5393224 | 301.59494 | 303.2037 | -4.1962109
181.0852 | -3.1979535 | -3.616749 | -0.0034495166 | 0 | 0 | 0.00026535965 | -10.419821 | 6.543241 | 301.59521 | 303.20361 | -4.1976333
181.08522 | -3.1979535 | -3.6301315 | -0.0053640595 | 0 | 0 | 0.00028004739 | -10.42642 | 6.5393224 | 301.5954 | 303.2037 | -4.1963267
181.08524 | -3.1979537 | -3.6180441 | 0.0053714458 | 0 | 0 | 0.00028099943 | -10.426848 | 6.5411086 | 301.59558 | 303.2038 | -4.1962109
181.08526 | -3.1979539 | -3.6302145 | 0.0092058023 | 0 | 0 | 0.00028105432 | -10.426873 | 6.5412698 | 301.59576 | 303.20389 | -4.1962037
181.08528 | -3.1979544 | -3.6180487 | 0.00080336747 | 0 | 0 | 0.00028101841 | -10.426874 | 6.5412807 | 301.59595 | 303.20398 | -4.196918
181.0853 | -3.1979547 | -3.630218 | -0.0064639146 | 0 | 0 | 2.6031215e-05 | -10.426874 | 6.5370173 | 301.59613 | 303.20407 | -4.1955504
181.08532 | -3.1979549 | -3.6379144 | -0.0012675736 | 0 | 0 | 3.9933011e-06 | -10.426874 | 6.5430446 | 301.59631 | 303.20416 | -4.1961455
181.08534 | -3.1979551 | -3.6451778 | 0.00064677832 | 0 | 0 | 2.5647862e-06 | -10.426874 | 6.5371771 | 301.5965 | 303.20425 | -4.1961994
181.08536 | -3.1979556 | -3.6457915 | -0.0050051115 | 0 | 0 | 2.4824774e-06 | -10.426874 | 6.5409236 | 301.59668 | 303.20435 | -4.1962032
181.08538 | -3.1979558 | -3.6458306 | 0.00031279473 | 0 | 0 | 2.4909868e-06 | -10.426886 | 6.5412583 | 301.59686 | 303.20444 | -4.1962032
181.0854 | -3.1979561 | -3.6458313 | 0.01022007 | 0 | 0 | 8.7535373e-05 | -10.503236 | 6.5412803 | 301.59705 | 303.20453 | -4.1954885
181.08542 | -3.1979561 | -3.632592 | 0.0038046269 | 0 | 0 | 9.488556e-05 | -10.509835 | 6.5412817 | 301.59723 | 303.20462 | -4.1954269
181.08544 | -3.1979563 | -3.65131 | -0.006932395 | 0 | 0 | 9.5362004e-05 | -10.510263 | 6.5412812 | 301.59741 | 303.20471 | -4.1939936
181.08546 | -3.1979568 | -3.6463313 | -0.0049432456 | 0 | 0 | 9.5389456e-05 | -10.510288 | 6.5370178 | 301.5976 | 303.2048 | -4.1960135
181.08548 | -3.197957 | -3.6458669 | 0.0010553988 | 0 | 0 | 9.5403877e-05 | -10.510289 | 6.5451779 | 301.59778 | 303.2049 | -4.1961908
181.0855 | -3.1979573 | -3.6524575 | -0.0049635954 | 0 | 0 | 0.00018031575 | -10.510289 | 6.5416265 | 301.59796 | 303.20499 | -4.1962028
181.08552 | -3.1979575 | -3.6530268 | -0.0040417523 | 0 | 0 | 0.00018765447 | -10.510289 | 6.5413041 | 301.59814 | 303.20508 | -4.1947746
181.08554 | -3.197958 | -3.6464427 | 0.0062148357 | 0 | 0 | 0.00018813017 | -10.510289 | 6.5412841 | 301.59833 | 303.20517 | -4.1960793
181.08556 | -3.1979582 | -3.6458724 | 0.009275672 | 0 | 0 | 0.00018815759 | -10.510289 | 6.5476785 | 301.59851 | 303.20526 | -4.1961951
181.08558 | -3.1979585 | -3.6458364 | -0.0028229305 | 0 | 0 | 0.00018806837 | -10.510289 | 6.5397019 | 301.59869 | 303.20535 | -4.1962028
181.0856 | -3.1979587 | -3.6524546 | -0.0082291635 | 0 | 0 | -0.00040721372 | -10.510289 | 6.5390005 | 301.59888 | 303.20544 | -4.1962032
181.08562 | -3.1979589 | -3.6464055 | -0.0014133685 | 0 | 0 | -0.00045866249 | -10.510289 | 6.5432196 | 301.59906 | 303.20554 | -4.1962032
181.08564 | -3.1979592 | -3.6458702 | 0.0006372527 | 0 | 0 | -0.00046199746 | -10.510289 | 6.5414529 | 301.59924 | 303.20563 | -4.1962032
181.08566 | -3.1979594 | -3.6458342 | -0.0064583304 | 0 | 0 | -0.00046218961 | -10.510289 | 6.5370283 | 301.59946 | 303.20572 | -4.1962032
181.08568 | -3.1979597 | -3.6392112 | -0.00053895364 | 0 | 0 | -0.00046213521 | -10.510286 | 6.5409145 | 301.59964 | 303.20581 | -4.1962032
181.0857 | -3.1979599 | -3.6386385 | 0.010875227 | 0 | 0 | -3.6809972e-05 | -10.491198 | 6.5476551 | 301.59982 | 303.2059 | -4.1962032
181.08572 | -3.1979604 | -3.6386015 | 0.0024100624 | 0 | 0 | -5.0128357e-08 | -10.489549 | 6.5418329 | 301.60001 | 303.20599 | -4.1962032
181.08574 | -3.1979606 | -3.6386003 | -0.0085068149 | 0 | 0 | 2.3326738e-06 | -10.489442 | 6.539185 | 301.60019 | 303.20609 | -4.1962032
181.08576 | -3.1979609 | -3.6452205 | -0.0058029937 | 0 | 0 | 2.4699673e-06 | -10.489435 | 6.5410991 | 301.60037 | 303.20618 | -4.1962032
181.08578 | -3.1979611 | -3.6391695 | 0.0009840331 | 0 | 0 | 2.5032746e-06 | -10.489435 | 6.5412688 | 301.60056 | 303.20627 | -4.1962032
181.0858 | -3.1979616 | -3.6253901 | -0.0049682679 | 0 | 0 | 0.00017246009 | -10.489435 | 6.5391488 | 301.60074 | 303.20636 | -4.1947746
181.08582 | -3.1979618 | -3.6109691 | -0.0047673383 | 0 | 0 | 0.00018714902 | -10.489435 | 6.5410976 | 301.60092 | 303.20645 | -4.1960793
181.08584 | -3.1979618 | -3.6163685 | 0.0068774489 | 0 | 0 | 0.00018810116 | -10.489435 | 6.5434017 | 301.6011 | 303.20654 | -4.194766
181.08586 | -3.197962 | -3.6102414 | 0.0086077955 | 0 | 0 | 0.00018815602 | -10.489435 | 6.5393333 | 301.60129 | 303.20663 | -4.1960793
181.08588 | -3.1979625 | -3.6097016 | -0.0043335962 | 0 | 0 | 0.0001880424 | -10.489423 | 6.5411091 | 301.60147 | 303.20673 | -4.1954803
181.0859 | -3.1979628 | -3.6096644 | -0.0083584785 | 0 | 0 | -0.00057729176 | -10.413074 | 6.5412698 | 301.60165 | 303.20682 | -4.1961408
181.08592 | -3.197963 | -3.59642 | -0.0014218347 | 0 | 0 | -0.00064343767 | -10.406475 | 6.5412812 | 301.60184 | 303.20691 | -4.1954846
181.08594 | -3.1979632 | -3.5952747 | -8.9516048e-05 | 0 | 0 | -0.00064772542 | -10.406047 | 6.5412817 | 301.60202 | 303.207 | -4.1961412
181.08596 | -3.1979635 | -3.588578 | -0.0065207956 | 0 | 0 | -0.0006479724 | -10.406022 | 6.5412822 | 301.6022 | 303.20709 | -4.1954846
181.08598 | -3.197964 | -3.5813792 | 0.0016347665 | 0 | 0 | -0.00064785621 | -10.406009 | 6.5434136 | 301.60239 | 303.20718 | -4.1947122
181.086 | -3.1979642 | -3.5741465 | 0.0096111773 | 0 | 0 | 0.00020250834 | -10.329658 | 6.5414662 | 301.60257 | 303.20728 | -4.1953611
181.08602 | -3.1979644 | -3.5602946 | 0.00011855012 | 0 | 0 | 0.00027600329 | -10.323059 | 6.5455575 | 301.60275 | 303.20737 | -4.196847
181.08604 | -3.1979647 | -3.5723531 | -0.0101541 | 0 | 0 | 0.0002807673 | -10.322631 | 6.5373859 | 301.60294 | 303.20749 | -4.1948318
181.08606 | -3.1979649 | -3.5734181 | -0.0052148071 | 0 | 0 | 0.00028104181 | -10.322606 | 6.5388036 | 301.60312 | 303.20758 | -4.1960835
181.08608 | -3.1979651 | -3.5536244 | 0.0010377234 | 0 | 0 | 0.00028104367 | -10.322593 | 6.5389423 | 301.6033 | 303.20767 | -4.1961951
181.0861 | -3.1979654 | -3.5519118 | -0.0064170626 | 0 | 0 | 0.0001960135 | -10.246244 | 6.5410833 | 301.60349 | 303.20776 | -4.1947742
181.08612 | -3.1979656 | -3.5518007 | -0.0034407286 | 0 | 0 | 0.00018866453 | -10.239645 | 6.5370045 | 301.60367 | 303.20786 | -4.1960793
181.08614 | -3.1979661 | -3.5517912 | 0.0084470361 | 0 | 0 | 0.00018818816 | -10.239217 | 6.5409122 | 301.60385 | 303.20795 | -4.1961951
181.08616 | -3.1979663 | -3.5319281 | 0.0065627694 | 0 | 0 | 0.0001881607 | -10.239192 | 6.5412574 | 301.60403 | 303.20804 | -4.1962028
181.08618 | -3.1979666 | -3.536833 | -0.0059657213 | 0 | 0 | 0.00018801671 | -10.239185 | 6.5391474 | 301.60422 | 303.20813 | -4.196918
181.0862 | -3.1979668 | -3.537292 | -0.0077694436 | 0 | 0 | -0.00074758637 | -10.201008 | 6.5389647 | 301.6044 | 303.20822 | -4.1962647
181.08622 | -3.1979671 | -3.5240791 | -0.0013682094 | 0 | 0 | -0.00082844828 | -10.19771 | 6.5410848 | 301.60458 | 303.20831 | -4.196207
181.08624 | -3.1979675 | -3.5163138 | -0.0022640752 | 0 | 0 | -0.00083368982 | -10.197496 | 6.5391369 | 301.60477 | 303.2084 | -4.196918
181.08626 | -3.1979675 | -3.5090477 | -0.0074341539 | 0 | 0 | -0.00083399186 | -10.197484 | 6.5410967 | 301.60495 | 303.2085 | -4.1962647
181.08628 | -3.1979678 | -3.5150542 | 0.0022861667 | 0 | 0 | -0.00083383964 | -10.197474 | 6.5412693 | 301.60513 | 303.20859 | -4.196207
181.0863 | -3.197968 | -3.508966 | 0.0096689612 | 0 | 0 | 0.00027181749 | -10.140212 | 6.5412807 | 301.60532 | 303.20868 | -4.1976333
181.08632 | -3.1979685 | -3.5084271 | -0.0013292668 | 0 | 0 | 0.00036737678 | -10.135263 | 6.5370169 | 301.6055 | 303.20877 | -4.1963267
181.08634 | -3.1979687 | -3.5017691 | -0.0095538041 | 0 | 0 | 0.00037357103 | -10.134942 | 6.5387807 | 301.60568 | 303.20886 | -4.1976409
181.08636 | -3.197969 | -3.4879529 | -0.0044351271 | 0 | 0 | 0.00037392791 | -10.134923 | 6.5389404 | 301.60587 | 303.20895 | -4.1963267
181.08638 | -3.1979692 | -3.4933929 | -0.0010738842 | 0 | 0 | 0.00037388245 | -10.134913 | 6.5410838 | 301.60605 | 303.20905 | -4.1962109
181.0864 | -3.1979697 | -3.4938869 | -0.0058747409 | 0 | 0 | -5.124247e-05 | -10.077651 | 6.5412693 | 301.60623 | 303.20914 | -4.196918
181.08642 | -3.1979699 | -3.4806793 | -0.003389803 | 0 | 0 | -8.7985019e-05 | -10.072702 | 6.5434127 | 301.60641 | 303.20923 | -4.1976948
181.08644 | -3.1979702 | -3.4927781 | 0.0091764815 | 0 | 0 | -9.0366702e-05 | -10.072381 | 6.5393338 | 301.6066 | 303.20932 | -4.1977606
181.08646 | -3.1979704 | -3.4872282 | 0.0051728296 | 0 | 0 | -9.0503927e-05 | -10.072362 | 6.5432425 | 301.60678 | 303.20941 | -4.1984787
181.08648 | -3.1979704 | -3.4933429 | -0.0082650846 | 0 | 0 | -9.0653906e-05 | -10.072361 | 6.5457196 | 301.60696 | 303.2095 | -4.1978264
181.0865 | -3.1979709 | -3.4674006 | -0.0072400393 | 0 | 0 | -0.0010264833 | -10.072361 | 6.5416613 | 301.60715 | 303.20959 | -4.1977692
181.08652 | -3.1979711 | -3.4850092 | -0.00059210294 | 0 | 0 | -0.0011073647 | -10.072361 | 6.5391736 | 301.60733 | 303.20969 | -4.1977649
181.08654 | -3.1979713 | -3.4799595 | -0.0036504332 | 0 | 0 | -0.0011126074 | -10.072361 | 6.5432315 | 301.60751 | 303.20978 | -4.1977649
181.08656 | -3.1979716 | -3.4861109 | -0.0068296646 | 0 | 0 | -0.0011129095 | -10.072361 | 6.5435867 | 301.6077 | 303.20987 | -4.1977649
181.08658 | -3.1979721 | -3.4866533 | 0.0045188721 | 0 | 0 | -0.0011126797 | -10.072358 | 6.5393443 | 301.60791 | 303.20996 | -4.1977649
181.0866 | -3.1979723 | -3.4933085 | 0.0091345208 | 0 | 0 | 0.00050330558 | -10.05327 | 6.5389771 | 301.60809 | 303.21005 | -4.1970496
181.08662 | -3.1979725 | -3.4872618 | -0.0013795157 | 0 | 0 | 0.00064297125 | -10.051621 | 6.5368209 | 301.60828 | 303.21014 | -4.1969876
181.08664 | -3.1979728 | -3.4867277 | -0.0088305371 | 0 | 0 | 0.00065202446 | -10.051514 | 6.5366359 | 301.60846 | 303.21024 | -4.1976991
181.08666 | -3.197973 | -3.493315 | -0.0021946498 | 0 | 0 | 0.00065254612 | -10.051507 | 6.5430207 | 301.60864 | 303.21033 | -4.1977606
181.08668 | -3.1979733 | -3.500505 | -0.0016079845 | 0 | 0 | 0.0006524577 | -10.051513 | 6.54144 | 301.60883 | 303.21042 | -4.1977649
181.0867 | -3.1979735 | -3.4944944 | -0.0066512544 | 0 | 0 | -0.00011275625 | -10.089689 | 6.5370274 | 301.60901 | 303.21051 | -4.1970496
181.08672 | -3.1979737 | -3.5005834 | -0.0027298608 | 0 | 0 | -0.00017889189 | -10.092987 | 6.5387812 | 301.60919 | 303.2106 | -4.1977034
181.08674 | -3.197974 | -3.5077422 | 0.0077824118 | 0 | 0 | -0.00018317887 | -10.093201 | 6.5410728 | 301.60938 | 303.21069 | -4.196331
181.08676 | -3.1979744 | -3.5083506 | 0.0050511104 | 0 | 0 | -0.00018342587 | -10.093213 | 6.5370049 | 301.60956 | 303.21078 | -4.195497
181.08678 | -3.1979747 | -3.5150108 | -0.008272781 | 0 | 0 | -0.00018356882 | -10.09322 | 6.5451775 | 301.60974 | 303.21088 | -4.1961417
181.0868 | -3.1979749 | -3.5155857 | -0.005787699 | 0 | 0 | -0.0010343401 | -10.131397 | 6.541626 | 301.60992 | 303.21097 | -4.1961989
181.08682 | -3.1979752 | -3.5156269 | 0.00098502834 | 0 | 0 | -0.0011078701 | -10.134695 | 6.5413036 | 301.61011 | 303.21106 | -4.1969171
181.08684 | -3.1979756 | -3.5421112 | -0.0042421534 | 0 | 0 | -0.0011126365 | -10.134909 | 6.5370178 | 301.61029 | 303.21115 | -4.1962647
181.08686 | -3.1979759 | -3.5311604 | -0.0061574723 | 0 | 0 | -0.001112911 | -10.134921 | 6.5366483 | 301.61047 | 303.21124 | -4.1969213
181.08688 | -3.1979759 | -3.5434084 | 0.0045780735 | 0 | 0 | -0.0011126797 | -10.134934 | 6.5366249 | 301.61066 | 303.21133 | -4.1969795
181.0869 | -3.1979761 | -3.5577288 | 0.009138382 | 0 | 0 | 0.00050330558 | -10.211284 | 6.5430207 | 301.61084 | 303.21143 | -4.1976981
181.08692 | -3.1979766 | -3.5523224 | -0.0013791826 | 0 | 0 | 0.00064297125 | -10.217883 | 6.5457053 | 301.61102 | 303.21152 | -4.196331
181.08694 | -3.1979768 | -3.5518303 | -0.0081040161 | 0 | 0 | 0.00065202446 | -10.218311 | 6.5416603 | 301.61121 | 303.21161 | -4.1976409
181.08696 | -3.1979771 | -3.5650423 | -0.00067896955 | 0 | 0 | 0.00065254612 | -10.218336 | 6.5391736 | 301.61139 | 303.2117 | -4.1977568
181.08698 | -3.1979773 | -3.5794272 | 0.00070071284 | 0 | 0 | 0.00065249659 | -10.218352 | 6.5410986 | 301.61157 | 303.21179 | -4.1970491
181.087 | -3.1979775 | -3.5806448 | -0.0050015487 | 0 | 0 | 0.00014249998 | -10.313789 | 6.5412693 | 301.61176 | 303.21188 | -4.1984172
181.08702 | -3.197978 | -3.5741041 | 0.00031289167 | 0 | 0 | 9.8422177e-05 | -10.322037 | 6.5412807 | 301.61194 | 303.21198 | -4.1978226
181.08704 | -3.1979783 | -3.5867777 | 0.0094946465 | 0 | 0 | 9.5565025e-05 | -10.322573 | 6.5391502 | 301.61212 | 303.21207 | -4.1970534
181.08706 | -3.1979785 | -3.5812681 | 0.0037418194 | 0 | 0 | 9.5400399e-05 | -10.322604 | 6.5474939 | 301.6123 | 303.21216 | -4.1969876
181.08708 | -3.1979787 | -3.6072526 | -0.0076626362 | 0 | 0 | 9.5235999e-05 | -10.322617 | 6.5396914 | 301.61249 | 303.21225 | -4.1962695
181.0871 | -3.197979 | -3.6095109 | -0.0042807045 | 0 | 0 | -0.00092556258 | -10.398968 | 6.5475292 | 301.61267 | 303.21234 | -4.1976366
181.08712 | -3.1979792 | -3.6228976 | 0.001840414 | 0 | 0 | -0.0010137876 | -10.405567 | 6.5396919 | 301.61285 | 303.21243 | -4.1963267
181.08714 | -3.1979795 | -3.6108084 | -0.0041707065 | 0 | 0 | -0.0010195065 | -10.405995 | 6.539 | 301.61304 | 303.21252 | -4.1976409
181.08716 | -3.1979797 | -3.6097414 | -0.0039744694 | 0 | 0 | -0.0010198361 | -10.40602 | 6.5389543 | 301.61322 | 303.21262 | -4.1977568
181.08718 | -3.1979802 | -3.6295352 | 0.007670986 | 0 | 0 | -0.0010195689 | -10.40603 | 6.5368199 | 301.6134 | 303.21271 | -4.1977644
181.0872 | -3.1979804 | -3.6312487 | 0.010127787 | 0 | 0 | 0.00085104653 | -10.463292 | 6.5387673 | 301.61359 | 303.2128 | -4.1963353
181.08722 | -3.1979806 | -3.6379828 | -0.0020255039 | 0 | 0 | 0.0010127194 | -10.468241 | 6.5389404 | 301.61377 | 303.21289 | -4.1969261
181.08724 | -3.1979809 | -3.6518018 | -0.0067099086 | 0 | 0 | 0.0010231991 | -10.468562 | 6.5410833 | 301.61395 | 303.21298 | -4.1976953
181.08726 | -3.1979811 | -3.6397445 | 0.00016889499 | 0 | 0 | 0.0010238029 | -10.468581 | 6.5391364 | 301.61414 | 303.21307 | -4.1963305
181.08728 | -3.1979816 | -3.65854 | 4.4999248e-05 | 0 | 0 | 0.001023693 | -10.468594 | 6.5389633 | 301.61432 | 303.21317 | -4.1962113
181.0873 | -3.1979816 | -3.660188 | -0.0057856408 | 0 | 0 | 8.8831897e-05 | -10.544944 | 6.5368209 | 301.6145 | 303.21326 | -4.1976333
181.08732 | -3.1979818 | -3.6669145 | 0.003150942 | 0 | 0 | 8.0341251e-06 | -10.551543 | 6.5387683 | 301.61469 | 303.21335 | -4.1963267
181.08734 | -3.1979821 | -3.6542525 | 0.01191938 | 0 | 0 | 2.7967492e-06 | -10.551971 | 6.5453377 | 301.61487 | 303.21344 | -4.1962109
181.08736 | -3.1979825 | -3.6663868 | 0.0039460831 | 0 | 0 | 2.4949793e-06 | -10.551996 | 6.5416365 | 301.61505 | 303.21353 | -4.1962037
181.08738 | -3.1979828 | -3.6608381 | -0.0076495111 | 0 | 0 | 2.336127e-06 | -10.551997 | 6.5391726 | 301.61523 | 303.21362 | -4.1976328
181.0874 | -3.197983 | -3.6603367 | -0.0042798412 | 0 | 0 | -0.00093341817 | -10.551997 | 6.543231 | 301.61542 | 303.21371 | -4.1977563
181.08742 | -3.1979833 | -3.6669259 | 0.0025667425 | 0 | 0 | -0.0010142932 | -10.551997 | 6.5414534 | 301.6156 | 303.21381 | -4.1963348
181.08744 | -3.1979835 | -3.6741171 | -0.0041078222 | 0 | 0 | -0.0010195355 | -10.551997 | 6.5370283 | 301.61578 | 303.2139 | -4.1962113
181.08746 | -3.197984 | -3.6747274 | -0.0032438908 | 0 | 0 | -0.0010198376 | -10.551997 | 6.5409131 | 301.61597 | 303.21399 | -4.1962037
181.08748 | -3.1979842 | -3.6813872 | 0.0091862362 | 0 | 0 | -0.0010195432 | -10.552006 | 6.5391254 | 301.61618 | 303.21408 | -4.1976323
181.0875 | -3.1979845 | -3.6753404 | 0.0080783265 | 0 | 0 | 0.0010210045 | -10.609268 | 6.5410953 | 301.61636 | 303.21417 | -4.1956124
181.08752 | -3.1979845 | -3.6748035 | -0.0036572791 | 0 | 0 | 0.0011973641 | -10.614217 | 6.5391374 | 301.61655 | 303.21426 | -4.1975789
181.08754 | -3.1979849 | -3.6615283 | -0.0075724274 | 0 | 0 | 0.0012087958 | -10.614538 | 6.5432291 | 301.61673 | 303.21436 | -4.1963234
181.08756 | -3.1979852 | -3.6736217 | 0.00082282227 | 0 | 0 | 0.0012094544 | -10.614557 | 6.5414534 | 301.61691 | 303.21445 | -4.1976404
181.08758 | -3.1979854 | -3.6614506 | 0.0001031275 | 0 | 0 | 0.0012093217 | -10.614549 | 6.5391598 | 301.6171 | 303.21454 | -4.1963267
181.0876 | -3.1979856 | -3.6669965 | -0.0057816165 | 0 | 0 | 0.00010452871 | -10.557287 | 6.5389667 | 301.61728 | 303.21463 | -4.1962109
181.08762 | -3.1979861 | -3.6608765 | 0.0046026655 | 0 | 0 | 9.0441135e-06 | -10.552338 | 6.547483 | 301.61746 | 303.21472 | -4.1962037
181.08764 | -3.1979864 | -3.6537173 | 0.010591954 | 0 | 0 | 2.8547277e-06 | -10.552017 | 6.5418215 | 301.61765 | 303.21481 | -4.1962032
181.08766 | -3.1979866 | -3.6597295 | 0.0016505517 | 0 | 0 | 2.4981043e-06 | -10.551998 | 6.541316 | 301.61783 | 303.2149 | -4.196918
181.08768 | -3.1979868 | -3.6536396 | -0.0085715977 | 0 | 0 | 2.323311e-06 | -10.551994 | 6.5391502 | 301.61801 | 303.215 | -4.1962647
181.0877 | -3.1979871 | -3.6398609 | -0.0036290805 | 0 | 0 | -0.0010186211 | -10.532906 | 6.5368333 | 301.61819 | 303.21512 | -4.1969213
181.08772 | -3.1979873 | -3.6453004 | 0.0018983189 | 0 | 0 | -0.0011068588 | -10.531257 | 6.5387688 | 301.61838 | 303.21521 | -4.1962652
181.08774 | -3.1979876 | -3.6325529 | -0.0048927544 | 0 | 0 | -0.0011125784 | -10.53115 | 6.5410724 | 301.61856 | 303.2153 | -4.196207
181.08776 | -3.1979878 | -3.6248212 | -0.0011324993 | 0 | 0 | -0.001112908 | -10.531143 | 6.5391359 | 301.61874 | 303.21539 | -4.1962032
181.08778 | -3.197988 | -3.6307957 | 0.0093701845 | 0 | 0 | -0.001112602 | -10.531134 | 6.5432296 | 301.61893 | 303.21548 | -4.1962032
181.0878 | -3.1979885 | -3.6180842 | 0.0080900593 | 0 | 0 | 0.0010131354 | -10.473872 | 6.5435863 | 301.61911 | 303.21558 | -4.1962032
181.08782 | -3.1979887 | -3.6169724 | -0.0051089441 | 0 | 0 | 0.0011968578 | -10.468923 | 6.5393438 | 301.61929 | 303.21567 | -4.1962032
181.08784 | -3.197989 | -3.603658 | -0.0062460979 | 0 | 0 | 0.0012087667 | -10.468602 | 6.5368447 | 301.61948 | 303.21576 | -4.1954885
181.08786 | -3.1979892 | -3.6025085 | 0.0016663331 | 0 | 0 | 0.0012094529 | -10.468583 | 6.5366364 | 301.61966 | 303.21585 | -4.1961417
181.08788 | -3.1979897 | -3.5958107 | -0.00055261463 | 0 | 0 | 0.0012093087 | -10.468567 | 6.5366235 | 301.61984 | 303.21594 | -4.1947703
181.0879 | -3.1979899 | -3.5819907 | -0.0051136981 | 0 | 0 | 1.9401265e-05 | -10.373129 | 6.5387554 | 301.62003 | 303.21603 | -4.1946507
181.08792 | -3.1979899 | -3.5741889 | 0.003935338 | 0 | 0 | -8.3439547e-05 | -10.364881 | 6.5410714 | 301.62021 | 303.21613 | -4.1960711
181.08794 | -3.1979902 | -3.5801613 | 0.010532919 | 0 | 0 | -9.0105765e-05 | -10.364345 | 6.5412674 | 301.62039 | 303.21622 | -4.1961946
181.08796 | -3.1979904 | -3.5806892 | 0.00092063873 | 0 | 0 | -9.0489862e-05 | -10.364314 | 6.5370159 | 301.62057 | 303.21631 | -4.1962028
181.08798 | -3.1979909 | -3.5608592 | -0.0071817944 | 0 | 0 | -9.0627233e-05 | -10.364298 | 6.5387807 | 301.62076 | 303.2164 | -4.1947746
181.088 | -3.1979911 | -3.5525234 | -0.0020561165 | 0 | 0 | -0.0008561475 | -10.26886 | 6.5389404 | 301.62094 | 303.21649 | -4.1946507
181.08802 | -3.1979914 | -3.5518398 | 0.00057985634 | 0 | 0 | -0.00092230947 | -10.260612 | 6.5410833 | 301.62112 | 303.21658 | -4.1960711
181.08804 | -3.1979916 | -3.5517964 | -0.0057359226 | 0 | 0 | -0.00092659815 | -10.260076 | 6.5370045 | 301.62131 | 303.21667 | -4.1961946
181.08806 | -3.1979921 | -3.5517938 | -0.0012029103 | 0 | 0 | -0.00092684524 | -10.260045 | 6.5387797 | 301.62149 | 303.21677 | -4.1962028
181.08808 | -3.1979923 | -3.551791 | 0.0093653426 | 0 | 0 | -0.00092656072 | -10.260041 | 6.5389404 | 301.62167 | 303.21686 | -4.1962032
181.0881 | -3.1979926 | -3.5319252 | 0.0059115682 | 0 | 0 | 0.0010288669 | -10.240954 | 6.5432158 | 301.62186 | 303.21695 | -4.1962032
181.08812 | -3.1979928 | -3.5169673 | -0.0067488118 | 0 | 0 | 0.0011978699 | -10.239305 | 6.5393209 | 301.62204 | 303.21704 | -4.1962032
181.08814 | -3.197993 | -3.5223303 | -0.0056575923 | 0 | 0 | 0.0012088248 | -10.239198 | 6.5411091 | 301.62222 | 303.21713 | -4.1962032
181.08816 | -3.1979933 | -3.5095787 | 0.00099375937 | 0 | 0 | 0.001209456 | -10.239191 | 6.5434027 | 301.62241 | 303.21722 | -4.1947746
181.08818 | -3.1979935 | -3.5018444 | -0.0020634369 | 0 | 0 | 0.0012092829 | -10.239171 | 6.5435967 | 301.62259 | 303.21732 | -4.1960793
181.0882 | -3.1979938 | -3.4945788 | -0.00451663 | 0 | 0 | -0.00015062203 | -10.105556 | 6.5372124 | 301.62277 | 303.21741 | -4.1969094
181.08822 | -3.197994 | -3.4939651 | 0.0047160406 | 0 | 0 | -0.00026815536 | -10.094009 | 6.5366607 | 301.62296 | 303.2175 | -4.1962647
181.08824 | -3.1979945 | -3.493926 | 0.010598947 | 0 | 0 | -0.00027577393 | -10.09326 | 6.5366254 | 301.62314 | 303.21759 | -4.196207
181.08826 | -3.1979947 | -3.4939225 | -0.0012532062 | 0 | 0 | -0.00027621293 | -10.093217 | 6.5430202 | 301.62332 | 303.21768 | -4.1962032
181.08828 | -3.1979949 | -3.4873002 | -0.0080960775 | 0 | 0 | -0.00027634032 | -10.093208 | 6.5435734 | 301.6235 | 303.21777 | -4.1962032
181.0883 | -3.1979952 | -3.4801059 | -0.0021311867 | 0 | 0 | -0.00095698319 | -10.055032 | 6.5457416 | 301.62369 | 303.21786 | -4.1947751
181.08832 | -3.1979957 | -3.4728785 | -0.00015120326 | 0 | 0 | -0.0010158095 | -10.051734 | 6.5416622 | 301.62387 | 303.21796 | -4.1975093
181.08834 | -3.1979957 | -3.4921277 | -0.0057989666 | 0 | 0 | -0.0010196225 | -10.05152 | 6.5370417 | 301.62405 | 303.21805 | -4.1963186
181.08836 | -3.1979959 | -3.4739432 | -0.0012071044 | 0 | 0 | -0.0010198423 | -10.051508 | 6.5409141 | 301.62424 | 303.21814 | -4.1969247
181.08838 | -3.1979961 | -3.4855757 | 0.0086383773 | 0 | 0 | -0.0010195562 | -10.051507 | 6.5412583 | 301.62445 | 303.21823 | -4.1962652
181.0884 | -3.1979966 | -3.4733729 | 0.0029443735 | 0 | 0 | 0.00093602866 | -10.051507 | 6.5434127 | 301.62463 | 303.21832 | -4.196207
181.08842 | -3.1979969 | -3.4722955 | -0.0077302908 | 0 | 0 | 0.0011050453 | -10.051507 | 6.5435987 | 301.62482 | 303.21841 | -4.1962032
181.08844 | -3.1979971 | -3.4656062 | -0.006463157 | 0 | 0 | 0.0011160012 | -10.051507 | 6.5436096 | 301.625 | 303.21851 | -4.1962032
181.08846 | -3.1979973 | -3.4782703 | 0.00092552585 | 0 | 0 | 0.0011166324 | -10.051507 | 6.5372138 | 301.62518 | 303.2186 | -4.1947746
181.08848 | -3.1979976 | -3.4661381 | -0.0049723131 | 0 | 0 | 0.0011164204 | -10.051498 | 6.540926 | 301.62537 | 303.21869 | -4.1960797
181.0885 | -3.197998 | -3.4849291 | -0.0062202462 | 0 | 0 | -0.00049878785 | -9.994235 | 6.5412583 | 301.62555 | 303.21878 | -4.1976247
181.08852 | -3.1979983 | -3.4865758 | 0.0060265693 | 0 | 0 | -0.00063838653 | -9.9892864 | 6.5370154 | 301.62573 | 303.21887 | -4.1963258
181.08854 | -3.1979985 | -3.48668 | 0.0092634698 | 0 | 0 | -0.00064743537 | -9.988965 | 6.5366488 | 301.62592 | 303.21896 | -4.1962109
181.08856 | -3.1979985 | -3.4668236 | -0.002823744 | 0 | 0 | -0.00064795674 | -9.988946 | 6.5387578 | 301.6261 | 303.21906 | -4.1962037
181.08858 | -3.197999 | -3.4717295 | -0.008955488 | 0 | 0 | -0.00064804975 | -9.9889479 | 6.5474691 | 301.62628 | 303.21915 | -4.1962032
181.0886 | -3.1979992 | -3.4788139 | -0.0014762523 | 0 | 0 | -0.0010736168 | -10.008036 | 6.5418215 | 301.62646 | 303.21924 | -4.1962032
181.08862 | -3.1979995 | -3.4926591 | -9.3214956e-05 | 0 | 0 | -0.0011103974 | -10.009685 | 6.5434494 | 301.62665 | 303.21933 | -4.196918
181.08864 | -3.1979997 | -3.4938414 | -0.0072466615 | 0 | 0 | -0.0011127816 | -10.009792 | 6.5436001 | 301.62683 | 303.21942 | -4.1962647
181.08866 | -3.1980002 | -3.4872978 | 0.0001203341 | 0 | 0 | -0.001112919 | -10.009799 | 6.5393457 | 301.62701 | 303.21951 | -4.196207
181.08868 | -3.1980004 | -3.4933519 | 0.0094818659 | 0 | 0 | -0.0011126024 | -10.009808 | 6.5411096 | 301.6272 | 303.2196 | -4.1976333
181.0887 | -3.1980007 | -3.5005107 | 0.0015628696 | 0 | 0 | 0.0010131354 | -10.067071 | 6.5412698 | 301.62738 | 303.2197 | -4.1977563
181.08872 | -3.1980009 | -3.5143611 | -0.0093036024 | 0 | 0 | 0.0011968578 | -10.07202 | 6.5412817 | 301.62756 | 303.21979 | -4.1970491
181.08874 | -3.1980011 | -3.5221648 | -0.0051439977 | 0 | 0 | 0.0012087667 | -10.072341 | 6.5434136 | 301.62775 | 303.21988 | -4.1962733
181.08876 | -3.1980014 | -3.5161936 | 0.0010422551 | 0 | 0 | 0.0012094529 | -10.07236 | 6.5393333 | 301.62793 | 303.21997 | -4.1976371
181.08878 | -3.1980016 | -3.5222845 | -0.0064169131 | 0 | 0 | 0.001209205 | -10.072373 | 6.5389762 | 301.62811 | 303.22006 | -4.197041
181.0888 | -3.1980019 | -3.5294435 | -0.0041672243 | 0 | 0 | -0.00066123449 | -10.148722 | 6.5368218 | 301.6283 | 303.22015 | -4.1977024
181.08882 | -3.1980021 | -3.5300529 | 0.0069318004 | 0 | 0 | -0.00082289206 | -10.155321 | 6.5430326 | 301.62848 | 303.22025 | -4.1977606
181.08884 | -3.1980026 | -3.5433357 | 0.0071596676 | 0 | 0 | -0.0008333709 | -10.155749 | 6.539309 | 301.62866 | 303.22034 | -4.1970491
181.08886 | -3.1980028 | -3.5511024 | -0.0044589667 | 0 | 0 | -0.00083397463 | -10.155774 | 6.5411077 | 301.62885 | 303.22043 | -4.1962733
181.08888 | -3.1980031 | -3.5451295 | -0.009092778 | 0 | 0 | -0.00083404616 | -10.155784 | 6.5412688 | 301.62903 | 303.22052 | -4.1976371
181.0889 | -3.1980033 | -3.5578432 | -0.00075911707 | 0 | 0 | -0.0010893446 | -10.213047 | 6.5348835 | 301.62921 | 303.22061 | -4.1963267
181.08892 | -3.1980038 | -3.5721934 | -0.0022088508 | 0 | 0 | -0.0011114094 | -10.217996 | 6.5385966 | 301.62939 | 303.2207 | -4.1976409
181.08894 | -3.198004 | -3.5601687 | -0.0067053135 | 0 | 0 | -0.0011128397 | -10.218317 | 6.5410614 | 301.62958 | 303.22079 | -4.1977568
181.08896 | -3.198004 | -3.5657246 | 0.0008964981 | 0 | 0 | -0.0011129221 | -10.218336 | 6.5412664 | 301.62976 | 303.22089 | -4.1970491
181.08898 | -3.1980042 | -3.5728498 | 0.0095479358 | 0 | 0 | -0.0011126027 | -10.218349 | 6.5348825 | 301.62994 | 303.22098 | -4.1962733
181.089 | -3.1980045 | -3.5800772 | 0.0015671301 | 0 | 0 | 0.0010131353 | -10.294699 | 6.5321984 | 301.63013 | 303.22107 | -4.1976371
181.08902 | -3.198005 | -3.5873117 | -0.0093034683 | 0 | 0 | 0.0011968578 | -10.301298 | 6.5362444 | 301.63031 | 303.22116 | -4.197041
181.08904 | -3.1980052 | -3.6011674 | -0.0058703832 | 0 | 0 | 0.0012087667 | -10.301726 | 6.5408626 | 301.63049 | 303.22125 | -4.1977024
181.08906 | -3.1980054 | -3.6155927 | 0.00025438095 | 0 | 0 | 0.0012094529 | -10.301751 | 6.5369906 | 301.63068 | 303.22134 | -4.1977606
181.08908 | -3.1980057 | -3.6101935 | -0.0043048151 | 0 | 0 | 0.001209244 | -10.301767 | 6.5387793 | 301.63086 | 303.22144 | -4.1977649
181.0891 | -3.1980062 | -3.6163206 | -0.0039830981 | 0 | 0 | -0.00040583449 | -10.397205 | 6.5410728 | 301.63104 | 303.22153 | -4.1977649
181.08912 | -3.1980064 | -3.6168616 | 0.0076700477 | 0 | 0 | -0.00054542173 | -10.405453 | 6.5412679 | 301.63123 | 303.22162 | -4.1977649
181.08914 | -3.1980066 | -3.6235187 | 0.007223018 | 0 | 0 | -0.00055446988 | -10.405989 | 6.5412807 | 301.63141 | 303.22171 | -4.1970496
181.08916 | -3.1980069 | -3.6307144 | -0.0051810378 | 0 | 0 | -0.00055499119 | -10.40602 | 6.5391488 | 301.63159 | 303.2218 | -4.1977034
181.08918 | -3.1980071 | -3.6313238 | -0.0084289145 | 0 | 0 | -0.0005550842 | -10.40603 | 6.5389647 | 301.63177 | 303.22189 | -4.1977606
181.0892 | -3.1980073 | -3.6313663 | 2.6107478e-05 | 0 | 0 | -0.0009805538 | -10.463292 | 6.5410848 | 301.63196 | 303.22198 | -4.1977649
181.08922 | -3.1980076 | -3.651232 | -0.00069041003 | 0 | 0 | -0.001017326 | -10.468241 | 6.537004 | 301.63214 | 303.22208 | -4.1977649
181.08924 | -3.1980078 | -3.6529498 | -0.0058491547 | 0 | 0 | -0.0010197096 | -10.468562 | 6.5366473 | 301.63232 | 303.22217 | -4.1963353
181.08926 | -3.1980081 | -3.659682 | 0.0016939377 | 0 | 0 | -0.001019847 | -10.468581 | 6.5366235 | 301.63251 | 303.22226 | -4.1976409
181.08928 | -3.1980085 | -3.6602609 | 0.009614815 | 0 | 0 | -0.0010195435 | -10.468594 | 6.5344911 | 301.63269 | 303.22235 | -4.1977568
181.0893 | -3.1980088 | -3.6602995 | -0.0013328403 | 0 | 0 | 0.0010210045 | -10.544944 | 6.5428357 | 301.6329 | 303.22244 | -4.1977644
181.08932 | -3.198009 | -3.6669219 | -0.0095539 | 0 | 0 | 0.0011973641 | -10.551543 | 6.5414281 | 301.63309 | 303.22253 | -4.1977649
181.08934 | -3.1980093 | -3.6608739 | -0.0037087391 | 0 | 0 | 0.0012087958 | -10.551971 | 6.5370269 | 301.63327 | 303.22263 | -4.1977649
181.08936 | -3.1980097 | -3.666959 | -0.00028493593 | 0 | 0 | 0.0012094544 | -10.551996 | 6.5409136 | 301.63345 | 303.22272 | -4.1977649
181.08938 | -3.1980097 | -3.6608751 | -0.0065340782 | 0 | 0 | 0.001209205 | -10.551997 | 6.5412574 | 301.63364 | 303.22284 | -4.1963353
181.0894 | -3.19801 | -3.6603389 | -0.002722204 | 0 | 0 | -0.00066123449 | -10.551997 | 6.5391474 | 301.63382 | 303.22293 | -4.1976409
181.08942 | -3.1980102 | -3.6669259 | 0.007782965 | 0 | 0 | -0.00082289206 | -10.551997 | 6.5389647 | 301.634 | 303.22302 | -4.1970415
181.08944 | -3.1980107 | -3.6741161 | 0.0057776445 | 0 | 0 | -0.0008333709 | -10.551997 | 6.5410843 | 301.63419 | 303.22311 | -4.1969872
181.08946 | -3.1980109 | -3.6681066 | -0.0067577637 | 0 | 0 | -0.00083397463 | -10.551997 | 6.5348721 | 301.63437 | 303.22321 | -4.1969833
181.08948 | -3.1980112 | -3.6808136 | -0.0078362096 | 0 | 0 | -0.0008340202 | -10.552006 | 6.5407281 | 301.63455 | 303.2233 | -4.1969833
181.0895 | -3.1980114 | -3.6686792 | 8.00567e-05 | 0 | 0 | -0.00091900892 | -10.609268 | 6.5412459 | 301.63474 | 303.22339 | -4.1962686
181.08952 | -3.1980116 | -3.654367 | -0.0021385588 | 0 | 0 | -0.0009263542 | -10.614217 | 6.5434122 | 301.63492 | 303.22348 | -4.196207
181.08954 | -3.1980121 | -3.6663935 | -0.0059739733 | 0 | 0 | -0.00092683034 | -10.614538 | 6.5435982 | 301.6351 | 303.22357 | -4.1947751
181.08956 | -3.1980124 | -3.6608386 | 0.0045901164 | 0 | 0 | -0.00092685776 | -10.614557 | 6.5414777 | 301.63528 | 303.22366 | -4.1975093
181.08958 | -3.1980126 | -3.6603348 | 0.0098654693 | 0 | 0 | -0.00092656136 | -10.614549 | 6.5370297 | 301.63547 | 303.22375 | -4.1977487
181.0896 | -3.1980126 | -3.6536787 | -0.00059104862 | 0 | 0 | 0.001028867 | -10.557287 | 6.5409136 | 301.63565 | 303.22385 | -4.1977639
181.08962 | -3.1980131 | -3.6398618 | -0.0087638665 | 0 | 0 | 0.0011978699 | -10.552338 | 6.5412583 | 301.63583 | 303.22394 | -4.1977649
181.08964 | -3.1980133 | -3.6386814 | -0.0029154541 | 0 | 0 | 0.0012088248 | -10.552017 | 6.5434117 | 301.63602 | 303.22403 | -4.1963353
181.08966 | -3.1980135 | -3.6452241 | 0.00050854002 | 0 | 0 | 0.001209456 | -10.551998 | 6.5372014 | 301.6362 | 303.22412 | -4.1976409
181.08968 | -3.1980138 | -3.6325498 | -0.0057407031 | 0 | 0 | 0.0012092182 | -10.551985 | 6.5409245 | 301.63638 | 303.22421 | -4.1963267
181.0897 | -3.1980143 | -3.6314402 | -0.0026551161 | 0 | 0 | -0.00057611533 | -10.475635 | 6.5369935 | 301.63657 | 303.2243 | -4.1962109
181.08972 | -3.1980145 | -3.6181264 | 0.0077871722 | 0 | 0 | -0.00073041738 | -10.469036 | 6.5409112 | 301.63675 | 303.2244 | -4.1976333
181.08974 | -3.1980147 | -3.6235969 | 0.0050514932 | 0 | 0 | -0.00074041937 | -10.468608 | 6.539125 | 301.63693 | 303.22449 | -4.1963267
181.08976 | -3.198015 | -3.6108534 | -0.0075466987 | 0 | 0 | -0.00074099563 | -10.468583 | 6.5410957 | 301.63712 | 303.22458 | -4.1962109
181.08978 | -3.1980152 | -3.616363 | -0.0071773925 | 0 | 0 | -0.00074103975 | -10.468576 | 6.5412698 | 301.6373 | 303.22467 | -4.1976328
181.0898 | -3.1980155 | -3.6168621 | 0.0015899531 | 0 | 0 | -0.00082614756 | -10.430399 | 6.5455446 | 301.63748 | 303.22476 | -4.1948977
181.08982 | -3.1980157 | -3.6102707 | -0.0034618492 | 0 | 0 | -0.0008335032 | -10.427101 | 6.5373859 | 301.63766 | 303.22485 | -4.1960874
181.08984 | -3.1980159 | -3.5898359 | -0.0060912729 | 0 | 0 | -0.00083397998 | -10.426887 | 6.5409369 | 301.63785 | 303.22495 | -4.1969099
181.08986 | -3.1980162 | -3.5814631 | 0.0038560599 | 0 | 0 | -0.00083400746 | -10.426875 | 6.5412607 | 301.63803 | 303.22504 | -4.196979
181.08988 | -3.1980166 | -3.5940168 | 0.0090759667 | 0 | 0 | -0.00083373697 | -10.426865 | 6.5519419 | 301.63821 | 303.22513 | -4.1962686
181.0899 | -3.1980169 | -3.575254 | -0.00065791275 | 0 | 0 | 0.00095174188 | -10.369603 | 6.5422029 | 301.6384 | 303.22522 | -4.196207
181.08992 | -3.1980171 | -3.5736098 | -0.0087679513 | 0 | 0 | 0.0011060564 | -10.364654 | 6.5434732 | 301.63858 | 303.22531 | -4.1962032
181.08994 | -3.1980174 | -3.580121 | -0.0014640884 | 0 | 0 | 0.0011160593 | -10.364333 | 6.5393372 | 301.63876 | 303.2254 | -4.1962032
181.08996 | -3.1980178 | -3.5608234 | -9.2403359e-05 | 0 | 0 | 0.0011166355 | -10.364314 | 6.5411091 | 301.63895 | 303.22549 | -4.1947746
181.08998 | -3.1980181 | -3.5591416 | -0.0065211882 | 0 | 0 | 0.0011163946 | -10.364298 | 6.5412712 | 301.63913 | 303.22559 | -4.1960793
181.09 | -3.1980181 | -3.5457888 | 0.00018303354 | 0 | 0 | -0.00066908263 | -10.26886 | 6.5519419 | 301.63931 | 303.22568 | -4.1961951
181.09002 | -3.1980183 | -3.5380189 | 0.0094861509 | 0 | 0 | -0.00082339707 | -10.260612 | 6.5379391 | 301.6395 | 303.22577 | -4.1962028
181.09004 | -3.1980186 | -3.5506105 | 0.0030149382 | 0 | 0 | -0.00083339988 | -10.260076 | 6.5431061 | 301.63968 | 303.22586 | -4.1962032
181.09006 | -3.198019 | -3.5252278 | -0.0084518325 | 0 | 0 | -0.0008339762 | -10.260045 | 6.545711 | 301.63986 | 303.22595 | -4.1962032
181.09008 | -3.1980193 | -3.5163896 | -0.0050728717 | 0 | 0 | -0.00083396846 | -10.260027 | 6.5459266 | 301.64005 | 303.22604 | -4.1954885
181.0901 | -3.1980195 | -3.5156732 | 0.0024998116 | 0 | 0 | -0.00057860883 | -10.1455 | 6.5459399 | 301.64023 | 303.22614 | -4.1961417
181.09012 | -3.1980197 | -3.5156276 | -0.0033869208 | 0 | 0 | -0.0005565387 | -10.135603 | 6.5416756 | 301.64041 | 303.22623 | -4.1947703
181.09014 | -3.1980202 | -3.5156229 | -0.0046336069 | 0 | 0 | -0.00055510807 | -10.134961 | 6.5413074 | 301.64059 | 303.22632 | -4.1960793
181.09016 | -3.1980205 | -3.5023782 | 0.0061607384 | 0 | 0 | -0.00055502565 | -10.134924 | 6.5434155 | 301.64078 | 303.22641 | -4.1961951
181.09018 | -3.1980207 | -3.4879913 | 0.0092722122 | 0 | 0 | -0.00055478804 | -10.13491 | 6.5435991 | 301.64096 | 303.2265 | -4.1947742
181.0902 | -3.1980209 | -3.4867725 | -0.0020967389 | 0 | 0 | 0.00097532978 | -10.05856 | 6.5457425 | 301.64117 | 303.22659 | -4.1946507
181.09022 | -3.1980212 | -3.4866962 | -0.007440004 | 0 | 0 | 0.0011075741 | -10.051961 | 6.5416627 | 301.64136 | 303.22668 | -4.1960711
181.09024 | -3.1980214 | -3.4999321 | -0.00062035146 | 0 | 0 | 0.0011161463 | -10.051533 | 6.5413065 | 301.64154 | 303.22678 | -4.194766
181.09026 | -3.1980217 | -3.4878349 | -2.1960845e-05 | 0 | 0 | 0.0011166402 | -10.051508 | 6.545548 | 301.64172 | 303.22687 | -4.1946502
181.09028 | -3.1980219 | -3.4933829 | -0.0065164538 | 0 | 0 | 0.001116395 | -10.05151 | 6.5437827 | 301.64191 | 303.22696 | -4.1960711
181.0903 | -3.1980221 | -3.4740217 | 0.001635237 | 0 | 0 | -0.00066908263 | -10.070598 | 6.5393572 | 301.64209 | 303.22705 | -4.194766
181.09032 | -3.1980226 | -3.472338 | 0.011063357 | 0 | 0 | -0.00082339707 | -10.072247 | 6.5389786 | 301.64227 | 303.22714 | -4.1960793
181.09034 | -3.1980228 | -3.4722316 | 0.0031486512 | 0 | 0 | -0.00083339988 | -10.072354 | 6.5410862 | 301.64246 | 303.22723 | -4.1961951
181.09036 | -3.1980231 | -3.4920862 | -0.007716944 | 0 | 0 | -0.0008339762 | -10.072361 | 6.5391369 | 301.64264 | 303.22733 | -4.1962028
181.09038 | -3.1980233 | -3.4739389 | -0.0050098277 | 0 | 0 | -0.00083396846 | -10.072352 | 6.5410972 | 301.64282 | 303.22742 | -4.1954885
181.0904 | -3.1980238 | -3.4723334 | 0.0010511094 | 0 | 0 | -0.00057860883 | -10.015089 | 6.5455341 | 301.64301 | 303.22751 | -4.1961417
181.09042 | -3.1980238 | -3.4722285 | -0.0049637305 | 0 | 0 | -0.0005565387 | -10.01014 | 6.5395174 | 301.64319 | 303.2276 | -4.1947703
181.09044 | -3.198024 | -3.4722223 | -0.0033151456 | 0 | 0 | -0.00055510807 | -10.009819 | 6.5432534 | 301.64337 | 303.22769 | -4.1946507
181.09046 | -3.1980243 | -3.472225 | 0.0084556192 | 0 | 0 | -0.00055502565 | -10.0098 | 6.5414548 | 301.64355 | 303.22778 | -4.1960711
181.09048 | -3.1980247 | -3.4920878 | 0.00946787 | 0 | 0 | -0.00055478804 | -10.009808 | 6.5391603 | 301.64374 | 303.22787 | -4.1961946
181.0905 | -3.198025 | -3.487184 | -0.0035358188 | 0 | 0 | 0.00097532978 | -10.067071 | 6.5389657 | 301.64392 | 303.22797 | -4.1962028
181.09052 | -3.1980252 | -3.4933443 | -0.0075646355 | 0 | 0 | 0.0011075741 | -10.07202 | 6.5432177 | 301.6441 | 303.22806 | -4.1954885
181.09054 | -3.1980255 | -3.4938872 | 9.7843214e-05 | 0 | 0 | 0.0011161463 | -10.072341 | 6.5414538 | 301.64429 | 303.22815 | -4.1947126
181.09056 | -3.1980257 | -3.5005431 | 4.0454554e-05 | 0 | 0 | 0.0011166402 | -10.07236 | 6.5434251 | 301.64447 | 303.22824 | -4.1960754
181.09058 | -3.1980262 | -3.5011179 | -0.0057859006 | 0 | 0 | 0.0011164079 | -10.072364 | 6.5393343 | 301.64465 | 303.22833 | -4.1961946
181.0906 | -3.1980264 | -3.5011568 | 0.0031508177 | 0 | 0 | -0.00058396335 | -10.091451 | 6.5432415 | 301.64484 | 303.22842 | -4.1969171
181.09062 | -3.1980267 | -3.5144005 | 0.011192759 | 0 | 0 | -0.00073092233 | -10.0931 | 6.5393219 | 301.64502 | 303.22852 | -4.1969795
181.09064 | -3.1980267 | -3.508925 | 0.0017051897 | 0 | 0 | -0.00074044825 | -10.093207 | 6.5389762 | 301.6452 | 303.22861 | -4.1969833
181.09066 | -3.1980271 | -3.5150502 | -0.0085678874 | 0 | 0 | -0.0007409972 | -10.093214 | 6.5389543 | 301.64539 | 303.2287 | -4.1962686
181.09068 | -3.1980274 | -3.528832 | -0.002902583 | 0 | 0 | -0.00074096204 | -10.093226 | 6.5453496 | 301.64557 | 303.22879 | -4.196207
181.0907 | -3.1980276 | -3.5300117 | 0.0019609912 | 0 | 0 | -0.00031553512 | -10.169576 | 6.5416374 | 301.64575 | 303.22888 | -4.1962032
181.09072 | -3.1980278 | -3.5300899 | -0.0056151943 | 0 | 0 | -0.00027876647 | -10.176175 | 6.5413046 | 301.64594 | 303.22897 | -4.1954885
181.09074 | -3.1980283 | -3.5433345 | -0.0026466495 | 0 | 0 | -0.00027638307 | -10.176603 | 6.5455475 | 301.64612 | 303.22906 | -4.1968555
181.09076 | -3.1980286 | -3.5312376 | 0.009966095 | 0 | 0 | -0.00027624576 | -10.176628 | 6.5416503 | 301.6463 | 303.22916 | -4.1969752
181.09078 | -3.1980288 | -3.5367918 | 0.0081445007 | 0 | 0 | -0.00027607 | -10.176632 | 6.5413046 | 301.64648 | 303.22925 | -4.1962686
181.0908 | -3.198029 | -3.5571587 | -0.0043791835 | 0 | 0 | 0.00082892895 | -10.19572 | 6.5370188 | 301.64667 | 303.22934 | -4.1976366
181.09082 | -3.1980293 | -3.5655308 | -0.0069096279 | 0 | 0 | 0.0009244312 | -10.197369 | 6.543045 | 301.64685 | 303.22943 | -4.197041
181.09084 | -3.1980295 | -3.5728374 | 0.00015613952 | 0 | 0 | 0.00093062175 | -10.197476 | 6.5393095 | 301.64703 | 303.22952 | -4.1962729
181.09086 | -3.1980298 | -3.5734532 | 0.00077065895 | 0 | 0 | 0.00093097845 | -10.197483 | 6.5432405 | 301.64722 | 303.22961 | -4.1976371
181.09088 | -3.19803 | -3.5734928 | -0.0049963999 | 0 | 0 | 0.00093077758 | -10.197498 | 6.5435867 | 301.6474 | 303.22971 | -4.1977563
181.0909 | -3.1980302 | -3.5734963 | 0.0046693943 | 0 | 0 | -0.00051448587 | -10.292936 | 6.5414772 | 301.64758 | 303.2298 | -4.1963348
181.09092 | -3.1980307 | -3.5801184 | 0.011322534 | 0 | 0 | -0.00063939655 | -10.301184 | 6.5412941 | 301.64777 | 303.22989 | -4.1976409
181.09094 | -3.1980309 | -3.5873139 | 0.0017135696 | 0 | 0 | -0.00064749335 | -10.30172 | 6.5412817 | 301.64795 | 303.22998 | -4.1977568
181.09096 | -3.1980312 | -3.6011665 | -0.0085674049 | 0 | 0 | -0.00064795988 | -10.301751 | 6.5370164 | 301.64813 | 303.23007 | -4.1977644
181.09098 | -3.1980314 | -3.6089714 | -0.002902668 | 0 | 0 | -0.00064793322 | -10.301767 | 6.5366488 | 301.64832 | 303.23016 | -4.1977649
181.091 | -3.1980319 | -3.6096203 | 0.0012347042 | 0 | 0 | -0.00030766858 | -10.397205 | 6.5408888 | 301.6485 | 303.23026 | -4.1963353
181.09102 | -3.1980321 | -3.6096644 | -0.0056777447 | 0 | 0 | -0.0002782603 | -10.405453 | 6.541256 | 301.64868 | 303.23035 | -4.1962113
181.09104 | -3.1980324 | -3.6295307 | -0.0011989946 | 0 | 0 | -0.00027635403 | -10.405989 | 6.5412803 | 301.64886 | 303.23047 | -4.1962037
181.09106 | -3.1980324 | -3.6312485 | 0.01009122 | 0 | 0 | -0.00027624419 | -10.40602 | 6.5412822 | 301.64905 | 303.23056 | -4.1962032
181.09108 | -3.1980326 | -3.6379817 | 0.0074270754 | 0 | 0 | -0.00027608284 | -10.406033 | 6.5434136 | 301.64923 | 303.23065 | -4.1976328
181.0911 | -3.1980331 | -3.6451819 | -0.0051675909 | 0 | 0 | 0.00074405881 | -10.482382 | 6.5414662 | 301.64941 | 303.23074 | -4.1977563
181.09112 | -3.1980333 | -3.6457925 | -0.00625015 | 0 | 0 | 0.00083222712 | -10.488981 | 6.543426 | 301.64963 | 303.23083 | -4.1963348
181.09114 | -3.1980336 | -3.652451 | 0.00021416682 | 0 | 0 | 0.00083794229 | -10.489409 | 6.5414662 | 301.64981 | 303.23093 | -4.1976409
181.09116 | -3.1980338 | -3.639787 | -0.0021298192 | 0 | 0 | 0.00083827152 | -10.489434 | 6.5412941 | 301.64999 | 303.23102 | -4.1963267
181.09118 | -3.1980343 | -3.6651638 | -0.0052471901 | 0 | 0 | 0.00083808211 | -10.489447 | 6.5434141 | 301.65018 | 303.23111 | -4.1969256
181.0912 | -3.1980345 | -3.6607604 | 0.0046529137 | 0 | 0 | -0.00052232429 | -10.565798 | 6.5414658 | 301.65036 | 303.2312 | -4.19698
181.09122 | -3.1980348 | -3.6669536 | 0.0098695401 | 0 | 0 | -0.00063990091 | -10.572397 | 6.5412936 | 301.65054 | 303.23129 | -4.1976981
181.09124 | -3.198035 | -3.6674969 | -0.00059059309 | 0 | 0 | -0.00064752228 | -10.572825 | 6.5412822 | 301.65073 | 303.23138 | -4.1977606
181.09126 | -3.1980352 | -3.6675334 | -0.0073111672 | 0 | 0 | -0.00064796145 | -10.57285 | 6.5412822 | 301.65091 | 303.23148 | -4.1977649
181.09128 | -3.1980355 | -3.6741548 | -0.0020644756 | 0 | 0 | -0.00064792042 | -10.572854 | 6.5434146 | 301.65109 | 303.23157 | -4.1970496
181.0913 | -3.1980357 | -3.6614864 | 0.00057948584 | 0 | 0 | -0.0002227165 | -10.591941 | 6.5457306 | 301.65128 | 303.23166 | -4.1977034
181.09132 | -3.198036 | -3.6736205 | -0.00500966 | 0 | 0 | -0.00018596715 | -10.59359 | 6.5416617 | 301.65146 | 303.23175 | -4.1977606
181.09134 | -3.1980362 | -3.668072 | -0.0011402509 | 0 | 0 | -0.00018358503 | -10.593697 | 6.5370421 | 301.65164 | 303.23184 | -4.1977649
181.09136 | -3.1980367 | -3.6675708 | 0.0086430125 | 0 | 0 | -0.00018344776 | -10.593704 | 6.5430465 | 301.65182 | 303.23193 | -4.1970496
181.09138 | -3.1980369 | -3.6741576 | 0.0051225219 | 0 | 0 | -0.00018333673 | -10.593704 | 6.5414419 | 301.65201 | 303.23203 | -4.1977034
181.0914 | -3.1980371 | -3.668107 | -0.0082683256 | 0 | 0 | 0.00049687549 | -10.593704 | 6.5391598 | 301.65219 | 303.23212 | -4.1970458
181.09142 | -3.1980374 | -3.6675718 | -0.0065138363 | 0 | 0 | 0.00055566465 | -10.593704 | 6.5453625 | 301.65237 | 303.23221 | -4.1977029
181.09144 | -3.1980379 | -3.6675365 | 0.00019705677 | 0 | 0 | 0.00055947545 | -10.593704 | 6.5437708 | 301.65256 | 303.2323 | -4.1977606
181.09146 | -3.1980379 | -3.6675346 | -0.0028570842 | 0 | 0 | 0.00055969495 | -10.593704 | 6.5436211 | 301.65274 | 303.23239 | -4.1970491
181.09148 | -3.1980381 | -3.6675336 | -0.0053099035 | 0 | 0 | 0.00055953843 | -10.593701 | 6.5414801 | 301.65292 | 303.23248 | -4.1977034
181.0915 | -3.1980383 | -3.6609113 | 0.0053750207 | 0 | 0 | -0.00054587796 | -10.574614 | 6.5434265 | 301.65311 | 303.23257 | -4.1977606
181.09152 | -3.1980388 | -3.6537182 | 0.0092057884 | 0 | 0 | -0.00064141641 | -10.572965 | 6.5393343 | 301.65329 | 303.23267 | -4.1977649
181.09154 | -3.1980391 | -3.653106 | -0.00064952887 | 0 | 0 | -0.00064760935 | -10.572858 | 6.5411091 | 301.65347 | 303.23276 | -4.1977649
181.09156 | -3.1980393 | -3.633203 | -0.0087674689 | 0 | 0 | -0.00064796617 | -10.572851 | 6.5412703 | 301.65366 | 303.23285 | -4.1970496
181.09158 | -3.1980395 | -3.6314847 | -0.0014638412 | 0 | 0 | -0.00064790773 | -10.572836 | 6.5455456 | 301.65384 | 303.23294 | -4.1977034
181.0916 | -3.1980398 | -3.6379945 | 0.0013594326 | 0 | 0 | -0.00013764523 | -10.477398 | 6.5416503 | 301.65402 | 303.23303 | -4.1970458
181.09162 | -3.1980402 | -3.6385593 | -0.0056694294 | 0 | 0 | -9.3544491e-05 | -10.46915 | 6.5413046 | 301.65421 | 303.23312 | -4.1969876
181.09164 | -3.1980405 | -3.631974 | 0.00025393788 | 0 | 0 | -9.0685848e-05 | -10.468614 | 6.5391507 | 301.65439 | 303.23322 | -4.1962695
181.09166 | -3.1980407 | -3.6247807 | 0.0094906874 | 0 | 0 | -9.0521135e-05 | -10.468583 | 6.5432296 | 301.65457 | 303.23331 | -4.196207
181.09168 | -3.1980407 | -3.610929 | 0.0030153084 | 0 | 0 | -9.0460424e-05 | -10.468573 | 6.5414543 | 301.65475 | 303.2334 | -4.1962032
181.0917 | -3.1980412 | -3.6097443 | -0.007725311 | 0 | 0 | 0.00024964186 | -10.411311 | 6.5455575 | 301.65494 | 303.23349 | -4.1969185
181.09172 | -3.1980414 | -3.6030455 | -0.0035585971 | 0 | 0 | 0.00027903603 | -10.406362 | 6.5437837 | 301.65512 | 303.23358 | -4.1991239
181.09174 | -3.1980417 | -3.595849 | 0.0011766625 | 0 | 0 | 0.00028094143 | -10.406041 | 6.5436225 | 301.6553 | 303.23367 | -4.1978836
181.09176 | -3.1980419 | -3.6018584 | -0.0042296425 | 0 | 0 | 0.00028105118 | -10.406022 | 6.5393472 | 301.65549 | 303.23376 | -4.1970572
181.09178 | -3.1980424 | -3.589148 | -0.0054301391 | 0 | 0 | 0.00028092758 | -10.406012 | 6.543242 | 301.65567 | 303.23386 | -4.1969881
181.0918 | -3.1980426 | -3.581418 | 0.0068188962 | 0 | 0 | -0.00056943734 | -10.348749 | 6.5414548 | 301.65585 | 303.23395 | -4.1969833
181.09182 | -3.1980429 | -3.587393 | 0.0093305828 | 0 | 0 | -0.00064293231 | -10.3438 | 6.5434256 | 301.65604 | 303.23404 | -4.1962686
181.09184 | -3.1980431 | -3.5746796 | -0.0020930343 | 0 | 0 | -0.00064769638 | -10.343479 | 6.5435991 | 301.65622 | 303.23413 | -4.1969218
181.09186 | -3.1980433 | -3.5603282 | -0.008166072 | 0 | 0 | -0.00064797082 | -10.34346 | 6.5436106 | 301.6564 | 303.23422 | -4.1976953
181.09188 | -3.1980436 | -3.5657318 | -0.00068299985 | 0 | 0 | -0.00064789498 | -10.34345 | 6.5436115 | 301.65659 | 303.23431 | -4.1970448
181.0919 | -3.1980438 | -3.5596046 | 0.00070025906 | 0 | 0 | -5.2517866e-05 | -10.286188 | 6.5457435 | 301.65677 | 303.23441 | -4.1977024
181.09192 | -3.1980441 | -3.5590639 | -0.0064538061 | 0 | 0 | -1.0608318e-06 | -10.281239 | 6.5437951 | 301.65695 | 303.2345 | -4.1977606
181.09194 | -3.1980443 | -3.5524056 | 0.0023655815 | 0 | 0 | 2.2746544e-06 | -10.280918 | 6.5393577 | 301.65714 | 303.23459 | -4.1984787
181.09196 | -3.1980448 | -3.5385869 | 0.011126251 | 0 | 0 | 2.4668404e-06 | -10.280899 | 6.5432444 | 301.65732 | 303.23468 | -4.1978264
181.09198 | -3.198045 | -3.5241668 | 0.0024263342 | 0 | 0 | 2.5031127e-06 | -10.280881 | 6.5478516 | 301.6575 | 303.23477 | -4.1977692
181.092 | -3.1980453 | -3.5494289 | -0.008505879 | 0 | 0 | 0.00017246007 | -10.166353 | 6.537581 | 301.65768 | 303.23486 | -4.1970501
181.09202 | -3.1980455 | -3.5383947 | -0.0058029434 | 0 | 0 | 0.00018714902 | -10.156456 | 6.5388165 | 301.6579 | 303.23495 | -4.1962733
181.09204 | -3.198046 | -3.5241506 | 0.00098403567 | 0 | 0 | 0.00018810116 | -10.155814 | 6.534678 | 301.65808 | 303.23505 | -4.196207
181.09206 | -3.1980462 | -3.5163193 | -0.0049682679 | 0 | 0 | 0.00018815602 | -10.155777 | 6.5385828 | 301.65826 | 303.23514 | -4.1962032
181.09208 | -3.1980464 | -3.515667 | -0.0047671166 | 0 | 0 | 0.00018805536 | -10.155772 | 6.5389285 | 301.65845 | 303.23523 | -4.196918
181.0921 | -3.1980464 | -3.5023828 | 0.0083301365 | 0 | 0 | -0.00049218629 | -10.136685 | 6.5432153 | 301.65863 | 303.23532 | -4.1962647
181.09212 | -3.1980467 | -3.5012341 | 0.0094597368 | 0 | 0 | -0.00055097794 | -10.135036 | 6.5393209 | 301.65881 | 303.23541 | -4.196207
181.09214 | -3.1980472 | -3.4879196 | -0.0035361773 | 0 | 0 | -0.00055478892 | -10.134929 | 6.5411081 | 301.659 | 303.2355 | -4.1976333
181.09216 | -3.1980474 | -3.5000098 | -0.006839335 | 0 | 0 | -0.00055500842 | -10.134922 | 6.5391388 | 301.65918 | 303.2356 | -4.1977563
181.09218 | -3.1980476 | -3.4812174 | -0.0005658592 | 0 | 0 | -0.00055494258 | -10.134907 | 6.5453606 | 301.65936 | 303.23569 | -4.1977644
181.0922 | -3.1980479 | -3.4861898 | -0.00074443023 | 0 | 0 | -4.4657761e-05 | -10.039469 | 6.5395064 | 301.65955 | 303.23578 | -4.1977649
181.09222 | -3.1980484 | -3.4734113 | -0.0051262183 | 0 | 0 | -5.5508445e-07 | -10.031221 | 6.5453854 | 301.65973 | 303.23587 | -4.1977649
181.09224 | -3.1980486 | -3.4656777 | 0.0032090771 | 0 | 0 | 2.3036869e-06 | -10.030685 | 6.5437717 | 301.65991 | 303.23596 | -4.1963353
181.09226 | -3.1980488 | -3.4716542 | 0.0097448574 | 0 | 0 | 2.468405e-06 | -10.030654 | 6.5414882 | 301.6601 | 303.23605 | -4.1962113
181.09228 | -3.1980491 | -3.4721851 | 0.001579831 | 0 | 0 | 2.4902581e-06 | -10.03065 | 6.5391622 | 301.66028 | 303.23615 | -4.196918
181.0923 | -3.1980493 | -3.4722221 | -0.0093025174 | 0 | 0 | 8.7535336e-05 | -10.011562 | 6.5389647 | 301.66046 | 303.23624 | -4.1976948
181.09232 | -3.1980495 | -3.4854653 | -0.0044183987 | 0 | 0 | 9.488556e-05 | -10.009913 | 6.5368218 | 301.66064 | 303.23633 | -4.1970448
181.09234 | -3.1980498 | -3.4799891 | 0.0018313543 | 0 | 0 | 9.5362004e-05 | -10.009806 | 6.5451646 | 301.66083 | 303.23642 | -4.1977024
181.09236 | -3.19805 | -3.4794898 | -0.0056235683 | 0 | 0 | 9.5389456e-05 | -10.009799 | 6.5373621 | 301.66101 | 303.23651 | -4.1977606
181.09238 | -3.1980503 | -3.4728367 | -0.0026472416 | 0 | 0 | 9.5339121e-05 | -10.009799 | 6.5452003 | 301.66119 | 303.2366 | -4.1963348
181.0924 | -3.1980507 | -3.4788847 | 0.009240523 | 0 | 0 | -0.00024481735 | -10.009799 | 6.5416284 | 301.66138 | 303.23669 | -4.1962113
181.09242 | -3.198051 | -3.4860423 | 0.0073561454 | 0 | 0 | -0.00027421623 | -10.009799 | 6.5455685 | 301.66156 | 303.23679 | -4.1962037
181.09244 | -3.1980512 | -3.4932704 | -0.0058985227 | 0 | 0 | -0.00027612189 | -10.009799 | 6.5373874 | 301.66174 | 303.23688 | -4.1962032
181.09246 | -3.1980515 | -3.4938817 | -0.0070398008 | 0 | 0 | -0.00027623167 | -10.009799 | 6.5409365 | 301.66193 | 303.23697 | -4.196918
181.09248 | -3.1980519 | -3.4939191 | -0.0020313305 | 0 | 0 | -0.00027622466 | -10.009808 | 6.5391264 | 301.66211 | 303.23706 | -4.1976948
181.0925 | -3.1980519 | -3.4806814 | -0.00087093469 | 0 | 0 | -0.00019128584 | -10.067071 | 6.5389638 | 301.66229 | 303.23715 | -4.1970448
181.09252 | -3.1980522 | -3.4927802 | -0.0065869726 | 0 | 0 | -0.00018394478 | -10.07202 | 6.5410852 | 301.66248 | 303.23724 | -4.1962729
181.09254 | -3.1980524 | -3.5004725 | 0.0030829532 | 0 | 0 | -0.00018346893 | -10.072341 | 6.5412688 | 301.66266 | 303.23734 | -4.196207
181.09256 | -3.1980529 | -3.5077369 | 0.0090100747 | 0 | 0 | -0.0001834415 | -10.07236 | 6.5412812 | 301.66284 | 303.23743 | -4.1962032
181.09258 | -3.1980531 | -3.5149703 | -0.00066216447 | 0 | 0 | -0.00018344003 | -10.07237 | 6.5412812 | 301.66302 | 303.23752 | -4.1962032
181.0926 | -3.1980534 | -3.5089631 | -0.008768416 | 0 | 0 | -0.00018343994 | -10.129632 | 6.5370173 | 301.66321 | 303.23761 | -4.1962032
181.09262 | -3.1980536 | -3.5216713 | -0.0029157149 | 0 | 0 | -0.00018343994 | -10.134581 | 6.543045 | 301.66339 | 303.2377 | -4.196918
181.09264 | -3.1980538 | -3.516161 | 0.00050852593 | 0 | 0 | -0.00018343994 | -10.134902 | 6.5414429 | 301.66357 | 303.23779 | -4.1962647
181.09266 | -3.1980543 | -3.5222847 | -0.005740704 | 0 | 0 | -0.00018343994 | -10.134921 | 6.5434246 | 301.66376 | 303.23788 | -4.1969213
181.09268 | -3.1980546 | -3.5426879 | -0.0026550055 | 0 | 0 | -0.00018345288 | -10.134934 | 6.5393343 | 301.66394 | 303.23798 | -4.1955504
181.0927 | -3.1980548 | -3.5444407 | 0.0085135708 | 0 | 0 | -0.000268392 | -10.211284 | 6.5432415 | 301.66412 | 303.2381 | -4.1961455
181.09272 | -3.1980548 | -3.5511751 | 0.0058406633 | 0 | 0 | -0.00027573309 | -10.217883 | 6.5414548 | 301.66431 | 303.23819 | -4.1961994
181.09274 | -3.1980553 | -3.551754 | -0.0067535709 | 0 | 0 | -0.00027620894 | -10.218311 | 6.5434246 | 301.66449 | 303.23828 | -4.1962032
181.09276 | -3.1980555 | -3.5517926 | -0.0071105394 | 0 | 0 | -0.00027623636 | -10.218336 | 6.5372028 | 301.66467 | 303.23837 | -4.1962032
181.09278 | -3.1980557 | -3.5584168 | 0.00014276638 | 0 | 0 | -0.00027618607 | -10.218343 | 6.5430574 | 301.66486 | 303.23846 | -4.1962032
181.0928 | -3.198056 | -3.5656102 | -0.002134494 | 0 | 0 | 6.3970423e-05 | -10.256519 | 6.5435758 | 301.66504 | 303.23856 | -4.1962032
181.09282 | -3.1980565 | -3.5662217 | -0.0059736292 | 0 | 0 | 9.3369308e-05 | -10.259817 | 6.5457416 | 301.66522 | 303.23865 | -4.1954885
181.09284 | -3.1980567 | -3.5795054 | 0.0053160843 | 0 | 0 | 9.5274961e-05 | -10.260031 | 6.5416632 | 301.66541 | 303.23874 | -4.1961417
181.09286 | -3.1980569 | -3.5938938 | 0.0077492665 | 0 | 0 | 9.5384763e-05 | -10.260043 | 6.5434384 | 301.66559 | 303.23883 | -4.1961989
181.09288 | -3.1980572 | -3.5884924 | -0.001500951 | 0 | 0 | 9.5338874e-05 | -10.260056 | 6.5414672 | 301.66577 | 303.23892 | -4.1947742
181.0929 | -3.1980574 | -3.5946205 | -0.010290261 | 0 | 0 | -0.00024481735 | -10.336406 | 6.5412941 | 301.66595 | 303.23901 | -4.1960793
181.09292 | -3.1980577 | -3.6017811 | -0.0030457885 | 0 | 0 | -0.00027421623 | -10.343005 | 6.5434151 | 301.66614 | 303.23911 | -4.194766
181.09294 | -3.1980579 | -3.6023908 | -0.00022626344 | 0 | 0 | -0.00027612189 | -10.343433 | 6.5457306 | 301.66635 | 303.2392 | -4.1960793
181.09296 | -3.1980581 | -3.6156716 | -0.0065300241 | 0 | 0 | -0.00027623167 | -10.343458 | 6.5437942 | 301.66653 | 303.23929 | -4.1961951
181.09298 | -3.1980584 | -3.6101983 | -0.0012701483 | 0 | 0 | -0.00027621171 | -10.343468 | 6.5414901 | 301.66672 | 303.23938 | -4.1962028
181.093 | -3.1980588 | -3.6163211 | 0.0086346231 | 0 | 0 | -0.00010621457 | -10.400731 | 6.5412955 | 301.6669 | 303.23947 | -4.1976328
181.09302 | -3.1980591 | -3.6168625 | 0.0051219291 | 0 | 0 | -9.1522124e-05 | -10.40568 | 6.5434141 | 301.66708 | 303.23956 | -4.1963267
181.09304 | -3.1980593 | -3.6301403 | -0.008994529 | 0 | 0 | -9.0569753e-05 | -10.406001 | 6.5414662 | 301.66727 | 303.23965 | -4.1962109
181.09306 | -3.1980596 | -3.6312869 | -0.0058503202 | 0 | 0 | -9.0514877e-05 | -10.40602 | 6.543426 | 301.66745 | 303.23975 | -4.1962037
181.09308 | -3.19806 | -3.631361 | 0.00025542706 | 0 | 0 | -9.0485984e-05 | -10.40603 | 6.5414662 | 301.66763 | 303.23984 | -4.196918
181.0931 | -3.1980603 | -3.6313665 | -0.0050313724 | 0 | 0 | 7.9673242e-05 | -10.463292 | 6.5412936 | 301.66782 | 303.23993 | -4.1962647
181.09312 | -3.1980605 | -3.63799 | -0.0062243207 | 0 | 0 | 9.4379677e-05 | -10.468241 | 6.5412827 | 301.668 | 303.24002 | -4.1976366
181.09314 | -3.1980605 | -3.6518047 | 0.0045737708 | 0 | 0 | 9.5332965e-05 | -10.468562 | 6.5434136 | 301.66818 | 303.24011 | -4.1977563
181.09316 | -3.1980608 | -3.652982 | 0.0091380253 | 0 | 0 | 9.5387892e-05 | -10.468581 | 6.5414662 | 301.66837 | 303.2402 | -4.1963348
181.09318 | -3.1980612 | -3.6265767 | -0.0021055944 | 0 | 0 | 9.5326075e-05 | -10.468579 | 6.5455589 | 301.66855 | 303.2403 | -4.1962113
181.0932 | -3.1980615 | -3.6441565 | -0.0088931862 | 0 | 0 | -0.00032996532 | -10.449491 | 6.5459156 | 301.66873 | 303.24039 | -4.1962037
181.09322 | -3.1980617 | -3.6523464 | -0.0014724302 | 0 | 0 | -0.0003667222 | -10.447842 | 6.5416746 | 301.66891 | 303.24048 | -4.1962032
181.09324 | -3.1980619 | -3.6530213 | -0.001545337 | 0 | 0 | -0.00036910485 | -10.447735 | 6.5434389 | 301.6691 | 303.24057 | -4.1954885
181.09326 | -3.1980624 | -3.6530645 | -0.0059204674 | 0 | 0 | -0.0003692421 | -10.447728 | 6.5414667 | 301.66928 | 303.24066 | -4.1961417
181.09328 | -3.1980627 | -3.6530671 | 0.000237666 | 0 | 0 | -0.00036918474 | -10.44774 | 6.5391603 | 301.66946 | 303.24075 | -4.1961989
181.0933 | -3.1980629 | -3.6530671 | 0.0094897496 | 0 | 0 | 5.6106448e-05 | -10.52409 | 6.5368352 | 301.66965 | 303.24084 | -4.1962032
181.09332 | -3.1980631 | -3.6530671 | 0.0030150367 | 0 | 0 | 9.2863309e-05 | -10.530689 | 6.5515628 | 301.66983 | 303.24094 | -4.196918
181.09334 | -3.1980634 | -3.6530671 | -0.0091781095 | 0 | 0 | 9.5245923e-05 | -10.531117 | 6.544311 | 301.67001 | 303.24103 | -4.1962647
181.09336 | -3.1980636 | -3.6530662 | -0.0051359739 | 0 | 0 | 9.5383199e-05 | -10.531142 | 6.5436568 | 301.6702 | 303.24112 | -4.196207
181.09338 | -3.1980639 | -3.6464458 | 0.00031739884 | 0 | 0 | 9.5390613e-05 | -10.53114 | 6.5436134 | 301.67038 | 303.24121 | -4.1962032
181.0934 | -3.1980641 | -3.6524959 | -0.0057535185 | 0 | 0 | 9.5391006e-05 | -10.512052 | 6.5414791 | 301.67056 | 303.2413 | -4.1976328
181.09342 | -3.1980643 | -3.6596482 | -0.0055603501 | 0 | 0 | 9.539102e-05 | -10.510403 | 6.5434265 | 301.67075 | 303.24139 | -4.1963267
181.09344 | -3.1980648 | -3.6337726 | 0.0060849506 | 0 | 0 | 9.539102e-05 | -10.510296 | 6.5414672 | 301.67093 | 303.24149 | -4.1969256
181.09346 | -3.198065 | -3.6447628 | 0.0085410029 | 0 | 0 | 9.539102e-05 | -10.510289 | 6.5476909 | 301.67111 | 303.24158 | -4.1962652
181.09348 | -3.1980653 | -3.632519 | -0.0028860734 | 0 | 0 | 9.5313269e-05 | -10.510283 | 6.5439677 | 301.6713 | 303.24167 | -4.1976366
181.0935 | -3.1980655 | -3.6314394 | -0.0075068581 | 0 | 0 | -0.00041505712 | -10.472107 | 6.5436344 | 301.67148 | 303.24176 | -4.1963267
181.09352 | -3.198066 | -3.6247487 | -0.00062476582 | 0 | 0 | -0.00045916717 | -10.468809 | 6.543612 | 301.67166 | 303.24185 | -4.1976409
181.09354 | -3.198066 | -3.6307917 | -0.00074860663 | 0 | 0 | -0.00046202642 | -10.468595 | 6.5393472 | 301.67184 | 303.24194 | -4.1977568
181.09356 | -3.1980662 | -3.618083 | -0.0073047844 | 0 | 0 | -0.00046219115 | -10.468583 | 6.5475068 | 301.67203 | 303.24203 | -4.1977644
181.09358 | -3.1980665 | -3.6103525 | 0.00084218208 | 0 | 0 | -0.00046210937 | -10.468573 | 6.541822 | 301.67221 | 303.24213 | -4.1963353
181.0936 | -3.1980669 | -3.6097078 | 0.010996066 | 0 | 0 | 0.00013317235 | -10.411311 | 6.5370526 | 301.67239 | 303.24222 | -4.1969261
181.09362 | -3.1980672 | -3.6096668 | 0.0016925012 | 0 | 0 | 0.00018462109 | -10.406362 | 6.543047 | 301.67258 | 303.24231 | -4.1976953
181.09364 | -3.1980674 | -3.6096613 | -0.0085687274 | 0 | 0 | 0.00018795604 | -10.406041 | 6.5414419 | 301.67276 | 303.2424 | -4.1977606
181.09366 | -3.1980677 | -3.5897965 | -0.0036290216 | 0 | 0 | 0.0001881482 | -10.406022 | 6.5391593 | 301.67294 | 303.24249 | -4.1977649
181.09368 | -3.1980679 | -3.5814598 | 0.0011719296 | 0 | 0 | 0.00018815858 | -10.406009 | 6.5410976 | 301.67313 | 303.24258 | -4.1970496
181.0937 | -3.1980684 | -3.5873961 | -0.0056821462 | 0 | 0 | 0.00018815912 | -10.329658 | 6.5412688 | 301.67331 | 303.24268 | -4.1977034
181.09372 | -3.1980686 | -3.5813038 | -0.0033775729 | 0 | 0 | 0.00018815915 | -10.323059 | 6.5391488 | 301.67349 | 303.24277 | -4.1984754
181.09374 | -3.1980689 | -3.580765 | 0.0077251745 | 0 | 0 | 0.00018815915 | -10.322631 | 6.5410972 | 301.67368 | 303.24286 | -4.1978259
181.09376 | -3.1980689 | -3.5741093 | 0.008678467 | 0 | 0 | 0.00018815915 | -10.322606 | 6.5412693 | 301.67386 | 303.24295 | -4.1949105
181.09378 | -3.1980693 | -3.5735326 | -0.0043289606 | 0 | 0 | 0.00018804256 | -10.322602 | 6.5412812 | 301.67404 | 303.24304 | -4.1960888
181.0938 | -3.1980696 | -3.5602539 | -0.0076317107 | 0 | 0 | -0.00057729171 | -10.303515 | 6.5412812 | 301.67422 | 303.24313 | -4.1976252
181.09382 | -3.1980698 | -3.5657265 | 9.3527284e-05 | 0 | 0 | -0.00064343767 | -10.301866 | 6.5370169 | 301.67441 | 303.24323 | -4.1984706
181.09384 | -3.19807 | -3.5529792 | 4.0317427e-05 | 0 | 0 | -0.00064772542 | -10.301759 | 6.5409126 | 301.67462 | 303.24332 | -4.1978259
181.09386 | -3.1980705 | -3.532006 | -0.005059626 | 0 | 0 | -0.0006479724 | -10.301752 | 6.5412579 | 301.6748 | 303.24341 | -4.1963391
181.09388 | -3.1980708 | -3.5434573 | 0.0032134773 | 0 | 0 | -0.00064783031 | -10.30174 | 6.5412798 | 301.67499 | 303.2435 | -4.1976414
181.0939 | -3.198071 | -3.531245 | 0.010470541 | 0 | 0 | 0.00037257565 | -10.22539 | 6.5391493 | 301.67517 | 303.24359 | -4.1977568
181.09392 | -3.1980653 | -3.5367863 | 0.0016427637 | 0 | 0 | 0.00046076684 | -10.218791 | 6.5432296 | 301.67535 | 303.24368 | -4.1977644
181.09394 | -3.1980596 | -3.5174239 | -0.0078457659 | 0 | 0 | 0.00046648347 | -10.218363 | 6.5414538 | 301.67554 | 303.24377 | -4.1970496
181.09396 | -3.1980538 | -3.5091197 | -0.0035662234 | 0 | 0 | 0.00046681284 | -10.218338 | 6.5412936 | 301.67572 | 303.24387 | -4.1977034
181.09398 | -3.1980481 | -3.5150592 | 0.0026287856 | 0 | 0 | 0.00046681767 | -10.218325 | 6.545547 | 301.6759 | 303.24396 | -4.1977606
181.094 | -3.1980424 | -3.5155871 | -0.0041035716 | 0 | 0 | 0.00038180136 | -10.141975 | 6.5416503 | 301.67609 | 303.24405 | -4.1977649
181.09402 | -3.1980364 | -3.5089996 | -0.0017919346 | 0 | 0 | 0.00037445358 | -10.135376 | 6.5413051 | 301.67627 | 303.24414 | -4.1977649
181.09404 | -3.1980307 | -3.5018082 | 0.0093116071 | 0 | 0 | 0.00037397727 | -10.134948 | 6.5412831 | 301.67645 | 303.24423 | -4.1977649
181.09406 | -3.198025 | -3.5012009 | 0.0073609129 | 0 | 0 | 0.00037394982 | -10.134923 | 6.5412817 | 301.67664 | 303.24432 | -4.199193
181.09408 | -3.1980193 | -3.514401 | -0.0044455752 | 0 | 0 | 0.00037380581 | -10.134922 | 6.5412812 | 301.67682 | 303.24442 | -4.1971731
181.0941 | -3.1980135 | -3.4956789 | -0.0061875139 | 0 | 0 | -0.00056158355 | -10.134922 | 6.5370173 | 301.677 | 303.24451 | -4.1977115
181.09412 | -3.1980078 | -3.4874151 | 0.00094376807 | 0 | 0 | -0.00064242701 | -10.134922 | 6.5430446 | 301.67719 | 303.2446 | -4.1977611
181.09414 | -3.1980019 | -3.4867365 | -0.0013413416 | 0 | 0 | -0.00064766733 | -10.134922 | 6.5371771 | 301.67737 | 303.24469 | -4.1977649
181.09416 | -3.1979961 | -3.4933133 | -0.0044540172 | 0 | 0 | -0.00064796931 | -10.134922 | 6.5387912 | 301.67755 | 303.24478 | -4.1977649
181.09418 | -3.1979904 | -3.4872611 | 0.0054464927 | 0 | 0 | -0.00064779125 | -10.13491 | 6.5410743 | 301.67773 | 303.24487 | -4.1977649
181.0942 | -3.1979847 | -3.4801047 | 0.011388682 | 0 | 0 | 0.00062762527 | -10.05856 | 6.5412679 | 301.67792 | 303.24496 | -4.1984797
181.09422 | -3.197979 | -3.4794974 | 0.0017179467 | 0 | 0 | 0.00073785649 | -10.051961 | 6.5412812 | 301.6781 | 303.24506 | -4.1978264
181.09424 | -3.1979733 | -3.4794574 | -0.0078406502 | 0 | 0 | 0.00074500171 | -10.051533 | 6.5412812 | 301.67828 | 303.24515 | -4.1977692
181.09426 | -3.1979675 | -3.4728351 | -0.0013880486 | 0 | 0 | 0.00074541342 | -10.051508 | 6.5391507 | 301.67847 | 303.24524 | -4.1977649
181.09428 | -3.1979618 | -3.4788847 | 0.0020907524 | 0 | 0 | 0.00074537093 | -10.051504 | 6.5517588 | 301.67865 | 303.24533 | -4.1963353
181.0943 | -3.1979561 | -3.4860399 | -0.0041540288 | 0 | 0 | 0.0003203199 | -10.032416 | 6.542191 | 301.67883 | 303.24542 | -4.1976409
181.09432 | -3.1979504 | -3.4800282 | -0.0010689017 | 0 | 0 | 0.00028358374 | -10.030767 | 6.5434723 | 301.67902 | 303.24551 | -4.1963267
181.09434 | -3.1979446 | -3.4927354 | 0.010099395 | 0 | 0 | 0.00028120246 | -10.03066 | 6.5372057 | 301.6792 | 303.24561 | -4.1976409
181.09436 | -3.1979389 | -3.4806025 | 0.0059748711 | 0 | 0 | 0.00028106527 | -10.030653 | 6.5451894 | 301.67938 | 303.2457 | -4.1977568
181.09438 | -3.1979332 | -3.4795322 | -0.0060190638 | 0 | 0 | 0.00028090237 | -10.030653 | 6.539495 | 301.67957 | 303.24582 | -4.1977644
181.0944 | -3.1979272 | -3.4927058 | -0.0041428246 | 0 | 0 | -0.00073973194 | -10.030653 | 6.5411196 | 301.67975 | 303.24591 | -4.1963353
181.09442 | -3.1979215 | -3.5004671 | 0.0018495931 | 0 | 0 | -0.00082794292 | -10.030653 | 6.5412712 | 301.67993 | 303.246 | -4.1976409
181.09444 | -3.1979158 | -3.5011122 | -0.0019922976 | 0 | 0 | -0.00083366083 | -10.030653 | 6.5455446 | 301.68011 | 303.24609 | -4.1963267
181.09446 | -3.1979101 | -3.4945345 | -0.0045118583 | 0 | 0 | -0.00083399023 | -10.030653 | 6.5373864 | 301.6803 | 303.24619 | -4.1969256
181.09448 | -3.1979043 | -3.5072069 | 0.0061689885 | 0 | 0 | -0.00083377486 | -10.030665 | 6.5430694 | 301.68048 | 303.24628 | -4.1976953
181.0945 | -3.1978986 | -3.5083156 | 0.011451123 | 0 | 0 | 0.00069690018 | -10.107015 | 6.5414448 | 301.68066 | 303.24637 | -4.1963305
181.09452 | -3.1978927 | -3.515007 | 0.0009960474 | 0 | 0 | 0.00082919275 | -10.113614 | 6.5519538 | 301.68085 | 303.24646 | -4.1976409
181.09454 | -3.1978869 | -3.5023439 | -0.0057249549 | 0 | 0 | 0.00083776808 | -10.114042 | 6.5422044 | 301.68103 | 303.24655 | -4.1970415
181.09456 | -3.1978812 | -3.5211003 | 0.00024871129 | 0 | 0 | 0.0008382622 | -10.114067 | 6.5456061 | 301.68121 | 303.24664 | -4.1962729
181.09458 | -3.1978755 | -3.5227451 | 0.0022281522 | 0 | 0 | 0.00083821116 | -10.114074 | 6.5416536 | 301.6814 | 303.24673 | -4.1976371
181.0946 | -3.1978698 | -3.5228529 | -0.0048711575 | 0 | 0 | 0.00032817048 | -10.15225 | 6.541306 | 301.68158 | 303.24683 | -4.1977563
181.09462 | -3.1978641 | -3.5294826 | 0.0010468451 | 0 | 0 | 0.00028408886 | -10.155548 | 6.5434151 | 301.68176 | 303.24692 | -4.1963348
181.09464 | -3.1978581 | -3.5432966 | 0.010283594 | 0 | 0 | 0.00028123145 | -10.155762 | 6.5414653 | 301.68195 | 303.24701 | -4.1962113
181.09466 | -3.1978524 | -3.5378597 | 0.0059867296 | 0 | 0 | 0.00028106684 | -10.155774 | 6.5370293 | 301.68213 | 303.2471 | -4.1976333
181.09468 | -3.1978467 | -3.5572264 | -0.0067439196 | 0 | 0 | 0.00028088951 | -10.15579 | 6.543047 | 301.68231 | 303.24719 | -4.1963267
181.0947 | -3.1978409 | -3.5522904 | -0.0049309209 | 0 | 0 | -0.00082473201 | -10.251228 | 6.5457072 | 301.6825 | 303.24728 | -4.1976409
181.09472 | -3.1978352 | -3.5584509 | 0.0017827228 | 0 | 0 | -0.00092028809 | -10.259476 | 6.5437932 | 301.68268 | 303.24738 | -4.1970415
181.09474 | -3.1978295 | -3.5722358 | -0.0027228843 | 0 | 0 | -0.00092648208 | -10.260012 | 6.5414906 | 301.68286 | 303.24747 | -4.1962729
181.09476 | -3.1978238 | -3.5800366 | -0.0045747664 | 0 | 0 | -0.00092683901 | -10.260043 | 6.5434275 | 301.68307 | 303.24756 | -4.1976371
181.09478 | -3.197818 | -3.5806849 | 0.006890011 | 0 | 0 | -0.0009265992 | -10.260053 | 6.5414667 | 301.68326 | 303.24765 | -4.1963267
181.0948 | -3.1978123 | -3.5807283 | 0.009335353 | 0 | 0 | 0.0007739201 | -10.317315 | 6.5434265 | 301.68344 | 303.24774 | -4.1976409
181.09482 | -3.1978066 | -3.5939724 | -0.00064104982 | 0 | 0 | 0.0009208917 | -10.322264 | 6.5435991 | 301.68362 | 303.24783 | -4.1963267
181.09484 | -3.1978009 | -3.5884957 | -0.0080405893 | 0 | 0 | 0.00093041855 | -10.322585 | 6.543611 | 301.68381 | 303.24792 | -4.1962109
181.09486 | -3.1977952 | -3.5880008 | -0.00067497673 | 0 | 0 | 0.00093096751 | -10.322604 | 6.5457435 | 301.68399 | 303.24802 | -4.196918
181.09488 | -3.1977894 | -3.6078324 | -2.5339132e-05 | 0 | 0 | 0.00093086768 | -10.322617 | 6.5416622 | 301.68417 | 303.24811 | -4.1976943
181.0949 | -3.1977835 | -3.6161673 | -0.0050641974 | 0 | 0 | 8.098258e-05 | -10.398968 | 6.5370417 | 301.68436 | 303.2482 | -4.1956162
181.09492 | -3.1977777 | -3.6102309 | 0.0010343695 | 0 | 0 | 7.5290695e-06 | -10.405567 | 6.5409136 | 301.68454 | 303.24829 | -4.1968637
181.09494 | -3.197772 | -3.616323 | 0.010282545 | 0 | 0 | 2.7677563e-06 | -10.405995 | 6.5369935 | 301.68472 | 303.24838 | -4.1976914
181.09496 | -3.1977663 | -3.6168628 | 0.0038084572 | 0 | 0 | 2.4934168e-06 | -10.40602 | 6.5430441 | 301.68491 | 303.24847 | -4.1963305
181.09498 | -3.1977606 | -3.6301394 | -0.0083845165 | 0 | 0 | 2.3230682e-06 | -10.40603 | 6.5435743 | 301.68509 | 303.24857 | -4.1962113
181.095 | -3.1977549 | -3.6246657 | -0.0036170518 | 0 | 0 | -0.0010186211 | -10.463292 | 6.5414762 | 301.68527 | 303.24866 | -4.1954894
181.09502 | -3.1977489 | -3.6307909 | 0.0011727307 | 0 | 0 | -0.0011068588 | -10.468241 | 6.5370297 | 301.68546 | 303.24875 | -4.1961417
181.09504 | -3.1977432 | -3.6445718 | -0.0049561514 | 0 | 0 | -0.0011125784 | -10.468562 | 6.5387812 | 301.68564 | 303.24884 | -4.197629
181.09506 | -3.1977375 | -3.6391311 | -0.0054930327 | 0 | 0 | -0.001112908 | -10.468581 | 6.5410733 | 301.68582 | 303.24893 | -4.1963263
181.09508 | -3.1977317 | -3.6452563 | 0.0060892799 | 0 | 0 | -0.0011126538 | -10.468588 | 6.5412674 | 301.686 | 303.24902 | -4.1962109
181.0951 | -3.197726 | -3.6457958 | 0.0085410317 | 0 | 0 | 0.00067331817 | -10.506764 | 6.5391488 | 301.68619 | 303.24911 | -4.196918
181.09512 | -3.1977203 | -3.645833 | -0.0043378938 | 0 | 0 | 0.00082767539 | -10.510062 | 6.5432296 | 301.68637 | 303.24921 | -4.1976948
181.09514 | -3.1977146 | -3.659075 | -0.0083587263 | 0 | 0 | 0.000837681 | -10.510276 | 6.5393214 | 301.68655 | 303.2493 | -4.1963305
181.09516 | -3.1977086 | -3.6469784 | -0.0014219586 | 0 | 0 | 0.00083825749 | -10.510288 | 6.5411081 | 301.68674 | 303.24939 | -4.1962113
181.09518 | -3.1977029 | -3.6525295 | -0.00081591535 | 0 | 0 | 0.00083815912 | -10.510292 | 6.5370064 | 301.68692 | 303.24948 | -4.196918
181.0952 | -3.1976972 | -3.6530309 | -0.0073093344 | 0 | 0 | -1.1983171e-05 | -10.52938 | 6.5430446 | 301.6871 | 303.24957 | -4.1962647
181.09522 | -3.1976914 | -3.6464429 | -0.00061012246 | 0 | 0 | -8.5458931e-05 | -10.531029 | 6.5414424 | 301.68704 | 303.24966 | -4.1976366
181.09524 | -3.1976857 | -3.6458745 | 0.0086924601 | 0 | 0 | -9.0221693e-05 | -10.531136 | 6.5434237 | 301.68701 | 303.24976 | -4.197041
181.09526 | -3.19768 | -3.6590779 | 0.00076961779 | 0 | 0 | -9.0496113e-05 | -10.531143 | 6.5350695 | 301.68695 | 303.24985 | -4.1962729
181.09528 | -3.1976743 | -3.6469758 | -0.010096113 | 0 | 0 | -9.0679423e-05 | -10.53114 | 6.5407405 | 301.68692 | 303.24994 | -4.1976366
181.0953 | -3.1976686 | -3.632664 | -0.0052111219 | 0 | 0 | -0.0011966572 | -10.512052 | 6.5412464 | 301.68686 | 303.25003 | -4.1948981
181.09532 | -3.1976628 | -3.6380718 | 0.0003123972 | 0 | 0 | -0.0012922441 | -10.510403 | 6.5412793 | 301.68683 | 303.25012 | -4.1960874
181.09534 | -3.1976571 | -3.6451859 | -0.0072054048 | 0 | 0 | -0.00129844 | -10.510296 | 6.5391493 | 301.68677 | 303.25021 | -4.1961956
181.09536 | -3.1976514 | -3.6391697 | -0.0049595456 | 0 | 0 | -0.0012987971 | -10.510289 | 6.5432296 | 301.68674 | 303.25031 | -4.1947742
181.09538 | -3.1976457 | -3.6386373 | 0.006139257 | 0 | 0 | -0.0012985184 | -10.510286 | 6.5414543 | 301.68668 | 303.2504 | -4.1960793
181.0954 | -3.1976397 | -3.6452217 | 0.0063661495 | 0 | 0 | 0.00065760146 | -10.491198 | 6.5434251 | 301.68665 | 303.25049 | -4.1961951
181.09542 | -3.197634 | -3.6325498 | -0.0059786253 | 0 | 0 | 0.00082666415 | -10.489549 | 6.5414662 | 301.68658 | 303.25058 | -4.1976328
181.09544 | -3.1976283 | -3.631443 | -0.0092229694 | 0 | 0 | 0.00083762291 | -10.489442 | 6.5412931 | 301.68655 | 303.25067 | -4.1963267
181.09546 | -3.1976225 | -3.637989 | -0.0029454043 | 0 | 0 | 0.00083825435 | -10.489435 | 6.5391502 | 301.68649 | 303.25076 | -4.1962109
181.09548 | -3.1976168 | -3.6186926 | -0.0016725801 | 0 | 0 | 0.00083814596 | -10.489426 | 6.5410986 | 301.68646 | 303.25085 | -4.1962037
181.0955 | -3.1976111 | -3.6103928 | -0.0095590334 | 0 | 0 | -9.7054421e-05 | -10.432164 | 6.549799 | 301.6864 | 303.25095 | -4.1962032
181.09552 | -3.1976051 | -3.6163332 | 0.0013749138 | 0 | 0 | -0.00017788159 | -10.427215 | 6.5441499 | 301.68637 | 303.25104 | -4.1962032
181.09554 | -3.1975994 | -3.6234825 | 0.0081418343 | 0 | 0 | -0.00018312086 | -10.426894 | 6.539381 | 301.68631 | 303.25113 | -4.1976328
181.09556 | -3.1975937 | -3.617466 | -7.9569018e-06 | 0 | 0 | -0.00018342274 | -10.426875 | 6.53898 | 301.68628 | 303.25122 | -4.1963267
181.09558 | -3.197588 | -3.6036928 | -0.010162179 | 0 | 0 | -0.00018359457 | -10.426868 | 6.5410862 | 301.68622 | 303.25131 | -4.1976409
181.0956 | -3.1975822 | -3.6157534 | -0.0044899536 | 0 | 0 | -0.0012045141 | -10.388692 | 6.5412688 | 301.68619 | 303.2514 | -4.1963267
181.09562 | -3.1975765 | -3.6035783 | 0.00037484968 | 0 | 0 | -0.0012927495 | -10.385394 | 6.5412807 | 301.68613 | 303.2515 | -4.1969256
181.09564 | -3.1975708 | -3.5958836 | -0.0072012432 | 0 | 0 | -0.0012984691 | -10.38518 | 6.5391493 | 301.6861 | 303.25159 | -4.1962652
181.09566 | -3.1975648 | -3.6018615 | -0.0042337659 | 0 | 0 | -0.0012987987 | -10.385168 | 6.5410967 | 301.68604 | 303.25168 | -4.1969213
181.09568 | -3.1975591 | -3.5957716 | 0.006927181 | 0 | 0 | -0.0012985056 | -10.385164 | 6.5370049 | 301.686 | 303.25177 | -4.1976953
181.0957 | -3.1975534 | -3.5952327 | 0.0049800035 | 0 | 0 | 0.00074247154 | -10.366076 | 6.5387793 | 301.68594 | 303.25186 | -4.1977606
181.09572 | -3.1975477 | -3.5885746 | -0.0082776612 | 0 | 0 | 0.00091886823 | -10.364427 | 6.5368085 | 301.68591 | 303.25195 | -4.1970491
181.09574 | -3.197542 | -3.5747569 | -0.0079661924 | 0 | 0 | 0.00093030243 | -10.36432 | 6.5366354 | 301.68585 | 303.25204 | -4.1977034
181.09576 | -3.1975365 | -3.5669527 | -0.00065450737 | 0 | 0 | 0.00093096122 | -10.364313 | 6.5430217 | 301.68582 | 303.25214 | -4.1970458
181.09578 | -3.1975305 | -3.5596843 | -0.001476598 | 0 | 0 | 0.00093084137 | -10.364298 | 6.5457058 | 301.68576 | 303.25223 | -4.1977029
181.0958 | -3.1975248 | -3.5656905 | -0.0073675374 | 0 | 0 | -8.9216119e-05 | -10.26886 | 6.5437922 | 301.68573 | 303.25232 | -4.196331
181.09582 | -3.1975191 | -3.5595994 | 0.0015641751 | 0 | 0 | -0.00017737725 | -10.260612 | 6.5372262 | 301.68567 | 303.25241 | -4.1976409
181.09584 | -3.1975133 | -3.5391984 | 0.0096066575 | 0 | 0 | -0.00018309191 | -10.260076 | 6.5430584 | 301.68564 | 303.2525 | -4.1970415
181.09586 | -3.1975076 | -3.5374465 | 0.00011829128 | 0 | 0 | -0.00018342119 | -10.260045 | 6.5393114 | 301.68558 | 303.25259 | -4.1969872
181.09588 | -3.1975019 | -3.5373333 | -0.010153782 | 0 | 0 | -0.0001835945 | -10.260035 | 6.5453734 | 301.68555 | 303.25269 | -4.1962695
181.0959 | -3.1974959 | -3.5373256 | -0.0030370171 | 0 | 0 | -0.0012045141 | -10.202773 | 6.5459032 | 301.68549 | 303.25278 | -4.1976366
181.09592 | -3.1974902 | -3.530704 | -0.00022576017 | 0 | 0 | -0.0012927495 | -10.197824 | 6.5395408 | 301.68546 | 303.25287 | -4.1977563
181.09594 | -3.1974845 | -3.5301309 | -0.0065301084 | 0 | 0 | -0.0012984691 | -10.197503 | 6.5432549 | 301.68539 | 303.25296 | -4.1977644
181.09596 | -3.1974788 | -3.5234735 | -0.0019964348 | 0 | 0 | -0.0012987987 | -10.197484 | 6.5414553 | 301.68536 | 303.25305 | -4.1963358
181.09598 | -3.197473 | -3.5295172 | 0.008571852 | 0 | 0 | -0.0012984797 | -10.19748 | 6.5370293 | 301.6853 | 303.25314 | -4.1990695
181.096 | -3.1974673 | -3.5101905 | 0.0051178602 | 0 | 0 | 0.00091244304 | -10.178392 | 6.5451784 | 301.68527 | 303.25323 | -4.197165
181.09602 | -3.1974616 | -3.5217505 | -0.0089948745 | 0 | 0 | 0.0011035277 | -10.176743 | 6.5416265 | 301.68521 | 303.25333 | -4.1977105
181.09604 | -3.1974556 | -3.5161614 | -0.0065765106 | 0 | 0 | 0.0011159141 | -10.176636 | 6.5413041 | 301.68518 | 303.25345 | -4.1963315
181.09606 | -3.1974499 | -3.4957945 | 0.00091820135 | 0 | 0 | 0.0011166277 | -10.176629 | 6.5412831 | 301.68512 | 303.25354 | -4.1976409
181.09608 | -3.1974442 | -3.5006657 | -0.0042464561 | 0 | 0 | 0.0011164332 | -10.176617 | 6.5412812 | 301.68509 | 303.25363 | -4.1970415
181.0961 | -3.1974385 | -3.5011246 | -0.0061574983 | 0 | 0 | -0.0004136824 | -10.100267 | 6.5391493 | 301.68503 | 303.25372 | -4.1962729
181.09612 | -3.1974328 | -3.5011551 | 0.0060306373 | 0 | 0 | -0.00054592668 | -10.093668 | 6.5410981 | 301.685 | 303.25381 | -4.1976371
181.09614 | -3.197427 | -3.5011561 | 0.0092640342 | 0 | 0 | -0.00055449887 | -10.09324 | 6.547667 | 301.68494 | 303.25391 | -4.1977563
181.09616 | -3.1974211 | -3.494535 | -0.00064571976 | 0 | 0 | -0.00055499282 | -10.093215 | 6.5439668 | 301.68491 | 303.254 | -4.1977644
181.09618 | -3.1974154 | -3.4939628 | -0.0087672481 | 0 | 0 | -0.00055509724 | -10.093211 | 6.5457664 | 301.68484 | 303.25409 | -4.1991935
181.0962 | -3.1974096 | -3.4939268 | -0.0014638291 | 0 | 0 | -0.0010657567 | -10.074124 | 6.5416646 | 301.68481 | 303.25418 | -4.1978889
181.09622 | -3.1974039 | -3.5005445 | 0.0013594332 | 0 | 0 | -0.0011098916 | -10.072475 | 6.5455713 | 301.68475 | 303.25427 | -4.1970582
181.09624 | -3.1973984 | -3.4944968 | -0.0056694294 | 0 | 0 | -0.0011127525 | -10.072368 | 6.5416512 | 301.68472 | 303.25436 | -4.1962738
181.09626 | -3.1973927 | -3.5005817 | 0.00025415904 | 0 | 0 | -0.0011129173 | -10.072361 | 6.5391731 | 301.68466 | 303.25446 | -4.1976371
181.09628 | -3.1973867 | -3.494498 | 0.010942743 | 0 | 0 | -0.0011125766 | -10.072361 | 6.5410986 | 301.68463 | 303.25455 | -4.1977563
181.0963 | -3.197381 | -3.4939616 | 0.0053187893 | 0 | 0 | 0.0011830661 | -10.072361 | 6.5412693 | 301.68457 | 303.25464 | -4.1977644
181.09632 | -3.1973753 | -3.5005476 | -0.007528937 | 0 | 0 | 0.0013814728 | -10.072361 | 6.5412817 | 301.68454 | 303.25473 | -4.1963353
181.09634 | -3.1973696 | -3.5011189 | -0.0035457055 | 0 | 0 | 0.0013943337 | -10.072361 | 6.5434136 | 301.68448 | 303.25482 | -4.1962113
181.09636 | -3.1973639 | -3.507777 | 0.0026300775 | 0 | 0 | 0.0013950747 | -10.072361 | 6.5414653 | 301.68445 | 303.25491 | -4.1962037
181.09638 | -3.1973581 | -3.5083537 | -0.0033781824 | 0 | 0 | 0.0013948557 | -10.072367 | 6.5391612 | 301.68439 | 303.255 | -4.1976328
181.0964 | -3.1973524 | -3.5216322 | -0.0024550012 | 0 | 0 | -0.00030516749 | -10.110543 | 6.5410976 | 301.68436 | 303.2551 | -4.1977563
181.09642 | -3.1973464 | -3.5161588 | 0.0070745503 | 0 | 0 | -0.00045209649 | -10.113841 | 6.5391374 | 301.6843 | 303.25519 | -4.1963348
181.09644 | -3.1973407 | -3.5222816 | 0.010073622 | 0 | 0 | -0.00046162054 | -10.114055 | 6.5410972 | 301.68427 | 303.25528 | -4.1976404
181.09646 | -3.197335 | -3.5228221 | -0.00057736615 | 0 | 0 | -0.00046216926 | -10.114067 | 6.5455346 | 301.6842 | 303.25537 | -4.1956124
181.09648 | -3.1973293 | -3.5294785 | -0.006584648 | 0 | 0 | -0.00046225075 | -10.114077 | 6.5416493 | 301.68417 | 303.25546 | -4.1968637
181.0965 | -3.1973236 | -3.530056 | 0.00017712757 | 0 | 0 | -0.00080257317 | -10.171339 | 6.5413051 | 301.68411 | 303.25555 | -4.1962614
181.09652 | -3.1973178 | -3.5499558 | 0.00077175547 | 0 | 0 | -0.00083198637 | -10.176288 | 6.5412827 | 301.68408 | 303.25565 | -4.1976366
181.09654 | -3.1973119 | -3.5450535 | -0.0057230652 | 0 | 0 | -0.0008338929 | -10.176609 | 6.5391493 | 301.68402 | 303.25574 | -4.197041
181.09656 | -3.1973062 | -3.5445914 | 0.0017023257 | 0 | 0 | -0.0008340028 | -10.176628 | 6.5432305 | 301.68399 | 303.25583 | -4.1962729
181.09658 | -3.1973004 | -3.5379419 | 0.011067784 | 0 | 0 | -0.00083369785 | -10.176632 | 6.5457191 | 301.68393 | 303.25592 | -4.196207
181.0966 | -3.1972947 | -3.5506113 | 0.0038751876 | 0 | 0 | 0.0012066482 | -10.19572 | 6.5416622 | 301.6839 | 303.25601 | -4.1962032
181.09662 | -3.197289 | -3.5583415 | -0.0076538278 | 0 | 0 | 0.0013829902 | -10.197369 | 6.5455709 | 301.68384 | 303.2561 | -4.1962032
181.09664 | -3.1972833 | -3.5722263 | -0.0028273033 | 0 | 0 | 0.0013944209 | -10.197476 | 6.5395193 | 301.68381 | 303.2562 | -4.1976328
181.09666 | -3.1972773 | -3.5601718 | 0.0041441051 | 0 | 0 | 0.0013950793 | -10.197483 | 6.5432534 | 301.68375 | 303.25629 | -4.1977563
181.09668 | -3.1972716 | -3.5723453 | -0.0032486706 | 0 | 0 | 0.0013948559 | -10.197498 | 6.5393229 | 301.68372 | 303.25638 | -4.1963348
181.0967 | -3.1972659 | -3.5668004 | -0.0024465246 | 0 | 0 | -0.00030516746 | -10.292936 | 6.5432415 | 301.68365 | 303.25647 | -4.1969261
181.09672 | -3.1972601 | -3.5795419 | 0.0078013204 | 0 | 0 | -0.00045209649 | -10.301184 | 6.5435872 | 301.68362 | 303.25656 | -4.1976953
181.09674 | -3.1972547 | -3.5872743 | 0.010136198 | 0 | 0 | -0.00046162054 | -10.30172 | 6.5436087 | 301.68356 | 303.25665 | -4.1963305
181.09676 | -3.1972489 | -3.5879202 | -0.0020249097 | 0 | 0 | -0.00046216926 | -10.301751 | 6.5350819 | 301.68353 | 303.25674 | -4.1976409
181.09678 | -3.197243 | -3.5945826 | -0.0059833732 | 0 | 0 | -0.0004622378 | -10.301761 | 6.540741 | 301.68347 | 303.25684 | -4.1977568
181.0968 | -3.1972373 | -3.5951583 | 0.0016835023 | 0 | 0 | -0.00071745401 | -10.359023 | 6.5391145 | 301.68344 | 303.25693 | -4.1970491
181.09682 | -3.1972315 | -3.6018174 | 0.00090104656 | 0 | 0 | -0.00073951163 | -10.363972 | 6.5432277 | 301.68338 | 303.25702 | -4.1962733
181.09684 | -3.1972258 | -3.6090102 | -0.0042617042 | 0 | 0 | -0.00074094132 | -10.364293 | 6.5393229 | 301.68335 | 303.25711 | -4.1969218
181.09686 | -3.1972201 | -3.5897589 | 0.0047328691 | 0 | 0 | -0.00074102374 | -10.364312 | 6.5517702 | 301.68329 | 303.2572 | -4.1962652
181.09688 | -3.1972144 | -3.607945 | 0.012779314 | 0 | 0 | -0.00074070448 | -10.364319 | 6.542192 | 301.68323 | 303.25729 | -4.1969213
181.0969 | -3.1972086 | -3.6095538 | 0.0025647834 | 0 | 0 | 0.0013844128 | -10.402496 | 6.5434732 | 301.6832 | 303.25739 | -4.1969795
181.09692 | -3.1972027 | -3.616281 | -0.0084965564 | 0 | 0 | 0.0015680813 | -10.405794 | 6.5436015 | 301.68314 | 303.25748 | -4.1976981
181.09694 | -3.197197 | -3.6234815 | -0.0028978023 | 0 | 0 | 0.0015799869 | -10.406008 | 6.5414786 | 301.68311 | 303.25757 | -4.1977606
181.09696 | -3.1971912 | -3.6307113 | 0.0034141601 | 0 | 0 | 0.0015806728 | -10.40602 | 6.5434265 | 301.68304 | 303.25766 | -4.1963348
181.09698 | -3.1971855 | -3.6247027 | -0.003311516 | 0 | 0 | 0.0015804251 | -10.406027 | 6.5414662 | 301.68301 | 303.25775 | -4.1962113
181.097 | -3.1971798 | -3.6307919 | -0.0017249455 | 0 | 0 | -0.00028947592 | -10.444203 | 6.5412931 | 301.68295 | 303.25784 | -4.196918
181.09702 | -3.1971741 | -3.6379495 | 0.0093160272 | 0 | 0 | -0.00045108682 | -10.447501 | 6.5391498 | 301.68292 | 303.25793 | -4.1962647
181.09704 | -3.1971681 | -3.631938 | 0.0080867074 | 0 | 0 | -0.00046156257 | -10.447715 | 6.5389647 | 301.68286 | 303.25803 | -4.1976366
181.09706 | -3.1971624 | -3.644645 | -0.0036564649 | 0 | 0 | -0.00046216615 | -10.447727 | 6.5410857 | 301.68283 | 303.25812 | -4.1963267
181.09708 | -3.1971567 | -3.632513 | -0.0053942786 | 0 | 0 | -0.00046222465 | -10.447731 | 6.5434012 | 301.68277 | 303.25821 | -4.1962109
181.0971 | -3.1971509 | -3.638063 | 0.001737352 | 0 | 0 | -0.0006322785 | -10.466819 | 6.5435972 | 301.68274 | 303.2583 | -4.1962037
181.09712 | -3.1971452 | -3.6451864 | 0.00017832196 | 0 | 0 | -0.00064697576 | -10.468468 | 6.5393453 | 301.68268 | 303.25839 | -4.196918
181.09714 | -3.1971395 | -3.6457908 | -0.0043243794 | 0 | 0 | -0.00064792845 | -10.468575 | 6.5411096 | 301.68265 | 303.25848 | -4.1976948
181.09716 | -3.1971335 | -3.6392117 | 0.0040023024 | 0 | 0 | -0.00064798334 | -10.468582 | 6.5412698 | 301.68259 | 303.25858 | -4.1963305
181.09718 | -3.1971278 | -3.658504 | 0.011263511 | 0 | 0 | -0.0006477015 | -10.468594 | 6.5412807 | 301.68256 | 303.25867 | -4.1969256
181.0972 | -3.1971221 | -3.6535618 | 0.00098365732 | 0 | 0 | 0.0012223758 | -10.544944 | 6.5370164 | 301.6825 | 303.25876 | -4.1955504
181.09722 | -3.1971166 | -3.6464777 | -0.0071777119 | 0 | 0 | 0.0013840022 | -10.551543 | 6.5366483 | 301.68246 | 303.25885 | -4.1961455
181.09724 | -3.1971109 | -3.6458755 | -0.0020557705 | 0 | 0 | 0.001394479 | -10.551971 | 6.5366244 | 301.6824 | 303.25894 | -4.1961994
181.09726 | -3.1971052 | -3.6524549 | 0.0013054153 | 0 | 0 | 0.0013950826 | -10.551996 | 6.5408874 | 301.68237 | 303.25903 | -4.1962032
181.09728 | -3.1970994 | -3.6331613 | -0.0049469364 | 0 | 0 | 0.0013948302 | -10.551985 | 6.541256 | 301.68231 | 303.25912 | -4.1962032
181.0973 | -3.1970935 | -3.6314845 | -0.0011360751 | 0 | 0 | -0.00047524559 | -10.475635 | 6.5412798 | 301.68228 | 303.25922 | -4.1962032
181.09732 | -3.1970878 | -3.6512361 | 0.0093697561 | 0 | 0 | -0.00063687167 | -10.469036 | 6.5370169 | 301.68222 | 303.25931 | -4.1962032
181.09734 | -3.197082 | -3.6330829 | 0.006638214 | 0 | 0 | -0.00064734847 | -10.468608 | 6.5409126 | 301.68219 | 303.2594 | -4.196918
181.09736 | -3.1970763 | -3.6314759 | -0.005960702 | 0 | 0 | -0.00064795208 | -10.468583 | 6.5412579 | 301.68213 | 303.25949 | -4.1962647
181.09738 | -3.1970706 | -3.6247509 | -0.0063171131 | 0 | 0 | -0.00064799772 | -10.468579 | 6.5412803 | 301.6821 | 303.25958 | -4.1954923
181.0974 | -3.1970649 | -3.6307926 | 0.00093539729 | 0 | 0 | -0.00073316175 | -10.449491 | 6.5412812 | 301.68204 | 303.25967 | -4.196856
181.09742 | -3.1970589 | -3.6247032 | -0.0013420444 | 0 | 0 | -0.00074052229 | -10.447842 | 6.5391483 | 301.68201 | 303.25977 | -4.1962609
181.09744 | -3.1970532 | -3.6043034 | -0.0059067295 | 0 | 0 | -0.00074099941 | -10.447735 | 6.5368338 | 301.68195 | 303.25986 | -4.1962066
181.09746 | -3.1970475 | -3.6091738 | 0.0045942189 | 0 | 0 | -0.00074102689 | -10.447728 | 6.5451665 | 301.68192 | 303.25995 | -4.1962032
181.09748 | -3.1970417 | -3.6162539 | 0.0084131407 | 0 | 0 | -0.0007407823 | -10.447725 | 6.5458908 | 301.68185 | 303.26004 | -4.1962032
181.0975 | -3.197036 | -3.6168556 | -0.00071646698 | 0 | 0 | 0.0008746208 | -10.428637 | 6.5416727 | 301.68182 | 303.26013 | -4.1962032
181.09752 | -3.1970303 | -3.6102715 | -0.008045827 | 0 | 0 | 0.0010142361 | -10.426988 | 6.5413065 | 301.68176 | 303.26022 | -4.1962032
181.09754 | -3.1970243 | -3.5964592 | -0.0035795509 | 0 | 0 | 0.0010232861 | -10.426881 | 6.5412831 | 301.68173 | 303.26031 | -4.1976328
181.09756 | -3.1970186 | -3.5952768 | -0.00027658659 | 0 | 0 | 0.0010238076 | -10.426874 | 6.5412822 | 301.68167 | 303.26041 | -4.1970406
181.09758 | -3.1970129 | -3.5885789 | -0.0065334877 | 0 | 0 | 0.0010235767 | -10.426862 | 6.5434132 | 301.68164 | 303.2605 | -4.1977024
181.0976 | -3.1970072 | -3.5880017 | -0.0019965214 | 0 | 0 | -0.00067693135 | -10.350512 | 6.5372019 | 301.68158 | 303.26059 | -4.196331
181.09762 | -3.1970015 | -3.581342 | 0.00929802 | 0 | 0 | -0.00082390208 | -10.343913 | 6.5430565 | 301.68155 | 303.26068 | -4.1962113
181.09764 | -3.1969957 | -3.5741465 | 0.0044554165 | 0 | 0 | -0.00083342881 | -10.343485 | 6.537178 | 301.68149 | 303.26077 | -4.1962037
181.09766 | -3.19699 | -3.5735362 | -0.0076009273 | 0 | 0 | -0.00083397777 | -10.34346 | 6.5409245 | 301.68146 | 303.26086 | -4.1962032
181.09768 | -3.1969841 | -3.5668774 | -0.0064549088 | 0 | 0 | -0.00083399442 | -10.34345 | 6.5433908 | 301.6814 | 303.26096 | -4.1976328
181.0977 | -3.1969786 | -3.5795431 | 0.00020057132 | 0 | 0 | -0.0007488897 | -10.286188 | 6.5414639 | 301.68137 | 303.26108 | -4.1963267
181.09772 | -3.1969728 | -3.5674071 | -0.0050350949 | 0 | 0 | -0.00074153428 | -10.281239 | 6.5370288 | 301.6813 | 303.26117 | -4.1976409
181.09774 | -3.1969671 | -3.5597136 | -0.0069509293 | 0 | 0 | -0.00074105751 | -10.280918 | 6.5409136 | 301.68127 | 303.26126 | -4.1977563
181.09776 | -3.1969614 | -3.5590703 | 0.0037846994 | 0 | 0 | -0.00074103003 | -10.280899 | 6.5412583 | 301.68121 | 303.26135 | -4.1956201
181.09778 | -3.1969557 | -3.5524058 | 0.0090712942 | 0 | 0 | -0.00074076949 | -10.280892 | 6.5434122 | 301.68118 | 303.26144 | -4.1961498
181.0978 | -3.1969497 | -3.5385919 | -0.0013837203 | 0 | 0 | 0.00095960317 | -10.242716 | 6.5414653 | 301.68112 | 303.26154 | -4.1961994
181.09782 | -3.196944 | -3.5572727 | -0.0095572816 | 0 | 0 | 0.0011065621 | -10.239418 | 6.5391612 | 301.68109 | 303.26163 | -4.1962032
181.09784 | -3.1969383 | -3.552289 | -0.0037091579 | 0 | 0 | 0.0011160882 | -10.239204 | 6.5410981 | 301.68103 | 303.26172 | -4.1962032
181.09786 | -3.1969326 | -3.5319591 | -0.0017376335 | 0 | 0 | 0.001116637 | -10.239192 | 6.5412688 | 301.681 | 303.26181 | -4.196918
181.09788 | -3.1969268 | -3.5235903 | -0.0073848362 | 0 | 0 | 0.0011163817 | -10.239179 | 6.5391479 | 301.68094 | 303.2619 | -4.1962647
181.0979 | -3.1969211 | -3.5229058 | -0.0013413157 | 0 | 0 | -0.00075408275 | -10.162828 | 6.5368328 | 301.68091 | 303.26199 | -4.1969213
181.09792 | -3.1969151 | -3.5294824 | 0.0079034595 | 0 | 0 | -0.00091574225 | -10.156229 | 6.5409002 | 301.68085 | 303.26208 | -4.1962652
181.09794 | -3.1969094 | -3.5234301 | 0.0028809961 | 0 | 0 | -0.0009262212 | -10.155801 | 6.5391245 | 301.68082 | 303.26218 | -4.196207
181.09796 | -3.1969037 | -3.5162756 | -0.0084606754 | 0 | 0 | -0.00092682493 | -10.155776 | 6.5432286 | 301.68076 | 303.26227 | -4.196918
181.09798 | -3.196898 | -3.5289066 | -0.0065262746 | 0 | 0 | -0.00092683168 | -10.155778 | 6.5435867 | 301.68073 | 303.26236 | -4.1962647
181.098 | -3.1968923 | -3.5035286 | 0.00019578778 | 0 | 0 | -0.00075674005 | -10.174866 | 6.5436096 | 301.68066 | 303.26245 | -4.1969213
181.09802 | -3.1968865 | -3.5079312 | -0.0064878217 | 0 | 0 | -0.00074203941 | -10.176515 | 6.5436106 | 301.68063 | 303.26254 | -4.1962652
181.09804 | -3.1968806 | -3.5017393 | -0.0063498663 | 0 | 0 | -0.00074108649 | -10.176622 | 6.5414786 | 301.68057 | 303.26263 | -4.1976366
181.09806 | -3.1968749 | -3.5078149 | 0.0060178656 | 0 | 0 | -0.0007410316 | -10.176629 | 6.5412936 | 301.68054 | 303.26273 | -4.1963267
181.09808 | -3.1968691 | -3.4951105 | 0.0070848647 | 0 | 0 | -0.00074080838 | -10.176614 | 6.5391507 | 301.68048 | 303.26282 | -4.1976409
181.0981 | -3.1968634 | -3.500623 | -0.0037374464 | 0 | 0 | 0.00070476159 | -10.081177 | 6.545362 | 301.68045 | 303.26291 | -4.1963267
181.09812 | -3.1968577 | -3.5077415 | -0.0090303905 | 0 | 0 | 0.00082969858 | -10.072929 | 6.5437708 | 301.68039 | 303.263 | -4.1976409
181.09814 | -3.196852 | -3.4884851 | -0.0014811303 | 0 | 0 | 0.00083779707 | -10.072393 | 6.5436206 | 301.68036 | 303.26309 | -4.1963267
181.09816 | -3.1968462 | -3.5000498 | -0.00081966474 | 0 | 0 | 0.00083826372 | -10.072362 | 6.5372148 | 301.6803 | 303.26318 | -4.1976409
181.09818 | -3.1968405 | -3.5010839 | -0.0065841218 | 0 | 0 | 0.00083805574 | -10.072364 | 6.5430574 | 301.68027 | 303.26328 | -4.1977568
181.0982 | -3.1968348 | -3.4945309 | -0.00054721569 | 0 | 0 | -0.00069261901 | -10.091451 | 6.5414429 | 301.68021 | 303.26337 | -4.1977644
181.09822 | -3.1968291 | -3.4939625 | 0.010148359 | 0 | 0 | -0.00082491146 | -10.0931 | 6.5412922 | 301.68018 | 303.26346 | -4.1977649
181.09824 | -3.1968234 | -3.4939268 | 0.0016217191 | 0 | 0 | -0.00083348679 | -10.093207 | 6.5412822 | 301.68011 | 303.26355 | -4.1977649
181.09826 | -3.1968176 | -3.5005455 | -0.0092997616 | 0 | 0 | -0.00083398091 | -10.093214 | 6.5412817 | 301.68008 | 303.26364 | -4.1977649
181.09828 | -3.1968119 | -3.5011199 | -0.005143886 | 0 | 0 | -0.00083396869 | -10.093214 | 6.5412817 | 301.68002 | 303.26373 | -4.1977649
181.0983 | -3.196806 | -3.5143995 | 0.00031694205 | 0 | 0 | -0.00057860883 | -10.093214 | 6.5412822 | 301.67999 | 303.26382 | -4.1977649
181.09832 | -3.1968002 | -3.5155442 | -0.005753322 | 0 | 0 | -0.0005565387 | -10.093214 | 6.5434136 | 301.67993 | 303.26392 | -4.1963353
181.09834 | -3.1967945 | -3.5023766 | -0.004108517 | 0 | 0 | -0.00055510807 | -10.093214 | 6.5414653 | 301.6799 | 303.26401 | -4.1976409
181.09836 | -3.1967888 | -3.5078609 | 0.0069356342 | 0 | 0 | -0.00055502565 | -10.093214 | 6.5391612 | 301.67984 | 303.2641 | -4.1970415
181.09838 | -3.1967831 | -3.5282209 | 0.0071599996 | 0 | 0 | -0.00055482687 | -10.093226 | 6.5432301 | 301.67981 | 303.26419 | -4.1977024
181.0984 | -3.1967773 | -3.5167286 | -0.0037323541 | 0 | 0 | 0.00072048162 | -10.169576 | 6.5393209 | 301.67975 | 303.26428 | -4.1977606
181.09842 | -3.1967714 | -3.5223196 | -0.0090304939 | 0 | 0 | 0.00083071005 | -10.176175 | 6.5411086 | 301.67972 | 303.26437 | -4.1991935
181.09844 | -3.1967657 | -3.5294464 | -0.00075489562 | 0 | 0 | 0.00083785516 | -10.176603 | 6.5412698 | 301.67966 | 303.26447 | -4.1971731
181.09846 | -3.1967599 | -3.5366728 | -0.0014828772 | 0 | 0 | 0.00083826686 | -10.176628 | 6.5391483 | 301.67963 | 303.26456 | -4.1977115
181.09848 | -3.1967542 | -3.5306625 | -0.0066429796 | 0 | 0 | 0.00083814602 | -10.176629 | 6.5389647 | 301.67957 | 303.26465 | -4.1977611
181.0985 | -3.1967485 | -3.5301297 | 0.0016263132 | 0 | 0 | -0.00069261115 | -10.176629 | 6.545351 | 301.67953 | 303.26474 | -4.1970491
181.09852 | -3.1967428 | -3.5300963 | 0.0088849524 | 0 | 0 | -0.000824911 | -10.176629 | 6.5437694 | 301.67947 | 303.26483 | -4.199132
181.09854 | -3.1967371 | -3.5499585 | 5.6422748e-05 | 0 | 0 | -0.00083348679 | -10.176629 | 6.5393567 | 301.67941 | 303.26492 | -4.1978846
181.09856 | -3.1967311 | -3.5450547 | -0.0094329193 | 0 | 0 | -0.00083398091 | -10.176629 | 6.5389786 | 301.67938 | 303.26501 | -4.197773
181.09858 | -3.1967254 | -3.5578361 | -0.0044273022 | 0 | 0 | -0.00083397579 | -10.176636 | 6.5432186 | 301.67932 | 303.26511 | -4.1977654
181.0986 | -3.1967196 | -3.5523293 | 0.00037957603 | 0 | 0 | -0.00049363804 | -10.252991 | 6.5414534 | 301.67929 | 303.2652 | -4.1963353
181.09862 | -3.1967139 | -3.5584514 | -0.0050229179 | 0 | 0 | -0.00046422335 | -10.25959 | 6.5391598 | 301.67923 | 303.26529 | -4.1976409
181.09864 | -3.1967082 | -3.565613 | -0.0025934372 | 0 | 0 | -0.00046231668 | -10.260018 | 6.5389652 | 301.6792 | 303.26538 | -4.1963267
181.09866 | -3.1967025 | -3.5728431 | 0.0077915117 | 0 | 0 | -0.00046220681 | -10.260043 | 6.5368204 | 301.67914 | 303.26547 | -4.1976409
181.09868 | -3.1966968 | -3.5866971 | 0.0065053259 | 0 | 0 | -0.00046209755 | -10.260051 | 6.5387673 | 301.67911 | 303.26556 | -4.1977568
181.0987 | -3.196691 | -3.58126 | -0.0052430299 | 0 | 0 | 0.00064332742 | -10.336406 | 6.5368075 | 301.67905 | 303.26566 | -4.1977644
181.09872 | -3.1966853 | -3.5873854 | -0.006981655 | 0 | 0 | 0.0007388668 | -10.343005 | 6.5387669 | 301.67902 | 303.26575 | -4.1991935
181.09874 | -3.1966796 | -3.5813031 | 0.0001512563 | 0 | 0 | 0.00074505975 | -10.343433 | 6.5368075 | 301.67896 | 303.26584 | -4.1978889
181.09876 | -3.1966739 | -3.5807667 | -0.0021337194 | 0 | 0 | 0.00074541656 | -10.343458 | 6.5387669 | 301.67892 | 303.26593 | -4.1970582
181.09878 | -3.1966681 | -3.5873532 | -0.0052480763 | 0 | 0 | 0.00074531662 | -10.343459 | 6.5410724 | 301.67886 | 303.26602 | -4.1977034
181.0988 | -3.1966622 | -3.5879247 | 0.0039262665 | 0 | 0 | -0.00053016841 | -10.343459 | 6.5412679 | 301.67883 | 303.26611 | -4.1970458
181.09882 | -3.1966565 | -3.6012042 | 0.0098075159 | 0 | 0 | -0.00064040563 | -10.343459 | 6.5391483 | 301.67877 | 303.2662 | -4.1977029
181.09884 | -3.1966507 | -3.5957313 | 0.00085818482 | 0 | 0 | -0.00064755132 | -10.343459 | 6.5389643 | 301.67874 | 303.2663 | -4.1977606
181.09886 | -3.196645 | -3.6150978 | -0.0093651433 | 0 | 0 | -0.00064796302 | -10.343459 | 6.5368209 | 301.67868 | 303.26639 | -4.1970491
181.09888 | -3.1966393 | -3.6167812 | -0.0022448294 | 0 | 0 | -0.0006479455 | -10.343466 | 6.5408998 | 301.67865 | 303.26648 | -4.1977034
181.0989 | -3.1966336 | -3.6102693 | 0.0005679403 | 0 | 0 | -0.00022271866 | -10.419821 | 6.5369925 | 301.67859 | 303.26657 | -4.1977606
181.09892 | -3.1966276 | -3.6097045 | -0.0064633563 | 0 | 0 | -0.00018596729 | -10.42642 | 6.5409112 | 301.67856 | 303.26666 | -4.1963348
181.09894 | -3.1966219 | -3.6229103 | -0.0027182153 | 0 | 0 | -0.00018358503 | -10.426848 | 6.5369925 | 301.6785 | 303.26675 | -4.1962113
181.09896 | -3.1966162 | -3.6174316 | 0.0085097402 | 0 | 0 | -0.00018344776 | -10.426873 | 6.5366468 | 301.67847 | 303.26685 | -4.1962037
181.09898 | -3.1966105 | -3.6235549 | 0.0065674982 | 0 | 0 | -0.00018336088 | -10.426876 | 6.5366249 | 301.67841 | 303.26694 | -4.1976328
181.099 | -3.1966047 | -3.6240938 | -0.0066907876 | 0 | 0 | 0.00066689757 | -10.445965 | 6.5451522 | 301.67838 | 303.26703 | -4.1970406
181.09902 | -3.196599 | -3.6175091 | -0.0071068299 | 0 | 0 | 0.00074038334 | -10.447614 | 6.5373602 | 301.67831 | 303.26712 | -4.1977024
181.09904 | -3.1965933 | -3.6368041 | 0.00086861069 | 0 | 0 | 0.00074514677 | -10.447721 | 6.540935 | 301.67828 | 303.26721 | -4.196331
181.09906 | -3.1965873 | -3.6451044 | -0.0020716221 | 0 | 0 | 0.00074542122 | -10.447728 | 6.5412593 | 301.67822 | 303.2673 | -4.1976409
181.09908 | -3.1965816 | -3.6325433 | -0.0066967602 | 0 | 0 | 0.00074530096 | -10.44773 | 6.5391474 | 301.67819 | 303.2674 | -4.1963267
181.0991 | -3.1965759 | -3.6380634 | 0.0030755431 | 0 | 0 | -0.00070046214 | -10.466819 | 6.5368333 | 301.67813 | 303.26749 | -4.1976409
181.09912 | -3.1965702 | -3.6319435 | 0.01046196 | 0 | 0 | -0.00082541618 | -10.468468 | 6.545166 | 301.6781 | 303.26758 | -4.1963267
181.09914 | -3.1965644 | -3.6446471 | -0.0012616403 | 0 | 0 | -0.00083351578 | -10.468575 | 6.5394931 | 301.67804 | 303.26767 | -4.1976409
181.09916 | -3.1965587 | -3.645756 | -0.0080969343 | 0 | 0 | -0.00083398243 | -10.468582 | 6.5389867 | 301.67801 | 303.26776 | -4.1984711
181.09918 | -3.196553 | -3.6392059 | -0.002131263 | 0 | 0 | -0.00083395198 | -10.468584 | 6.5410862 | 301.67795 | 303.26785 | -4.1978264
181.0992 | -3.1965473 | -3.6320171 | 0.00057531957 | 0 | 0 | -0.00023844739 | -10.487672 | 6.5412683 | 301.67792 | 303.26794 | -4.1963391
181.09922 | -3.1965415 | -3.6380293 | -0.0071883313 | 0 | 0 | -0.00018697933 | -10.489321 | 6.5370159 | 301.67786 | 303.26804 | -4.1962113
181.09924 | -3.1965358 | -3.6385634 | -0.0020552825 | 0 | 0 | -0.00018364313 | -10.489428 | 6.5387802 | 301.67783 | 303.26813 | -4.1962037
181.09926 | -3.1965301 | -3.6518397 | 0.010020043 | 0 | 0 | -0.0001834509 | -10.489435 | 6.5346761 | 301.67776 | 303.26822 | -4.1962032
181.09928 | -3.1965244 | -3.633121 | 0.0052440818 | 0 | 0 | -0.00018337693 | -10.489433 | 6.5407152 | 301.67773 | 303.26831 | -4.1962032
181.0993 | -3.1965184 | -3.6248577 | -0.0075341053 | 0 | 0 | 0.00049687206 | -10.470345 | 6.5412459 | 301.67767 | 303.2684 | -4.1976328
181.09932 | -3.1965127 | -3.6308 | -0.0049983482 | 0 | 0 | 0.00055566442 | -10.468696 | 6.5519414 | 301.67764 | 303.26849 | -4.1963267
181.09934 | -3.196507 | -3.6313288 | 0.00032681157 | 0 | 0 | 0.00055947539 | -10.468589 | 6.540071 | 301.67758 | 303.26859 | -4.1962109
181.09936 | -3.1965013 | -3.6313636 | -0.0035749609 | 0 | 0 | 0.00055969495 | -10.468582 | 6.5432897 | 301.67755 | 303.26868 | -4.1962037
181.09938 | -3.1964955 | -3.6313636 | -0.0060990853 | 0 | 0 | 0.00055959553 | -10.468582 | 6.5393252 | 301.67749 | 303.2688 | -4.1976328
181.0994 | -3.1964898 | -3.6114998 | 0.0060342355 | 0 | 0 | -0.00063104747 | -10.468582 | 6.5432415 | 301.67746 | 303.26889 | -4.1963267
181.09942 | -3.1964841 | -3.6164041 | 0.0085384455 | 0 | 0 | -0.00073395186 | -10.468582 | 6.5414548 | 301.6774 | 303.26898 | -4.1962109
181.09944 | -3.1964781 | -3.6102438 | -0.0014334788 | 0 | 0 | -0.00074062229 | -10.468582 | 6.5455575 | 301.67737 | 303.26907 | -4.1954894
181.09946 | -3.1964724 | -3.6163237 | -0.0088343797 | 0 | 0 | -0.00074100657 | -10.468582 | 6.5416508 | 301.67731 | 303.26917 | -4.1954269
181.09948 | -3.1964667 | -3.6168609 | -0.00074203452 | 0 | 0 | -0.00074096373 | -10.468578 | 6.5434375 | 301.67728 | 303.26926 | -4.1947088
181.0995 | -3.196461 | -3.6168959 | 0.0006969003 | 0 | 0 | -6.0387847e-05 | -10.4304 | 6.5350699 | 301.67722 | 303.26935 | -4.196075
181.09952 | -3.1964552 | -3.6168966 | -0.0057283561 | 0 | 0 | -1.5672201e-06 | -10.427101 | 6.5407405 | 301.67719 | 303.26944 | -4.1961946
181.09954 | -3.1964495 | -3.603653 | 0.00097503804 | 0 | 0 | 2.2455852e-06 | -10.426887 | 6.5412464 | 301.67712 | 303.26953 | -4.1962028
181.09956 | -3.1964436 | -3.5958865 | 0.0095535479 | 0 | 0 | 2.4652736e-06 | -10.426875 | 6.5412793 | 301.67709 | 303.26962 | -4.1954885
181.09958 | -3.1964378 | -3.5886185 | 0.0030199257 | 0 | 0 | 2.5009726e-06 | -10.426867 | 6.5370169 | 301.67703 | 303.26971 | -4.1961417
181.0996 | -3.1964321 | -3.5880041 | -0.008451785 | 0 | 0 | 0.00025750269 | -10.350512 | 6.543045 | 301.677 | 303.26981 | -4.1961989
181.09962 | -3.1964264 | -3.5813429 | -0.0050734398 | 0 | 0 | 0.00027954185 | -10.343913 | 6.539309 | 301.67694 | 303.2699 | -4.1954885
181.09964 | -3.1964207 | -3.5807674 | 0.0010474367 | 0 | 0 | 0.00028097045 | -10.343485 | 6.5411077 | 301.67691 | 303.26999 | -4.1961417
181.09966 | -3.1964149 | -3.5741093 | -0.0042378041 | 0 | 0 | 0.00028105275 | -10.34346 | 6.5412698 | 301.67685 | 303.27008 | -4.1961989
181.09968 | -3.1964092 | -3.5735333 | -0.003979607 | 0 | 0 | 0.00028099361 | -10.343455 | 6.5434127 | 301.67682 | 303.27017 | -4.1962032
181.0997 | -3.1964035 | -3.5602531 | 0.0062186546 | 0 | 0 | -0.00039935583 | -10.305278 | 6.5393333 | 301.67676 | 303.27026 | -4.1954885
181.09972 | -3.1963978 | -3.5591063 | 0.0085503599 | 0 | 0 | -0.00045815689 | -10.301979 | 6.5411091 | 301.67673 | 303.27036 | -4.1961417
181.09974 | -3.1963921 | -3.559031 | -0.0021590472 | 0 | 0 | -0.00046196842 | -10.301765 | 6.5434031 | 301.67667 | 303.27045 | -4.1954846
181.09976 | -3.1963863 | -3.545784 | -0.008170791 | 0 | 0 | -0.00046218804 | -10.301753 | 6.5435977 | 301.67664 | 303.27054 | -4.1961412
181.09978 | -3.1963806 | -3.5512593 | -0.00068346283 | 0 | 0 | -0.00046216015 | -10.301747 | 6.5414782 | 301.67657 | 303.27063 | -4.197629
181.0998 | -3.1963749 | -3.5318925 | -0.00075205514 | 0 | 0 | -3.6812133e-05 | -10.244482 | 6.5434265 | 301.67654 | 303.27072 | -4.1977563
181.09982 | -3.1963689 | -3.5302074 | -0.0073054186 | 0 | 0 | -5.0268468e-08 | -10.239532 | 6.5372028 | 301.67648 | 303.27081 | -4.1963348
181.09984 | -3.1963632 | -3.5168562 | 0.0015678316 | 0 | 0 | 2.3326656e-06 | -10.239211 | 6.5473228 | 301.67645 | 303.2709 | -4.1962113
181.09986 | -3.1963575 | -3.5289476 | 0.010333265 | 0 | 0 | 2.4699668e-06 | -10.239192 | 6.5439448 | 301.67639 | 303.271 | -4.1947746
181.09988 | -3.1963518 | -3.5233963 | 0.0038125287 | 0 | 0 | 2.5091622e-06 | -10.239184 | 6.5500298 | 301.67636 | 303.27109 | -4.1960793
181.0999 | -3.196346 | -3.522893 | -0.0083846692 | 0 | 0 | 0.00034253928 | -10.162828 | 6.5398998 | 301.6763 | 303.27118 | -4.1961951
181.09992 | -3.1963403 | -3.5162387 | -0.0043437183 | 0 | 0 | 0.00037192728 | -10.156229 | 6.536881 | 301.67627 | 303.27127 | -4.1947742
181.09994 | -3.1963344 | -3.5156634 | 0.00038484257 | 0 | 0 | 0.00037383221 | -10.155801 | 6.5387712 | 301.67621 | 303.27136 | -4.1960793
181.09996 | -3.1963286 | -3.5090055 | -0.0050226869 | 0 | 0 | 0.00037394199 | -10.155776 | 6.5410738 | 301.67618 | 303.27145 | -4.1961951
181.09998 | -3.1963229 | -3.5150514 | -0.0033196807 | 0 | 0 | 0.00037388434 | -10.155773 | 6.5519304 | 301.67612 | 303.27155 | -4.1976328
181.1 | -3.1963172 | -3.5023427 | 0.0084552011 | 0 | 0 | -0.00030641031 | -10.136685 | 6.5443354 | 301.67609 | 303.27164 | -4.1963267
181.10002 | -3.1963115 | -3.4946122 | 0.0080160378 | 0 | 0 | -0.00036520659 | -10.135036 | 6.5436583 | 301.67603 | 303.27173 | -4.1962109
181.10004 | -3.1963058 | -3.5005894 | -0.0029356577 | 0 | 0 | -0.00036901783 | -10.134929 | 6.5414815 | 301.67599 | 303.27182 | -4.1976333
181.10006 | -3.1962998 | -3.501121 | -0.0075105913 | 0 | 0 | -0.00036923742 | -10.134922 | 6.5391622 | 301.67593 | 303.27191 | -4.1963267
181.10008 | -3.1962941 | -3.5077765 | -0.0006249533 | 0 | 0 | -0.00036921748 | -10.13492 | 6.5432301 | 301.6759 | 303.272 | -4.1947823
181.1001 | -3.1962883 | -3.5017295 | -0.00074809551 | 0 | 0 | -2.8952873e-05 | -10.115831 | 6.5393205 | 301.67584 | 303.27209 | -4.1960802
181.10012 | -3.1962826 | -3.5011942 | -0.0058532595 | 0 | 0 | 4.5542561e-07 | -10.114182 | 6.5325785 | 301.67581 | 303.27219 | -4.1961951
181.10014 | -3.1962769 | -3.5011592 | 0.0031459052 | 0 | 0 | 2.3616951e-06 | -10.114075 | 6.5362678 | 301.67575 | 303.27228 | -4.1962028
181.10016 | -3.1962712 | -3.501158 | 0.009741337 | 0 | 0 | 2.4715314e-06 | -10.114068 | 6.5365996 | 301.67572 | 303.27237 | -4.1976328
181.10018 | -3.1962655 | -3.5077782 | 0.0023058476 | 0 | 0 | 2.4933493e-06 | -10.114068 | 6.5366216 | 301.67566 | 303.27246 | -4.1963267
181.1002 | -3.1962597 | -3.4951088 | -0.0077873943 | 0 | 0 | 0.00017245921 | -10.114068 | 6.5408874 | 301.6756 | 303.27255 | -4.1962109
181.10022 | -3.196254 | -3.5072436 | -0.0035628946 | 0 | 0 | 0.00018714897 | -10.114068 | 6.541256 | 301.67557 | 303.27264 | -4.1954894
181.10024 | -3.1962483 | -3.5016944 | 0.001176681 | 0 | 0 | 0.00018810114 | -10.114068 | 6.5434127 | 301.67551 | 303.27274 | -4.1968555
181.10026 | -3.1962426 | -3.501193 | -0.0049555721 | 0 | 0 | 0.00018815602 | -10.114068 | 6.5414667 | 301.67548 | 303.27283 | -4.1962609
181.10028 | -3.1962368 | -3.5077827 | -0.0018635008 | 0 | 0 | 0.00018812719 | -10.114068 | 6.5519552 | 301.67542 | 303.27292 | -4.1976366
181.1003 | -3.1962311 | -3.5215955 | 0.0093073193 | 0 | 0 | -0.00015202013 | -10.114068 | 6.5443363 | 301.67538 | 303.27301 | -4.1963267
181.10032 | -3.1962252 | -3.5161548 | 0.0088130152 | 0 | 0 | -0.00018141828 | -10.114068 | 6.5457911 | 301.67532 | 303.2731 | -4.1969256
181.10034 | -3.1962194 | -3.5090375 | -0.0057728002 | 0 | 0 | -0.00018332389 | -10.114068 | 6.543798 | 301.67529 | 303.27319 | -4.1962652
181.10036 | -3.1962137 | -3.5084333 | -0.0077571524 | 0 | 0 | -0.00018343369 | -10.114068 | 6.5457549 | 301.67523 | 303.27328 | -4.1969213
181.10038 | -3.196208 | -3.5150156 | 0.00081075798 | 0 | 0 | -0.00018340783 | -10.11407 | 6.5373993 | 301.6752 | 303.27338 | -4.1976953
181.1004 | -3.1962023 | -3.5155859 | -0.0013498033 | 0 | 0 | 0.00015673936 | -10.133159 | 6.5409379 | 301.67514 | 303.27347 | -4.1963305
181.10042 | -3.1961966 | -3.5156248 | -0.0051814201 | 0 | 0 | 0.00018613748 | -10.134808 | 6.5412593 | 301.67511 | 303.27356 | -4.1969256
181.10044 | -3.1961906 | -3.5354903 | 0.005383342 | 0 | 0 | 0.00018804309 | -10.134915 | 6.5391474 | 301.67505 | 303.27365 | -4.1962652
181.10046 | -3.1961849 | -3.5239654 | 0.011384909 | 0 | 0 | 0.00018815289 | -10.134922 | 6.5389643 | 301.67502 | 303.27374 | -4.1976366
181.10048 | -3.1961792 | -3.5361745 | -0.0011862493 | 0 | 0 | 0.0001881191 | -10.134927 | 6.5410852 | 301.67496 | 303.27383 | -4.1963267
181.1005 | -3.1961734 | -3.5306301 | -0.0088185314 | 0 | 0 | -0.0002369718 | -10.192192 | 6.5434008 | 301.67493 | 303.27393 | -4.1976409
181.10052 | -3.1961677 | -3.5367496 | -0.0029192385 | 0 | 0 | -0.0002737114 | -10.197142 | 6.5372009 | 301.67487 | 303.27402 | -4.1963267
181.10054 | -3.196162 | -3.5372896 | 0.00050876749 | 0 | 0 | -0.00027609288 | -10.197463 | 6.5451899 | 301.67484 | 303.27411 | -4.1969256
181.10056 | -3.196156 | -3.543946 | -0.0050145006 | 0 | 0 | -0.0002762301 | -10.197482 | 6.539495 | 301.67477 | 303.2742 | -4.1962652
181.10058 | -3.1961503 | -3.5445213 | -0.0018673466 | 0 | 0 | -0.00027622958 | -10.197485 | 6.5475173 | 301.67474 | 303.27429 | -4.196207
181.1006 | -3.1961446 | -3.5511806 | 0.0093067577 | 0 | 0 | -0.00019128628 | -10.216574 | 6.5396914 | 301.67468 | 303.27438 | -4.1962032
181.10062 | -3.1961389 | -3.5583758 | 0.0051820837 | 0 | 0 | -0.00018394481 | -10.218223 | 6.541132 | 301.67465 | 303.27448 | -4.1976328
181.10064 | -3.1961331 | -3.5523655 | -0.0075382674 | 0 | 0 | -0.00018346893 | -10.21833 | 6.5370073 | 301.67459 | 303.27457 | -4.1977563
181.10066 | -3.1961277 | -3.5716975 | -0.0064510987 | 0 | 0 | -0.0001834415 | -10.218337 | 6.5409122 | 301.67456 | 303.27466 | -4.1963348
181.10068 | -3.1961219 | -3.5733788 | 0.0016530517 | 0 | 0 | -0.00018340029 | -10.218344 | 6.5433908 | 301.6745 | 303.27475 | -4.195497
181.1007 | -3.196116 | -3.5668681 | -0.0034575562 | 0 | 0 | 0.00024178281 | -10.294699 | 6.5414643 | 301.67447 | 303.27484 | -4.1975718
181.10072 | -3.1961102 | -3.5861661 | -0.0053651612 | 0 | 0 | 0.00027853038 | -10.301298 | 6.5412931 | 301.67441 | 303.27493 | -4.1963229
181.10074 | -3.1961045 | -3.5812247 | 0.0053711948 | 0 | 0 | 0.00028091235 | -10.301726 | 6.5370173 | 301.67438 | 303.27502 | -4.1976404
181.10076 | -3.1960988 | -3.5807624 | 0.009206227 | 0 | 0 | 0.00028104961 | -10.301751 | 6.5387807 | 301.67432 | 303.27512 | -4.1977568
181.10078 | -3.1960931 | -3.5873532 | 7.7264616e-05 | 0 | 0 | 0.00028102525 | -10.301756 | 6.536809 | 301.67429 | 303.27521 | -4.1963348
181.1008 | -3.1960874 | -3.5879242 | -0.0087051243 | 0 | 0 | -5.9094473e-05 | -10.339933 | 6.5430322 | 301.67422 | 303.2753 | -4.1976409
181.10082 | -3.1960814 | -3.5945828 | -0.0014600062 | 0 | 0 | -8.849024e-05 | -10.343232 | 6.5435734 | 301.67419 | 303.27539 | -4.1963267
181.10084 | -3.1960757 | -3.5951586 | 0.00063460617 | 0 | 0 | -9.0395704e-05 | -10.343446 | 6.5436091 | 301.67413 | 303.27548 | -4.1976409
181.10086 | -3.19607 | -3.6084387 | -0.0057326029 | 0 | 0 | -9.0505491e-05 | -10.343458 | 6.5414786 | 301.6741 | 303.27557 | -4.1977568
181.10088 | -3.1960642 | -3.609586 | -0.0012033241 | 0 | 0 | -9.0511421e-05 | -10.343464 | 6.543427 | 301.67404 | 303.27567 | -4.1963348
181.1009 | -3.1960585 | -3.6162806 | 0.0093654208 | 0 | 0 | -9.0511734e-05 | -10.40073 | 6.5435987 | 301.67401 | 303.27576 | -4.1962113
181.10092 | -3.1960528 | -3.6036143 | 0.0044604447 | 0 | 0 | -9.0511749e-05 | -10.40568 | 6.5372128 | 301.67395 | 303.27585 | -4.1976333
181.10094 | -3.1960468 | -3.6091292 | -0.0076006106 | 0 | 0 | -9.0511749e-05 | -10.406001 | 6.5430579 | 301.67392 | 303.27594 | -4.1963267
181.10096 | -3.1960411 | -3.6096299 | -0.0050025648 | 0 | 0 | -9.0511749e-05 | -10.40602 | 6.5435753 | 301.67386 | 303.27603 | -4.1976409
181.10098 | -3.1960354 | -3.6162841 | 0.0010519726 | 0 | 0 | -9.0487905e-05 | -10.406023 | 6.5414767 | 301.67383 | 303.27612 | -4.1970415
181.101 | -3.1960297 | -3.6168606 | -0.0042376798 | 0 | 0 | 0.00016459668 | -10.425111 | 6.5412941 | 301.67377 | 303.27621 | -4.1977024
181.10102 | -3.1960239 | -3.6367614 | -0.0054314635 | 0 | 0 | 0.00018664304 | -10.42676 | 6.5391498 | 301.67374 | 303.27631 | -4.1977606
181.10104 | -3.1960182 | -3.6318595 | 0.0053669205 | 0 | 0 | 0.00018807212 | -10.426867 | 6.5389647 | 301.67368 | 303.27643 | -4.1977649
181.10106 | -3.1960125 | -3.6380198 | 0.0092057772 | 0 | 0 | 0.00018815444 | -10.426874 | 6.5453506 | 301.67365 | 303.27652 | -4.1977649
181.10108 | -3.1960065 | -3.6319392 | -0.0021007424 | 0 | 0 | 0.00018811121 | -10.426878 | 6.5416374 | 301.67358 | 303.27661 | -4.1970496
181.1011 | -3.1960008 | -3.6247816 | -0.0074407896 | 0 | 0 | -0.0003221193 | -10.465056 | 6.5434365 | 301.67355 | 303.2767 | -4.1977034
181.10112 | -3.1959951 | -3.6374168 | -0.0020730544 | 0 | 0 | -0.00036621737 | -10.468355 | 6.5393348 | 301.67349 | 303.27679 | -4.1970458
181.10114 | -3.1959896 | -3.6319015 | -0.00014712852 | 0 | 0 | -0.00036907586 | -10.468569 | 6.5411091 | 301.67346 | 303.27689 | -4.1977029
181.10116 | -3.1959839 | -3.6380234 | -0.0065252073 | 0 | 0 | -0.00036924053 | -10.468581 | 6.5391378 | 301.6734 | 303.27698 | -4.1970458
181.10118 | -3.1959782 | -3.6451836 | 0.00018234338 | 0 | 0 | -0.00036920968 | -10.468586 | 6.5368323 | 301.67337 | 303.27707 | -4.1977029
181.1012 | -3.1959722 | -3.6391697 | 0.010211994 | 0 | 0 | 5.6104258e-05 | -10.506763 | 6.5409012 | 301.67331 | 303.27716 | -4.1977606
181.10122 | -3.1959665 | -3.6386352 | 0.0030782463 | 0 | 0 | 9.2863171e-05 | -10.510062 | 6.5455217 | 301.67328 | 303.27725 | -4.1977649
181.10124 | -3.1959608 | -3.6253579 | -0.0091742948 | 0 | 0 | 9.5245916e-05 | -10.510276 | 6.5395164 | 301.67322 | 303.27734 | -4.1977649
181.10126 | -3.195955 | -3.6308322 | -0.0051359935 | 0 | 0 | 9.5383199e-05 | -10.510288 | 6.541121 | 301.67319 | 303.27744 | -4.1977649
181.10128 | -3.1959493 | -3.6247091 | 0.0010432433 | 0 | 0 | 9.5398551e-05 | -10.510284 | 6.5412707 | 301.67313 | 303.27753 | -4.1977649
181.1013 | -3.1959436 | -3.6307914 | -0.0056906915 | 0 | 0 | 0.0001803153 | -10.453019 | 6.5412812 | 301.6731 | 303.27762 | -4.1970496
181.10132 | -3.1959376 | -3.6313274 | -0.0041050343 | 0 | 0 | 0.00018765444 | -10.448069 | 6.5412817 | 301.67303 | 303.27771 | -4.1969876
181.10134 | -3.1959319 | -3.6181192 | 0.0076623871 | 0 | 0 | 0.00018813017 | -10.447748 | 6.5412817 | 301.673 | 303.2778 | -4.1969833
181.10136 | -3.1959262 | -3.6169758 | 0.009401625 | 0 | 0 | 0.00018815759 | -10.447729 | 6.5434141 | 301.67294 | 303.27789 | -4.1962686
181.10138 | -3.1959205 | -3.610281 | -0.0028144913 | 0 | 0 | 0.00018810343 | -10.447724 | 6.5414658 | 301.67291 | 303.27798 | -4.196207
181.1014 | -3.1959147 | -3.6163259 | -0.0082290284 | 0 | 0 | -0.0004072107 | -10.409547 | 6.5391607 | 301.67285 | 303.27808 | -4.1976333
181.10142 | -3.195909 | -3.6168602 | -0.00068727252 | 0 | 0 | -0.00045866231 | -10.406248 | 6.5410981 | 301.67282 | 303.27817 | -4.1977563
181.10144 | -3.1959031 | -3.6102731 | -0.00075207208 | 0 | 0 | -0.00046199746 | -10.406034 | 6.5412693 | 301.67276 | 303.27826 | -4.1963348
181.10146 | -3.1958973 | -3.6030819 | -0.005127233 | 0 | 0 | -0.00046218961 | -10.406022 | 6.5412812 | 301.67273 | 303.27835 | -4.1962113
181.10148 | -3.1958916 | -3.6090937 | 0.0024824764 | 0 | 0 | -0.00046212846 | -10.406021 | 6.5412822 | 301.67267 | 303.27844 | -4.1976333
181.1015 | -3.1958859 | -3.6030037 | 0.011134297 | 0 | 0 | 0.0003032494 | -10.406021 | 6.5476785 | 301.67264 | 303.27853 | -4.1977563
181.10152 | -3.1958802 | -3.5892241 | 0.00097555114 | 0 | 0 | 0.00036939923 | -10.406021 | 6.5397015 | 301.67258 | 303.27863 | -4.1963348
181.10154 | -3.1958745 | -3.594666 | -0.0093576815 | 0 | 0 | 0.00037368713 | -10.406021 | 6.5368681 | 301.67255 | 303.27872 | -4.1976409
181.10156 | -3.1958687 | -3.5951612 | -0.0044224476 | 0 | 0 | 0.00037393419 | -10.406021 | 6.5387702 | 301.67249 | 303.27881 | -4.1963267
181.10158 | -3.1958628 | -3.5885713 | 0.0011052563 | 0 | 0 | 0.00037393163 | -10.406016 | 6.5410728 | 301.67245 | 303.2789 | -4.1962109
181.1016 | -3.195857 | -3.5747585 | -0.0056867325 | 0 | 0 | 0.00020386814 | -10.34875 | 6.5412674 | 301.67239 | 303.27899 | -4.196918
181.10162 | -3.1958516 | -3.5801985 | -0.0048302077 | 0 | 0 | 0.00018916992 | -10.3438 | 6.5370154 | 301.67236 | 303.27908 | -4.1976948
181.10164 | -3.1958458 | -3.5806935 | 0.0083258217 | 0 | 0 | 0.00018821716 | -10.343479 | 6.5387807 | 301.6723 | 303.27917 | -4.1963305
181.10166 | -3.1958401 | -3.5741036 | 0.0072820713 | 0 | 0 | 0.00018816227 | -10.34346 | 6.5410733 | 301.67227 | 303.27927 | -4.1962113
181.10168 | -3.1958344 | -3.5602908 | -0.0044506416 | 0 | 0 | 0.00018808777 | -10.343451 | 6.5412679 | 301.67221 | 303.27936 | -4.1962037
181.1017 | -3.1958284 | -3.5657294 | -0.0076400898 | 0 | 0 | -0.00057728786 | -10.267097 | 6.5391479 | 301.67218 | 303.27945 | -4.196918
181.10172 | -3.1958227 | -3.5529823 | 9.2937327e-05 | 0 | 0 | -0.00064343744 | -10.260498 | 6.5346999 | 301.67212 | 303.27954 | -4.1976948
181.10174 | -3.195817 | -3.5518699 | -0.0014121294 | 0 | 0 | -0.00064772536 | -10.26007 | 6.5407166 | 301.67209 | 303.27963 | -4.1977606
181.10176 | -3.1958113 | -3.5451748 | -0.005911991 | 0 | 0 | -0.0006479724 | -10.260045 | 6.541245 | 301.67203 | 303.27972 | -4.1963348
181.10178 | -3.1958055 | -3.5313566 | 0.0031420016 | 0 | 0 | -0.00064789044 | -10.260037 | 6.5412798 | 301.672 | 303.27982 | -4.1962113
181.1018 | -3.1957998 | -3.5434172 | 0.0090145832 | 0 | 0 | 0.00037257044 | -10.183682 | 6.5412817 | 301.67194 | 303.27991 | -4.1962037
181.10182 | -3.1957939 | -3.5378628 | 6.4728178e-05 | 0 | 0 | 0.00046076649 | -10.177083 | 6.5412817 | 301.67191 | 303.28 | -4.1962032
181.10184 | -3.1957881 | -3.524117 | -0.010157844 | 0 | 0 | 0.00046648344 | -10.176655 | 6.5412812 | 301.67184 | 303.28009 | -4.1962032
181.10186 | -3.1957824 | -3.5229387 | -0.0037637176 | 0 | 0 | 0.00046681284 | -10.17663 | 6.5370164 | 301.67181 | 303.28018 | -4.1976328
181.10188 | -3.1957767 | -3.5162404 | -0.00028817498 | 0 | 0 | 0.00046679089 | -10.176625 | 6.5366492 | 301.67175 | 303.28027 | -4.1977563
181.1019 | -3.195771 | -3.5090425 | -0.0065345797 | 0 | 0 | 4.1740241e-05 | -10.138448 | 6.5472865 | 301.67169 | 303.28036 | -4.1963348
181.10192 | -3.1957653 | -3.5084321 | -0.0034491613 | 0 | 0 | 5.0040803e-06 | -10.135149 | 6.5418091 | 301.67166 | 303.28046 | -4.1962113
181.10194 | -3.1957595 | -3.5017705 | 0.0077203773 | 0 | 0 | 2.6228101e-06 | -10.134935 | 6.5434489 | 301.6716 | 303.28055 | -4.1962037
181.10196 | -3.1957536 | -3.494575 | 0.0065006404 | 0 | 0 | 2.4856047e-06 | -10.134923 | 6.5414677 | 301.67157 | 303.28064 | -4.196918
181.10198 | -3.1957479 | -3.500587 | -0.0066953627 | 0 | 0 | 2.39869e-06 | -10.134918 | 6.543426 | 301.67151 | 303.28073 | -4.1962647
181.102 | -3.1957421 | -3.5011189 | -0.010011533 | 0 | 0 | -0.00084828108 | -10.09674 | 6.5372019 | 301.67148 | 303.28082 | -4.1969213
181.10202 | -3.1957364 | -3.487911 | 0.00061743608 | 0 | 0 | -0.00092180335 | -10.093441 | 6.5387926 | 301.67142 | 303.28091 | -4.1962652
181.10204 | -3.1957307 | -3.486769 | -0.003540549 | 0 | 0 | -0.0009265691 | -10.093227 | 6.5410748 | 301.67139 | 303.28101 | -4.196207
181.10206 | -3.195725 | -3.4933159 | -0.0068233144 | 0 | 0 | -0.00092684367 | -10.093215 | 6.5455327 | 301.67133 | 303.2811 | -4.1962032
181.10208 | -3.195719 | -3.487262 | 0.0023409594 | 0 | 0 | -0.00092674722 | -10.09321 | 6.537385 | 301.6713 | 303.28119 | -4.1962032
181.1021 | -3.1957133 | -3.4867275 | 0.0096733067 | 0 | 0 | 0.00026396109 | -10.055033 | 6.5430698 | 301.67123 | 303.28128 | -4.1962032
181.10212 | -3.1957078 | -3.4933133 | -0.00060296146 | 0 | 0 | 0.00036687127 | -10.051734 | 6.5414438 | 301.6712 | 303.28137 | -4.1983476
181.10214 | -3.1957021 | -3.4872613 | -0.0080386018 | 0 | 0 | 0.00037354199 | -10.05152 | 6.5412922 | 301.67114 | 303.28146 | -4.1978178
181.10216 | -3.1956964 | -3.4801059 | -0.0028530557 | 0 | 0 | 0.00037392633 | -10.051508 | 6.5412822 | 301.67111 | 303.28156 | -4.197053
181.10218 | -3.1956906 | -3.4927404 | -0.00093967945 | 0 | 0 | 0.00037390739 | -10.051509 | 6.5412817 | 301.67105 | 303.28165 | -4.1977034
181.1022 | -3.1956847 | -3.4806037 | -0.0058661993 | 0 | 0 | -5.1240339e-05 | -10.070598 | 6.5391488 | 301.67102 | 303.28174 | -4.196331
181.10222 | -3.1956789 | -3.4861536 | -0.0026638566 | 0 | 0 | -8.7984881e-05 | -10.072247 | 6.5368328 | 301.67096 | 303.28183 | -4.1969256
181.10224 | -3.1956732 | -3.4998982 | 0.0077868649 | 0 | 0 | -9.0366702e-05 | -10.072354 | 6.5409007 | 301.67093 | 303.28192 | -4.1976953
181.10226 | -3.1956675 | -3.4944546 | 0.0050522098 | 0 | 0 | -9.0503927e-05 | -10.072361 | 6.5412569 | 301.67087 | 303.28201 | -4.1977606
181.10228 | -3.1956618 | -3.4939582 | -0.007546721 | 0 | 0 | -9.0590846e-05 | -10.072361 | 6.5412807 | 301.67084 | 303.2821 | -4.1977649
181.1023 | -3.1956561 | -3.4939256 | -0.0071781124 | 0 | 0 | -0.00094127597 | -10.072361 | 6.5455465 | 301.67078 | 303.2822 | -4.1963353
181.10232 | -3.1956503 | -3.4939246 | -0.00058794592 | 0 | 0 | -0.0010147988 | -10.072361 | 6.5395174 | 301.67075 | 303.28229 | -4.1962113
181.10234 | -3.1956444 | -3.5071676 | -0.0043753516 | 0 | 0 | -0.0010195646 | -10.072361 | 6.5411205 | 301.67068 | 303.28238 | -4.1976333
181.10236 | -3.1956387 | -3.5083122 | -0.0054404354 | 0 | 0 | -0.0010198391 | -10.072361 | 6.5370059 | 301.67065 | 303.28247 | -4.1977563
181.10238 | -3.1956329 | -3.5083857 | 0.0039137593 | 0 | 0 | -0.0010197188 | -10.072365 | 6.5387797 | 301.67059 | 303.28256 | -4.1977644
181.1024 | -3.1956272 | -3.5017703 | 0.0090802694 | 0 | 0 | 0.00042615083 | -10.110542 | 6.5368085 | 301.67056 | 303.28265 | -4.1977649
181.10242 | -3.1956215 | -3.5210619 | -0.0013827577 | 0 | 0 | 0.00055111398 | -10.113841 | 6.5387673 | 301.6705 | 303.28275 | -4.1984797
181.10244 | -3.1956158 | -3.5094988 | -0.0095574642 | 0 | 0 | 0.00055921415 | -10.114055 | 6.5432062 | 301.67047 | 303.28284 | -4.1963968
181.10246 | -3.1956098 | -3.5150852 | -0.0022573352 | 0 | 0 | 0.00055968086 | -10.114067 | 6.5457172 | 301.67041 | 303.28293 | -4.1962156
181.10248 | -3.1956041 | -3.5155909 | -0.00015903494 | 0 | 0 | 0.00055965839 | -10.11407 | 6.5416613 | 301.67038 | 303.28302 | -4.1969185
181.1025 | -3.1955984 | -3.528868 | -0.005799775 | 0 | 0 | 4.9593131e-05 | -10.133159 | 6.5413055 | 301.67032 | 303.28311 | -4.1976948
181.10252 | -3.1955926 | -3.5366366 | -0.0019339687 | 0 | 0 | 5.5093637e-06 | -10.134808 | 6.5391507 | 301.67029 | 303.2832 | -4.1977606
181.10254 | -3.1955869 | -3.5439053 | 0.0093023973 | 0 | 0 | 2.6518157e-06 | -10.134915 | 6.5432296 | 301.67023 | 303.28329 | -4.1977649
181.10256 | -3.1955812 | -3.5511391 | 0.0044562942 | 0 | 0 | 2.4871681e-06 | -10.134922 | 6.5393214 | 301.6702 | 303.28339 | -4.1977649
181.10258 | -3.1955752 | -3.5385091 | -0.008327309 | 0 | 0 | 2.3828532e-06 | -10.134927 | 6.5453734 | 301.67014 | 303.28348 | -4.1963353
181.1026 | -3.1955698 | -3.5506475 | -0.0065180068 | 0 | 0 | -0.001018616 | -10.192192 | 6.5416389 | 301.6701 | 303.28357 | -4.1962113
181.10262 | -3.195564 | -3.5583415 | 0.0009222856 | 0 | 0 | -0.0011068586 | -10.197142 | 6.5413046 | 301.67004 | 303.28366 | -4.1962037
181.10264 | -3.1955583 | -3.5589838 | -0.0049723117 | 0 | 0 | -0.0011125784 | -10.197463 | 6.5370183 | 301.67001 | 303.28375 | -4.1976328
181.10266 | -3.1955526 | -3.5590272 | -0.0047683921 | 0 | 0 | -0.001112908 | -10.197482 | 6.5409122 | 301.66995 | 303.28384 | -4.1977563
181.10268 | -3.1955469 | -3.5855148 | 0.0054255328 | 0 | 0 | -0.0011127668 | -10.197495 | 6.536993 | 301.66992 | 303.28394 | -4.1977644
181.1027 | -3.1955409 | -3.5745611 | 0.0084832842 | 0 | 0 | 0.00058830675 | -10.331116 | 6.5451765 | 301.66986 | 303.28406 | -4.1963353
181.10272 | -3.1955352 | -3.5735655 | -0.0021632954 | 0 | 0 | 0.0007353265 | -10.342664 | 6.5394936 | 301.66983 | 303.28415 | -4.1969261
181.10274 | -3.1955295 | -3.580122 | -0.0074446425 | 0 | 0 | 0.00074485654 | -10.343413 | 6.5411196 | 301.66977 | 303.28424 | -4.1976953
181.10276 | -3.1955237 | -3.587312 | 0.00010582874 | 0 | 0 | 0.00074540562 | -10.343456 | 6.5412712 | 301.66974 | 303.28433 | -4.1977606
181.10278 | -3.195518 | -3.5879211 | 0.0014931207 | 0 | 0 | 0.00074538757 | -10.343459 | 6.5455461 | 301.66968 | 303.28442 | -4.1963348
181.1028 | -3.1955123 | -3.5879624 | -0.0049347351 | 0 | 0 | 0.00023527854 | -10.343459 | 6.5459151 | 301.66965 | 303.28452 | -4.1962113
181.10282 | -3.1955066 | -3.6078293 | 0.0017685314 | 0 | 0 | 0.00019119098 | -10.343459 | 6.543807 | 301.66959 | 303.28461 | -4.1976333
181.10284 | -3.1955006 | -3.6095462 | 0.010346183 | 0 | 0 | 0.00018833319 | -10.343459 | 6.541491 | 301.66956 | 303.2847 | -4.1977563
181.10286 | -3.1954949 | -3.6096582 | 0.0038133385 | 0 | 0 | 0.00018816853 | -10.343459 | 6.5434279 | 301.66949 | 303.28479 | -4.1963348
181.10288 | -3.1954892 | -3.6162858 | -0.0076583032 | 0 | 0 | 0.00018805629 | -10.343466 | 6.5414662 | 301.66946 | 303.28488 | -4.1962113
181.1029 | -3.1954834 | -3.6168573 | -0.0042808736 | 0 | 0 | -0.00091771368 | -10.419821 | 6.5391603 | 301.6694 | 303.28497 | -4.1976333
181.10292 | -3.1954777 | -3.6036525 | 0.0011143188 | 0 | 0 | -0.0010132827 | -10.42642 | 6.5347009 | 301.66937 | 303.28506 | -4.1963267
181.10294 | -3.195472 | -3.6157539 | -0.0056860778 | 0 | 0 | -0.0010194775 | -10.426848 | 6.5407171 | 301.66931 | 303.28516 | -4.1976409
181.10296 | -3.195466 | -3.6234455 | -0.0033783105 | 0 | 0 | -0.0010198345 | -10.426873 | 6.5476427 | 301.66928 | 303.28525 | -4.1963267
181.10298 | -3.1954603 | -3.617466 | 0.0091778981 | 0 | 0 | -0.0010196631 | -10.426874 | 6.5439653 | 301.66922 | 303.28534 | -4.1962113
181.103 | -3.1954546 | -3.6169348 | 0.010257572 | 0 | 0 | 0.001020994 | -10.426874 | 6.5436339 | 301.66919 | 303.28543 | -4.1990619
181.10302 | -3.1954489 | -3.6169012 | -0.0027433441 | 0 | 0 | 0.0011973634 | -10.426874 | 6.5414801 | 301.66913 | 303.28552 | -4.1978798
181.10304 | -3.1954432 | -3.6301422 | -0.0082244091 | 0 | 0 | 0.0012087958 | -10.426874 | 6.5412941 | 301.6691 | 303.28561 | -4.1977725
181.10306 | -3.1954374 | -3.6312861 | 3.9519226e-05 | 0 | 0 | 0.0012094544 | -10.426874 | 6.5412817 | 301.66904 | 303.28571 | -4.199194
181.10308 | -3.1954317 | -3.6247406 | 0.0014889139 | 0 | 0 | 0.0012094026 | -10.426876 | 6.5370169 | 301.66901 | 303.2858 | -4.1978889
181.1031 | -3.195426 | -3.6440356 | -0.0042085173 | 0 | 0 | 0.0002745158 | -10.445965 | 6.5409131 | 301.66895 | 303.28589 | -4.197773
181.10312 | -3.1954203 | -3.6258519 | 0.0032840827 | 0 | 0 | 0.00019371563 | -10.447614 | 6.5476556 | 301.66891 | 303.28598 | -4.1977654
181.10314 | -3.1954145 | -3.6374872 | 0.011928319 | 0 | 0 | 0.00018847811 | -10.447721 | 6.5439663 | 301.66885 | 303.28607 | -4.1963353
181.10316 | -3.1954088 | -3.6385269 | 0.0024946064 | 0 | 0 | 0.00018817635 | -10.447728 | 6.5436339 | 301.66882 | 303.28616 | -4.1976409
181.10318 | -3.1954031 | -3.6385958 | -0.0077750287 | 0 | 0 | 0.0001880567 | -10.447732 | 6.543612 | 301.66876 | 303.28625 | -4.1970415
181.1032 | -3.1953974 | -3.6452198 | -0.0021103199 | 0 | 0 | -0.00091771357 | -10.485909 | 6.5372143 | 301.66873 | 303.28635 | -4.1962729
181.10322 | -3.1953914 | -3.63255 | 0.0020285903 | 0 | 0 | -0.0010132827 | -10.489208 | 6.540926 | 301.66867 | 303.28644 | -4.196207
181.10324 | -3.1953857 | -3.6380637 | -0.0041583348 | 0 | 0 | -0.0010194775 | -10.489422 | 6.5391259 | 301.66864 | 303.28653 | -4.196918
181.10326 | -3.19538 | -3.6319423 | -0.0017962559 | 0 | 0 | -0.0010198345 | -10.489434 | 6.5410957 | 301.66858 | 303.28662 | -4.1948357
181.10328 | -3.1953743 | -3.6314023 | 0.0085852519 | 0 | 0 | -0.001019671 | -10.489433 | 6.5434017 | 301.66855 | 303.28671 | -4.1960835
181.1033 | -3.1953685 | -3.624747 | 0.0080242967 | 0 | 0 | 0.00093601889 | -10.470345 | 6.5393333 | 301.66849 | 303.2868 | -4.1961951
181.10332 | -3.1953628 | -3.6374149 | -0.0043869088 | 0 | 0 | 0.0011050447 | -10.468696 | 6.5432415 | 301.66846 | 303.2869 | -4.1976328
181.10334 | -3.1953568 | -3.6318996 | -0.0069103632 | 0 | 0 | 0.0011160012 | -10.468589 | 6.5371904 | 301.6684 | 303.28699 | -4.1963267
181.10336 | -3.1953511 | -3.6181569 | 0.0016076766 | 0 | 0 | 0.0011166324 | -10.468582 | 6.5409245 | 301.66837 | 303.28708 | -4.1962109
181.10338 | -3.1953454 | -3.6235995 | -0.0012825083 | 0 | 0 | 0.0011165553 | -10.46858 | 6.5391254 | 301.6683 | 303.28717 | -4.1976333
181.1034 | -3.1953397 | -3.6108532 | -0.0051772273 | 0 | 0 | -7.351199e-05 | -10.449491 | 6.5410957 | 301.66827 | 303.28726 | -4.1963267
181.10342 | -3.195334 | -3.616363 | 0.0039309366 | 0 | 0 | -0.00017636678 | -10.447842 | 6.5391369 | 301.66821 | 303.28735 | -4.1976409
181.10344 | -3.1953282 | -3.616863 | 0.011259576 | 0 | 0 | -0.0001830339 | -10.447735 | 6.5410962 | 301.66818 | 303.28745 | -4.1977568
181.10346 | -3.1953223 | -3.6168952 | 0.00098381029 | 0 | 0 | -0.00018341806 | -10.447728 | 6.5370049 | 301.66812 | 303.28754 | -4.1963348
181.10348 | -3.1953166 | -3.610275 | -0.0079043554 | 0 | 0 | -0.00018351038 | -10.447724 | 6.5409117 | 301.66809 | 303.28763 | -4.1983557
181.1035 | -3.1953108 | -3.6030807 | -0.002118744 | 0 | 0 | -0.00094913336 | -10.409547 | 6.536993 | 301.66803 | 303.28772 | -4.1978183
181.10352 | -3.1953051 | -3.59585 | 0.0013016462 | 0 | 0 | -0.0010153042 | -10.406248 | 6.5430441 | 301.668 | 303.28781 | -4.1977687
181.10354 | -3.1952994 | -3.5952377 | -0.0056738579 | 0 | 0 | -0.0010195936 | -10.406034 | 6.5414424 | 301.66794 | 303.2879 | -4.1977649
181.10356 | -3.1952937 | -3.5885761 | -0.0026513506 | 0 | 0 | -0.0010198407 | -10.406022 | 6.5476894 | 301.66788 | 303.28799 | -4.1963353
181.10358 | -3.1952879 | -3.5813801 | 0.0085140429 | 0 | 0 | -0.0010196713 | -10.406014 | 6.5397024 | 301.66785 | 303.28809 | -4.1962113
181.1036 | -3.1952822 | -3.5807707 | 0.006567813 | 0 | 0 | 0.00093601877 | -10.329658 | 6.5411329 | 301.66779 | 303.28818 | -4.1976333
181.10362 | -3.1952765 | -3.5807307 | -0.0059653674 | 0 | 0 | 0.0011050447 | -10.323059 | 6.5412717 | 301.66776 | 303.28827 | -4.1977563
181.10364 | -3.1952708 | -3.5741065 | -0.0077696028 | 0 | 0 | 0.0011160012 | -10.322631 | 6.5412812 | 301.66769 | 303.28836 | -4.1970491
181.10366 | -3.1952651 | -3.5669124 | 0.00080997293 | 0 | 0 | 0.0011166324 | -10.322606 | 6.5412817 | 301.66766 | 303.28845 | -4.195559
181.10368 | -3.1952593 | -3.5663023 | -0.0020753844 | 0 | 0 | 0.0011165473 | -10.322601 | 6.5434136 | 301.6676 | 303.28854 | -4.196146
181.1037 | -3.1952536 | -3.5596404 | -0.0059705856 | 0 | 0 | -0.00015846368 | -10.284424 | 6.5393338 | 301.66757 | 303.28864 | -4.1961994
181.10372 | -3.1952477 | -3.5458219 | 0.0038637137 | 0 | 0 | -0.00026865993 | -10.281125 | 6.5432415 | 301.66751 | 303.28873 | -4.1969171
181.10374 | -3.1952419 | -3.5380189 | 0.009803459 | 0 | 0 | -0.00027580291 | -10.280911 | 6.5393219 | 301.66748 | 303.28882 | -4.1976948
181.10376 | -3.1952362 | -3.5373702 | 0.00085801823 | 0 | 0 | -0.00027621447 | -10.280899 | 6.5411091 | 301.66742 | 303.28891 | -4.1963305
181.10378 | -3.1952305 | -3.537329 | -0.008638964 | 0 | 0 | -0.00027630827 | -10.280891 | 6.5455356 | 301.66739 | 303.289 | -4.1976409
181.1038 | -3.1952248 | -3.5373263 | -0.0036338579 | 0 | 0 | -0.0010421821 | -10.204536 | 6.5416489 | 301.66733 | 303.28909 | -4.1977568
181.10382 | -3.195219 | -3.5373256 | 0.00044660145 | 0 | 0 | -0.0011083747 | -10.197937 | 6.5370407 | 301.6673 | 303.28918 | -4.1970491
181.10384 | -3.1952131 | -3.5307028 | -0.00574486 | 0 | 0 | -0.0011126654 | -10.197509 | 6.5409141 | 301.66724 | 303.28928 | -4.1977034
181.10386 | -3.1952074 | -3.5168877 | -0.0019303537 | 0 | 0 | -0.0011129127 | -10.197484 | 6.5391254 | 301.66721 | 303.28937 | -4.1977606
181.10388 | -3.1952016 | -3.5157053 | 0.0093024718 | 0 | 0 | -0.0011127273 | -10.197478 | 6.5432281 | 301.66714 | 303.28946 | -4.1977649
181.1039 | -3.1951959 | -3.5090065 | 0.0030036513 | 0 | 0 | 0.0010131247 | -10.140213 | 6.5371885 | 301.66711 | 303.28955 | -4.1977649
181.10392 | -3.1951902 | -3.5018084 | -0.0084529258 | 0 | 0 | 0.0011968571 | -10.135263 | 6.5345268 | 301.66705 | 303.28964 | -4.1977649
181.10394 | -3.1951845 | -3.5011981 | -0.00725254 | 0 | 0 | 0.0012087667 | -10.134942 | 6.5407062 | 301.66702 | 303.28973 | -4.1970496
181.10396 | -3.1951785 | -3.4945369 | 0.00013370266 | 0 | 0 | 0.0012094529 | -10.134923 | 6.5433769 | 301.66696 | 303.28983 | -4.1962733
181.10398 | -3.1951728 | -3.4873407 | -0.0035874413 | 0 | 0 | 0.001209347 | -10.134915 | 6.5435963 | 301.66693 | 303.28992 | -4.1969218
181.104 | -3.1951671 | -3.4867306 | -0.0060999389 | 0 | 0 | -0.00032085399 | -10.05856 | 6.5436106 | 301.66687 | 303.29001 | -4.1976953
181.10402 | -3.1951613 | -3.4800713 | 0.0045816782 | 0 | 0 | -0.00045310581 | -10.051961 | 6.543611 | 301.66684 | 303.2901 | -4.1977606
181.10404 | -3.1951556 | -3.4927392 | 0.0098654805 | 0 | 0 | -0.00046167849 | -10.051533 | 6.5414786 | 301.66678 | 303.29019 | -4.1977649
181.10406 | -3.1951499 | -3.4872241 | -0.0020424621 | 0 | 0 | -0.00046217241 | -10.051508 | 6.5412941 | 301.66675 | 303.29028 | -4.1977649
181.10408 | -3.1951442 | -3.4801033 | -0.0096158814 | 0 | 0 | -0.00046226272 | -10.051505 | 6.5412822 | 301.66669 | 303.29037 | -4.1977649
181.1041 | -3.1951385 | -3.4861181 | -0.0015347623 | 0 | 0 | -0.001143052 | -10.032416 | 6.5412817 | 301.66666 | 303.29047 | -4.1977649
181.10412 | -3.1951327 | -3.4734101 | 0.00062984595 | 0 | 0 | -0.001201891 | -10.030767 | 6.5412812 | 301.6666 | 303.29056 | -4.1977649
181.10414 | -3.195127 | -3.4921644 | -0.0057327393 | 0 | 0 | -0.0012057049 | -10.03066 | 6.5370169 | 301.66656 | 303.29065 | -4.1977649
181.10416 | -3.1951213 | -3.4871881 | 0.00024931584 | 0 | 0 | -0.0012059248 | -10.030653 | 6.5409122 | 301.6665 | 303.29074 | -4.1970496
181.10418 | -3.1951156 | -3.4933441 | 0.0094909016 | 0 | 0 | -0.0012057299 | -10.030657 | 6.5369925 | 301.66647 | 303.29083 | -4.1977034
181.1042 | -3.1951098 | -3.4872644 | 0.0037421198 | 0 | 0 | 0.0010052603 | -10.068835 | 6.5387793 | 301.66641 | 303.29092 | -4.1977606
181.10422 | -3.1951039 | -3.4933474 | -0.0091156382 | 0 | 0 | 0.001196351 | -10.072134 | 6.5410728 | 301.66638 | 303.29102 | -4.1977649
181.10424 | -3.1950982 | -3.4740222 | -0.0058584851 | 0 | 0 | 0.0012087377 | -10.072348 | 6.5434003 | 301.66632 | 303.29111 | -4.1977649
181.10426 | -3.1950924 | -3.4988258 | 0.00098069059 | 0 | 0 | 0.0012094514 | -10.07236 | 6.5393329 | 301.66629 | 303.2912 | -4.1963353
181.10428 | -3.1950867 | -3.494385 | -0.0056948178 | 0 | 0 | 0.0012093231 | -10.072361 | 6.5411091 | 301.66623 | 303.29129 | -4.1962113
181.1043 | -3.195081 | -3.5005746 | -0.0048308102 | 0 | 0 | -0.00057610625 | -10.072361 | 6.5412698 | 301.6662 | 303.29138 | -4.1976333
181.10432 | -3.1950753 | -3.4812546 | 0.0068732766 | 0 | 0 | -0.0007304168 | -10.072361 | 6.5434132 | 301.66614 | 303.29147 | -4.1977563
181.10434 | -3.1950693 | -3.492816 | 0.0086085256 | 0 | 0 | -0.00074041932 | -10.072361 | 6.5435987 | 301.66611 | 303.29156 | -4.1963348
181.10436 | -3.1950636 | -3.4938524 | -0.0021552423 | 0 | 0 | -0.00074099563 | -10.072361 | 6.5436106 | 301.66605 | 303.29166 | -4.1976409
181.10438 | -3.1950579 | -3.5071635 | -0.0081706382 | 0 | 0 | -0.00074105064 | -10.072365 | 6.5414786 | 301.66602 | 303.29178 | -4.1977568
181.1044 | -3.1950521 | -3.5083141 | -0.0014097783 | 0 | 0 | -0.00099627906 | -10.110542 | 6.5412941 | 301.66595 | 303.29187 | -4.1977644
181.10442 | -3.1950464 | -3.5282531 | -0.00081476144 | 0 | 0 | -0.0010183378 | -10.113841 | 6.5412822 | 301.66592 | 303.29196 | -4.1977649
181.10444 | -3.1950407 | -3.5299749 | -0.0065840804 | 0 | 0 | -0.0010197677 | -10.114055 | 6.5391488 | 301.66586 | 303.29205 | -4.1977649
181.10446 | -3.195035 | -3.5367084 | 0.00090390298 | 0 | 0 | -0.0010198501 | -10.114067 | 6.5410972 | 301.66583 | 303.29214 | -4.1977649
181.10448 | -3.195029 | -3.5439086 | 0.0095489305 | 0 | 0 | -0.0010196639 | -10.114077 | 6.5434017 | 301.66577 | 303.29224 | -4.1970496
181.1045 | -3.1950233 | -3.5445182 | 0.0022932694 | 0 | 0 | 0.0010209942 | -10.209521 | 6.5393333 | 301.66574 | 303.29233 | -4.1962733
181.10452 | -3.1950176 | -3.5445583 | -0.0092409011 | 0 | 0 | 0.0011973634 | -10.217769 | 6.543241 | 301.66568 | 303.29242 | -4.196207
181.10454 | -3.1950119 | -3.5511818 | -0.005140217 | 0 | 0 | 0.0012087958 | -10.218305 | 6.535058 | 301.66565 | 303.29251 | -4.1976333
181.10456 | -3.1950061 | -3.5517566 | 0.0017692563 | 0 | 0 | 0.0012094544 | -10.218336 | 6.5428724 | 301.66559 | 303.2926 | -4.1970406
181.10458 | -3.1950006 | -3.5716569 | -0.006354257 | 0 | 0 | 0.0012093151 | -10.218344 | 6.5392985 | 301.66556 | 303.29269 | -4.1962729
181.1046 | -3.1949947 | -3.5601332 | -0.0041637402 | 0 | 0 | -0.000661225 | -10.294699 | 6.5432396 | 301.6655 | 303.29279 | -4.196207
181.10462 | -3.194989 | -3.5657229 | 0.0076582804 | 0 | 0 | -0.00082289148 | -10.301298 | 6.5393214 | 301.66547 | 303.29288 | -4.1976333
181.10464 | -3.1949832 | -3.5794711 | 0.0064967438 | 0 | 0 | -0.00083337084 | -10.301726 | 6.5411086 | 301.66541 | 303.29297 | -4.1977563
181.10466 | -3.1949775 | -3.5872705 | -0.0052435901 | 0 | 0 | -0.00083397463 | -10.301751 | 6.5412698 | 301.66537 | 303.29306 | -4.1963348
181.10468 | -3.1949718 | -3.5879197 | -0.0077071558 | 0 | 0 | -0.0008340152 | -10.301756 | 6.5391483 | 301.66531 | 303.29315 | -4.1962113
181.1047 | -3.1949661 | -3.5945818 | 8.8689601e-05 | 0 | 0 | -0.00091900851 | -10.339933 | 6.5410972 | 301.66528 | 303.29324 | -4.196918
181.10472 | -3.1949601 | -3.5885363 | -0.00068611768 | 0 | 0 | -0.0009263542 | -10.343232 | 6.5434017 | 301.66522 | 303.29333 | -4.1962647
181.10474 | -3.1949544 | -3.6012435 | -0.0065756924 | 0 | 0 | -0.00092683034 | -10.343446 | 6.5393333 | 301.66519 | 303.29343 | -4.1983514
181.10476 | -3.1949487 | -3.5957332 | 0.0016307767 | 0 | 0 | -0.00092685776 | -10.343458 | 6.5432415 | 301.66513 | 303.29352 | -4.1963882
181.10478 | -3.194943 | -3.6084752 | 0.010337003 | 0 | 0 | -0.00092666858 | -10.343464 | 6.5393229 | 301.6651 | 303.29361 | -4.1962152
181.1048 | -3.1949372 | -3.6029677 | 0.00018184418 | 0 | 0 | 0.0011138255 | -10.40073 | 6.5475054 | 301.66504 | 303.2937 | -4.1976333
181.10482 | -3.1949315 | -3.6289539 | -0.010150258 | 0 | 0 | 0.0012901805 | -10.40568 | 6.5375586 | 301.66501 | 303.29379 | -4.1963267
181.10484 | -3.1949255 | -3.6312099 | -0.0044894665 | 0 | 0 | 0.0013016121 | -10.406001 | 6.540947 | 301.66495 | 303.29388 | -4.1969256
181.10486 | -3.1949198 | -3.6247358 | 0.0011009441 | 0 | 0 | 0.0013022706 | -10.40602 | 6.5327296 | 301.66492 | 303.29398 | -4.19698
181.10488 | -3.1949141 | -3.6374147 | -0.0056868447 | 0 | 0 | 0.0013021313 | -10.406028 | 6.5384102 | 301.66486 | 303.29407 | -4.1976981
181.1049 | -3.1949084 | -3.6385221 | -0.0033784194 | 0 | 0 | -0.00056825823 | -10.482382 | 6.5389171 | 301.66483 | 303.29416 | -4.1977606
181.10492 | -3.1949027 | -3.6319742 | 0.008451228 | 0 | 0 | -0.00072991179 | -10.488981 | 6.5410829 | 301.66476 | 303.29425 | -4.1963348
181.10494 | -3.1948969 | -3.6446495 | 0.0065637417 | 0 | 0 | -0.00074039033 | -10.489409 | 6.5391364 | 301.66473 | 303.29434 | -4.1962113
181.10496 | -3.1948912 | -3.6523788 | -0.0059657372 | 0 | 0 | -0.00074099406 | -10.489434 | 6.5410967 | 301.66467 | 303.29443 | -4.196918
181.10498 | -3.1948853 | -3.6530225 | -0.0092223389 | 0 | 0 | -0.00074105855 | -10.489439 | 6.5391369 | 301.66464 | 303.29453 | -4.1962647
181.105 | -3.1948795 | -3.6464436 | -4.0983505e-05 | 0 | 0 | -0.0010814817 | -10.527617 | 6.5410967 | 301.66458 | 303.29462 | -4.1976366
181.10502 | -3.1948738 | -3.6591163 | -0.0014208847 | 0 | 0 | -0.0011109035 | -10.530916 | 6.5412693 | 301.66455 | 303.29471 | -4.195612
181.10504 | -3.1948681 | -3.6602235 | -0.007364288 | 0 | 0 | -0.0011128106 | -10.53113 | 6.5434127 | 301.66449 | 303.2948 | -4.1975789
181.10506 | -3.1948624 | -3.6536746 | 0.0030164991 | 0 | 0 | -0.0011129205 | -10.531142 | 6.5393333 | 301.66446 | 303.29489 | -4.197753
181.10508 | -3.1948569 | -3.6531069 | 0.009006381 | 0 | 0 | -0.0011127358 | -10.531143 | 6.5368438 | 301.6644 | 303.29498 | -4.1977644
181.1051 | -3.1948509 | -3.6596913 | -0.00066206715 | 0 | 0 | 0.00092814938 | -10.531143 | 6.5387688 | 301.66437 | 303.29507 | -4.1963353
181.10512 | -3.1948452 | -3.6602609 | -0.010220576 | 0 | 0 | 0.0011045383 | -10.531143 | 6.53894 | 301.66431 | 303.29517 | -4.1962113
181.10514 | -3.1948395 | -3.6536765 | -0.0030413927 | 0 | 0 | 0.0011159721 | -10.531143 | 6.5389519 | 301.66428 | 303.29526 | -4.1962037
181.10516 | -3.1948338 | -3.6531062 | 0.00050076051 | 0 | 0 | 0.0011166307 | -10.531143 | 6.5432167 | 301.66422 | 303.29535 | -4.1976328
181.10518 | -3.194828 | -3.6530685 | -0.0057412861 | 0 | 0 | 0.0011165075 | -10.531143 | 6.537189 | 301.66418 | 303.29544 | -4.1970406
181.1052 | -3.1948223 | -3.646445 | -0.0019302139 | 0 | 0 | -0.0005839548 | -10.531143 | 6.543056 | 301.66412 | 303.29553 | -4.1977024
181.10522 | -3.1948164 | -3.6458726 | 0.0085765636 | 0 | 0 | -0.00073092175 | -10.531143 | 6.5350456 | 301.668 | 303.29996 | -4.1977606
181.10524 | -3.1948106 | -3.6458361 | 0.0072980556 | 0 | 0 | -0.00074044825 | -10.531143 | 6.5386066 | 301.67184 | 303.30435 | -4.1963348
181.10526 | -3.1948049 | -3.6524551 | -0.0073540243 | 0 | 0 | -0.0007409972 | -10.531143 | 6.536797 | 301.67572 | 303.30878 | -4.1976409
181.10528 | -3.1947992 | -3.6464043 | -0.0064392621 | 0 | 0 | -0.00074102683 | -10.531141 | 6.5387659 | 301.67957 | 303.31317 | -4.1963267
181.1053 | -3.1947935 | -3.6326261 | 0.00020200807 | 0 | 0 | -0.0007410284 | -10.512052 | 6.5410724 | 301.68344 | 303.3176 | -4.1976409
181.10532 | -3.1947877 | -3.6314464 | -0.0028567354 | 0 | 0 | -0.00074102846 | -10.510403 | 6.5391355 | 301.68729 | 303.32199 | -4.1963267
181.10534 | -3.194782 | -3.6313703 | -0.006036845 | 0 | 0 | -0.00074102846 | -10.510296 | 6.5368314 | 301.69116 | 303.32642 | -4.1976409
181.10536 | -3.1947761 | -3.6313658 | 0.0053120204 | 0 | 0 | -0.00074102846 | -10.510289 | 6.5345039 | 301.69501 | 303.33084 | -4.1977568
181.10538 | -3.1947703 | -3.6313665 | 0.0092022317 | 0 | 0 | -0.00074086955 | -10.510285 | 6.5407043 | 301.69888 | 303.33524 | -4.1977644
181.1054 | -3.1947646 | -3.6379859 | -0.0013746924 | 0 | 0 | 0.0009595945 | -10.472108 | 6.5412445 | 301.70273 | 303.33966 | -4.1977649
181.10542 | -3.1947589 | -3.6186929 | -0.0081043532 | 0 | 0 | 0.0011065616 | -10.468809 | 6.5412798 | 301.70657 | 303.34406 | -4.1970496
181.10544 | -3.1947532 | -3.6103919 | -0.0021316926 | 0 | 0 | 0.0011160881 | -10.468595 | 6.5412817 | 301.71045 | 303.34848 | -4.1962733
181.10546 | -3.1947474 | -3.6097095 | 0.00057536399 | 0 | 0 | 0.001116637 | -10.468583 | 6.5412812 | 301.71429 | 303.35287 | -4.196207
181.10548 | -3.1947415 | -3.603045 | -0.0064627226 | 0 | 0 | 0.0011164999 | -10.468575 | 6.5370164 | 301.71817 | 303.3573 | -4.1976333
181.1055 | -3.1947358 | -3.6090908 | -0.00054006279 | 0 | 0 | -0.00066907355 | -10.39222 | 6.5366483 | 301.72202 | 303.36172 | -4.1970406
181.10552 | -3.19473 | -3.5963821 | 0.0086977193 | 0 | 0 | -0.00082339649 | -10.385621 | 6.5387564 | 301.72589 | 303.36612 | -4.1962729
181.10554 | -3.1947243 | -3.5886502 | 0.0036752445 | 0 | 0 | -0.00083339983 | -10.385193 | 6.5368071 | 301.72974 | 303.37054 | -4.196207
181.10556 | -3.1947188 | -3.5813854 | -0.0069410414 | 0 | 0 | -0.0008339762 | -10.385168 | 6.5387669 | 301.73361 | 303.37494 | -4.1962032
181.10558 | -3.1947131 | -3.5940135 | -0.006396668 | 0 | 0 | -0.00083399937 | -10.385165 | 6.536808 | 301.73746 | 303.37936 | -4.196918
181.1056 | -3.1947072 | -3.5752547 | 0.0016565734 | 0 | 0 | -0.0007488901 | -10.366076 | 6.5430322 | 301.74133 | 303.38376 | -4.1976948
181.10562 | -3.1947014 | -3.5802305 | -0.0041828901 | 0 | 0 | -0.00074153428 | -10.364427 | 6.5435729 | 301.74518 | 303.38818 | -4.1963305
181.10564 | -3.1946957 | -3.5740728 | -0.0061541777 | 0 | 0 | -0.00074105751 | -10.36432 | 6.5372114 | 301.74905 | 303.39258 | -4.1969256
181.10566 | -3.19469 | -3.5602882 | 0.0053043556 | 0 | 0 | -0.00074103003 | -10.364313 | 6.5366602 | 301.7529 | 303.397 | -4.1962652
181.10568 | -3.1946843 | -3.5591075 | 0.0092017874 | 0 | 0 | -0.00074086961 | -10.364304 | 6.5387573 | 301.75677 | 303.40143 | -4.196207
181.1057 | -3.1946785 | -3.5524089 | -0.001374649 | 0 | 0 | 0.0009595945 | -10.26886 | 6.5410719 | 301.76062 | 303.40582 | -4.1962032
181.10572 | -3.1946728 | -3.5385904 | -0.0073780268 | 0 | 0 | 0.0011065616 | -10.260612 | 6.5412679 | 301.7645 | 303.41025 | -4.1962032
181.10574 | -3.1946669 | -3.5506511 | -0.0020688502 | 0 | 0 | 0.0011160881 | -10.260076 | 6.5391483 | 301.76834 | 303.41464 | -4.1962032
181.10576 | -3.1946611 | -3.5450964 | 0.0013049758 | 0 | 0 | 0.001116637 | -10.260045 | 6.5368323 | 301.77222 | 303.41907 | -4.1976328
181.10578 | -3.1946554 | -3.5313516 | -0.0056734597 | 0 | 0 | 0.0011165078 | -10.260037 | 6.5387683 | 301.77606 | 303.42346 | -4.1963267
181.1058 | -3.1946497 | -3.5367937 | -0.00047293922 | 0 | 0 | -0.00058395468 | -10.183682 | 6.5368075 | 301.77994 | 303.42789 | -4.1962109
181.10582 | -3.194644 | -3.5174251 | 0.011606547 | 0 | 0 | -0.00073092175 | -10.177083 | 6.5366349 | 301.78378 | 303.43231 | -4.1976333
181.10584 | -3.1946383 | -3.5157404 | 0.0046527754 | 0 | 0 | -0.00074044825 | -10.176655 | 6.5344906 | 301.78766 | 303.43671 | -4.1963267
181.10586 | -3.1946323 | -3.5090098 | -0.0075881053 | 0 | 0 | -0.0007409972 | -10.17663 | 6.5343056 | 301.7915 | 303.44113 | -4.1969256
181.10588 | -3.1946266 | -3.5150523 | -0.0042762384 | 0 | 0 | -0.00074100296 | -10.176625 | 6.5342932 | 301.79538 | 303.44553 | -4.1962652
181.1059 | -3.1946208 | -3.508966 | 0.0025673667 | 0 | 0 | -0.0004857762 | -10.138448 | 6.5342927 | 301.79922 | 303.44995 | -4.196207
181.10592 | -3.1946151 | -3.5150504 | -0.0041079284 | 0 | 0 | -0.00046371747 | -10.135149 | 6.5342927 | 301.8031 | 303.45435 | -4.1976333
181.10594 | -3.1946094 | -3.5155866 | -0.0039712209 | 0 | 0 | -0.00046228763 | -10.134935 | 6.5342927 | 301.80695 | 303.45877 | -4.1970406
181.10596 | -3.1946037 | -3.5023777 | 0.006219273 | 0 | 0 | -0.00046220524 | -10.134923 | 6.5342927 | 301.81082 | 303.46317 | -4.1977024
181.10598 | -3.1945977 | -3.4946148 | 0.010002904 | 0 | 0 | -0.00046205777 | -10.134917 | 6.5364256 | 301.81467 | 303.46759 | -4.1977606
181.106 | -3.194592 | -3.507211 | -0.0034851625 | 0 | 0 | 0.0010681454 | -10.077652 | 6.5366101 | 301.81854 | 303.47202 | -4.1963348
181.10602 | -3.1945863 | -3.5016937 | -0.0068361904 | 0 | 0 | 0.0012003973 | -10.072702 | 6.5344892 | 301.82239 | 303.47641 | -4.1962113
181.10604 | -3.1945808 | -3.514436 | 0.0008862855 | 0 | 0 | 0.0012089699 | -10.072381 | 6.5300403 | 301.82626 | 303.48083 | -4.1962037
181.10606 | -3.1945751 | -3.5089252 | 0.00083396881 | 0 | 0 | 0.0012094638 | -10.072362 | 6.5296602 | 301.83011 | 303.48523 | -4.1962032
181.10608 | -3.1945693 | -3.5018051 | -0.0049931612 | 0 | 0 | 0.0012093317 | -10.072363 | 6.5296359 | 301.83398 | 303.48965 | -4.1962032
181.1061 | -3.1945634 | -3.5144424 | 0.0017646446 | 0 | 0 | -0.00049093121 | -10.091451 | 6.5338988 | 301.83783 | 303.49405 | -4.1976328
181.10612 | -3.1945577 | -3.5089269 | 0.0096203517 | 0 | 0 | -0.00063788099 | -10.0931 | 6.5342674 | 301.84171 | 303.49847 | -4.1977563
181.10614 | -3.1945519 | -3.5150476 | 0.0022979707 | 0 | 0 | -0.00064740638 | -10.093207 | 6.5342913 | 301.84555 | 303.5029 | -4.1970491
181.10616 | -3.1945462 | -3.5089653 | -0.0077879182 | 0 | 0 | -0.00064795522 | -10.093214 | 6.5342917 | 301.84943 | 303.50729 | -4.1962733
181.10618 | -3.1945405 | -3.50843 | -0.0042892457 | 0 | 0 | -0.00064796896 | -10.093216 | 6.5257626 | 301.85327 | 303.51172 | -4.196207
181.1062 | -3.1945348 | -3.5282598 | 0.0011139727 | 0 | 0 | -0.00047790923 | -10.112305 | 6.5271583 | 301.85715 | 303.51611 | -4.196918
181.10622 | -3.1945291 | -3.5299733 | -0.0042335181 | 0 | 0 | -0.0004632113 | -10.113954 | 6.5251617 | 301.86099 | 303.52054 | -4.1976948
181.10624 | -3.1945231 | -3.5168428 | -0.0039792256 | 0 | 0 | -0.00046225858 | -10.114061 | 6.5249872 | 301.86487 | 303.52493 | -4.1963305
181.10626 | -3.1945174 | -3.5289474 | 0.0076704021 | 0 | 0 | -0.00046220366 | -10.114068 | 6.5292406 | 301.86871 | 303.52936 | -4.1962113
181.10628 | -3.1945117 | -3.530019 | 0.0079493737 | 0 | 0 | -0.00046208155 | -10.114073 | 6.5274763 | 301.87259 | 303.53375 | -4.1962037
181.1063 | -3.1945059 | -3.5367112 | -0.0036654901 | 0 | 0 | 0.00081319956 | -10.171338 | 6.5294476 | 301.87643 | 303.53818 | -4.1962032
181.10632 | -3.1945002 | -3.5439074 | -0.0082997307 | 0 | 0 | 0.00092341914 | -10.176288 | 6.5253563 | 301.88031 | 303.5426 | -4.1962032
181.10634 | -3.1944945 | -3.5312757 | 0.00076006434 | 0 | 0 | 0.00093056366 | -10.176609 | 6.5249991 | 301.88416 | 303.547 | -4.1962032
181.10636 | -3.1944885 | -3.550034 | 9.9403609e-05 | 0 | 0 | 0.00093097537 | -10.176628 | 6.5228443 | 301.88803 | 303.55142 | -4.1947751
181.10638 | -3.1944828 | -3.5384371 | -0.0057825977 | 0 | 0 | 0.00093085453 | -10.176631 | 6.5333195 | 301.89188 | 303.55582 | -4.1975093
181.1064 | -3.1944771 | -3.5506427 | 0.0031504971 | 0 | 0 | -0.00059965358 | -10.19572 | 6.5235672 | 301.89575 | 303.56024 | -4.1963186
181.10642 | -3.1944714 | -3.5517201 | 0.010466867 | 0 | 0 | -0.00073193188 | -10.197369 | 6.5227046 | 301.8996 | 303.56464 | -4.1976404
181.10644 | -3.1944656 | -3.5584128 | 0.00019029785 | 0 | 0 | -0.00074050628 | -10.197476 | 6.5162511 | 301.90347 | 303.56906 | -4.1963267
181.10646 | -3.1944599 | -3.5722318 | -0.0094242347 | 0 | 0 | -0.00074100035 | -10.197483 | 6.519959 | 301.90732 | 303.57346 | -4.1962109
181.10648 | -3.194454 | -3.5667925 | -0.0037004121 | 0 | 0 | -0.00074099522 | -10.19749 | 6.5160275 | 301.91119 | 303.57788 | -4.1976333
181.1065 | -3.1944482 | -3.5729191 | 0.0011677847 | 0 | 0 | -0.00040068486 | -10.273845 | 6.5220771 | 301.91504 | 303.58231 | -4.1963267
181.10652 | -3.1944427 | -3.5800793 | -0.0056824735 | 0 | 0 | -0.00037127256 | -10.280444 | 6.5162106 | 301.91891 | 303.5867 | -4.1962109
181.10654 | -3.194437 | -3.5740674 | -0.0026519133 | 0 | 0 | -0.00036936605 | -10.280872 | 6.5178246 | 301.92276 | 303.59113 | -4.1976333
181.10656 | -3.1944313 | -3.5933988 | 0.0077877571 | 0 | 0 | -0.00036925619 | -10.280897 | 6.5158424 | 301.92664 | 303.59552 | -4.1970406
181.10658 | -3.1944256 | -3.5950816 | 0.007231364 | 0 | 0 | -0.00036914696 | -10.280905 | 6.5178008 | 301.93048 | 303.59995 | -4.1962729
181.1066 | -3.1944199 | -3.6018116 | -0.005906662 | 0 | 0 | 0.00073618907 | -10.35726 | 6.515841 | 301.93436 | 303.60434 | -4.1976371
181.10662 | -3.1944139 | -3.5957699 | -0.0077659036 | 0 | 0 | 0.00083172077 | -10.363859 | 6.5156679 | 301.9382 | 303.60876 | -4.1963267
181.10664 | -3.1944082 | -3.6084774 | -0.00064167462 | 0 | 0 | 0.00083791325 | -10.364287 | 6.5113926 | 301.94208 | 303.61319 | -4.1969256
181.10666 | -3.1944025 | -3.6029661 | -0.0029272432 | 0 | 0 | 0.00083827 | -10.364312 | 6.5152869 | 301.94592 | 303.61758 | -4.1962652
181.10668 | -3.1943967 | -3.6090872 | -0.0067678201 | 0 | 0 | 0.0008381462 | -10.364317 | 6.5092354 | 301.94977 | 303.62201 | -4.1976366
181.1067 | -3.194391 | -3.6096268 | 0.0037964 | 0 | 0 | -0.00069261109 | -10.402495 | 6.5129685 | 301.95364 | 303.6264 | -4.1977563
181.10672 | -3.1943853 | -3.609664 | 0.0097989943 | 0 | 0 | -0.000824911 | -10.405794 | 6.5047731 | 301.95749 | 303.63083 | -4.1963348
181.10674 | -3.1943793 | -3.6295295 | -0.00059495191 | 0 | 0 | -0.00083348679 | -10.406008 | 6.5083227 | 301.96136 | 303.63522 | -4.1962113
181.10676 | -3.1943736 | -3.6180046 | -0.0094907181 | 0 | 0 | -0.00083398091 | -10.40602 | 6.5022464 | 301.96521 | 303.63965 | -4.1962037
181.10678 | -3.1943679 | -3.6302142 | -0.0022529012 | 0 | 0 | -0.00083395193 | -10.406026 | 6.5038481 | 301.96909 | 303.64404 | -4.1962032
181.1068 | -3.1943622 | -3.6312919 | 0.0012929459 | 0 | 0 | -0.00023844739 | -10.463291 | 6.5061307 | 301.97293 | 303.64847 | -4.1976328
181.10682 | -3.1943564 | -3.6379833 | -0.0064006816 | 0 | 0 | -0.00018697933 | -10.468241 | 6.5041919 | 301.97681 | 303.65289 | -4.1963267
181.10684 | -3.1943507 | -3.6385589 | -0.0027140842 | 0 | 0 | -0.00018364313 | -10.468562 | 6.5018878 | 301.98065 | 303.65729 | -4.1962109
181.10686 | -3.1943448 | -3.6319749 | 0.0092361644 | 0 | 0 | -0.0001834509 | -10.468581 | 6.5059562 | 301.98453 | 303.66171 | -4.1962037
181.10688 | -3.194339 | -3.6314058 | 0.005177631 | 0 | 0 | -0.00018337693 | -10.468582 | 6.4977827 | 301.98837 | 303.66611 | -4.1976328
181.1069 | -3.1943333 | -3.6446111 | -0.006812199 | 0 | 0 | 0.00049687206 | -10.468582 | 6.4992013 | 301.99225 | 303.67053 | -4.1970406
181.10692 | -3.1943276 | -3.6325104 | -0.0063884063 | 0 | 0 | 0.00055566442 | -10.468582 | 6.4993396 | 301.99609 | 303.67493 | -4.1962729
181.10694 | -3.1943219 | -3.6314406 | 0.00093079312 | 0 | 0 | 0.00055947539 | -10.468582 | 6.4972162 | 301.99997 | 303.67935 | -4.1969218
181.10696 | -3.1943161 | -3.6379919 | -0.0035201644 | 0 | 0 | 0.00055969495 | -10.468582 | 6.4970322 | 302.00381 | 303.68378 | -4.1976953
181.10698 | -3.1943104 | -3.6385615 | -0.0060956129 | 0 | 0 | 0.00055959553 | -10.468584 | 6.4948878 | 302.00769 | 303.68817 | -4.1977606
181.107 | -3.1943047 | -3.6518397 | 0.0045818593 | 0 | 0 | -0.00063104747 | -10.487672 | 6.4925704 | 302.01154 | 303.6926 | -4.1963348
181.10702 | -3.194299 | -3.6331222 | 0.0091392351 | 0 | 0 | -0.00073395186 | -10.489321 | 6.4923744 | 302.01541 | 303.69699 | -4.1969261
181.10704 | -3.1942933 | -3.6381009 | -0.0013787738 | 0 | 0 | -0.00074062229 | -10.489428 | 6.4966264 | 302.01926 | 303.70142 | -4.1976953
181.10706 | -3.1942875 | -3.6319463 | -0.0081045888 | 0 | 0 | -0.00074100657 | -10.489435 | 6.4969931 | 302.02313 | 303.70581 | -4.1963305
181.10708 | -3.1942818 | -3.6512673 | -0.0021316377 | 0 | 0 | -0.00074097968 | -10.489439 | 6.4884877 | 302.02698 | 303.71024 | -4.1976409
181.1071 | -3.1942761 | -3.6264637 | 0.0013008382 | 0 | 0 | -0.00023058568 | -10.527617 | 6.4898849 | 302.03085 | 303.71463 | -4.1963267
181.10712 | -3.1942701 | -3.637526 | -0.0063999533 | 0 | 0 | -0.00018647348 | -10.530916 | 6.4878883 | 302.0347 | 303.71906 | -4.1976409
181.10714 | -3.1942644 | -3.6319067 | 0.00019039697 | 0 | 0 | -0.00018361409 | -10.53113 | 6.4877129 | 302.03857 | 303.72348 | -4.1977568
181.10716 | -3.1942587 | -3.6247792 | 0.0094869873 | 0 | 0 | -0.00018344933 | -10.531142 | 6.4813046 | 302.04242 | 303.72787 | -4.1977644
181.10718 | -3.194253 | -3.6307948 | 0.0030156379 | 0 | 0 | -0.0001834007 | -10.531138 | 6.4850159 | 302.0463 | 303.7323 | -4.1977649
181.1072 | -3.1942472 | -3.6247053 | -0.0084520308 | 0 | 0 | 0.00024178278 | -10.473873 | 6.4832158 | 302.05014 | 303.73669 | -4.1963353
181.10722 | -3.1942415 | -3.6109254 | -0.0050734533 | 0 | 0 | 0.00027853038 | -10.468923 | 6.4830527 | 302.05402 | 303.74112 | -4.1976409
181.10724 | -3.1942356 | -3.6163666 | 0.0010473678 | 0 | 0 | 0.00028091235 | -10.468602 | 6.4766455 | 302.05786 | 303.74551 | -4.1977568
181.10726 | -3.1942298 | -3.6102412 | -0.0049642669 | 0 | 0 | 0.00028104961 | -10.468583 | 6.4803567 | 302.06174 | 303.74994 | -4.1977644
181.10728 | -3.1942241 | -3.6097009 | -0.0054942523 | 0 | 0 | 0.00028097755 | -10.468577 | 6.4828215 | 302.06558 | 303.75436 | -4.1977649
181.1073 | -3.1942184 | -3.6030436 | 0.0053628511 | 0 | 0 | -0.00056943303 | -10.411312 | 6.4808955 | 302.06946 | 303.75876 | -4.1977649
181.10732 | -3.1942127 | -3.5958471 | 0.0092055434 | 0 | 0 | -0.00064293208 | -10.406362 | 6.4785914 | 302.0733 | 303.76318 | -4.1977649
181.10734 | -3.194207 | -3.5886161 | -0.0021008907 | 0 | 0 | -0.00064769632 | -10.406041 | 6.4783964 | 302.07718 | 303.76758 | -4.1963353
181.10736 | -3.194201 | -3.5880046 | -0.0088933762 | 0 | 0 | -0.00064797082 | -10.406022 | 6.4762506 | 302.08102 | 303.772 | -4.1962113
181.10738 | -3.1941953 | -3.5879645 | -0.001472209 | 0 | 0 | -0.000647938 | -10.406016 | 6.4696679 | 302.0849 | 303.7764 | -4.1976333
181.1074 | -3.1941895 | -3.581341 | 0.00063383515 | 0 | 0 | -0.00013764785 | -10.34875 | 6.4691033 | 302.08875 | 303.78082 | -4.1963267
181.10742 | -3.1941838 | -3.5807691 | -0.006458832 | 0 | 0 | -9.3544659e-05 | -10.3438 | 6.4711986 | 302.09262 | 303.78522 | -4.1969256
181.10744 | -3.1941781 | -3.5873511 | 0.00018668918 | 0 | 0 | -9.0685855e-05 | -10.343479 | 6.462851 | 302.09647 | 303.78964 | -4.19698
181.10746 | -3.1941724 | -3.5614347 | 0.010938702 | 0 | 0 | -9.0521135e-05 | -10.34346 | 6.4642582 | 302.10034 | 303.79407 | -4.1976981
181.10748 | -3.1941667 | -3.5591829 | 0.004593824 | 0 | 0 | -9.0464557e-05 | -10.343451 | 6.4665279 | 302.10419 | 303.79846 | -4.1970448
181.1075 | -3.1941609 | -3.5590363 | -0.007591953 | 0 | 0 | 0.00041970657 | -10.267097 | 6.4645886 | 302.10806 | 303.80289 | -4.1955585
181.10752 | -3.1941552 | -3.5590272 | -0.004276529 | 0 | 0 | 0.0004637994 | -10.260498 | 6.4601517 | 302.11191 | 303.80728 | -4.196146
181.10754 | -3.1941495 | -3.5524058 | 0.0018408918 | 0 | 0 | 0.00046665757 | -10.26007 | 6.4597721 | 302.11578 | 303.81171 | -4.197629
181.10756 | -3.1941438 | -3.5584536 | -0.0056232903 | 0 | 0 | 0.00046682221 | -10.260045 | 6.4576149 | 302.11963 | 303.8161 | -4.1970406
181.10758 | -3.1941381 | -3.5391235 | -0.0033744443 | 0 | 0 | 0.00046675958 | -10.260039 | 6.4595613 | 302.1235 | 303.82053 | -4.1962729
181.1076 | -3.1941323 | -3.5308187 | 0.0069991499 | 0 | 0 | -0.00029855673 | -10.202774 | 6.4533372 | 302.12735 | 303.82495 | -4.1976371
181.10762 | -3.1941264 | -3.5168948 | 0.01006926 | 0 | 0 | -0.00036470129 | -10.197824 | 6.4591913 | 302.13123 | 303.82935 | -4.1963267
181.10764 | -3.1941206 | -3.5223279 | -0.0027554827 | 0 | 0 | -0.00036898884 | -10.197503 | 6.4511795 | 302.13507 | 303.83377 | -4.1962109
181.10766 | -3.1941149 | -3.5162022 | -0.0074988529 | 0 | 0 | -0.00036923587 | -10.197484 | 6.4483433 | 302.13895 | 303.83817 | -4.1954894
181.10768 | -3.1941092 | -3.5222826 | -0.0006242072 | 0 | 0 | -0.00036921739 | -10.197479 | 6.4481134 | 302.14279 | 303.84259 | -4.1961417
181.1077 | -3.1941035 | -3.5029559 | -2.1663667e-05 | 0 | 0 | -2.8952869e-05 | -10.159301 | 6.4459662 | 302.14667 | 303.84698 | -4.1961989
181.10772 | -3.1940978 | -3.5145159 | -0.0050643589 | 0 | 0 | 4.5542575e-07 | -10.156002 | 6.4436493 | 302.15051 | 303.85141 | -4.1969171
181.10774 | -3.1940918 | -3.4956861 | 0.0010338357 | 0 | 0 | 2.3616951e-06 | -10.155788 | 6.4434528 | 302.15439 | 303.8558 | -4.1962647
181.10776 | -3.1940861 | -3.4874153 | 0.010282791 | 0 | 0 | 2.4715314e-06 | -10.155776 | 6.4455714 | 302.15823 | 303.86023 | -4.196207
181.10778 | -3.1940804 | -3.4867337 | 0.0023566564 | 0 | 0 | 2.4933493e-06 | -10.155766 | 6.4414907 | 302.16211 | 303.86465 | -4.1976333
181.1078 | -3.1940746 | -3.4668269 | -0.0070576249 | 0 | 0 | 0.00017245921 | -10.060323 | 6.4411335 | 302.16595 | 303.86905 | -4.1963267
181.10782 | -3.1940689 | -3.4783502 | -0.0027735275 | 0 | 0 | 0.00018714897 | -10.052075 | 6.4368453 | 302.16983 | 303.87347 | -4.1976409
181.10784 | -3.1940632 | -3.4727623 | 0.0019697947 | 0 | 0 | 0.00018810114 | -10.051539 | 6.4343438 | 302.17368 | 303.87787 | -4.1963267
181.10786 | -3.1940575 | -3.4788787 | -0.0056149568 | 0 | 0 | 0.00018815602 | -10.051508 | 6.4405327 | 302.17755 | 303.88229 | -4.1969256
181.10788 | -3.1940515 | -3.4727955 | -0.0033738289 | 0 | 0 | 0.0001881113 | -10.051503 | 6.4346743 | 302.1814 | 303.88669 | -4.1976953
181.1079 | -3.1940458 | -3.4656363 | 0.0084516266 | 0 | 0 | -0.0003221193 | -10.013325 | 6.4362888 | 302.18524 | 303.89111 | -4.1963305
181.10792 | -3.1940401 | -3.4584081 | 0.0080157621 | 0 | 0 | -0.00036621737 | -10.010026 | 6.4300413 | 302.18912 | 303.89554 | -4.1969256
181.10794 | -3.1940343 | -3.4644177 | -0.0036610758 | 0 | 0 | -0.00036907586 | -10.009812 | 6.4273658 | 302.19296 | 303.89993 | -4.1962652
181.10796 | -3.1940286 | -3.4583292 | -0.0068476144 | 0 | 0 | -0.00036924053 | -10.0098 | 6.4250145 | 302.19684 | 303.90436 | -4.196207
181.10798 | -3.1940229 | -3.4577909 | 0.0016117448 | 0 | 0 | -0.00036919379 | -10.009795 | 6.4269476 | 302.20068 | 303.90875 | -4.1962032
181.108 | -3.1940172 | -3.4511352 | -0.001282342 | 0 | 0 | 0.00022607204 | -9.9716177 | 6.4228544 | 302.20456 | 303.91318 | -4.1976328
181.10802 | -3.1940114 | -3.4571831 | -0.0059035425 | 0 | 0 | 0.00027751949 | -9.9683189 | 6.4224973 | 302.2084 | 303.91757 | -4.1963267
181.10804 | -3.1940057 | -3.464339 | 0.0038680935 | 0 | 0 | 0.00028085435 | -9.9681053 | 6.4224739 | 302.21228 | 303.922 | -4.1969256
181.10806 | -3.194 | -3.4583261 | 0.010529181 | 0 | 0 | 0.00028104649 | -9.9680929 | 6.4203401 | 302.21613 | 303.92639 | -4.1962652
181.10808 | -3.1939943 | -3.4710357 | 0.00092073315 | 0 | 0 | 0.00028103305 | -9.9680958 | 6.4180226 | 302.22 | 303.93082 | -4.196207
181.1081 | -3.1939886 | -3.472147 | -0.0086348997 | 0 | 0 | 2.6032496e-05 | -10.006273 | 6.4135618 | 302.22385 | 303.93524 | -4.1962032
181.10812 | -3.1939826 | -3.4854605 | -0.0036334877 | 0 | 0 | 3.9933843e-06 | -10.009572 | 6.4131804 | 302.22772 | 303.93964 | -4.1962032
181.10814 | -3.1939769 | -3.4733684 | 0.0018984162 | 0 | 0 | 2.564791e-06 | -10.009786 | 6.4110231 | 302.23157 | 303.94406 | -4.1962032
181.10816 | -3.1939712 | -3.4921629 | -0.0056194523 | 0 | 0 | 2.4824776e-06 | -10.009798 | 6.4108372 | 302.23544 | 303.94846 | -4.1976328
181.10818 | -3.1939654 | -3.4938092 | -0.0026476949 | 0 | 0 | 2.4541876e-06 | -10.009804 | 6.4108253 | 302.23929 | 303.95288 | -4.1963267
181.1082 | -3.1939597 | -3.4872952 | 0.0092406468 | 0 | 0 | -0.00025267169 | -10.06707 | 6.4086919 | 302.24316 | 303.95728 | -4.1962109
181.10822 | -3.193954 | -3.493351 | 0.0073569263 | 0 | 0 | -0.00027472159 | -10.07202 | 6.4063754 | 302.24701 | 303.9617 | -4.1976333
181.10824 | -3.193948 | -3.4938865 | -0.0058983192 | 0 | 0 | -0.00027615088 | -10.072341 | 6.4061794 | 302.25089 | 303.96613 | -4.1970406
181.10826 | -3.1939423 | -3.4939227 | -0.0055871699 | 0 | 0 | -0.00027623324 | -10.07236 | 6.4040341 | 302.25473 | 303.97052 | -4.1962729
181.10828 | -3.1939366 | -3.5071669 | 0.00099853904 | 0 | 0 | -0.00027619797 | -10.072365 | 6.4038486 | 302.25861 | 303.97495 | -4.1969218
181.1083 | -3.1939309 | -3.5016913 | -0.0013376937 | 0 | 0 | 0.000148893 | -10.110542 | 6.4017038 | 302.26245 | 303.97934 | -4.1962652
181.10832 | -3.1939251 | -3.5144372 | -0.0059071803 | 0 | 0 | 0.00018563261 | -10.113841 | 6.397254 | 302.26633 | 303.98376 | -4.196207
181.10834 | -3.1939194 | -3.5221696 | 0.0038678148 | 0 | 0 | 0.00018801412 | -10.114055 | 6.3926082 | 302.27017 | 303.98816 | -4.1954894
181.10836 | -3.1939137 | -3.5161946 | 0.0098036267 | 0 | 0 | 0.00018815133 | -10.114067 | 6.3943467 | 302.27405 | 303.99258 | -4.1961417
181.10838 | -3.1939077 | -3.5355282 | 0.00013170387 | 0 | 0 | 0.0001881349 | -10.114075 | 6.3902411 | 302.27789 | 303.99698 | -4.1947703
181.1084 | -3.193902 | -3.5372112 | -0.0087016029 | 0 | 0 | -6.6949287e-05 | -10.19043 | 6.389883 | 302.28177 | 304.0014 | -4.1960793
181.10842 | -3.1938963 | -3.5439425 | -0.0021861249 | 0 | 0 | -8.899565e-05 | -10.197029 | 6.3898597 | 302.28561 | 304.00583 | -4.1961951
181.10844 | -3.1938906 | -3.5511432 | 0.00057184277 | 0 | 0 | -9.0424714e-05 | -10.197457 | 6.3919907 | 302.28949 | 304.01022 | -4.1962028
181.10846 | -3.1938848 | -3.5583742 | -0.0057367398 | 0 | 0 | -9.0507056e-05 | -10.197482 | 6.3857775 | 302.29333 | 304.01465 | -4.1954885
181.10848 | -3.1938791 | -3.5589876 | -0.0019298858 | 0 | 0 | -9.0519454e-05 | -10.197488 | 6.3852367 | 302.29721 | 304.01904 | -4.1968555
181.1085 | -3.1938734 | -3.578892 | 0.0093026329 | 0 | 0 | -0.00017558258 | -10.254753 | 6.3830681 | 302.30106 | 304.02347 | -4.1969752
181.10852 | -3.1938677 | -3.5872335 | 0.0044563073 | 0 | 0 | -0.00018293438 | -10.259703 | 6.3764849 | 302.30493 | 304.02786 | -4.1962686
181.10854 | -3.193862 | -3.5945387 | -0.0083273081 | 0 | 0 | -0.00018341093 | -10.260024 | 6.3759198 | 302.30878 | 304.03229 | -4.1976366
181.10856 | -3.1938562 | -3.5951567 | -0.0065180743 | 0 | 0 | -0.00018343839 | -10.260043 | 6.3780155 | 302.31265 | 304.03671 | -4.1963267
181.10858 | -3.1938505 | -3.615061 | 0.00019694645 | 0 | 0 | -0.00018341601 | -10.260058 | 6.3739328 | 302.3165 | 304.04111 | -4.1947823
181.1086 | -3.1938448 | -3.6234019 | -0.0035833467 | 0 | 0 | 7.1815026e-05 | -10.412768 | 6.3735762 | 302.32037 | 304.04553 | -4.1960802
181.10862 | -3.1938388 | -3.6240857 | -0.0060996353 | 0 | 0 | 9.3874056e-05 | -10.425966 | 6.3735523 | 302.32422 | 304.04993 | -4.1969099
181.10864 | -3.1938331 | -3.6241298 | 0.0053078816 | 0 | 0 | 9.5303934e-05 | -10.426822 | 6.3671536 | 302.32809 | 304.05435 | -4.1962647
181.10866 | -3.1938274 | -3.630753 | 0.0084757367 | 0 | 0 | 9.5386327e-05 | -10.426871 | 6.3644681 | 302.33194 | 304.05875 | -4.196207
181.10868 | -3.1938217 | -3.6247053 | -0.0007121407 | 0 | 0 | 9.5366922e-05 | -10.426876 | 6.3663807 | 302.33582 | 304.06317 | -4.1954894
181.1087 | -3.1938159 | -3.637413 | -0.0094982404 | 0 | 0 | -0.00015986399 | -10.445965 | 6.364418 | 302.33966 | 304.06757 | -4.1961417
181.10872 | -3.1938102 | -3.6385229 | -0.00080096157 | 0 | 0 | -0.00018192298 | -10.447614 | 6.3642445 | 302.34354 | 304.07199 | -4.1954846
181.10874 | -3.1938045 | -3.6385956 | -0.0014859849 | 0 | 0 | -0.00018335288 | -10.447721 | 6.3599687 | 302.34738 | 304.07642 | -4.1961412
181.10876 | -3.1937985 | -3.6452231 | -0.0066433651 | 0 | 0 | -0.00018343524 | -10.447728 | 6.3595986 | 302.35126 | 304.08081 | -4.1961989
181.10878 | -3.1937928 | -3.6656604 | -0.00055182591 | 0 | 0 | -0.00018342379 | -10.447739 | 6.3510461 | 302.3551 | 304.08524 | -4.1962032
181.1088 | -3.1937871 | -3.6674142 | 0.0086969715 | 0 | 0 | -1.3242104e-05 | -10.562272 | 6.3567038 | 302.35898 | 304.08963 | -4.1962032
181.10882 | -3.1937814 | -3.667527 | 0.0029487445 | 0 | 0 | 1.4663128e-06 | -10.57217 | 6.3508115 | 302.36282 | 304.09406 | -4.1962032
181.10884 | -3.1937757 | -3.6609113 | -0.0084566083 | 0 | 0 | 2.419725e-06 | -10.572812 | 6.3502917 | 302.3667 | 304.09845 | -4.1962032
181.10886 | -3.1937699 | -3.6537199 | -0.0079781562 | 0 | 0 | 2.4746589e-06 | -10.572849 | 6.348125 | 302.37054 | 304.10287 | -4.1962032
181.10888 | -3.193764 | -3.6729746 | 0.00079632888 | 0 | 0 | 2.4935111e-06 | -10.572853 | 6.3479385 | 302.37442 | 304.10727 | -4.1976328
181.1089 | -3.1937582 | -3.6680312 | -0.004980539 | 0 | 0 | 0.00017245923 | -10.591941 | 6.3457942 | 302.37827 | 304.11169 | -4.1963267
181.10892 | -3.1937525 | -3.6741905 | -0.0054951892 | 0 | 0 | 0.00018714897 | -10.59359 | 6.3456082 | 302.38214 | 304.11612 | -4.1962109
181.10894 | -3.1937468 | -3.687974 | 0.0053627323 | 0 | 0 | 0.00018810114 | -10.593697 | 6.3391995 | 302.38599 | 304.12051 | -4.1962037
181.10896 | -3.1937411 | -3.67591 | 0.0084790774 | 0 | 0 | 0.00018815602 | -10.593704 | 6.3386459 | 302.38986 | 304.12494 | -4.1976328
181.10898 | -3.1937354 | -3.6682208 | -0.0036154676 | 0 | 0 | 0.00018809541 | -10.593702 | 6.3364768 | 302.39371 | 304.12933 | -4.1963267
181.109 | -3.1937296 | -3.6742003 | -0.0090229902 | 0 | 0 | -0.00049218279 | -10.574614 | 6.3341584 | 302.39758 | 304.13376 | -4.1962109
181.10902 | -3.1937239 | -3.6747315 | -0.0022070396 | 0 | 0 | -0.00055097771 | -10.572965 | 6.3318295 | 302.40143 | 304.13815 | -4.1976333
181.10904 | -3.1937182 | -3.674767 | -0.0008822789 | 0 | 0 | -0.00055478886 | -10.572858 | 6.3316326 | 302.4053 | 304.14258 | -4.1970406
181.10906 | -3.1937125 | -3.6813898 | -0.0087666065 | 0 | 0 | -0.00055500842 | -10.572851 | 6.3294873 | 302.40915 | 304.147 | -4.1962729
181.10908 | -3.1937068 | -3.6753385 | -1.0139128e-05 | 0 | 0 | -0.00055496464 | -10.572853 | 6.3293014 | 302.41302 | 304.1514 | -4.196207
181.1091 | -3.193701 | -3.6549397 | 0.0087476857 | 0 | 0 | 4.0396753e-05 | -10.591941 | 6.3228931 | 302.41687 | 304.15582 | -4.1962032
181.10912 | -3.1936953 | -3.6598094 | 0.0022257268 | 0 | 0 | 9.1852489e-05 | -10.59359 | 6.3287354 | 302.42075 | 304.16022 | -4.1962032
181.10914 | -3.1936893 | -3.6602683 | -0.0092452411 | 0 | 0 | 9.518789e-05 | -10.593697 | 6.3164573 | 302.42459 | 304.16464 | -4.196918
181.10916 | -3.1936836 | -3.6602976 | -0.0051406687 | 0 | 0 | 9.538007e-05 | -10.593704 | 6.3175173 | 302.42844 | 304.16904 | -4.1976948
181.10918 | -3.1936779 | -3.6470566 | -0.00040881831 | 0 | 0 | 9.5382515e-05 | -10.593697 | 6.309103 | 302.43231 | 304.17346 | -4.1963305
181.1092 | -3.1936722 | -3.6459119 | -0.0058163176 | 0 | 0 | 1.0333857e-05 | -10.517342 | 6.3147707 | 302.43616 | 304.17786 | -4.1962113
181.10922 | -3.1936665 | -3.6458378 | -0.0055651059 | 0 | 0 | 2.983277e-06 | -10.510743 | 6.3152761 | 302.44003 | 304.18228 | -4.1976333
181.10924 | -3.1936607 | -3.6458335 | 0.006084437 | 0 | 0 | 2.5068061e-06 | -10.510315 | 6.3110437 | 302.44388 | 304.18671 | -4.1963267
181.10926 | -3.1936548 | -3.6458313 | 0.0070896582 | 0 | 0 | 2.4793524e-06 | -10.51029 | 6.3064127 | 302.44775 | 304.1911 | -4.1962109
181.10928 | -3.1936491 | -3.6259665 | -0.0051895417 | 0 | 0 | 2.4142639e-06 | -10.510284 | 6.3060198 | 302.4516 | 304.19553 | -4.1962037
181.1093 | -3.1936433 | -3.6242492 | -0.0091563705 | 0 | 0 | -0.00067816273 | -10.453019 | 6.2995963 | 302.45547 | 304.19992 | -4.1962032
181.10932 | -3.1936376 | -3.6175165 | -0.0014893742 | 0 | 0 | -0.00073698343 | -10.448069 | 6.2947774 | 302.45932 | 304.20435 | -4.1976328
181.10934 | -3.1936319 | -3.6169376 | -0.0015461213 | 0 | 0 | -0.00074079621 | -10.447748 | 6.294373 | 302.4632 | 304.20874 | -4.1963267
181.10936 | -3.1936262 | -3.6168993 | -0.0066470741 | 0 | 0 | -0.00074101595 | -10.447729 | 6.2943473 | 302.46704 | 304.21317 | -4.1969256
181.10938 | -3.1936202 | -3.6102738 | 0.0016260779 | 0 | 0 | -0.00074094039 | -10.447724 | 6.292213 | 302.47092 | 304.21759 | -4.1962652
181.1094 | -3.1936145 | -3.5898378 | 0.0088849384 | 0 | 0 | 0.00019463705 | -10.409547 | 6.292028 | 302.47476 | 304.22198 | -4.1969213
181.10942 | -3.1936088 | -3.5947053 | 5.6354354e-05 | 0 | 0 | 0.00027549683 | -10.406248 | 6.2856193 | 302.47864 | 304.22641 | -4.1962652
181.10944 | -3.193603 | -3.5951636 | -0.010158326 | 0 | 0 | 0.00028073823 | -10.406034 | 6.2850652 | 302.48248 | 304.2308 | -4.196207
181.10946 | -3.1935973 | -3.5885713 | -0.0037637437 | 0 | 0 | 0.00028104024 | -10.406022 | 6.2807636 | 302.48636 | 304.23523 | -4.196918
181.10948 | -3.1935918 | -3.5747573 | -0.00028824413 | 0 | 0 | 0.00028103273 | -10.406012 | 6.2782607 | 302.4902 | 304.23962 | -4.1962647
181.1095 | -3.1935859 | -3.5669546 | -0.0072601899 | 0 | 0 | 2.6032481e-05 | -10.310568 | 6.2780514 | 302.49408 | 304.24405 | -4.196207
181.10952 | -3.1935802 | -3.5729265 | -0.0049637328 | 0 | 0 | 3.9933839e-06 | -10.30232 | 6.2737737 | 302.49792 | 304.24844 | -4.1954894
181.10954 | -3.1935744 | -3.5602133 | 0.0068645086 | 0 | 0 | 2.564791e-06 | -10.301784 | 6.2712722 | 302.5018 | 304.25287 | -4.1961417
181.10956 | -3.1935687 | -3.5524809 | 0.0064294981 | 0 | 0 | 2.4824776e-06 | -10.301753 | 6.2731962 | 302.50565 | 304.25729 | -4.197629
181.10958 | -3.193563 | -3.5385935 | -0.0066997781 | 0 | 0 | 2.3985281e-06 | -10.301743 | 6.271234 | 302.50952 | 304.26169 | -4.1963263
181.1096 | -3.1935573 | -3.5374074 | -0.0085593434 | 0 | 0 | -0.00084828114 | -10.206299 | 6.2667956 | 302.51337 | 304.26611 | -4.1976409
181.10962 | -3.1935515 | -3.537329 | -0.0014351581 | 0 | 0 | -0.00092180335 | -10.19805 | 6.2621512 | 302.51724 | 304.27051 | -4.1963267
181.10964 | -3.1935456 | -3.5174606 | -0.0037206619 | 0 | 0 | -0.0009265691 | -10.197515 | 6.2617579 | 302.52109 | 304.27493 | -4.1976409
181.10966 | -3.1935399 | -3.5223634 | -0.0068351161 | 0 | 0 | -0.00092684367 | -10.197484 | 6.2617326 | 302.52496 | 304.27933 | -4.1963267
181.10968 | -3.1935341 | -3.5029607 | 0.0016139548 | 0 | 0 | -0.00092675519 | -10.197474 | 6.2617307 | 302.52881 | 304.28375 | -4.1976409
181.1097 | -3.1935284 | -3.5145173 | 0.0096105635 | 0 | 0 | 0.00017892453 | -10.10203 | 6.2574658 | 302.53268 | 304.28818 | -4.1977568
181.10972 | -3.1935227 | -3.5089309 | 0.00011902338 | 0 | 0 | 0.00027448582 | -10.093782 | 6.2506995 | 302.53653 | 304.29257 | -4.1977644
181.10974 | -3.193517 | -3.5084243 | -0.01088045 | 0 | 0 | 0.00028068019 | -10.093246 | 6.250123 | 302.54041 | 304.297 | -4.1977649
181.10976 | -3.193511 | -3.4885263 | -0.0023744819 | 0 | 0 | 0.00028103709 | -10.093215 | 6.2479525 | 302.54425 | 304.30139 | -4.1963353
181.10978 | -3.1935053 | -3.4868071 | -0.00016682474 | 0 | 0 | 0.00028103255 | -10.09321 | 6.2456341 | 302.54813 | 304.30582 | -4.1969261
181.1098 | -3.1934996 | -3.4800739 | -0.0072521549 | 0 | 0 | 2.6032476e-05 | -10.055033 | 6.2433043 | 302.55197 | 304.31021 | -4.1962652
181.10982 | -3.1934938 | -3.4728734 | -0.0035114065 | 0 | 0 | 3.9933834e-06 | -10.051734 | 6.238843 | 302.55585 | 304.31464 | -4.1976366
181.10984 | -3.1934881 | -3.4722638 | 0.0077161998 | 0 | 0 | 2.564791e-06 | -10.05152 | 6.238461 | 302.55969 | 304.31903 | -4.1963267
181.10986 | -3.1934824 | -3.4722238 | 0.0050476855 | 0 | 0 | 2.4824776e-06 | -10.051508 | 6.2341709 | 302.56357 | 304.32346 | -4.1976409
181.10988 | -3.1934764 | -3.4656003 | -0.0075469813 | 0 | 0 | 2.3905725e-06 | -10.051502 | 6.2316689 | 302.56741 | 304.32788 | -4.1977568
181.1099 | -3.1934707 | -3.4650269 | -0.0071781264 | 0 | 0 | -0.00093341339 | -9.994236 | 6.2271957 | 302.57129 | 304.33228 | -4.1963348
181.10992 | -3.193465 | -3.4583678 | -0.00058774347 | 0 | 0 | -0.0010142928 | -9.9892864 | 6.2289462 | 302.57513 | 304.3367 | -4.1969261
181.10994 | -3.1934593 | -3.4511712 | -0.0021972905 | 0 | 0 | -0.0010195355 | -9.988965 | 6.2269731 | 302.57901 | 304.34109 | -4.1955504
181.10996 | -3.1934538 | -3.4439414 | -0.0059785116 | 0 | 0 | -0.0010198376 | -9.988946 | 6.228931 | 302.58286 | 304.34552 | -4.1961455
181.10998 | -3.1934481 | -3.4565716 | 0.0038631877 | 0 | 0 | -0.0010197188 | -9.9889431 | 6.2120452 | 302.58673 | 304.34991 | -4.197629
181.11 | -3.1934423 | -3.4444351 | 0.0090769026 | 0 | 0 | 0.00042615083 | -9.9698553 | 6.2191114 | 302.59058 | 304.35434 | -4.1977563
181.11002 | -3.1934364 | -3.456605 | -0.0013828187 | 0 | 0 | 0.00055111398 | -9.9682064 | 6.213356 | 302.59445 | 304.35876 | -4.1977644
181.11004 | -3.1934307 | -3.4510577 | -0.0081048207 | 0 | 0 | 0.00055921415 | -9.9680986 | 6.2128448 | 302.5983 | 304.36316 | -4.1977649
181.11006 | -3.1934249 | -3.4505558 | -0.0021317862 | 0 | 0 | 0.00055968086 | -9.968092 | 6.2085471 | 302.60217 | 304.36758 | -4.1970496
181.11008 | -3.1934192 | -3.4505227 | -0.00015096455 | 0 | 0 | 0.00055965839 | -9.9680901 | 6.2081757 | 302.60602 | 304.37198 | -4.1977034
181.1101 | -3.1934135 | -3.4505215 | -0.0065256329 | 0 | 0 | 4.9593131e-05 | -9.9490013 | 6.2038865 | 302.60989 | 304.3764 | -4.1977606
181.11012 | -3.1934078 | -3.4571443 | -0.0019967863 | 0 | 0 | 5.5093637e-06 | -9.9473524 | 6.2035165 | 302.61374 | 304.3808 | -4.1963348
181.11014 | -3.1934018 | -3.4709589 | 0.0085719349 | 0 | 0 | 2.6518157e-06 | -9.9472446 | 6.1992273 | 302.61761 | 304.38522 | -4.1969261
181.11016 | -3.1933961 | -3.465518 | 0.0036668901 | 0 | 0 | 2.4871681e-06 | -9.947238 | 6.1967249 | 302.62146 | 304.38962 | -4.1976953
181.11018 | -3.1933904 | -3.4584014 | -0.0091204932 | 0 | 0 | 2.3748962e-06 | -9.9472399 | 6.1922517 | 302.62534 | 304.39404 | -4.1984744
181.1102 | -3.1933846 | -3.4644198 | -0.0065851538 | 0 | 0 | -0.0011037622 | -9.9663286 | 6.1897368 | 302.62918 | 304.39847 | -4.1978264
181.11022 | -3.1933789 | -3.4848177 | 0.00019249461 | 0 | 0 | -0.0011993629 | -9.9679775 | 6.1831307 | 302.63306 | 304.40286 | -4.1963391
181.11024 | -3.1933732 | -3.4865694 | -0.0050353967 | 0 | 0 | -0.0012055598 | -9.9680853 | 6.1846957 | 302.6369 | 304.40729 | -4.1962113
181.11026 | -3.1933672 | -3.4866841 | -0.0062251925 | 0 | 0 | -0.0012059169 | -9.968092 | 6.1805787 | 302.64078 | 304.41168 | -4.1962037
181.11028 | -3.1933615 | -3.499933 | 0.0045735561 | 0 | 0 | -0.0012057772 | -9.9681034 | 6.1802197 | 302.64462 | 304.41611 | -4.1962032
181.1103 | -3.1933558 | -3.4944589 | 0.0098650809 | 0 | 0 | 0.00049543305 | -10.082635 | 6.1716666 | 302.6485 | 304.4205 | -4.196918
181.11032 | -3.1933501 | -3.520447 | -0.0013160248 | 0 | 0 | 0.00064246467 | -10.092533 | 6.1687956 | 302.65234 | 304.42493 | -4.1969795
181.11034 | -3.1933444 | -3.5227053 | -0.0081004519 | 0 | 0 | 0.00065199542 | -10.093175 | 6.1685629 | 302.65622 | 304.42935 | -4.1976981
181.11036 | -3.1933386 | -3.5427167 | -0.0014051439 | 0 | 0 | 0.00065254461 | -10.093212 | 6.1621504 | 302.66006 | 304.43375 | -4.1977606
181.11038 | -3.1933329 | -3.5510635 | 0.00063828647 | 0 | 0 | 0.00065252656 | -10.093226 | 6.1551995 | 302.66394 | 304.43817 | -4.1963348
181.1104 | -3.193327 | -3.5517499 | -0.0050059981 | 0 | 0 | 0.00014250257 | -10.226848 | 6.1546106 | 302.66779 | 304.44257 | -4.1976409
181.11042 | -3.1933212 | -3.57828 | -0.00041421063 | 0 | 0 | 9.8422344e-05 | -10.238396 | 6.1524401 | 302.67163 | 304.44699 | -4.1977568
181.11044 | -3.1933155 | -3.5805726 | 0.0094321966 | 0 | 0 | 9.5565032e-05 | -10.239145 | 6.1501203 | 302.67551 | 304.45139 | -4.1977644
181.11046 | -3.19331 | -3.5939662 | 0.003738421 | 0 | 0 | 9.5400399e-05 | -10.239188 | 6.1456594 | 302.67935 | 304.45581 | -4.1963353
181.11048 | -3.1933043 | -3.6149855 | -0.0076630726 | 0 | 0 | 9.5296098e-05 | -10.239207 | 6.145277 | 302.68323 | 304.46021 | -4.1962113
181.1105 | -3.1932986 | -3.6366422 | -0.004281214 | 0 | 0 | -0.0009255574 | -10.411004 | 6.136723 | 302.68707 | 304.46463 | -4.1962037
181.11052 | -3.1932926 | -3.6450975 | 0.00038903276 | 0 | 0 | -0.0010137873 | -10.425852 | 6.133852 | 302.69095 | 304.46906 | -4.1962032
181.11054 | -3.1932869 | -3.6590333 | -0.0035707864 | 0 | 0 | -0.0010195065 | -10.426815 | 6.1314859 | 302.69479 | 304.47345 | -4.1962032
181.11056 | -3.1932812 | -3.6867101 | -0.0046461974 | 0 | 0 | -0.0010198361 | -10.426871 | 6.1270227 | 302.69867 | 304.47787 | -4.1976328
181.11058 | -3.1932755 | -3.7089417 | 0.0061597982 | 0 | 0 | -0.001019695 | -10.426897 | 6.1266408 | 302.70251 | 304.48227 | -4.1963267
181.1106 | -3.1932697 | -3.7240548 | 0.0085464483 | 0 | 0 | 0.00068117864 | -10.675051 | 6.1223507 | 302.70639 | 304.48669 | -4.1962109
181.11062 | -3.193264 | -3.7319436 | -0.0028856639 | 0 | 0 | 0.00082818116 | -10.696498 | 6.1198483 | 302.71024 | 304.49109 | -4.1947746
181.11064 | -3.193258 | -3.7590857 | -0.0089599723 | 0 | 0 | 0.00083771005 | -10.697888 | 6.1089773 | 302.71411 | 304.49551 | -4.1960793
181.11066 | -3.1932523 | -3.7879043 | -0.001476499 | 0 | 0 | 0.00083825906 | -10.697968 | 6.1080422 | 302.71796 | 304.49994 | -4.1976247
181.11068 | -3.1932466 | -3.8102098 | 0.00063365663 | 0 | 0 | 0.00083822513 | -10.697998 | 6.101584 | 302.72183 | 304.50433 | -4.1963258
181.1107 | -3.1932409 | -3.818707 | -0.0057323826 | 0 | 0 | 0.00015820528 | -10.965241 | 6.0988951 | 302.72568 | 304.50876 | -4.1962109
181.11072 | -3.1932352 | -3.8392661 | 0.0017011295 | 0 | 0 | 9.943272e-05 | -10.988338 | 6.0944095 | 302.72955 | 304.51315 | -4.1962037
181.11074 | -3.1932294 | -3.8608932 | 0.0096163107 | 0 | 0 | 9.5623036e-05 | -10.989834 | 6.0897613 | 302.7334 | 304.51758 | -4.196918
181.11076 | -3.1932235 | -3.8825903 | 0.0030240617 | 0 | 0 | 9.5403528e-05 | -10.989921 | 6.0829706 | 302.73727 | 304.52197 | -4.1962647
181.11078 | -3.1932178 | -3.9042907 | -0.0077251554 | 0 | 0 | 9.5296258e-05 | -10.989949 | 6.075994 | 302.74112 | 304.5264 | -4.196207
181.1108 | -3.193212 | -3.9193716 | -0.0042851777 | 0 | 0 | -0.00092555751 | -11.238102 | 6.0711398 | 302.745 | 304.53079 | -4.1962032
181.11082 | -3.1932063 | -3.9471207 | 0.0011141394 | 0 | 0 | -0.0010137873 | -11.259549 | 6.0707316 | 302.74884 | 304.53522 | -4.1962032
181.11084 | -3.1932006 | -3.9561131 | -0.0049598329 | 0 | 0 | -0.0010195065 | -11.260939 | 6.0600433 | 302.75272 | 304.53964 | -4.1962032
181.11086 | -3.1931949 | -3.9634624 | -0.0040419991 | 0 | 0 | -0.0010198361 | -11.261019 | 6.0569873 | 302.75656 | 304.54404 | -4.1976328
181.11088 | -3.1931891 | -3.9905665 | 0.0076664025 | 0 | 0 | -0.001019679 | -11.261045 | 6.0524783 | 302.76044 | 304.54846 | -4.195612
181.1109 | -3.1931832 | -3.9928975 | 0.0086753974 | 0 | 0 | 0.00085103704 | -11.49011 | 6.0499611 | 302.76428 | 304.55286 | -4.1961493
181.11092 | -3.1931775 | -4.0129147 | -0.0043290551 | 0 | 0 | 0.0010127187 | -11.509908 | 6.0390897 | 302.76816 | 304.55728 | -4.1947708
181.11094 | -3.193172 | -4.0345035 | -0.0083585735 | 0 | 0 | 0.0010231989 | -11.511191 | 6.0338898 | 302.772 | 304.56168 | -4.1960793
181.11096 | -3.1931663 | -4.0230913 | -0.00069564022 | 0 | 0 | 0.0010238029 | -11.511265 | 6.0291948 | 302.77588 | 304.5661 | -4.1961951
181.11098 | -3.1931605 | -4.0485511 | -0.00075275695 | 0 | 0 | 0.00102374 | -11.511283 | 6.0224013 | 302.77972 | 304.57053 | -4.1969171
181.111 | -3.1931548 | -4.0507712 | -0.0073053204 | 0 | 0 | 3.7096547e-06 | -11.663993 | 6.0175586 | 302.7836 | 304.57492 | -4.1962647
181.11102 | -3.1931489 | -4.0376744 | 0.003020484 | 0 | 0 | -8.4449195e-05 | -11.677191 | 6.0171509 | 302.78745 | 304.57935 | -4.194778
181.11104 | -3.1931431 | -4.0564032 | 0.010458474 | 0 | 0 | -9.0163725e-05 | -11.678047 | 6.0043302 | 302.79132 | 304.58374 | -4.1960802
181.11106 | -3.1931374 | -4.0580459 | 0.00018981508 | 0 | 0 | -9.0492991e-05 | -11.678096 | 5.9989572 | 302.79517 | 304.58817 | -4.194766
181.11108 | -3.1931317 | -4.0581532 | -0.0094242608 | 0 | 0 | -9.0606205e-05 | -11.678101 | 5.9878545 | 302.79904 | 304.59256 | -4.1960793
181.1111 | -3.193126 | -4.0581589 | -0.0037004137 | 0 | 0 | -0.0011116246 | -11.69719 | 5.9847722 | 302.80289 | 304.59698 | -4.1961951
181.11112 | -3.1931202 | -4.0515375 | 0.0011677846 | 0 | 0 | -0.0011998689 | -11.698839 | 5.9781289 | 302.80676 | 304.60138 | -4.1962028
181.11114 | -3.1931143 | -4.0509639 | -0.0056824735 | 0 | 0 | -0.0012055889 | -11.698946 | 5.9775605 | 302.81061 | 304.6058 | -4.1962032
181.11116 | -3.1931086 | -4.0376825 | -0.0026519811 | 0 | 0 | -0.0012059185 | -11.698953 | 5.9711261 | 302.81448 | 304.61023 | -4.1962032
181.11118 | -3.1931028 | -4.0232911 | 0.0070613623 | 0 | 0 | -0.0012057535 | -11.698944 | 5.9663048 | 302.81833 | 304.61462 | -4.1962032
181.1112 | -3.1930971 | -4.0088282 | 0.0064421943 | 0 | 0 | 0.00075031456 | -11.6035 | 5.9552369 | 302.8222 | 304.61905 | -4.1962032
181.11122 | -3.1930914 | -3.9943612 | -0.006698912 | 0 | 0 | 0.00091937289 | -11.595252 | 5.9436269 | 302.82605 | 304.62344 | -4.1976328
181.11124 | -3.1930857 | -3.9865141 | -0.0071074334 | 0 | 0 | 0.00093033136 | -11.594716 | 5.934114 | 302.82993 | 304.62787 | -4.1963267
181.11126 | -3.1930799 | -3.9593771 | -0.00058314938 | 0 | 0 | 0.00093096279 | -11.594685 | 5.931181 | 302.83377 | 304.63226 | -4.1962109
181.11128 | -3.193074 | -3.9570439 | -0.0014714887 | 0 | 0 | 0.00093090156 | -11.594668 | 5.9266806 | 302.83765 | 304.63669 | -4.1962037
181.1113 | -3.1930683 | -3.9304044 | -0.0051896046 | 0 | 0 | -8.9210916e-05 | -11.422871 | 5.9220314 | 302.84149 | 304.64111 | -4.1954885
181.11132 | -3.1930625 | -3.9016199 | 0.0024781572 | 0 | 0 | -0.00017737692 | -11.408023 | 5.9109745 | 302.84537 | 304.64551 | -4.1975713
181.11134 | -3.1930568 | -3.8925569 | 0.0082295388 | 0 | 0 | -0.00018309189 | -11.40706 | 5.9036303 | 302.84921 | 304.64993 | -4.1963229
181.11136 | -3.1930511 | -3.852097 | -1.7459788e-06 | 0 | 0 | -0.00018342119 | -11.407004 | 5.8966188 | 302.85309 | 304.65433 | -4.1962109
181.11138 | -3.1930454 | -3.8353703 | -0.0087103331 | 0 | 0 | -0.00018351848 | -11.406971 | 5.8896284 | 302.85693 | 304.65875 | -4.1976333
181.1114 | -3.1930394 | -3.7942696 | -0.0036383525 | 0 | 0 | -0.0010343358 | -11.082462 | 5.8805075 | 302.86081 | 304.66315 | -4.195612
181.11142 | -3.1930339 | -3.7708826 | 0.0011716117 | 0 | 0 | -0.0011078699 | -11.054416 | 5.8733335 | 302.86465 | 304.66757 | -4.1961493
181.11144 | -3.1930282 | -3.7490702 | -0.0078603029 | 0 | 0 | -0.0011126365 | -11.052598 | 5.8642001 | 302.86853 | 304.67197 | -4.1961994
181.11146 | -3.1930225 | -3.714119 | -0.0021147439 | 0 | 0 | -0.001112911 | -11.052493 | 5.8591595 | 302.87238 | 304.67639 | -4.1962032
181.11148 | -3.1930168 | -3.691272 | 0.0071117254 | 0 | 0 | -0.0011127511 | -11.052451 | 5.8523431 | 302.87625 | 304.68082 | -4.1962032
181.1115 | -3.193011 | -3.6562531 | 0.0049927654 | 0 | 0 | 0.00075817894 | -10.670677 | 5.847497 | 302.8801 | 304.68521 | -4.1962032
181.11152 | -3.1930051 | -3.6334007 | -0.0082769878 | 0 | 0 | 0.00091987889 | -10.637681 | 5.8321638 | 302.88397 | 304.68964 | -4.1962032
181.11154 | -3.1929994 | -3.5851383 | -0.0079665855 | 0 | 0 | 0.0009303604 | -10.635543 | 5.826582 | 302.88782 | 304.69403 | -4.1976328
181.11156 | -3.1929936 | -3.5611427 | -0.00065466051 | 0 | 0 | 0.00093096436 | -10.635419 | 5.8175983 | 302.89169 | 304.69846 | -4.1963267
181.11158 | -3.1929879 | -3.53267 | -0.0036542444 | 0 | 0 | 0.00093087781 | -10.635373 | 5.8168321 | 302.89554 | 304.70285 | -4.1976409
181.1116 | -3.1929822 | -3.4971442 | -0.0061043757 | 0 | 0 | -0.0003444014 | -10.215421 | 5.8103833 | 302.89941 | 304.70728 | -4.1977568
181.11162 | -3.1929765 | -3.4676378 | 0.0031295607 | 0 | 0 | -0.00045462092 | -10.179125 | 5.7906361 | 302.90326 | 304.71167 | -4.1977644
181.11164 | -3.1929708 | -3.4320443 | 0.0090136649 | 0 | 0 | -0.00046176545 | -10.176772 | 5.786809 | 302.90714 | 304.71609 | -4.1963353
181.11166 | -3.1929648 | -3.4025338 | -0.0021133036 | 0 | 0 | -0.00046217709 | -10.176637 | 5.7801161 | 302.91098 | 304.72052 | -4.1962113
181.11168 | -3.1929591 | -3.36694 | -0.0088942945 | 0 | 0 | -0.000462255 | -10.176588 | 5.7710156 | 302.91483 | 304.72491 | -4.1962037
181.1117 | -3.1929533 | -3.3374307 | -0.0036505121 | 0 | 0 | -0.0010579057 | -9.7375469 | 5.7659755 | 302.9187 | 304.72934 | -4.1976328
181.11172 | -3.1929476 | -3.3150809 | -0.0010072074 | 0 | 0 | -0.0011093866 | -9.6996031 | 5.7548943 | 302.92255 | 304.73373 | -4.1970406
181.11174 | -3.1929419 | -3.2933383 | -0.0080485223 | 0 | 0 | -0.0011127235 | -9.6971426 | 5.7518129 | 302.92642 | 304.73816 | -4.1977024
181.11176 | -3.1929362 | -3.2782555 | -0.0014004178 | 0 | 0 | -0.0011129158 | -9.6970005 | 5.7366395 | 302.93027 | 304.74255 | -4.1977606
181.11178 | -3.1929302 | -3.2505047 | 0.009352508 | 0 | 0 | -0.0011127274 | -9.6969643 | 5.7289357 | 302.93414 | 304.74698 | -4.1977649
181.1118 | -3.1929245 | -3.2282686 | 0.0022806646 | 0 | 0 | 0.0010131247 | -9.3915462 | 5.7219009 | 302.93799 | 304.7514 | -4.1977649
181.11182 | -3.1929188 | -3.2065322 | -0.0085155061 | 0 | 0 | 0.0011968571 | -9.3651476 | 5.7170415 | 302.94186 | 304.7558 | -4.1977649
181.11184 | -3.1929131 | -3.1848288 | -0.0072565982 | 0 | 0 | 0.0012087667 | -9.3634367 | 5.7059727 | 302.94571 | 304.76022 | -4.1963353
181.11186 | -3.1929073 | -3.1631298 | 0.00013326542 | 0 | 0 | 0.0012094529 | -9.3633375 | 5.7007589 | 302.94958 | 304.76462 | -4.1969261
181.11188 | -3.1929016 | -3.1679153 | -0.0057656514 | 0 | 0 | 0.0012093232 | -9.3633127 | 5.6875339 | 302.95343 | 304.76904 | -4.1976953
181.1119 | -3.1928959 | -3.1617477 | -0.0070145857 | 0 | 0 | -0.00057610625 | -9.1533365 | 5.6800027 | 302.95731 | 304.77344 | -4.1977606
181.11192 | -3.1928902 | -3.1545818 | 0.0037802381 | 0 | 0 | -0.0007304168 | -9.1351891 | 5.6729789 | 302.96115 | 304.77786 | -4.1970491
181.11194 | -3.1928844 | -3.1274867 | 0.0083452789 | 0 | 0 | -0.00074041932 | -9.1340122 | 5.665988 | 302.96503 | 304.78226 | -4.1991315
181.11196 | -3.1928787 | -3.1119175 | -0.0021724219 | 0 | 0 | -0.00074099563 | -9.1339445 | 5.6568666 | 302.96887 | 304.78668 | -4.196455
181.11198 | -3.192873 | -3.1304846 | -0.01034981 | 0 | 0 | -0.0007410745 | -9.1339321 | 5.6475606 | 302.97275 | 304.79111 | -4.1962194
181.112 | -3.1928673 | -3.1122549 | -0.0023243406 | 0 | 0 | -0.0012516546 | -9.0384893 | 5.6382432 | 302.97659 | 304.7955 | -4.1976342
181.11202 | -3.1928613 | -3.1172671 | -0.00016354996 | 0 | 0 | -0.0012957827 | -9.030241 | 5.6289248 | 302.98047 | 304.79993 | -4.1977563
181.11204 | -3.1928556 | -3.1309767 | -0.0079779476 | 0 | 0 | -0.0012986432 | -9.029705 | 5.619607 | 302.98431 | 304.80432 | -4.1991935
181.11206 | -3.1928499 | -3.1255329 | 5.6748697e-05 | 0 | 0 | -0.001298808 | -9.0296736 | 5.6124206 | 302.98819 | 304.80875 | -4.1978889
181.11208 | -3.1928442 | -3.1448994 | 0.0094783157 | 0 | 0 | -0.0012986024 | -9.0296774 | 5.59689 | 302.99203 | 304.81314 | -4.197773
181.1121 | -3.1928384 | -3.1267207 | 0.0022886812 | 0 | 0 | 0.00099740678 | -9.0678549 | 5.5976925 | 302.99591 | 304.81757 | -4.1977654
181.11212 | -3.1928327 | -3.1449792 | -0.0099667013 | 0 | 0 | 0.0011958457 | -9.0711536 | 5.5871286 | 302.99976 | 304.82199 | -4.1977649
181.11214 | -3.192827 | -3.1598358 | -0.0059293946 | 0 | 0 | 0.0012087086 | -9.0713682 | 5.5798149 | 303.00363 | 304.82639 | -4.1977649
181.11216 | -3.192821 | -3.1809504 | 0.00025061477 | 0 | 0 | 0.0012094497 | -9.0713797 | 5.5664077 | 303.00748 | 304.83081 | -4.1991935
181.11218 | -3.1928153 | -3.1827497 | -0.0064841718 | 0 | 0 | 0.0012093149 | -9.0713902 | 5.5588646 | 303.01135 | 304.83521 | -4.1978889
181.1122 | -3.1928096 | -3.2093534 | -0.0056241262 | 0 | 0 | -0.00066122506 | -9.1668329 | 5.5454431 | 303.0152 | 304.83963 | -4.197773
181.11222 | -3.1928039 | -3.2315145 | 0.0053542615 | 0 | 0 | -0.00082289148 | -9.1750813 | 5.5400314 | 303.01907 | 304.84402 | -4.1977654
181.11224 | -3.1927981 | -3.2400038 | 0.0070267967 | 0 | 0 | -0.00083337084 | -9.1756172 | 5.5310583 | 303.02292 | 304.84845 | -4.1977649
181.11226 | -3.1927924 | -3.2605612 | -0.0037409021 | 0 | 0 | -0.00083397463 | -9.1756477 | 5.5217628 | 303.02679 | 304.85284 | -4.1977649
181.11228 | -3.1927865 | -3.2689452 | -0.0083047282 | 0 | 0 | -0.00083402317 | -9.1756697 | 5.5124454 | 303.03064 | 304.85727 | -4.1977649
181.1123 | -3.1927807 | -3.289499 | -0.0014183386 | 0 | 0 | -0.0010041409 | -9.4047346 | 5.4988618 | 303.03452 | 304.86169 | -4.1991935
181.11232 | -3.192775 | -3.3243694 | -8.8997353e-05 | 0 | 0 | -0.0010188437 | -9.4245329 | 5.4913073 | 303.03836 | 304.86609 | -4.1978889
181.11234 | -3.1927693 | -3.353833 | -0.0072467397 | 0 | 0 | -0.0010197967 | -9.4258156 | 5.4778848 | 303.04224 | 304.87051 | -4.1992021
181.11236 | -3.1927636 | -3.376179 | 0.0015715965 | 0 | 0 | -0.0010198517 | -9.42589 | 5.4703407 | 303.04608 | 304.87491 | -4.1978889
181.11238 | -3.1927578 | -3.378057 | 0.0096078068 | 0 | 0 | -0.001019664 | -9.4259214 | 5.4611835 | 303.04996 | 304.87933 | -4.197773
181.1124 | -3.1927521 | -3.3980455 | 0.0015716432 | 0 | 0 | 0.0010209942 | -9.7122517 | 5.456141 | 303.0538 | 304.88373 | -4.1970501
181.11242 | -3.1927464 | -3.4395003 | -0.0093033789 | 0 | 0 | 0.0011973634 | -9.7369986 | 5.4450588 | 303.05768 | 304.88815 | -4.1962733
181.11244 | -3.1927407 | -3.462913 | -0.0051443363 | 0 | 0 | 0.0012087958 | -9.7386036 | 5.429183 | 303.06152 | 304.89258 | -4.1976371
181.11246 | -3.192735 | -3.4913464 | 0.0010426957 | 0 | 0 | 0.0012094544 | -9.7386961 | 5.4193006 | 303.0654 | 304.89697 | -4.1977563
181.11248 | -3.1927292 | -3.5070052 | -0.0064169783 | 0 | 0 | 0.0012093151 | -9.7387333 | 5.409946 | 303.06924 | 304.9014 | -4.1977644
181.1125 | -3.1927235 | -3.5347941 | -0.0034415503 | 0 | 0 | -0.000661225 | -10.08233 | 5.4006257 | 303.07312 | 304.90579 | -4.1963353
181.11252 | -3.1927178 | -3.5636544 | 0.0069944933 | 0 | 0 | -0.00082289148 | -10.112026 | 5.3891749 | 303.07697 | 304.91022 | -4.1976409
181.11254 | -3.1927118 | -3.5859637 | 0.0064380248 | 0 | 0 | -0.00083337084 | -10.113951 | 5.3818045 | 303.08084 | 304.91461 | -4.1977568
181.11256 | -3.1927061 | -3.6143248 | -0.0052476288 | 0 | 0 | -0.00083397463 | -10.114062 | 5.3705263 | 303.08469 | 304.91904 | -4.1977644
181.11258 | -3.1927004 | -3.6299813 | -0.0098864278 | 0 | 0 | -0.00083403912 | -10.114098 | 5.3631668 | 303.08856 | 304.92343 | -4.1970496
181.1126 | -3.1926947 | -3.6710134 | -0.00082604197 | 0 | 0 | -0.0011744895 | -10.438607 | 5.3476238 | 303.09241 | 304.92786 | -4.1984172
181.11262 | -3.1926889 | -3.7076399 | -0.0014874275 | 0 | 0 | -0.0012039138 | -10.466653 | 5.333499 | 303.09628 | 304.93228 | -4.1978226
181.11264 | -3.1926832 | -3.7305946 | -0.0066431719 | 0 | 0 | -0.0012058211 | -10.468471 | 5.3216443 | 303.10013 | 304.93668 | -4.1977687
181.11266 | -3.1926773 | -3.7457542 | 0.0023526261 | 0 | 0 | -0.001205931 | -10.468576 | 5.3185124 | 303.104 | 304.9411 | -4.1963353
181.11268 | -3.1926715 | -3.7602675 | 0.0089478614 | 0 | 0 | -0.0012057383 | -10.468614 | 5.3033366 | 303.10785 | 304.9455 | -4.1976409
181.1127 | -3.1926658 | -3.7946033 | 0.0015131462 | 0 | 0 | 0.00092028512 | -10.812211 | 5.2956319 | 303.11172 | 304.94992 | -4.1977568
181.11272 | -3.1926601 | -3.824033 | -0.0093072709 | 0 | 0 | 0.0011040324 | -10.841907 | 5.2800674 | 303.11557 | 304.95432 | -4.1977644
181.11274 | -3.1926544 | -3.8596218 | -0.0058710207 | 0 | 0 | 0.0011159431 | -10.843832 | 5.270205 | 303.11945 | 304.95874 | -4.1977649
181.11276 | -3.1926486 | -3.8825085 | -0.00047196081 | 0 | 0 | 0.0011166292 | -10.843943 | 5.2565875 | 303.12329 | 304.96317 | -4.1977649
181.11278 | -3.1926427 | -3.8976636 | -0.0072721336 | 0 | 0 | 0.0011164915 | -10.843983 | 5.2511635 | 303.12717 | 304.96756 | -4.1984797
181.1128 | -3.192637 | -3.905555 | -0.0049644215 | 0 | 0 | -0.00075407315 | -11.20667 | 5.240057 | 303.13101 | 304.97198 | -4.1978264
181.11282 | -3.1926312 | -3.9393175 | 0.0068642683 | 0 | 0 | -0.00091574166 | -11.238015 | 5.2284436 | 303.13489 | 304.97638 | -4.1963391
181.11284 | -3.1926255 | -3.9554653 | 0.004251231 | 0 | 0 | -0.00092622114 | -11.240047 | 5.2146659 | 303.13873 | 304.9808 | -4.1976414
181.11286 | -3.1926198 | -3.9700425 | -0.0083407508 | 0 | 0 | -0.00092682493 | -11.240165 | 5.2028341 | 303.14261 | 304.9852 | -4.1963267
181.11288 | -3.1926141 | -3.9911373 | -0.0094233546 | 0 | 0 | -0.00092687347 | -11.240194 | 5.1954379 | 303.14645 | 304.98962 | -4.1962109
181.1129 | -3.1926084 | -3.9995568 | -0.00078044675 | 0 | 0 | -0.0010971942 | -11.488347 | 5.1777616 | 303.1503 | 304.99402 | -4.1962037
181.11292 | -3.1926026 | -4.0201106 | -0.003662599 | 0 | 0 | -0.0011119144 | -11.509794 | 5.1655846 | 303.15417 | 304.99844 | -4.196918
181.11294 | -3.1925969 | -4.0351148 | -0.0082830423 | 0 | 0 | -0.0011128687 | -11.511184 | 5.1581664 | 303.15802 | 305.00287 | -4.1976948
181.11296 | -3.1925912 | -4.0429959 | 0.0022148225 | 0 | 0 | -0.0011129236 | -11.511264 | 5.142621 | 303.1619 | 305.00726 | -4.1977606
181.11298 | -3.1925855 | -4.0568919 | 0.0074860314 | 0 | 0 | -0.0011127518 | -11.511285 | 5.1348929 | 303.16574 | 305.01169 | -4.1963348
181.113 | -3.1925797 | -4.0580788 | -0.0022438287 | 0 | 0 | 0.00075817882 | -11.683083 | 5.1235909 | 303.16962 | 305.01608 | -4.1962113
181.11302 | -3.192574 | -4.0581555 | -0.01108097 | 0 | 0 | 0.00091987889 | -11.697931 | 5.1098323 | 303.17346 | 305.02051 | -4.1962037
181.11304 | -3.1925681 | -4.0647812 | -0.0052910489 | 0 | 0 | 0.0009303604 | -11.698894 | 5.0937366 | 303.17734 | 305.0249 | -4.1962032
181.11306 | -3.1925623 | -4.0653548 | -0.0011449121 | 0 | 0 | 0.00093096436 | -11.69895 | 5.0859733 | 303.18118 | 305.02933 | -4.1962032
181.11308 | -3.1925566 | -4.0720139 | -0.0080576325 | 0 | 0 | 0.00093083014 | -11.698957 | 5.0704045 | 303.18506 | 305.03375 | -4.1976328
181.1131 | -3.1925509 | -4.0792084 | -0.0043057208 | 0 | 0 | -0.00085490436 | -11.737134 | 5.0584097 | 303.1889 | 305.03815 | -4.1970406
181.11312 | -3.1925452 | -4.0599523 | 0.0054707392 | 0 | 0 | -0.0010092413 | -11.740433 | 5.0424747 | 303.19278 | 305.04257 | -4.1962729
181.11314 | -3.1925395 | -4.0516529 | 0.0026769186 | 0 | 0 | -0.0010192455 | -11.740647 | 5.0325894 | 303.19662 | 305.04697 | -4.196207
181.11316 | -3.1925335 | -4.050971 | -0.0084742121 | 0 | 0 | -0.001019822 | -11.740659 | 5.0232344 | 303.2005 | 305.05139 | -4.1962032
181.11318 | -3.1925278 | -4.0443058 | -0.0094320169 | 0 | 0 | -0.001019861 | -11.740653 | 5.0139141 | 303.20435 | 305.05579 | -4.1962032
181.1132 | -3.192522 | -4.0371084 | -0.0015074037 | 0 | 0 | -0.0011050572 | -11.664299 | 5.0024619 | 303.20822 | 305.06021 | -4.1947746
181.11322 | -3.1925163 | -4.0298762 | -0.0051772022 | 0 | 0 | -0.0011124203 | -11.6577 | 4.9822969 | 303.21207 | 305.06461 | -4.1960793
181.11324 | -3.1925106 | -4.0160203 | -0.0084125893 | 0 | 0 | -0.0011128976 | -11.657272 | 4.9677801 | 303.21594 | 305.06903 | -4.1961951
181.11326 | -3.1925049 | -4.0015917 | 0.0022064548 | 0 | 0 | -0.0011129251 | -11.657247 | 4.9580321 | 303.21979 | 305.07346 | -4.1962028
181.11328 | -3.1924989 | -3.9805048 | 0.0074854819 | 0 | 0 | -0.0011127518 | -11.65723 | 4.9444213 | 303.22366 | 305.07785 | -4.1962032
181.1133 | -3.1924932 | -3.9654639 | -0.0029702496 | 0 | 0 | 0.00075817876 | -11.485432 | 4.9304676 | 303.22751 | 305.08228 | -4.1962032
181.11332 | -3.1924875 | -3.937717 | -0.011870005 | 0 | 0 | 0.00091987889 | -11.470584 | 4.916492 | 303.23138 | 305.08667 | -4.1962032
181.11334 | -3.1924818 | -3.9287236 | -0.0046324851 | 0 | 0 | 0.0009303604 | -11.469621 | 4.9025149 | 303.23523 | 305.09109 | -4.1962032
181.11336 | -3.192476 | -3.9081328 | -0.0018129776 | 0 | 0 | 0.00093096436 | -11.469565 | 4.8906689 | 303.23911 | 305.09549 | -4.1962032
181.11338 | -3.1924703 | -3.8997452 | -0.0095690414 | 0 | 0 | 0.00093081419 | -11.469542 | 4.8726115 | 303.24295 | 305.09991 | -4.1962032
181.1134 | -3.1924646 | -3.8659496 | -0.0022568533 | 0 | 0 | -0.0010252531 | -11.259567 | 4.8604097 | 303.24683 | 305.10434 | -4.1962032
181.11342 | -3.1924589 | -3.8431776 | 0.0071024313 | 0 | 0 | -0.0011943114 | -11.241419 | 4.8487253 | 303.25067 | 305.10873 | -4.1962032
181.11344 | -3.1924531 | -3.8147843 | 0.0028140482 | 0 | 0 | -0.0012052699 | -11.240242 | 4.8349433 | 303.25455 | 305.11316 | -4.1962032
181.11346 | -3.1924474 | -3.7858841 | -0.0091915932 | 0 | 0 | -0.0012059013 | -11.240175 | 4.8252435 | 303.25839 | 305.11755 | -4.1954885
181.11348 | -3.1924417 | -3.7569523 | -0.0080415634 | 0 | 0 | -0.0012059115 | -11.240135 | 4.811635 | 303.26227 | 305.12198 | -4.1954269
181.1135 | -3.192436 | -3.7412615 | -0.00065970427 | 0 | 0 | -0.00095045613 | -10.85836 | 4.7976809 | 303.26611 | 305.12637 | -4.1961374
181.11352 | -3.1924303 | -3.7267134 | -0.0065590413 | 0 | 0 | -0.00092837762 | -10.825364 | 4.7815728 | 303.26999 | 305.1308 | -4.1961989
181.11354 | -3.1924243 | -3.6923769 | -0.0070817433 | 0 | 0 | -0.00092694652 | -10.823226 | 4.7716761 | 303.27383 | 305.13519 | -4.1962032
181.11356 | -3.1924186 | -3.6761901 | 0.0030503788 | 0 | 0 | -0.00092686404 | -10.823102 | 4.7559228 | 303.27771 | 305.13962 | -4.1962032
181.11358 | -3.1924129 | -3.6417434 | 0.0075558685 | 0 | 0 | -0.0009267006 | -10.823066 | 4.7417836 | 303.28156 | 305.14404 | -4.1976328
181.1136 | -3.1924071 | -3.5924444 | -0.0036910081 | 0 | 0 | 0.00077391125 | -10.517648 | 4.7277961 | 303.28543 | 305.14844 | -4.1963267
181.11362 | -3.1924014 | -3.5683823 | -0.0097541837 | 0 | 0 | 0.00092089112 | -10.49125 | 4.7138181 | 303.28928 | 305.15286 | -4.1947823
181.11364 | -3.1923957 | -3.5531485 | -0.002995631 | 0 | 0 | 0.00093041855 | -10.489539 | 4.6998401 | 303.29315 | 305.15726 | -4.1960802
181.11366 | -3.1923897 | -3.5187685 | -0.0016751875 | 0 | 0 | 0.00093096751 | -10.48944 | 4.6815972 | 303.297 | 305.16168 | -4.1961951
181.11368 | -3.192384 | -3.5025792 | -0.006655619 | 0 | 0 | 0.00093084614 | -10.489401 | 4.6651192 | 303.30087 | 305.16608 | -4.1962028
181.1137 | -3.1923783 | -3.4681342 | -0.00055253168 | 0 | 0 | -0.00068477239 | -10.126715 | 4.657331 | 303.30472 | 305.1705 | -4.196918
181.11372 | -3.1923726 | -3.4386992 | 0.0086969342 | 0 | 0 | -0.00082440663 | -10.09537 | 4.6460252 | 303.30859 | 305.17493 | -4.1962647
181.11374 | -3.1923668 | -3.4097302 | 0.0029488106 | 0 | 0 | -0.0008334578 | -10.093338 | 4.6280022 | 303.31244 | 305.17932 | -4.196207
181.11376 | -3.1923611 | -3.3741703 | -0.0077298731 | 0 | 0 | -0.00083397928 | -10.09322 | 4.6115375 | 303.31631 | 305.18375 | -4.1962032
181.11378 | -3.1923554 | -3.3314197 | -0.0035591912 | 0 | 0 | -0.0008339677 | -10.093171 | 4.6016173 | 303.32016 | 305.18814 | -4.196918
181.1138 | -3.1923494 | -3.301302 | 0.0004513569 | 0 | 0 | -0.00040854662 | -9.6350422 | 4.5858626 | 303.32404 | 305.19257 | -4.1976948
181.11382 | -3.1923437 | -3.2590458 | -0.00574486 | 0 | 0 | -0.00037177841 | -9.5954466 | 4.5695915 | 303.32788 | 305.19696 | -4.1977606
181.11384 | -3.192338 | -3.2157156 | -0.0048340792 | 0 | 0 | -0.0003693951 | -9.5928802 | 4.5575509 | 303.33176 | 305.20139 | -4.1977649
181.11386 | -3.1923323 | -3.1524513 | 0.0075994777 | 0 | 0 | -0.00036925776 | -9.5927334 | 4.5373483 | 303.3356 | 305.20578 | -4.1977649
181.11388 | -3.1923265 | -3.0940852 | 0.0093974816 | 0 | 0 | -0.00036912321 | -9.5926647 | 4.5270944 | 303.33948 | 305.21021 | -4.1977649
181.1139 | -3.1923211 | -3.0096927 | -0.0035401329 | 0 | 0 | 0.00099102943 | -8.962739 | 4.5134497 | 303.34332 | 305.21463 | -4.1963353
181.11392 | -3.1923151 | -2.9164193 | -0.0075653465 | 0 | 0 | 0.0011085842 | -8.9082947 | 4.4994941 | 303.3472 | 305.21902 | -4.1962113
181.11394 | -3.1923094 | -2.809181 | 9.7900564e-05 | 0 | 0 | 0.0011162042 | -8.9047661 | 4.4855185 | 303.35104 | 305.22345 | -4.196918
181.11396 | -3.1923037 | -2.6676443 | 0.00076725997 | 0 | 0 | 0.0011166433 | -8.904562 | 4.4715405 | 303.35492 | 305.22784 | -4.1976948
181.11398 | -3.1922979 | -2.5165489 | -0.0042708619 | 0 | 0 | 0.0011165241 | -8.9044056 | 4.4532986 | 303.35876 | 305.23227 | -4.1977606
181.114 | -3.1922922 | -2.3779354 | 0.004731969 | 0 | 0 | -0.00041367472 | -7.3582206 | 4.4432163 | 303.36264 | 305.23666 | -4.1977649
181.11402 | -3.1922865 | -2.2536678 | 0.013505567 | 0 | 0 | -0.00054592622 | -7.224587 | 4.4253192 | 303.36649 | 305.24109 | -4.1963353
181.11404 | -3.1922805 | -2.1968431 | 0.0048073204 | 0 | 0 | -0.00055449887 | -7.2159257 | 4.4152603 | 303.37036 | 305.24548 | -4.1969261
181.11406 | -3.1922748 | -2.2650218 | -0.0061261659 | 0 | 0 | -0.00055499282 | -7.215426 | 4.3973641 | 303.37421 | 305.24991 | -4.19698
181.11408 | -3.1922691 | -2.5028167 | -0.00051935273 | 0 | 0 | -0.0005549718 | -7.2154045 | 4.380908 | 303.37808 | 305.25433 | -4.1962686
181.1141 | -3.1922634 | -2.9934351 | 0.0036157253 | 0 | 0 | -4.4660326e-05 | -7.2726688 | 4.368856 | 303.38193 | 305.25873 | -4.1976366
181.11412 | -3.1922576 | -3.7704818 | -0.003298732 | 0 | 0 | -5.5525129e-07 | -7.2776179 | 4.3550496 | 303.3858 | 305.26315 | -4.1963267
181.11414 | -3.1922519 | -4.9360271 | -0.0024505309 | 0 | 0 | 2.3036773e-06 | -7.2779388 | 4.341083 | 303.38965 | 305.26755 | -4.1976409
181.11416 | -3.192246 | -6.4988341 | 0.0070739822 | 0 | 0 | 2.4684045e-06 | -7.2779574 | 4.3228412 | 303.39349 | 305.27197 | -4.1977568
181.11418 | -3.1922402 | -8.4991961 | 0.0028115439 | 0 | 0 | 2.5011345e-06 | -7.2794766 | 4.3084955 | 303.39737 | 305.27637 | -4.1977644
181.1142 | -3.1922345 | -10.90084 | -0.013549064 | 0 | 0 | 0.00025750269 | -23.523975 | 4.2966261 | 303.40121 | 305.28079 | -4.1977649
181.11422 | -3.1922288 | -13.627719 | -0.020037392 | 0 | 0 | 0.00027954185 | -24.927948 | 4.2849641 | 303.40509 | 305.28522 | -4.1977649
181.11424 | -3.1922231 | -16.653454 | -0.017663855 | 0 | 0 | 0.00028097045 | -25.018955 | 4.2690496 | 303.40894 | 305.28961 | -4.1977649
181.11426 | -3.1922174 | -19.823599 | -0.024709126 | 0 | 0 | 0.00028105275 | -25.0242 | 4.2485042 | 303.41281 | 305.29404 | -4.1977649
181.11428 | -3.1922116 | -23.065248 | -0.036213674 | 0 | 0 | 0.00028065912 | -25.028105 | 4.2424922 | 303.41666 | 305.29843 | -4.1977649
181.1143 | -3.1922057 | -26.193609 | -0.035016719 | 0 | 0 | -0.0039786971 | -63.759125 | 4.231348 | 303.42053 | 305.30286 | -4.1970496
181.11432 | -3.1921999 | -29.139858 | -0.034893546 | 0 | 0 | -0.0043468229 | -67.106552 | 4.2218657 | 303.42438 | 305.30725 | -4.1977034
181.11434 | -3.1921942 | -31.79306 | -0.053765155 | 0 | 0 | -0.0043706852 | -67.323532 | 4.2104044 | 303.42825 | 305.31168 | -4.1977606
181.11436 | -3.1921885 | -33.985626 | -0.072823152 | 0 | 0 | -0.0043720603 | -67.336037 | 4.2009006 | 303.4321 | 305.31607 | -4.1991935
181.11438 | -3.192183 | -35.788666 | -0.075888164 | 0 | 0 | -0.004372526 | -67.339813 | 4.1851735 | 303.43597 | 305.3205 | -4.1978889
181.1144 | -3.1921773 | -37.168663 | -0.081201658 | 0 | 0 | -0.0085634645 | -100.56977 | 4.1816988 | 303.43982 | 305.32492 | -4.1970582
181.11442 | -3.1921713 | -38.167377 | -0.099082232 | 0 | 0 | -0.0089256773 | -103.44174 | 4.1728983 | 303.4437 | 305.32932 | -4.1977034
181.11444 | -3.1921656 | -38.846054 | -0.10570017 | 0 | 0 | -0.0089491559 | -103.62791 | 4.1657453 | 303.44754 | 305.33374 | -4.196331
181.11446 | -3.1921599 | -39.28027 | -0.10551365 | 0 | 0 | -0.0089505091 | -103.63863 | 4.1544819 | 303.45142 | 305.33813 | -4.1962113
181.11448 | -3.1921542 | -39.540436 | -0.11855752 | 0 | 0 | -0.0089510232 | -103.64011 | 4.1471233 | 303.45526 | 305.34256 | -4.1962037
181.1145 | -3.1921484 | -39.722042 | -0.14074261 | 0 | 0 | -0.013674984 | -113.17406 | 4.1422424 | 303.45914 | 305.34695 | -4.1976328
181.11452 | -3.1921427 | -39.903591 | -0.15207526 | 0 | 0 | -0.014083264 | -113.99807 | 4.1311722 | 303.46298 | 305.35138 | -4.1963267
181.11454 | -3.1921368 | -40.142857 | -0.15301438 | 0 | 0 | -0.014109729 | -114.05148 | 4.1259594 | 303.46686 | 305.3558 | -4.1947823
181.11456 | -3.192131 | -40.47028 | -0.16469327 | 0 | 0 | -0.014111254 | -114.05455 | 4.1233969 | 303.4707 | 305.3602 | -4.1946511
181.11458 | -3.1921253 | -40.933159 | -0.17804453 | 0 | 0 | -0.014111942 | -114.05507 | 4.1167874 | 303.47458 | 305.36462 | -4.1917839
181.1146 | -3.1921196 | -41.465157 | -0.17481984 | 0 | 0 | -0.020587988 | -117.78014 | 4.1098218 | 303.47842 | 305.36902 | -4.1908216
181.11462 | -3.1921139 | -42.047649 | -0.17742185 | 0 | 0 | -0.021147698 | -118.10207 | 4.096437 | 303.4823 | 305.37344 | -4.1914582
181.11464 | -3.1921082 | -42.64077 | -0.19072443 | 0 | 0 | -0.021183977 | -118.12294 | 4.0888963 | 303.48615 | 305.37784 | -4.191515
181.11466 | -3.1921024 | -43.183533 | -0.20566487 | 0 | 0 | -0.021186069 | -118.12415 | 4.081871 | 303.49002 | 305.38226 | -4.1886606
181.11468 | -3.1920965 | -43.632351 | -0.20402694 | 0 | 0 | -0.021186432 | -118.12488 | 4.0791454 | 303.49387 | 305.38666 | -4.1884136
181.1147 | -3.1920907 | -43.919609 | -0.20458481 | 0 | 0 | -0.023874801 | -125.24306 | 4.0725255 | 303.49774 | 305.39108 | -4.1855388
181.11472 | -3.192085 | -44.00116 | -0.21552722 | 0 | 0 | -0.024107147 | -125.85826 | 4.0676928 | 303.50159 | 305.39551 | -4.1852913
181.11474 | -3.1920793 | -43.898895 | -0.21356672 | 0 | 0 | -0.02412221 | -125.89816 | 4.054492 | 303.50546 | 305.3999 | -4.183846
181.11476 | -3.1920736 | -43.589218 | -0.20539056 | 0 | 0 | -0.024123078 | -125.90044 | 4.0490942 | 303.50931 | 305.40433 | -4.1830063
181.11478 | -3.1920679 | -43.121216 | -0.21194951 | 0 | 0 | -0.024123214 | -125.90042 | 4.0358582 | 303.51318 | 305.40872 | -4.183651
181.1148 | -3.1920619 | -42.524773 | -0.22632749 | 0 | 0 | -0.025078787 | -124.33295 | 4.0304589 | 303.51703 | 305.41315 | -4.1808505
181.11482 | -3.1920562 | -41.904732 | -0.2275573 | 0 | 0 | -0.025161372 | -124.19749 | 4.0236192 | 303.5209 | 305.41754 | -4.1798921
181.11484 | -3.1920505 | -41.295692 | -0.22110209 | 0 | 0 | -0.025166728 | -124.18871 | 4.0166402 | 303.52475 | 305.42197 | -4.1790996
181.11486 | -3.192045 | -40.770828 | -0.22635108 | 0 | 0 | -0.025167037 | -124.1882 | 4.0053868 | 303.52863 | 305.42639 | -4.1776042
181.11488 | -3.1920393 | -40.425941 | -0.23044674 | 0 | 0 | -0.02516724 | -124.1875 | 3.9937639 | 303.53247 | 305.43079 | -4.1774759
181.1149 | -3.1920335 | -40.275589 | -0.22207741 | 0 | 0 | -0.027168065 | -117.10621 | 3.9842508 | 303.53635 | 305.43521 | -4.1760383
181.11492 | -3.1920276 | -40.372009 | -0.21916939 | 0 | 0 | -0.027340991 | -116.4942 | 3.9770517 | 303.54019 | 305.43961 | -4.1759143
181.11494 | -3.1920218 | -40.694115 | -0.23055232 | 0 | 0 | -0.027352199 | -116.45452 | 3.965785 | 303.54407 | 305.44403 | -4.1744771
181.11496 | -3.1920161 | -41.252773 | -0.24098068 | 0 | 0 | -0.027352845 | -116.45223 | 3.9626915 | 303.54791 | 305.44843 | -4.1729236
181.11498 | -3.1920104 | -41.99778 | -0.23677754 | 0 | 0 | -0.027352938 | -116.45252 | 3.9517827 | 303.55179 | 305.45285 | -4.1727924
181.115 | -3.1920047 | -42.879997 | -0.23857491 | 0 | 0 | -0.027962562 | -120.85988 | 3.9465797 | 303.55563 | 305.45724 | -4.1727834
181.11502 | -3.191999 | -43.863274 | -0.25108108 | 0 | 0 | -0.028015248 | -121.2408 | 3.9333549 | 303.55951 | 305.46167 | -4.1720681
181.11504 | -3.1919932 | -44.867836 | -0.24998003 | 0 | 0 | -0.028018665 | -121.2655 | 3.9194267 | 303.56335 | 305.46609 | -4.1712923
181.11506 | -3.1919873 | -45.854839 | -0.24478023 | 0 | 0 | -0.028018862 | -121.26692 | 3.9139822 | 303.56723 | 305.47049 | -4.1712265
181.11508 | -3.1919816 | -46.763512 | -0.25740397 | 0 | 0 | -0.028019102 | -121.26817 | 3.902874 | 303.57108 | 305.47491 | -4.1697927
181.1151 | -3.1919758 | -47.569496 | -0.27593175 | 0 | 0 | -0.030461505 | -133.88171 | 3.8891296 | 303.57495 | 305.47931 | -4.1696687
181.11512 | -3.1919701 | -48.270782 | -0.2818667 | 0 | 0 | -0.030672597 | -134.97188 | 3.8858292 | 303.5788 | 305.48373 | -4.1682315
181.11514 | -3.1919644 | -48.848072 | -0.28379825 | 0 | 0 | -0.030686278 | -135.04254 | 3.8749065 | 303.58267 | 305.48813 | -4.168108
181.11516 | -3.1919587 | -49.344463 | -0.29920357 | 0 | 0 | -0.030687068 | -135.04663 | 3.8633053 | 303.58652 | 305.49255 | -4.1680999
181.11518 | -3.1919527 | -49.770123 | -0.31069729 | 0 | 0 | -0.030687658 | -135.04756 | 3.8516605 | 303.59039 | 305.49698 | -4.1666708
181.1152 | -3.191947 | -50.151447 | -0.3109363 | 0 | 0 | -0.036554884 | -142.8665 | 3.8421454 | 303.59424 | 305.5014 | -4.1665468
181.11522 | -3.1919413 | -50.554657 | -0.3189249 | 0 | 0 | -0.037061974 | -143.54227 | 3.8328147 | 303.61642 | 305.54068 | -4.1658239
181.11524 | -3.1919355 | -50.979034 | -0.34575665 | 0 | 0 | -0.037094843 | -143.58607 | 3.8277597 | 303.63858 | 305.57999 | -4.1650472
181.11526 | -3.1919298 | -51.456387 | -0.3676661 | 0 | 0 | -0.037096739 | -143.58861 | 3.8102808 | 303.66074 | 305.61926 | -4.1649809
181.11528 | -3.1919241 | -51.99585 | -0.3767724 | 0 | 0 | -0.037097525 | -143.58929 | 3.802381 | 303.68289 | 305.65857 | -4.163548
181.1153 | -3.1919181 | -52.617348 | -0.39131668 | 0 | 0 | -0.044411328 | -149.49039 | 3.7932007 | 303.70505 | 305.69785 | -4.1619945
181.11532 | -3.1919124 | -53.265007 | -0.41724557 | 0 | 0 | -0.045043446 | -150.0004 | 3.7838914 | 303.72723 | 305.73715 | -4.1604338
181.11534 | -3.1919067 | -53.882793 | -0.42744708 | 0 | 0 | -0.045084417 | -150.03348 | 3.7724416 | 303.74939 | 305.77643 | -4.1617312
181.11536 | -3.1919012 | -54.517124 | -0.43626979 | 0 | 0 | -0.045086779 | -150.03537 | 3.7650707 | 303.77155 | 305.81573 | -4.1597028
181.11538 | -3.1918955 | -55.044189 | -0.46315596 | 0 | 0 | -0.045087826 | -150.03622 | 3.7473948 | 303.7937 | 305.85501 | -4.1602397
181.1154 | -3.1918898 | -55.446796 | -0.495235 | 0 | 0 | -0.054948628 | -158.07645 | 3.7373502 | 303.81586 | 305.89432 | -4.1581454
181.11542 | -3.1918838 | -55.678909 | -0.51102793 | 0 | 0 | -0.05580087 | -158.77133 | 3.7258525 | 303.83801 | 305.93359 | -4.157249
181.11544 | -3.1918781 | -55.717392 | -0.52395326 | 0 | 0 | -0.055856116 | -158.81639 | 3.7184789 | 303.8602 | 305.9729 | -4.1586046
181.11546 | -3.1918724 | -55.547539 | -0.55190879 | 0 | 0 | -0.055859298 | -158.81897 | 3.7008033 | 303.88235 | 306.01218 | -4.1572943
181.11548 | -3.1918666 | -55.155323 | -0.57172698 | 0 | 0 | -0.055860613 | -158.81912 | 3.6907587 | 303.90451 | 306.05148 | -4.1557488
181.1155 | -3.1918609 | -54.565159 | -0.57919818 | 0 | 0 | -0.068069026 | -158.8929 | 3.679261 | 303.92667 | 306.09076 | -4.1570473
181.11552 | -3.1918552 | -53.811161 | -0.59796274 | 0 | 0 | -0.06912417 | -158.89928 | 3.6718879 | 303.94882 | 306.13007 | -4.1557331
181.11554 | -3.1918495 | -52.941025 | -0.63006866 | 0 | 0 | -0.069192566 | -158.89969 | 3.6606088 | 303.97101 | 306.16934 | -4.1541877
181.11556 | -3.1918435 | -51.997189 | -0.65459311 | 0 | 0 | -0.069196507 | -158.8997 | 3.6468525 | 303.99316 | 306.20865 | -4.1554856
181.11558 | -3.1918378 | -51.0536 | -0.66681951 | 0 | 0 | -0.069197729 | -158.89868 | 3.6350214 | 304.01532 | 306.24796 | -4.1541715
181.1156 | -3.1918321 | -50.135765 | -0.68598568 | 0 | 0 | -0.079997115 | -147.94481 | 3.6212289 | 304.03748 | 306.28723 | -4.1547704
181.11562 | -3.1918263 | -49.296928 | -0.71230739 | 0 | 0 | -0.080930479 | -146.99811 | 3.6029983 | 304.05963 | 306.32654 | -4.1526809
181.11564 | -3.1918206 | -48.57362 | -0.72326076 | 0 | 0 | -0.080990978 | -146.93672 | 3.5886538 | 304.08182 | 306.36581 | -4.1524992
181.11566 | -3.1918149 | -47.988098 | -0.73432666 | 0 | 0 | -0.080994464 | -146.9332 | 3.5831821 | 304.10397 | 306.40512 | -4.1524873
181.11568 | -3.1918089 | -47.542229 | -0.76140511 | 0 | 0 | -0.080995694 | -146.93216 | 3.5699403 | 304.12613 | 306.4444 | -4.1539154
181.1157 | -3.1918032 | -47.236103 | -0.79131734 | 0 | 0 | -0.092090935 | -137.78546 | 3.5560102 | 304.14828 | 306.4837 | -4.1540394
181.11572 | -3.1917975 | -47.044155 | -0.80329275 | 0 | 0 | -0.093049869 | -136.99495 | 3.5420356 | 304.17044 | 306.52298 | -4.154047
181.11574 | -3.1917918 | -46.957771 | -0.81589079 | 0 | 0 | -0.093112029 | -136.9437 | 3.5259268 | 304.1926 | 306.56229 | -4.1547623
181.11576 | -3.1917861 | -46.925076 | -0.83874208 | 0 | 0 | -0.093115605 | -136.94073 | 3.5224266 | 304.21478 | 306.60156 | -4.1548238
181.11578 | -3.1917803 | -46.941608 | -0.85303777 | 0 | 0 | -0.09311679 | -136.94043 | 3.5050943 | 304.23694 | 306.64087 | -4.153399
181.1158 | -3.1917744 | -46.968685 | -0.85641038 | 0 | 0 | -0.10367768 | -135.46516 | 3.4950719 | 304.25909 | 306.68015 | -4.1539903
181.11582 | -3.1917686 | -47.002983 | -0.87410438 | 0 | 0 | -0.10459044 | -135.33766 | 3.4793096 | 304.28125 | 306.71945 | -4.1547585
181.11584 | -3.1917632 | -47.025085 | -0.90394664 | 0 | 0 | -0.1046496 | -135.32939 | 3.4609063 | 304.30341 | 306.75873 | -4.154109
181.11586 | -3.1917574 | -47.007744 | -0.92028904 | 0 | 0 | -0.10465302 | -135.32892 | 3.4550786 | 304.32559 | 306.79803 | -4.1554804
181.11588 | -3.1917517 | -47.031792 | -0.92527819 | 0 | 0 | -0.10465399 | -135.32892 | 3.4375489 | 304.34775 | 306.83731 | -4.1556001
181.1159 | -3.191746 | -47.065891 | -0.94310713 | 0 | 0 | -0.11306678 | -135.56865 | 3.4189844 | 304.3699 | 306.87662 | -4.1570382
181.11592 | -3.1917403 | -47.132778 | -0.96279192 | 0 | 0 | -0.11379387 | -135.58937 | 3.4088824 | 304.39206 | 306.91589 | -4.1571622
181.11594 | -3.1917343 | -47.285645 | -0.96736479 | 0 | 0 | -0.113841 | -135.59071 | 3.3973806 | 304.41422 | 306.9552 | -4.1571698
181.11596 | -3.1917286 | -47.541836 | -0.972808 | 0 | 0 | -0.11384372 | -135.59081 | 3.3814771 | 304.43637 | 306.99448 | -4.1585989
181.11598 | -3.1917229 | -47.89637 | -0.99650741 | 0 | 0 | -0.11384468 | -135.59102 | 3.3673291 | 304.45856 | 307.03378 | -4.1587229
181.116 | -3.1917171 | -48.380749 | -1.0217816 | 0 | 0 | -0.12251415 | -137.95145 | 3.3554726 | 304.48071 | 307.07306 | -4.158731
181.11602 | -3.1917114 | -48.984928 | -1.0275533 | 0 | 0 | -0.12326343 | -138.15546 | 3.339546 | 304.50287 | 307.11237 | -4.160161
181.11604 | -3.1917057 | -49.663189 | -1.0374454 | 0 | 0 | -0.123312 | -138.16869 | 3.3253963 | 304.52502 | 307.15164 | -4.158855
181.11606 | -3.1916997 | -50.424393 | -1.0571696 | 0 | 0 | -0.12331481 | -138.16943 | 3.311408 | 304.54718 | 307.19095 | -4.1587391
181.11608 | -3.191694 | -51.23101 | -1.0675691 | 0 | 0 | -0.12331574 | -138.17032 | 3.3016944 | 304.56937 | 307.23022 | -4.1601615
181.1161 | -3.1916883 | -52.041397 | -1.0684328 | 0 | 0 | -0.13167542 | -147.07726 | 3.2838202 | 304.59152 | 307.26953 | -4.1602845
181.11612 | -3.1916826 | -52.82642 | -1.0851907 | 0 | 0 | -0.1323979 | -147.84706 | 3.2652333 | 304.61368 | 307.30881 | -4.1617217
181.11614 | -3.1916769 | -53.51329 | -1.1127783 | 0 | 0 | -0.13244475 | -147.89696 | 3.2529969 | 304.63583 | 307.34811 | -4.1604171
181.11616 | -3.1916711 | -54.095764 | -1.1260233 | 0 | 0 | -0.13244745 | -147.89984 | 3.2370462 | 304.65799 | 307.38739 | -4.1603012
181.11618 | -3.1916652 | -54.560635 | -1.1336534 | 0 | 0 | -0.13244835 | -147.90082 | 3.2271597 | 304.68015 | 307.4267 | -4.1617222
181.1162 | -3.1916595 | -54.868401 | -1.15099 | 0 | 0 | -0.140394 | -156.60489 | 3.2092743 | 304.70233 | 307.46597 | -4.1618457
181.11622 | -3.1916537 | -55.047657 | -1.1706272 | 0 | 0 | -0.14108072 | -157.35716 | 3.1906862 | 304.72449 | 307.50528 | -4.1604247
181.11624 | -3.191648 | -55.100952 | -1.1737446 | 0 | 0 | -0.14112525 | -157.40593 | 3.1763175 | 304.74664 | 307.54456 | -4.1617303
181.11626 | -3.1916423 | -55.034847 | -1.1826934 | 0 | 0 | -0.14112781 | -157.40875 | 3.1623144 | 304.7688 | 307.58386 | -4.1618462
181.11628 | -3.1916366 | -54.88829 | -1.211781 | 0 | 0 | -0.14112887 | -157.40898 | 3.1440711 | 304.79095 | 307.62314 | -4.161139
181.1163 | -3.1916308 | -54.683823 | -1.2360625 | 0 | 0 | -0.15087892 | -158.12817 | 3.1339896 | 304.81314 | 307.66245 | -4.1625066
181.11632 | -3.1916251 | -54.455315 | -1.2453687 | 0 | 0 | -0.1517216 | -158.19034 | 3.1182241 | 304.8353 | 307.70172 | -4.1611977
181.11634 | -3.1916194 | -54.231232 | -1.258474 | 0 | 0 | -0.15177621 | -158.19437 | 3.1062171 | 304.85745 | 307.74103 | -4.160367
181.11636 | -3.1916137 | -54.020374 | -1.2842776 | 0 | 0 | -0.15177935 | -158.1946 | 3.0881486 | 304.87961 | 307.7803 | -4.1602979
181.11638 | -3.191608 | -53.868229 | -1.2966496 | 0 | 0 | -0.15178049 | -158.19435 | 3.0759461 | 304.90176 | 307.81961 | -4.1617222
181.1164 | -3.1916022 | -53.75312 | -1.3027555 | 0 | 0 | -0.16201311 | -155.502 | 3.0621297 | 304.92392 | 307.85889 | -4.1618457
181.11642 | -3.1915965 | -53.685883 | -1.3264984 | 0 | 0 | -0.16289748 | -155.2693 | 3.04603 | 304.94611 | 307.89819 | -4.1618538
181.11644 | -3.1915905 | -53.635502 | -1.3590372 | 0 | 0 | -0.16295481 | -155.25423 | 3.0276041 | 304.96826 | 307.93747 | -4.1597104
181.11646 | -3.1915848 | -53.599289 | -1.3756018 | 0 | 0 | -0.16295812 | -155.25334 | 3.0153785 | 304.99042 | 307.97678 | -4.1595254
181.11648 | -3.1915791 | -53.570663 | -1.3849618 | 0 | 0 | -0.16295932 | -155.25323 | 3.0015602 | 305.01257 | 308.01605 | -4.1602278
181.1165 | -3.1915734 | -53.529873 | -1.4104298 | 0 | 0 | -0.17388533 | -154.49715 | 2.9833288 | 305.03473 | 308.05536 | -4.159574
181.11652 | -3.1915677 | -53.475212 | -1.4322186 | 0 | 0 | -0.17482965 | -154.43181 | 2.9711154 | 305.05692 | 308.09464 | -4.1588011
181.11654 | -3.1915619 | -53.36821 | -1.4376862 | 0 | 0 | -0.17489085 | -154.42757 | 2.9572983 | 305.07907 | 308.13394 | -4.1601653
181.11656 | -3.191556 | -53.224712 | -1.4519166 | 0 | 0 | -0.17489438 | -154.42732 | 2.9411986 | 305.10123 | 308.17322 | -4.158855
181.11658 | -3.1915503 | -53.052574 | -1.4807301 | 0 | 0 | -0.17489572 | -154.42719 | 2.9227722 | 305.12338 | 308.21252 | -4.1594543
181.1166 | -3.1915445 | -52.852444 | -1.5057034 | 0 | 0 | -0.18713638 | -153.02567 | 2.9062827 | 305.14554 | 308.25183 | -4.1587939
181.11662 | -3.1915388 | -52.662735 | -1.5143446 | 0 | 0 | -0.1881943 | -152.90454 | 2.9006252 | 305.16772 | 308.29111 | -4.1587353
181.11664 | -3.1915331 | -52.473991 | -1.5288426 | 0 | 0 | -0.18826289 | -152.89668 | 2.8809745 | 305.18988 | 308.33041 | -4.1587315
181.11666 | -3.1915274 | -52.323692 | -1.551864 | 0 | 0 | -0.18826684 | -152.89622 | 2.8664911 | 305.21204 | 308.36969 | -4.1587315
181.11668 | -3.1915214 | -52.215103 | -1.561814 | 0 | 0 | -0.18826799 | -152.896 | 2.8524804 | 305.23419 | 308.409 | -4.1580167
181.1167 | -3.1915157 | -52.154827 | -1.5669891 | 0 | 0 | -0.19832534 | -150.70154 | 2.838501 | 305.25635 | 308.44827 | -4.1572409
181.11672 | -3.19151 | -52.201004 | -1.5870247 | 0 | 0 | -0.19919457 | -150.51187 | 2.8245237 | 305.2785 | 308.48758 | -4.155745
181.11674 | -3.1915042 | -52.28828 | -1.6134353 | 0 | 0 | -0.19925091 | -150.49959 | 2.8169432 | 305.30069 | 308.52686 | -4.1570468
181.11676 | -3.1914985 | -52.474869 | -1.6214898 | 0 | 0 | -0.19925416 | -150.49889 | 2.8013861 | 305.32285 | 308.56616 | -4.1564479
181.11678 | -3.1914928 | -52.721138 | -1.6264945 | 0 | 0 | -0.19925511 | -150.49896 | 2.7829952 | 305.345 | 308.60544 | -4.1556783
181.1168 | -3.1914871 | -53.02356 | -1.6450659 | 0 | 0 | -0.20747218 | -151.91891 | 2.7686393 | 305.36716 | 308.64474 | -4.1556129
181.11682 | -3.1914814 | -53.362709 | -1.6568263 | 0 | 0 | -0.20818235 | -152.04164 | 2.7567697 | 305.38931 | 308.68402 | -4.1556087
181.11684 | -3.1914756 | -53.704929 | -1.6534523 | 0 | 0 | -0.20822838 | -152.04961 | 2.7387106 | 305.4115 | 308.72333 | -4.1556087
181.11686 | -3.1914699 | -54.060135 | -1.6582234 | 0 | 0 | -0.20823105 | -152.05006 | 2.728641 | 305.43365 | 308.7626 | -4.1556087
181.11688 | -3.1914642 | -54.410061 | -1.6804256 | 0 | 0 | -0.20823187 | -152.05049 | 2.715009 | 305.45581 | 308.80191 | -4.15418
181.1169 | -3.1914585 | -54.708328 | -1.6917748 | 0 | 0 | -0.21538487 | -156.53162 | 2.7010543 | 305.47797 | 308.84119 | -4.1540561
181.11692 | -3.1914527 | -54.982944 | -1.6898105 | 0 | 0 | -0.21600309 | -156.91893 | 2.6913428 | 305.50012 | 308.88049 | -4.1554766
181.11694 | -3.1914468 | -55.210831 | -1.6954293 | 0 | 0 | -0.21604317 | -156.94402 | 2.6734686 | 305.52228 | 308.91977 | -4.1541715
181.11696 | -3.1914411 | -55.396343 | -1.7068096 | 0 | 0 | -0.21604547 | -156.94547 | 2.6570146 | 305.54446 | 308.95908 | -4.1540556
181.11698 | -3.1914353 | -55.514305 | -1.7034261 | 0 | 0 | -0.21604586 | -156.94582 | 2.6492279 | 305.56662 | 308.99835 | -4.1526189
181.117 | -3.1914296 | -55.613712 | -1.6980309 | 0 | 0 | -0.2187151 | -159.80414 | 2.6400549 | 305.58878 | 309.03766 | -4.1532102
181.11702 | -3.1914239 | -55.660469 | -1.70919 | 0 | 0 | -0.21894582 | -160.05119 | 2.6243479 | 305.61093 | 309.07693 | -4.1525493
181.11704 | -3.1914182 | -55.696312 | -1.7232337 | 0 | 0 | -0.21896076 | -160.0672 | 2.6038158 | 305.63309 | 309.11624 | -4.1524911
181.11706 | -3.1914122 | -55.680122 | -1.7215219 | 0 | 0 | -0.21896161 | -160.06812 | 2.5978036 | 305.65527 | 309.15552 | -4.1524868
181.11708 | -3.1914065 | -55.653069 | -1.7177179 | 0 | 0 | -0.21896185 | -160.06821 | 2.5759983 | 305.67743 | 309.19482 | -4.1524868
181.1171 | -3.1914008 | -55.599571 | -1.7275585 | 0 | 0 | -0.22081368 | -160.40015 | 2.5741234 | 305.69958 | 309.2341 | -4.1517715
181.11712 | -3.191395 | -55.511829 | -1.7305931 | 0 | 0 | -0.22097372 | -160.42883 | 2.5569415 | 305.72174 | 309.27341 | -4.1524248
181.11714 | -3.1913893 | -55.389198 | -1.7199459 | 0 | 0 | -0.2209841 | -160.43069 | 2.542665 | 305.7439 | 309.31268 | -4.1496243
181.11716 | -3.1913836 | -55.250813 | -1.7226526 | 0 | 0 | -0.2209847 | -160.4308 | 2.532933 | 305.76605 | 309.35199 | -4.150095
181.11718 | -3.1913779 | -55.066349 | -1.7410591 | 0 | 0 | -0.22098504 | -160.43065 | 2.5257196 | 305.78824 | 309.39127 | -4.1508555
181.1172 | -3.1913719 | -54.865135 | -1.7491796 | 0 | 0 | -0.2242853 | -158.84474 | 2.5080545 | 305.81039 | 309.43057 | -4.1509209
181.11722 | -3.1913662 | -54.611385 | -1.7454907 | 0 | 0 | -0.22457053 | -158.70767 | 2.4980106 | 305.83255 | 309.46985 | -4.1523547
181.11724 | -3.1913605 | -54.333935 | -1.751693 | 0 | 0 | -0.22458902 | -158.69881 | 2.4865124 | 305.85471 | 309.50916 | -4.1524782
181.11726 | -3.1913548 | -54.04174 | -1.7645795 | 0 | 0 | -0.22459009 | -158.69827 | 2.4748745 | 305.87686 | 309.54843 | -4.1510568
181.11728 | -3.191349 | -53.741924 | -1.7613246 | 0 | 0 | -0.22459038 | -158.69792 | 2.4632275 | 305.89905 | 309.58774 | -4.1495047
181.1173 | -3.1913433 | -53.43507 | -1.7595692 | 0 | 0 | -0.2269688 | -155.17572 | 2.4558444 | 305.9212 | 309.62701 | -4.1508021
181.11732 | -3.1913376 | -53.121235 | -1.7783035 | 0 | 0 | -0.22717436 | -154.87129 | 2.4445648 | 305.94336 | 309.66632 | -4.1509171
181.11734 | -3.1913319 | -52.851585 | -1.7973528 | 0 | 0 | -0.22718769 | -154.85156 | 2.4308083 | 305.96552 | 309.7056 | -4.151639
181.11736 | -3.1913261 | -52.611359 | -1.8018689 | 0 | 0 | -0.22718845 | -154.85043 | 2.4147134 | 305.98767 | 309.7449 | -4.1509862
181.11738 | -3.1913204 | -52.392784 | -1.8044035 | 0 | 0 | -0.22718903 | -154.85004 | 2.4112148 | 306.00986 | 309.78418 | -4.150929
181.1174 | -3.1913147 | -52.246407 | -1.8249458 | 0 | 0 | -0.23289838 | -151.30939 | 2.4002788 | 306.03201 | 309.82349 | -4.1523552
181.11742 | -3.191309 | -52.157394 | -1.8325251 | 0 | 0 | -0.23339182 | -151.00337 | 2.3865454 | 306.05417 | 309.86276 | -4.1510487
181.11744 | -3.191303 | -52.130787 | -1.8316913 | 0 | 0 | -0.23342381 | -150.98354 | 2.3768487 | 306.07632 | 309.90207 | -4.1523628
181.11746 | -3.1912973 | -52.147854 | -1.843951 | 0 | 0 | -0.23342566 | -150.98241 | 2.369638 | 306.09848 | 309.94135 | -4.1510487
181.11748 | -3.1912916 | -52.226147 | -1.8733319 | 0 | 0 | -0.23342665 | -150.9823 | 2.3562372 | 306.12064 | 309.98065 | -4.1523628
181.1175 | -3.1912858 | -52.322449 | -1.8874665 | 0 | 0 | -0.24283639 | -150.61349 | 2.3422971 | 306.14282 | 310.01993 | -4.1524787
181.11752 | -3.1912801 | -52.458572 | -1.8922648 | 0 | 0 | -0.24364966 | -150.58162 | 2.332587 | 306.16498 | 310.05923 | -4.1524863
181.11754 | -3.1912744 | -52.610901 | -1.9093549 | 0 | 0 | -0.24370237 | -150.57954 | 2.3232434 | 306.18713 | 310.09851 | -4.1532016
181.11756 | -3.1912684 | -52.777344 | -1.9282498 | 0 | 0 | -0.24370542 | -150.57942 | 2.3139243 | 306.20929 | 310.13782 | -4.1539774
181.11758 | -3.1912627 | -52.919392 | -1.9320304 | 0 | 0 | -0.24370629 | -150.57961 | 2.3110025 | 306.23145 | 310.17709 | -4.1526146
181.1176 | -3.191257 | -53.05291 | -1.9388596 | 0 | 0 | -0.25118902 | -152.42368 | 2.2958398 | 306.25363 | 310.2164 | -4.153924
181.11762 | -3.1912513 | -53.179333 | -1.9655839 | 0 | 0 | -0.25183573 | -152.58305 | 2.2860041 | 306.27579 | 310.25571 | -4.1540399
181.11764 | -3.1912456 | -53.285969 | -1.9889385 | 0 | 0 | -0.25187764 | -152.5934 | 2.2723875 | 306.29794 | 310.29498 | -4.154047
181.11766 | -3.1912398 | -53.358917 | -1.9938124 | 0 | 0 | -0.25188005 | -152.59398 | 2.2669632 | 306.3201 | 310.33429 | -4.1540475
181.11768 | -3.1912341 | -53.416206 | -2.0043578 | 0 | 0 | -0.25188112 | -152.59415 | 2.2601218 | 306.34225 | 310.37357 | -4.1554761
181.1177 | -3.1912282 | -53.446606 | -2.0248656 | 0 | 0 | -0.26165661 | -153.88501 | 2.2467456 | 306.36441 | 310.41287 | -4.1541715
181.11772 | -3.1912224 | -53.481113 | -2.0338793 | 0 | 0 | -0.26250145 | -153.99657 | 2.2370722 | 306.3866 | 310.45215 | -4.1554847
181.11774 | -3.1912167 | -53.496834 | -2.0324428 | 0 | 0 | -0.26255623 | -154.00381 | 2.2319953 | 306.40875 | 310.49146 | -4.1556005
181.11776 | -3.191211 | -53.523716 | -2.0468259 | 0 | 0 | -0.26255938 | -154.00423 | 2.2230442 | 306.43091 | 310.53073 | -4.1556082
181.11778 | -3.1912053 | -53.545204 | -2.0727608 | 0 | 0 | -0.26256046 | -154.00427 | 2.2137496 | 306.45306 | 310.57004 | -4.1548939
181.1178 | -3.1911995 | -53.59819 | -2.0807838 | 0 | 0 | -0.27199629 | -154.33621 | 2.2023003 | 306.47522 | 310.60931 | -4.1555471
181.11782 | -3.1911938 | -53.653908 | -2.0814307 | 0 | 0 | -0.27281177 | -154.3649 | 2.1927972 | 306.49741 | 310.64862 | -4.1548901
181.11784 | -3.1911881 | -53.709812 | -2.0959945 | 0 | 0 | -0.27286464 | -154.36674 | 2.1813357 | 306.51956 | 310.6879 | -4.1555467
181.11786 | -3.1911824 | -53.778511 | -2.1066902 | 0 | 0 | -0.27286768 | -154.36687 | 2.1782291 | 306.54172 | 310.7272 | -4.1556044
181.11788 | -3.1911767 | -53.867508 | -2.1025047 | 0 | 0 | -0.27286822 | -154.36694 | 2.1673191 | 306.56387 | 310.76648 | -4.1563234
181.1179 | -3.1911709 | -53.939045 | -2.1035774 | 0 | 0 | -0.27653638 | -155.23366 | 2.1557193 | 306.58603 | 310.80579 | -4.1571002
181.11792 | -3.1911652 | -54.028229 | -2.1211059 | 0 | 0 | -0.27685341 | -155.30859 | 2.1483395 | 306.60818 | 310.84506 | -4.155736
181.11794 | -3.1911592 | -54.112568 | -2.1335096 | 0 | 0 | -0.27687398 | -155.31343 | 2.1413255 | 306.63037 | 310.88437 | -4.1556168
181.11796 | -3.1911535 | -54.190063 | -2.1309185 | 0 | 0 | -0.27687517 | -155.31371 | 2.1343353 | 306.65253 | 310.92365 | -4.1563244
181.11798 | -3.1911478 | -54.260578 | -2.1328506 | 0 | 0 | -0.27687562 | -155.31383 | 2.127346 | 306.67468 | 310.96295 | -4.1556702
181.118 | -3.1911421 | -54.330498 | -2.1460927 | 0 | 0 | -0.2810992 | -156.34653 | 2.11396 | 306.69684 | 311.00223 | -4.1556129
181.11802 | -3.1911364 | -54.413174 | -2.1436019 | 0 | 0 | -0.28146422 | -156.43576 | 2.1085503 | 306.71899 | 311.04153 | -4.1556087
181.11804 | -3.1911306 | -54.464973 | -2.1353755 | 0 | 0 | -0.28148788 | -156.44156 | 2.0995777 | 306.74118 | 311.08081 | -4.1556087
181.11806 | -3.1911249 | -54.539665 | -2.1426578 | 0 | 0 | -0.28148922 | -156.44189 | 2.0902817 | 306.76334 | 311.12012 | -4.15418
181.11808 | -3.191119 | -54.610004 | -2.1578248 | 0 | 0 | -0.28148964 | -156.44199 | 2.0809655 | 306.78549 | 311.15939 | -4.1540561
181.1181 | -3.1911132 | -54.692711 | -2.1576681 | 0 | 0 | -0.28507662 | -157.36401 | 2.0759118 | 306.80765 | 311.1987 | -4.1554766
181.11812 | -3.1911075 | -54.776497 | -2.151093 | 0 | 0 | -0.28538662 | -157.44371 | 2.0669622 | 306.8298 | 311.23798 | -4.1541715
181.11814 | -3.1911018 | -54.885944 | -2.1592386 | 0 | 0 | -0.28540674 | -157.44888 | 2.0598009 | 306.85199 | 311.27728 | -4.1547704
181.11816 | -3.1910961 | -55.003998 | -2.1614053 | 0 | 0 | -0.2854079 | -157.44919 | 2.0570655 | 306.87415 | 311.31656 | -4.15411
181.11818 | -3.1910903 | -55.12915 | -2.1499596 | 0 | 0 | -0.28540784 | -157.44933 | 2.0483124 | 306.8963 | 311.35587 | -4.1540518
181.1182 | -3.1910844 | -55.261295 | -2.1467898 | 0 | 0 | -0.28399333 | -158.83238 | 2.0411625 | 306.91846 | 311.39514 | -4.1540475
181.11822 | -3.1910787 | -55.394035 | -2.1610599 | 0 | 0 | -0.28387105 | -158.95193 | 2.0277665 | 306.94061 | 311.43445 | -4.1533327
181.11824 | -3.1910729 | -55.533207 | -2.169559 | 0 | 0 | -0.28386313 | -158.95967 | 2.0244892 | 306.96277 | 311.47372 | -4.1525569
181.11826 | -3.1910672 | -55.660145 | -2.1630065 | 0 | 0 | -0.28386268 | -158.96013 | 2.0199649 | 306.98495 | 311.51303 | -4.1539202
181.11828 | -3.1910615 | -55.792404 | -2.1646032 | 0 | 0 | -0.28386286 | -158.9603 | 2.0089173 | 307.00711 | 311.55231 | -4.1526108
181.1183 | -3.1910558 | -55.918747 | -2.1741929 | 0 | 0 | -0.28603983 | -160.7122 | 2.0015736 | 307.02927 | 311.59161 | -4.1510653
181.11832 | -3.1910501 | -56.025379 | -2.1692088 | 0 | 0 | -0.28622794 | -160.86363 | 1.9966937 | 307.05142 | 311.63089 | -4.151648
181.11834 | -3.1910443 | -56.104729 | -2.1600478 | 0 | 0 | -0.28624013 | -160.87343 | 1.9856234 | 307.07358 | 311.6702 | -4.1495585
181.11836 | -3.1910386 | -56.175362 | -2.1708848 | 0 | 0 | -0.28624085 | -160.87399 | 1.9804099 | 307.09576 | 311.70947 | -4.152235
181.11838 | -3.1910329 | -56.25169 | -2.1885383 | 0 | 0 | -0.2862412 | -160.87415 | 1.9714496 | 307.11792 | 311.74878 | -4.1503263
181.1184 | -3.1910272 | -56.315731 | -2.1871393 | 0 | 0 | -0.28973368 | -162.0728 | 1.9621552 | 307.14008 | 311.78806 | -4.1508703
181.11842 | -3.1910214 | -56.353107 | -2.1840823 | 0 | 0 | -0.29003552 | -162.17641 | 1.9592353 | 307.16223 | 311.82736 | -4.1509213
181.11844 | -3.1910157 | -56.407391 | -2.1961648 | 0 | 0 | -0.29005507 | -162.18311 | 1.9504708 | 307.18439 | 311.86664 | -4.1523542
181.11846 | -3.1910098 | -56.418415 | -2.2022967 | 0 | 0 | -0.2900562 | -162.1835 | 1.9497172 | 307.20654 | 311.90594 | -4.1496196
181.11848 | -3.191004 | -56.451252 | -2.1948175 | 0 | 0 | -0.29005632 | -162.18356 | 1.9326091 | 307.22873 | 311.94522 | -4.150095
181.1185 | -3.1909983 | -56.47966 | -2.1977916 | 0 | 0 | -0.29060307 | -162.69989 | 1.9289991 | 307.25089 | 311.98453 | -4.1479969
181.11852 | -3.1909926 | -56.488453 | -2.2191207 | 0 | 0 | -0.29065034 | -162.74452 | 1.9244531 | 307.27304 | 312.0238 | -4.1478148
181.11854 | -3.1909869 | -56.514744 | -2.2318499 | 0 | 0 | -0.29065338 | -162.74742 | 1.9134043 | 307.2952 | 312.06311 | -4.1499472
181.11856 | -3.1909811 | -56.529797 | -2.2292814 | 0 | 0 | -0.29065359 | -162.7476 | 1.9039276 | 307.31735 | 312.10239 | -4.1494169
181.11858 | -3.1909752 | -56.543842 | -2.2384756 | 0 | 0 | -0.29065418 | -162.74762 | 1.8945993 | 307.33954 | 312.14169 | -4.1493678
181.1186 | -3.1909695 | -56.545025 | -2.2537975 | 0 | 0 | -0.29690704 | -162.98737 | 1.8916777 | 307.36169 | 312.181 | -4.1479344
181.11862 | -3.1909637 | -56.5387 | -2.2551041 | 0 | 0 | -0.29744744 | -163.00809 | 1.8850446 | 307.38385 | 312.22028 | -4.1478105
181.11864 | -3.190958 | -56.512566 | -2.2551906 | 0 | 0 | -0.29748249 | -163.00943 | 1.8759471 | 307.40601 | 312.25958 | -4.1478028
181.11866 | -3.1909523 | -56.465538 | -2.2748022 | 0 | 0 | -0.29748449 | -163.00951 | 1.87304 | 307.42816 | 312.29886 | -4.1485171
181.11868 | -3.1909466 | -56.429535 | -2.2975547 | 0 | 0 | -0.29748538 | -163.00948 | 1.8642753 | 307.45032 | 312.33817 | -4.1485786
181.1187 | -3.1909406 | -56.368931 | -2.3023891 | 0 | 0 | -0.30588052 | -162.69598 | 1.854993 | 307.4725 | 312.37744 | -4.1485825
181.11872 | -3.1909349 | -56.299786 | -2.3078492 | 0 | 0 | -0.30660608 | -162.66888 | 1.8478093 | 307.49466 | 312.41675 | -4.1485825
181.11874 | -3.1909292 | -56.217152 | -2.3271923 | 0 | 0 | -0.30665314 | -162.66713 | 1.8408084 | 307.51682 | 312.45602 | -4.1478677
181.11876 | -3.1909235 | -56.114178 | -2.3390183 | 0 | 0 | -0.30665585 | -162.66702 | 1.838084 | 307.53897 | 312.49533 | -4.1492362
181.11878 | -3.1909177 | -56.009476 | -2.3356493 | 0 | 0 | -0.30665648 | -162.66692 | 1.8314636 | 307.56113 | 312.53461 | -4.1493559
181.1188 | -3.1909122 | -55.898258 | -2.3469551 | 0 | 0 | -0.31165901 | -161.54202 | 1.8244987 | 307.58331 | 312.57391 | -4.147934
181.11882 | -3.1909063 | -55.786484 | -2.3711748 | 0 | 0 | -0.31209138 | -161.44478 | 1.815379 | 307.60547 | 312.61319 | -4.1478105
181.11884 | -3.1909006 | -55.661873 | -2.3848646 | 0 | 0 | -0.31211939 | -161.43849 | 1.8103381 | 307.62762 | 312.6525 | -4.1492324
181.11886 | -3.1908948 | -55.536163 | -2.3852782 | 0 | 0 | -0.312121 | -161.43813 | 1.7992569 | 307.64978 | 312.69177 | -4.1486402
181.11888 | -3.1908891 | -55.40398 | -2.3983598 | 0 | 0 | -0.31212193 | -161.43797 | 1.7940433 | 307.67194 | 312.73108 | -4.1493015
181.1189 | -3.1908834 | -55.290432 | -2.4147379 | 0 | 0 | -0.32118636 | -159.8336 | 1.7872158 | 307.69409 | 312.77036 | -4.1493597
181.11892 | -3.1908777 | -55.159317 | -2.4139497 | 0 | 0 | -0.32196978 | -159.69495 | 1.7823702 | 307.71628 | 312.80966 | -4.1486483
181.11894 | -3.190872 | -55.052238 | -2.4138529 | 0 | 0 | -0.32202056 | -159.68596 | 1.7755661 | 307.73843 | 312.84894 | -4.1500163
181.11896 | -3.190866 | -54.940868 | -2.4327266 | 0 | 0 | -0.32202351 | -159.68542 | 1.7685894 | 307.76059 | 312.88824 | -4.1494217
181.11898 | -3.1908603 | -54.835487 | -2.4510586 | 0 | 0 | -0.32202438 | -159.68526 | 1.7594693 | 307.78275 | 312.92752 | -4.1500821
181.119 | -3.1908545 | -54.762615 | -2.4526079 | 0 | 0 | -0.32958129 | -158.19156 | 1.7565607 | 307.8049 | 312.96683 | -4.1508551
181.11902 | -3.1908488 | -54.698936 | -2.4541605 | 0 | 0 | -0.33023444 | -158.06245 | 1.7477961 | 307.82709 | 313.0061 | -4.1494918
181.11904 | -3.1908431 | -54.648792 | -2.4680884 | 0 | 0 | -0.33027679 | -158.05409 | 1.7406465 | 307.84924 | 313.04541 | -4.1493726
181.11906 | -3.1908374 | -54.612591 | -2.4707403 | 0 | 0 | -0.3302792 | -158.0536 | 1.7336476 | 307.8714 | 313.08469 | -4.1493645
181.11908 | -3.1908314 | -54.622353 | -2.4636838 | 0 | 0 | -0.3302795 | -158.05354 | 1.7309227 | 307.89355 | 313.12399 | -4.1500788
181.1191 | -3.1908257 | -54.648857 | -2.4703317 | 0 | 0 | -0.33175203 | -157.51875 | 1.7221699 | 307.91571 | 313.16327 | -4.1508546
181.11912 | -3.19082 | -54.695911 | -2.4897985 | 0 | 0 | -0.33187932 | -157.47252 | 1.7128881 | 307.9379 | 313.20258 | -4.1509209
181.11914 | -3.1908143 | -54.763908 | -2.4950981 | 0 | 0 | -0.33188757 | -157.46951 | 1.7035725 | 307.96005 | 313.24185 | -4.1509252
181.11916 | -3.1908085 | -54.872059 | -2.4875336 | 0 | 0 | -0.33188805 | -157.46935 | 1.7006518 | 307.98221 | 313.28116 | -4.1509252
181.11918 | -3.1908028 | -54.983631 | -2.4970367 | 0 | 0 | -0.33188856 | -157.46944 | 1.694019 | 308.00436 | 313.32043 | -4.1509252
181.1192 | -3.1907969 | -55.101826 | -2.5058579 | 0 | 0 | -0.33688793 | -158.44679 | 1.6891853 | 308.02652 | 313.35974 | -4.1509252
181.11922 | -3.1907911 | -55.233387 | -2.4971631 | 0 | 0 | -0.33732003 | -158.53128 | 1.6759852 | 308.04868 | 313.39902 | -4.1509252
181.11924 | -3.1907854 | -55.366085 | -2.4942183 | 0 | 0 | -0.33734804 | -158.53677 | 1.670588 | 308.07086 | 313.43832 | -4.1509252
181.11926 | -3.1907797 | -55.479664 | -2.5099552 | 0 | 0 | -0.33734965 | -158.53708 | 1.665881 | 308.09302 | 313.4776 | -4.1523547
181.11928 | -3.1907742 | -55.565998 | -2.5229378 | 0 | 0 | -0.3373501 | -158.53723 | 1.6612189 | 308.11517 | 313.51691 | -4.1517625
181.1193 | -3.1907685 | -55.643616 | -2.5174963 | 0 | 0 | -0.34111503 | -160.06783 | 1.6522943 | 308.13733 | 313.55618 | -4.1509948
181.11932 | -3.1907628 | -55.682152 | -2.5162766 | 0 | 0 | -0.34144041 | -160.20012 | 1.6451336 | 308.15948 | 313.59549 | -4.152359
181.11934 | -3.1907568 | -55.723717 | -2.5299771 | 0 | 0 | -0.34146151 | -160.20869 | 1.6338694 | 308.18167 | 313.63477 | -4.1539073
181.11936 | -3.1907511 | -55.740032 | -2.5297108 | 0 | 0 | -0.34146273 | -160.20918 | 1.6329087 | 308.20383 | 313.67407 | -4.1518946
181.11938 | -3.1907454 | -55.728573 | -2.5216753 | 0 | 0 | -0.34146276 | -160.20923 | 1.6264489 | 308.22598 | 313.71335 | -4.1524334
181.1194 | -3.1907396 | -55.708355 | -2.5304227 | 0 | 0 | -0.34100565 | -160.61494 | 1.6194942 | 308.24814 | 313.75266 | -4.152483
181.11942 | -3.1907339 | -55.674644 | -2.5507989 | 0 | 0 | -0.34096614 | -160.64999 | 1.6082431 | 308.27029 | 313.79193 | -4.1524868
181.11944 | -3.1907282 | -55.626984 | -2.5554478 | 0 | 0 | -0.34096357 | -160.65228 | 1.6072829 | 308.29245 | 313.83124 | -4.1524868
181.11946 | -3.1907222 | -55.616531 | -2.5536346 | 0 | 0 | -0.34096342 | -160.65242 | 1.5986912 | 308.31464 | 313.87051 | -4.1539154
181.11948 | -3.1907165 | -55.609318 | -2.5650876 | 0 | 0 | -0.34096402 | -160.65239 | 1.5958176 | 308.33679 | 313.90982 | -4.1540394
181.1195 | -3.1907108 | -55.595924 | -2.57552 | 0 | 0 | -0.34749633 | -160.3389 | 1.5891873 | 308.35895 | 313.9491 | -4.1526184
181.11952 | -3.1907051 | -55.620369 | -2.5705917 | 0 | 0 | -0.34806091 | -160.3118 | 1.582222 | 308.3811 | 313.9884 | -4.1532102
181.11954 | -3.1906993 | -55.660889 | -2.5723262 | 0 | 0 | -0.34809753 | -160.31004 | 1.5773671 | 308.40326 | 314.02768 | -4.1539779
181.11956 | -3.1906936 | -55.702736 | -2.592818 | 0 | 0 | -0.34809962 | -160.30994 | 1.5705625 | 308.42545 | 314.06699 | -4.1526146
181.11958 | -3.1906877 | -55.789444 | -2.6105604 | 0 | 0 | -0.34810036 | -160.30998 | 1.5614532 | 308.4476 | 314.10626 | -4.1524954
181.1196 | -3.1906819 | -55.854439 | -2.61133 | 0 | 0 | -0.35478902 | -160.80789 | 1.5542808 | 308.46976 | 314.14557 | -4.1532016
181.11962 | -3.1906762 | -55.949455 | -2.6186256 | 0 | 0 | -0.35536709 | -160.85092 | 1.545148 | 308.49191 | 314.18488 | -4.1539774
181.11964 | -3.1906705 | -56.040714 | -2.6359558 | 0 | 0 | -0.35540456 | -160.85371 | 1.5422388 | 308.51407 | 314.22415 | -4.1526146
181.11966 | -3.1906648 | -56.118793 | -2.6396184 | 0 | 0 | -0.35540673 | -160.85388 | 1.5334748 | 308.53622 | 314.26346 | -4.153924
181.11968 | -3.190659 | -56.19574 | -2.6384513 | 0 | 0 | -0.35540721 | -160.85399 | 1.5327213 | 308.55841 | 314.30273 | -4.1540399
181.1197 | -3.1906533 | -56.279015 | -2.6557722 | 0 | 0 | -0.35923159 | -161.92357 | 1.5156134 | 308.58057 | 314.34204 | -4.154047
181.11972 | -3.1906474 | -56.343643 | -2.6790557 | 0 | 0 | -0.3595621 | -162.01601 | 1.5141354 | 308.60272 | 314.38132 | -4.1526189
181.11974 | -3.1906416 | -56.413048 | -2.6861186 | 0 | 0 | -0.35958356 | -162.02199 | 1.5055094 | 308.62488 | 314.42062 | -4.1524954
181.11976 | -3.1906362 | -56.476498 | -2.6903179 | 0 | 0 | -0.35958478 | -162.02234 | 1.4983686 | 308.64703 | 314.4599 | -4.1539159
181.11978 | -3.1906304 | -56.545826 | -2.7088206 | 0 | 0 | -0.35958582 | -162.02243 | 1.4892377 | 308.66922 | 314.49921 | -4.1540394
181.1198 | -3.1906247 | -56.615673 | -2.7205775 | 0 | 0 | -0.37020454 | -162.94446 | 1.4841964 | 308.69138 | 314.53848 | -4.154047
181.11982 | -3.190619 | -56.679157 | -2.7179289 | 0 | 0 | -0.37112227 | -163.02415 | 1.4773805 | 308.71353 | 314.57779 | -4.1526189
181.11984 | -3.190613 | -56.754887 | -2.723489 | 0 | 0 | -0.37118179 | -163.02933 | 1.4746675 | 308.73569 | 314.61707 | -4.1524954
181.11986 | -3.1906073 | -56.831684 | -2.746485 | 0 | 0 | -0.37118521 | -163.02963 | 1.4680481 | 308.75784 | 314.65637 | -4.1539159
181.11988 | -3.1906016 | -56.927746 | -2.7637105 | 0 | 0 | -0.37118614 | -163.02974 | 1.4589508 | 308.78003 | 314.69565 | -4.1526108
181.1199 | -3.1905959 | -57.038261 | -2.7637043 | 0 | 0 | -0.37930939 | -164.04401 | 1.4496469 | 308.80219 | 314.73495 | -4.1524949
181.11992 | -3.1905901 | -57.130795 | -2.7709346 | 0 | 0 | -0.38001147 | -164.13167 | 1.4467264 | 308.82434 | 314.77423 | -4.151772
181.11994 | -3.1905844 | -57.221752 | -2.786808 | 0 | 0 | -0.38005698 | -164.13733 | 1.435829 | 308.8465 | 314.81354 | -4.1524253
181.11996 | -3.1905785 | -57.299812 | -2.7867131 | 0 | 0 | -0.3800596 | -164.13766 | 1.4306276 | 308.86865 | 314.85281 | -4.1524825
181.11998 | -3.1905727 | -57.370361 | -2.7823205 | 0 | 0 | -0.38005999 | -164.13779 | 1.4280657 | 308.89081 | 314.89212 | -4.1532006
181.12 | -3.190567 | -57.433884 | -2.7971907 | 0 | 0 | -0.38254473 | -165.29955 | 1.4235883 | 308.91299 | 314.9314 | -4.1511188
181.12002 | -3.1905613 | -57.47123 | -2.8166363 | 0 | 0 | -0.38275948 | -165.39996 | 1.4146763 | 308.93515 | 314.9707 | -4.1509376
181.12004 | -3.1905556 | -57.487133 | -2.8175628 | 0 | 0 | -0.3827734 | -165.40648 | 1.411781 | 308.95731 | 315.00998 | -4.1509256
181.12006 | -3.1905499 | -57.494831 | -2.8154299 | 0 | 0 | -0.3827742 | -165.40685 | 1.3987526 | 308.97946 | 315.04929 | -4.1516399
181.12008 | -3.1905439 | -57.469879 | -2.8283138 | 0 | 0 | -0.38277489 | -165.40688 | 1.3933667 | 309.00162 | 315.08856 | -4.1509862
181.1201 | -3.1905382 | -57.429317 | -2.8323345 | 0 | 0 | -0.38990635 | -165.64662 | 1.3886603 | 309.0238 | 315.12787 | -4.150929
181.12012 | -3.1905324 | -57.361889 | -2.8224931 | 0 | 0 | -0.39052272 | -165.66734 | 1.3839989 | 309.04596 | 315.16714 | -4.1509252
181.12014 | -3.1905267 | -57.279366 | -2.8223627 | 0 | 0 | -0.39056265 | -165.66869 | 1.3836039 | 309.06812 | 315.20645 | -4.1509252
181.12016 | -3.190521 | -57.189198 | -2.8383443 | 0 | 0 | -0.39056498 | -165.66876 | 1.3750482 | 309.09027 | 315.24573 | -4.1523547
181.12018 | -3.1905153 | -57.123978 | -2.8462603 | 0 | 0 | -0.39056534 | -165.66869 | 1.3657798 | 309.11243 | 315.28503 | -4.1510487
181.1202 | -3.1905096 | -57.041744 | -2.8389277 | 0 | 0 | -0.3931925 | -164.74666 | 1.3628612 | 309.13458 | 315.32431 | -4.1502185
181.12022 | -3.1905036 | -56.970783 | -2.8397319 | 0 | 0 | -0.39341956 | -164.66696 | 1.3519639 | 309.15677 | 315.36362 | -4.1508636
181.12024 | -3.1904981 | -56.888039 | -2.8485274 | 0 | 0 | -0.39343429 | -164.66179 | 1.3467624 | 309.17892 | 315.40289 | -4.1494923
181.12026 | -3.1904924 | -56.823441 | -2.8398457 | 0 | 0 | -0.39343515 | -164.66148 | 1.3442005 | 309.20108 | 315.4422 | -4.1493726
181.12028 | -3.1904867 | -56.760441 | -2.8289149 | 0 | 0 | -0.39343491 | -164.66138 | 1.3397231 | 309.22324 | 315.48148 | -4.1493645
181.1203 | -3.1904809 | -56.710335 | -2.8396051 | 0 | 0 | -0.39056936 | -163.70245 | 1.3308107 | 309.24539 | 315.52078 | -4.149364
181.12032 | -3.1904752 | -56.66774 | -2.8521667 | 0 | 0 | -0.3903217 | -163.61957 | 1.3215187 | 309.26758 | 315.56006 | -4.149364
181.12034 | -3.1904693 | -56.638557 | -2.8452449 | 0 | 0 | -0.39030564 | -163.6142 | 1.316467 | 309.28973 | 315.59937 | -4.1507926
181.12036 | -3.1904635 | -56.60413 | -2.8395402 | 0 | 0 | -0.39030471 | -163.61389 | 1.3117828 | 309.31189 | 315.63864 | -4.1502018
181.12038 | -3.1904578 | -56.556427 | -2.8455949 | 0 | 0 | -0.39030495 | -163.61383 | 1.3092543 | 309.33405 | 315.67795 | -4.1494341
181.1204 | -3.1904521 | -56.513988 | -2.8439496 | 0 | 0 | -0.39305088 | -163.07906 | 1.3005145 | 309.3562 | 315.71722 | -4.1479387
181.12042 | -3.1904464 | -56.47842 | -2.8292742 | 0 | 0 | -0.3932882 | -163.03282 | 1.2954988 | 309.37836 | 315.75653 | -4.1492405
181.12044 | -3.1904407 | -56.437038 | -2.8309147 | 0 | 0 | -0.3933036 | -163.02983 | 1.2929486 | 309.40054 | 315.79581 | -4.1493564
181.12046 | -3.1904347 | -56.388748 | -2.8448799 | 0 | 0 | -0.3933045 | -163.02965 | 1.2863398 | 309.4227 | 315.83511 | -4.1493635
181.12048 | -3.190429 | -56.346268 | -2.8482614 | 0 | 0 | -0.39330456 | -163.0296 | 1.2793758 | 309.44485 | 315.87439 | -4.1486487
181.1205 | -3.1904233 | -56.297905 | -2.8398142 | 0 | 0 | -0.39366314 | -162.47636 | 1.2745216 | 309.46701 | 315.9137 | -4.1493025
181.12052 | -3.1904175 | -56.236229 | -2.8427095 | 0 | 0 | -0.39369413 | -162.42856 | 1.2762467 | 309.48917 | 315.95297 | -4.1493597
181.12054 | -3.1904118 | -56.211796 | -2.8524144 | 0 | 0 | -0.39369616 | -162.42546 | 1.2678748 | 309.51135 | 315.99228 | -4.149364
181.12056 | -3.1904061 | -56.165024 | -2.8438075 | 0 | 0 | -0.39369628 | -162.42528 | 1.2628828 | 309.53351 | 316.03156 | -4.149364
181.12058 | -3.1904004 | -56.14183 | -2.8372383 | 0 | 0 | -0.3936961 | -162.42522 | 1.2560695 | 309.55566 | 316.07086 | -4.149364
181.1206 | -3.1903944 | -56.120724 | -2.8526616 | 0 | 0 | -0.39190388 | -161.89044 | 1.2533567 | 309.57782 | 316.11017 | -4.149364
181.12062 | -3.1903887 | -56.112545 | -2.8670766 | 0 | 0 | -0.39174899 | -161.84421 | 1.2446051 | 309.59998 | 316.14944 | -4.149364
181.12064 | -3.190383 | -56.079895 | -2.8624849 | 0 | 0 | -0.39173892 | -161.84122 | 1.2395887 | 309.62216 | 316.18875 | -4.149364
181.12066 | -3.1903772 | -56.083485 | -2.8635144 | 0 | 0 | -0.39173836 | -161.84103 | 1.2370384 | 309.64432 | 316.22803 | -4.149364
181.12068 | -3.1903715 | -56.083855 | -2.8774087 | 0 | 0 | -0.39173892 | -161.84102 | 1.2282975 | 309.66647 | 316.26733 | -4.149364
181.1207 | -3.1903658 | -56.077484 | -2.8793325 | 0 | 0 | -0.39808533 | -161.69348 | 1.2254139 | 309.68863 | 316.30661 | -4.1507926
181.12072 | -3.1903598 | -56.083328 | -2.8714867 | 0 | 0 | -0.39863384 | -161.68076 | 1.2187836 | 309.71078 | 316.34592 | -4.1509166
181.12074 | -3.1903543 | -56.064655 | -2.8802462 | 0 | 0 | -0.39866936 | -161.67992 | 1.2160835 | 309.73294 | 316.38519 | -4.1509247
181.12076 | -3.1903486 | -56.06303 | -2.9013498 | 0 | 0 | -0.39867142 | -161.67987 | 1.2158614 | 309.75513 | 316.4245 | -4.1509252
181.12078 | -3.1903429 | -56.043728 | -2.9082394 | 0 | 0 | -0.39867195 | -161.67986 | 1.2051853 | 309.77728 | 316.46378 | -4.1509252
181.1208 | -3.1903372 | -56.022869 | -2.9066186 | 0 | 0 | -0.40324563 | -161.5692 | 1.2021303 | 309.79944 | 316.50308 | -4.1509252
181.12082 | -3.1903315 | -55.995514 | -2.9180844 | 0 | 0 | -0.40364093 | -161.55965 | 1.1997538 | 309.82159 | 316.54236 | -4.1516399
181.12084 | -3.1903255 | -55.961201 | -2.931422 | 0 | 0 | -0.40366653 | -161.55904 | 1.1995537 | 309.84375 | 316.58167 | -4.1524162
181.12086 | -3.1903198 | -55.926304 | -2.92747 | 0 | 0 | -0.40366802 | -161.55899 | 1.1974075 | 309.86594 | 316.62094 | -4.1510525
181.12088 | -3.1903141 | -55.878571 | -2.9285581 | 0 | 0 | -0.40366837 | -161.55894 | 1.1865604 | 309.88809 | 316.66025 | -4.1516476
181.1209 | -3.1903083 | -55.842522 | -2.9489923 | 0 | 0 | -0.40668827 | -161.11636 | 1.1834943 | 309.91025 | 316.69952 | -4.1517015
181.12092 | -3.1903026 | -55.794712 | -2.9652779 | 0 | 0 | -0.40694925 | -161.07811 | 1.1811168 | 309.9324 | 316.73883 | -4.15242
181.12094 | -3.1902969 | -55.758663 | -2.9637432 | 0 | 0 | -0.40696618 | -161.07564 | 1.1787846 | 309.95456 | 316.77811 | -4.1524825
181.12096 | -3.1902912 | -55.736443 | -2.9672117 | 0 | 0 | -0.40696719 | -161.07549 | 1.1764548 | 309.97672 | 316.81741 | -4.1524868
181.12098 | -3.1902852 | -55.709003 | -2.9842153 | 0 | 0 | -0.40696803 | -161.07544 | 1.1719925 | 309.9989 | 316.85669 | -4.1524868
181.121 | -3.1902795 | -55.693878 | -2.9849515 | 0 | 0 | -0.41571388 | -160.63286 | 1.1673458 | 310.02106 | 316.896 | -4.1532016
181.12102 | -3.1902738 | -55.673428 | -2.9769971 | 0 | 0 | -0.41646975 | -160.5946 | 1.1584224 | 310.04321 | 316.93527 | -4.1532631
181.12104 | -3.190268 | -55.665291 | -2.9879279 | 0 | 0 | -0.41651878 | -160.59213 | 1.1533951 | 310.06537 | 316.97458 | -4.1525526
181.12106 | -3.1902623 | -55.671024 | -3.0063145 | 0 | 0 | -0.41652161 | -160.59198 | 1.1529766 | 310.08752 | 317.01385 | -4.1524911
181.12108 | -3.1902566 | -55.665134 | -3.0100603 | 0 | 0 | -0.41652212 | -160.59196 | 1.1465528 | 310.10971 | 317.05316 | -4.1524868
181.1211 | -3.1902506 | -55.658222 | -3.0038157 | 0 | 0 | -0.42031002 | -160.48131 | 1.1481308 | 310.13187 | 317.09244 | -4.1539154
181.12112 | -3.1902449 | -55.670437 | -3.0141618 | 0 | 0 | -0.4206374 | -160.47176 | 1.1482785 | 310.15402 | 317.13174 | -4.1526108
181.12114 | -3.1902392 | -55.703487 | -3.0194228 | 0 | 0 | -0.42065862 | -160.47115 | 1.1418909 | 310.17618 | 317.17102 | -4.1524949
181.12116 | -3.1902335 | -55.719116 | -3.0089667 | 0 | 0 | -0.42065984 | -160.4711 | 1.1392058 | 310.19833 | 317.21033 | -4.1524873
181.12118 | -3.1902277 | -55.752392 | -3.0058751 | 0 | 0 | -0.42065984 | -160.47112 | 1.1325881 | 310.22049 | 317.2496 | -4.1539154
181.1212 | -3.190222 | -55.793625 | -3.0186985 | 0 | 0 | -0.41992548 | -160.71086 | 1.1298889 | 310.24268 | 317.28891 | -4.1540394
181.12122 | -3.1902163 | -55.848312 | -3.0270731 | 0 | 0 | -0.419862 | -160.73158 | 1.1296675 | 310.26483 | 317.32819 | -4.154047
181.12124 | -3.1902106 | -55.916931 | -3.0183337 | 0 | 0 | -0.41985789 | -160.73293 | 1.1253884 | 310.28699 | 317.36749 | -4.1540475
181.12126 | -3.1902049 | -55.999531 | -3.0175633 | 0 | 0 | -0.41985765 | -160.733 | 1.1228861 | 310.30914 | 317.40677 | -4.1540475
181.12128 | -3.1901991 | -56.0961 | -3.0247729 | 0 | 0 | -0.41985795 | -160.73309 | 1.1162802 | 310.3313 | 317.44608 | -4.1540475
181.1213 | -3.1901934 | -56.193863 | -3.0174091 | 0 | 0 | -0.42292061 | -161.65512 | 1.1114488 | 310.35349 | 317.48535 | -4.1540475
181.12132 | -3.1901877 | -56.323677 | -3.0036905 | 0 | 0 | -0.42318532 | -161.73482 | 1.1089113 | 310.37564 | 317.52466 | -4.1540475
181.12134 | -3.1901817 | -56.449871 | -3.0097804 | 0 | 0 | -0.42320248 | -161.73999 | 1.1087008 | 310.3978 | 317.56393 | -4.1533327
181.12136 | -3.190176 | -56.582081 | -3.0212228 | 0 | 0 | -0.42320347 | -161.74028 | 1.1065549 | 310.41995 | 317.60324 | -4.153986
181.12138 | -3.1901703 | -56.721222 | -3.0142131 | 0 | 0 | -0.42320335 | -161.74046 | 1.1042367 | 310.44211 | 317.64252 | -4.1526151
181.1214 | -3.1901646 | -56.854546 | -3.005599 | 0 | 0 | -0.42136478 | -163.40015 | 1.0997752 | 310.46426 | 317.68182 | -4.153924
181.12142 | -3.1901588 | -56.980965 | -3.0114021 | 0 | 0 | -0.42120588 | -163.54356 | 1.0951291 | 310.48645 | 317.7211 | -4.1540399
181.12144 | -3.1901531 | -57.113186 | -3.0111928 | 0 | 0 | -0.42119557 | -163.55289 | 1.0926034 | 310.50861 | 317.76041 | -4.154047
181.12146 | -3.1901474 | -57.201149 | -2.9966412 | 0 | 0 | -0.42119497 | -163.55341 | 1.0923933 | 310.53076 | 317.79968 | -4.1540475
181.12148 | -3.1901414 | -57.298061 | -2.9895763 | 0 | 0 | -0.42119458 | -163.55359 | 1.0859826 | 310.55292 | 317.83899 | -4.1533327
181.1215 | -3.1901357 | -57.357452 | -3.0013371 | 0 | 0 | -0.41740492 | -165.06573 | 1.085429 | 310.57507 | 317.87827 | -4.1525569
181.12152 | -3.19013 | -57.419979 | -3.0067222 | 0 | 0 | -0.41707736 | -165.19641 | 1.0853925 | 310.59726 | 317.91757 | -4.1532059
181.12154 | -3.1901243 | -57.450859 | -2.9962742 | 0 | 0 | -0.41705614 | -165.2049 | 1.0789928 | 310.61942 | 317.95685 | -4.1525488
181.12156 | -3.1901186 | -57.466209 | -2.9953618 | 0 | 0 | -0.41705492 | -165.2054 | 1.0763071 | 310.64157 | 317.99615 | -4.1524911
181.12158 | -3.1901128 | -57.467476 | -3.0025623 | 0 | 0 | -0.41705507 | -165.20544 | 1.0718219 | 310.66373 | 318.03543 | -4.1524868
181.1216 | -3.1901069 | -57.454762 | -2.994472 | 0 | 0 | -0.41925377 | -165.62959 | 1.069307 | 310.68588 | 318.07474 | -4.1539149
181.12162 | -3.1901011 | -57.440861 | -2.9843216 | 0 | 0 | -0.41944376 | -165.66626 | 1.0690978 | 310.70807 | 318.11404 | -4.1511807
181.12164 | -3.1900954 | -57.401299 | -2.9936259 | 0 | 0 | -0.41945606 | -165.66862 | 1.066951 | 310.73022 | 318.15332 | -4.1509414
181.12166 | -3.1900897 | -57.372318 | -3.0075185 | 0 | 0 | -0.41945681 | -165.66876 | 1.0561041 | 310.75238 | 318.19263 | -4.1509261
181.12168 | -3.190084 | -57.337902 | -3.0036185 | 0 | 0 | -0.41945684 | -165.66873 | 1.057303 | 310.77454 | 318.2319 | -4.1523547
181.1217 | -3.1900783 | -57.302994 | -2.9981737 | 0 | 0 | -0.41945684 | -165.31837 | 1.0574268 | 310.79669 | 318.27121 | -4.1510487
181.12172 | -3.1900725 | -57.280846 | -3.0115063 | 0 | 0 | -0.41945684 | -165.28809 | 1.0574348 | 310.81885 | 318.31049 | -4.1523628
181.12174 | -3.1900668 | -57.259808 | -3.0126679 | 0 | 0 | -0.41945684 | -165.28613 | 1.0510378 | 310.84103 | 318.34979 | -4.1524787
181.12176 | -3.1900611 | -57.226048 | -3.0025787 | 0 | 0 | -0.41945684 | -165.286 | 1.0483525 | 310.86319 | 318.38907 | -4.1510568
181.12178 | -3.1900554 | -57.210369 | -3.005336 | 0 | 0 | -0.41945687 | -165.28596 | 1.0481319 | 310.88535 | 318.42838 | -4.1509333
181.1218 | -3.1900496 | -57.183495 | -3.0237467 | 0 | 0 | -0.41982377 | -164.95401 | 1.0438528 | 310.9075 | 318.46765 | -4.1509256
181.12182 | -3.1900439 | -57.174805 | -3.0311413 | 0 | 0 | -0.41985548 | -164.92532 | 1.041351 | 310.92966 | 318.50696 | -4.1516399
181.12184 | -3.1900382 | -57.174095 | -3.0259376 | 0 | 0 | -0.41985753 | -164.92348 | 1.0390099 | 310.95184 | 318.54623 | -4.1509862
181.12186 | -3.1900322 | -57.148464 | -3.0312843 | 0 | 0 | -0.41985765 | -164.92336 | 1.0366802 | 310.974 | 318.58554 | -4.150929
181.12188 | -3.1900265 | -57.146252 | -3.0462778 | 0 | 0 | -0.41985825 | -164.92334 | 1.0386152 | 310.99615 | 318.62482 | -4.1516399
181.1219 | -3.1900208 | -57.146111 | -3.0403023 | 0 | 0 | -0.42636159 | -164.75739 | 1.0345216 | 311.01831 | 318.66412 | -4.1502724
181.12192 | -3.1900151 | -57.126907 | -3.0361285 | 0 | 0 | -0.42692366 | -164.74304 | 1.0298989 | 311.04047 | 318.7034 | -4.1494384
181.12194 | -3.1900094 | -57.125248 | -3.0517554 | 0 | 0 | -0.42696011 | -164.74211 | 1.0252423 | 311.06262 | 318.74271 | -4.1507978
181.12196 | -3.1900036 | -57.125141 | -3.0683613 | 0 | 0 | -0.4269622 | -164.74205 | 1.0248482 | 311.08481 | 318.78198 | -4.149488
181.12198 | -3.1899977 | -57.125137 | -3.0675893 | 0 | 0 | -0.42696261 | -164.74205 | 1.0226899 | 311.10696 | 318.82129 | -4.1508012
181.122 | -3.189992 | -57.131535 | -3.0682189 | 0 | 0 | -0.43004411 | -164.68672 | 1.0161071 | 311.12912 | 318.86057 | -4.1502023
181.12202 | -3.1899862 | -57.132088 | -3.0813446 | 0 | 0 | -0.4303104 | -164.68193 | 1.0176741 | 311.15128 | 318.89987 | -4.1508627
181.12204 | -3.1899805 | -57.138527 | -3.0846558 | 0 | 0 | -0.43032768 | -164.68163 | 1.0114247 | 311.17343 | 318.93915 | -4.1509209
181.12206 | -3.1899748 | -57.171062 | -3.0754788 | 0 | 0 | -0.43032867 | -164.68161 | 1.0108813 | 311.19562 | 318.97845 | -4.1509252
181.12208 | -3.1899691 | -57.180264 | -3.0826681 | 0 | 0 | -0.43032897 | -164.68163 | 1.0087129 | 311.21777 | 319.01773 | -4.1509252
181.1221 | -3.1899631 | -57.206589 | -3.1007338 | 0 | 0 | -0.43280068 | -164.82916 | 0.99999648 | 311.23993 | 319.05704 | -4.1509252
181.12212 | -3.1899574 | -57.228039 | -3.1095417 | 0 | 0 | -0.43301427 | -164.8419 | 0.99498236 | 311.26208 | 319.09631 | -4.1494961
181.12214 | -3.1899517 | -57.255428 | -3.104461 | 0 | 0 | -0.43302813 | -164.84274 | 0.99456525 | 311.28424 | 319.13562 | -4.1508012
181.12216 | -3.1899459 | -57.276947 | -3.1098151 | 0 | 0 | -0.43302894 | -164.84279 | 0.99453837 | 311.3064 | 319.1749 | -4.1509171
181.12218 | -3.1899402 | -57.317142 | -3.1204526 | 0 | 0 | -0.43302953 | -164.84282 | 0.99240422 | 311.32858 | 319.2142 | -4.1509247
181.1222 | -3.1899345 | -57.346165 | -3.1133747 | 0 | 0 | -0.43898526 | -165.21162 | 0.99008697 | 311.35074 | 319.25348 | -4.1509252
181.12222 | -3.1899288 | -57.374191 | -3.1091139 | 0 | 0 | -0.43949997 | -165.2435 | 0.98562539 | 311.37289 | 319.29279 | -4.1509252
181.12224 | -3.189923 | -57.421337 | -3.1240084 | 0 | 0 | -0.43953332 | -165.24557 | 0.97884732 | 311.39505 | 319.33206 | -4.1509252
181.12226 | -3.1899173 | -57.444553 | -3.1376464 | 0 | 0 | -0.43953526 | -165.2457 | 0.98253417 | 311.41721 | 319.37137 | -4.1509252
181.12228 | -3.1899116 | -57.465664 | -3.1344409 | 0 | 0 | -0.43953556 | -165.24573 | 0.97860074 | 311.43939 | 319.41064 | -4.1502104
181.1223 | -3.1899059 | -57.499428 | -3.1319616 | 0 | 0 | -0.44152841 | -165.633 | 0.9782536 | 311.46155 | 319.44995 | -4.1501489
181.12232 | -3.1899002 | -57.515106 | -3.1455488 | 0 | 0 | -0.44170064 | -165.66646 | 0.97396564 | 311.4837 | 319.48923 | -4.1501446
181.12234 | -3.1898944 | -57.541985 | -3.1438227 | 0 | 0 | -0.44171178 | -165.66864 | 0.96933031 | 311.50586 | 319.52853 | -4.1508594
181.12236 | -3.1898885 | -57.569866 | -3.1327572 | 0 | 0 | -0.44171244 | -165.66876 | 0.96254027 | 311.52802 | 319.56781 | -4.1523504
181.12238 | -3.1898828 | -57.572224 | -3.1376145 | 0 | 0 | -0.44171253 | -165.66879 | 0.95982945 | 311.5502 | 319.60712 | -4.1524782
181.1224 | -3.189877 | -57.585171 | -3.1576595 | 0 | 0 | -0.44233599 | -165.9454 | 0.95747548 | 311.57236 | 319.64639 | -4.1510568
181.12242 | -3.1898713 | -57.586285 | -3.1586559 | 0 | 0 | -0.44238988 | -165.96933 | 0.95727664 | 311.59451 | 319.6857 | -4.1523628
181.12244 | -3.1898656 | -57.573563 | -3.1507185 | 0 | 0 | -0.44239339 | -165.97087 | 0.95299929 | 311.61667 | 319.72498 | -4.1510487
181.12246 | -3.1898599 | -57.559666 | -3.1594701 | 0 | 0 | -0.4423936 | -165.97096 | 0.9547618 | 311.63882 | 319.76428 | -4.1516476
181.12248 | -3.1898539 | -57.545696 | -3.1667755 | 0 | 0 | -0.44239405 | -165.97096 | 0.94852471 | 311.66098 | 319.80356 | -4.1509871
181.1225 | -3.1898482 | -57.544514 | -3.1564989 | 0 | 0 | -0.44701919 | -165.89719 | 0.94584966 | 311.68317 | 319.84286 | -4.1523585
181.12252 | -3.1898425 | -57.525246 | -3.152694 | 0 | 0 | -0.44741893 | -165.89079 | 0.941365 | 311.70532 | 319.88214 | -4.1539068
181.12254 | -3.1898367 | -57.510788 | -3.167634 | 0 | 0 | -0.44744486 | -165.89038 | 0.9388501 | 311.72748 | 319.92145 | -4.1511803
181.12256 | -3.189831 | -57.490379 | -3.1798227 | 0 | 0 | -0.44744635 | -165.89037 | 0.93864024 | 311.74963 | 319.96072 | -4.1523709
181.12258 | -3.1898253 | -57.463058 | -3.1735868 | 0 | 0 | -0.44744653 | -165.89035 | 0.93009686 | 311.77179 | 320.00003 | -4.1524792
181.1226 | -3.1898193 | -57.447937 | -3.1744792 | 0 | 0 | -0.44832385 | -165.66907 | 0.92509425 | 311.79398 | 320.03934 | -4.1539154
181.12262 | -3.1898136 | -57.446682 | -3.1869116 | 0 | 0 | -0.44839969 | -165.64993 | 0.92680961 | 311.81613 | 320.07861 | -4.1526108
181.12264 | -3.1898079 | -57.446602 | -3.1850791 | 0 | 0 | -0.44840461 | -165.6487 | 0.9205699 | 311.83829 | 320.11792 | -4.1532097
181.12266 | -3.1898022 | -57.440197 | -3.1754591 | 0 | 0 | -0.44840491 | -165.64862 | 0.91789436 | 311.86044 | 320.1572 | -4.1539779
181.12268 | -3.1897964 | -57.446041 | -3.1847978 | 0 | 0 | -0.44840509 | -165.64862 | 0.91127759 | 311.8826 | 320.1965 | -4.1518993
181.1227 | -3.1897907 | -57.452957 | -3.2045019 | 0 | 0 | -0.4504132 | -165.61174 | 0.91070992 | 311.90475 | 320.23578 | -4.1524334
181.12272 | -3.1897852 | -57.466343 | -3.2061872 | 0 | 0 | -0.45058677 | -165.60857 | 0.90214384 | 311.92694 | 320.27509 | -4.152483
181.12274 | -3.1897793 | -57.493076 | -3.2004883 | 0 | 0 | -0.450598 | -165.60835 | 0.9035365 | 311.9491 | 320.31436 | -4.1517711
181.12276 | -3.1897736 | -57.540142 | -3.2130632 | 0 | 0 | -0.45059866 | -165.60834 | 0.89940792 | 311.97125 | 320.35367 | -4.1531391
181.12278 | -3.1897678 | -57.569752 | -3.2221465 | 0 | 0 | -0.45059925 | -165.60837 | 0.89691544 | 311.99341 | 320.39294 | -4.1539731
181.1228 | -3.1897621 | -57.623402 | -3.214195 | 0 | 0 | -0.45652029 | -165.94031 | 0.89031059 | 312.01556 | 320.43225 | -4.1540432
181.12282 | -3.1897564 | -57.67276 | -3.2134922 | 0 | 0 | -0.457032 | -165.96899 | 0.88974422 | 312.03775 | 320.47153 | -4.1526184
181.12284 | -3.1897507 | -57.715321 | -3.2316003 | 0 | 0 | -0.45706517 | -165.97084 | 0.88757491 | 312.05991 | 320.51083 | -4.1524954
181.12286 | -3.1897447 | -57.782879 | -3.2447839 | 0 | 0 | -0.45706707 | -165.97096 | 0.88525552 | 312.08206 | 320.55011 | -4.1524873
181.12288 | -3.189739 | -57.852612 | -3.2429857 | 0 | 0 | -0.45706749 | -165.97102 | 0.87866181 | 312.10422 | 320.58942 | -4.1524868
181.1229 | -3.1897333 | -57.928883 | -3.2457113 | 0 | 0 | -0.4602305 | -166.7271 | 0.87596345 | 312.12637 | 320.62869 | -4.1524868
181.12292 | -3.1897275 | -57.999321 | -3.2604723 | 0 | 0 | -0.46050388 | -166.79245 | 0.87147713 | 312.14853 | 320.668 | -4.1524868
181.12294 | -3.1897218 | -58.069237 | -3.2602899 | 0 | 0 | -0.46052161 | -166.79669 | 0.86469662 | 312.17072 | 320.70728 | -4.1524868
181.12296 | -3.1897161 | -58.151913 | -3.2544389 | 0 | 0 | -0.46052262 | -166.79692 | 0.85772222 | 312.19287 | 320.74658 | -4.1524868
181.12298 | -3.1897101 | -58.2229 | -3.2677319 | 0 | 0 | -0.46052307 | -166.79704 | 0.86139643 | 312.21503 | 320.78586 | -4.1532016
181.123 | -3.1897044 | -58.299252 | -3.2870436 | 0 | 0 | -0.4647128 | -167.77438 | 0.85746163 | 312.23718 | 320.82516 | -4.1525483
181.12302 | -3.1896987 | -58.369698 | -3.287236 | 0 | 0 | -0.4650749 | -167.85886 | 0.85071713 | 312.25934 | 320.86444 | -4.1524911
181.12304 | -3.189693 | -58.433216 | -3.2850394 | 0 | 0 | -0.46509838 | -167.86435 | 0.84587651 | 312.28152 | 320.90375 | -4.1510572
181.12306 | -3.1896873 | -58.496147 | -3.298646 | 0 | 0 | -0.46509972 | -167.86465 | 0.84333777 | 312.30368 | 320.94302 | -4.1523628
181.12308 | -3.1896815 | -58.546249 | -3.3049073 | 0 | 0 | -0.46510035 | -167.86475 | 0.83673006 | 312.32584 | 320.98233 | -4.1524787
181.1231 | -3.1896758 | -58.595242 | -3.2945323 | 0 | 0 | -0.4709684 | -168.71303 | 0.83403128 | 312.34799 | 321.02161 | -4.1524863
181.12312 | -3.1896698 | -58.644161 | -3.2965298 | 0 | 0 | -0.47147551 | -168.78635 | 0.83380979 | 312.37015 | 321.06091 | -4.1510572
181.12314 | -3.1896641 | -58.680283 | -3.3148746 | 0 | 0 | -0.47150841 | -168.79111 | 0.8273983 | 312.3923 | 321.10019 | -4.1523628
181.12316 | -3.1896584 | -58.696114 | -3.3244436 | 0 | 0 | -0.47151029 | -168.79138 | 0.82471174 | 312.41449 | 321.1395 | -4.1510487
181.12318 | -3.1896527 | -58.716606 | -3.3187015 | 0 | 0 | -0.47151059 | -168.79144 | 0.82022667 | 312.43665 | 321.17877 | -4.1516476
181.1232 | -3.1896472 | -58.724743 | -3.3218193 | 0 | 0 | -0.47355935 | -169.23401 | 0.81984335 | 312.4588 | 321.21808 | -4.1517015
181.12322 | -3.1896415 | -58.744598 | -3.3344419 | 0 | 0 | -0.47373641 | -169.27228 | 0.81128889 | 312.48096 | 321.25735 | -4.1509905
181.12324 | -3.1896355 | -58.733501 | -3.3275394 | 0 | 0 | -0.47374788 | -169.27475 | 0.80841768 | 312.50311 | 321.29666 | -4.1523585
181.12326 | -3.1896298 | -58.726112 | -3.3196597 | 0 | 0 | -0.47374853 | -169.2749 | 0.80605268 | 312.5253 | 321.33594 | -4.1524782
181.12328 | -3.1896241 | -58.719097 | -3.331336 | 0 | 0 | -0.47374877 | -169.2749 | 0.80158854 | 312.54745 | 321.37524 | -4.1510568
181.1233 | -3.1896183 | -58.69931 | -3.3447037 | 0 | 0 | -0.47605833 | -169.2749 | 0.79694211 | 312.56961 | 321.41452 | -4.1495047
181.12332 | -3.1896126 | -58.697617 | -3.3422058 | 0 | 0 | -0.47625792 | -169.2749 | 0.79441583 | 312.59177 | 321.45383 | -4.1515164
181.12334 | -3.1896069 | -58.691109 | -3.3376098 | 0 | 0 | -0.47627085 | -169.2749 | 0.78780895 | 312.61392 | 321.4931 | -4.1509786
181.12336 | -3.1896009 | -58.671356 | -3.3481088 | 0 | 0 | -0.47627163 | -169.2749 | 0.7872417 | 312.63611 | 321.53241 | -4.1509285
181.12338 | -3.1895952 | -58.67606 | -3.3504763 | 0 | 0 | -0.47627193 | -169.27489 | 0.7765432 | 312.65826 | 321.57169 | -4.1509252
181.1234 | -3.1895895 | -58.663712 | -3.3368647 | 0 | 0 | -0.47923058 | -169.16423 | 0.77775162 | 312.68042 | 321.61099 | -4.1509252
181.12342 | -3.1895838 | -58.681824 | -3.3378644 | 0 | 0 | -0.47948626 | -169.15468 | 0.77361083 | 312.70258 | 321.65027 | -4.1509252
181.12344 | -3.1895781 | -58.657822 | -3.3561287 | 0 | 0 | -0.47950286 | -169.15407 | 0.76898515 | 312.72473 | 321.68958 | -4.1523547
181.12346 | -3.1895723 | -58.674904 | -3.3598826 | 0 | 0 | -0.47950384 | -169.15402 | 0.76006389 | 312.74689 | 321.72885 | -4.1510487
181.12348 | -3.1895664 | -58.670029 | -3.3507347 | 0 | 0 | -0.47950387 | -169.15402 | 0.76356566 | 312.76907 | 321.76816 | -4.1509328
181.1235 | -3.1895607 | -58.669579 | -3.3550205 | 0 | 0 | -0.47937503 | -169.13557 | 0.7574876 | 312.79123 | 321.80743 | -4.1509256
181.12352 | -3.1895549 | -58.656754 | -3.3641202 | 0 | 0 | -0.47936392 | -169.13397 | 0.75482255 | 312.81339 | 321.84674 | -4.1509252
181.12354 | -3.1895492 | -58.64925 | -3.3561847 | 0 | 0 | -0.47936317 | -169.13387 | 0.74607438 | 312.83554 | 321.88602 | -4.1509252
181.12356 | -3.1895435 | -58.642227 | -3.347496 | 0 | 0 | -0.47936314 | -169.13387 | 0.7495873 | 312.8577 | 321.92532 | -4.1516399
181.12358 | -3.1895378 | -58.628838 | -3.3605571 | 0 | 0 | -0.47936332 | -169.13385 | 0.74137741 | 312.87988 | 321.96463 | -4.1509862
181.1236 | -3.189532 | -58.614895 | -3.3747711 | 0 | 0 | -0.48129699 | -169.02321 | 0.73852849 | 312.90204 | 322.00391 | -4.1523585
181.12362 | -3.1895261 | -58.58173 | -3.3708925 | 0 | 0 | -0.48146412 | -169.01366 | 0.73403245 | 312.92419 | 322.04318 | -4.1524782
181.12364 | -3.1895204 | -58.559696 | -3.3683541 | 0 | 0 | -0.48147494 | -169.01306 | 0.72938377 | 312.94635 | 322.08249 | -4.1510568
181.12366 | -3.1895146 | -58.538662 | -3.3797593 | 0 | 0 | -0.48147556 | -169.013 | 0.72259343 | 312.96851 | 322.1218 | -4.1509333
181.12368 | -3.1895089 | -58.504898 | -3.3814752 | 0 | 0 | -0.48147589 | -169.01297 | 0.72414714 | 312.99066 | 322.16107 | -4.1509256
181.1237 | -3.1895034 | -58.476429 | -3.3692584 | 0 | 0 | -0.48470658 | -168.68103 | 0.72002894 | 313.01285 | 322.20038 | -4.1509252
181.12372 | -3.1894977 | -58.454845 | -3.3740103 | 0 | 0 | -0.48498583 | -168.65233 | 0.71540517 | 313.035 | 322.23965 | -4.1516399
181.12374 | -3.1894917 | -58.45303 | -3.3940489 | 0 | 0 | -0.48500392 | -168.65048 | 0.71288043 | 313.05716 | 322.27896 | -4.1524162
181.12376 | -3.189486 | -58.420925 | -3.3994019 | 0 | 0 | -0.48500496 | -168.65036 | 0.70840544 | 313.07932 | 322.31824 | -4.1510525
181.12378 | -3.1894803 | -58.39257 | -3.3940191 | 0 | 0 | -0.4850052 | -168.65033 | 0.70162582 | 313.10147 | 322.35754 | -4.1509333
181.1238 | -3.1894746 | -58.377384 | -3.4015322 | 0 | 0 | -0.48694834 | -168.3553 | 0.69678324 | 313.12366 | 322.39682 | -4.1523552
181.12382 | -3.1894689 | -58.38892 | -3.4138081 | 0 | 0 | -0.48711625 | -168.32979 | 0.69424438 | 313.14581 | 322.43613 | -4.1510487
181.12384 | -3.1894631 | -58.370754 | -3.4068682 | 0 | 0 | -0.48712716 | -168.32814 | 0.68763661 | 313.16797 | 322.4754 | -4.1523628
181.12386 | -3.1894572 | -58.375553 | -3.4033422 | 0 | 0 | -0.48712778 | -168.32803 | 0.68493801 | 313.19012 | 322.51471 | -4.1517634
181.12388 | -3.1894515 | -58.376007 | -3.4197524 | 0 | 0 | -0.48712823 | -168.32803 | 0.68684876 | 313.21228 | 322.55399 | -4.1524243
181.1239 | -3.1894457 | -58.388832 | -3.4356987 | 0 | 0 | -0.49167621 | -168.29115 | 0.67848933 | 313.23444 | 322.59329 | -4.1524825
181.12392 | -3.18944 | -58.377148 | -3.4334159 | 0 | 0 | -0.49206927 | -168.28796 | 0.67776245 | 313.25662 | 322.63257 | -4.1517711
181.12394 | -3.1894343 | -58.408096 | -3.4339166 | 0 | 0 | -0.49209476 | -168.28777 | 0.66918576 | 313.27878 | 322.67188 | -4.1524253
181.12396 | -3.1894286 | -58.417191 | -3.4477596 | 0 | 0 | -0.49209622 | -168.28775 | 0.66844559 | 313.30093 | 322.71115 | -4.1524825
181.12398 | -3.1894228 | -58.417923 | -3.4504073 | 0 | 0 | -0.49209675 | -168.28777 | 0.66626483 | 313.32309 | 322.75046 | -4.1517711
181.124 | -3.1894169 | -58.449955 | -3.4433496 | 0 | 0 | -0.49692604 | -168.39842 | 0.66181272 | 313.34525 | 322.78973 | -4.1524253
181.12402 | -3.1894112 | -58.471912 | -3.4521766 | 0 | 0 | -0.49734339 | -168.40797 | 0.65929961 | 313.36743 | 322.82904 | -4.1524825
181.12404 | -3.1894054 | -58.499344 | -3.4747355 | 0 | 0 | -0.49737048 | -168.40857 | 0.65909028 | 313.38959 | 322.86832 | -4.1524868
181.12406 | -3.1893997 | -58.520863 | -3.478121 | 0 | 0 | -0.49737203 | -168.40863 | 0.6548118 | 313.41174 | 322.90762 | -4.1524868
181.12408 | -3.189394 | -58.54826 | -3.4754682 | 0 | 0 | -0.49737251 | -168.40866 | 0.65017736 | 313.4339 | 322.9469 | -4.1524868
181.1241 | -3.1893883 | -58.569778 | -3.4861248 | 0 | 0 | -0.50143564 | -168.75902 | 0.64765215 | 313.45605 | 322.98621 | -4.1539154
181.12412 | -3.1893823 | -58.616371 | -3.4964898 | 0 | 0 | -0.50178677 | -168.78931 | 0.64530927 | 313.47824 | 323.02548 | -4.1526108
181.12414 | -3.1893766 | -58.658741 | -3.489378 | 0 | 0 | -0.50180954 | -168.79126 | 0.63444948 | 313.5004 | 323.06479 | -4.1524949
181.12416 | -3.1893709 | -58.694305 | -3.4887455 | 0 | 0 | -0.50181085 | -168.7914 | 0.633515 | 313.52255 | 323.10406 | -4.1524873
181.12418 | -3.1893654 | -58.729286 | -3.5075846 | 0 | 0 | -0.50181144 | -168.79144 | 0.63132203 | 313.54471 | 323.14337 | -4.1524868
181.1242 | -3.1893597 | -58.770626 | -3.5215573 | 0 | 0 | -0.50747341 | -169.27087 | 0.62900138 | 313.56686 | 323.18265 | -4.1532016
181.12422 | -3.1893539 | -58.812519 | -3.5161948 | 0 | 0 | -0.50796276 | -169.31233 | 0.62454009 | 313.58902 | 323.22195 | -4.1525483
181.12424 | -3.189348 | -58.835255 | -3.5186112 | 0 | 0 | -0.50799453 | -169.315 | 0.62415832 | 313.61121 | 323.26123 | -4.1539197
181.12426 | -3.1893423 | -58.862724 | -3.5333517 | 0 | 0 | -0.50799638 | -169.31519 | 0.6177358 | 313.63336 | 323.30054 | -4.1526108
181.12428 | -3.1893365 | -58.877857 | -3.5309896 | 0 | 0 | -0.5079968 | -169.31522 | 0.61078382 | 313.65552 | 323.33981 | -4.1524949
181.1243 | -3.1893308 | -58.904705 | -3.5220456 | 0 | 0 | -0.51156753 | -169.70248 | 0.60593021 | 313.67767 | 323.37912 | -4.1524873
181.12432 | -3.1893251 | -58.926182 | -3.5314436 | 0 | 0 | -0.51187617 | -169.73595 | 0.60552329 | 313.69983 | 323.4184 | -4.1524868
181.12434 | -3.1893194 | -58.934387 | -3.5496991 | 0 | 0 | -0.51189619 | -169.73813 | 0.60123283 | 313.72202 | 323.4577 | -4.1524868
181.12436 | -3.1893137 | -58.92226 | -3.5476294 | 0 | 0 | -0.51189733 | -169.73825 | 0.60512656 | 313.74417 | 323.49698 | -4.1524868
181.12438 | -3.1893077 | -58.93399 | -3.5445127 | 0 | 0 | -0.51189762 | -169.73827 | 0.59480876 | 313.76633 | 323.53629 | -4.1524868
181.1244 | -3.189302 | -58.935032 | -3.5551391 | 0 | 0 | -0.51415217 | -169.8858 | 0.58964449 | 313.78848 | 323.57556 | -4.1524868
181.12442 | -3.1892962 | -58.94149 | -3.5604191 | 0 | 0 | -0.51434708 | -169.89854 | 0.58495301 | 313.81064 | 323.61487 | -4.1510572
181.12444 | -3.1892905 | -58.948448 | -3.547785 | 0 | 0 | -0.51435971 | -169.89937 | 0.58882105 | 313.83279 | 323.65414 | -4.1523628
181.12446 | -3.1892848 | -58.955433 | -3.5459585 | 0 | 0 | -0.51436043 | -169.89943 | 0.57850271 | 313.85498 | 323.69345 | -4.1524787
181.12448 | -3.1892791 | -58.949627 | -3.5618 | 0 | 0 | -0.51436079 | -169.89943 | 0.58400005 | 313.87714 | 323.73273 | -4.1524863
181.1245 | -3.1892731 | -58.955513 | -3.5711584 | 0 | 0 | -0.51755178 | -169.93631 | 0.57596487 | 313.89929 | 323.77203 | -4.1524868
181.12452 | -3.1892674 | -58.988014 | -3.5639508 | 0 | 0 | -0.51782757 | -169.93948 | 0.57525975 | 313.92145 | 323.81131 | -4.1524868
181.12454 | -3.1892617 | -58.997215 | -3.5640368 | 0 | 0 | -0.51784539 | -169.9397 | 0.57094902 | 313.9436 | 323.85062 | -4.1524868
181.12456 | -3.189256 | -59.010746 | -3.5749497 | 0 | 0 | -0.51784647 | -169.93971 | 0.57057697 | 313.96579 | 323.88989 | -4.1524868
181.12458 | -3.1892502 | -59.04388 | -3.5700827 | 0 | 0 | -0.51784664 | -169.93974 | 0.56202292 | 313.98795 | 323.9292 | -4.1524868
181.1246 | -3.1892445 | -59.059509 | -3.5587506 | 0 | 0 | -0.51891237 | -170.19791 | 0.55701929 | 314.0101 | 323.96848 | -4.1524868
181.12462 | -3.1892385 | -59.079998 | -3.5679474 | 0 | 0 | -0.51900452 | -170.22023 | 0.55447018 | 314.03226 | 324.00778 | -4.1539154
181.12464 | -3.1892328 | -59.100929 | -3.5840113 | 0 | 0 | -0.51901048 | -170.22168 | 0.552127 | 314.05441 | 324.04709 | -4.1540394
181.12466 | -3.1892273 | -59.1091 | -3.5781207 | 0 | 0 | -0.51901084 | -170.22176 | 0.55406153 | 314.07657 | 324.08636 | -4.154047
181.12468 | -3.1892216 | -59.141754 | -3.5724998 | 0 | 0 | -0.5190109 | -170.22179 | 0.55209988 | 314.09875 | 324.12567 | -4.1540475
181.1247 | -3.1892159 | -59.163754 | -3.583643 | 0 | 0 | -0.51941079 | -170.47995 | 0.54339671 | 314.12091 | 324.16495 | -4.1533327
181.12472 | -3.1892102 | -59.18478 | -3.5860682 | 0 | 0 | -0.51944536 | -170.50227 | 0.53838295 | 314.14307 | 324.20425 | -4.1525569
181.12474 | -3.1892042 | -59.186554 | -3.5731862 | 0 | 0 | -0.51944757 | -170.50372 | 0.53370112 | 314.16522 | 324.24353 | -4.1539202
181.12476 | -3.1891985 | -59.193069 | -3.5713439 | 0 | 0 | -0.51944774 | -170.50381 | 0.53330547 | 314.18738 | 324.28284 | -4.1526108
181.12478 | -3.1891928 | -59.212826 | -3.5886357 | 0 | 0 | -0.51944804 | -170.50383 | 0.52901518 | 314.20956 | 324.32211 | -4.153924
181.1248 | -3.189187 | -59.220913 | -3.595942 | 0 | 0 | -0.52251929 | -170.68823 | 0.52864432 | 314.23172 | 324.36142 | -4.1526108
181.12482 | -3.1891813 | -59.240768 | -3.5900064 | 0 | 0 | -0.52278483 | -170.70418 | 0.52009076 | 314.25388 | 324.4007 | -4.1524949
181.12484 | -3.1891756 | -59.248871 | -3.5916595 | 0 | 0 | -0.522802 | -170.70522 | 0.51935154 | 314.27603 | 324.44 | -4.1524873
181.12486 | -3.1891699 | -59.27512 | -3.6041567 | 0 | 0 | -0.52280301 | -170.70528 | 0.51290619 | 314.29819 | 324.47928 | -4.1539154
181.12488 | -3.1891639 | -59.283772 | -3.5965192 | 0 | 0 | -0.52280313 | -170.70529 | 0.51021814 | 314.32037 | 324.51859 | -4.1526108
181.1249 | -3.1891582 | -59.290871 | -3.5885763 | 0 | 0 | -0.52373964 | -170.88969 | 0.50999784 | 314.34253 | 324.55786 | -4.1524949
181.12492 | -3.1891525 | -59.310658 | -3.6024277 | 0 | 0 | -0.52382064 | -170.90562 | 0.5099833 | 314.36469 | 324.59717 | -4.1510577
181.12494 | -3.1891468 | -59.318752 | -3.6196129 | 0 | 0 | -0.52382588 | -170.90668 | 0.5035848 | 314.38684 | 324.63644 | -4.1537919
181.12496 | -3.189141 | -59.325813 | -3.613085 | 0 | 0 | -0.52382618 | -170.90674 | 0.49876687 | 314.409 | 324.67575 | -4.1526022
181.12498 | -3.1891353 | -59.3456 | -3.6110382 | 0 | 0 | -0.52382642 | -170.90675 | 0.49622965 | 314.43115 | 324.71503 | -4.1539235
181.125 | -3.1891294 | -59.347298 | -3.6239431 | 0 | 0 | -0.52637267 | -171.07271 | 0.49175453 | 314.45334 | 324.75433 | -4.1533251
181.12502 | -3.1891236 | -59.360203 | -3.626514 | 0 | 0 | -0.52659279 | -171.08705 | 0.49137205 | 314.47549 | 324.79361 | -4.1525564
181.12504 | -3.1891179 | -59.361313 | -3.6143684 | 0 | 0 | -0.52660704 | -171.08798 | 0.487082 | 314.49765 | 324.83292 | -4.1539202
181.12506 | -3.1891122 | -59.367779 | -3.6183984 | 0 | 0 | -0.52660787 | -171.08804 | 0.48031461 | 314.51981 | 324.87219 | -4.1526108
181.12508 | -3.1891065 | -59.374737 | -3.6376486 | 0 | 0 | -0.52660841 | -171.08804 | 0.4776051 | 314.54196 | 324.9115 | -4.1524949
181.1251 | -3.1891007 | -59.388119 | -3.6429353 | 0 | 0 | -0.53144968 | -171.1618 | 0.47525096 | 314.56415 | 324.95078 | -4.1539159
181.12512 | -3.1890948 | -59.395664 | -3.6382735 | 0 | 0 | -0.5318681 | -171.1682 | 0.47292015 | 314.5863 | 324.99008 | -4.1526108
181.12514 | -3.1890893 | -59.409084 | -3.6436706 | 0 | 0 | -0.53189522 | -171.16861 | 0.47272292 | 314.60846 | 325.02936 | -4.1524949
181.12516 | -3.1890836 | -59.416626 | -3.6550372 | 0 | 0 | -0.53189683 | -171.16862 | 0.47057703 | 314.63062 | 325.06866 | -4.1532016
181.12518 | -3.1890779 | -59.43005 | -3.6480212 | 0 | 0 | -0.53189701 | -171.16864 | 0.46186215 | 314.65277 | 325.10794 | -4.1525483
181.1252 | -3.1890721 | -59.45039 | -3.6423125 | 0 | 0 | -0.53324574 | -171.31618 | 0.45898053 | 314.67496 | 325.14725 | -4.1524911
181.12522 | -3.1890664 | -59.484108 | -3.6563556 | 0 | 0 | -0.53336233 | -171.32892 | 0.45874718 | 314.70181 | 325.18738 | -4.1539159
181.12524 | -3.1890607 | -59.525372 | -3.671375 | 0 | 0 | -0.53336984 | -171.32974 | 0.45233461 | 314.72867 | 325.22751 | -4.1533246
181.12526 | -3.1890547 | -59.567257 | -3.6653864 | 0 | 0 | -0.53337032 | -171.32979 | 0.44538343 | 314.75552 | 325.26764 | -4.1539855
181.12528 | -3.189049 | -59.59639 | -3.6655674 | 0 | 0 | -0.53337061 | -171.32983 | 0.44266242 | 314.78238 | 325.30777 | -4.1533294
181.1253 | -3.1890433 | -59.643612 | -3.6779382 | 0 | 0 | -0.53647918 | -171.77242 | 0.44457224 | 314.80927 | 325.3479 | -4.153986
181.12532 | -3.1890376 | -59.692425 | -3.6790061 | 0 | 0 | -0.53674787 | -171.81067 | 0.44047719 | 314.83612 | 325.38803 | -4.1533294
181.12534 | -3.1890318 | -59.760521 | -3.6667316 | 0 | 0 | -0.53676528 | -171.81316 | 0.43585491 | 314.86298 | 325.42816 | -4.1525564
181.12536 | -3.1890261 | -59.817493 | -3.6714795 | 0 | 0 | -0.53676629 | -171.81329 | 0.43546265 | 314.88983 | 325.46829 | -4.1539202
181.12538 | -3.1890202 | -59.867077 | -3.6915185 | 0 | 0 | -0.53676677 | -171.81335 | 0.43117201 | 314.91672 | 325.50842 | -4.1540394
181.1254 | -3.1890144 | -59.916035 | -3.6954193 | 0 | 0 | -0.54151517 | -172.53256 | 0.42440471 | 314.94357 | 325.54855 | -4.1526184
181.12542 | -3.1890087 | -59.958557 | -3.6899104 | 0 | 0 | -0.54192549 | -172.59473 | 0.42382741 | 314.97043 | 325.58868 | -4.153924
181.12544 | -3.189003 | -60.019718 | -3.6945105 | 0 | 0 | -0.54195213 | -172.59875 | 0.41952521 | 314.99728 | 325.62881 | -4.1540399
181.12546 | -3.1889973 | -60.076103 | -3.7050836 | 0 | 0 | -0.54195368 | -172.59897 | 0.41702205 | 315.02414 | 325.66895 | -4.154047
181.12548 | -3.1889915 | -60.112846 | -3.6980004 | 0 | 0 | -0.5419538 | -172.59906 | 0.41681311 | 315.05103 | 325.70908 | -4.1540475
181.1255 | -3.1889856 | -60.160149 | -3.6915612 | 0 | 0 | -0.54263371 | -173.24449 | 0.41040218 | 315.07788 | 325.74921 | -4.1540475
181.12552 | -3.1889799 | -60.220909 | -3.7069941 | 0 | 0 | -0.54269248 | -173.30029 | 0.40558326 | 315.10474 | 325.78934 | -4.1540475
181.12554 | -3.1889741 | -60.257599 | -3.7214086 | 0 | 0 | -0.5426963 | -173.30389 | 0.40091357 | 315.13159 | 325.82947 | -4.1526189
181.12556 | -3.1889684 | -60.304794 | -3.7153649 | 0 | 0 | -0.54269654 | -173.30409 | 0.39625376 | 315.15848 | 325.8696 | -4.153924
181.12558 | -3.1889627 | -60.340332 | -3.7155435 | 0 | 0 | -0.54269683 | -173.30417 | 0.39159518 | 315.18533 | 325.90976 | -4.1540399
181.1256 | -3.188957 | -60.368538 | -3.7293658 | 0 | 0 | -0.54583091 | -173.90421 | 0.39333305 | 315.21219 | 325.94989 | -4.154047
181.12562 | -3.1889513 | -60.39613 | -3.7283812 | 0 | 0 | -0.54610181 | -173.95609 | 0.38709438 | 315.23904 | 325.99002 | -4.1540475
181.12564 | -3.1889455 | -60.429985 | -3.7181048 | 0 | 0 | -0.54611933 | -173.95944 | 0.38228714 | 315.2659 | 326.03015 | -4.1526189
181.12566 | -3.1889398 | -60.439167 | -3.7259338 | 0 | 0 | -0.54612035 | -173.95961 | 0.38188288 | 315.29279 | 326.07028 | -4.153924
181.12568 | -3.1889341 | -60.47142 | -3.7455087 | 0 | 0 | -0.54612094 | -173.95967 | 0.37759155 | 315.31964 | 326.11041 | -4.1533251
181.1257 | -3.1889284 | -60.493103 | -3.7471855 | 0 | 0 | -0.55159348 | -174.30498 | 0.37082422 | 315.3465 | 326.15054 | -4.153985
181.12572 | -3.1889226 | -60.507526 | -3.7414861 | 0 | 0 | -0.55206645 | -174.33484 | 0.37024692 | 315.37335 | 326.19067 | -4.151185
181.12574 | -3.1889169 | -60.508732 | -3.7526088 | 0 | 0 | -0.55209708 | -174.33676 | 0.36594471 | 315.40024 | 326.2308 | -4.1523714
181.12576 | -3.188911 | -60.52142 | -3.7622924 | 0 | 0 | -0.55209887 | -174.33688 | 0.36344075 | 315.42709 | 326.27094 | -4.1524792
181.12578 | -3.1889052 | -60.522514 | -3.7536695 | 0 | 0 | -0.55209905 | -174.3369 | 0.3547028 | 315.45395 | 326.31107 | -4.1524863
181.1258 | -3.1888995 | -60.528893 | -3.7514555 | 0 | 0 | -0.55305964 | -174.46414 | 0.35395208 | 315.4808 | 326.3512 | -4.1517715
181.12582 | -3.1888938 | -60.51683 | -3.7701604 | 0 | 0 | -0.55314267 | -174.47513 | 0.35177094 | 315.50766 | 326.39133 | -4.1524253
181.12584 | -3.1888881 | -60.515774 | -3.7841239 | 0 | 0 | -0.55314809 | -174.47585 | 0.34945124 | 315.53455 | 326.43146 | -4.151053
181.12586 | -3.1888824 | -60.496792 | -3.7787616 | 0 | 0 | -0.55314839 | -174.47589 | 0.34712139 | 315.5614 | 326.47159 | -4.1523628
181.12588 | -3.1888764 | -60.48885 | -3.7811782 | 0 | 0 | -0.55314887 | -174.47588 | 0.33626258 | 315.58826 | 326.51172 | -4.1524787
181.1259 | -3.1888707 | -60.488201 | -3.7988234 | 0 | 0 | -0.55810297 | -174.38501 | 0.33746043 | 315.61511 | 326.55185 | -4.1524863
181.12592 | -3.1888649 | -60.494465 | -3.7974386 | 0 | 0 | -0.55853111 | -174.37715 | 0.33331925 | 315.642 | 326.59198 | -4.1517715
181.12594 | -3.1888592 | -60.495007 | -3.7892995 | 0 | 0 | -0.55855888 | -174.37663 | 0.33082631 | 315.66885 | 326.63211 | -4.1524253
181.12596 | -3.1888535 | -60.488739 | -3.8023973 | 0 | 0 | -0.55856049 | -174.3766 | 0.32635337 | 315.69571 | 326.67224 | -4.1524825
181.12598 | -3.1888478 | -60.48819 | -3.8238745 | 0 | 0 | -0.55856127 | -174.3766 | 0.32170606 | 315.72256 | 326.71237 | -4.1517711
181.126 | -3.1888418 | -60.500767 | -3.8242543 | 0 | 0 | -0.56631404 | -174.3766 | 0.31491557 | 315.74942 | 326.7525 | -4.1509953
181.12602 | -3.1888361 | -60.50185 | -3.8213441 | 0 | 0 | -0.56698412 | -174.3766 | 0.31433696 | 315.77631 | 326.79263 | -4.152359
181.12604 | -3.1888304 | -60.52084 | -3.8356144 | 0 | 0 | -0.56702757 | -174.3766 | 0.31003445 | 315.80316 | 326.83276 | -4.1510487
181.12606 | -3.1888247 | -60.52879 | -3.8441131 | 0 | 0 | -0.56703007 | -174.3766 | 0.30539849 | 315.83002 | 326.87289 | -4.1509328
181.12608 | -3.1888189 | -60.554657 | -3.8353827 | 0 | 0 | -0.56703031 | -174.37662 | 0.30074045 | 315.85687 | 326.91302 | -4.1523552
181.1261 | -3.1888132 | -60.569492 | -3.838244 | 0 | 0 | -0.56855994 | -174.55836 | 0.29394934 | 315.88376 | 326.95316 | -4.1524782
181.12612 | -3.1888075 | -60.602245 | -3.8581138 | 0 | 0 | -0.56869221 | -174.57408 | 0.29337069 | 315.91061 | 326.99329 | -4.1510568
181.12614 | -3.1888018 | -60.617668 | -3.8692641 | 0 | 0 | -0.56870079 | -174.57509 | 0.2890684 | 315.93747 | 327.03345 | -4.1523628
181.12616 | -3.188796 | -60.669376 | -3.8651085 | 0 | 0 | -0.56870127 | -174.57515 | 0.28656444 | 315.96432 | 327.07358 | -4.1524787
181.12618 | -3.1887903 | -60.699039 | -3.8705392 | 0 | 0 | -0.56870186 | -174.57518 | 0.27782604 | 315.99118 | 327.11371 | -4.1524863
181.1262 | -3.1887846 | -60.733028 | -3.8848116 | 0 | 0 | -0.57512242 | -174.95686 | 0.27281094 | 316.01807 | 327.15384 | -4.1524868
181.12622 | -3.1887789 | -60.773746 | -3.8831298 | 0 | 0 | -0.57567734 | -174.98985 | 0.27452558 | 316.04492 | 327.19397 | -4.1532016
181.12624 | -3.1887732 | -60.808731 | -3.8756986 | 0 | 0 | -0.57571328 | -174.992 | 0.26828557 | 316.07178 | 327.2341 | -4.1511188
181.12626 | -3.1887672 | -60.855808 | -3.8903091 | 0 | 0 | -0.57571536 | -174.99213 | 0.26347765 | 316.09863 | 327.27423 | -4.1523671
181.12628 | -3.1887615 | -60.90395 | -3.910465 | 0 | 0 | -0.57571614 | -174.99217 | 0.25667635 | 316.12552 | 327.31436 | -4.1510491
181.1263 | -3.1887558 | -60.945854 | -3.9092743 | 0 | 0 | -0.58302152 | -175.53743 | 0.25396514 | 316.15237 | 327.35449 | -4.1523628
181.12632 | -3.18875 | -60.987217 | -3.9062312 | 0 | 0 | -0.58365291 | -175.58455 | 0.25374311 | 316.17923 | 327.39462 | -4.1524787
181.12634 | -3.1887443 | -61.022236 | -3.9212179 | 0 | 0 | -0.5836938 | -175.5876 | 0.24946338 | 316.20609 | 327.43475 | -4.1524863
181.12636 | -3.1887386 | -61.069324 | -3.9261494 | 0 | 0 | -0.58369619 | -175.58777 | 0.24056515 | 316.23294 | 327.47488 | -4.1524868
181.12638 | -3.1887326 | -61.098545 | -3.9149296 | 0 | 0 | -0.58369631 | -175.58784 | 0.24833247 | 316.25983 | 327.51501 | -4.1524868
181.1264 | -3.1887269 | -61.132511 | -3.9175835 | 0 | 0 | -0.58397818 | -176.09673 | 0.23622601 | 316.28668 | 327.55515 | -4.1510572
181.12642 | -3.1887212 | -61.160614 | -3.9367127 | 0 | 0 | -0.58400255 | -176.14072 | 0.23516418 | 316.31354 | 327.59528 | -4.151648
181.12644 | -3.1887155 | -61.194504 | -3.946348 | 0 | 0 | -0.58400416 | -176.14357 | 0.22443324 | 316.34039 | 327.63541 | -4.1524167
181.12646 | -3.1887097 | -61.222599 | -3.9384325 | 0 | 0 | -0.58400422 | -176.14374 | 0.22563916 | 316.36728 | 327.67554 | -4.1524825
181.12648 | -3.188704 | -61.243881 | -3.9442658 | 0 | 0 | -0.58400476 | -176.14377 | 0.21510144 | 316.39413 | 327.71567 | -4.1510568
181.1265 | -3.1886983 | -61.270893 | -3.9571278 | 0 | 0 | -0.58951861 | -176.52545 | 0.21418804 | 316.42099 | 327.7558 | -4.1509333
181.12652 | -3.1886923 | -61.298405 | -3.9509673 | 0 | 0 | -0.58999509 | -176.55844 | 0.20986378 | 316.44785 | 327.79593 | -4.1509256
181.12654 | -3.1886866 | -61.319649 | -3.9424248 | 0 | 0 | -0.59002602 | -176.56059 | 0.20735857 | 316.4747 | 327.83606 | -4.1509252
181.12656 | -3.1886809 | -61.346657 | -3.9569473 | 0 | 0 | -0.59002781 | -176.56071 | 0.19862032 | 316.50159 | 327.87619 | -4.1509252
181.12658 | -3.1886752 | -61.38047 | -3.9734671 | 0 | 0 | -0.59002835 | -176.56075 | 0.19573678 | 316.52844 | 327.91632 | -4.1509252
181.1266 | -3.1886694 | -61.40226 | -3.9697835 | 0 | 0 | -0.59542871 | -176.92426 | 0.1891067 | 316.5553 | 327.95645 | -4.1509252
181.12662 | -3.1886637 | -61.429302 | -3.967258 | 0 | 0 | -0.59589535 | -176.95567 | 0.18853827 | 316.58215 | 327.99658 | -4.1523547
181.12664 | -3.188658 | -61.450512 | -3.9815686 | 0 | 0 | -0.59592563 | -176.95772 | 0.17997172 | 316.60904 | 328.03671 | -4.1510487
181.12666 | -3.1886523 | -61.471214 | -3.9820826 | 0 | 0 | -0.59592742 | -176.95784 | 0.17709982 | 316.63589 | 328.07684 | -4.1509328
181.12668 | -3.1886466 | -61.510792 | -3.971936 | 0 | 0 | -0.59592742 | -176.95787 | 0.17473461 | 316.66275 | 328.11697 | -4.1509256
181.1267 | -3.1886408 | -61.5457 | -3.9746904 | 0 | 0 | -0.59521526 | -177.30318 | 0.16813795 | 316.68961 | 328.15714 | -4.1523547
181.12672 | -3.1886351 | -61.580166 | -3.9930997 | 0 | 0 | -0.59515369 | -177.33304 | 0.16330706 | 316.71646 | 328.19727 | -4.1517625
181.12674 | -3.1886294 | -61.608303 | -3.9975891 | 0 | 0 | -0.5951497 | -177.33498 | 0.15863606 | 316.74335 | 328.2374 | -4.1509948
181.12676 | -3.1886234 | -61.635887 | -3.9928613 | 0 | 0 | -0.59514946 | -177.33508 | 0.1475794 | 316.7702 | 328.27753 | -4.150929
181.12678 | -3.1886177 | -61.650833 | -3.9982543 | 0 | 0 | -0.59514993 | -177.33511 | 0.14663233 | 316.79706 | 328.31766 | -4.1509252
181.1268 | -3.188612 | -61.689907 | -4.0096197 | 0 | 0 | -0.60014498 | -177.69862 | 0.14443873 | 316.82391 | 328.35779 | -4.1509252
181.12682 | -3.1886063 | -61.712166 | -4.0026045 | 0 | 0 | -0.60057664 | -177.73004 | 0.1442503 | 316.8508 | 328.39792 | -4.1516399
181.12684 | -3.1886005 | -61.732937 | -3.9968958 | 0 | 0 | -0.60060465 | -177.73209 | 0.13784052 | 316.87766 | 328.43805 | -4.1524162
181.12686 | -3.1885948 | -61.759911 | -4.0131178 | 0 | 0 | -0.60060626 | -177.73221 | 0.13302109 | 316.90451 | 328.47818 | -4.1524825
181.12688 | -3.1885889 | -61.781116 | -4.0290518 | 0 | 0 | -0.60060686 | -177.73224 | 0.12188061 | 316.93137 | 328.51831 | -4.1510568
181.1269 | -3.1885831 | -61.801811 | -4.0231366 | 0 | 0 | -0.60634452 | -178.07756 | 0.1187792 | 316.95822 | 328.55844 | -4.1523628
181.12692 | -3.1885774 | -61.822475 | -4.0233235 | 0 | 0 | -0.60684043 | -178.10742 | 0.11423784 | 316.98511 | 328.59857 | -4.1524787
181.12694 | -3.1885717 | -61.836834 | -4.038599 | 0 | 0 | -0.60687262 | -178.10936 | 0.11599769 | 317.01196 | 328.6387 | -4.1510568
181.12696 | -3.188566 | -61.869568 | -4.0391917 | 0 | 0 | -0.60687447 | -178.10947 | 0.1097166 | 317.03882 | 328.67883 | -4.1509333
181.12698 | -3.1885602 | -61.890934 | -4.0297751 | 0 | 0 | -0.60687453 | -178.1095 | 0.10702275 | 317.06567 | 328.71896 | -4.1509256
181.127 | -3.1885545 | -61.916531 | -4.0369506 | 0 | 0 | -0.60658681 | -178.39928 | 0.10035999 | 317.09256 | 328.75909 | -4.1523547
181.12702 | -3.1885486 | -61.936565 | -4.0586452 | 0 | 0 | -0.60656196 | -178.42432 | 0.097641215 | 317.11942 | 328.79922 | -4.1524782
181.12704 | -3.1885428 | -61.968018 | -4.062685 | 0 | 0 | -0.60656029 | -178.42593 | 0.088830315 | 317.14627 | 328.83936 | -4.1517711
181.12706 | -3.1885371 | -62.000473 | -4.0579114 | 0 | 0 | -0.60656023 | -178.42604 | 0.090220034 | 317.17313 | 328.87949 | -4.1524253
181.12708 | -3.1885314 | -62.015129 | -4.0683832 | 0 | 0 | -0.60656095 | -178.42609 | 0.079621024 | 317.19998 | 328.91962 | -4.151053
181.1271 | -3.1885257 | -62.034199 | -4.079463 | 0 | 0 | -0.61391979 | -178.75218 | 0.080848932 | 317.22687 | 328.95975 | -4.1509333
181.12712 | -3.18852 | -62.071537 | -4.0724139 | 0 | 0 | -0.61455584 | -178.78035 | 0.074533038 | 317.25372 | 328.99988 | -4.1523552
181.12714 | -3.1885142 | -62.080681 | -4.070333 | 0 | 0 | -0.61459708 | -178.7822 | 0.069689952 | 317.28058 | 329.04001 | -4.1503339
181.12716 | -3.1885085 | -62.093311 | -4.0883203 | 0 | 0 | -0.61459947 | -178.7823 | 0.062841512 | 317.30743 | 329.08014 | -4.1523008
181.12718 | -3.1885028 | -62.106297 | -4.1014962 | 0 | 0 | -0.61460018 | -178.78232 | 0.060111154 | 317.33432 | 329.12027 | -4.1517601
181.1272 | -3.1884971 | -62.107395 | -4.0996971 | 0 | 0 | -0.62069935 | -179.02261 | 0.055593453 | 317.36118 | 329.1604 | -4.1524243
181.12722 | -3.1884913 | -62.113419 | -4.1016965 | 0 | 0 | -0.62122649 | -179.04337 | 0.05306014 | 317.38803 | 329.20053 | -4.1524825
181.12724 | -3.1884856 | -62.119888 | -4.1185732 | 0 | 0 | -0.62126064 | -179.04472 | 0.044261057 | 317.41489 | 329.24066 | -4.1517711
181.12726 | -3.1884797 | -62.114483 | -4.1185756 | 0 | 0 | -0.62126261 | -179.0448 | 0.043504301 | 317.44174 | 329.28082 | -4.1524253
181.12728 | -3.1884739 | -62.119961 | -4.110558 | 0 | 0 | -0.62126285 | -179.0448 | 0.032719951 | 317.46863 | 329.32095 | -4.1524825
181.1273 | -3.1884682 | -62.114487 | -4.1222105 | 0 | 0 | -0.62257439 | -179.07912 | 0.036082603 | 317.49548 | 329.36108 | -4.1524868
181.12732 | -3.1884625 | -62.114006 | -4.1421118 | 0 | 0 | -0.62268776 | -179.08209 | 0.025657443 | 317.52234 | 329.40121 | -4.1524868
181.12734 | -3.1884568 | -62.113972 | -4.1474395 | 0 | 0 | -0.62269509 | -179.08228 | 0.022602383 | 317.54919 | 329.44135 | -4.1524868
181.12736 | -3.1884511 | -62.113972 | -4.1420546 | 0 | 0 | -0.62269557 | -179.08229 | 0.015915768 | 317.57608 | 329.48148 | -4.1524868
181.12738 | -3.1884453 | -62.119926 | -4.1539249 | 0 | 0 | -0.62269634 | -179.08229 | 0.0089017218 | 317.60294 | 329.52161 | -4.1524868
181.1274 | -3.1884394 | -62.132347 | -4.1658511 | 0 | 0 | -0.63104057 | -179.08229 | 0.0040138885 | 317.62979 | 329.56174 | -4.1524868
181.12742 | -3.1884336 | -62.133411 | -4.1566949 | 0 | 0 | -0.63176167 | -179.08229 | 0.0057510957 | 317.65665 | 329.60187 | -4.1524868
181.12744 | -3.1884279 | -62.139431 | -4.1551566 | 0 | 0 | -0.63180852 | -179.08229 | -0.00053147448 | 317.6835 | 329.642 | -4.1524868
181.12746 | -3.1884222 | -62.15781 | -4.1753731 | 0 | 0 | -0.63181114 | -179.08229 | -0.0053725936 | 317.71039 | 329.68213 | -4.1524868
181.12748 | -3.1884165 | -62.165348 | -4.1901917 | 0 | 0 | -0.63181198 | -179.08231 | -0.012220737 | 317.73724 | 329.72226 | -4.1524868
181.1275 | -3.1884108 | -62.177879 | -4.1856265 | 0 | 0 | -0.63859427 | -179.20245 | -0.01280477 | 317.7641 | 329.76239 | -4.1524868
181.12752 | -3.1884048 | -62.202755 | -4.1873846 | 0 | 0 | -0.63918048 | -179.21283 | -0.025724936 | 317.79095 | 329.80252 | -4.1524868
181.12754 | -3.1883991 | -62.216793 | -4.2020669 | 0 | 0 | -0.63921845 | -179.21349 | -0.022546599 | 317.81784 | 329.84265 | -4.1524868
181.12756 | -3.1883934 | -62.223919 | -4.2011533 | 0 | 0 | -0.63922065 | -179.21353 | -0.026542887 | 317.8447 | 329.88278 | -4.1524868
181.12758 | -3.1883876 | -62.266178 | -4.1937871 | 0 | 0 | -0.63922077 | -179.21356 | -0.035483409 | 317.87155 | 329.92291 | -4.1524868
181.1276 | -3.1883819 | -62.269821 | -4.2040453 | 0 | 0 | -0.63951677 | -179.48819 | -0.042690501 | 317.89841 | 329.96304 | -4.1524868
181.12762 | -3.1883764 | -62.287922 | -4.2245502 | 0 | 0 | -0.63954234 | -179.51192 | -0.047590982 | 317.92526 | 330.00317 | -4.1524868
181.12764 | -3.1883705 | -62.313297 | -4.2233987 | 0 | 0 | -0.63954401 | -179.51346 | -0.04800126 | 317.95215 | 330.0433 | -4.1539154
181.12766 | -3.1883647 | -62.339268 | -4.2203574 | 0 | 0 | -0.63954407 | -179.51355 | -0.050175525 | 317.979 | 330.08344 | -4.1526108
181.12768 | -3.188359 | -62.371235 | -4.2346196 | 0 | 0 | -0.63954484 | -179.51358 | -0.058951873 | 318.00586 | 330.12357 | -4.153924
181.1277 | -3.1883533 | -62.391815 | -4.2402139 | 0 | 0 | -0.64756489 | -179.78819 | -0.066147968 | 318.03271 | 330.1637 | -4.1526108
181.12772 | -3.1883476 | -62.453072 | -4.230505 | 0 | 0 | -0.64825809 | -179.81192 | -0.068901062 | 318.0596 | 330.20383 | -4.153924
181.12774 | -3.1883419 | -62.482147 | -4.2303834 | 0 | 0 | -0.64830297 | -179.81346 | -0.073420085 | 318.08646 | 330.24396 | -4.1526108
181.12776 | -3.1883361 | -62.526222 | -4.2507229 | 0 | 0 | -0.64830554 | -179.81355 | -0.075953461 | 318.11331 | 330.28409 | -4.1517801
181.12778 | -3.1883302 | -62.565708 | -4.2604675 | 0 | 0 | -0.64830613 | -179.8136 | -0.084753148 | 318.14017 | 330.32422 | -4.1524253
181.1278 | -3.1883245 | -62.628574 | -4.2547374 | 0 | 0 | -0.65308774 | -180.32848 | -0.091950826 | 318.16702 | 330.36438 | -4.1524825
181.12782 | -3.1883187 | -62.663704 | -4.2585816 | 0 | 0 | -0.65350097 | -180.37297 | -0.096851155 | 318.19391 | 330.40451 | -4.1539154
181.12784 | -3.188313 | -62.720211 | -4.2734466 | 0 | 0 | -0.6535278 | -180.37587 | -0.10155593 | 318.22076 | 330.44464 | -4.1526108
181.12786 | -3.1883073 | -62.766708 | -4.268188 | 0 | 0 | -0.65352935 | -180.37605 | -0.10624771 | 318.24762 | 330.48477 | -4.1524949
181.12788 | -3.1883016 | -62.830154 | -4.2597203 | 0 | 0 | -0.65352935 | -180.37611 | -0.10664502 | 318.27448 | 330.5249 | -4.1539159
181.1279 | -3.1882956 | -62.853416 | -4.2742476 | 0 | 0 | -0.65308017 | -181.07979 | -0.11311264 | 318.30136 | 330.56503 | -4.1540394
181.12792 | -3.1882899 | -62.902943 | -4.2922201 | 0 | 0 | -0.6530413 | -181.14061 | -0.12011273 | 318.32822 | 330.60516 | -4.154047
181.12794 | -3.1882842 | -62.94886 | -4.2908406 | 0 | 0 | -0.65303886 | -181.14456 | -0.12500054 | 318.35507 | 330.64529 | -4.1526189
181.12796 | -3.1882784 | -62.976551 | -4.2870593 | 0 | 0 | -0.65303868 | -181.14479 | -0.13185175 | 318.38193 | 330.68542 | -4.1524954
181.12798 | -3.1882727 | -63.008625 | -4.3012571 | 0 | 0 | -0.65303946 | -181.14485 | -0.13672927 | 318.40878 | 330.72556 | -4.1524873
181.128 | -3.188267 | -63.029209 | -4.3053951 | 0 | 0 | -0.66130501 | -181.60825 | -0.13928558 | 318.43567 | 330.76569 | -4.1539154
181.12802 | -3.188261 | -63.060696 | -4.2955599 | 0 | 0 | -0.66201943 | -181.64828 | -0.14379211 | 318.46252 | 330.80582 | -4.1540394
181.12804 | -3.1882553 | -63.069336 | -4.2976084 | 0 | 0 | -0.66206574 | -181.65088 | -0.1484713 | 318.48938 | 330.84595 | -4.154047
181.12806 | -3.1882496 | -63.093842 | -4.3188615 | 0 | 0 | -0.66206837 | -181.65105 | -0.15101506 | 318.51624 | 330.88608 | -4.1526189
181.12808 | -3.1882439 | -63.119759 | -4.327229 | 0 | 0 | -0.66206902 | -181.65108 | -0.15766799 | 318.54312 | 330.92621 | -4.153924
181.1281 | -3.1882384 | -63.139812 | -4.3213778 | 0 | 0 | -0.66690785 | -181.94284 | -0.16253257 | 318.56998 | 330.96634 | -4.1526108
181.12812 | -3.1882327 | -63.147457 | -4.3273935 | 0 | 0 | -0.66732603 | -181.96808 | -0.16294138 | 318.59683 | 331.00647 | -4.153924
181.12814 | -3.1882267 | -63.17189 | -4.3417201 | 0 | 0 | -0.66735315 | -181.9697 | -0.1715564 | 318.62369 | 331.0466 | -4.1540399
181.12816 | -3.188221 | -63.173988 | -4.3364115 | 0 | 0 | -0.66735476 | -181.9698 | -0.17444797 | 318.65054 | 331.08673 | -4.1526184
181.12818 | -3.1882153 | -63.186039 | -4.329392 | 0 | 0 | -0.66735482 | -181.96982 | -0.18112405 | 318.67743 | 331.12686 | -4.1524954
181.1282 | -3.1882095 | -63.216839 | -4.3454971 | 0 | 0 | -0.66750646 | -182.14143 | -0.19028443 | 318.70428 | 331.16699 | -4.1532016
181.12822 | -3.1882038 | -63.231384 | -4.3636041 | 0 | 0 | -0.66751957 | -182.15627 | -0.19321142 | 318.73114 | 331.20712 | -4.1525483
181.12824 | -3.1881981 | -63.238537 | -4.3615065 | 0 | 0 | -0.6675204 | -182.15723 | -0.19988893 | 318.758 | 331.24725 | -4.1539197
181.12826 | -3.1881924 | -63.245087 | -4.3583894 | 0 | 0 | -0.66752046 | -182.1573 | -0.20260817 | 318.78488 | 331.28738 | -4.1533251
181.12828 | -3.1881864 | -63.257545 | -4.3740983 | 0 | 0 | -0.6675213 | -182.15732 | -0.2071254 | 318.81174 | 331.32751 | -4.1525564
181.1283 | -3.1881807 | -63.264565 | -4.3783641 | 0 | 0 | -0.67650312 | -182.3461 | -0.21180521 | 318.83859 | 331.36765 | -4.1524911
181.12832 | -3.188175 | -63.265148 | -4.3670864 | 0 | 0 | -0.67727947 | -182.36241 | -0.21434879 | 318.86545 | 331.40778 | -4.1539159
181.12834 | -3.1881692 | -63.271141 | -4.3726406 | 0 | 0 | -0.67732978 | -182.36346 | -0.21885478 | 318.8923 | 331.44791 | -4.1526108
181.12836 | -3.1881635 | -63.277611 | -4.3949251 | 0 | 0 | -0.67733264 | -182.36354 | -0.2256813 | 318.91919 | 331.48807 | -4.1524949
181.12838 | -3.1881578 | -63.284115 | -4.4004717 | 0 | 0 | -0.6773333 | -182.36354 | -0.23055761 | 318.94604 | 331.5282 | -4.1524873
181.1284 | -3.1881518 | -63.296574 | -4.3951015 | 0 | 0 | -0.68223691 | -182.43221 | -0.23526083 | 318.9729 | 331.56833 | -4.1524868
181.12842 | -3.1881461 | -63.303593 | -4.4018898 | 0 | 0 | -0.6826607 | -182.43814 | -0.23780595 | 318.99976 | 331.60846 | -4.1524868
181.12844 | -3.1881404 | -63.298222 | -4.4148297 | 0 | 0 | -0.68268818 | -182.43854 | -0.24445878 | 319.02664 | 331.64859 | -4.1524868
181.12846 | -3.1881347 | -63.315609 | -4.4072208 | 0 | 0 | -0.68268979 | -182.43855 | -0.24717638 | 319.0535 | 331.68872 | -4.1524868
181.12848 | -3.1881289 | -63.346886 | -4.4036369 | 0 | 0 | -0.68268991 | -182.43857 | -0.24954677 | 319.08035 | 331.72885 | -4.1524868
181.1285 | -3.1881232 | -63.361469 | -4.4193168 | 0 | 0 | -0.68315095 | -182.6102 | -0.25833529 | 319.10721 | 331.76898 | -4.1539154
181.12852 | -3.1881173 | -63.386486 | -4.435926 | 0 | 0 | -0.68319076 | -182.62503 | -0.26123843 | 319.13406 | 331.80911 | -4.1526108
181.12854 | -3.1881115 | -63.424347 | -4.4315233 | 0 | 0 | -0.68319333 | -182.62598 | -0.2700617 | 319.16095 | 331.84924 | -4.153924
181.12856 | -3.1881058 | -63.457344 | -4.4325657 | 0 | 0 | -0.6831935 | -182.62605 | -0.27296644 | 319.18781 | 331.88937 | -4.1526108
181.12858 | -3.1881003 | -63.48394 | -4.4479117 | 0 | 0 | -0.68319434 | -182.62608 | -0.27749509 | 319.21466 | 331.9295 | -4.1524949
181.1286 | -3.1880946 | -63.533806 | -4.4485092 | 0 | 0 | -0.69214404 | -182.98651 | -0.27573511 | 319.24152 | 331.96964 | -4.1524873
181.12862 | -3.1880889 | -63.57975 | -4.4383678 | 0 | 0 | -0.69291759 | -183.01767 | -0.28845784 | 319.2684 | 332.00977 | -4.1524868
181.12864 | -3.1880832 | -63.637218 | -4.4462061 | 0 | 0 | -0.69296771 | -183.01968 | -0.29385543 | 319.29526 | 332.0499 | -4.1539154
181.12866 | -3.1880772 | -63.683773 | -4.4679594 | 0 | 0 | -0.69297057 | -183.01981 | -0.29859227 | 319.32211 | 332.09003 | -4.1526108
181.12868 | -3.1880715 | -63.723412 | -4.4712768 | 0 | 0 | -0.69297117 | -183.01987 | -0.29684484 | 319.34897 | 332.13016 | -4.1524949
181.1287 | -3.1880658 | -63.762478 | -4.464262 | 0 | 0 | -0.69731933 | -183.65488 | -0.30098027 | 319.37582 | 332.17029 | -4.1524873
181.12872 | -3.18806 | -63.825321 | -4.4759946 | 0 | 0 | -0.69769508 | -183.70978 | -0.3120777 | 319.40271 | 332.21042 | -4.1532016
181.12874 | -3.1880543 | -63.878307 | -4.4864597 | 0 | 0 | -0.69771951 | -183.71333 | -0.32376522 | 319.42957 | 332.25055 | -4.1525483
181.12876 | -3.1880486 | -63.91254 | -4.4793558 | 0 | 0 | -0.69772089 | -183.71353 | -0.32904854 | 319.45642 | 332.29068 | -4.1524911
181.12878 | -3.1880426 | -63.957081 | -4.4758191 | 0 | 0 | -0.697721 | -183.71362 | -0.32518944 | 319.48328 | 332.33081 | -4.1539159
181.1288 | -3.1880369 | -63.984688 | -4.4951339 | 0 | 0 | -0.69849914 | -184.33147 | -0.32914096 | 319.51016 | 332.37094 | -4.1526108
181.12882 | -3.1880312 | -64.022713 | -4.5084267 | 0 | 0 | -0.69856638 | -184.38486 | -0.33593133 | 319.53702 | 332.41107 | -4.1524949
181.12884 | -3.1880255 | -64.055717 | -4.5037303 | 0 | 0 | -0.69857079 | -184.38834 | -0.33865836 | 319.56387 | 332.4512 | -4.1532016
181.12886 | -3.1880198 | -64.094223 | -4.5062051 | 0 | 0 | -0.69857103 | -184.38853 | -0.34317607 | 319.59073 | 332.49133 | -4.1539774
181.12888 | -3.188014 | -64.115349 | -4.5202241 | 0 | 0 | -0.69857186 | -184.38858 | -0.34785673 | 319.61758 | 332.53146 | -4.1540437
181.1289 | -3.1880081 | -64.158783 | -4.52143 | 0 | 0 | -0.70764256 | -184.80049 | -0.35898855 | 319.64447 | 332.57159 | -4.1526184
181.12892 | -3.1880023 | -64.186317 | -4.5120687 | 0 | 0 | -0.70842654 | -184.83609 | -0.35994273 | 319.67133 | 332.61176 | -4.1524954
181.12894 | -3.1879966 | -64.224335 | -4.5236034 | 0 | 0 | -0.70847732 | -184.83839 | -0.36859277 | 319.69818 | 332.65189 | -4.151772
181.12896 | -3.1879909 | -64.251381 | -4.5427704 | 0 | 0 | -0.70848024 | -184.83855 | -0.36719161 | 319.72504 | 332.69202 | -4.1524253
181.12898 | -3.1879852 | -64.259605 | -4.5451317 | 0 | 0 | -0.70848083 | -184.83858 | -0.36920175 | 319.75192 | 332.73215 | -4.1524825
181.129 | -3.1879795 | -64.290039 | -4.5402193 | 0 | 0 | -0.71320313 | -185.21617 | -0.37152666 | 319.77878 | 332.77228 | -4.1524868
181.12902 | -3.1879737 | -64.316467 | -4.5528607 | 0 | 0 | -0.71361125 | -185.24881 | -0.38675389 | 319.80563 | 332.81241 | -4.1524868
181.12904 | -3.1879678 | -64.324646 | -4.5634007 | 0 | 0 | -0.71363771 | -185.25093 | -0.38806641 | 319.83249 | 332.85254 | -4.1524868
181.12906 | -3.1879621 | -64.34317 | -4.55267 | 0 | 0 | -0.71363926 | -185.25105 | -0.39674038 | 319.85934 | 332.89267 | -4.1524868
181.12908 | -3.1879566 | -64.356667 | -4.5524507 | 0 | 0 | -0.71363944 | -185.25108 | -0.40178207 | 319.88623 | 332.9328 | -4.1524868
181.1291 | -3.1879508 | -64.357796 | -4.5727839 | 0 | 0 | -0.71506029 | -185.50851 | -0.404349 | 319.91309 | 332.97293 | -4.1517715
181.12912 | -3.1879451 | -64.369774 | -4.5868845 | 0 | 0 | -0.71518308 | -185.53076 | -0.40670937 | 319.93994 | 333.01306 | -4.1524253
181.12914 | -3.1879394 | -64.382713 | -4.5808063 | 0 | 0 | -0.71519107 | -185.53223 | -0.41549757 | 319.9668 | 333.05319 | -4.1524825
181.12916 | -3.1879334 | -64.401672 | -4.5853381 | 0 | 0 | -0.71519154 | -185.5323 | -0.4205476 | 319.99368 | 333.09332 | -4.1524868
181.12918 | -3.1879277 | -64.403282 | -4.6002626 | 0 | 0 | -0.71519244 | -185.53232 | -0.42740977 | 320.02054 | 333.13345 | -4.1524868
181.1292 | -3.187922 | -64.403397 | -4.598639 | 0 | 0 | -0.72503257 | -185.65247 | -0.43443561 | 320.04739 | 333.17358 | -4.1524868
181.12922 | -3.1879163 | -64.409348 | -4.5904851 | 0 | 0 | -0.72588307 | -185.66284 | -0.44361848 | 320.07425 | 333.21371 | -4.1510572
181.12924 | -3.1879106 | -64.409866 | -4.6043077 | 0 | 0 | -0.72593814 | -185.6635 | -0.44225186 | 320.1011 | 333.25385 | -4.1523628
181.12926 | -3.1879048 | -64.427765 | -4.6243949 | 0 | 0 | -0.72594136 | -185.66356 | -0.4421168 | 320.12799 | 333.29398 | -4.1510487
181.12928 | -3.1878989 | -64.459076 | -4.6246548 | 0 | 0 | -0.72594196 | -185.66357 | -0.4442558 | 320.15485 | 333.33411 | -4.1509328
181.1293 | -3.1878932 | -64.473663 | -4.6224618 | 0 | 0 | -0.73057652 | -185.81804 | -0.45517707 | 320.1817 | 333.37424 | -4.1509256
181.12932 | -3.1878874 | -64.504639 | -4.6353431 | 0 | 0 | -0.730977 | -185.83138 | -0.46041143 | 320.20856 | 333.41437 | -4.1523547
181.12934 | -3.1878817 | -64.537056 | -4.6444454 | 0 | 0 | -0.73100299 | -185.83226 | -0.46299058 | 320.23544 | 333.4545 | -4.1517625
181.12936 | -3.187876 | -64.563614 | -4.6350427 | 0 | 0 | -0.73100454 | -185.83231 | -0.46320471 | 320.2623 | 333.49463 | -4.1509948
181.12938 | -3.1878703 | -64.61348 | -4.6371202 | 0 | 0 | -0.73100483 | -185.83234 | -0.47395459 | 320.28915 | 333.53476 | -4.150929
181.1294 | -3.1878643 | -64.641563 | -4.6576486 | 0 | 0 | -0.73357046 | -186.24426 | -0.47917813 | 320.31601 | 333.57489 | -4.1516399
181.12942 | -3.1878586 | -64.679619 | -4.668859 | 0 | 0 | -0.73379219 | -186.27986 | -0.4860512 | 320.34286 | 333.61502 | -4.1509862
181.12944 | -3.1878529 | -64.736443 | -4.6647058 | 0 | 0 | -0.73380655 | -186.28217 | -0.48878345 | 320.36975 | 333.65515 | -4.150929
181.12946 | -3.1878471 | -64.777 | -4.6694121 | 0 | 0 | -0.73380738 | -186.2823 | -0.49759567 | 320.39661 | 333.69528 | -4.1509252
181.12948 | -3.1878414 | -64.822083 | -4.6872506 | 0 | 0 | -0.7338084 | -186.28235 | -0.50264609 | 320.42346 | 333.73544 | -4.1509252
181.1295 | -3.1878357 | -64.861633 | -4.6815233 | 0 | 0 | -0.74429536 | -186.83157 | -0.49877256 | 320.45032 | 333.77557 | -4.1516399
181.12952 | -3.18783 | -64.900688 | -4.6751876 | 0 | 0 | -0.74520171 | -186.87904 | -0.50701785 | 320.47717 | 333.8157 | -4.1524162
181.12954 | -3.187824 | -64.939713 | -4.6913528 | 0 | 0 | -0.74526042 | -186.88211 | -0.51632655 | 320.50406 | 333.85583 | -4.1510525
181.12956 | -3.1878185 | -64.972786 | -4.7094612 | 0 | 0 | -0.74526381 | -186.88229 | -0.51926351 | 320.53091 | 333.89597 | -4.1509333
181.12958 | -3.1878128 | -64.99939 | -4.7073665 | 0 | 0 | -0.74526441 | -186.88235 | -0.52808905 | 320.55777 | 333.9361 | -4.1509256
181.1296 | -3.1878071 | -65.031395 | -4.7064261 | 0 | 0 | -0.74900073 | -187.34576 | -0.53314084 | 320.58463 | 333.97623 | -4.1509252
181.12962 | -3.1878014 | -65.069832 | -4.7215972 | 0 | 0 | -0.74932355 | -187.3858 | -0.53570849 | 320.61151 | 334.01636 | -4.1516399
181.12964 | -3.1877956 | -65.085007 | -4.7265391 | 0 | 0 | -0.74934447 | -187.3884 | -0.54021609 | 320.63837 | 334.05649 | -4.1509862
181.12966 | -3.1877897 | -65.121964 | -4.7160468 | 0 | 0 | -0.74934572 | -187.38857 | -0.54918951 | 320.66522 | 334.09662 | -4.150929
181.12968 | -3.187784 | -65.131088 | -4.7202168 | 0 | 0 | -0.74934602 | -187.3886 | -0.54995739 | 320.69208 | 334.13675 | -4.1523552
181.1297 | -3.1877782 | -65.167534 | -4.7402015 | 0 | 0 | -0.75211591 | -187.73184 | -0.55859578 | 320.71893 | 334.17688 | -4.1503339
181.12972 | -3.1877725 | -65.18853 | -4.7491817 | 0 | 0 | -0.75235534 | -187.76151 | -0.56148893 | 320.74582 | 334.21701 | -4.1508713
181.12974 | -3.1877668 | -65.231949 | -4.744112 | 0 | 0 | -0.75237083 | -187.76344 | -0.57031161 | 320.77267 | 334.25714 | -4.1523509
181.12976 | -3.1877611 | -65.253532 | -4.7501936 | 0 | 0 | -0.75237173 | -187.76355 | -0.57321668 | 320.79953 | 334.29727 | -4.1517625
181.12978 | -3.1877551 | -65.279121 | -4.7637968 | 0 | 0 | -0.75237262 | -187.76358 | -0.58203989 | 320.82639 | 334.3374 | -4.1524243
181.1298 | -3.1877494 | -65.293213 | -4.7577009 | 0 | 0 | -0.7615481 | -188.15834 | -0.58279741 | 320.85327 | 334.37753 | -4.1524825
181.12982 | -3.1877437 | -65.330101 | -4.7520666 | 0 | 0 | -0.76234108 | -188.19246 | -0.58714139 | 320.88013 | 334.41766 | -4.1524868
181.12984 | -3.1877379 | -65.357079 | -4.7697449 | 0 | 0 | -0.76239246 | -188.19467 | -0.5939576 | 320.90698 | 334.45779 | -4.1524868
181.12986 | -3.1877322 | -65.389114 | -4.7879829 | 0 | 0 | -0.76239544 | -188.19479 | -0.603127 | 320.93384 | 334.49792 | -4.1524868
181.12988 | -3.1877265 | -65.40374 | -4.7844439 | 0 | 0 | -0.76239598 | -188.19482 | -0.60176039 | 320.96069 | 334.53806 | -4.1517715
181.1299 | -3.1877208 | -65.434708 | -4.7833791 | 0 | 0 | -0.76635307 | -188.52094 | -0.61021376 | 320.98758 | 334.57819 | -4.1524253
181.12992 | -3.1877148 | -65.455231 | -4.7992678 | 0 | 0 | -0.76669508 | -188.5491 | -0.61094791 | 321.01443 | 334.61832 | -4.1517677
181.12994 | -3.1877091 | -65.486717 | -4.8013687 | 0 | 0 | -0.7667172 | -188.55095 | -0.6217317 | 321.04129 | 334.65845 | -4.1517096
181.12996 | -3.1877034 | -65.513214 | -4.7906294 | 0 | 0 | -0.76671851 | -188.55106 | -0.62695724 | 321.06815 | 334.69858 | -4.1509914
181.12998 | -3.1876976 | -65.539261 | -4.7976875 | 0 | 0 | -0.76671886 | -188.55109 | -0.63383061 | 321.09503 | 334.73871 | -4.150929
181.13 | -3.1876919 | -65.565292 | -4.8193736 | 0 | 0 | -0.76969653 | -188.91151 | -0.6387096 | 321.12189 | 334.77884 | -4.1509252
181.13002 | -3.1876862 | -65.609154 | -4.8263173 | 0 | 0 | -0.76995391 | -188.94269 | -0.64341271 | 321.14874 | 334.81897 | -4.1516399
181.13004 | -3.1876805 | -65.648628 | -4.8188915 | 0 | 0 | -0.7699706 | -188.9447 | -0.64381099 | 321.1756 | 334.85913 | -4.1509862
181.13006 | -3.1876748 | -65.705544 | -4.8291297 | 0 | 0 | -0.76997155 | -188.94482 | -0.65242511 | 321.20245 | 334.89926 | -4.1523585
181.13008 | -3.187669 | -65.758026 | -4.8416452 | 0 | 0 | -0.7699725 | -188.94489 | -0.65316975 | 321.22934 | 334.93939 | -4.1524782
181.1301 | -3.1876633 | -65.8339 | -4.8361726 | 0 | 0 | -0.77928984 | -189.52841 | -0.66180694 | 321.2562 | 334.97952 | -4.1524863
181.13012 | -3.1876576 | -65.905853 | -4.8313217 | 0 | 0 | -0.78009516 | -189.57886 | -0.66684687 | 321.28305 | 335.01965 | -4.1524868
181.13014 | -3.1876519 | -65.977417 | -4.8490653 | 0 | 0 | -0.78014731 | -189.58212 | -0.67370784 | 321.30991 | 335.05978 | -4.1524868
181.13016 | -3.1876459 | -66.019188 | -4.8673072 | 0 | 0 | -0.78015035 | -189.58231 | -0.67429256 | 321.33679 | 335.09991 | -4.1524868
181.13018 | -3.1876402 | -66.034584 | -4.8637691 | 0 | 0 | -0.78015095 | -189.58238 | -0.68721366 | 321.36365 | 335.14005 | -4.1510572
181.1302 | -3.1876345 | -66.017967 | -4.8677883 | 0 | 0 | -0.78450465 | -190.30324 | -0.69262403 | 321.3905 | 335.18018 | -4.151648
181.13022 | -3.1876287 | -65.956947 | -4.8833899 | 0 | 0 | -0.78488088 | -190.36554 | -0.69736218 | 321.41736 | 335.22031 | -4.1509876
181.13024 | -3.187623 | -65.826668 | -4.8854561 | 0 | 0 | -0.78490525 | -190.36958 | -0.70205581 | 321.44421 | 335.26044 | -4.1537871
181.13026 | -3.1876173 | -65.624992 | -4.8761663 | 0 | 0 | -0.78490669 | -190.36981 | -0.70245302 | 321.4711 | 335.30057 | -4.1526017
181.13028 | -3.1876113 | -65.351768 | -4.8862529 | 0 | 0 | -0.78490722 | -190.36964 | -0.7067737 | 321.49796 | 335.3407 | -4.1524944
181.1303 | -3.1876056 | -65.001053 | -4.9067478 | 0 | 0 | -0.78995347 | -188.49887 | -0.71573538 | 321.52481 | 335.38083 | -4.1510572
181.13032 | -3.1875999 | -64.57827 | -4.9099522 | 0 | 0 | -0.79038954 | -188.33719 | -0.72079617 | 321.55167 | 335.42096 | -4.1523628
181.13034 | -3.1875942 | -64.095825 | -4.9029303 | 0 | 0 | -0.79041791 | -188.32671 | -0.72121769 | 321.57855 | 335.46109 | -4.1524787
181.13036 | -3.1875885 | -63.566692 | -4.911757 | 0 | 0 | -0.79041952 | -188.3261 | -0.7298342 | 321.60541 | 335.50122 | -4.1510568
181.13038 | -3.1875827 | -63.003853 | -4.9197931 | 0 | 0 | -0.79042023 | -188.32547 | -0.74131393 | 321.63226 | 335.54135 | -4.151648
181.1304 | -3.187577 | -62.462009 | -4.9074006 | 0 | 0 | -0.79752588 | -182.06096 | -0.74229002 | 321.65912 | 335.58148 | -4.1524167
181.13042 | -3.187571 | -61.915039 | -4.900507 | 0 | 0 | -0.79814005 | -181.51953 | -0.74235386 | 321.68597 | 335.62161 | -4.1510525
181.13044 | -3.1875653 | -61.402203 | -4.9159102 | 0 | 0 | -0.79817981 | -181.48445 | -0.75309396 | 321.71286 | 335.66174 | -4.1509333
181.13046 | -3.1875596 | -60.936459 | -4.9245129 | 0 | 0 | -0.79818213 | -181.48244 | -0.76046342 | 321.73972 | 335.70187 | -4.1523552
181.13048 | -3.1875539 | -60.544083 | -4.91361 | 0 | 0 | -0.79818207 | -181.48169 | -0.76108092 | 321.76657 | 335.742 | -4.1510487
181.1305 | -3.1875482 | -60.22731 | -4.9104753 | 0 | 0 | -0.79648578 | -175.03194 | -0.76756257 | 321.79343 | 335.78214 | -4.1509328
181.13052 | -3.1875424 | -59.990578 | -4.9189363 | 0 | 0 | -0.79633909 | -174.4745 | -0.77456355 | 321.82031 | 335.82227 | -4.1523552
181.13054 | -3.1875367 | -59.804382 | -4.9116859 | 0 | 0 | -0.79632962 | -174.43837 | -0.77945137 | 321.84717 | 335.8624 | -4.1510487
181.13056 | -3.187531 | -59.673573 | -4.8965211 | 0 | 0 | -0.79632902 | -174.43629 | -0.78630197 | 321.87402 | 335.90253 | -4.1509328
181.13058 | -3.1875253 | -59.566662 | -4.9010339 | 0 | 0 | -0.79632878 | -174.43591 | -0.78473878 | 321.90088 | 335.94269 | -4.1516399
181.1306 | -3.1875196 | -59.487293 | -4.9152484 | 0 | 0 | -0.79395908 | -171.92441 | -0.79532677 | 321.92773 | 335.98282 | -4.1509862
181.13062 | -3.1875138 | -59.371876 | -4.9055758 | 0 | 0 | -0.79375422 | -171.70737 | -0.79839236 | 321.95462 | 336.02295 | -4.1523585
181.13064 | -3.1875081 | -59.266087 | -4.8923697 | 0 | 0 | -0.79374099 | -171.6933 | -0.80293232 | 321.98148 | 336.06308 | -4.1524782
181.13066 | -3.1875021 | -59.097214 | -4.8963289 | 0 | 0 | -0.79374021 | -171.69247 | -0.80761409 | 322.00833 | 336.10321 | -4.1524863
181.13068 | -3.1874964 | -58.897297 | -4.8952408 | 0 | 0 | -0.79374003 | -171.69228 | -0.8165983 | 322.03519 | 336.14334 | -4.1524868
181.1307 | -3.1874907 | -58.637226 | -4.875535 | 0 | 0 | -0.79238814 | -169.90349 | -0.81307238 | 322.06207 | 336.18347 | -4.1524868
181.13072 | -3.187485 | -58.333637 | -4.8643942 | 0 | 0 | -0.79227132 | -169.74889 | -0.81919217 | 322.08893 | 336.2236 | -4.1539154
181.13074 | -3.1874793 | -57.994411 | -4.8736348 | 0 | 0 | -0.79226375 | -169.73886 | -0.8175807 | 322.11578 | 336.26373 | -4.1526108
181.13076 | -3.1874735 | -57.639393 | -4.8751774 | 0 | 0 | -0.79226327 | -169.73828 | -0.8195774 | 322.14264 | 336.30386 | -4.153924
181.13078 | -3.1874678 | -57.270287 | -4.8571415 | 0 | 0 | -0.79226249 | -169.73785 | -0.82190043 | 322.16949 | 336.34399 | -4.1540399
181.1308 | -3.1874619 | -56.93198 | -4.8512225 | 0 | 0 | -0.78385216 | -165.40425 | -0.82639205 | 322.19638 | 336.38412 | -4.154047
181.13082 | -3.1874561 | -56.615555 | -4.8565531 | 0 | 0 | -0.78312534 | -165.02971 | -0.82892334 | 322.22324 | 336.42426 | -4.1540475
181.13084 | -3.1874504 | -56.345741 | -4.8454046 | 0 | 0 | -0.78307819 | -165.00543 | -0.83342767 | 322.25009 | 336.46439 | -4.1540475
181.13086 | -3.1874447 | -56.137497 | -4.8270059 | 0 | 0 | -0.78307551 | -165.00403 | -0.82951832 | 322.27695 | 336.50452 | -4.1540475
181.13088 | -3.187439 | -55.992062 | -4.8312464 | 0 | 0 | -0.78307486 | -165.00365 | -0.83346593 | 322.30383 | 336.54465 | -4.1540475
181.1309 | -3.1874332 | -55.909515 | -4.8418126 | 0 | 0 | -0.7780602 | -161.68428 | -0.82952052 | 322.33069 | 336.58478 | -4.1561918
181.13092 | -3.1874273 | -55.928246 | -4.83255 | 0 | 0 | -0.77762681 | -161.39742 | -0.83346647 | 322.35754 | 336.62491 | -4.1556616
181.13094 | -3.1874216 | -55.987598 | -4.8222919 | 0 | 0 | -0.77759868 | -161.37881 | -0.83381474 | 322.3844 | 336.66504 | -4.1556125
181.13096 | -3.1874158 | -56.08226 | -4.8301373 | 0 | 0 | -0.77759707 | -161.37775 | -0.83169031 | 322.41125 | 336.70517 | -4.1556087
181.13098 | -3.1874101 | -56.211876 | -4.82938 | 0 | 0 | -0.77759695 | -161.37775 | -0.83150643 | 322.43814 | 336.7453 | -4.1563239
181.131 | -3.1874044 | -56.350849 | -4.8133254 | 0 | 0 | -0.77709711 | -162.02316 | -0.83578861 | 322.465 | 336.78543 | -4.1556702
181.13102 | -3.1873987 | -56.49057 | -4.8083091 | 0 | 0 | -0.77705389 | -162.07896 | -0.83401191 | 322.49185 | 336.82556 | -4.1563277
181.13104 | -3.187393 | -56.611137 | -4.8238802 | 0 | 0 | -0.77705109 | -162.08257 | -0.83385015 | 322.51871 | 336.86569 | -4.1571007
181.13106 | -3.1873872 | -56.698063 | -4.828866 | 0 | 0 | -0.77705091 | -162.08276 | -0.8316927 | 322.54559 | 336.90582 | -4.157166
181.13108 | -3.1873815 | -56.762924 | -4.8176498 | 0 | 0 | -0.77705067 | -162.08292 | -0.83580089 | 322.57245 | 336.94595 | -4.1571703
181.1311 | -3.1873758 | -56.813148 | -4.8188519 | 0 | 0 | -0.7743873 | -163.52132 | -0.83616 | 322.5993 | 336.98608 | -4.1571703
181.13112 | -3.1873701 | -56.842953 | -4.8320441 | 0 | 0 | -0.77415711 | -163.64563 | -0.83618337 | 322.62616 | 337.02621 | -4.1571703
181.13114 | -3.1873643 | -56.85183 | -4.8222899 | 0 | 0 | -0.77414221 | -163.65369 | -0.83618456 | 322.65302 | 337.06638 | -4.1585989
181.13116 | -3.1873586 | -56.858944 | -4.8127112 | 0 | 0 | -0.77414137 | -163.65416 | -0.83403713 | 322.6799 | 337.10651 | -4.1565795
181.13118 | -3.1873527 | -56.865936 | -4.8256974 | 0 | 0 | -0.77414149 | -163.65421 | -0.83170521 | 322.70676 | 337.14664 | -4.1585455
181.1312 | -3.1873469 | -56.885727 | -4.8420863 | 0 | 0 | -0.77630478 | -163.91235 | -0.84009594 | 322.73361 | 337.18677 | -4.1587191
181.13122 | -3.1873412 | -56.925808 | -4.8383942 | 0 | 0 | -0.7764917 | -163.93468 | -0.8365311 | 322.76047 | 337.2269 | -4.158731
181.13124 | -3.1873355 | -56.986816 | -4.8351431 | 0 | 0 | -0.77650386 | -163.93613 | -0.83620799 | 322.78735 | 337.26703 | -4.160161
181.13126 | -3.1873298 | -57.081573 | -4.847939 | 0 | 0 | -0.77650452 | -163.9362 | -0.8426286 | 322.81421 | 337.30716 | -4.1602845
181.13128 | -3.187324 | -57.172817 | -4.8505006 | 0 | 0 | -0.77650505 | -163.93629 | -0.84747815 | 322.84106 | 337.34729 | -4.1602926
181.1313 | -3.1873181 | -57.28928 | -4.8390808 | 0 | 0 | -0.78151464 | -164.76611 | -0.84573829 | 322.86792 | 337.38742 | -4.1595783
181.13132 | -3.1873124 | -57.420727 | -4.8424487 | 0 | 0 | -0.78194761 | -164.83786 | -0.84772593 | 322.89478 | 337.42755 | -4.1595168
181.13134 | -3.1873066 | -57.566216 | -4.8623652 | 0 | 0 | -0.78197569 | -164.8425 | -0.84575415 | 322.92166 | 337.46768 | -4.1587977
181.13136 | -3.1873009 | -57.693695 | -4.8677111 | 0 | 0 | -0.7819773 | -164.84277 | -0.84987432 | 322.94852 | 337.50781 | -4.159451
181.13138 | -3.1872952 | -57.83239 | -4.8608751 | 0 | 0 | -0.78197753 | -164.84294 | -0.85023433 | 322.97537 | 337.54794 | -4.1616526
181.1314 | -3.1872895 | -57.946499 | -4.8653579 | 0 | 0 | -0.78398818 | -166.59483 | -0.85240513 | 323.00223 | 337.58807 | -4.1604118
181.13142 | -3.1872835 | -58.058453 | -4.8759222 | 0 | 0 | -0.78416198 | -166.74626 | -0.85473943 | 323.02911 | 337.6282 | -4.1603012
181.13144 | -3.1872778 | -58.157478 | -4.8681135 | 0 | 0 | -0.78417325 | -166.75604 | -0.85708404 | 323.05597 | 337.66833 | -4.1602936
181.13146 | -3.1872721 | -58.248997 | -4.8594327 | 0 | 0 | -0.78417397 | -166.75662 | -0.85513556 | 323.08282 | 337.70847 | -4.1617217
181.13148 | -3.1872663 | -58.339878 | -4.8753986 | 0 | 0 | -0.78417432 | -166.75679 | -0.85925728 | 323.10968 | 337.7486 | -4.1618457
181.1315 | -3.1872606 | -58.398746 | -4.889864 | 0 | 0 | -0.78770185 | -168.08453 | -0.86176467 | 323.13654 | 337.78873 | -4.1618538
181.13152 | -3.1872549 | -58.467632 | -4.8823705 | 0 | 0 | -0.78800672 | -168.19928 | -0.86626756 | 323.16342 | 337.82886 | -4.1618538
181.13154 | -3.1872492 | -58.511864 | -4.8787932 | 0 | 0 | -0.78802651 | -168.20673 | -0.86235857 | 323.19028 | 337.86899 | -4.1632838
181.13156 | -3.1872435 | -58.55394 | -4.889389 | 0 | 0 | -0.78802764 | -168.20715 | -0.87060034 | 323.21713 | 337.90912 | -4.1634073
181.13158 | -3.1872377 | -58.58308 | -4.8888574 | 0 | 0 | -0.78802794 | -168.20723 | -0.86487919 | 323.24399 | 337.94925 | -4.1627002
181.1316 | -3.187232 | -58.598316 | -4.8757238 | 0 | 0 | -0.79055482 | -168.83421 | -0.87081128 | 323.27087 | 337.98938 | -4.1633544
181.13162 | -3.1872263 | -58.586777 | -4.8789473 | 0 | 0 | -0.79077321 | -168.8884 | -0.87777627 | 323.29773 | 338.02951 | -4.1619821
181.13164 | -3.1872206 | -58.534576 | -4.8952246 | 0 | 0 | -0.79078734 | -168.89192 | -0.88051474 | 323.32458 | 338.06964 | -4.1618624
181.13166 | -3.1872149 | -58.472504 | -4.8937187 | 0 | 0 | -0.79078817 | -168.89211 | -0.88503283 | 323.35144 | 338.10977 | -4.162569
181.13168 | -3.1872089 | -58.364872 | -4.8819408 | 0 | 0 | -0.79078805 | -168.89206 | -0.885418 | 323.3783 | 338.1499 | -4.1619153
181.1317 | -3.1872032 | -58.227741 | -4.8852844 | 0 | 0 | -0.78910255 | -168.28354 | -0.88329536 | 323.40518 | 338.19006 | -4.1625724
181.13172 | -3.1871974 | -58.06255 | -4.8906765 | 0 | 0 | -0.78895688 | -168.23093 | -0.88096428 | 323.43204 | 338.23019 | -4.1633458
181.13174 | -3.1871917 | -57.856606 | -4.8751607 | 0 | 0 | -0.78894746 | -168.22752 | -0.88291496 | 323.45889 | 338.27032 | -4.1619816
181.13176 | -3.187186 | -57.659988 | -4.8636441 | 0 | 0 | -0.78894687 | -168.22733 | -0.89382339 | 323.48575 | 338.31046 | -4.1640067
181.13178 | -3.1871803 | -57.432266 | -4.8742967 | 0 | 0 | -0.78894675 | -168.22707 | -0.89261562 | 323.51263 | 338.35059 | -4.1620398
181.1318 | -3.1871743 | -57.201843 | -4.8824987 | 0 | 0 | -0.78776872 | -165.73756 | -0.89463776 | 323.53949 | 338.39072 | -4.1618662
181.13182 | -3.1871686 | -56.984035 | -4.8701167 | 0 | 0 | -0.78766686 | -165.52238 | -0.89266789 | 323.56635 | 338.43085 | -4.1618543
181.13184 | -3.1871629 | -56.780125 | -4.8639498 | 0 | 0 | -0.7876603 | -165.50845 | -0.89464164 | 323.5932 | 338.47098 | -4.1604252
181.13186 | -3.1871572 | -56.60297 | -4.8714271 | 0 | 0 | -0.78765988 | -165.50764 | -0.90125751 | 323.62006 | 338.51111 | -4.1617303
181.13188 | -3.1871514 | -56.472893 | -4.8640947 | 0 | 0 | -0.78765965 | -165.50735 | -0.90397239 | 323.64694 | 338.55124 | -4.1618462
181.1319 | -3.1871457 | -56.404408 | -4.8460207 | 0 | 0 | -0.78513956 | -162.9994 | -0.89990115 | 323.6738 | 338.59137 | -4.1604247
181.13192 | -3.1871397 | -56.341164 | -4.8481059 | 0 | 0 | -0.78492171 | -162.78265 | -0.90813243 | 323.70065 | 338.6315 | -4.1603017
181.13194 | -3.187134 | -56.323032 | -4.8628407 | 0 | 0 | -0.78490764 | -162.7686 | -0.90455747 | 323.72751 | 338.67163 | -4.1602936
181.13196 | -3.1871283 | -56.353569 | -4.857574 | 0 | 0 | -0.7849068 | -162.76779 | -0.90852755 | 323.75439 | 338.71176 | -4.1602931
181.13198 | -3.1871226 | -56.401028 | -4.8462 | 0 | 0 | -0.78490639 | -162.76773 | -0.90887731 | 323.78125 | 338.75189 | -4.1602931
181.132 | -3.1871169 | -56.501034 | -4.852489 | 0 | 0 | -0.78105384 | -162.62021 | -0.90890026 | 323.80811 | 338.79202 | -4.1602931
181.13202 | -3.1871111 | -56.599152 | -4.8545046 | 0 | 0 | -0.78072095 | -162.60745 | -0.91104913 | 323.83496 | 338.83215 | -4.1602931
181.13204 | -3.1871057 | -56.703403 | -4.8408704 | 0 | 0 | -0.78069937 | -162.60663 | -0.91552913 | 323.86182 | 338.87228 | -4.1602931
181.13206 | -3.1870997 | -56.7826 | -4.8338804 | 0 | 0 | -0.78069812 | -162.60658 | -0.91591251 | 323.8887 | 338.91241 | -4.1602931
181.13208 | -3.187094 | -56.86602 | -4.8463726 | 0 | 0 | -0.78069812 | -162.60669 | -0.91808397 | 323.91556 | 338.95255 | -4.1602931
181.1321 | -3.1870883 | -56.93066 | -4.8554506 | 0 | 0 | -0.78119999 | -163.84224 | -0.91182995 | 323.94241 | 338.99268 | -4.1588635
181.13212 | -3.1870825 | -56.99366 | -4.8460469 | 0 | 0 | -0.78124338 | -163.94902 | -0.91772687 | 323.96927 | 339.03281 | -4.1601691
181.13214 | -3.1870768 | -57.030975 | -4.8452182 | 0 | 0 | -0.78124619 | -163.95593 | -0.91824841 | 323.99615 | 339.07294 | -4.160285
181.13216 | -3.1870711 | -57.072464 | -4.8560553 | 0 | 0 | -0.78124636 | -163.95634 | -0.92043018 | 324.02301 | 339.11307 | -4.1588631
181.13218 | -3.1870651 | -57.114365 | -4.8519101 | 0 | 0 | -0.78124642 | -163.95644 | -0.92705882 | 324.04987 | 339.1532 | -4.1601691
181.1322 | -3.1870594 | -57.143497 | -4.8413672 | 0 | 0 | -0.78208292 | -164.60185 | -0.92333323 | 324.07672 | 339.19333 | -4.160285
181.13222 | -3.1870537 | -57.203518 | -4.8506308 | 0 | 0 | -0.78215522 | -164.65765 | -0.92085224 | 324.10358 | 339.23346 | -4.1602926
181.13224 | -3.187048 | -57.272625 | -4.8703299 | 0 | 0 | -0.78215992 | -164.66125 | -0.92708594 | 324.13046 | 339.27362 | -4.1588635
181.13226 | -3.1870422 | -57.342464 | -4.8698359 | 0 | 0 | -0.78216022 | -164.66145 | -0.92548263 | 324.15732 | 339.31375 | -4.1594553
181.13228 | -3.1870365 | -57.450726 | -4.864675 | 0 | 0 | -0.78216046 | -164.66154 | -0.92962682 | 324.18417 | 339.35388 | -4.1587939
181.1323 | -3.1870306 | -57.56871 | -4.878027 | 0 | 0 | -0.78484249 | -165.56516 | -0.92998791 | 324.21103 | 339.39401 | -4.1601648
181.13232 | -3.1870248 | -57.700253 | -4.8842721 | 0 | 0 | -0.78507429 | -165.64326 | -0.93001187 | 324.23792 | 339.43414 | -4.1602845
181.13234 | -3.1870191 | -57.839352 | -4.8738956 | 0 | 0 | -0.78508937 | -165.64832 | -0.93430716 | 324.26477 | 339.47427 | -4.1602926
181.13236 | -3.1870134 | -57.953476 | -4.8744416 | 0 | 0 | -0.78509021 | -165.64861 | -0.93038499 | 324.29163 | 339.5144 | -4.1588635
181.13238 | -3.1870077 | -58.052643 | -4.8948393 | 0 | 0 | -0.78509092 | -165.64877 | -0.94077271 | 324.31848 | 339.55453 | -4.1601691
181.1324 | -3.1870019 | -58.144165 | -4.9053125 | 0 | 0 | -0.79199469 | -167.23471 | -0.93094271 | 324.34534 | 339.59467 | -4.158855
181.13242 | -3.1869962 | -58.190277 | -4.8974676 | 0 | 0 | -0.79259139 | -167.37177 | -0.93651515 | 324.37222 | 339.6348 | -4.1601691
181.13244 | -3.1869903 | -58.219669 | -4.8996754 | 0 | 0 | -0.79263008 | -167.38065 | -0.93701535 | 324.39908 | 339.67493 | -4.160285
181.13246 | -3.1869845 | -58.183743 | -4.9144025 | 0 | 0 | -0.79263228 | -167.38116 | -0.93919611 | 324.42593 | 339.71506 | -4.1602926
181.13248 | -3.1869788 | -58.142189 | -4.9076834 | 0 | 0 | -0.79263258 | -167.3812 | -0.94797182 | 324.45279 | 339.75519 | -4.1602931
181.1325 | -3.1869731 | -58.049099 | -4.8976374 | 0 | 0 | -0.79483086 | -167.58403 | -0.94443226 | 324.47968 | 339.79532 | -4.1617212
181.13252 | -3.1869676 | -57.938782 | -4.9105778 | 0 | 0 | -0.79502088 | -167.60156 | -0.94840389 | 324.50653 | 339.83545 | -4.158987
181.13254 | -3.1869619 | -57.820663 | -4.9269638 | 0 | 0 | -0.79503322 | -167.60272 | -0.94446021 | 324.53339 | 339.87558 | -4.1601777
181.13256 | -3.1869559 | -57.7019 | -4.9210939 | 0 | 0 | -0.79503387 | -167.60278 | -0.95270014 | 324.56024 | 339.91571 | -4.1602855
181.13258 | -3.1869502 | -57.57671 | -4.9140215 | 0 | 0 | -0.79503405 | -167.60265 | -0.94912577 | 324.5871 | 339.95584 | -4.1610069
181.1326 | -3.1869445 | -57.470146 | -4.9250388 | 0 | 0 | -0.79638922 | -166.0905 | -0.95309645 | 324.61398 | 339.99597 | -4.1610694
181.13262 | -3.1869388 | -57.365215 | -4.9245505 | 0 | 0 | -0.79650635 | -165.95981 | -0.95988727 | 324.64084 | 340.0361 | -4.1625023
181.13264 | -3.186933 | -57.298771 | -4.909966 | 0 | 0 | -0.79651392 | -165.95132 | -0.95617241 | 324.66769 | 340.07623 | -4.1619115
181.13266 | -3.1869273 | -57.24205 | -4.9072552 | 0 | 0 | -0.79651439 | -165.95084 | -0.95369184 | 324.69455 | 340.11636 | -4.160429
181.13268 | -3.1869214 | -57.205284 | -4.9208446 | 0 | 0 | -0.79651457 | -165.95071 | -0.9577781 | 324.72144 | 340.15649 | -4.1617312
181.1327 | -3.1869156 | -57.176624 | -4.922749 | 0 | 0 | -0.79838085 | -164.99179 | -0.95169544 | 324.74829 | 340.19662 | -4.1618462
181.13272 | -3.1869099 | -57.161419 | -4.9090924 | 0 | 0 | -0.79854214 | -164.90891 | -0.96189785 | 324.77515 | 340.23676 | -4.1618538
181.13274 | -3.1869042 | -57.134575 | -4.9071822 | 0 | 0 | -0.79855257 | -164.90353 | -0.96279097 | 324.802 | 340.27689 | -4.1618538
181.13276 | -3.1868985 | -57.125877 | -4.9143028 | 0 | 0 | -0.79855323 | -164.90323 | -0.96284932 | 324.82886 | 340.31702 | -4.1632838
181.13278 | -3.1868927 | -57.09959 | -4.899673 | 0 | 0 | -0.79855275 | -164.90318 | -0.96499979 | 324.85574 | 340.35715 | -4.1619778
181.1328 | -3.1868868 | -57.052555 | -4.883873 | 0 | 0 | -0.79347098 | -164.62657 | -0.96518576 | 324.8826 | 340.39728 | -4.1632919
181.13282 | -3.1868811 | -57.003754 | -4.8905234 | 0 | 0 | -0.79303181 | -164.60266 | -0.9673456 | 324.90945 | 340.43744 | -4.1626925
181.13284 | -3.1868753 | -56.961239 | -4.8991122 | 0 | 0 | -0.79300338 | -164.60112 | -0.97397298 | 324.93631 | 340.47757 | -4.1626382
181.13286 | -3.1868696 | -56.887283 | -4.8853197 | 0 | 0 | -0.79300165 | -164.60103 | -0.97024804 | 324.9632 | 340.5177 | -4.1619205
181.13288 | -3.1868639 | -56.84259 | -4.8710418 | 0 | 0 | -0.793001 | -164.60095 | -0.97635508 | 324.99005 | 340.55783 | -4.1625729
181.1329 | -3.1868582 | -56.787685 | -4.8770947 | 0 | 0 | -0.78693467 | -163.91866 | -0.97688907 | 325.01691 | 340.59796 | -4.1619158
181.13292 | -3.1868525 | -56.751041 | -4.8703809 | 0 | 0 | -0.78641039 | -163.85968 | -0.96833611 | 325.04376 | 340.63809 | -4.1632876
181.13294 | -3.1868465 | -56.754375 | -4.8487325 | 0 | 0 | -0.78637642 | -163.85587 | -0.97618467 | 325.07062 | 340.67822 | -4.1634073
181.13296 | -3.1868408 | -56.77393 | -4.844696 | 0 | 0 | -0.78637445 | -163.85565 | -0.9790265 | 325.0975 | 340.71835 | -4.1634154
181.13298 | -3.1868351 | -56.820396 | -4.8545547 | 0 | 0 | -0.78637403 | -163.85564 | -0.98355168 | 325.12436 | 340.75848 | -4.1634159
181.133 | -3.1868296 | -56.907539 | -4.8525071 | 0 | 0 | -0.78335428 | -163.81876 | -0.98179042 | 325.15121 | 340.79861 | -4.1648445
181.13302 | -3.1868238 | -57.010948 | -4.8363371 | 0 | 0 | -0.78309327 | -163.81557 | -0.98377693 | 325.17807 | 340.83875 | -4.1635399
181.13304 | -3.1868181 | -57.122082 | -4.8334918 | 0 | 0 | -0.78307635 | -163.81535 | -0.98395193 | 325.20496 | 340.87888 | -4.1648531
181.13306 | -3.1868122 | -57.259441 | -4.838357 | 0 | 0 | -0.78307539 | -163.81534 | -0.98396331 | 325.23181 | 340.91901 | -4.1635399
181.13308 | -3.1868064 | -57.379864 | -4.8228078 | 0 | 0 | -0.78307468 | -163.81549 | -0.98396403 | 325.25867 | 340.95914 | -4.1641383
181.1331 | -3.1868007 | -57.524353 | -4.8112907 | 0 | 0 | -0.7758947 | -165.3092 | -0.98396456 | 325.28552 | 340.99927 | -4.1634784
181.13312 | -3.186795 | -57.638973 | -4.8204904 | 0 | 0 | -0.77527416 | -165.43831 | -0.99040633 | 325.31238 | 341.0394 | -4.1634202
181.13314 | -3.1867893 | -57.731773 | -4.8307447 | 0 | 0 | -0.77523392 | -165.44666 | -0.99311054 | 325.33926 | 341.07953 | -4.1641307
181.13316 | -3.1867836 | -57.79715 | -4.8185444 | 0 | 0 | -0.7752316 | -165.44716 | -0.99762642 | 325.36612 | 341.11966 | -4.1634774
181.13318 | -3.1867776 | -57.841011 | -4.8123894 | 0 | 0 | -0.7752313 | -165.44728 | -0.99586457 | 325.39297 | 341.15979 | -4.1634202
181.1332 | -3.1867719 | -57.857475 | -4.8234973 | 0 | 0 | -0.77323651 | -166.64594 | -0.99570394 | 325.41983 | 341.19992 | -4.1634159
181.13322 | -3.1867661 | -57.865215 | -4.8201094 | 0 | 0 | -0.77306408 | -166.74954 | -0.99784046 | 325.44672 | 341.24005 | -4.1627007
181.13324 | -3.1867604 | -57.859455 | -4.8052754 | 0 | 0 | -0.77305287 | -166.75624 | -0.99802572 | 325.47357 | 341.28018 | -4.1619244
181.13326 | -3.1867547 | -57.839745 | -4.8090839 | 0 | 0 | -0.77305222 | -166.75664 | -1.0023323 | 325.50043 | 341.32031 | -4.1618581
181.13328 | -3.186749 | -57.799667 | -4.8290462 | 0 | 0 | -0.77305257 | -166.75664 | -1.0048512 | 325.52728 | 341.36044 | -4.1632843
181.1333 | -3.1867433 | -57.764252 | -4.8300376 | 0 | 0 | -0.77704632 | -166.62755 | -1.0029137 | 325.55414 | 341.40057 | -4.1619778
181.13332 | -3.1867373 | -57.716488 | -4.8206463 | 0 | 0 | -0.77739143 | -166.61639 | -1.0027416 | 325.58102 | 341.4407 | -4.1632919
181.13334 | -3.1867316 | -57.667645 | -4.8300004 | 0 | 0 | -0.77741385 | -166.61568 | -1.0027308 | 325.60788 | 341.48083 | -4.1619778
181.13336 | -3.1867259 | -57.644318 | -4.8409905 | 0 | 0 | -0.77741516 | -166.61563 | -1.0091716 | 325.63474 | 341.521 | -4.1632919
181.13338 | -3.1867201 | -57.604012 | -4.8324823 | 0 | 0 | -0.77741522 | -166.61559 | -1.0097287 | 325.66159 | 341.56113 | -4.1634078
181.1334 | -3.1867144 | -57.568584 | -4.8288245 | 0 | 0 | -0.77758163 | -166.09924 | -1.0140591 | 325.68848 | 341.60126 | -4.1619859
181.13342 | -3.1867087 | -57.520817 | -4.8452253 | 0 | 0 | -0.777596 | -166.05461 | -1.0122854 | 325.71533 | 341.64139 | -4.1618624
181.13344 | -3.1867027 | -57.459175 | -4.8604465 | 0 | 0 | -0.77759695 | -166.05171 | -1.016418 | 325.74219 | 341.68152 | -4.1618543
181.13346 | -3.186697 | -57.383564 | -4.8559222 | 0 | 0 | -0.77759701 | -166.05153 | -1.0124843 | 325.76904 | 341.72165 | -4.1618538
181.13348 | -3.1866915 | -57.306778 | -4.8569555 | 0 | 0 | -0.77759749 | -166.05145 | -1.014284 | 325.7959 | 341.76178 | -4.161139
181.1335 | -3.1866858 | -57.204315 | -4.8730288 | 0 | 0 | -0.78294694 | -165.25853 | -1.0165946 | 325.82278 | 341.80191 | -4.1617928
181.13352 | -3.1866801 | -57.09964 | -4.8715091 | 0 | 0 | -0.7834093 | -165.18997 | -1.0210851 | 325.84964 | 341.84204 | -4.16185
181.13354 | -3.1866744 | -56.975639 | -4.8619103 | 0 | 0 | -0.78343922 | -165.18553 | -1.021469 | 325.8765 | 341.88217 | -4.1618538
181.13356 | -3.1866684 | -56.875549 | -4.8719773 | 0 | 0 | -0.78344101 | -165.18527 | -1.0214943 | 325.90335 | 341.9223 | -4.1618538
181.13358 | -3.1866627 | -56.75198 | -4.8924685 | 0 | 0 | -0.78344178 | -165.18512 | -1.0279371 | 325.93024 | 341.96243 | -4.1604252
181.1336 | -3.186657 | -56.645531 | -4.8920431 | 0 | 0 | -0.79134828 | -163.70985 | -1.026347 | 325.95709 | 342.00256 | -4.1617303
181.13362 | -3.1866512 | -56.566185 | -4.8854332 | 0 | 0 | -0.79203159 | -163.58235 | -1.0304915 | 325.98395 | 342.04269 | -4.1618462
181.13364 | -3.1866455 | -56.49556 | -4.8957553 | 0 | 0 | -0.79207587 | -163.57408 | -1.026559 | 326.0108 | 342.08282 | -4.161139
181.13366 | -3.1866398 | -56.464016 | -4.9031935 | 0 | 0 | -0.79207844 | -163.57359 | -1.0326529 | 326.03766 | 342.12296 | -4.1617928
181.13368 | -3.1866341 | -56.435833 | -4.8900204 | 0 | 0 | -0.7920785 | -163.5735 | -1.0331867 | 326.06454 | 342.16309 | -4.16185
181.1337 | -3.1866281 | -56.452656 | -4.8852391 | 0 | 0 | -0.79089737 | -162.76213 | -1.0310743 | 326.0914 | 342.20322 | -4.1604247
181.13372 | -3.1866224 | -56.49894 | -4.8993726 | 0 | 0 | -0.79079521 | -162.69199 | -1.0308908 | 326.11826 | 342.24335 | -4.1617303
181.13374 | -3.1866167 | -56.554089 | -4.9085898 | 0 | 0 | -0.79078865 | -162.68744 | -1.0330263 | 326.14511 | 342.28348 | -4.1618462
181.13376 | -3.1866109 | -56.616348 | -4.8977418 | 0 | 0 | -0.79078823 | -162.68718 | -1.0353588 | 326.172 | 342.32361 | -4.161139
181.13378 | -3.1866052 | -56.698395 | -4.8946095 | 0 | 0 | -0.79078835 | -162.68723 | -1.0398508 | 326.19885 | 342.36374 | -4.1617928
181.1338 | -3.1865995 | -56.801331 | -4.9037986 | 0 | 0 | -0.79196948 | -163.40643 | -1.0423809 | 326.22571 | 342.40387 | -4.16185
181.13382 | -3.1865935 | -56.886837 | -4.8958831 | 0 | 0 | -0.79207164 | -163.4686 | -1.034003 | 326.25256 | 342.444 | -4.1618538
181.13384 | -3.1865878 | -56.964409 | -4.8799343 | 0 | 0 | -0.7920782 | -163.47263 | -1.0354218 | 326.27942 | 342.48413 | -4.1632838
181.13386 | -3.1865821 | -57.02853 | -4.8843803 | 0 | 0 | -0.79207861 | -163.47285 | -1.0420012 | 326.3063 | 342.52426 | -4.1619778
181.13388 | -3.1865764 | -57.085106 | -4.8956847 | 0 | 0 | -0.79207867 | -163.47296 | -1.038273 | 326.33316 | 342.56439 | -4.1625767
181.1339 | -3.1865706 | -57.109066 | -4.8872147 | 0 | 0 | -0.79258561 | -164.4872 | -1.0400859 | 326.36002 | 342.60452 | -4.1619163
181.13392 | -3.1865649 | -57.143013 | -4.8762946 | 0 | 0 | -0.79262942 | -164.57486 | -1.0402497 | 326.38687 | 342.64468 | -4.1618581
181.13394 | -3.186559 | -57.165096 | -4.8819022 | 0 | 0 | -0.79263222 | -164.58052 | -1.0424073 | 326.41376 | 342.68481 | -4.1632843
181.13396 | -3.1865532 | -57.166939 | -4.8802276 | 0 | 0 | -0.7926324 | -164.58086 | -1.0404466 | 326.44061 | 342.72495 | -4.1634073
181.13398 | -3.1865478 | -57.173454 | -4.8611927 | 0 | 0 | -0.79263169 | -164.5809 | -1.0424201 | 326.46747 | 342.76508 | -4.1634154
181.134 | -3.186542 | -57.174019 | -4.8530169 | 0 | 0 | -0.78472143 | -164.80219 | -1.0425943 | 326.49432 | 342.80521 | -4.1634159
181.13402 | -3.1865363 | -57.186848 | -4.8646898 | 0 | 0 | -0.78403777 | -164.82133 | -1.0426058 | 326.52118 | 342.84534 | -4.1634159
181.13404 | -3.1865306 | -57.207142 | -4.8671656 | 0 | 0 | -0.78399348 | -164.82256 | -1.0426068 | 326.54807 | 342.88547 | -4.1648445
181.13406 | -3.1865246 | -57.215271 | -4.8542867 | 0 | 0 | -0.78399092 | -164.82265 | -1.0469007 | 326.57492 | 342.9256 | -4.1635399
181.13408 | -3.1865189 | -57.235126 | -4.850266 | 0 | 0 | -0.78399056 | -164.82266 | -1.0408305 | 326.60178 | 342.96573 | -4.1648531
181.1341 | -3.1865132 | -57.256027 | -4.8572016 | 0 | 0 | -0.78198051 | -164.9886 | -1.0424455 | 326.62863 | 343.00586 | -4.1635399
181.13412 | -3.1865075 | -57.28978 | -4.8454633 | 0 | 0 | -0.78180683 | -165.00296 | -1.0490386 | 326.65552 | 343.04599 | -4.1648531
181.13414 | -3.1865017 | -57.299057 | -4.831368 | 0 | 0 | -0.78179556 | -165.00389 | -1.0560462 | 326.68237 | 343.08612 | -4.1635399
181.13416 | -3.186496 | -57.318989 | -4.8381591 | 0 | 0 | -0.78179485 | -165.00395 | -1.0501986 | 326.70923 | 343.12625 | -4.1648531
181.13418 | -3.1864903 | -57.314293 | -4.8511152 | 0 | 0 | -0.78179491 | -165.00397 | -1.0539744 | 326.73608 | 343.16638 | -4.1663985
181.1342 | -3.1864843 | -57.320248 | -4.8435097 | 0 | 0 | -0.7822969 | -165.2068 | -1.0564587 | 326.76294 | 343.20651 | -4.1650996
181.13422 | -3.1864786 | -57.301579 | -4.8348413 | 0 | 0 | -0.78234029 | -165.22433 | -1.0545187 | 326.78983 | 343.24664 | -4.1664143
181.13424 | -3.1864729 | -57.274361 | -4.8442707 | 0 | 0 | -0.78234309 | -165.22549 | -1.0479056 | 326.81668 | 343.28677 | -4.1665306
181.13426 | -3.1864672 | -57.220867 | -4.8443747 | 0 | 0 | -0.78234327 | -165.22556 | -1.0559264 | 326.84354 | 343.3269 | -4.1651087
181.13428 | -3.1864614 | -57.165112 | -4.8298445 | 0 | 0 | -0.78234279 | -165.22552 | -1.058779 | 326.87039 | 343.36703 | -4.1649852
181.1343 | -3.1864557 | -57.09642 | -4.8285904 | 0 | 0 | -0.77733171 | -164.81982 | -1.0568635 | 326.89728 | 343.40717 | -4.1649771
181.13432 | -3.1864498 | -57.03941 | -4.846662 | 0 | 0 | -0.77689868 | -164.78477 | -1.056693 | 326.92413 | 343.4473 | -4.1649766
181.13434 | -3.186444 | -56.983429 | -4.8511291 | 0 | 0 | -0.77687055 | -164.78249 | -1.0609761 | 326.95099 | 343.48743 | -4.1656914
181.13436 | -3.1864383 | -56.914726 | -4.8420429 | 0 | 0 | -0.77686894 | -164.78235 | -1.0613469 | 326.97784 | 343.52756 | -4.1650381
181.13438 | -3.1864326 | -56.864113 | -4.8456068 | 0 | 0 | -0.77686924 | -164.78227 | -1.0635185 | 327.0047 | 343.56769 | -4.1649809
181.1344 | -3.1864269 | -56.808685 | -4.8582745 | 0 | 0 | -0.78054166 | -163.98933 | -1.0679997 | 327.03159 | 343.60782 | -4.1656914
181.13442 | -3.1864212 | -56.759209 | -4.8499241 | 0 | 0 | -0.78085905 | -163.92076 | -1.0683826 | 327.05844 | 343.64795 | -4.1636095
181.13444 | -3.1864152 | -56.710258 | -4.8426447 | 0 | 0 | -0.78087968 | -163.91634 | -1.0641134 | 327.0853 | 343.68808 | -4.1655717
181.13446 | -3.1864097 | -56.686924 | -4.856554 | 0 | 0 | -0.78088087 | -163.91608 | -1.0680382 | 327.11215 | 343.72824 | -4.1650305
181.13448 | -3.186404 | -56.646614 | -4.875196 | 0 | 0 | -0.78088152 | -163.91602 | -1.0705326 | 327.13904 | 343.76834 | -4.1649804
181.1345 | -3.1863983 | -56.617588 | -4.8709722 | 0 | 0 | -0.78742343 | -163.34435 | -1.0707411 | 327.16589 | 343.8085 | -4.1649766
181.13452 | -3.1863925 | -56.576767 | -4.8698473 | 0 | 0 | -0.78798884 | -163.29492 | -1.0729014 | 327.19275 | 343.84863 | -4.1649766
181.13454 | -3.1863868 | -56.534908 | -4.8857317 | 0 | 0 | -0.78802544 | -163.29173 | -1.0709406 | 327.2196 | 343.88876 | -4.1649766
181.13456 | -3.1863811 | -56.467396 | -4.8863816 | 0 | 0 | -0.78802758 | -163.29155 | -1.0707673 | 327.24646 | 343.92889 | -4.1642618
181.13458 | -3.1863751 | -56.416855 | -4.8755169 | 0 | 0 | -0.78802764 | -163.29147 | -1.0729034 | 327.27335 | 343.96902 | -4.1642003
181.1346 | -3.1863694 | -56.367836 | -4.8803859 | 0 | 0 | -0.78752315 | -162.68294 | -1.0773832 | 327.3002 | 344.00916 | -4.1627669
181.13462 | -3.1863637 | -56.30611 | -4.8997064 | 0 | 0 | -0.78747952 | -162.63034 | -1.0820603 | 327.32706 | 344.04929 | -4.1633587
181.13464 | -3.186358 | -56.236897 | -4.9057226 | 0 | 0 | -0.78747672 | -162.62692 | -1.080309 | 327.35391 | 344.08942 | -4.1634121
181.13466 | -3.1863523 | -56.19265 | -4.8989468 | 0 | 0 | -0.78747654 | -162.62674 | -1.0801489 | 327.3808 | 344.12955 | -4.1634159
181.13468 | -3.1863465 | -56.131374 | -4.9027071 | 0 | 0 | -0.78747714 | -162.62666 | -1.0801389 | 327.40765 | 344.16968 | -4.1619864
181.1347 | -3.1863406 | -56.08778 | -4.9124827 | 0 | 0 | -0.79354888 | -161.87057 | -1.0865793 | 327.43451 | 344.20981 | -4.1632919
181.13472 | -3.1863348 | -56.05854 | -4.9017024 | 0 | 0 | -0.79407358 | -161.80524 | -1.080695 | 327.46136 | 344.24994 | -4.1619778
181.13474 | -3.1863291 | -56.049698 | -4.8942184 | 0 | 0 | -0.79410762 | -161.80099 | -1.0866157 | 327.48822 | 344.29007 | -4.1618619
181.13476 | -3.1863234 | -56.042591 | -4.9073892 | 0 | 0 | -0.79410958 | -161.80075 | -1.0828447 | 327.51511 | 344.3302 | -4.1618543
181.13478 | -3.1863177 | -56.067581 | -4.9187055 | 0 | 0 | -0.79411006 | -161.80072 | -1.0932435 | 327.54196 | 344.37033 | -4.162569
181.1348 | -3.186312 | -56.082554 | -4.9102201 | 0 | 0 | -0.7976681 | -161.65318 | -1.0920022 | 327.56882 | 344.41046 | -4.1633453
181.13482 | -3.186306 | -56.115788 | -4.9043841 | 0 | 0 | -0.7979756 | -161.64044 | -1.0918748 | 327.59567 | 344.45059 | -4.1634116
181.13484 | -3.1863003 | -56.150616 | -4.9147863 | 0 | 0 | -0.79799557 | -161.63962 | -1.085425 | 327.62256 | 344.49072 | -4.1634159
181.13486 | -3.1862946 | -56.198345 | -4.9084334 | 0 | 0 | -0.7979967 | -161.63957 | -1.0891623 | 327.64941 | 344.53085 | -4.1634159
181.13488 | -3.1862888 | -56.253586 | -4.8911648 | 0 | 0 | -0.79799616 | -161.63962 | -1.0916443 | 327.67627 | 344.57098 | -4.1634159
181.1349 | -3.1862831 | -56.29026 | -4.8947682 | 0 | 0 | -0.79156649 | -162.13751 | -1.0897051 | 327.70313 | 344.61111 | -4.1619864
181.13492 | -3.1862774 | -56.338108 | -4.9074545 | 0 | 0 | -0.79101074 | -162.18056 | -1.09168 | 327.72998 | 344.65125 | -4.1632919
181.13494 | -3.1862717 | -56.393349 | -4.9034605 | 0 | 0 | -0.79097474 | -162.18335 | -1.0940013 | 327.75687 | 344.69138 | -4.1641221
181.13496 | -3.1862659 | -56.430027 | -4.8892961 | 0 | 0 | -0.79097265 | -162.18352 | -1.0920511 | 327.78372 | 344.73151 | -4.1634774
181.13498 | -3.1862602 | -56.46508 | -4.8931618 | 0 | 0 | -0.79097259 | -162.18356 | -1.0918782 | 327.81058 | 344.77164 | -4.1619906
181.135 | -3.1862545 | -56.512817 | -4.8956995 | 0 | 0 | -0.79181617 | -162.73679 | -1.0918673 | 327.83743 | 344.81177 | -4.1647215
181.13502 | -3.1862488 | -56.568058 | -4.877758 | 0 | 0 | -0.79188907 | -162.78459 | -1.0961604 | 327.86432 | 344.8519 | -4.1635313
181.13504 | -3.1862431 | -56.591938 | -4.8667645 | 0 | 0 | -0.79189378 | -162.78769 | -1.0900908 | 327.89117 | 344.89206 | -4.1627078
181.13506 | -3.1862373 | -56.651474 | -4.8774662 | 0 | 0 | -0.79189408 | -162.78787 | -1.0981461 | 327.91803 | 344.93219 | -4.1633544
181.13508 | -3.1862314 | -56.701355 | -4.8827667 | 0 | 0 | -0.7918939 | -162.78795 | -1.0924129 | 327.94489 | 344.97232 | -4.1634116
181.1351 | -3.1862257 | -56.763134 | -4.8686829 | 0 | 0 | -0.78970164 | -163.41495 | -1.0983434 | 327.97174 | 345.01245 | -4.1634159
181.13512 | -3.1862199 | -56.825954 | -4.8609214 | 0 | 0 | -0.78951222 | -163.46913 | -1.0945728 | 327.99863 | 345.05258 | -4.1634159
181.13514 | -3.1862142 | -56.882446 | -4.8697147 | 0 | 0 | -0.78949988 | -163.47266 | -1.0985301 | 328.02548 | 345.09271 | -4.1634159
181.13516 | -3.1862085 | -56.938389 | -4.8610492 | 0 | 0 | -0.78949922 | -163.47285 | -1.0988792 | 328.05234 | 345.13284 | -4.1634159
181.13518 | -3.1862028 | -56.994305 | -4.8443098 | 0 | 0 | -0.78949839 | -163.47295 | -1.0989016 | 328.07919 | 345.17297 | -4.1648445
181.1352 | -3.1861968 | -57.031013 | -4.8465109 | 0 | 0 | -0.78094101 | -164.24744 | -1.0967566 | 328.10605 | 345.21307 | -4.1649685
181.13522 | -3.1861911 | -57.053272 | -4.8590755 | 0 | 0 | -0.78020138 | -164.31438 | -1.1030126 | 328.11481 | 345.21225 | -4.1649761
181.13524 | -3.1861854 | -57.067924 | -4.8528948 | 0 | 0 | -0.78015345 | -164.31874 | -1.103557 | 328.12354 | 345.21143 | -4.1649766
181.13526 | -3.1861796 | -57.056347 | -4.8421726 | 0 | 0 | -0.78015071 | -164.31897 | -1.099298 | 328.13229 | 345.21057 | -4.1649766
181.13528 | -3.1861739 | -57.023335 | -4.8485188 | 0 | 0 | -0.78015065 | -164.31898 | -1.0989298 | 328.14102 | 345.20975 | -4.1649766
181.1353 | -3.1861682 | -56.988518 | -4.8498125 | 0 | 0 | -0.78148836 | -164.37431 | -1.1096412 | 328.14978 | 345.20892 | -4.1649766
181.13532 | -3.1861622 | -56.953575 | -4.8361158 | 0 | 0 | -0.78160399 | -164.3791 | -1.1041265 | 328.15854 | 345.2081 | -4.1649766
181.13534 | -3.1861565 | -56.880257 | -4.8298483 | 0 | 0 | -0.7816115 | -164.37941 | -1.107924 | 328.16727 | 345.20728 | -4.1664062
181.13536 | -3.1861508 | -56.822803 | -4.8438535 | 0 | 0 | -0.78161198 | -164.37943 | -1.1061153 | 328.17603 | 345.20645 | -4.1651006
181.13538 | -3.1861451 | -56.773197 | -4.850884 | 0 | 0 | -0.78161204 | -164.37936 | -1.1059523 | 328.18475 | 345.2056 | -4.1649847
181.1354 | -3.1861393 | -56.717834 | -4.8413005 | 0 | 0 | -0.78211391 | -163.7155 | -1.110236 | 328.19351 | 345.20477 | -4.1664066
181.13542 | -3.1861336 | -56.668362 | -4.841186 | 0 | 0 | -0.78215724 | -163.65813 | -1.1127532 | 328.20224 | 345.20395 | -4.1665301
181.13544 | -3.1861279 | -56.638603 | -4.853538 | 0 | 0 | -0.78216004 | -163.6544 | -1.1065216 | 328.211 | 345.20313 | -4.1665382
181.13546 | -3.1861222 | -56.623329 | -4.8466167 | 0 | 0 | -0.78216022 | -163.65419 | -1.1102734 | 328.21973 | 345.2023 | -4.1658235
181.13548 | -3.1861165 | -56.609272 | -4.8365579 | 0 | 0 | -0.78215992 | -163.65414 | -1.1170502 | 328.22849 | 345.20148 | -4.1664772
181.1355 | -3.1861107 | -56.601685 | -4.847321 | 0 | 0 | -0.7788173 | -163.22998 | -1.1133345 | 328.23724 | 345.20062 | -4.1665344
181.13552 | -3.186105 | -56.588261 | -4.8649697 | 0 | 0 | -0.77852833 | -163.19333 | -1.1108539 | 328.24597 | 345.1998 | -4.1665387
181.13554 | -3.1860993 | -56.574318 | -4.8635693 | 0 | 0 | -0.77850962 | -163.19096 | -1.1149405 | 328.25473 | 345.19897 | -4.1665387
181.13556 | -3.1860936 | -56.553947 | -4.8583341 | 0 | 0 | -0.77850854 | -163.19081 | -1.1152986 | 328.26346 | 345.19815 | -4.1665387
181.13558 | -3.1860876 | -56.53302 | -4.870955 | 0 | 0 | -0.7785092 | -163.1908 | -1.1174688 | 328.27222 | 345.19733 | -4.1665387
181.1356 | -3.1860819 | -56.49926 | -4.8771362 | 0 | 0 | -0.78621364 | -162.98796 | -1.1133616 | 328.28094 | 345.1965 | -4.1665387
181.13562 | -3.1860762 | -56.445202 | -4.8645768 | 0 | 0 | -0.78687948 | -162.97043 | -1.1151496 | 328.2897 | 345.19565 | -4.1665387
181.13564 | -3.1860704 | -56.376621 | -4.8656611 | 0 | 0 | -0.78692269 | -162.96928 | -1.1153122 | 328.29843 | 345.19482 | -4.1665387
181.13566 | -3.1860647 | -56.300419 | -4.8861094 | 0 | 0 | -0.7869252 | -162.96922 | -1.1196173 | 328.30719 | 345.194 | -4.1665387
181.13568 | -3.186059 | -56.204403 | -4.8958621 | 0 | 0 | -0.78692579 | -162.96913 | -1.1178423 | 328.31595 | 345.19318 | -4.1665387
181.1357 | -3.186053 | -56.106682 | -4.8894053 | 0 | 0 | -0.79214984 | -162.08398 | -1.1241223 | 328.32468 | 345.19235 | -4.1665387
181.13572 | -3.1860473 | -56.021648 | -4.8924623 | 0 | 0 | -0.79260135 | -162.00748 | -1.1246679 | 328.33344 | 345.19153 | -4.1672535
181.13574 | -3.1860416 | -55.924915 | -4.9058061 | 0 | 0 | -0.79263061 | -162.00252 | -1.1182624 | 328.34216 | 345.1907 | -4.1666002
181.13576 | -3.1860359 | -55.839943 | -4.8989663 | 0 | 0 | -0.79263234 | -162.00223 | -1.1241493 | 328.35092 | 345.18985 | -4.1658273
181.13578 | -3.1860301 | -55.775211 | -4.8910909 | 0 | 0 | -0.79263228 | -162.00209 | -1.1268178 | 328.35965 | 345.18903 | -4.1664772
181.1358 | -3.1860244 | -55.7122 | -4.9042192 | 0 | 0 | -0.79128164 | -160.8772 | -1.1313314 | 328.36841 | 345.1882 | -4.1651049
181.13582 | -3.1860187 | -55.687687 | -4.9191642 | 0 | 0 | -0.79116482 | -160.77997 | -1.1295695 | 328.37714 | 345.18738 | -4.1664147
181.13584 | -3.1860127 | -55.67289 | -4.9138961 | 0 | 0 | -0.79115731 | -160.77368 | -1.1294088 | 328.38589 | 345.18655 | -4.1651006
181.13586 | -3.186007 | -55.684452 | -4.9090571 | 0 | 0 | -0.79115683 | -160.77332 | -1.1315452 | 328.39465 | 345.18573 | -4.1664147
181.13588 | -3.1860013 | -55.704674 | -4.9202666 | 0 | 0 | -0.79115742 | -160.77328 | -1.1295828 | 328.40338 | 345.18488 | -4.1665306
181.1359 | -3.1859956 | -55.757576 | -4.9212432 | 0 | 0 | -0.79775804 | -160.60733 | -1.1272625 | 328.41214 | 345.18405 | -4.1665382
181.13592 | -3.1859899 | -55.787704 | -4.9053326 | 0 | 0 | -0.79832852 | -160.59297 | -1.1313598 | 328.42087 | 345.18323 | -4.1658235
181.13594 | -3.1859841 | -55.847782 | -4.9039574 | 0 | 0 | -0.79836547 | -160.59204 | -1.1295714 | 328.42963 | 345.1824 | -4.1664772
181.13596 | -3.1859784 | -55.897701 | -4.9198422 | 0 | 0 | -0.79836762 | -160.59198 | -1.1337036 | 328.43835 | 345.18158 | -4.1658196
181.13598 | -3.1859727 | -55.933895 | -4.9219432 | 0 | 0 | -0.79836774 | -160.59204 | -1.1340637 | 328.44711 | 345.18076 | -4.1657615
181.136 | -3.185967 | -55.96891 | -4.9104772 | 0 | 0 | -0.79853755 | -161.20058 | -1.1319405 | 328.45584 | 345.1799 | -4.1664729
181.13602 | -3.1859612 | -55.984661 | -4.9094834 | 0 | 0 | -0.79855222 | -161.25319 | -1.1360505 | 328.4646 | 345.17908 | -4.1665344
181.13604 | -3.1859555 | -55.992355 | -4.9181294 | 0 | 0 | -0.79855317 | -161.25659 | -1.1342622 | 328.47336 | 345.17825 | -4.1665387
181.13606 | -3.1859498 | -55.992992 | -4.9043565 | 0 | 0 | -0.79855323 | -161.25679 | -1.131953 | 328.48209 | 345.17743 | -4.1651092
181.13608 | -3.1859438 | -55.986633 | -4.8922596 | 0 | 0 | -0.79855263 | -161.25682 | -1.1339039 | 328.49084 | 345.17661 | -4.1649852
181.1361 | -3.1859381 | -55.973289 | -4.9014058 | 0 | 0 | -0.79195106 | -161.38591 | -1.1340772 | 328.49957 | 345.17578 | -4.1649771
181.13612 | -3.1859324 | -55.959351 | -4.9109297 | 0 | 0 | -0.79138047 | -161.39705 | -1.1362356 | 328.50833 | 345.17493 | -4.1649766
181.13614 | -3.1859267 | -55.951775 | -4.8993926 | 0 | 0 | -0.79134351 | -161.39778 | -1.1364218 | 328.51706 | 345.1741 | -4.1656914
181.13616 | -3.185921 | -55.944748 | -4.8918438 | 0 | 0 | -0.79134136 | -161.39783 | -1.1364338 | 328.52582 | 345.17328 | -4.1650381
181.13618 | -3.1859152 | -55.94416 | -4.8999248 | 0 | 0 | -0.79134142 | -161.39781 | -1.1364349 | 328.53458 | 345.17245 | -4.1656952
181.1362 | -3.1859093 | -55.937717 | -4.8941007 | 0 | 0 | -0.79336816 | -161.28716 | -1.1385814 | 328.5433 | 345.17163 | -4.1650386
181.13622 | -3.1859035 | -55.943562 | -4.8768816 | 0 | 0 | -0.79354334 | -161.2776 | -1.1323258 | 328.55206 | 345.17081 | -4.1649809
181.13624 | -3.1858978 | -55.950478 | -4.8754053 | 0 | 0 | -0.79355466 | -161.27699 | -1.1360754 | 328.56079 | 345.16995 | -4.1656914
181.13626 | -3.1858921 | -55.976654 | -4.8891068 | 0 | 0 | -0.79355532 | -161.27695 | -1.1342642 | 328.56955 | 345.16913 | -4.1657529
181.13628 | -3.1858864 | -56.00449 | -4.8881135 | 0 | 0 | -0.79355514 | -161.27696 | -1.1383948 | 328.57828 | 345.1683 | -4.166472
181.1363 | -3.1858807 | -56.019642 | -4.8749332 | 0 | 0 | -0.79085338 | -161.44292 | -1.1366087 | 328.58704 | 345.16748 | -4.1665344
181.13632 | -3.1858749 | -56.040096 | -4.8759742 | 0 | 0 | -0.79061985 | -161.45726 | -1.1428881 | 328.59576 | 345.16666 | -4.1665387
181.13634 | -3.185869 | -56.041836 | -4.8826222 | 0 | 0 | -0.79060471 | -161.45819 | -1.1434338 | 328.60452 | 345.16583 | -4.1658235
181.13636 | -3.1858633 | -56.048344 | -4.8679466 | 0 | 0 | -0.79060388 | -161.45825 | -1.1391748 | 328.61328 | 345.16498 | -4.1650472
181.13638 | -3.1858575 | -56.048904 | -4.8579535 | 0 | 0 | -0.79060322 | -161.45827 | -1.138806 | 328.62201 | 345.16415 | -4.1649809
181.1364 | -3.1858518 | -56.029743 | -4.870914 | 0 | 0 | -0.78404671 | -161.56892 | -1.143077 | 328.63077 | 345.16333 | -4.1664066
181.13642 | -3.1858461 | -56.008892 | -4.8814907 | 0 | 0 | -0.78347999 | -161.57848 | -1.1477408 | 328.6395 | 345.16251 | -4.1658144
181.13644 | -3.1858406 | -55.97514 | -4.8722157 | 0 | 0 | -0.78344333 | -161.57909 | -1.1481352 | 328.64825 | 345.16168 | -4.1650467
181.13646 | -3.1858346 | -55.933876 | -4.8677654 | 0 | 0 | -0.78344119 | -161.57913 | -1.1395725 | 328.65698 | 345.16086 | -4.1664109
181.13648 | -3.1858289 | -55.879192 | -4.8797393 | 0 | 0 | -0.78344154 | -161.57909 | -1.1431259 | 328.66574 | 345.16 | -4.1665301
181.1365 | -3.1858232 | -55.84256 | -4.875699 | 0 | 0 | -0.78848135 | -161.11807 | -1.1413023 | 328.67447 | 345.15918 | -4.1665382
181.13652 | -3.1858175 | -55.801113 | -4.8608069 | 0 | 0 | -0.78891689 | -161.07822 | -1.1475792 | 328.68323 | 345.15836 | -4.1665387
181.13654 | -3.1858118 | -55.759216 | -4.8667908 | 0 | 0 | -0.7889452 | -161.07565 | -1.1459781 | 328.69199 | 345.15753 | -4.1672535
181.13656 | -3.185806 | -55.742878 | -4.8876653 | 0 | 0 | -0.78894681 | -161.07549 | -1.1458278 | 328.70071 | 345.15671 | -4.1666002
181.13658 | -3.1858001 | -55.703159 | -4.8843751 | 0 | 0 | -0.78894693 | -161.07544 | -1.1436713 | 328.70947 | 345.15588 | -4.1665425
181.1366 | -3.1857944 | -55.699757 | -4.8767915 | 0 | 0 | -0.789621 | -160.61443 | -1.1499262 | 328.7182 | 345.15503 | -4.1665387
181.13662 | -3.1857886 | -55.680347 | -4.8855829 | 0 | 0 | -0.78967929 | -160.57457 | -1.1461771 | 328.72696 | 345.15421 | -4.1679673
181.13664 | -3.1857829 | -55.691467 | -4.8921647 | 0 | 0 | -0.78968304 | -160.57201 | -1.1522822 | 328.73569 | 345.15338 | -4.1680913
181.13666 | -3.1857772 | -55.69886 | -4.8810992 | 0 | 0 | -0.78968328 | -160.57184 | -1.1463755 | 328.74445 | 345.15256 | -4.1666703
181.13668 | -3.1857715 | -55.705883 | -4.8765001 | 0 | 0 | -0.7896831 | -160.57184 | -1.1458538 | 328.75317 | 345.15173 | -4.1665468
181.1367 | -3.1857657 | -55.725666 | -4.8928246 | 0 | 0 | -0.78799927 | -160.59029 | -1.1479672 | 328.76193 | 345.15091 | -4.1672535
181.13672 | -3.1857598 | -55.740154 | -4.9029574 | 0 | 0 | -0.78785372 | -160.59189 | -1.1524452 | 328.77069 | 345.15005 | -4.1680293
181.13674 | -3.1857541 | -55.734974 | -4.8965411 | 0 | 0 | -0.7878443 | -160.59198 | -1.1506807 | 328.77942 | 345.14923 | -4.1680951
181.13676 | -3.1857483 | -55.747295 | -4.8966956 | 0 | 0 | -0.7878437 | -160.59198 | -1.1483729 | 328.78818 | 345.14841 | -4.1666703
181.13678 | -3.1857426 | -55.754768 | -4.9097905 | 0 | 0 | -0.78784442 | -160.592 | -1.1503241 | 328.79691 | 345.14758 | -4.1679754
181.1368 | -3.1857369 | -55.748997 | -4.9058366 | 0 | 0 | -0.79527295 | -160.72108 | -1.152644 | 328.80566 | 345.14676 | -4.1680918
181.13682 | -3.1857312 | -55.729286 | -4.8931293 | 0 | 0 | -0.79591501 | -160.73224 | -1.150694 | 328.81439 | 345.14594 | -4.1680989
181.13684 | -3.1857252 | -55.73399 | -4.902205 | 0 | 0 | -0.79595661 | -160.73296 | -1.1526679 | 328.82315 | 345.14508 | -4.1680994
181.13686 | -3.1857195 | -55.696049 | -4.9204392 | 0 | 0 | -0.79595906 | -160.733 | -1.148548 | 328.83188 | 345.14426 | -4.1680994
181.13688 | -3.1857138 | -55.667168 | -4.9169154 | 0 | 0 | -0.79595929 | -160.73299 | -1.1524826 | 328.84064 | 345.14343 | -4.1666708
181.1369 | -3.185708 | -55.645554 | -4.9100423 | 0 | 0 | -0.79714584 | -160.49324 | -1.1528307 | 328.8494 | 345.14261 | -4.1679754
181.13692 | -3.1857023 | -55.611748 | -4.9181676 | 0 | 0 | -0.79724836 | -160.47253 | -1.1550004 | 328.85812 | 345.14178 | -4.1666622
181.13694 | -3.1856968 | -55.583275 | -4.923964 | 0 | 0 | -0.79725504 | -160.47118 | -1.1551872 | 328.86688 | 345.14096 | -4.1665463
181.13696 | -3.1856909 | -55.55529 | -4.9092016 | 0 | 0 | -0.79725546 | -160.4711 | -1.1551994 | 328.87561 | 345.14011 | -4.1679678
181.13698 | -3.1856852 | -55.508144 | -4.9035597 | 0 | 0 | -0.79725516 | -160.47107 | -1.1552002 | 328.88437 | 345.13928 | -4.1695199
181.137 | -3.1856794 | -55.472134 | -4.9183483 | 0 | 0 | -0.79437572 | -160.04691 | -1.1551999 | 328.8931 | 345.13846 | -4.1682224
181.13702 | -3.1856737 | -55.443523 | -4.9254451 | 0 | 0 | -0.79412687 | -160.01025 | -1.1509057 | 328.90186 | 345.13763 | -4.1673927
181.13704 | -3.185668 | -55.421925 | -4.9144125 | 0 | 0 | -0.79411066 | -160.00789 | -1.1548291 | 328.91061 | 345.13681 | -4.1680379
181.13706 | -3.1856623 | -55.381725 | -4.9112692 | 0 | 0 | -0.79410976 | -160.00774 | -1.1551768 | 328.91934 | 345.13599 | -4.1680951
181.13708 | -3.1856565 | -55.3591 | -4.9204564 | 0 | 0 | -0.79411006 | -160.00771 | -1.1616408 | 328.9281 | 345.13513 | -4.1688132
181.1371 | -3.1856506 | -55.338032 | -4.9110894 | 0 | 0 | -0.79800773 | -159.62045 | -1.1600512 | 328.93683 | 345.13431 | -4.1667323
181.13712 | -3.1856449 | -55.310658 | -4.8964667 | 0 | 0 | -0.79834461 | -159.58698 | -1.1556078 | 328.94559 | 345.13348 | -4.1679797
181.13714 | -3.1856391 | -55.269955 | -4.9032092 | 0 | 0 | -0.79836637 | -159.58479 | -1.1595207 | 328.95432 | 345.13266 | -4.1666627
181.13716 | -3.1856334 | -55.26009 | -4.9154363 | 0 | 0 | -0.79836768 | -159.58467 | -1.1555736 | 328.96307 | 345.13184 | -4.1665463
181.13718 | -3.1856277 | -55.246513 | -4.9055882 | 0 | 0 | -0.79836738 | -159.58464 | -1.1616666 | 328.9718 | 345.13101 | -4.1665392
181.1372 | -3.185622 | -55.219769 | -4.8938236 | 0 | 0 | -0.79480821 | -159.2896 | -1.1643474 | 328.98056 | 345.13016 | -4.1665387
181.13722 | -3.185616 | -55.198292 | -4.9015374 | 0 | 0 | -0.79450059 | -159.2641 | -1.1602736 | 328.98932 | 345.12933 | -4.1672535
181.13724 | -3.1856103 | -55.177296 | -4.8993201 | 0 | 0 | -0.79448062 | -159.26245 | -1.162063 | 328.99805 | 345.12851 | -4.1666002
181.13726 | -3.1856046 | -55.143536 | -4.8816876 | 0 | 0 | -0.79447949 | -159.26233 | -1.1557846 | 329.00681 | 345.12769 | -4.1665425
181.13728 | -3.1855989 | -55.134254 | -4.8758116 | 0 | 0 | -0.79447883 | -159.2623 | -1.1638263 | 329.01553 | 345.12686 | -4.1665387
181.1373 | -3.1855931 | -55.075939 | -4.889133 | 0 | 0 | -0.7882365 | -158.96727 | -1.1559451 | 329.02429 | 345.12604 | -4.1665387
181.13732 | -3.1855874 | -55.045326 | -4.8902946 | 0 | 0 | -0.78769702 | -158.94176 | -1.1595424 | 329.03302 | 345.12518 | -4.1665387
181.13734 | -3.1855814 | -55.00441 | -4.8787522 | 0 | 0 | -0.78766203 | -158.94011 | -1.1512808 | 329.04178 | 345.12436 | -4.1665387
181.13736 | -3.1855757 | -54.975338 | -4.8763003 | 0 | 0 | -0.78766 | -158.94 | -1.165589 | 329.05051 | 345.12354 | -4.1672535
181.13738 | -3.18557 | -54.921726 | -4.8840971 | 0 | 0 | -0.78766006 | -158.93996 | -1.1561061 | 329.05927 | 345.12271 | -4.1666002
181.1374 | -3.1855643 | -54.891556 | -4.8724298 | 0 | 0 | -0.78968078 | -158.36829 | -1.1617005 | 329.06802 | 345.12189 | -4.1665425
181.13742 | -3.1855588 | -54.837872 | -4.8583374 | 0 | 0 | -0.78985542 | -158.31886 | -1.1557605 | 329.07675 | 345.12106 | -4.1665387
181.13744 | -3.1855531 | -54.807697 | -4.8665824 | 0 | 0 | -0.78986669 | -158.31566 | -1.1573836 | 329.08551 | 345.12021 | -4.1679673
181.13746 | -3.1855471 | -54.773201 | -4.8796635 | 0 | 0 | -0.78986734 | -158.31549 | -1.1553885 | 329.09424 | 345.11938 | -4.1666622
181.13748 | -3.1855414 | -54.74469 | -4.8727918 | 0 | 0 | -0.78986716 | -158.31543 | -1.1616542 | 329.103 | 345.11856 | -4.1665463
181.1375 | -3.1855357 | -54.716698 | -4.8663654 | 0 | 0 | -0.78717411 | -157.85442 | -1.1600527 | 329.11172 | 345.11774 | -4.1679678
181.13752 | -3.1855299 | -54.695145 | -4.875988 | 0 | 0 | -0.78694129 | -157.81456 | -1.1620493 | 329.12048 | 345.11691 | -4.1680913
181.13754 | -3.1855242 | -54.693336 | -4.8761039 | 0 | 0 | -0.78692621 | -157.81198 | -1.1600777 | 329.12921 | 345.11609 | -4.1666703
181.13756 | -3.1855185 | -54.68042 | -4.8615746 | 0 | 0 | -0.78692538 | -157.81183 | -1.1577566 | 329.13797 | 345.11523 | -4.1672616
181.13758 | -3.1855128 | -54.685711 | -4.8632236 | 0 | 0 | -0.78692514 | -157.81181 | -1.1597067 | 329.14673 | 345.11441 | -4.1680298
181.1376 | -3.1855068 | -54.711781 | -4.8800945 | 0 | 0 | -0.78507739 | -157.66428 | -1.1598793 | 329.15546 | 345.11359 | -4.1673803
181.13762 | -3.1855011 | -54.714024 | -4.88518 | 0 | 0 | -0.78491771 | -157.65154 | -1.1555969 | 329.16422 | 345.11276 | -4.1680374
181.13764 | -3.1854954 | -54.733356 | -4.8761482 | 0 | 0 | -0.7849074 | -157.65071 | -1.1616677 | 329.17294 | 345.11194 | -4.1680951
181.13766 | -3.1854897 | -54.735027 | -4.8811679 | 0 | 0 | -0.78490674 | -157.65065 | -1.1622001 | 329.1817 | 345.11111 | -4.1673846
181.13768 | -3.1854839 | -54.747929 | -4.8917847 | 0 | 0 | -0.78490734 | -157.65067 | -1.15794 | 329.19043 | 345.11026 | -4.1680379
181.1377 | -3.1854782 | -54.736244 | -4.8832521 | 0 | 0 | -0.79113483 | -157.81662 | -1.1532766 | 329.19919 | 345.10944 | -4.1680951
181.13772 | -3.1854722 | -54.748005 | -4.8759604 | 0 | 0 | -0.791673 | -157.83098 | -1.1528817 | 329.20792 | 345.10861 | -4.1680994
181.13774 | -3.1854665 | -54.75544 | -4.8920484 | 0 | 0 | -0.79170793 | -157.83191 | -1.155004 | 329.21667 | 345.10779 | -4.1680994
181.13776 | -3.1854608 | -54.756062 | -4.9057956 | 0 | 0 | -0.7917099 | -157.83197 | -1.1616294 | 329.22543 | 345.10696 | -4.1680994
181.13778 | -3.1854551 | -54.756104 | -4.9011445 | 0 | 0 | -0.7917102 | -157.83197 | -1.1600504 | 329.23416 | 345.10614 | -4.1680994
181.1378 | -3.1854494 | -54.736912 | -4.8978143 | 0 | 0 | -0.79339933 | -157.85042 | -1.1556084 | 329.24292 | 345.10529 | -4.1673846
181.13782 | -3.1854436 | -54.728855 | -4.9135094 | 0 | 0 | -0.79354531 | -157.85202 | -1.1659627 | 329.25165 | 345.10446 | -4.1666088
181.13784 | -3.1854377 | -54.709007 | -4.9126916 | 0 | 0 | -0.79355478 | -157.85211 | -1.1625712 | 329.26041 | 345.10364 | -4.1672578
181.13786 | -3.185432 | -54.700909 | -4.8987975 | 0 | 0 | -0.79355538 | -157.85211 | -1.1558179 | 329.26913 | 345.10281 | -4.167315
181.13788 | -3.1854262 | -54.693848 | -4.90486 | 0 | 0 | -0.7935555 | -157.8521 | -1.1616815 | 329.27789 | 345.10199 | -4.1687479
181.1379 | -3.1854208 | -54.674057 | -4.9242892 | 0 | 0 | -0.79457015 | -157.68614 | -1.157907 | 329.28665 | 345.10117 | -4.1681566
181.13792 | -3.185415 | -54.685158 | -4.9274087 | 0 | 0 | -0.79465789 | -157.6718 | -1.161864 | 329.29538 | 345.10031 | -4.1681032
181.13794 | -3.1854093 | -54.666958 | -4.9174781 | 0 | 0 | -0.79466355 | -157.67087 | -1.1622128 | 329.30414 | 345.09949 | -4.1680994
181.13796 | -3.1854036 | -54.671761 | -4.9253273 | 0 | 0 | -0.79466391 | -157.67081 | -1.1579411 | 329.31287 | 345.09866 | -4.1680994
181.13798 | -3.1853976 | -54.678612 | -4.9332838 | 0 | 0 | -0.7946645 | -157.67081 | -1.1575714 | 329.32162 | 345.09784 | -4.1666708
181.138 | -3.1853919 | -54.672794 | -4.9201598 | 0 | 0 | -0.80077475 | -157.63393 | -1.1596949 | 329.33035 | 345.09702 | -4.1679754
181.13802 | -3.1853862 | -54.685078 | -4.913929 | 0 | 0 | -0.80130285 | -157.63074 | -1.1620263 | 329.33911 | 345.09619 | -4.1680918
181.13804 | -3.1853805 | -54.679752 | -4.9279389 | 0 | 0 | -0.80133706 | -157.63052 | -1.1622238 | 329.34784 | 345.09534 | -4.1680989
181.13806 | -3.1853747 | -54.666473 | -4.9385996 | 0 | 0 | -0.80133903 | -157.63051 | -1.1622361 | 329.3566 | 345.09451 | -4.1666708
181.13808 | -3.185369 | -54.646141 | -4.9293289 | 0 | 0 | -0.80133903 | -157.63049 | -1.1579425 | 329.36536 | 345.09369 | -4.1672616
181.1381 | -3.1853631 | -54.625214 | -4.9241529 | 0 | 0 | -0.80014819 | -157.53828 | -1.1575712 | 329.37408 | 345.09286 | -4.1680298
181.13812 | -3.1853573 | -54.597855 | -4.9360642 | 0 | 0 | -0.80004531 | -157.53032 | -1.1554006 | 329.38284 | 345.09204 | -4.1680951
181.13814 | -3.1853516 | -54.557148 | -4.9283895 | 0 | 0 | -0.80003864 | -157.5298 | -1.1616547 | 329.39157 | 345.09122 | -4.1680994
181.13816 | -3.1853459 | -54.515297 | -4.9131818 | 0 | 0 | -0.80003822 | -157.52977 | -1.1579047 | 329.40033 | 345.09036 | -4.1680994
181.13818 | -3.1853402 | -54.460571 | -4.9162407 | 0 | 0 | -0.80003798 | -157.52972 | -1.1554221 | 329.40906 | 345.08954 | -4.1666708
181.1382 | -3.1853344 | -54.41114 | -4.9310541 | 0 | 0 | -0.79749078 | -157.03185 | -1.1573619 | 329.41782 | 345.08871 | -4.1679754
181.13822 | -3.1853285 | -54.342999 | -4.9250665 | 0 | 0 | -0.7972706 | -156.9888 | -1.1596811 | 329.42654 | 345.08789 | -4.1680918
181.13824 | -3.1853228 | -54.292419 | -4.912179 | 0 | 0 | -0.79725635 | -156.98602 | -1.1577306 | 329.4353 | 345.08707 | -4.1680989
181.13826 | -3.185317 | -54.230598 | -4.9176106 | 0 | 0 | -0.79725552 | -156.98584 | -1.1554109 | 329.44406 | 345.08624 | -4.1680994
181.13828 | -3.1853113 | -54.186966 | -4.9202814 | 0 | 0 | -0.79725552 | -156.98578 | -1.1595085 | 329.45279 | 345.08539 | -4.1680994
181.1383 | -3.1853056 | -54.13213 | -4.903801 | 0 | 0 | -0.79810387 | -156.26657 | -1.1598666 | 329.46155 | 345.08456 | -4.1666708
181.13832 | -3.1852999 | -54.089092 | -4.8936601 | 0 | 0 | -0.79817718 | -156.20442 | -1.1577429 | 329.47028 | 345.08374 | -4.1672616
181.13834 | -3.1852942 | -54.053486 | -4.9044309 | 0 | 0 | -0.79818195 | -156.20038 | -1.1575583 | 329.47903 | 345.08292 | -4.1680298
181.13836 | -3.1852882 | -54.018501 | -4.9111881 | 0 | 0 | -0.79818225 | -156.20016 | -1.1553996 | 329.48776 | 345.08209 | -4.166666
181.13838 | -3.1852827 | -53.996349 | -4.8972311 | 0 | 0 | -0.79818177 | -156.20009 | -1.1573601 | 329.49652 | 345.08127 | -4.1665468
181.1384 | -3.185277 | -53.962517 | -4.8931093 | 0 | 0 | -0.79293269 | -155.70221 | -1.1553869 | 329.50525 | 345.08041 | -4.1679678
181.13842 | -3.1852713 | -53.946838 | -4.900764 | 0 | 0 | -0.79247904 | -155.65916 | -1.159507 | 329.51401 | 345.07959 | -4.1673765
181.13844 | -3.1852655 | -53.919964 | -4.8919935 | 0 | 0 | -0.79244959 | -155.65639 | -1.1598663 | 329.52277 | 345.07877 | -4.1666083
181.13846 | -3.1852598 | -53.904865 | -4.875247 | 0 | 0 | -0.79244787 | -155.6562 | -1.1555954 | 329.53149 | 345.07794 | -4.1665425
181.13848 | -3.1852539 | -53.865231 | -4.8803511 | 0 | 0 | -0.79244751 | -155.65617 | -1.1552262 | 329.54025 | 345.07712 | -4.1665387
181.1385 | -3.1852481 | -53.84264 | -4.8938932 | 0 | 0 | -0.78924292 | -155.3058 | -1.1616431 | 329.54898 | 345.07629 | -4.1665387
181.13852 | -3.1852424 | -53.808777 | -4.8885179 | 0 | 0 | -0.78896594 | -155.27551 | -1.1557572 | 329.55774 | 345.07544 | -4.1665387
181.13854 | -3.1852367 | -53.786697 | -4.8778639 | 0 | 0 | -0.788948 | -155.27357 | -1.1573832 | 329.56647 | 345.07462 | -4.1679673
181.13856 | -3.185231 | -53.759266 | -4.8849411 | 0 | 0 | -0.78894693 | -155.27344 | -1.1532406 | 329.57523 | 345.07379 | -4.1680913
181.13858 | -3.1852252 | -53.737743 | -4.887022 | 0 | 0 | -0.78894699 | -155.27341 | -1.1550264 | 329.58395 | 345.07297 | -4.1673846
181.1386 | -3.1852193 | -53.716743 | -4.8704882 | 0 | 0 | -0.790295 | -154.94145 | -1.150895 | 329.59271 | 345.07214 | -4.1680379
181.13862 | -3.1852136 | -53.695778 | -4.8661532 | 0 | 0 | -0.79041159 | -154.91277 | -1.1591225 | 329.60147 | 345.07132 | -4.1680951
181.13864 | -3.1852078 | -53.706802 | -4.8817835 | 0 | 0 | -0.7904191 | -154.91092 | -1.1534001 | 329.6102 | 345.07047 | -4.1680994
181.13866 | -3.1852021 | -53.707794 | -4.8882241 | 0 | 0 | -0.79041958 | -154.9108 | -1.155037 | 329.61896 | 345.06964 | -4.1666708
181.13868 | -3.1851964 | -53.707863 | -4.8785868 | 0 | 0 | -0.7904194 | -154.9108 | -1.1508951 | 329.62769 | 345.06882 | -4.1672616
181.1387 | -3.1851907 | -53.739849 | -4.878469 | 0 | 0 | -0.78839827 | -154.83704 | -1.1548284 | 329.63644 | 345.06799 | -4.1680298
181.13872 | -3.1851847 | -53.768208 | -4.8900938 | 0 | 0 | -0.78822351 | -154.83066 | -1.1551762 | 329.64517 | 345.06717 | -4.1680951
181.13874 | -3.185179 | -53.789787 | -4.8823843 | 0 | 0 | -0.78821224 | -154.83025 | -1.1551991 | 329.65393 | 345.06635 | -4.1680994
181.13876 | -3.1851733 | -53.829987 | -4.870079 | 0 | 0 | -0.78821158 | -154.83023 | -1.1573472 | 329.66269 | 345.06549 | -4.1688142
181.13878 | -3.1851676 | -53.852612 | -4.8821015 | 0 | 0 | -0.78821164 | -154.83026 | -1.1553854 | 329.67142 | 345.06467 | -4.1688757
181.1388 | -3.1851618 | -53.880081 | -4.8976865 | 0 | 0 | -0.78939027 | -155.21751 | -1.1509179 | 329.68018 | 345.06384 | -4.1681652
181.13882 | -3.1851561 | -53.914398 | -4.8939261 | 0 | 0 | -0.78949219 | -155.25099 | -1.1548296 | 329.6889 | 345.06302 | -4.1673894
181.13884 | -3.1851504 | -53.930103 | -4.8899426 | 0 | 0 | -0.78949875 | -155.25317 | -1.155176 | 329.69766 | 345.06219 | -4.169467
181.13886 | -3.1851447 | -53.931404 | -4.8997712 | 0 | 0 | -0.78949916 | -155.2533 | -1.1530515 | 329.70639 | 345.06137 | -4.1689334
181.13888 | -3.1851389 | -53.957069 | -4.9020801 | 0 | 0 | -0.78949952 | -155.25333 | -1.1528676 | 329.71515 | 345.06052 | -4.1695981
181.1389 | -3.1851332 | -53.95929 | -4.8906431 | 0 | 0 | -0.79355067 | -155.52992 | -1.1550027 | 329.72388 | 345.05969 | -4.1696563
181.13892 | -3.1851275 | -53.940235 | -4.8896523 | 0 | 0 | -0.79390079 | -155.55383 | -1.1551874 | 329.73264 | 345.05887 | -4.1682315
181.13894 | -3.1851218 | -53.919392 | -4.9084673 | 0 | 0 | -0.7939235 | -155.55537 | -1.1551986 | 329.74139 | 345.05804 | -4.168108
181.13896 | -3.1851161 | -53.898438 | -4.9129977 | 0 | 0 | -0.79392481 | -155.55547 | -1.1466113 | 329.75012 | 345.05722 | -4.1695285
181.13898 | -3.1851101 | -53.883869 | -4.9053688 | 0 | 0 | -0.79392493 | -155.55545 | -1.1523108 | 329.75888 | 345.0564 | -4.1682234
181.139 | -3.1851044 | -53.863457 | -4.9083319 | 0 | 0 | -0.79443252 | -155.35263 | -1.1549666 | 329.76761 | 345.05554 | -4.1695366
181.13902 | -3.1850986 | -53.836136 | -4.9180398 | 0 | 0 | -0.79447645 | -155.33508 | -1.1551852 | 329.77637 | 345.05472 | -4.1682234
181.13904 | -3.1850929 | -53.821014 | -4.9094338 | 0 | 0 | -0.79447925 | -155.33394 | -1.1530519 | 329.7851 | 345.05389 | -4.1695366
181.13906 | -3.1850872 | -53.806965 | -4.899961 | 0 | 0 | -0.79447943 | -155.33388 | -1.1507199 | 329.79385 | 345.05307 | -4.1696525
181.13908 | -3.1850815 | -53.792988 | -4.9129543 | 0 | 0 | -0.79447961 | -155.33386 | -1.1505227 | 329.80258 | 345.05225 | -4.1689458
181.1391 | -3.1850755 | -53.779011 | -4.9271646 | 0 | 0 | -0.79651183 | -155.09412 | -1.1548042 | 329.81134 | 345.05142 | -4.1695991
181.13912 | -3.1850698 | -53.758636 | -4.9196539 | 0 | 0 | -0.79668748 | -155.07339 | -1.1530274 | 329.8201 | 345.05057 | -4.1696563
181.13914 | -3.1850641 | -53.76329 | -4.913897 | 0 | 0 | -0.79669887 | -155.07205 | -1.1528656 | 329.82883 | 345.04974 | -4.1696606
181.13916 | -3.1850584 | -53.725349 | -4.9235783 | 0 | 0 | -0.79669952 | -155.07196 | -1.150708 | 329.83759 | 345.04892 | -4.1696606
181.13918 | -3.1850526 | -53.702869 | -4.9229732 | 0 | 0 | -0.79669976 | -155.07195 | -1.1526688 | 329.84631 | 345.0481 | -4.1710901
181.1392 | -3.1850469 | -53.66901 | -4.9054761 | 0 | 0 | -0.79856634 | -154.83223 | -1.1506956 | 329.85507 | 345.04727 | -4.1697841
181.13922 | -3.1850412 | -53.640533 | -4.9061437 | 0 | 0 | -0.79872769 | -154.81151 | -1.154815 | 329.8638 | 345.04645 | -4.1696682
181.13924 | -3.1850352 | -53.599758 | -4.9222097 | 0 | 0 | -0.79873812 | -154.81017 | -1.148734 | 329.87256 | 345.04559 | -4.1703763
181.13926 | -3.1850295 | -53.557899 | -4.9214172 | 0 | 0 | -0.79873878 | -154.81007 | -1.1546419 | 329.88129 | 345.04477 | -4.1690078
181.13928 | -3.1850238 | -53.503178 | -4.9111538 | 0 | 0 | -0.79873854 | -154.81003 | -1.1530172 | 329.89005 | 345.04395 | -4.1703176
181.1393 | -3.1850181 | -53.453747 | -4.9109945 | 0 | 0 | -0.7960248 | -154.27525 | -1.1571593 | 329.8988 | 345.04312 | -4.170434
181.13932 | -3.1850123 | -53.398396 | -4.9168077 | 0 | 0 | -0.79579026 | -154.229 | -1.1510793 | 329.90753 | 345.0423 | -4.1711555
181.13934 | -3.1850066 | -53.348923 | -4.903513 | 0 | 0 | -0.79577506 | -154.22601 | -1.15484 | 329.91629 | 345.04147 | -4.1697884
181.13936 | -3.1850009 | -53.312763 | -4.8914628 | 0 | 0 | -0.79577416 | -154.22585 | -1.1508825 | 329.92502 | 345.04062 | -4.1696687
181.13938 | -3.1849952 | -53.271351 | -4.9013381 | 0 | 0 | -0.79577392 | -154.22577 | -1.1548271 | 329.93378 | 345.03979 | -4.1689467
181.1394 | -3.1849895 | -53.22945 | -4.9109254 | 0 | 0 | -0.79408127 | -153.61725 | -1.1487343 | 329.9425 | 345.03897 | -4.1695991
181.13942 | -3.1849837 | -53.193924 | -4.9001188 | 0 | 0 | -0.79393494 | -153.56464 | -1.1524942 | 329.95126 | 345.03815 | -4.1696563
181.13944 | -3.184978 | -53.146149 | -4.8904543 | 0 | 0 | -0.79392546 | -153.56123 | -1.1463901 | 329.95999 | 345.03732 | -4.1696606
181.13946 | -3.1849723 | -53.116493 | -4.8990769 | 0 | 0 | -0.79392487 | -153.56104 | -1.1565901 | 329.96875 | 345.0365 | -4.1696606
181.13948 | -3.1849663 | -53.094833 | -4.8933053 | 0 | 0 | -0.79392469 | -153.56097 | -1.1467478 | 329.97751 | 345.03564 | -4.1696606
181.1395 | -3.1849606 | -53.080219 | -4.8768148 | 0 | 0 | -0.7918973 | -153.09996 | -1.1501722 | 329.98624 | 345.03482 | -4.1696606
181.13952 | -3.1849549 | -53.05341 | -4.8775806 | 0 | 0 | -0.79172206 | -153.0601 | -1.1483396 | 329.995 | 345.034 | -4.1696606
181.13954 | -3.1849492 | -53.038322 | -4.8921981 | 0 | 0 | -0.79171073 | -153.05754 | -1.152469 | 330.00372 | 345.03317 | -4.1703758
181.13956 | -3.1849434 | -53.017876 | -4.8891029 | 0 | 0 | -0.79171008 | -153.05737 | -1.148535 | 330.01248 | 345.03235 | -4.1690078
181.13958 | -3.1849377 | -53.003345 | -4.8764648 | 0 | 0 | -0.79170966 | -153.05736 | -1.150334 | 330.02121 | 345.03152 | -4.1696024
181.1396 | -3.1849318 | -52.995728 | -4.8804612 | 0 | 0 | -0.78800231 | -152.81761 | -1.1440561 | 330.02997 | 345.03067 | -4.1696568
181.13962 | -3.184926 | -53.001495 | -4.8859129 | 0 | 0 | -0.78768194 | -152.79689 | -1.1520983 | 330.0387 | 345.02985 | -4.1696606
181.13964 | -3.1849203 | -52.982819 | -4.8711271 | 0 | 0 | -0.78766114 | -152.79555 | -1.1485113 | 330.04745 | 345.02902 | -4.1696606
181.13966 | -3.1849146 | -52.987591 | -4.8640308 | 0 | 0 | -0.78765994 | -152.79547 | -1.15248 | 330.05621 | 345.0282 | -4.1696606
181.13968 | -3.1849089 | -52.98164 | -4.8757901 | 0 | 0 | -0.78765994 | -152.79547 | -1.1463884 | 330.06494 | 345.02737 | -4.1689458
181.1397 | -3.1849031 | -52.981117 | -4.8862576 | 0 | 0 | -0.78799659 | -152.74014 | -1.1480016 | 330.0737 | 345.02655 | -4.1695991
181.13972 | -3.1848974 | -52.981079 | -4.8762493 | 0 | 0 | -0.78802568 | -152.73537 | -1.1481524 | 330.08243 | 345.0257 | -4.1696563
181.13974 | -3.1848915 | -52.98748 | -4.8739142 | 0 | 0 | -0.78802758 | -152.73506 | -1.1481625 | 330.09119 | 345.02487 | -4.1696606
181.13976 | -3.1848857 | -53.007225 | -4.8853488 | 0 | 0 | -0.7880277 | -152.73505 | -1.1481634 | 330.09991 | 345.02405 | -4.1710901
181.13978 | -3.18488 | -53.021709 | -4.8812561 | 0 | 0 | -0.78802776 | -152.73506 | -1.1524577 | 330.10867 | 345.02322 | -4.1697841
181.1398 | -3.1848743 | -53.02293 | -4.8692651 | 0 | 0 | -0.78886914 | -152.84572 | -1.1506814 | 330.11743 | 345.0224 | -4.1703835
181.13982 | -3.1848686 | -53.042198 | -4.8762245 | 0 | 0 | -0.78894186 | -152.85527 | -1.1483729 | 330.12616 | 345.02158 | -4.1697226
181.13984 | -3.1848629 | -53.063053 | -4.8942742 | 0 | 0 | -0.78894657 | -152.85587 | -1.1503241 | 330.13492 | 345.02072 | -4.1696644
181.13986 | -3.1848571 | -53.071217 | -4.8921905 | 0 | 0 | -0.78894687 | -152.85593 | -1.1526437 | 330.14365 | 345.0199 | -4.1696606
181.13988 | -3.1848514 | -53.065487 | -4.884717 | 0 | 0 | -0.78894693 | -152.85594 | -1.1463991 | 330.1524 | 345.01907 | -4.1710901
181.1399 | -3.1848457 | -53.07777 | -4.8956928 | 0 | 0 | -0.789621 | -152.9666 | -1.1480021 | 330.16113 | 345.01825 | -4.1697841
181.13992 | -3.18484 | -53.085239 | -4.9017367 | 0 | 0 | -0.78967929 | -152.97615 | -1.1481522 | 330.16989 | 345.01743 | -4.1710982
181.13994 | -3.1848342 | -53.092258 | -4.8891678 | 0 | 0 | -0.78968304 | -152.97675 | -1.1460153 | 330.17862 | 345.0166 | -4.1712141
181.13996 | -3.1848285 | -53.080059 | -4.8858953 | 0 | 0 | -0.78968328 | -152.97681 | -1.1479772 | 330.18738 | 345.01575 | -4.1712217
181.13998 | -3.1848226 | -53.072594 | -4.9037876 | 0 | 0 | -0.7896837 | -152.97681 | -1.146004 | 330.19614 | 345.01492 | -4.1712222
181.14 | -3.1848168 | -53.071972 | -4.9140534 | 0 | 0 | -0.7942428 | -152.99525 | -1.1479764 | 330.20486 | 345.0141 | -4.1712222
181.14002 | -3.1848111 | -53.065529 | -4.904016 | 0 | 0 | -0.79463679 | -152.99684 | -1.1438565 | 330.21362 | 345.01328 | -4.1697927
181.14004 | -3.1848054 | -53.071373 | -4.9060345 | 0 | 0 | -0.79466236 | -152.99695 | -1.1456441 | 330.22235 | 345.01245 | -4.1710982
181.14006 | -3.1847997 | -53.065495 | -4.9192967 | 0 | 0 | -0.79466385 | -152.99695 | -1.1479532 | 330.23111 | 345.01163 | -4.1719284
181.14008 | -3.1847939 | -53.071373 | -4.9139032 | 0 | 0 | -0.79466408 | -152.99695 | -1.1460027 | 330.23984 | 345.01077 | -4.1712837
181.1401 | -3.1847882 | -53.078289 | -4.9017959 | 0 | 0 | -0.79635787 | -152.99695 | -1.1479764 | 330.2486 | 345.00995 | -4.1726551
181.14012 | -3.1847823 | -53.059681 | -4.9116526 | 0 | 0 | -0.79650432 | -152.99695 | -1.1460036 | 330.25732 | 345.00912 | -4.1713462
181.14014 | -3.1847765 | -53.064465 | -4.9299531 | 0 | 0 | -0.7965138 | -152.99695 | -1.1458297 | 330.26608 | 345.0083 | -4.1712303
181.14016 | -3.1847708 | -53.064907 | -4.9249797 | 0 | 0 | -0.79651439 | -152.99695 | -1.1479653 | 330.27484 | 345.00748 | -4.1712227
181.14018 | -3.1847651 | -53.05854 | -4.9165311 | 0 | 0 | -0.79651445 | -152.99695 | -1.1481498 | 330.28357 | 345.00665 | -4.1712222
181.1402 | -3.1847594 | -53.064384 | -4.9274278 | 0 | 0 | -0.79702312 | -152.96005 | -1.1438683 | 330.29233 | 345.0058 | -4.1712222
181.14022 | -3.1847537 | -53.058506 | -4.9291105 | 0 | 0 | -0.79706717 | -152.95686 | -1.1499388 | 330.30106 | 345.00497 | -4.171937
181.14024 | -3.1847477 | -53.070782 | -4.9147124 | 0 | 0 | -0.79706997 | -152.95665 | -1.1461773 | 330.30981 | 345.00415 | -4.1712837
181.14026 | -3.184742 | -53.046265 | -4.9112887 | 0 | 0 | -0.79707015 | -152.95663 | -1.1458409 | 330.31854 | 345.00333 | -4.1712265
181.14028 | -3.1847363 | -53.03133 | -4.9255419 | 0 | 0 | -0.79707038 | -152.95663 | -1.1458191 | 330.3273 | 345.0025 | -4.171937
181.1403 | -3.1847305 | -53.010891 | -4.9311342 | 0 | 0 | -0.79944712 | -152.88287 | -1.1479641 | 330.33603 | 345.00168 | -4.1705699
181.14032 | -3.1847248 | -53.009151 | -4.9185228 | 0 | 0 | -0.79965258 | -152.8765 | -1.1417089 | 330.34479 | 345.00082 | -4.1711645
181.14034 | -3.1847191 | -53.002644 | -4.918148 | 0 | 0 | -0.79966587 | -152.87608 | -1.1476054 | 330.35355 | 345 | -4.1719327
181.14036 | -3.1847134 | -52.989288 | -4.9268527 | 0 | 0 | -0.79966664 | -152.87607 | -1.1459796 | 330.36227 | 344.99918 | -4.1705694
181.14038 | -3.1847076 | -52.994545 | -4.917439 | 0 | 0 | -0.79966652 | -152.87605 | -1.1458281 | 330.37103 | 344.99835 | -4.1711645
181.1404 | -3.1847019 | -52.995022 | -4.9035392 | 0 | 0 | -0.79745936 | -152.78384 | -1.145818 | 330.37976 | 344.99753 | -4.1697884
181.14042 | -3.1846962 | -52.982262 | -4.9096179 | 0 | 0 | -0.79726863 | -152.77588 | -1.145817 | 330.38852 | 344.9967 | -4.1710982
181.14044 | -3.1846905 | -52.974762 | -4.9217868 | 0 | 0 | -0.79725617 | -152.77536 | -1.1415229 | 330.39725 | 344.99585 | -4.1697841
181.14046 | -3.1846848 | -52.961338 | -4.9133859 | 0 | 0 | -0.79725552 | -152.77533 | -1.1454462 | 330.40601 | 344.99503 | -4.1710982
181.14048 | -3.184679 | -52.966591 | -4.9031987 | 0 | 0 | -0.79725516 | -152.77533 | -1.1436468 | 330.41473 | 344.9942 | -4.1712141
181.1405 | -3.1846731 | -52.96067 | -4.9124985 | 0 | 0 | -0.7942065 | -152.70157 | -1.1520725 | 330.42349 | 344.99338 | -4.1712217
181.14052 | -3.1846673 | -52.940956 | -4.9096899 | 0 | 0 | -0.79394299 | -152.69519 | -1.1506566 | 330.43225 | 344.99255 | -4.1712222
181.14054 | -3.1846616 | -52.91367 | -4.8920035 | 0 | 0 | -0.79392588 | -152.69476 | -1.1483711 | 330.44098 | 344.99173 | -4.1712222
181.14056 | -3.1846559 | -52.885765 | -4.8875766 | 0 | 0 | -0.79392493 | -152.69475 | -1.1460291 | 330.44974 | 344.99088 | -4.1705074
181.14058 | -3.1846502 | -52.857811 | -4.9024758 | 0 | 0 | -0.79392493 | -152.69472 | -1.1458309 | 330.45847 | 344.99005 | -4.1718745
181.1406 | -3.1846445 | -52.836262 | -4.9044967 | 0 | 0 | -0.79426336 | -152.39967 | -1.1458185 | 330.46722 | 344.98923 | -4.1712799
181.14062 | -3.1846385 | -52.821651 | -4.8908472 | 0 | 0 | -0.79429257 | -152.37418 | -1.1479645 | 330.47595 | 344.9884 | -4.171226
181.14064 | -3.1846328 | -52.788445 | -4.8911171 | 0 | 0 | -0.79429448 | -152.37253 | -1.1460031 | 330.48471 | 344.98758 | -4.1712222
181.14066 | -3.1846271 | -52.753616 | -4.8991513 | 0 | 0 | -0.7942946 | -152.37242 | -1.1479766 | 330.49347 | 344.98676 | -4.1712222
181.14068 | -3.1846213 | -52.718681 | -4.886775 | 0 | 0 | -0.79429424 | -152.37239 | -1.1481509 | 330.5022 | 344.9859 | -4.1712222
181.1407 | -3.1846156 | -52.70293 | -4.875526 | 0 | 0 | -0.79041028 | -152.00356 | -1.1481618 | 330.51096 | 344.98508 | -4.1712222
181.14072 | -3.1846099 | -52.682442 | -4.8854699 | 0 | 0 | -0.79007465 | -151.97168 | -1.1417215 | 330.51968 | 344.98425 | -4.1712222
181.14074 | -3.1846039 | -52.661507 | -4.8972402 | 0 | 0 | -0.79005289 | -151.96962 | -1.1476064 | 330.52844 | 344.98343 | -4.1712222
181.14076 | -3.1845982 | -52.640545 | -4.888072 | 0 | 0 | -0.79005164 | -151.96948 | -1.148127 | 330.53717 | 344.9826 | -4.1705074
181.14078 | -3.1845925 | -52.62598 | -4.8836284 | 0 | 0 | -0.79005152 | -151.96947 | -1.1481609 | 330.54593 | 344.98178 | -4.1711607
181.1408 | -3.1845868 | -52.605564 | -4.8919754 | 0 | 0 | -0.78954589 | -151.72974 | -1.148163 | 330.55466 | 344.98096 | -4.1705036
181.14082 | -3.184581 | -52.584637 | -4.8912516 | 0 | 0 | -0.78950214 | -151.70903 | -1.1481631 | 330.56342 | 344.9801 | -4.1711597
181.14084 | -3.1845753 | -52.563675 | -4.8766503 | 0 | 0 | -0.78949934 | -151.70767 | -1.1481627 | 330.57217 | 344.97928 | -4.1683598
181.14086 | -3.1845696 | -52.555508 | -4.8782969 | 0 | 0 | -0.78949916 | -151.7076 | -1.1438687 | 330.5809 | 344.97845 | -4.1695452
181.14088 | -3.1845639 | -52.542046 | -4.8973455 | 0 | 0 | -0.78949946 | -151.70758 | -1.1477923 | 330.58966 | 344.97763 | -4.1696529
181.1409 | -3.1845582 | -52.521702 | -4.8997126 | 0 | 0 | -0.79287446 | -151.48628 | -1.1524332 | 330.59839 | 344.97681 | -4.1703753
181.14092 | -3.1845524 | -52.494385 | -4.8897176 | 0 | 0 | -0.79316616 | -151.46715 | -1.1463857 | 330.60715 | 344.97598 | -4.1697216
181.14094 | -3.1845467 | -52.485661 | -4.8953853 | 0 | 0 | -0.79318511 | -151.46593 | -1.1480014 | 330.61588 | 344.97513 | -4.1696644
181.14096 | -3.184541 | -52.45937 | -4.9038801 | 0 | 0 | -0.79318619 | -151.46584 | -1.148152 | 330.62463 | 344.9743 | -4.1703763
181.14098 | -3.1845353 | -52.444321 | -4.8929853 | 0 | 0 | -0.79318613 | -151.46581 | -1.1438681 | 330.63336 | 344.97348 | -4.1704373
181.141 | -3.1845293 | -52.449463 | -4.8854942 | 0 | 0 | -0.79166609 | -151.20766 | -1.1477917 | 330.64212 | 344.97266 | -4.1711555
181.14102 | -3.1845236 | -52.443542 | -4.900116 | 0 | 0 | -0.79153472 | -151.18535 | -1.145992 | 330.65088 | 344.97183 | -4.1712179
181.14104 | -3.1845179 | -52.449417 | -4.9137368 | 0 | 0 | -0.79152614 | -151.18388 | -1.1501229 | 330.65961 | 344.97101 | -4.1697922
181.14106 | -3.1845121 | -52.46273 | -4.9061732 | 0 | 0 | -0.79152566 | -151.18381 | -1.1440425 | 330.66837 | 344.97015 | -4.1710982
181.14108 | -3.1845064 | -52.476665 | -4.9047694 | 0 | 0 | -0.7915259 | -151.18382 | -1.1520977 | 330.67709 | 344.96933 | -4.1719284
181.1411 | -3.1845007 | -52.497036 | -4.9162803 | 0 | 0 | -0.79422963 | -151.27602 | -1.1485109 | 330.68585 | 344.96851 | -4.1712837
181.14112 | -3.1844947 | -52.530758 | -4.914371 | 0 | 0 | -0.79446334 | -151.28398 | -1.1481854 | 330.69458 | 344.96768 | -4.1712265
181.14114 | -3.184489 | -52.546432 | -4.9018412 | 0 | 0 | -0.79447854 | -151.2845 | -1.1438701 | 330.70334 | 344.96686 | -4.1712222
181.14116 | -3.1844833 | -52.579708 | -4.9058461 | 0 | 0 | -0.79447937 | -151.28453 | -1.1477919 | 330.71207 | 344.96603 | -4.1712222
181.14118 | -3.1844776 | -52.601746 | -4.9243684 | 0 | 0 | -0.79447985 | -151.28456 | -1.1481391 | 330.72083 | 344.96518 | -4.1726508
181.1412 | -3.1844718 | -52.609985 | -4.9252343 | 0 | 0 | -0.79905814 | -151.6165 | -1.1503087 | 330.72958 | 344.96436 | -4.1713462
181.14122 | -3.1844661 | -52.617058 | -4.9158368 | 0 | 0 | -0.79945374 | -151.64519 | -1.1462014 | 330.73831 | 344.96353 | -4.1712303
181.14124 | -3.1844602 | -52.643238 | -4.9230113 | 0 | 0 | -0.79947942 | -151.64703 | -1.1458422 | 330.74707 | 344.96271 | -4.1712227
181.14126 | -3.1844544 | -52.645489 | -4.9280043 | 0 | 0 | -0.79948092 | -151.64716 | -1.1458191 | 330.7558 | 344.96188 | -4.1726508
181.14128 | -3.1844487 | -52.64563 | -4.9160771 | 0 | 0 | -0.79948074 | -151.64717 | -1.147965 | 330.76456 | 344.96106 | -4.1727748
181.1413 | -3.184443 | -52.639244 | -4.9070506 | 0 | 0 | -0.79710442 | -151.75783 | -1.150298 | 330.77328 | 344.96021 | -4.1727824
181.14132 | -3.1844373 | -52.625896 | -4.9215426 | 0 | 0 | -0.79689902 | -151.76738 | -1.1526424 | 330.78204 | 344.95938 | -4.1720681
181.14134 | -3.1844318 | -52.637547 | -4.9329762 | 0 | 0 | -0.79688573 | -151.76799 | -1.1485462 | 330.79077 | 344.95856 | -4.1720066
181.14136 | -3.1844261 | -52.593803 | -4.9201403 | 0 | 0 | -0.79688495 | -151.76804 | -1.1481876 | 330.79953 | 344.95773 | -4.1727176
181.14138 | -3.1844201 | -52.596394 | -4.9175591 | 0 | 0 | -0.79688495 | -151.76802 | -1.1460172 | 330.80829 | 344.95691 | -4.1720643
181.1414 | -3.1844144 | -52.57111 | -4.9275246 | 0 | 0 | -0.7973938 | -151.63893 | -1.1458303 | 330.81702 | 344.95609 | -4.1720066
181.14142 | -3.1844087 | -52.549728 | -4.9196754 | 0 | 0 | -0.79743785 | -151.62778 | -1.1458188 | 330.82578 | 344.95523 | -4.171289
181.14144 | -3.1844029 | -52.547932 | -4.9044576 | 0 | 0 | -0.79744065 | -151.62706 | -1.1522589 | 330.8345 | 344.95441 | -4.1726551
181.14146 | -3.1843972 | -52.535019 | -4.9096937 | 0 | 0 | -0.79744083 | -151.62701 | -1.1442277 | 330.84326 | 344.95358 | -4.1713462
181.14148 | -3.1843915 | -52.533909 | -4.9246955 | 0 | 0 | -0.79744101 | -151.627 | -1.1542566 | 330.85199 | 344.95276 | -4.1726594
181.1415 | -3.1843855 | -52.527439 | -4.9172688 | 0 | 0 | -0.79930848 | -151.46104 | -1.1465496 | 330.86075 | 344.95193 | -4.1727753
181.14152 | -3.1843798 | -52.514084 | -4.9057078 | 0 | 0 | -0.79946989 | -151.44669 | -1.145865 | 330.86951 | 344.95111 | -4.1727824
181.14154 | -3.1843741 | -52.506546 | -4.9119821 | 0 | 0 | -0.79948032 | -151.44576 | -1.1458203 | 330.87823 | 344.95026 | -4.1727829
181.14156 | -3.1843684 | -52.512314 | -4.9132714 | 0 | 0 | -0.79948097 | -151.44569 | -1.1479647 | 330.88699 | 344.94943 | -4.1727829
181.14158 | -3.1843626 | -52.519226 | -4.8973966 | 0 | 0 | -0.79948038 | -151.44569 | -1.1460031 | 330.89572 | 344.94861 | -4.1734982
181.1416 | -3.1843569 | -52.507019 | -4.8902149 | 0 | 0 | -0.79304248 | -151.40881 | -1.1479766 | 330.90448 | 344.94778 | -4.1728444
181.14162 | -3.184351 | -52.493156 | -4.9026942 | 0 | 0 | -0.79248607 | -151.40562 | -1.1481512 | 330.91321 | 344.94696 | -4.1727872
181.14164 | -3.1843452 | -52.479191 | -4.9074149 | 0 | 0 | -0.79245001 | -151.40543 | -1.1503094 | 330.92197 | 344.94614 | -4.1727829
181.14166 | -3.1843395 | -52.458817 | -4.8954549 | 0 | 0 | -0.79244792 | -151.40541 | -1.1462014 | 330.93069 | 344.94528 | -4.1727829
181.14168 | -3.1843338 | -52.444279 | -4.8929625 | 0 | 0 | -0.79244775 | -151.4054 | -1.1458422 | 330.93945 | 344.94446 | -4.1727829
181.1417 | -3.1843281 | -52.411076 | -4.9014812 | 0 | 0 | -0.79177243 | -151.20256 | -1.1458192 | 330.94821 | 344.94363 | -4.1727829
181.14172 | -3.1843224 | -52.382645 | -4.8927822 | 0 | 0 | -0.79171401 | -151.18503 | -1.1501118 | 330.95694 | 344.94281 | -4.1727829
181.14174 | -3.1843166 | -52.354664 | -4.8782182 | 0 | 0 | -0.79171026 | -151.18387 | -1.1461885 | 330.9657 | 344.94199 | -4.1727829
181.14176 | -3.1843107 | -52.345894 | -4.8849649 | 0 | 0 | -0.79171002 | -151.18381 | -1.1458415 | 330.97443 | 344.94116 | -4.1727829
181.14178 | -3.184305 | -52.287617 | -4.8986435 | 0 | 0 | -0.79171014 | -151.18378 | -1.1458188 | 330.98318 | 344.94031 | -4.1727829
181.1418 | -3.1842992 | -52.257004 | -4.8932786 | 0 | 0 | -0.79323012 | -150.75961 | -1.1458179 | 330.99191 | 344.93948 | -4.1713543
181.14182 | -3.1842937 | -52.222481 | -4.8840766 | 0 | 0 | -0.79336149 | -150.72296 | -1.150112 | 331.00067 | 344.93866 | -4.1726594
181.14184 | -3.184288 | -52.200367 | -4.893456 | 0 | 0 | -0.79337007 | -150.7206 | -1.1483362 | 331.0094 | 344.93784 | -4.1727753
181.14186 | -3.1842823 | -52.185722 | -4.8950086 | 0 | 0 | -0.79337054 | -150.72044 | -1.1503216 | 331.01816 | 344.93701 | -4.1727824
181.14188 | -3.1842763 | -52.165306 | -4.8791513 | 0 | 0 | -0.79337013 | -150.72041 | -1.148349 | 331.02692 | 344.93619 | -4.1727829
181.1419 | -3.1842706 | -52.157173 | -4.8777795 | 0 | 0 | -0.78864771 | -150.40692 | -1.1460282 | 331.03564 | 344.93533 | -4.1727829
181.14192 | -3.1842649 | -52.156509 | -4.8943915 | 0 | 0 | -0.7882396 | -150.37982 | -1.1501256 | 331.0444 | 344.93451 | -4.1713543
181.14194 | -3.1842592 | -52.169266 | -4.9001846 | 0 | 0 | -0.78821313 | -150.37808 | -1.150484 | 331.05313 | 344.93369 | -4.1712308
181.14196 | -3.1842535 | -52.183159 | -4.8904891 | 0 | 0 | -0.78821158 | -150.37796 | -1.1505069 | 331.06189 | 344.93286 | -4.1726513
181.14198 | -3.1842477 | -52.165146 | -4.8918214 | 0 | 0 | -0.78821182 | -150.37796 | -1.144067 | 331.07062 | 344.93204 | -4.1727748
181.142 | -3.1842418 | -52.195545 | -4.9050217 | 0 | 0 | -0.7912454 | -150.37796 | -1.1478049 | 331.07938 | 344.93121 | -4.1713538
181.14202 | -3.184236 | -52.191811 | -4.8967204 | 0 | 0 | -0.7915076 | -150.37796 | -1.1502874 | 331.0881 | 344.93036 | -4.1719456
181.14204 | -3.1842303 | -52.204224 | -4.8843622 | 0 | 0 | -0.79152465 | -150.37796 | -1.1526419 | 331.09686 | 344.92953 | -4.171999
181.14206 | -3.1842246 | -52.205307 | -4.8978333 | 0 | 0 | -0.7915256 | -150.37796 | -1.1506935 | 331.10562 | 344.92871 | -4.1720028
181.14208 | -3.1842189 | -52.198978 | -4.9128156 | 0 | 0 | -0.79152608 | -150.37799 | -1.1505206 | 331.11435 | 344.92789 | -4.1727176
181.1421 | -3.1842132 | -52.204826 | -4.9075494 | 0 | 0 | -0.79626215 | -150.47017 | -1.1483624 | 331.12311 | 344.92706 | -4.1720643
181.14212 | -3.1842072 | -52.205345 | -4.9005322 | 0 | 0 | -0.79667145 | -150.47815 | -1.1524702 | 331.13184 | 344.92624 | -4.1720066
181.14214 | -3.1842015 | -52.192585 | -4.9137325 | 0 | 0 | -0.79669797 | -150.47865 | -1.1485351 | 331.14059 | 344.92538 | -4.1734328
181.14216 | -3.1841958 | -52.191483 | -4.9134326 | 0 | 0 | -0.79669952 | -150.47868 | -1.1503342 | 331.14932 | 344.92456 | -4.1728406
181.14218 | -3.18419 | -52.178616 | -4.9010377 | 0 | 0 | -0.79669929 | -150.47868 | -1.146203 | 331.15808 | 344.92374 | -4.1713581
181.1422 | -3.1841843 | -52.177505 | -4.9028749 | 0 | 0 | -0.79365206 | -150.42336 | -1.1501369 | 331.16681 | 344.92291 | -4.1726604
181.14222 | -3.1841786 | -52.18383 | -4.9212093 | 0 | 0 | -0.79338866 | -150.41858 | -1.1504849 | 331.17557 | 344.92209 | -4.1727753
181.14224 | -3.1841729 | -52.18438 | -4.9235158 | 0 | 0 | -0.79337156 | -150.41827 | -1.1526548 | 331.18433 | 344.92126 | -4.1727824
181.14226 | -3.1841669 | -52.184418 | -4.9149675 | 0 | 0 | -0.7933706 | -150.41826 | -1.1528419 | 331.19305 | 344.92041 | -4.1720681
181.14228 | -3.1841612 | -52.203609 | -4.9178553 | 0 | 0 | -0.7933709 | -150.41826 | -1.1550008 | 331.20181 | 344.91959 | -4.1712923
181.1423 | -3.1841555 | -52.21806 | -4.9290128 | 0 | 0 | -0.79726601 | -150.49202 | -1.1508929 | 331.21054 | 344.91876 | -4.1726556
181.14232 | -3.18415 | -52.232071 | -4.9169006 | 0 | 0 | -0.79760265 | -150.4984 | -1.1526804 | 331.2193 | 344.91794 | -4.1720605
181.14234 | -3.1841443 | -52.265236 | -4.9078455 | 0 | 0 | -0.79762441 | -150.49881 | -1.1464012 | 331.22803 | 344.91711 | -4.1727209
181.14236 | -3.1841385 | -52.280876 | -4.9201579 | 0 | 0 | -0.79762572 | -150.49883 | -1.1480024 | 331.23679 | 344.91629 | -4.1727791
181.14238 | -3.1841326 | -52.307751 | -4.9328556 | 0 | 0 | -0.79762608 | -150.49887 | -1.1481528 | 331.24551 | 344.91544 | -4.1720681
181.1424 | -3.1841269 | -52.322845 | -4.923038 | 0 | 0 | -0.80102515 | -150.77547 | -1.1524571 | 331.25427 | 344.91461 | -4.1727214
181.14242 | -3.1841211 | -52.336895 | -4.9178104 | 0 | 0 | -0.80131894 | -150.79939 | -1.150682 | 331.26303 | 344.91379 | -4.1727791
181.14244 | -3.1841154 | -52.350868 | -4.9289942 | 0 | 0 | -0.80133802 | -150.80093 | -1.1548142 | 331.27176 | 344.91296 | -4.1727829
181.14246 | -3.1841097 | -52.358452 | -4.9241605 | 0 | 0 | -0.80133909 | -150.80103 | -1.1487335 | 331.28052 | 344.91214 | -4.1727829
181.14248 | -3.184104 | -52.365479 | -4.9091988 | 0 | 0 | -0.80133861 | -150.80104 | -1.1524944 | 331.28925 | 344.91132 | -4.1727829
181.1425 | -3.184098 | -52.353275 | -4.9100952 | 0 | 0 | -0.79573637 | -150.94858 | -1.1485364 | 331.298 | 344.91046 | -4.1742125
181.14252 | -3.1840923 | -52.34581 | -4.9254479 | 0 | 0 | -0.79525226 | -150.96132 | -1.1503345 | 331.30673 | 344.90964 | -4.1729069
181.14254 | -3.1840866 | -52.338791 | -4.9253197 | 0 | 0 | -0.79522085 | -150.96214 | -1.1504977 | 331.31549 | 344.90881 | -4.172791
181.14256 | -3.1840808 | -52.325405 | -4.9129362 | 0 | 0 | -0.795219 | -150.96219 | -1.1526556 | 331.32425 | 344.90799 | -4.1727834
181.14258 | -3.1840751 | -52.311459 | -4.9162245 | 0 | 0 | -0.79521912 | -150.96217 | -1.1528418 | 331.33298 | 344.90717 | -4.1727829
181.1426 | -3.1840694 | -52.284698 | -4.920887 | 0 | 0 | -0.79708326 | -150.81464 | -1.1528537 | 331.34174 | 344.90634 | -4.1720681
181.14262 | -3.1840637 | -52.276009 | -4.907486 | 0 | 0 | -0.79724437 | -150.80191 | -1.1528546 | 331.35046 | 344.90549 | -4.1727214
181.14264 | -3.1840577 | -52.256119 | -4.8976078 | 0 | 0 | -0.7972548 | -150.80107 | -1.1528546 | 331.35922 | 344.90466 | -4.1727791
181.14266 | -3.184052 | -52.24802 | -4.9083977 | 0 | 0 | -0.79725546 | -150.80103 | -1.1528543 | 331.36795 | 344.90384 | -4.1727829
181.14268 | -3.1840463 | -52.234562 | -4.9180603 | 0 | 0 | -0.79725552 | -150.80101 | -1.1507074 | 331.37671 | 344.90302 | -4.1734982
181.1427 | -3.1840405 | -52.220615 | -4.9065304 | 0 | 0 | -0.79776418 | -150.59818 | -1.1526694 | 331.38544 | 344.90219 | -4.1728444
181.14272 | -3.1840348 | -52.206646 | -4.9011607 | 0 | 0 | -0.79780817 | -150.58064 | -1.1571363 | 331.3942 | 344.90137 | -4.1727872
181.14274 | -3.1840291 | -52.192669 | -4.9101577 | 0 | 0 | -0.79781097 | -150.57948 | -1.1489301 | 331.40295 | 344.90051 | -4.1742129
181.14276 | -3.1840231 | -52.172295 | -4.9051352 | 0 | 0 | -0.79781115 | -150.57942 | -1.1482129 | 331.41168 | 344.89969 | -4.1743364
181.14278 | -3.1840174 | -52.176956 | -4.8879848 | 0 | 0 | -0.79781049 | -150.57941 | -1.1524607 | 331.42044 | 344.89886 | -4.1743445
181.1428 | -3.1840119 | -52.164604 | -4.8923216 | 0 | 0 | -0.79087627 | -150.43187 | -1.1528292 | 331.42917 | 344.89804 | -4.1729155
181.14282 | -3.1840062 | -52.15073 | -4.9072495 | 0 | 0 | -0.79027694 | -150.41913 | -1.1528531 | 331.43793 | 344.89722 | -4.1727915
181.14284 | -3.1840005 | -52.136761 | -4.9027214 | 0 | 0 | -0.79023808 | -150.4183 | -1.1528542 | 331.44666 | 344.89639 | -4.1742129
181.14286 | -3.1839948 | -52.103596 | -4.892138 | 0 | 0 | -0.79023588 | -150.41826 | -1.1507071 | 331.45541 | 344.89554 | -4.1736217
181.14288 | -3.1839888 | -52.094353 | -4.8984938 | 0 | 0 | -0.790236 | -150.41824 | -1.1505219 | 331.46414 | 344.89471 | -4.172853
181.1429 | -3.1839831 | -52.074425 | -4.9034171 | 0 | 0 | -0.79293674 | -150.19695 | -1.1526573 | 331.4729 | 344.89389 | -4.1727872
181.14292 | -3.1839774 | -52.053524 | -4.8885818 | 0 | 0 | -0.79317021 | -150.17781 | -1.1549889 | 331.48166 | 344.89307 | -4.1742129
181.14294 | -3.1839716 | -52.038956 | -4.8829355 | 0 | 0 | -0.79318535 | -150.17657 | -1.1530396 | 331.49039 | 344.89224 | -4.1729069
181.14296 | -3.1839659 | -52.012146 | -4.8969989 | 0 | 0 | -0.79318619 | -150.1765 | -1.1550136 | 331.49915 | 344.89142 | -4.174221
181.14298 | -3.1839602 | -51.984268 | -4.9062099 | 0 | 0 | -0.79318643 | -150.17647 | -1.1530409 | 331.50787 | 344.89056 | -4.1736221
181.143 | -3.1839545 | -51.956318 | -4.8968148 | 0 | 0 | -0.79487765 | -149.88142 | -1.1528661 | 331.51663 | 344.88974 | -4.172853
181.14302 | -3.1839485 | -51.921974 | -4.8945332 | 0 | 0 | -0.79502386 | -149.85593 | -1.1464133 | 331.52536 | 344.88892 | -4.1727872
181.14304 | -3.1839428 | -51.906261 | -4.9059711 | 0 | 0 | -0.79503334 | -149.85428 | -1.1480032 | 331.53412 | 344.88809 | -4.1742129
181.14306 | -3.1839371 | -51.879379 | -4.8989768 | 0 | 0 | -0.79503393 | -149.85416 | -1.1502995 | 331.54285 | 344.88727 | -4.1729069
181.14308 | -3.1839314 | -51.857891 | -4.8867345 | 0 | 0 | -0.79503351 | -149.85413 | -1.148348 | 331.55161 | 344.88644 | -4.174221
181.1431 | -3.1839256 | -51.836899 | -4.8944025 | 0 | 0 | -0.79047281 | -149.52219 | -1.1481754 | 331.56036 | 344.88559 | -4.1729069
181.14312 | -3.1839199 | -51.822323 | -4.9110622 | 0 | 0 | -0.7900787 | -149.4935 | -1.1524585 | 331.56909 | 344.88477 | -4.1735063
181.14314 | -3.1839139 | -51.821098 | -4.9081302 | 0 | 0 | -0.79005313 | -149.49165 | -1.1528287 | 331.57785 | 344.88394 | -4.1728454
181.14316 | -3.1839082 | -51.795441 | -4.8991346 | 0 | 0 | -0.79005164 | -149.49153 | -1.1485589 | 331.58658 | 344.88312 | -4.1727872
181.14318 | -3.1839025 | -51.793221 | -4.9099808 | 0 | 0 | -0.79005206 | -149.49152 | -1.1546301 | 331.59534 | 344.88229 | -4.1727829
181.1432 | -3.1838968 | -51.793079 | -4.9131103 | 0 | 0 | -0.79545969 | -149.32555 | -1.1487217 | 331.60406 | 344.88147 | -4.1727829
181.14322 | -3.1838911 | -51.805862 | -4.9002919 | 0 | 0 | -0.79592705 | -149.3112 | -1.1524943 | 331.61282 | 344.88062 | -4.1734982
181.14324 | -3.1838853 | -51.819763 | -4.8970008 | 0 | 0 | -0.79595733 | -149.31027 | -1.1549782 | 331.62155 | 344.87979 | -4.1728444
181.14326 | -3.1838794 | -51.827339 | -4.9127154 | 0 | 0 | -0.79595912 | -149.31021 | -1.1508912 | 331.63031 | 344.87897 | -4.173502
181.14328 | -3.1838739 | -51.840767 | -4.9206138 | 0 | 0 | -0.79595935 | -149.31023 | -1.1483861 | 331.63907 | 344.87814 | -4.1728449
181.1433 | -3.1838682 | -51.8675 | -4.9103756 | 0 | 0 | -0.79816407 | -149.43932 | -1.1481775 | 331.6478 | 344.87732 | -4.1727872
181.14332 | -3.1838624 | -51.876186 | -4.9109292 | 0 | 0 | -0.79835469 | -149.45047 | -1.1503117 | 331.65656 | 344.8765 | -4.1727829
181.14334 | -3.1838567 | -51.90247 | -4.9211607 | 0 | 0 | -0.79836702 | -149.45119 | -1.1547908 | 331.66528 | 344.87564 | -4.1727829
181.14336 | -3.183851 | -51.904724 | -4.9140553 | 0 | 0 | -0.79836768 | -149.45123 | -1.1551735 | 331.67404 | 344.87482 | -4.1734982
181.14338 | -3.183845 | -51.911266 | -4.9018049 | 0 | 0 | -0.79836732 | -149.45125 | -1.1509042 | 331.68277 | 344.87399 | -4.1728444
181.1434 | -3.1838393 | -51.911831 | -4.9094748 | 0 | 0 | -0.79396224 | -149.63567 | -1.1526816 | 331.69153 | 344.87317 | -4.1727872
181.14342 | -3.1838336 | -51.911869 | -4.9254074 | 0 | 0 | -0.7935816 | -149.6516 | -1.152843 | 331.70029 | 344.87234 | -4.1727829
181.14344 | -3.1838279 | -51.924664 | -4.918057 | 0 | 0 | -0.79355693 | -149.65263 | -1.1507068 | 331.70901 | 344.87152 | -4.1727829
181.14346 | -3.1838222 | -51.906574 | -4.9101315 | 0 | 0 | -0.79355544 | -149.65271 | -1.152669 | 331.71777 | 344.87067 | -4.1742125
181.14348 | -3.1838164 | -51.879402 | -4.9188991 | 0 | 0 | -0.79355574 | -149.65269 | -1.1528424 | 331.7265 | 344.86984 | -4.1743364
181.1435 | -3.1838107 | -51.877087 | -4.9182172 | 0 | 0 | -0.79762125 | -149.56049 | -1.1507069 | 331.73526 | 344.86902 | -4.1743445
181.14352 | -3.1838048 | -51.864143 | -4.9036207 | 0 | 0 | -0.79797262 | -149.55251 | -1.1548159 | 331.74399 | 344.86819 | -4.174345
181.14354 | -3.183799 | -51.843838 | -4.8994584 | 0 | 0 | -0.79799539 | -149.552 | -1.1508806 | 331.75275 | 344.86737 | -4.1729155
181.14356 | -3.1837933 | -51.842106 | -4.9136472 | 0 | 0 | -0.7979967 | -149.55197 | -1.1483853 | 331.76147 | 344.86655 | -4.1727915
181.14358 | -3.1837876 | -51.835598 | -4.9177837 | 0 | 0 | -0.7979967 | -149.55196 | -1.1460302 | 331.77023 | 344.86569 | -4.1742129
181.1436 | -3.1837819 | -51.835033 | -4.9050465 | 0 | 0 | -0.79765713 | -149.4413 | -1.1501257 | 331.77899 | 344.86487 | -4.1750507
181.14362 | -3.1837761 | -51.834999 | -4.9046645 | 0 | 0 | -0.79762781 | -149.43175 | -1.150484 | 331.78772 | 344.86404 | -4.1729765
181.14364 | -3.1837702 | -51.84779 | -4.9133668 | 0 | 0 | -0.7976259 | -149.43114 | -1.1505075 | 331.79648 | 344.86322 | -4.1742253
181.14366 | -3.1837645 | -51.868088 | -4.9025006 | 0 | 0 | -0.79762578 | -149.43109 | -1.1505089 | 331.80521 | 344.8624 | -4.1743369
181.14368 | -3.1837587 | -51.869823 | -4.8870244 | 0 | 0 | -0.79762512 | -149.43111 | -1.152656 | 331.81396 | 344.86157 | -4.172915
181.1437 | -3.183753 | -51.876331 | -4.8965998 | 0 | 0 | -0.79069197 | -149.52332 | -1.1506944 | 331.82269 | 344.86072 | -4.1727915
181.14372 | -3.1837473 | -51.883289 | -4.9083467 | 0 | 0 | -0.79009277 | -149.53128 | -1.150521 | 331.83145 | 344.85989 | -4.1742129
181.14374 | -3.1837416 | -51.896671 | -4.8991785 | 0 | 0 | -0.7900539 | -149.53178 | -1.1526569 | 331.84018 | 344.85907 | -4.1743364
181.14376 | -3.1837358 | -51.885021 | -4.8896508 | 0 | 0 | -0.7900517 | -149.53183 | -1.1528418 | 331.84894 | 344.85825 | -4.1743445
181.14378 | -3.1837301 | -51.883987 | -4.8997359 | 0 | 0 | -0.79005188 | -149.53183 | -1.1528531 | 331.8577 | 344.85742 | -4.1729155
181.1438 | -3.1837244 | -51.871128 | -4.8962674 | 0 | 0 | -0.79325908 | -149.56871 | -1.146413 | 331.86642 | 344.8566 | -4.174221
181.14382 | -3.1837187 | -51.850822 | -4.8799744 | 0 | 0 | -0.79353631 | -149.57188 | -1.1522979 | 331.87518 | 344.85574 | -4.1743369
181.14384 | -3.183713 | -51.829899 | -4.8771219 | 0 | 0 | -0.79355425 | -149.5721 | -1.1528184 | 331.88391 | 344.85492 | -4.1743445
181.14386 | -3.1837072 | -51.802536 | -4.8936057 | 0 | 0 | -0.79355532 | -149.57211 | -1.1528525 | 331.89267 | 344.8541 | -4.1750598
181.14388 | -3.1837015 | -51.774624 | -4.8935823 | 0 | 0 | -0.79355526 | -149.57208 | -1.1528547 | 331.9014 | 344.85327 | -4.1758356
181.1439 | -3.1836956 | -51.753067 | -4.8812075 | 0 | 0 | -0.79203451 | -149.27704 | -1.1550016 | 331.91016 | 344.85245 | -4.1744723
181.14392 | -3.1836898 | -51.719273 | -4.8837681 | 0 | 0 | -0.79190314 | -149.25154 | -1.1530399 | 331.91888 | 344.85162 | -4.1757817
181.14394 | -3.1836841 | -51.684406 | -4.8905468 | 0 | 0 | -0.79189456 | -149.24989 | -1.1507189 | 331.92764 | 344.85077 | -4.174469
181.14396 | -3.1836784 | -51.662262 | -4.8787827 | 0 | 0 | -0.79189408 | -149.24977 | -1.1483752 | 331.9364 | 344.84995 | -4.1743526
181.14398 | -3.1836727 | -51.641224 | -4.8683162 | 0 | 0 | -0.79189354 | -149.24974 | -1.1503241 | 331.94513 | 344.84912 | -4.1743455
181.144 | -3.1836669 | -51.63945 | -4.8812294 | 0 | 0 | -0.78633732 | -148.89937 | -1.1504971 | 331.95389 | 344.8483 | -4.174345
181.14402 | -3.183661 | -51.626537 | -4.892529 | 0 | 0 | -0.78585708 | -148.86909 | -1.1526555 | 331.96262 | 344.84747 | -4.174345
181.14404 | -3.1836553 | -51.612633 | -4.8840423 | 0 | 0 | -0.78582597 | -148.86714 | -1.1528418 | 331.97137 | 344.84665 | -4.1757736
181.14406 | -3.1836495 | -51.617855 | -4.8796587 | 0 | 0 | -0.78582412 | -148.867 | -1.1528535 | 331.9801 | 344.84579 | -4.1751828
181.14408 | -3.1836438 | -51.611927 | -4.8909135 | 0 | 0 | -0.78582454 | -148.867 | -1.1507069 | 331.98886 | 344.84497 | -4.1744146
181.1441 | -3.1836381 | -51.605015 | -4.8875356 | 0 | 0 | -0.79104358 | -148.79323 | -1.1483741 | 331.99759 | 344.84415 | -4.1743493
181.14412 | -3.1836324 | -51.604427 | -4.8727012 | 0 | 0 | -0.79149461 | -148.78685 | -1.1481766 | 332.00635 | 344.84332 | -4.174345
181.14414 | -3.1836264 | -51.617188 | -4.8779626 | 0 | 0 | -0.79152387 | -148.78644 | -1.1481638 | 332.01511 | 344.8425 | -4.1757736
181.14416 | -3.1836207 | -51.599091 | -4.8965979 | 0 | 0 | -0.7915256 | -148.78642 | -1.1481637 | 332.02383 | 344.84167 | -4.174469
181.14418 | -3.183615 | -51.597507 | -4.8967452 | 0 | 0 | -0.79152578 | -148.78642 | -1.1546053 | 332.03259 | 344.84082 | -4.1757817
181.1442 | -3.1836092 | -51.597401 | -4.8872848 | 0 | 0 | -0.79253882 | -148.74954 | -1.1551614 | 332.04132 | 344.84 | -4.174469
181.14422 | -3.1836035 | -51.584602 | -4.8930016 | 0 | 0 | -0.79262638 | -148.74635 | -1.1487559 | 332.05008 | 344.83917 | -4.1743526
181.14424 | -3.1835978 | -51.570702 | -4.900773 | 0 | 0 | -0.79263204 | -148.74614 | -1.1503484 | 332.05881 | 344.83835 | -4.1743455
181.14426 | -3.1835921 | -51.556732 | -4.890542 | 0 | 0 | -0.7926324 | -148.74612 | -1.1483512 | 332.06757 | 344.83752 | -4.174345
181.14428 | -3.1835864 | -51.549152 | -4.8838363 | 0 | 0 | -0.79263216 | -148.74611 | -1.1524702 | 332.07632 | 344.8367 | -4.174345
181.1443 | -3.1835806 | -51.542122 | -4.8999763 | 0 | 0 | -0.78976411 | -148.61702 | -1.1549768 | 332.08505 | 344.83585 | -4.1757736
181.14432 | -3.1835749 | -51.535133 | -4.9100981 | 0 | 0 | -0.78951621 | -148.60587 | -1.153039 | 332.09381 | 344.83502 | -4.1758976
181.14434 | -3.1835692 | -51.51535 | -4.9029551 | 0 | 0 | -0.78950012 | -148.60515 | -1.1550133 | 332.10254 | 344.8342 | -4.1744766
181.14436 | -3.1835635 | -51.520054 | -4.900867 | 0 | 0 | -0.78949922 | -148.6051 | -1.1487461 | 332.1113 | 344.83337 | -4.1750679
181.14438 | -3.1835577 | -51.520496 | -4.9123168 | 0 | 0 | -0.78949976 | -148.6051 | -1.1503481 | 332.12003 | 344.83255 | -4.1736927
181.1444 | -3.1835518 | -51.501335 | -4.9104056 | 0 | 0 | -0.79592127 | -148.53134 | -1.1504979 | 332.12878 | 344.83173 | -4.1742873
181.14442 | -3.1835461 | -51.506073 | -4.8971496 | 0 | 0 | -0.79647619 | -148.52496 | -1.1462135 | 332.13751 | 344.83087 | -4.1743412
181.14444 | -3.1835403 | -51.500118 | -4.9039965 | 0 | 0 | -0.79651219 | -148.52454 | -1.1479901 | 332.14627 | 344.83005 | -4.1750588
181.14446 | -3.1835346 | -51.499596 | -4.9198608 | 0 | 0 | -0.79651427 | -148.52452 | -1.1481515 | 332.15503 | 344.82922 | -4.1758356
181.14448 | -3.1835289 | -51.499561 | -4.9190392 | 0 | 0 | -0.79651451 | -148.52452 | -1.1460154 | 332.16376 | 344.8284 | -4.1759014
181.1445 | -3.1835232 | -51.512356 | -4.9095006 | 0 | 0 | -0.79770148 | -148.46918 | -1.1501245 | 332.17252 | 344.82758 | -4.1744766
181.14452 | -3.1835172 | -51.507065 | -4.9188433 | 0 | 0 | -0.79780406 | -148.4644 | -1.1461899 | 332.18124 | 344.82675 | -4.1750679
181.14454 | -3.1835115 | -51.506584 | -4.9240232 | 0 | 0 | -0.79781073 | -148.4641 | -1.1522835 | 332.19 | 344.8259 | -4.1758361
181.14456 | -3.1835058 | -51.519344 | -4.9077525 | 0 | 0 | -0.79781115 | -148.46408 | -1.1506706 | 332.19873 | 344.82507 | -4.1759014
181.14458 | -3.1835001 | -51.526848 | -4.9019823 | 0 | 0 | -0.79781079 | -148.46408 | -1.154814 | 332.20749 | 344.82425 | -4.1744766
181.1446 | -3.1834943 | -51.514679 | -4.9167614 | 0 | 0 | -0.79408437 | -148.53786 | -1.153028 | 332.21622 | 344.82343 | -4.1743531
181.14462 | -3.1834886 | -51.520008 | -4.9238577 | 0 | 0 | -0.79376233 | -148.54424 | -1.1528651 | 332.22498 | 344.8226 | -4.1757741
181.14464 | -3.1834826 | -51.514091 | -4.9128256 | 0 | 0 | -0.79374146 | -148.54466 | -1.1442661 | 332.23373 | 344.82178 | -4.1758976
181.14466 | -3.1834769 | -51.51997 | -4.9096823 | 0 | 0 | -0.79374021 | -148.54468 | -1.1478164 | 332.24246 | 344.82092 | -4.1744766
181.14468 | -3.1834712 | -51.514091 | -4.91887 | 0 | 0 | -0.79374051 | -148.54468 | -1.1374048 | 332.25122 | 344.8201 | -4.1750679
181.1447 | -3.1834655 | -51.513573 | -4.9124064 | 0 | 0 | -0.79763687 | -148.50778 | -1.1472337 | 332.25995 | 344.81927 | -4.1758361
181.14472 | -3.1834598 | -51.507137 | -4.8973098 | 0 | 0 | -0.79797363 | -148.50459 | -1.1459558 | 332.26871 | 344.81845 | -4.1744723
181.14474 | -3.183454 | -51.506584 | -4.9032803 | 0 | 0 | -0.79799539 | -148.50438 | -1.1479743 | 332.27744 | 344.81763 | -4.1757817
181.14476 | -3.1834483 | -51.487358 | -4.9161682 | 0 | 0 | -0.7979967 | -148.50436 | -1.1502987 | 332.28619 | 344.8168 | -4.1758981
181.14478 | -3.1834426 | -51.485699 | -4.9107342 | 0 | 0 | -0.79799658 | -148.50436 | -1.1547892 | 332.29492 | 344.81595 | -4.1759052
181.1448 | -3.1834369 | -51.479195 | -4.9000764 | 0 | 0 | -0.79596204 | -148.4306 | -1.1465843 | 332.30368 | 344.81512 | -4.1744771
181.14482 | -3.1834311 | -51.465839 | -4.9078774 | 0 | 0 | -0.7957862 | -148.42422 | -1.1458672 | 332.31244 | 344.8143 | -4.1757817
181.14484 | -3.1834254 | -51.458298 | -4.9078436 | 0 | 0 | -0.79577482 | -148.42381 | -1.1501153 | 332.32117 | 344.81348 | -4.1758981
181.14486 | -3.1834197 | -51.457676 | -4.8918519 | 0 | 0 | -0.79577416 | -148.4238 | -1.15263 | 332.32993 | 344.81265 | -4.1759052
181.14488 | -3.183414 | -51.438438 | -4.8846626 | 0 | 0 | -0.79577357 | -148.42378 | -1.1442515 | 332.33865 | 344.81183 | -4.1759057
181.1449 | -3.183408 | -51.44318 | -4.8993192 | 0 | 0 | -0.79019827 | -148.29469 | -1.1499636 | 332.34741 | 344.81097 | -4.176621
181.14492 | -3.1834023 | -51.437225 | -4.9035034 | 0 | 0 | -0.78971642 | -148.28354 | -1.1461788 | 332.35614 | 344.81015 | -4.1759672
181.14494 | -3.1833966 | -51.436703 | -4.8914933 | 0 | 0 | -0.78968519 | -148.28282 | -1.147988 | 332.3649 | 344.80933 | -4.1773396
181.14496 | -3.1833909 | -51.430267 | -4.8897223 | 0 | 0 | -0.78968334 | -148.28276 | -1.1460046 | 332.37363 | 344.8085 | -4.1760297
181.14498 | -3.1833851 | -51.436111 | -4.8983045 | 0 | 0 | -0.78968358 | -148.28276 | -1.1479768 | 332.38239 | 344.80768 | -4.1773438
181.145 | -3.1833794 | -51.430233 | -4.8888826 | 0 | 0 | -0.79289001 | -148.28276 | -1.148151 | 332.39114 | 344.80685 | -4.1760297
181.14502 | -3.1833735 | -51.429714 | -4.8735304 | 0 | 0 | -0.79316717 | -148.28276 | -1.1503096 | 332.39987 | 344.806 | -4.1773438
181.14504 | -3.1833677 | -51.423279 | -4.8823872 | 0 | 0 | -0.79318511 | -148.28276 | -1.1462015 | 332.40863 | 344.80518 | -4.1767449
181.14506 | -3.183362 | -51.416332 | -4.8984289 | 0 | 0 | -0.79318619 | -148.28276 | -1.1479895 | 332.41736 | 344.80435 | -4.1774054
181.14508 | -3.1833563 | -51.402946 | -4.8903594 | 0 | 0 | -0.79318619 | -148.28276 | -1.1481519 | 332.42612 | 344.80353 | -4.1774635
181.1451 | -3.1833506 | -51.408203 | -4.8830972 | 0 | 0 | -0.79115975 | -148.19057 | -1.1503097 | 332.43484 | 344.8027 | -4.1774678
181.14512 | -3.1833448 | -51.395885 | -4.8926501 | 0 | 0 | -0.79098457 | -148.18259 | -1.1462015 | 332.4436 | 344.80188 | -4.1760383
181.14514 | -3.1833391 | -51.375614 | -4.8927641 | 0 | 0 | -0.79097325 | -148.18208 | -1.1501368 | 332.45236 | 344.80103 | -4.1773438
181.14516 | -3.1833332 | -51.348305 | -4.8775058 | 0 | 0 | -0.79097259 | -148.18205 | -1.1504847 | 332.46109 | 344.8002 | -4.1760297
181.14518 | -3.1833274 | -51.320389 | -4.8761878 | 0 | 0 | -0.79097241 | -148.18205 | -1.1505071 | 332.46985 | 344.79938 | -4.1759138
181.1452 | -3.1833217 | -51.305233 | -4.8928032 | 0 | 0 | -0.78810823 | -147.96074 | -1.1419196 | 332.47858 | 344.79855 | -4.1773357
181.14522 | -3.183316 | -51.284779 | -4.8978734 | 0 | 0 | -0.78786075 | -147.9416 | -1.1497667 | 332.47665 | 344.78781 | -4.1767445
181.14524 | -3.1833103 | -51.270248 | -4.8873887 | 0 | 0 | -0.78784466 | -147.94037 | -1.152608 | 332.4747 | 344.77707 | -4.1774054
181.14526 | -3.1833045 | -51.26263 | -4.8893776 | 0 | 0 | -0.78784376 | -147.94029 | -1.1485444 | 332.47278 | 344.76636 | -4.1774635
181.14528 | -3.1832988 | -51.236412 | -4.9004602 | 0 | 0 | -0.78784388 | -147.94029 | -1.150335 | 332.47086 | 344.75562 | -4.1760378
181.1453 | -3.1832931 | -51.221367 | -4.8897958 | 0 | 0 | -0.79324156 | -147.71899 | -1.1483499 | 332.4689 | 344.74487 | -4.1759143
181.14532 | -3.1832874 | -51.213718 | -4.8801413 | 0 | 0 | -0.79370803 | -147.69986 | -1.1460279 | 332.46698 | 344.73416 | -4.1773357
181.14534 | -3.1832817 | -51.206688 | -4.8916717 | 0 | 0 | -0.79373831 | -147.69862 | -1.1458309 | 332.46506 | 344.72342 | -4.1760297
181.14536 | -3.1832759 | -51.199699 | -4.907208 | 0 | 0 | -0.79374009 | -147.69855 | -1.150113 | 332.4631 | 344.71268 | -4.1759138
181.14538 | -3.1832702 | -51.199108 | -4.9005413 | 0 | 0 | -0.79374015 | -147.69855 | -1.1526306 | 332.46118 | 344.70197 | -4.1759062
181.1454 | -3.1832643 | -51.205463 | -4.8955798 | 0 | 0 | -0.79340178 | -147.60632 | -1.1485457 | 332.45926 | 344.69122 | -4.176621
181.14542 | -3.1832585 | -51.206017 | -4.9082346 | 0 | 0 | -0.79337257 | -147.59836 | -1.1524825 | 332.45731 | 344.68048 | -4.1773973
181.14544 | -3.1832528 | -51.199654 | -4.9078841 | 0 | 0 | -0.79337066 | -147.59784 | -1.1485357 | 332.45538 | 344.66974 | -4.1760335
181.14546 | -3.1832471 | -51.192707 | -4.8933082 | 0 | 0 | -0.79337054 | -147.59781 | -1.1503345 | 332.45343 | 344.65903 | -4.1773438
181.14548 | -3.1832414 | -51.19212 | -4.89568 | 0 | 0 | -0.79337054 | -147.59781 | -1.1504973 | 332.45151 | 344.64828 | -4.1760297
181.1455 | -3.1832356 | -51.185677 | -4.9133396 | 0 | 0 | -0.79252583 | -147.57936 | -1.1483608 | 332.44958 | 344.63754 | -4.1744852
181.14552 | -3.1832297 | -51.185123 | -4.914135 | 0 | 0 | -0.79245281 | -147.57776 | -1.1524704 | 332.44763 | 344.62683 | -4.1750679
181.14554 | -3.183224 | -51.178688 | -4.905458 | 0 | 0 | -0.7924481 | -147.57767 | -1.148535 | 332.44571 | 344.61609 | -4.1758366
181.14556 | -3.1832182 | -51.184532 | -4.90979 | 0 | 0 | -0.79244781 | -147.57767 | -1.1481873 | 332.44379 | 344.60535 | -4.1759014
181.14558 | -3.1832125 | -51.165863 | -4.9181662 | 0 | 0 | -0.79244798 | -147.57767 | -1.1524593 | 332.44183 | 344.59464 | -4.1759057
181.1456 | -3.1832068 | -51.145046 | -4.9072638 | 0 | 0 | -0.79735768 | -147.50389 | -1.1485343 | 332.43991 | 344.58389 | -4.1751909
181.14562 | -3.1832011 | -51.149673 | -4.8968668 | 0 | 0 | -0.79778194 | -147.4975 | -1.1481872 | 332.43799 | 344.57315 | -4.1758442
181.14564 | -3.1831954 | -51.137321 | -4.9083338 | 0 | 0 | -0.79780948 | -147.49709 | -1.1481643 | 332.43604 | 344.56244 | -4.1759014
181.14566 | -3.1831894 | -51.136246 | -4.9202356 | 0 | 0 | -0.79781109 | -147.49707 | -1.1438687 | 332.43411 | 344.5517 | -4.1759057
181.14568 | -3.1831837 | -51.12978 | -4.9110775 | 0 | 0 | -0.79781109 | -147.49707 | -1.1456449 | 332.43219 | 344.54095 | -4.176621
181.1457 | -3.1831779 | -51.129219 | -4.9044542 | 0 | 0 | -0.79594636 | -147.40486 | -1.152248 | 332.43024 | 344.53021 | -4.1759672
181.14572 | -3.1831722 | -51.11639 | -4.916244 | 0 | 0 | -0.79578519 | -147.3969 | -1.1485208 | 332.42831 | 344.5195 | -4.1751952
181.14574 | -3.1831665 | -51.128078 | -4.9107394 | 0 | 0 | -0.79577476 | -147.39638 | -1.1481864 | 332.42639 | 344.50876 | -4.1758442
181.14576 | -3.183161 | -51.122715 | -4.8957176 | 0 | 0 | -0.7957741 | -147.39635 | -1.1503117 | 332.42444 | 344.49802 | -4.1744728
181.14578 | -3.1831551 | -51.109436 | -4.8973351 | 0 | 0 | -0.79577398 | -147.39635 | -1.1504961 | 332.42252 | 344.4873 | -4.1743531
181.1458 | -3.1831493 | -51.127487 | -4.9142046 | 0 | 0 | -0.79306704 | -147.341 | -1.1526554 | 332.42059 | 344.47656 | -4.1757741
181.14582 | -3.1831436 | -51.122677 | -4.9120274 | 0 | 0 | -0.79283309 | -147.33623 | -1.1506943 | 332.41864 | 344.46582 | -4.1758976
181.14584 | -3.1831379 | -51.135017 | -4.9001908 | 0 | 0 | -0.79281795 | -147.33592 | -1.1483735 | 332.41672 | 344.45511 | -4.1759052
181.14586 | -3.1831322 | -51.116901 | -4.9042549 | 0 | 0 | -0.79281706 | -147.33591 | -1.1524712 | 332.41479 | 344.44437 | -4.1744771
181.14588 | -3.1831264 | -51.128109 | -4.9104371 | 0 | 0 | -0.79281712 | -147.33591 | -1.148535 | 332.41284 | 344.43362 | -4.1743531
181.1459 | -3.1831205 | -51.122715 | -4.8942623 | 0 | 0 | -0.79569346 | -147.39125 | -1.1481873 | 332.41092 | 344.42291 | -4.1772041
181.14592 | -3.1831148 | -51.128628 | -4.8863182 | 0 | 0 | -0.79594213 | -147.39603 | -1.1524593 | 332.409 | 344.41217 | -4.1774502
181.14594 | -3.183109 | -51.122749 | -4.8987312 | 0 | 0 | -0.79595822 | -147.39633 | -1.1506819 | 332.40704 | 344.40143 | -4.1760368
181.14596 | -3.1831033 | -51.122231 | -4.9070802 | 0 | 0 | -0.79595912 | -147.39635 | -1.1505202 | 332.40512 | 344.39069 | -4.1759143
181.14598 | -3.1830976 | -51.109402 | -4.8954339 | 0 | 0 | -0.79595906 | -147.39635 | -1.152657 | 332.4032 | 344.37997 | -4.1751919
181.146 | -3.1830919 | -51.101898 | -4.8915086 | 0 | 0 | -0.79240674 | -147.341 | -1.154989 | 332.40125 | 344.36923 | -4.1751294
181.14602 | -3.1830862 | -51.101273 | -4.9020824 | 0 | 0 | -0.79209977 | -147.33623 | -1.1508919 | 332.39932 | 344.35849 | -4.1758404
181.14604 | -3.1830802 | -51.09483 | -4.8957415 | 0 | 0 | -0.79207981 | -147.33592 | -1.148386 | 332.3974 | 344.34778 | -4.177331
181.14606 | -3.1830745 | -51.094276 | -4.8806515 | 0 | 0 | -0.79207867 | -147.33591 | -1.1460301 | 332.39545 | 344.33704 | -4.1746001
181.14608 | -3.1830688 | -51.07505 | -4.8858948 | 0 | 0 | -0.79207855 | -147.33591 | -1.1479782 | 332.39352 | 344.32629 | -4.1757903
181.1461 | -3.183063 | -51.073391 | -4.9023519 | 0 | 0 | -0.79039156 | -147.2437 | -1.146004 | 332.39157 | 344.31558 | -4.1773281
181.14612 | -3.1830573 | -51.066887 | -4.8972278 | 0 | 0 | -0.79024577 | -147.23573 | -1.1522715 | 332.38965 | 344.30484 | -4.1760287
181.14614 | -3.1830516 | -51.059929 | -4.8880396 | 0 | 0 | -0.79023635 | -147.23521 | -1.1485221 | 332.38773 | 344.2941 | -4.1773434
181.14616 | -3.1830456 | -51.059341 | -4.8945174 | 0 | 0 | -0.79023576 | -147.23518 | -1.1481864 | 332.38577 | 344.28339 | -4.1760297
181.14618 | -3.1830399 | -51.052902 | -4.900177 | 0 | 0 | -0.79023588 | -147.23518 | -1.1503118 | 332.38385 | 344.27264 | -4.1759138
181.1462 | -3.1830342 | -51.058746 | -4.8846788 | 0 | 0 | -0.79327464 | -147.17984 | -1.1526434 | 332.38193 | 344.2619 | -4.1766214
181.14622 | -3.1830285 | -51.059265 | -4.8804255 | 0 | 0 | -0.79353732 | -147.17505 | -1.1485462 | 332.37997 | 344.25116 | -4.1773973
181.14624 | -3.183023 | -51.052902 | -4.8938832 | 0 | 0 | -0.79355437 | -147.17476 | -1.1481879 | 332.37805 | 344.24045 | -4.1774635
181.14626 | -3.1830173 | -51.058746 | -4.9030418 | 0 | 0 | -0.79355532 | -147.17473 | -1.1481644 | 332.37613 | 344.22971 | -4.1774678
181.14628 | -3.1830113 | -51.059265 | -4.89219 | 0 | 0 | -0.79355532 | -147.17473 | -1.1481633 | 332.37418 | 344.21896 | -4.1774678
181.1463 | -3.1830056 | -51.052902 | -4.8926883 | 0 | 0 | -0.79152846 | -147.19318 | -1.1524577 | 332.37225 | 344.20825 | -4.1774678
181.14632 | -3.1829998 | -51.065144 | -4.9036436 | 0 | 0 | -0.79135329 | -147.19478 | -1.1506816 | 332.37033 | 344.19751 | -4.176753
181.14634 | -3.1829941 | -51.053421 | -4.8980532 | 0 | 0 | -0.79134196 | -147.19489 | -1.15052 | 332.36838 | 344.18677 | -4.1774063
181.14636 | -3.1829884 | -51.065178 | -4.8852053 | 0 | 0 | -0.7913413 | -147.19489 | -1.1483622 | 332.36646 | 344.17606 | -4.1774635
181.14638 | -3.1829827 | -51.047028 | -4.8928189 | 0 | 0 | -0.79134125 | -147.19489 | -1.1524707 | 332.36453 | 344.16531 | -4.1774678
181.1464 | -3.182977 | -51.039032 | -4.9094772 | 0 | 0 | -0.79184735 | -147.158 | -1.154977 | 332.36258 | 344.15457 | -4.1774678
181.14642 | -3.182971 | -51.019184 | -4.9058175 | 0 | 0 | -0.7918911 | -147.15482 | -1.1465966 | 332.36066 | 344.14386 | -4.1774678
181.14644 | -3.1829653 | -51.004692 | -4.8974843 | 0 | 0 | -0.7918939 | -147.1546 | -1.1480149 | 332.35873 | 344.13312 | -4.1760383
181.14646 | -3.1829596 | -50.984283 | -4.9083891 | 0 | 0 | -0.79189408 | -147.15459 | -1.1481533 | 332.35678 | 344.12238 | -4.1773438
181.14648 | -3.1829538 | -50.976151 | -4.9122505 | 0 | 0 | -0.7918942 | -147.15459 | -1.1524572 | 332.35486 | 344.11163 | -4.1760297
181.1465 | -3.1829481 | -50.956295 | -4.8973155 | 0 | 0 | -0.79595405 | -146.97017 | -1.1528291 | 332.35294 | 344.10092 | -4.1773438
181.14652 | -3.1829424 | -50.954594 | -4.8945651 | 0 | 0 | -0.79630488 | -146.95424 | -1.152853 | 332.35098 | 344.09018 | -4.1760297
181.14654 | -3.1829364 | -50.935287 | -4.9110565 | 0 | 0 | -0.79632765 | -146.9532 | -1.150707 | 332.34906 | 344.07944 | -4.1773438
181.14656 | -3.1829307 | -50.927223 | -4.9168448 | 0 | 0 | -0.79632896 | -146.95314 | -1.1483743 | 332.34714 | 344.06873 | -4.1760297
181.14658 | -3.182925 | -50.945759 | -4.9064207 | 0 | 0 | -0.79632896 | -146.95314 | -1.1546185 | 332.34518 | 344.05798 | -4.1751995
181.1466 | -3.1829193 | -50.934582 | -4.9076886 | 0 | 0 | -0.79480469 | -146.87938 | -1.1508678 | 332.34326 | 344.04724 | -4.1772742
181.14662 | -3.1829135 | -50.93998 | -4.9172568 | 0 | 0 | -0.79467297 | -146.87299 | -1.1483848 | 332.34134 | 344.03653 | -4.1760254
181.14664 | -3.1829078 | -50.940464 | -4.9086413 | 0 | 0 | -0.79466438 | -146.87257 | -1.152472 | 332.33939 | 344.02579 | -4.1759138
181.14666 | -3.1829019 | -50.940498 | -4.8977137 | 0 | 0 | -0.79466391 | -146.87256 | -1.1549771 | 332.33746 | 344.01505 | -4.1759062
181.14668 | -3.1828961 | -50.940498 | -4.9076781 | 0 | 0 | -0.79466391 | -146.87256 | -1.1508913 | 332.33554 | 344.00433 | -4.1773353
181.1467 | -3.1828904 | -50.940498 | -4.9209037 | 0 | 0 | -0.79534137 | -146.8541 | -1.1505337 | 332.33359 | 343.99359 | -4.1760297
181.14672 | -3.1828849 | -50.953293 | -4.9140401 | 0 | 0 | -0.79539996 | -146.85249 | -1.1526575 | 332.33167 | 343.98285 | -4.1759138
181.14674 | -3.1828792 | -50.954395 | -4.9061604 | 0 | 0 | -0.79540372 | -146.8524 | -1.1485472 | 332.32971 | 343.97211 | -4.1773357
181.14676 | -3.1828735 | -50.954472 | -4.9163861 | 0 | 0 | -0.79540396 | -146.8524 | -1.1503352 | 332.32779 | 343.9614 | -4.1760297
181.14678 | -3.1828675 | -50.948078 | -4.9158311 | 0 | 0 | -0.79540402 | -146.8524 | -1.1504977 | 332.32587 | 343.95065 | -4.1773438
181.1468 | -3.1828618 | -50.941128 | -4.8990622 | 0 | 0 | -0.79692924 | -146.87086 | -1.1526555 | 332.32391 | 343.93991 | -4.1760297
181.14682 | -3.1828561 | -50.946938 | -4.8968887 | 0 | 0 | -0.79706109 | -146.87247 | -1.1485468 | 332.32199 | 343.9292 | -4.1759138
181.14684 | -3.1828504 | -50.928261 | -4.9119806 | 0 | 0 | -0.79706967 | -146.87256 | -1.1460406 | 332.32007 | 343.91846 | -4.1773357
181.14686 | -3.1828446 | -50.920238 | -4.9154682 | 0 | 0 | -0.79707015 | -146.87256 | -1.147979 | 332.31812 | 343.90771 | -4.1767445
181.14688 | -3.1828389 | -50.919582 | -4.9026699 | 0 | 0 | -0.79707003 | -146.87256 | -1.1524458 | 332.31619 | 343.897 | -4.1781201
181.1469 | -3.1828332 | -50.913136 | -4.9030104 | 0 | 0 | -0.79402173 | -146.79878 | -1.1485337 | 332.31427 | 343.88626 | -4.1768112
181.14692 | -3.1828272 | -50.912582 | -4.9125023 | 0 | 0 | -0.79375827 | -146.7924 | -1.1524818 | 332.31232 | 343.87552 | -4.1788387
181.14694 | -3.1828215 | -50.906147 | -4.9002523 | 0 | 0 | -0.79374117 | -146.79198 | -1.1528302 | 332.31039 | 343.86481 | -4.176158
181.14696 | -3.1828158 | -50.899197 | -4.887558 | 0 | 0 | -0.79374021 | -146.79196 | -1.1464111 | 332.30847 | 343.85406 | -4.1773515
181.14698 | -3.1828101 | -50.898613 | -4.8988271 | 0 | 0 | -0.79374015 | -146.79196 | -1.148003 | 332.30652 | 343.84332 | -4.1767459
181.147 | -3.1828043 | -50.904968 | -4.909265 | 0 | 0 | -0.79340178 | -146.73663 | -1.1524472 | 332.3046 | 343.83258 | -4.1766911
181.14702 | -3.1827986 | -50.905521 | -4.899981 | 0 | 0 | -0.79337257 | -146.73186 | -1.1485336 | 332.30267 | 343.82187 | -4.177402
181.14704 | -3.1827927 | -50.91835 | -4.8940749 | 0 | 0 | -0.79337066 | -146.73155 | -1.1481872 | 332.30072 | 343.81113 | -4.1774635
181.14706 | -3.1827869 | -50.906662 | -4.9030223 | 0 | 0 | -0.79337054 | -146.73154 | -1.1524593 | 332.2988 | 343.80038 | -4.1774678
181.14708 | -3.1827812 | -50.905628 | -4.8994493 | 0 | 0 | -0.79337054 | -146.73154 | -1.1485343 | 332.29688 | 343.78967 | -4.1788964
181.1471 | -3.1827755 | -50.899166 | -4.8838739 | 0 | 0 | -0.79320186 | -146.74998 | -1.1481873 | 332.29492 | 343.77893 | -4.1783051
181.14712 | -3.1827698 | -50.892208 | -4.8847146 | 0 | 0 | -0.79318726 | -146.75159 | -1.1503117 | 332.293 | 343.76819 | -4.1775374
181.14714 | -3.1827641 | -50.885223 | -4.9007907 | 0 | 0 | -0.79318631 | -146.75168 | -1.1483486 | 332.29108 | 343.75748 | -4.1774716
181.14716 | -3.1827581 | -50.871838 | -4.9021783 | 0 | 0 | -0.79318625 | -146.75168 | -1.1460279 | 332.28912 | 343.74673 | -4.1774678
181.14718 | -3.1827524 | -50.857899 | -4.8906498 | 0 | 0 | -0.79318619 | -146.75168 | -1.1479782 | 332.2872 | 343.73599 | -4.1774678
181.1472 | -3.1827469 | -50.850323 | -4.8932815 | 0 | 0 | -0.79115975 | -146.62257 | -1.1524457 | 332.28528 | 343.72528 | -4.1781826
181.14722 | -3.1827412 | -50.817707 | -4.9015179 | 0 | 0 | -0.79098457 | -146.61142 | -1.1463863 | 332.28333 | 343.71454 | -4.1789584
181.14724 | -3.1827354 | -50.814899 | -4.8891535 | 0 | 0 | -0.79097325 | -146.6107 | -1.150149 | 332.2814 | 343.7038 | -4.1790242
181.14726 | -3.1827297 | -50.795528 | -4.8808098 | 0 | 0 | -0.79097259 | -146.61066 | -1.152633 | 332.27948 | 343.69308 | -4.1775994
181.14728 | -3.182724 | -50.768269 | -4.8924551 | 0 | 0 | -0.79097253 | -146.61064 | -1.1571348 | 332.27753 | 343.68234 | -4.1789045
181.1473 | -3.182718 | -50.753155 | -4.9050956 | 0 | 0 | -0.79181617 | -146.3709 | -1.1489302 | 332.2756 | 343.6716 | -4.1783056
181.14732 | -3.1827123 | -50.726307 | -4.8960004 | 0 | 0 | -0.79188907 | -146.35017 | -1.1525073 | 332.27365 | 343.66086 | -4.1782517
181.14734 | -3.1827066 | -50.724018 | -4.893014 | 0 | 0 | -0.79189378 | -146.34883 | -1.1485372 | 332.27173 | 343.65015 | -4.1789627
181.14736 | -3.1827009 | -50.691887 | -4.9043894 | 0 | 0 | -0.79189408 | -146.34875 | -1.1503347 | 332.26981 | 343.6394 | -4.1768808
181.14738 | -3.1826952 | -50.682713 | -4.9002943 | 0 | 0 | -0.79189414 | -146.34875 | -1.1504977 | 332.26785 | 343.62866 | -4.1781282
181.1474 | -3.1826894 | -50.675579 | -4.8868499 | 0 | 0 | -0.79324573 | -146.12746 | -1.1526556 | 332.26593 | 343.61795 | -4.1782403
181.14742 | -3.1826835 | -50.662189 | -4.890779 | 0 | 0 | -0.7933625 | -146.10832 | -1.1528419 | 332.26401 | 343.60721 | -4.1789618
181.14744 | -3.1826777 | -50.654648 | -4.9085712 | 0 | 0 | -0.79337007 | -146.10709 | -1.1550009 | 332.26205 | 343.59647 | -4.1775956
181.14746 | -3.182672 | -50.641224 | -4.9071956 | 0 | 0 | -0.79337054 | -146.10701 | -1.1487453 | 332.26013 | 343.58575 | -4.1789045
181.14748 | -3.1826663 | -50.633682 | -4.8976049 | 0 | 0 | -0.79337054 | -146.10701 | -1.1482004 | 332.25821 | 343.57501 | -4.1775913
181.1475 | -3.1826606 | -50.63945 | -4.9054918 | 0 | 0 | -0.79269481 | -145.97791 | -1.146018 | 332.25626 | 343.56427 | -4.1774755
181.14752 | -3.1826549 | -50.639969 | -4.9127264 | 0 | 0 | -0.79263639 | -145.96675 | -1.1501249 | 332.25433 | 343.55356 | -4.1774683
181.14754 | -3.1826489 | -50.640003 | -4.8988147 | 0 | 0 | -0.79263264 | -145.96603 | -1.1483368 | 332.25241 | 343.54282 | -4.1774678
181.14756 | -3.1826432 | -50.633602 | -4.8939672 | 0 | 0 | -0.7926324 | -145.96599 | -1.152469 | 332.25046 | 343.53207 | -4.1774678
181.14758 | -3.1826375 | -50.633049 | -4.9080987 | 0 | 0 | -0.79263252 | -145.96599 | -1.1463876 | 332.24854 | 343.52133 | -4.1774678
181.1476 | -3.1826317 | -50.626617 | -4.9173155 | 0 | 0 | -0.79533899 | -145.96599 | -1.1480014 | 332.24661 | 343.51062 | -4.1781826
181.14762 | -3.182626 | -50.619667 | -4.9086461 | 0 | 0 | -0.79557294 | -145.96599 | -1.1438581 | 332.24466 | 343.49988 | -4.1775293
181.14764 | -3.1826203 | -50.612682 | -4.9064274 | 0 | 0 | -0.79558808 | -145.96599 | -1.1499387 | 332.24274 | 343.48914 | -4.1774716
181.14766 | -3.1826146 | -50.612091 | -4.9185967 | 0 | 0 | -0.79558897 | -145.96599 | -1.1504719 | 332.24081 | 343.47842 | -4.176754
181.14768 | -3.1826086 | -50.605652 | -4.9123898 | 0 | 0 | -0.79558903 | -145.96599 | -1.1505067 | 332.23886 | 343.46768 | -4.1766915
181.1477 | -3.1826031 | -50.605095 | -4.898035 | 0 | 0 | -0.79609698 | -145.89221 | -1.1505085 | 332.23694 | 343.45694 | -4.1781163
181.14772 | -3.1825974 | -50.59227 | -4.9047933 | 0 | 0 | -0.79614091 | -145.88582 | -1.1483613 | 332.23502 | 343.44623 | -4.177525
181.14774 | -3.1825917 | -50.603954 | -4.9213805 | 0 | 0 | -0.79614371 | -145.88541 | -1.1460285 | 332.23306 | 343.43549 | -4.1774712
181.14776 | -3.182586 | -50.592194 | -4.9169922 | 0 | 0 | -0.79614389 | -145.88539 | -1.1501255 | 332.23114 | 343.42474 | -4.1788969
181.14778 | -3.1825802 | -50.591156 | -4.9078674 | 0 | 0 | -0.79614383 | -145.88539 | -1.1461896 | 332.22922 | 343.41403 | -4.1775913
181.1478 | -3.1825743 | -50.591087 | -4.9158015 | 0 | 0 | -0.79512781 | -145.84851 | -1.1544307 | 332.22726 | 343.40329 | -4.1774755
181.14782 | -3.1825686 | -50.603878 | -4.9186816 | 0 | 0 | -0.79504001 | -145.84532 | -1.1487086 | 332.22534 | 343.39255 | -4.1774683
181.14784 | -3.1825628 | -50.604984 | -4.9051194 | 0 | 0 | -0.79503429 | -145.84512 | -1.1524931 | 332.22342 | 343.38181 | -4.1760383
181.14786 | -3.1825571 | -50.617851 | -4.8988595 | 0 | 0 | -0.79503393 | -145.84511 | -1.1442417 | 332.22147 | 343.37109 | -4.1759143
181.14788 | -3.1825514 | -50.612564 | -4.9135923 | 0 | 0 | -0.79503399 | -145.84511 | -1.1478161 | 332.21954 | 343.36035 | -4.1780505
181.1479 | -3.1825457 | -50.624878 | -4.9192338 | 0 | 0 | -0.79672837 | -145.90045 | -1.1524352 | 332.21762 | 343.34961 | -4.1768064
181.14792 | -3.1825397 | -50.632351 | -4.9080753 | 0 | 0 | -0.79687482 | -145.90523 | -1.1506803 | 332.21567 | 343.3389 | -4.1774096
181.14794 | -3.182534 | -50.63937 | -4.9071012 | 0 | 0 | -0.7968843 | -145.90553 | -1.1483724 | 332.21375 | 343.32816 | -4.177464
181.14796 | -3.1825283 | -50.633564 | -4.9172025 | 0 | 0 | -0.79688489 | -145.90555 | -1.1460292 | 332.21179 | 343.31741 | -4.1774678
181.14798 | -3.1825225 | -50.639446 | -4.9079113 | 0 | 0 | -0.79688483 | -145.90555 | -1.1501256 | 332.20987 | 343.3067 | -4.1760383
181.148 | -3.1825168 | -50.633568 | -4.8932943 | 0 | 0 | -0.79519045 | -145.97931 | -1.1461895 | 332.20795 | 343.29596 | -4.1759143
181.14802 | -3.1825111 | -50.620255 | -4.9007616 | 0 | 0 | -0.795044 | -145.9857 | -1.1479887 | 332.20599 | 343.28522 | -4.1773357
181.14804 | -3.1825051 | -50.612717 | -4.914505 | 0 | 0 | -0.79503453 | -145.98611 | -1.1460042 | 332.20407 | 343.27451 | -4.1760297
181.14806 | -3.1824994 | -50.618488 | -4.909143 | 0 | 0 | -0.79503393 | -145.98613 | -1.1436827 | 332.20215 | 343.26376 | -4.1751995
181.14808 | -3.1824937 | -50.612602 | -4.8999414 | 0 | 0 | -0.79503387 | -145.98613 | -1.1563693 | 332.2002 | 343.25302 | -4.1772742
181.1481 | -3.182488 | -50.592892 | -4.9078689 | 0 | 0 | -0.79334253 | -145.91237 | -1.15747 | 332.19827 | 343.24228 | -4.1774549
181.14812 | -3.1824822 | -50.591202 | -4.9085712 | 0 | 0 | -0.79319632 | -145.90599 | -1.1553938 | 332.19635 | 343.23157 | -4.1774673
181.14814 | -3.1824765 | -50.584694 | -4.8919158 | 0 | 0 | -0.79318684 | -145.90556 | -1.1444762 | 332.1944 | 343.22083 | -4.1760383
181.14816 | -3.1824708 | -50.571339 | -4.8897486 | 0 | 0 | -0.79318625 | -145.90555 | -1.1478308 | 332.19247 | 343.21008 | -4.17663
181.14818 | -3.1824651 | -50.563801 | -4.9048414 | 0 | 0 | -0.79318631 | -145.90555 | -1.1481411 | 332.19055 | 343.19937 | -4.1759682
181.1482 | -3.1824594 | -50.550377 | -4.9083285 | 0 | 0 | -0.79470831 | -145.77644 | -1.1460146 | 332.1886 | 343.18863 | -4.1773396
181.14822 | -3.1824536 | -50.549232 | -4.8969827 | 0 | 0 | -0.7948398 | -145.76529 | -1.1479772 | 332.18668 | 343.17789 | -4.1767449
181.14824 | -3.1824479 | -50.561954 | -4.8974495 | 0 | 0 | -0.79484838 | -145.76457 | -1.1460038 | 332.18475 | 343.16718 | -4.1759758
181.14826 | -3.1824422 | -50.563053 | -4.9069495 | 0 | 0 | -0.79484886 | -145.76453 | -1.1501241 | 332.1828 | 343.15643 | -4.1751962
181.14828 | -3.1824365 | -50.569523 | -4.8976035 | 0 | 0 | -0.7948488 | -145.76453 | -1.1483366 | 332.18088 | 343.14569 | -4.1772738
181.1483 | -3.1824305 | -50.563686 | -4.8851604 | 0 | 0 | -0.79281986 | -145.78297 | -1.1481744 | 332.17896 | 343.13498 | -4.1774549
181.14832 | -3.1824248 | -50.563168 | -4.8957214 | 0 | 0 | -0.79264444 | -145.78458 | -1.1503111 | 332.177 | 343.12424 | -4.1760378
181.14834 | -3.1824191 | -50.575928 | -4.9104524 | 0 | 0 | -0.79263312 | -145.78467 | -1.1504961 | 332.17508 | 343.11349 | -4.1773438
181.14836 | -3.1824133 | -50.583427 | -4.9029937 | 0 | 0 | -0.79263246 | -145.78467 | -1.1526555 | 332.17316 | 343.10275 | -4.1760297
181.14838 | -3.1824076 | -50.571259 | -4.896512 | 0 | 0 | -0.7926324 | -145.78467 | -1.1528418 | 332.1712 | 343.09204 | -4.1759138
181.1484 | -3.1824019 | -50.570194 | -4.9075842 | 0 | 0 | -0.79246342 | -145.78467 | -1.1528536 | 332.16928 | 343.0813 | -4.1766214
181.14842 | -3.1823959 | -50.563728 | -4.9063735 | 0 | 0 | -0.79244882 | -145.78467 | -1.1485597 | 332.16736 | 343.07056 | -4.1766829
181.14844 | -3.1823902 | -50.537582 | -4.8909993 | 0 | 0 | -0.79244787 | -145.78467 | -1.1481886 | 332.16541 | 343.05984 | -4.1781158
181.14846 | -3.1823845 | -50.528934 | -4.8911266 | 0 | 0 | -0.79244781 | -145.78467 | -1.1481644 | 332.16348 | 343.0491 | -4.177525
181.14848 | -3.1823788 | -50.509045 | -4.907867 | 0 | 0 | -0.79244792 | -145.78467 | -1.1481632 | 332.16156 | 343.03836 | -4.1760416
181.1485 | -3.182373 | -50.494549 | -4.9107661 | 0 | 0 | -0.79532343 | -145.6187 | -1.148163 | 332.15961 | 343.02765 | -4.1759143
181.14852 | -3.1823673 | -50.493332 | -4.9022713 | 0 | 0 | -0.79557198 | -145.60435 | -1.146016 | 332.15768 | 343.01691 | -4.1787648
181.14854 | -3.1823616 | -50.467667 | -4.9044375 | 0 | 0 | -0.79558808 | -145.60342 | -1.1522722 | 332.15576 | 343.00616 | -4.1775827
181.14856 | -3.1823556 | -50.459053 | -4.9155326 | 0 | 0 | -0.79558897 | -145.60336 | -1.1506697 | 332.15381 | 342.99545 | -4.177475
181.14858 | -3.1823499 | -50.458355 | -4.9041419 | 0 | 0 | -0.79558897 | -145.60336 | -1.1526667 | 332.15189 | 342.98471 | -4.1774683
181.1486 | -3.1823442 | -50.439117 | -4.8929715 | 0 | 0 | -0.79423481 | -145.47426 | -1.1485476 | 332.14993 | 342.97397 | -4.176753
181.14862 | -3.1823385 | -50.443855 | -4.9072766 | 0 | 0 | -0.79411775 | -145.4631 | -1.1524825 | 332.14801 | 342.96323 | -4.1766915
181.14864 | -3.1823328 | -50.437901 | -4.9186988 | 0 | 0 | -0.79411018 | -145.46239 | -1.1485357 | 332.14609 | 342.95251 | -4.177402
181.14866 | -3.182327 | -50.443775 | -4.9116731 | 0 | 0 | -0.7941097 | -145.46234 | -1.1503344 | 332.14413 | 342.94177 | -4.1774635
181.14868 | -3.1823213 | -50.437897 | -4.9074125 | 0 | 0 | -0.7941097 | -145.46234 | -1.14835 | 332.14221 | 342.93103 | -4.1774678
181.1487 | -3.1823156 | -50.430984 | -4.9186759 | 0 | 0 | -0.79495579 | -145.40701 | -1.148175 | 332.14029 | 342.92032 | -4.1781826
181.14872 | -3.1823099 | -50.43679 | -4.9167528 | 0 | 0 | -0.79502892 | -145.40222 | -1.1460166 | 332.13834 | 342.90958 | -4.1789584
181.14874 | -3.1823041 | -50.437305 | -4.9013157 | 0 | 0 | -0.79503363 | -145.40192 | -1.150125 | 332.13641 | 342.89883 | -4.1775951
181.14876 | -3.1822984 | -50.430943 | -4.9036174 | 0 | 0 | -0.79503393 | -145.4019 | -1.1526315 | 332.13449 | 342.88812 | -4.1774759
181.14878 | -3.1822927 | -50.430389 | -4.9212732 | 0 | 0 | -0.79503405 | -145.4019 | -1.1528404 | 332.13254 | 342.87738 | -4.1788969
181.1488 | -3.1822867 | -50.430355 | -4.9220681 | 0 | 0 | -0.7984255 | -145.38344 | -1.1528535 | 332.13062 | 342.86664 | -4.1790199
181.14882 | -3.182281 | -50.398369 | -4.9104853 | 0 | 0 | -0.79871863 | -145.38184 | -1.1464126 | 332.12869 | 342.85593 | -4.1775994
181.14884 | -3.1822753 | -50.401997 | -4.9160185 | 0 | 0 | -0.79873765 | -145.38174 | -1.1522979 | 332.12674 | 342.84518 | -4.1781907
181.14886 | -3.1822696 | -50.383183 | -4.9237781 | 0 | 0 | -0.79873872 | -145.38174 | -1.1528184 | 332.12482 | 342.83444 | -4.1775298
181.14888 | -3.1822639 | -50.368755 | -4.9099159 | 0 | 0 | -0.79873866 | -145.38174 | -1.1528524 | 332.12289 | 342.8237 | -4.1781859
181.1489 | -3.1822581 | -50.361141 | -4.9007154 | 0 | 0 | -0.79568595 | -145.21577 | -1.1485595 | 332.12094 | 342.81299 | -4.1775298
181.14892 | -3.1822524 | -50.354115 | -4.9144707 | 0 | 0 | -0.79542208 | -145.20142 | -1.1460415 | 332.11902 | 342.80225 | -4.1789007
181.14894 | -3.1822464 | -50.340729 | -4.9236622 | 0 | 0 | -0.79540497 | -145.2005 | -1.1522737 | 332.1171 | 342.7915 | -4.1790199
181.14896 | -3.1822407 | -50.326786 | -4.9142656 | 0 | 0 | -0.79540402 | -145.20042 | -1.1485223 | 332.11514 | 342.78079 | -4.1775994
181.14898 | -3.182235 | -50.319214 | -4.910533 | 0 | 0 | -0.79540396 | -145.20042 | -1.152481 | 332.11322 | 342.77005 | -4.1774759
181.149 | -3.1822293 | -50.305786 | -4.9218469 | 0 | 0 | -0.79574281 | -145.07133 | -1.1463885 | 332.1113 | 342.75931 | -4.1781826
181.14902 | -3.1822236 | -50.311043 | -4.9155688 | 0 | 0 | -0.79577208 | -145.06018 | -1.1522964 | 332.10934 | 342.7486 | -4.1789584
181.14904 | -3.1822178 | -50.324314 | -4.9012074 | 0 | 0 | -0.79577398 | -145.05945 | -1.1506712 | 332.10742 | 342.73785 | -4.1783094
181.14906 | -3.1822119 | -50.319054 | -4.9043369 | 0 | 0 | -0.7957741 | -145.0594 | -1.1526669 | 332.1055 | 342.72711 | -4.1775374
181.14908 | -3.1822062 | -50.31218 | -4.9213347 | 0 | 0 | -0.79577422 | -145.0594 | -1.1528423 | 332.10355 | 342.7164 | -4.1789007
181.1491 | -3.1822004 | -50.298798 | -4.9169888 | 0 | 0 | -0.79848808 | -145.04095 | -1.1464114 | 332.10162 | 342.70566 | -4.1775913
181.14912 | -3.1821947 | -50.310448 | -4.9071403 | 0 | 0 | -0.79872262 | -145.03935 | -1.1372668 | 332.0997 | 342.69492 | -4.1789045
181.14914 | -3.182189 | -50.311481 | -4.9128332 | 0 | 0 | -0.79873782 | -145.03926 | -1.1493717 | 332.09775 | 342.68417 | -4.1775913
181.14916 | -3.1821833 | -50.31155 | -4.916975 | 0 | 0 | -0.79873872 | -145.03926 | -1.1461407 | 332.09583 | 342.67346 | -4.1774755
181.14918 | -3.1821775 | -50.311554 | -4.902072 | 0 | 0 | -0.7987386 | -145.03926 | -1.1501333 | 332.0939 | 342.66272 | -4.1774683
181.1492 | -3.1821718 | -50.311554 | -4.8949676 | 0 | 0 | -0.79399371 | -145.03926 | -1.14619 | 332.09195 | 342.65198 | -4.1774678
181.14922 | -3.1821661 | -50.305153 | -4.9096317 | 0 | 0 | -0.79358357 | -145.03926 | -1.1544307 | 332.09003 | 342.64127 | -4.1774678
181.14924 | -3.1821604 | -50.291805 | -4.9174457 | 0 | 0 | -0.79355699 | -145.03926 | -1.1487085 | 332.08807 | 342.63052 | -4.1774678
181.14926 | -3.1821547 | -50.284267 | -4.9064751 | 0 | 0 | -0.79355544 | -145.03926 | -1.1503457 | 332.08615 | 342.61978 | -4.1774678
181.14928 | -3.1821489 | -50.26445 | -4.9040623 | 0 | 0 | -0.79355538 | -145.03926 | -1.1440561 | 332.08423 | 342.60907 | -4.1774678
181.1493 | -3.182143 | -50.262753 | -4.9147654 | 0 | 0 | -0.79423207 | -144.91016 | -1.1456568 | 332.08228 | 342.59833 | -4.1774678
181.14932 | -3.1821373 | -50.256245 | -4.90698 | 0 | 0 | -0.7942906 | -144.899 | -1.1479542 | 332.08035 | 342.58759 | -4.1774678
181.14934 | -3.1821315 | -50.242889 | -4.8939438 | 0 | 0 | -0.79429436 | -144.89828 | -1.1502969 | 332.07843 | 342.57687 | -4.1774678
181.14936 | -3.1821258 | -50.228951 | -4.9000936 | 0 | 0 | -0.7942946 | -144.89824 | -1.1483477 | 332.07648 | 342.56613 | -4.1788964
181.14938 | -3.1821201 | -50.227776 | -4.9173498 | 0 | 0 | -0.79429471 | -144.89824 | -1.148175 | 332.07455 | 342.55539 | -4.1775913
181.1494 | -3.1821144 | -50.221302 | -4.9115696 | 0 | 0 | -0.79751378 | -144.80603 | -1.1481638 | 332.07263 | 342.54465 | -4.1781902
181.14942 | -3.1821086 | -50.220741 | -4.9030495 | 0 | 0 | -0.79779202 | -144.79807 | -1.1503103 | 332.07068 | 342.53394 | -4.1775298
181.14944 | -3.1821027 | -50.220707 | -4.9103122 | 0 | 0 | -0.79781002 | -144.79755 | -1.1483487 | 332.06876 | 342.52319 | -4.1789007
181.14946 | -3.182097 | -50.220707 | -4.9145856 | 0 | 0 | -0.79781109 | -144.79752 | -1.1503224 | 332.06683 | 342.51245 | -4.1775913
181.14948 | -3.1820912 | -50.220707 | -4.901144 | 0 | 0 | -0.79781103 | -144.79752 | -1.1504967 | 332.06488 | 342.50174 | -4.1781902
181.1495 | -3.1820855 | -50.220707 | -4.8970709 | 0 | 0 | -0.79374599 | -144.77907 | -1.1505082 | 332.06296 | 342.491 | -4.1789589
181.14952 | -3.1820798 | -50.227104 | -4.9112663 | 0 | 0 | -0.79339468 | -144.77747 | -1.1505086 | 332.06104 | 342.48026 | -4.1790242
181.14954 | -3.1820741 | -50.22126 | -4.9197626 | 0 | 0 | -0.79337192 | -144.77737 | -1.1483613 | 332.05908 | 342.46954 | -4.1790285
181.14956 | -3.1820681 | -50.227139 | -4.9103045 | 0 | 0 | -0.7933706 | -144.77737 | -1.1460286 | 332.05716 | 342.4588 | -4.1775999
181.14958 | -3.1820624 | -50.227657 | -4.9080191 | 0 | 0 | -0.7933706 | -144.77737 | -1.1522728 | 332.05524 | 342.44806 | -4.1789045
181.1496 | -3.1820567 | -50.214897 | -4.9187307 | 0 | 0 | -0.79506266 | -144.79582 | -1.1485224 | 332.05328 | 342.43735 | -4.1790204
181.14962 | -3.1820509 | -50.226589 | -4.9116735 | 0 | 0 | -0.79520887 | -144.79742 | -1.1546284 | 332.05136 | 342.42661 | -4.1775994
181.14964 | -3.1820452 | -50.221226 | -4.9001527 | 0 | 0 | -0.79521835 | -144.79752 | -1.1508685 | 332.04944 | 342.41586 | -4.1789045
181.14966 | -3.1820395 | -50.220741 | -4.9093356 | 0 | 0 | -0.79521894 | -144.79752 | -1.1483847 | 332.04749 | 342.40512 | -4.1790204
181.14968 | -3.1820338 | -50.195114 | -4.9246726 | 0 | 0 | -0.79521906 | -144.79752 | -1.1438826 | 332.04556 | 342.39441 | -4.179028
181.1497 | -3.1820281 | -50.192905 | -4.9194455 | 0 | 0 | -0.7991206 | -144.70529 | -1.1477928 | 332.04364 | 342.38367 | -4.1790285
181.14972 | -3.1820223 | -50.192764 | -4.9124303 | 0 | 0 | -0.79945773 | -144.69733 | -1.1502863 | 332.04169 | 342.37292 | -4.1797433
181.14974 | -3.1820166 | -50.192753 | -4.9220009 | 0 | 0 | -0.7994796 | -144.69682 | -1.1483473 | 332.03976 | 342.36221 | -4.17909
181.14976 | -3.1820109 | -50.173561 | -4.9242921 | 0 | 0 | -0.79948092 | -144.69678 | -1.1481751 | 332.03784 | 342.35147 | -4.1790328
181.14978 | -3.1820052 | -50.159107 | -4.9077702 | 0 | 0 | -0.79948086 | -144.69678 | -1.1503112 | 332.03589 | 342.34073 | -4.1790285
181.1498 | -3.1819994 | -50.157894 | -4.9063387 | 0 | 0 | -0.79524052 | -144.60457 | -1.1526436 | 332.03397 | 342.33002 | -4.1797433
181.14982 | -3.1819935 | -50.151421 | -4.9236736 | 0 | 0 | -0.79487407 | -144.5966 | -1.1528411 | 332.03201 | 342.31927 | -4.1776614
181.14984 | -3.1819878 | -50.157257 | -4.9273534 | 0 | 0 | -0.79485029 | -144.5961 | -1.1528536 | 332.03009 | 342.30853 | -4.1789088
181.14986 | -3.181982 | -50.138584 | -4.9167466 | 0 | 0 | -0.79484892 | -144.59607 | -1.1507071 | 332.02817 | 342.29782 | -4.1790204
181.14988 | -3.1819763 | -50.149754 | -4.9180007 | 0 | 0 | -0.79484892 | -144.59607 | -1.1505218 | 332.02621 | 342.28708 | -4.179028
181.1499 | -3.1819706 | -50.144356 | -4.9268432 | 0 | 0 | -0.797391 | -144.57761 | -1.1548041 | 332.02429 | 342.27634 | -4.1790285
181.14992 | -3.1819649 | -50.143871 | -4.9167132 | 0 | 0 | -0.7976107 | -144.576 | -1.1508801 | 332.02237 | 342.26559 | -4.1775999
181.14994 | -3.1819589 | -50.143833 | -4.9049292 | 0 | 0 | -0.79762489 | -144.5759 | -1.1526802 | 332.02042 | 342.25488 | -4.1803346
181.14996 | -3.1819532 | -50.143833 | -4.916275 | 0 | 0 | -0.79762572 | -144.5759 | -1.1485484 | 332.01849 | 342.24414 | -4.1777153
181.14998 | -3.1819475 | -50.143833 | -4.9288955 | 0 | 0 | -0.79762584 | -144.5759 | -1.1481881 | 332.01657 | 342.2334 | -4.1789126
181.15 | -3.1819417 | -50.143833 | -4.9212503 | 0 | 0 | -0.80017447 | -144.55745 | -1.1503119 | 332.01462 | 342.22269 | -4.1790204
181.15002 | -3.181936 | -50.137436 | -4.9140306 | 0 | 0 | -0.80039477 | -144.55586 | -1.1547905 | 332.0127 | 342.21194 | -4.179028
181.15004 | -3.1819303 | -50.130486 | -4.9243135 | 0 | 0 | -0.80040902 | -144.55576 | -1.1487319 | 332.01077 | 342.2012 | -4.1775999
181.15006 | -3.1819243 | -50.117104 | -4.9215851 | 0 | 0 | -0.80040985 | -144.55576 | -1.1524948 | 332.00882 | 342.19049 | -4.1789045
181.15008 | -3.1819186 | -50.115959 | -4.9053545 | 0 | 0 | -0.80040973 | -144.55576 | -1.1549784 | 332.0069 | 342.17975 | -4.1790204
181.1501 | -3.1819129 | -50.096695 | -4.9046841 | 0 | 0 | -0.79481173 | -144.48199 | -1.1530387 | 332.00497 | 342.16901 | -4.179028
181.15012 | -3.1819072 | -50.095028 | -4.9206309 | 0 | 0 | -0.79432791 | -144.47562 | -1.1485716 | 332.00302 | 342.15829 | -4.1790285
181.15014 | -3.1819015 | -50.088528 | -4.9220099 | 0 | 0 | -0.7942965 | -144.4752 | -1.1481893 | 332.0011 | 342.14755 | -4.1790285
181.15016 | -3.181896 | -50.08157 | -4.9090285 | 0 | 0 | -0.79429466 | -144.47519 | -1.1524594 | 331.99918 | 342.13681 | -4.1775999
181.15018 | -3.18189 | -50.080982 | -4.9129872 | 0 | 0 | -0.79429466 | -144.47519 | -1.1528291 | 331.99722 | 342.12607 | -4.1796193
181.1502 | -3.1818843 | -50.068146 | -4.9191623 | 0 | 0 | -0.7963267 | -144.38297 | -1.1485584 | 331.9953 | 342.11536 | -4.1790819
181.15022 | -3.1818786 | -50.060642 | -4.9073434 | 0 | 0 | -0.79650229 | -144.37498 | -1.1524833 | 331.99338 | 342.10461 | -4.1783175
181.15024 | -3.1818728 | -50.060017 | -4.896872 | 0 | 0 | -0.79651368 | -144.37448 | -1.1528306 | 331.99142 | 342.09387 | -4.1782522
181.15026 | -3.1818671 | -50.066376 | -4.910511 | 0 | 0 | -0.79651433 | -144.37445 | -1.1550002 | 331.9895 | 342.08316 | -4.1789627
181.15028 | -3.1818614 | -50.060532 | -4.9196973 | 0 | 0 | -0.79651445 | -144.37445 | -1.1487452 | 331.98758 | 342.07242 | -4.1790242
181.1503 | -3.1818557 | -50.06641 | -4.9103003 | 0 | 0 | -0.79804122 | -144.31912 | -1.1503479 | 331.98563 | 342.06168 | -4.1783137
181.15032 | -3.1818497 | -50.060532 | -4.904388 | 0 | 0 | -0.79817319 | -144.31433 | -1.1504982 | 331.9837 | 342.05096 | -4.1782522
181.15034 | -3.181844 | -50.053616 | -4.9147868 | 0 | 0 | -0.79818177 | -144.31403 | -1.1483606 | 331.98178 | 342.04022 | -4.1789627
181.15036 | -3.1818383 | -50.053028 | -4.9113398 | 0 | 0 | -0.79818225 | -144.31401 | -1.1460286 | 331.97983 | 342.02948 | -4.1775956
181.15038 | -3.1818326 | -50.052986 | -4.8964987 | 0 | 0 | -0.79818207 | -144.31401 | -1.1522728 | 331.97791 | 342.01877 | -4.1774759
181.1504 | -3.1818268 | -50.059383 | -4.8988547 | 0 | 0 | -0.79276377 | -144.29556 | -1.1485223 | 331.97598 | 342.00803 | -4.1774683
181.15042 | -3.1818211 | -50.053543 | -4.9150605 | 0 | 0 | -0.79229546 | -144.29396 | -1.1524811 | 331.97403 | 341.99728 | -4.176753
181.15044 | -3.1818151 | -50.046627 | -4.9135509 | 0 | 0 | -0.79226512 | -144.29387 | -1.1485356 | 331.97211 | 341.98654 | -4.1774063
181.15046 | -3.1818094 | -50.04604 | -4.901773 | 0 | 0 | -0.79226333 | -144.29387 | -1.1481873 | 331.97015 | 341.97583 | -4.1788926
181.15048 | -3.1818037 | -50.033207 | -4.9087462 | 0 | 0 | -0.79226339 | -144.29387 | -1.1524593 | 331.96823 | 341.96509 | -4.1783051
181.1505 | -3.181798 | -50.012909 | -4.9159055 | 0 | 0 | -0.79530782 | -144.23853 | -1.1506817 | 331.96631 | 341.95435 | -4.1761074
181.15052 | -3.1817923 | -50.011173 | -4.9019866 | 0 | 0 | -0.79557097 | -144.23375 | -1.1462256 | 331.96436 | 341.94363 | -4.1773491
181.15054 | -3.1817865 | -50.004665 | -4.8942356 | 0 | 0 | -0.79558802 | -144.23344 | -1.1479909 | 331.96243 | 341.93289 | -4.1774597
181.15056 | -3.1817806 | -50.004105 | -4.9088421 | 0 | 0 | -0.79558897 | -144.23343 | -1.1524466 | 331.96051 | 341.92215 | -4.1774673
181.15058 | -3.1817749 | -50.00407 | -4.9181051 | 0 | 0 | -0.79558909 | -144.23343 | -1.157123 | 331.95856 | 341.91144 | -4.1781826
181.1506 | -3.1817691 | -49.991276 | -4.9087133 | 0 | 0 | -0.79762328 | -144.15967 | -1.1532241 | 331.95663 | 341.9007 | -4.1775293
181.15062 | -3.1817634 | -49.983772 | -4.9064317 | 0 | 0 | -0.79779905 | -144.15327 | -1.1464363 | 331.95471 | 341.88995 | -4.1774716
181.15064 | -3.1817577 | -49.976749 | -4.9171438 | 0 | 0 | -0.79781044 | -144.15286 | -1.1480044 | 331.95276 | 341.87924 | -4.1774678
181.15066 | -3.1817522 | -49.969761 | -4.9122643 | 0 | 0 | -0.79781109 | -144.15285 | -1.1481527 | 331.95084 | 341.8685 | -4.1774678
181.15068 | -3.1817465 | -49.981964 | -4.8987536 | 0 | 0 | -0.79781097 | -144.15285 | -1.1503098 | 331.94891 | 341.85776 | -4.1774678
181.1507 | -3.1817405 | -49.976635 | -4.905582 | 0 | 0 | -0.7932393 | -144.0975 | -1.1504961 | 331.94696 | 341.84702 | -4.1774678
181.15072 | -3.1817348 | -49.976151 | -4.9228983 | 0 | 0 | -0.79284412 | -144.09271 | -1.1526555 | 331.94504 | 341.8363 | -4.1774678
181.15074 | -3.1817291 | -49.969719 | -4.9200253 | 0 | 0 | -0.79281855 | -144.09242 | -1.1528417 | 331.94312 | 341.82556 | -4.1774678
181.15076 | -3.1817234 | -49.956371 | -4.9095793 | 0 | 0 | -0.79281706 | -144.09241 | -1.1507063 | 331.94116 | 341.81482 | -4.1774678
181.15078 | -3.1817176 | -49.968021 | -4.9173951 | 0 | 0 | -0.79281718 | -144.09241 | -1.1483742 | 331.93924 | 341.80411 | -4.1781826
181.1508 | -3.1817119 | -49.962658 | -4.9224477 | 0 | 0 | -0.79721916 | -144.05553 | -1.1503239 | 331.93732 | 341.79337 | -4.1775293
181.15082 | -3.181706 | -49.955776 | -4.9097981 | 0 | 0 | -0.79759961 | -144.05234 | -1.1483495 | 331.93536 | 341.78262 | -4.1774716
181.15084 | -3.1817002 | -49.948795 | -4.9028869 | 0 | 0 | -0.79762423 | -144.05212 | -1.1503227 | 331.93344 | 341.77191 | -4.1788969
181.15086 | -3.1816945 | -49.948204 | -4.9175625 | 0 | 0 | -0.79762572 | -144.05211 | -1.1547912 | 331.93152 | 341.76117 | -4.1783051
181.15088 | -3.1816888 | -49.935371 | -4.9261045 | 0 | 0 | -0.79762584 | -144.05211 | -1.1530266 | 331.92957 | 341.75043 | -4.1775374
181.1509 | -3.1816831 | -49.921467 | -4.917377 | 0 | 0 | -0.79949409 | -143.9599 | -1.148571 | 331.92764 | 341.73972 | -4.1774716
181.15092 | -3.1816773 | -49.913895 | -4.9144278 | 0 | 0 | -0.79965562 | -143.95193 | -1.146042 | 331.92572 | 341.72897 | -4.1774678
181.15094 | -3.1816714 | -49.919659 | -4.9258065 | 0 | 0 | -0.79966605 | -143.95142 | -1.1501263 | 331.92377 | 341.71823 | -4.1774678
181.15096 | -3.1816657 | -49.907379 | -4.9173565 | 0 | 0 | -0.7996667 | -143.95139 | -1.1526314 | 331.92184 | 341.70749 | -4.1781826
181.15098 | -3.1816599 | -49.893509 | -4.9049869 | 0 | 0 | -0.79966652 | -143.95139 | -1.1506931 | 331.91992 | 341.69678 | -4.1775293
181.151 | -3.1816542 | -49.892338 | -4.9119201 | 0 | 0 | -0.7947489 | -143.84071 | -1.1548152 | 331.91797 | 341.68604 | -4.1789007
181.15102 | -3.1816485 | -49.885864 | -4.9285197 | 0 | 0 | -0.7943238 | -143.83116 | -1.1465862 | 331.91605 | 341.67529 | -4.1783056
181.15104 | -3.1816428 | -49.891701 | -4.9234047 | 0 | 0 | -0.79429626 | -143.83057 | -1.1523091 | 331.91412 | 341.66458 | -4.1775374
181.15106 | -3.181637 | -49.879425 | -4.912765 | 0 | 0 | -0.79429466 | -143.83051 | -1.1485244 | 331.91217 | 341.65384 | -4.1789007
181.15108 | -3.1816311 | -49.865559 | -4.9212961 | 0 | 0 | -0.79429471 | -143.83051 | -1.1524812 | 331.91025 | 341.6431 | -4.1775913
181.1511 | -3.1816254 | -49.870785 | -4.9227791 | 0 | 0 | -0.7981931 | -143.75673 | -1.150683 | 331.90829 | 341.63239 | -4.1774755
181.15112 | -3.1816196 | -49.871258 | -4.9076409 | 0 | 0 | -0.7985301 | -143.75035 | -1.1505202 | 331.90637 | 341.62164 | -4.1788969
181.15114 | -3.1816142 | -49.871292 | -4.9026999 | 0 | 0 | -0.79855186 | -143.74994 | -1.1505096 | 331.90445 | 341.6109 | -4.1783051
181.15116 | -3.1816084 | -49.858498 | -4.9182758 | 0 | 0 | -0.79855317 | -143.74992 | -1.1526561 | 331.9025 | 341.60019 | -4.1775374
181.15118 | -3.1816027 | -49.863789 | -4.9225368 | 0 | 0 | -0.79855323 | -143.74992 | -1.1485471 | 331.90057 | 341.58945 | -4.1774716
181.1512 | -3.1815968 | -49.851475 | -4.9127088 | 0 | 0 | -0.79872304 | -143.74992 | -1.1524824 | 331.89865 | 341.5787 | -4.1774678
181.15122 | -3.181591 | -49.856796 | -4.9104009 | 0 | 0 | -0.79873776 | -143.74992 | -1.1463885 | 331.8967 | 341.56796 | -4.1781826
181.15124 | -3.1815853 | -49.85088 | -4.922564 | 0 | 0 | -0.79873872 | -143.74992 | -1.1522963 | 331.89478 | 341.55725 | -4.1789584
181.15126 | -3.1815796 | -49.83757 | -4.9105473 | 0 | 0 | -0.79873878 | -143.74992 | -1.1463764 | 331.89285 | 341.54651 | -4.1775951
181.15128 | -3.1815739 | -49.83643 | -4.8978691 | 0 | 0 | -0.7987386 | -143.74992 | -1.1501484 | 331.8909 | 341.53577 | -4.1774759
181.1513 | -3.1815681 | -49.823563 | -4.9076877 | 0 | 0 | -0.79314876 | -143.67616 | -1.1504853 | 331.88898 | 341.52505 | -4.1781826
181.15132 | -3.1815622 | -49.809654 | -4.9209042 | 0 | 0 | -0.7926656 | -143.66977 | -1.1505076 | 331.88705 | 341.51431 | -4.1775293
181.15134 | -3.1815565 | -49.808479 | -4.9133129 | 0 | 0 | -0.79263431 | -143.66936 | -1.1526562 | 331.8851 | 341.50357 | -4.1781859
181.15136 | -3.1815507 | -49.8148 | -4.9053731 | 0 | 0 | -0.79263246 | -143.66934 | -1.1571363 | 331.88318 | 341.49286 | -4.1775298
181.15138 | -3.181545 | -49.808952 | -4.9163194 | 0 | 0 | -0.79263258 | -143.66934 | -1.1532251 | 331.88126 | 341.48212 | -4.1774716
181.1514 | -3.1815393 | -49.802036 | -4.916553 | 0 | 0 | -0.7970342 | -143.59557 | -1.1528784 | 331.8793 | 341.47137 | -4.1788969
181.15142 | -3.1815336 | -49.782257 | -4.9013028 | 0 | 0 | -0.79741466 | -143.58919 | -1.1485612 | 331.87738 | 341.46066 | -4.1783051
181.15144 | -3.1815276 | -49.78056 | -4.8985338 | 0 | 0 | -0.79743928 | -143.58876 | -1.1524833 | 331.87546 | 341.44992 | -4.1775374
181.15146 | -3.1815219 | -49.780449 | -4.9135709 | 0 | 0 | -0.79744077 | -143.58875 | -1.1485361 | 331.8735 | 341.43918 | -4.1789007
181.15148 | -3.1815162 | -49.786842 | -4.9177794 | 0 | 0 | -0.79744083 | -143.58875 | -1.1546291 | 331.87158 | 341.42844 | -4.1768765
181.1515 | -3.1815104 | -49.787395 | -4.9064965 | 0 | 0 | -0.79761016 | -143.53342 | -1.1487212 | 331.86966 | 341.41772 | -4.1781282
181.15152 | -3.1815047 | -49.781033 | -4.9076934 | 0 | 0 | -0.79762477 | -143.52864 | -1.1524941 | 331.86771 | 341.40698 | -4.1789551
181.15154 | -3.181499 | -49.780479 | -4.9179831 | 0 | 0 | -0.79762572 | -143.52834 | -1.1528312 | 331.86578 | 341.39624 | -4.1790237
181.15156 | -3.1814933 | -49.767651 | -4.9065251 | 0 | 0 | -0.79762578 | -143.52832 | -1.1550003 | 331.86386 | 341.38553 | -4.1790285
181.15158 | -3.1814873 | -49.766544 | -4.8968029 | 0 | 0 | -0.7976256 | -143.52832 | -1.1508929 | 331.86191 | 341.37479 | -4.1790285
181.1516 | -3.1814816 | -49.766472 | -4.9090557 | 0 | 0 | -0.79288566 | -143.47299 | -1.1548282 | 331.85999 | 341.36404 | -4.1775999
181.15162 | -3.1814761 | -49.766468 | -4.9217515 | 0 | 0 | -0.79247594 | -143.4682 | -1.153029 | 331.85806 | 341.35333 | -4.1789045
181.15164 | -3.1814704 | -49.753674 | -4.9141107 | 0 | 0 | -0.79244941 | -143.46791 | -1.1550132 | 331.85611 | 341.34259 | -4.1775913
181.15166 | -3.1814647 | -49.74617 | -4.907618 | 0 | 0 | -0.79244787 | -143.46788 | -1.1508933 | 331.85419 | 341.33185 | -4.1767612
181.15168 | -3.181459 | -49.726353 | -4.9186893 | 0 | 0 | -0.79244798 | -143.46788 | -1.1505337 | 331.85226 | 341.32114 | -4.1788354
181.1517 | -3.181453 | -49.731052 | -4.9167542 | 0 | 0 | -0.79752755 | -143.35721 | -1.1505103 | 331.85031 | 341.31039 | -4.1775875
181.15172 | -3.1814473 | -49.712303 | -4.9027686 | 0 | 0 | -0.79796654 | -143.34766 | -1.1548035 | 331.84839 | 341.29965 | -4.1781898
181.15174 | -3.1814415 | -49.717072 | -4.904469 | 0 | 0 | -0.79799497 | -143.34706 | -1.1530273 | 331.84644 | 341.28891 | -4.1789589
181.15176 | -3.1814358 | -49.704723 | -4.9206176 | 0 | 0 | -0.7979967 | -143.347 | -1.1528659 | 331.84451 | 341.2782 | -4.1790242
181.15178 | -3.1814301 | -49.703648 | -4.9234619 | 0 | 0 | -0.79799676 | -143.347 | -1.1528553 | 331.84259 | 341.26746 | -4.1790285
181.1518 | -3.1814244 | -49.703575 | -4.9135103 | 0 | 0 | -0.79884595 | -143.29169 | -1.1550016 | 331.84064 | 341.25671 | -4.1797433
181.15182 | -3.1814184 | -49.697174 | -4.9162779 | 0 | 0 | -0.79891932 | -143.2869 | -1.1487454 | 331.83871 | 341.246 | -4.17909
181.15184 | -3.1814127 | -49.696621 | -4.924521 | 0 | 0 | -0.79892409 | -143.28659 | -1.1524953 | 331.83679 | 341.23526 | -4.1790328
181.15186 | -3.181407 | -49.696583 | -4.9128838 | 0 | 0 | -0.79892439 | -143.28658 | -1.1485364 | 331.83484 | 341.22452 | -4.1790285
181.15188 | -3.1814013 | -49.702984 | -4.904603 | 0 | 0 | -0.79892427 | -143.28658 | -1.1503346 | 331.83292 | 341.21381 | -4.1797433
181.1519 | -3.1813955 | -49.70993 | -4.9169788 | 0 | 0 | -0.79468614 | -143.28658 | -1.1526448 | 331.83099 | 341.20306 | -4.17909
181.15192 | -3.1813898 | -49.704124 | -4.9282303 | 0 | 0 | -0.79431981 | -143.28658 | -1.1506939 | 331.82904 | 341.19232 | -4.1804624
181.15194 | -3.1813841 | -49.710007 | -4.9197392 | 0 | 0 | -0.79429603 | -143.28658 | -1.1526681 | 331.82712 | 341.18161 | -4.1798668
181.15196 | -3.1813781 | -49.704128 | -4.914628 | 0 | 0 | -0.79429466 | -143.28658 | -1.1485476 | 331.8252 | 341.17087 | -4.1783838
181.15198 | -3.1813724 | -49.697212 | -4.9250941 | 0 | 0 | -0.79429477 | -143.28658 | -1.1481882 | 331.82324 | 341.16013 | -4.1789713
181.152 | -3.1813667 | -49.696629 | -4.9216514 | 0 | 0 | -0.7990424 | -143.26811 | -1.1546066 | 331.82132 | 341.14941 | -4.1790247
181.15202 | -3.181361 | -49.690186 | -4.9082627 | 0 | 0 | -0.79945278 | -143.26651 | -1.1530149 | 331.8194 | 341.13867 | -4.1804581
181.15204 | -3.1813552 | -49.69603 | -4.9107442 | 0 | 0 | -0.79947937 | -143.26642 | -1.1550124 | 331.81744 | 341.12793 | -4.1791525
181.15206 | -3.1813495 | -49.690151 | -4.9262328 | 0 | 0 | -0.79948092 | -143.26642 | -1.1530409 | 331.81552 | 341.11719 | -4.1804667
181.15208 | -3.1813436 | -49.69603 | -4.9246602 | 0 | 0 | -0.79948097 | -143.26642 | -1.1528667 | 331.8136 | 341.10648 | -4.1798673
181.1521 | -3.1813381 | -49.677357 | -4.9136038 | 0 | 0 | -0.79914093 | -143.26642 | -1.152855 | 331.81165 | 341.09573 | -4.1790986
181.15212 | -3.1813323 | -49.669334 | -4.9199133 | 0 | 0 | -0.79911155 | -143.26642 | -1.1464125 | 331.80972 | 341.08499 | -4.1804628
181.15214 | -3.1813266 | -49.668678 | -4.9262881 | 0 | 0 | -0.79910964 | -143.26642 | -1.1480031 | 331.8078 | 341.07428 | -4.180582
181.15216 | -3.1813209 | -49.662231 | -4.9115787 | 0 | 0 | -0.79910952 | -143.26642 | -1.1524473 | 331.80585 | 341.06354 | -4.1805897
181.15218 | -3.1813152 | -49.668076 | -4.9030342 | 0 | 0 | -0.79910934 | -143.26642 | -1.1528283 | 331.80392 | 341.0528 | -4.1805902
181.1522 | -3.1813092 | -49.662197 | -4.916121 | 0 | 0 | -0.79436326 | -143.19266 | -1.152853 | 331.802 | 341.04208 | -4.1798749
181.15222 | -3.1813035 | -49.655285 | -4.9252534 | 0 | 0 | -0.79395306 | -143.18626 | -1.1528544 | 331.80005 | 341.03134 | -4.1819577
181.15224 | -3.1812978 | -49.654697 | -4.9151268 | 0 | 0 | -0.79392648 | -143.18585 | -1.1528543 | 331.79813 | 341.0206 | -4.1807098
181.15226 | -3.1812921 | -49.661053 | -4.9098783 | 0 | 0 | -0.79392493 | -143.18584 | -1.1464126 | 331.7962 | 341.00989 | -4.1805983
181.15228 | -3.1812863 | -49.66161 | -4.9210615 | 0 | 0 | -0.79392499 | -143.18584 | -1.1522979 | 331.79425 | 340.99915 | -4.1805906
181.1523 | -3.1812806 | -49.655243 | -4.9147758 | 0 | 0 | -0.7981618 | -143.16739 | -1.1506712 | 331.79233 | 340.9884 | -4.1798749
181.15232 | -3.1812749 | -49.65469 | -4.8996892 | 0 | 0 | -0.79852802 | -143.16579 | -1.1526668 | 331.79037 | 340.97766 | -4.1805291
181.15234 | -3.1812689 | -49.661053 | -4.9056582 | 0 | 0 | -0.7985518 | -143.1657 | -1.1506952 | 331.78845 | 340.96695 | -4.1805863
181.15236 | -3.1812632 | -49.655209 | -4.9199996 | 0 | 0 | -0.79855317 | -143.1657 | -1.1548154 | 331.78653 | 340.95621 | -4.1805902
181.15238 | -3.1812575 | -49.648296 | -4.9161448 | 0 | 0 | -0.79855317 | -143.1657 | -1.153028 | 331.78458 | 340.94547 | -4.1805902
181.1524 | -3.1812518 | -49.641312 | -4.9063439 | 0 | 0 | -0.79719555 | -143.12881 | -1.1507183 | 331.78265 | 340.93475 | -4.1813049
181.15242 | -3.181246 | -49.647114 | -4.9120398 | 0 | 0 | -0.79707819 | -143.12563 | -1.1483749 | 331.78073 | 340.92401 | -4.1806517
181.15244 | -3.1812403 | -49.641232 | -4.9161816 | 0 | 0 | -0.79707062 | -143.12543 | -1.1524714 | 331.77878 | 340.91327 | -4.1798787
181.15246 | -3.1812344 | -49.627922 | -4.9005537 | 0 | 0 | -0.79707015 | -143.12541 | -1.1528298 | 331.77686 | 340.90256 | -4.1805291
181.15248 | -3.1812286 | -49.626781 | -4.8948374 | 0 | 0 | -0.79706997 | -143.12541 | -1.1528531 | 331.77493 | 340.89182 | -4.1798716
181.1525 | -3.1812229 | -49.620312 | -4.9088969 | 0 | 0 | -0.79250073 | -143.07007 | -1.1528546 | 331.77298 | 340.88107 | -4.1798134
181.15252 | -3.1812172 | -49.619747 | -4.9166579 | 0 | 0 | -0.79210573 | -143.06528 | -1.1571492 | 331.77106 | 340.87036 | -4.1805248
181.15254 | -3.1812115 | -49.613316 | -4.9064088 | 0 | 0 | -0.79208016 | -143.06497 | -1.1532255 | 331.76913 | 340.85962 | -4.1791568
181.15256 | -3.1812057 | -49.606365 | -4.9040575 | 0 | 0 | -0.79207867 | -143.06496 | -1.1507314 | 331.76718 | 340.84888 | -4.1797514
181.15258 | -3.1812 | -49.612175 | -4.9154921 | 0 | 0 | -0.79207879 | -143.06496 | -1.1526703 | 331.76526 | 340.83813 | -4.1798053
181.1526 | -3.1811943 | -49.61269 | -4.9084959 | 0 | 0 | -0.79681772 | -143.02808 | -1.1506951 | 331.76334 | 340.82742 | -4.1790943
181.15262 | -3.1811886 | -49.612724 | -4.8947992 | 0 | 0 | -0.79722732 | -143.0249 | -1.1483736 | 331.76138 | 340.81668 | -4.1790328
181.15264 | -3.1811829 | -49.599934 | -4.90307 | 0 | 0 | -0.79725385 | -143.02469 | -1.1503239 | 331.75946 | 340.80594 | -4.1790285
181.15266 | -3.1811771 | -49.598827 | -4.919785 | 0 | 0 | -0.7972554 | -143.02467 | -1.1504968 | 331.75754 | 340.79523 | -4.1790285
181.15268 | -3.1811714 | -49.611549 | -4.9139519 | 0 | 0 | -0.79725546 | -143.02467 | -1.1505082 | 331.75558 | 340.78448 | -4.1790285
181.1527 | -3.1811655 | -49.599854 | -4.9047041 | 0 | 0 | -0.79657704 | -143.02467 | -1.1526562 | 331.75366 | 340.77374 | -4.1797433
181.15272 | -3.1811597 | -49.605217 | -4.9148073 | 0 | 0 | -0.79651839 | -143.02467 | -1.1528418 | 331.75174 | 340.76303 | -4.1798048
181.15274 | -3.181154 | -49.612099 | -4.9164238 | 0 | 0 | -0.79651463 | -143.02467 | -1.1528538 | 331.74979 | 340.75229 | -4.1790943
181.15276 | -3.1811483 | -49.612686 | -4.9012942 | 0 | 0 | -0.79651439 | -143.02467 | -1.1550018 | 331.74786 | 340.74155 | -4.1790328
181.15278 | -3.1811426 | -49.593529 | -4.8978066 | 0 | 0 | -0.79651427 | -143.02467 | -1.1508927 | 331.74594 | 340.73083 | -4.1804585
181.1528 | -3.1811368 | -49.591873 | -4.9142351 | 0 | 0 | -0.79312968 | -142.96935 | -1.1505337 | 331.74399 | 340.72009 | -4.1791525
181.15282 | -3.1811311 | -49.598164 | -4.919291 | 0 | 0 | -0.79283714 | -142.96455 | -1.1526577 | 331.74207 | 340.70935 | -4.1790366
181.15284 | -3.1811252 | -49.592316 | -4.9109845 | 0 | 0 | -0.79281813 | -142.96425 | -1.1549891 | 331.74014 | 340.69861 | -4.1804585
181.15286 | -3.1811194 | -49.5854 | -4.9102578 | 0 | 0 | -0.79281706 | -142.96423 | -1.1551867 | 331.73819 | 340.6879 | -4.1791525
181.15288 | -3.1811137 | -49.597607 | -4.9203758 | 0 | 0 | -0.79281718 | -142.96423 | -1.153052 | 331.73627 | 340.67715 | -4.1790366
181.1529 | -3.181108 | -49.58588 | -4.9125361 | 0 | 0 | -0.79789841 | -142.98268 | -1.1507199 | 331.73434 | 340.66641 | -4.179029
181.15292 | -3.1811023 | -49.572048 | -4.9002237 | 0 | 0 | -0.79833752 | -142.98428 | -1.1505222 | 331.73239 | 340.6557 | -4.1790285
181.15294 | -3.1810966 | -49.56448 | -4.9115181 | 0 | 0 | -0.79836595 | -142.98439 | -1.1483622 | 331.73047 | 340.64496 | -4.1783137
181.15296 | -3.1810906 | -49.570244 | -4.9248614 | 0 | 0 | -0.79836768 | -142.98439 | -1.148176 | 331.72852 | 340.63422 | -4.1782522
181.15298 | -3.1810849 | -49.564362 | -4.9172807 | 0 | 0 | -0.79836768 | -142.98439 | -1.1503114 | 331.72659 | 340.6235 | -4.1789627
181.153 | -3.1810791 | -49.551048 | -4.9115181 | 0 | 0 | -0.79734951 | -142.89217 | -1.1526434 | 331.72467 | 340.61276 | -4.1790242
181.15302 | -3.1810734 | -49.562702 | -4.9211993 | 0 | 0 | -0.79726154 | -142.88419 | -1.1506938 | 331.72272 | 340.60202 | -4.1790285
181.15304 | -3.1810677 | -49.544544 | -4.9220467 | 0 | 0 | -0.79725581 | -142.88368 | -1.1548153 | 331.72079 | 340.59131 | -4.1790285
181.15306 | -3.181062 | -49.530155 | -4.9046741 | 0 | 0 | -0.79725546 | -142.88365 | -1.153028 | 331.71887 | 340.58057 | -4.1775999
181.15308 | -3.1810563 | -49.528946 | -4.9046245 | 0 | 0 | -0.7972554 | -142.88365 | -1.1528658 | 331.71692 | 340.56982 | -4.1774759
181.1531 | -3.1810505 | -49.52887 | -4.9206271 | 0 | 0 | -0.79471421 | -142.79143 | -1.1485605 | 331.715 | 340.55908 | -4.1774683
181.15312 | -3.1810448 | -49.516071 | -4.9241877 | 0 | 0 | -0.79449451 | -142.78346 | -1.1503361 | 331.71307 | 340.54837 | -4.1774678
181.15314 | -3.1810391 | -49.514969 | -4.9121222 | 0 | 0 | -0.79448032 | -142.78294 | -1.1547922 | 331.71112 | 340.53763 | -4.1788964
181.15316 | -3.1810334 | -49.502102 | -4.9139771 | 0 | 0 | -0.79447949 | -142.78291 | -1.1551739 | 331.7092 | 340.52689 | -4.1790199
181.15318 | -3.1810277 | -49.500992 | -4.9235992 | 0 | 0 | -0.79447955 | -142.78291 | -1.1530514 | 331.70728 | 340.51617 | -4.179028
181.1532 | -3.1810219 | -49.488125 | -4.9120836 | 0 | 0 | -0.79871798 | -142.70915 | -1.15072 | 331.70532 | 340.50543 | -4.1775999
181.15322 | -3.181016 | -49.480618 | -4.9016294 | 0 | 0 | -0.79908431 | -142.70277 | -1.1526697 | 331.7034 | 340.49469 | -4.1781907
181.15324 | -3.1810102 | -49.467194 | -4.9116397 | 0 | 0 | -0.79910809 | -142.70235 | -1.1528425 | 331.70148 | 340.48398 | -4.1789589
181.15326 | -3.1810045 | -49.478844 | -4.9248695 | 0 | 0 | -0.79910946 | -142.70233 | -1.1507064 | 331.69952 | 340.47324 | -4.1804538
181.15328 | -3.1809988 | -49.467079 | -4.9151015 | 0 | 0 | -0.79910946 | -142.70233 | -1.1483743 | 331.6976 | 340.46249 | -4.179152
181.1533 | -3.1809931 | -49.459648 | -4.9091506 | 0 | 0 | -0.79690337 | -142.61011 | -1.1546186 | 331.69568 | 340.45178 | -4.1783223
181.15332 | -3.1809874 | -49.452629 | -4.9188199 | 0 | 0 | -0.79671264 | -142.60214 | -1.1530154 | 331.69373 | 340.44104 | -4.178967
181.15334 | -3.1809814 | -49.458431 | -4.9145832 | 0 | 0 | -0.7967003 | -142.60164 | -1.1507179 | 331.6918 | 340.4303 | -4.1790242
181.15336 | -3.1809757 | -49.446152 | -4.8996773 | 0 | 0 | -0.79669964 | -142.60159 | -1.1526694 | 331.68988 | 340.41956 | -4.1790285
181.15338 | -3.18097 | -49.44508 | -4.8998475 | 0 | 0 | -0.79669946 | -142.60159 | -1.1485478 | 331.68793 | 340.40884 | -4.1790285
181.1534 | -3.1809642 | -49.438614 | -4.9165916 | 0 | 0 | -0.79365206 | -142.54626 | -1.1481882 | 331.686 | 340.3981 | -4.1783137
181.15342 | -3.1809585 | -49.438053 | -4.9173136 | 0 | 0 | -0.79338866 | -142.54149 | -1.1546063 | 331.68408 | 340.38736 | -4.1782522
181.15344 | -3.1809528 | -49.438019 | -4.9042735 | 0 | 0 | -0.79337156 | -142.54118 | -1.14872 | 331.68213 | 340.37665 | -4.1789627
181.15346 | -3.1809468 | -49.431618 | -4.9082284 | 0 | 0 | -0.7933706 | -142.54117 | -1.1524938 | 331.68021 | 340.36591 | -4.1804538
181.15348 | -3.1809411 | -49.431065 | -4.9165826 | 0 | 0 | -0.79337066 | -142.54117 | -1.1506835 | 331.67828 | 340.35516 | -4.179152
181.1535 | -3.1809354 | -49.43103 | -4.9020462 | 0 | 0 | -0.79709667 | -142.50429 | -1.148373 | 331.67633 | 340.34445 | -4.1790366
181.15352 | -3.1809297 | -49.437428 | -4.8927884 | 0 | 0 | -0.79741865 | -142.5011 | -1.1546186 | 331.67441 | 340.33371 | -4.179029
181.15354 | -3.1809239 | -49.425186 | -4.906538 | 0 | 0 | -0.79743952 | -142.5009 | -1.1551625 | 331.67249 | 340.32297 | -4.1790285
181.15356 | -3.1809182 | -49.417717 | -4.9157314 | 0 | 0 | -0.79744077 | -142.50089 | -1.148756 | 331.67053 | 340.31226 | -4.1804581
181.15358 | -3.1809125 | -49.42989 | -4.9077859 | 0 | 0 | -0.79744077 | -142.50089 | -1.152496 | 331.66861 | 340.30151 | -4.1791525
181.1536 | -3.1809068 | -49.418163 | -4.9019995 | 0 | 0 | -0.79523748 | -142.50089 | -1.1528312 | 331.66666 | 340.29077 | -4.1790366
181.15362 | -3.1809011 | -49.404331 | -4.9138589 | 0 | 0 | -0.79504699 | -142.50089 | -1.1507058 | 331.66473 | 340.28003 | -4.179029
181.15364 | -3.1808953 | -49.396759 | -4.9083581 | 0 | 0 | -0.79503465 | -142.50089 | -1.1462269 | 331.66281 | 340.26932 | -4.1790285
181.15366 | -3.1808896 | -49.39613 | -4.8933392 | 0 | 0 | -0.79503399 | -142.50089 | -1.1479911 | 331.66086 | 340.25858 | -4.1790285
181.15368 | -3.1808839 | -49.396088 | -4.8971343 | 0 | 0 | -0.79503387 | -142.50089 | -1.1524464 | 331.65894 | 340.24783 | -4.1797433
181.1537 | -3.1808782 | -49.396088 | -4.9141917 | 0 | 0 | -0.79300445 | -142.40866 | -1.1506811 | 331.65701 | 340.23712 | -4.17909
181.15372 | -3.1808722 | -49.376896 | -4.9134793 | 0 | 0 | -0.79282904 | -142.40068 | -1.1526676 | 331.65506 | 340.22638 | -4.1790328
181.15374 | -3.1808665 | -49.368839 | -4.9017677 | 0 | 0 | -0.79281771 | -142.40018 | -1.1571369 | 331.65314 | 340.21564 | -4.1804585
181.15376 | -3.1808608 | -49.361782 | -4.9087448 | 0 | 0 | -0.79281706 | -142.40015 | -1.1532251 | 331.65121 | 340.20493 | -4.180582
181.15378 | -3.180855 | -49.35479 | -4.9144526 | 0 | 0 | -0.79281712 | -142.40015 | -1.1507314 | 331.64926 | 340.19418 | -4.1791601
181.1538 | -3.1808493 | -49.354202 | -4.9004111 | 0 | 0 | -0.79654092 | -142.28947 | -1.1526704 | 331.64734 | 340.18344 | -4.1790371
181.15382 | -3.1808436 | -49.35416 | -4.895555 | 0 | 0 | -0.79686278 | -142.27992 | -1.1528426 | 331.64542 | 340.17273 | -4.179029
181.15384 | -3.1808376 | -49.35416 | -4.9089594 | 0 | 0 | -0.79688364 | -142.27931 | -1.1528538 | 331.64346 | 340.16199 | -4.1804581
181.15386 | -3.1808319 | -49.35416 | -4.9181132 | 0 | 0 | -0.79688483 | -142.27927 | -1.1528544 | 331.64154 | 340.15125 | -4.1791525
181.15388 | -3.1808262 | -49.347759 | -4.9094396 | 0 | 0 | -0.79688483 | -142.27927 | -1.1507072 | 331.63962 | 340.1405 | -4.1790366
181.1539 | -3.1808205 | -49.360001 | -4.9043169 | 0 | 0 | -0.79552919 | -142.26082 | -1.1548162 | 331.63766 | 340.12979 | -4.179029
181.15392 | -3.1808147 | -49.361073 | -4.916235 | 0 | 0 | -0.795412 | -142.25922 | -1.153028 | 331.63574 | 340.11905 | -4.1790285
181.15394 | -3.180809 | -49.354744 | -4.9100122 | 0 | 0 | -0.79540443 | -142.25912 | -1.148571 | 331.63382 | 340.10831 | -4.1804581
181.15396 | -3.1808031 | -49.366989 | -4.8978333 | 0 | 0 | -0.79540396 | -142.25912 | -1.1460421 | 331.63187 | 340.0976 | -4.1798663
181.15398 | -3.1807973 | -49.374458 | -4.9040556 | 0 | 0 | -0.79540396 | -142.25912 | -1.154421 | 331.62994 | 340.08685 | -4.1790986
181.154 | -3.1807916 | -49.381477 | -4.9198647 | 0 | 0 | -0.79455757 | -142.3329 | -1.1508554 | 331.62802 | 340.07611 | -4.1790328
181.15402 | -3.1807859 | -49.375675 | -4.9161358 | 0 | 0 | -0.79448444 | -142.33928 | -1.1526787 | 331.62607 | 340.0654 | -4.1804585
181.15404 | -3.1807802 | -49.381557 | -4.9070697 | 0 | 0 | -0.79447973 | -142.33969 | -1.1464013 | 331.62415 | 340.05466 | -4.1791525
181.15406 | -3.1807745 | -49.375679 | -4.9164605 | 0 | 0 | -0.79447943 | -142.33971 | -1.1544441 | 331.62222 | 340.04391 | -4.1804667
181.15408 | -3.1807687 | -49.381557 | -4.9201927 | 0 | 0 | -0.79447955 | -142.33971 | -1.1487094 | 331.62027 | 340.0332 | -4.1812968
181.1541 | -3.180763 | -49.382076 | -4.9052486 | 0 | 0 | -0.79786909 | -142.35815 | -1.1524932 | 331.61835 | 340.02246 | -4.1806517
181.15412 | -3.1807573 | -49.375713 | -4.9010458 | 0 | 0 | -0.7981621 | -142.35976 | -1.1485363 | 331.61642 | 340.01172 | -4.1805944
181.15414 | -3.1807516 | -49.37516 | -4.9137816 | 0 | 0 | -0.79818112 | -142.35985 | -1.1503344 | 331.61447 | 340.00098 | -4.1805902
181.15416 | -3.1807458 | -49.375122 | -4.9221511 | 0 | 0 | -0.79818219 | -142.35985 | -1.1483501 | 331.61255 | 339.99026 | -4.1791606
181.15418 | -3.1807401 | -49.375122 | -4.9112329 | 0 | 0 | -0.79818219 | -142.35985 | -1.1503226 | 331.61063 | 339.97952 | -4.1804667
181.1542 | -3.1807344 | -49.362331 | -4.9102736 | 0 | 0 | -0.79597771 | -142.3414 | -1.1504967 | 331.60867 | 339.96878 | -4.1798673
181.15422 | -3.1807284 | -49.367619 | -4.921103 | 0 | 0 | -0.79578716 | -142.33981 | -1.150508 | 331.60675 | 339.95807 | -4.1805282
181.15424 | -3.1807227 | -49.355309 | -4.9133258 | 0 | 0 | -0.79577482 | -142.33971 | -1.1483616 | 331.6048 | 339.94733 | -4.1805863
181.15426 | -3.180717 | -49.360626 | -4.9002905 | 0 | 0 | -0.79577416 | -142.33971 | -1.1503233 | 331.60287 | 339.93658 | -4.1813045
181.15428 | -3.1807113 | -49.367512 | -4.9086185 | 0 | 0 | -0.7957741 | -142.33971 | -1.1504968 | 331.60095 | 339.92587 | -4.1806517
181.1543 | -3.1807055 | -49.355301 | -4.9224334 | 0 | 0 | -0.79560465 | -142.32126 | -1.1505082 | 331.599 | 339.91513 | -4.1805944
181.15432 | -3.1806998 | -49.354233 | -4.9163489 | 0 | 0 | -0.79559004 | -142.31966 | -1.1505088 | 331.59708 | 339.90439 | -4.1805902
181.15434 | -3.1806939 | -49.360561 | -4.9092627 | 0 | 0 | -0.79558909 | -142.31956 | -1.1505089 | 331.59515 | 339.89368 | -4.1798749
181.15436 | -3.1806881 | -49.361111 | -4.9173746 | 0 | 0 | -0.79558903 | -142.31956 | -1.152656 | 331.5932 | 339.88293 | -4.1805291
181.15438 | -3.1806824 | -49.348351 | -4.9180884 | 0 | 0 | -0.79558909 | -142.31956 | -1.1463999 | 331.59128 | 339.87219 | -4.1805863
181.1544 | -3.1806767 | -49.353642 | -4.9028864 | 0 | 0 | -0.79745352 | -142.26422 | -1.1501497 | 331.58936 | 339.86145 | -4.1805902
181.15442 | -3.180671 | -49.341331 | -4.899394 | 0 | 0 | -0.79761469 | -142.25945 | -1.1504855 | 331.5874 | 339.85074 | -4.1798749
181.15444 | -3.1806653 | -49.333858 | -4.9150953 | 0 | 0 | -0.79762512 | -142.25914 | -1.1505075 | 331.58548 | 339.84 | -4.1805291
181.15446 | -3.1806595 | -49.33963 | -4.9200892 | 0 | 0 | -0.79762578 | -142.25912 | -1.1505086 | 331.58356 | 339.82925 | -4.1805863
181.15448 | -3.1806536 | -49.333748 | -4.9081464 | 0 | 0 | -0.79762572 | -142.25912 | -1.1462141 | 331.5816 | 339.81854 | -4.1805902
181.1545 | -3.1806479 | -49.320435 | -4.9085584 | 0 | 0 | -0.7952531 | -142.22224 | -1.1501375 | 331.57968 | 339.8078 | -4.1805902
181.15452 | -3.1806421 | -49.306499 | -4.9180551 | 0 | 0 | -0.795048 | -142.21906 | -1.1461903 | 331.57776 | 339.79706 | -4.1805902
181.15454 | -3.1806364 | -49.29253 | -4.9072556 | 0 | 0 | -0.79503477 | -142.21884 | -1.1522837 | 331.57581 | 339.78635 | -4.1813049
181.15456 | -3.1806307 | -49.278553 | -4.8961401 | 0 | 0 | -0.79503399 | -142.21883 | -1.1506703 | 331.57388 | 339.7756 | -4.1806517
181.15458 | -3.1806252 | -49.27737 | -4.9068179 | 0 | 0 | -0.79503393 | -142.21883 | -1.1505195 | 331.57196 | 339.76486 | -4.1805944
181.1546 | -3.1806192 | -49.270897 | -4.9201059 | 0 | 0 | -0.79520333 | -142.07127 | -1.1505095 | 331.57001 | 339.75415 | -4.1805902
181.15462 | -3.1806135 | -49.263939 | -4.9125195 | 0 | 0 | -0.79521793 | -142.05855 | -1.1526561 | 331.56808 | 339.74341 | -4.1820192
181.15464 | -3.1806078 | -49.250557 | -4.9053059 | 0 | 0 | -0.79521888 | -142.05771 | -1.1506945 | 331.56616 | 339.73267 | -4.1807141
181.15466 | -3.1806021 | -49.249413 | -4.9163146 | 0 | 0 | -0.79521894 | -142.05766 | -1.1526681 | 331.56421 | 339.72192 | -4.1805983
181.15468 | -3.1805964 | -49.255737 | -4.9151001 | 0 | 0 | -0.795219 | -142.05766 | -1.1506953 | 331.56229 | 339.71121 | -4.1820197
181.1547 | -3.1805906 | -49.230698 | -4.8982735 | 0 | 0 | -0.79674399 | -142.00233 | -1.1548154 | 331.56036 | 339.70047 | -4.1821427
181.15472 | -3.1805847 | -49.247711 | -4.8997254 | 0 | 0 | -0.79687583 | -141.99756 | -1.1508807 | 331.55841 | 339.68973 | -4.1821508
181.15474 | -3.1805789 | -49.242832 | -4.916584 | 0 | 0 | -0.79688442 | -141.99725 | -1.1505331 | 331.55649 | 339.67902 | -4.1821513
181.15476 | -3.1805732 | -49.242378 | -4.9180374 | 0 | 0 | -0.79688489 | -141.99724 | -1.1526576 | 331.55457 | 339.66827 | -4.1807227
181.15478 | -3.1805675 | -49.242348 | -4.9072399 | 0 | 0 | -0.79688483 | -141.99724 | -1.1528418 | 331.55261 | 339.65753 | -4.1805987
181.1548 | -3.1805618 | -49.248745 | -4.9092102 | 0 | 0 | -0.795021 | -141.96034 | -1.1507065 | 331.55069 | 339.64682 | -4.1820197
181.15482 | -3.1805561 | -49.242901 | -4.9195657 | 0 | 0 | -0.79485995 | -141.95715 | -1.1548162 | 331.54874 | 339.63608 | -4.181428
181.15484 | -3.1805501 | -49.229588 | -4.9081116 | 0 | 0 | -0.79484951 | -141.95694 | -1.1508807 | 331.54681 | 339.62534 | -4.1820889
181.15486 | -3.1805444 | -49.22205 | -4.899117 | 0 | 0 | -0.79484886 | -141.95692 | -1.1462384 | 331.54489 | 339.61462 | -4.182147
181.15488 | -3.1805387 | -49.227818 | -4.9107041 | 0 | 0 | -0.79484892 | -141.95692 | -1.1544335 | 331.54294 | 339.60388 | -4.1807222
181.1549 | -3.1805329 | -49.228333 | -4.9240665 | 0 | 0 | -0.7960344 | -141.92004 | -1.150856 | 331.54102 | 339.59314 | -4.1805987
181.15492 | -3.1805272 | -49.228371 | -4.9143081 | 0 | 0 | -0.7961368 | -141.91687 | -1.152679 | 331.53909 | 339.5824 | -4.1805906
181.15494 | -3.1805215 | -49.228371 | -4.9098096 | 0 | 0 | -0.79614347 | -141.91666 | -1.1549903 | 331.53714 | 339.57169 | -4.1820192
181.15496 | -3.1805158 | -49.202778 | -4.920331 | 0 | 0 | -0.79614389 | -141.91664 | -1.1530396 | 331.53522 | 339.56094 | -4.1799984
181.15498 | -3.1805098 | -49.194176 | -4.9183431 | 0 | 0 | -0.79614395 | -141.91664 | -1.1528665 | 331.53329 | 339.5502 | -4.1805367
181.155 | -3.1805041 | -49.180683 | -4.9036293 | 0 | 0 | -0.79750049 | -141.82443 | -1.1485608 | 331.53134 | 339.53949 | -4.1813016
181.15502 | -3.1804984 | -49.179531 | -4.905992 | 0 | 0 | -0.79761773 | -141.81647 | -1.1546305 | 331.52942 | 339.52875 | -4.1806517
181.15504 | -3.1804926 | -49.179455 | -4.922925 | 0 | 0 | -0.7976253 | -141.81595 | -1.1487216 | 331.5275 | 339.51801 | -4.1805944
181.15506 | -3.1804872 | -49.179451 | -4.9236588 | 0 | 0 | -0.79762578 | -141.81592 | -1.154641 | 331.52554 | 339.50729 | -4.1805902
181.15508 | -3.1804814 | -49.160259 | -4.912797 | 0 | 0 | -0.79762572 | -141.81592 | -1.1487219 | 331.52362 | 339.49655 | -4.1805902
181.1551 | -3.1804755 | -49.171394 | -4.9169421 | 0 | 0 | -0.79626918 | -141.72369 | -1.1481992 | 331.5217 | 339.48581 | -4.1791606
181.15512 | -3.1804698 | -49.165993 | -4.9245801 | 0 | 0 | -0.79615194 | -141.71573 | -1.1481651 | 331.51974 | 339.4751 | -4.1804667
181.15514 | -3.180464 | -49.159111 | -4.9114366 | 0 | 0 | -0.79614437 | -141.71521 | -1.1481631 | 331.51782 | 339.46436 | -4.1812968
181.15516 | -3.1804583 | -49.158527 | -4.9022985 | 0 | 0 | -0.79614389 | -141.71518 | -1.1460159 | 331.5159 | 339.45361 | -4.1792216
181.15518 | -3.1804526 | -49.158485 | -4.9153314 | 0 | 0 | -0.79614395 | -141.71518 | -1.1479776 | 331.51395 | 339.44287 | -4.1811852
181.1552 | -3.1804469 | -49.152088 | -4.9266396 | 0 | 0 | -0.79716146 | -141.71518 | -1.1524458 | 331.51202 | 339.43216 | -4.180644
181.15522 | -3.1804409 | -49.151535 | -4.9174275 | 0 | 0 | -0.79724938 | -141.71518 | -1.1549755 | 331.5076 | 339.42438 | -4.180594
181.15524 | -3.1804352 | -49.151497 | -4.9129786 | 0 | 0 | -0.7972551 | -141.71518 | -1.1508914 | 331.50317 | 339.4166 | -4.1805902
181.15526 | -3.1804295 | -49.151497 | -4.9249554 | 0 | 0 | -0.79725546 | -141.71518 | -1.152681 | 331.49878 | 339.40881 | -4.1805902
181.15528 | -3.1804237 | -49.138706 | -4.9194632 | 0 | 0 | -0.79725546 | -141.71518 | -1.1528431 | 331.49435 | 339.40103 | -4.1805902
181.1553 | -3.180418 | -49.1376 | -4.9029913 | 0 | 0 | -0.79776418 | -141.65985 | -1.1507066 | 331.48993 | 339.39325 | -4.1805902
181.15532 | -3.1804123 | -49.13113 | -4.908114 | 0 | 0 | -0.79780817 | -141.65508 | -1.152669 | 331.4855 | 339.38547 | -4.1805902
181.15534 | -3.1804066 | -49.136967 | -4.9245625 | 0 | 0 | -0.79781097 | -141.65477 | -1.1528424 | 331.48108 | 339.37766 | -4.1791606
181.15536 | -3.1804006 | -49.118294 | -4.9208908 | 0 | 0 | -0.79781115 | -141.65475 | -1.1464119 | 331.47668 | 339.36987 | -4.1790371
181.15538 | -3.1803949 | -49.116669 | -4.910378 | 0 | 0 | -0.79781109 | -141.65475 | -1.1501505 | 331.47226 | 339.36209 | -4.1804585
181.1554 | -3.1803892 | -49.110165 | -4.9174623 | 0 | 0 | -0.7957769 | -141.59941 | -1.152633 | 331.46783 | 339.35431 | -4.180582
181.15542 | -3.1803834 | -49.10321 | -4.922452 | 0 | 0 | -0.79560113 | -141.59462 | -1.1528403 | 331.46341 | 339.34653 | -4.1805897
181.15544 | -3.1803777 | -49.089825 | -4.9068928 | 0 | 0 | -0.79558975 | -141.59431 | -1.1507063 | 331.45898 | 339.33875 | -4.1791606
181.15546 | -3.180372 | -49.101475 | -4.8990054 | 0 | 0 | -0.79558909 | -141.5943 | -1.1483742 | 331.45459 | 339.33096 | -4.1804667
181.15548 | -3.180366 | -49.102509 | -4.9121494 | 0 | 0 | -0.79558903 | -141.5943 | -1.1503241 | 331.45016 | 339.32318 | -4.1820111
181.1555 | -3.1803603 | -49.102577 | -4.921288 | 0 | 0 | -0.79643613 | -141.55742 | -1.1526442 | 331.44574 | 339.3154 | -4.1807132
181.15552 | -3.1803546 | -49.089787 | -4.9111614 | 0 | 0 | -0.79650939 | -141.55424 | -1.1528411 | 331.44131 | 339.30762 | -4.1791687
181.15554 | -3.1803491 | -49.095078 | -4.9088163 | 0 | 0 | -0.79651409 | -141.55403 | -1.1507066 | 331.43692 | 339.29984 | -4.179038
181.15556 | -3.1803434 | -49.101955 | -4.918798 | 0 | 0 | -0.79651439 | -141.55402 | -1.1569633 | 331.4325 | 339.29205 | -4.1797438
181.15558 | -3.1803377 | -49.089745 | -4.9116783 | 0 | 0 | -0.79651439 | -141.55402 | -1.1532139 | 331.42807 | 339.28427 | -4.1819491
181.1556 | -3.1803317 | -49.101471 | -4.8965197 | 0 | 0 | -0.79600614 | -141.51714 | -1.1571724 | 331.42365 | 339.27649 | -4.1807089
181.15562 | -3.180326 | -49.108906 | -4.9032125 | 0 | 0 | -0.79596215 | -141.51395 | -1.1532271 | 331.41922 | 339.26871 | -4.1805983
181.15564 | -3.1803203 | -49.083939 | -4.9190679 | 0 | 0 | -0.79595935 | -141.51375 | -1.1528786 | 331.41483 | 339.26093 | -4.1805906
181.15566 | -3.1803145 | -49.081764 | -4.9138889 | 0 | 0 | -0.79595917 | -141.51373 | -1.152856 | 331.4104 | 339.25314 | -4.1805902
181.15568 | -3.1803088 | -49.081627 | -4.9046998 | 0 | 0 | -0.79595912 | -141.51373 | -1.1528546 | 331.40598 | 339.24533 | -4.1813049
181.1557 | -3.1803031 | -49.068821 | -4.9140811 | 0 | 0 | -0.79443538 | -141.49529 | -1.1507072 | 331.40155 | 339.23755 | -4.1806517
181.15572 | -3.1802974 | -49.074112 | -4.9156346 | 0 | 0 | -0.79430366 | -141.49368 | -1.152669 | 331.39713 | 339.22977 | -4.1805944
181.15574 | -3.1802914 | -49.08099 | -4.9005032 | 0 | 0 | -0.79429507 | -141.49358 | -1.1528426 | 331.39273 | 339.22198 | -4.1805902
181.15576 | -3.1802857 | -49.068779 | -4.8955607 | 0 | 0 | -0.7942946 | -141.49358 | -1.1528538 | 331.38831 | 339.2142 | -4.1813049
181.15578 | -3.18028 | -49.067715 | -4.9104109 | 0 | 0 | -0.79429466 | -141.49358 | -1.1528546 | 331.38388 | 339.20642 | -4.1820807
181.1558 | -3.1802742 | -49.061249 | -4.9175119 | 0 | 0 | -0.79598749 | -141.45668 | -1.1528544 | 331.37946 | 339.19864 | -4.1807179
181.15582 | -3.1802685 | -49.060684 | -4.9064798 | 0 | 0 | -0.79613382 | -141.45351 | -1.1507072 | 331.37503 | 339.19086 | -4.1805987
181.15584 | -3.1802628 | -49.047859 | -4.9055138 | 0 | 0 | -0.79614329 | -141.45329 | -1.152669 | 331.37064 | 339.18307 | -4.1805906
181.15586 | -3.1802568 | -49.053146 | -4.917068 | 0 | 0 | -0.79614389 | -141.45328 | -1.1528424 | 331.36621 | 339.17529 | -4.1820192
181.15588 | -3.1802511 | -49.053627 | -4.9079032 | 0 | 0 | -0.79614383 | -141.45328 | -1.146412 | 331.36179 | 339.16751 | -4.1807141
181.1559 | -3.1802454 | -49.060062 | -4.8954711 | 0 | 0 | -0.79512781 | -141.4164 | -1.1544447 | 331.35736 | 339.15973 | -4.1820273
181.15592 | -3.1802397 | -49.054218 | -4.9038553 | 0 | 0 | -0.79504001 | -141.41322 | -1.1444149 | 331.35297 | 339.15195 | -4.1807141
181.15594 | -3.180234 | -49.053699 | -4.9191256 | 0 | 0 | -0.79503429 | -141.41301 | -1.1499749 | 331.34854 | 339.14417 | -4.1820273
181.15596 | -3.1802282 | -49.06646 | -4.913167 | 0 | 0 | -0.79503393 | -141.41299 | -1.1547687 | 331.34412 | 339.13638 | -4.1821432
181.15598 | -3.1802223 | -49.080357 | -4.9046373 | 0 | 0 | -0.79503393 | -141.41299 | -1.1508782 | 331.33969 | 339.1286 | -4.1821508
181.156 | -3.1802166 | -49.075134 | -4.9155297 | 0 | 0 | -0.79435712 | -141.48677 | -1.15268 | 331.33527 | 339.12082 | -4.1828661
181.15602 | -3.1802108 | -49.081062 | -4.9164863 | 0 | 0 | -0.79429859 | -141.49315 | -1.1506959 | 331.33087 | 339.11304 | -4.1822128
181.15604 | -3.1802053 | -49.100773 | -4.9027514 | 0 | 0 | -0.79429483 | -141.49356 | -1.1526682 | 331.32645 | 339.10522 | -4.1814408
181.15606 | -3.1801996 | -49.096066 | -4.8986592 | 0 | 0 | -0.7942946 | -141.49358 | -1.1506952 | 331.32202 | 339.09744 | -4.181375
181.15608 | -3.1801939 | -49.089226 | -4.9150324 | 0 | 0 | -0.79429471 | -141.49358 | -1.1505209 | 331.3176 | 339.08966 | -4.1806569
181.1561 | -3.1801879 | -49.082249 | -4.9200845 | 0 | 0 | -0.79700506 | -141.51204 | -1.1505095 | 331.31317 | 339.08188 | -4.1805944
181.15612 | -3.1801822 | -49.081657 | -4.9088731 | 0 | 0 | -0.7972393 | -141.51363 | -1.1505089 | 331.30878 | 339.0741 | -4.1813049
181.15614 | -3.1801765 | -49.088013 | -4.9108005 | 0 | 0 | -0.7972545 | -141.51373 | -1.1548035 | 331.30435 | 339.06631 | -4.1806517
181.15616 | -3.1801708 | -49.094963 | -4.9204264 | 0 | 0 | -0.7972554 | -141.51373 | -1.1530272 | 331.29993 | 339.05853 | -4.1813087
181.15618 | -3.1801651 | -49.082756 | -4.9110889 | 0 | 0 | -0.7972554 | -141.51373 | -1.1485711 | 331.2955 | 339.05075 | -4.1827955
181.1562 | -3.1801593 | -49.068893 | -4.8979192 | 0 | 0 | -0.79589939 | -141.49529 | -1.1503367 | 331.29111 | 339.04297 | -4.1814938
181.15622 | -3.1801536 | -49.061321 | -4.9091434 | 0 | 0 | -0.79578215 | -141.49368 | -1.1526449 | 331.28668 | 339.03519 | -4.1820936
181.15624 | -3.1801476 | -49.067089 | -4.923934 | 0 | 0 | -0.79577458 | -141.49358 | -1.1528411 | 331.28226 | 339.0274 | -4.1807184
181.15626 | -3.1801419 | -49.054806 | -4.9143 | 0 | 0 | -0.7957741 | -141.49358 | -1.1507065 | 331.27783 | 339.01962 | -4.1820273
181.15628 | -3.1801362 | -49.053738 | -4.9083562 | 0 | 0 | -0.7957741 | -141.49358 | -1.154816 | 331.27341 | 339.01184 | -4.1828575
181.1563 | -3.1801305 | -49.053665 | -4.9187527 | 0 | 0 | -0.79526585 | -141.41982 | -1.1487336 | 331.26901 | 339.00406 | -4.1822128
181.15632 | -3.1801248 | -49.028072 | -4.9160314 | 0 | 0 | -0.79522192 | -141.41342 | -1.154642 | 331.26459 | 338.99628 | -4.1814408
181.15634 | -3.180119 | -49.038658 | -4.9019799 | 0 | 0 | -0.79521912 | -141.41301 | -1.1530168 | 331.26016 | 338.98849 | -4.1806612
181.15636 | -3.1801131 | -49.039619 | -4.9022231 | 0 | 0 | -0.79521894 | -141.41299 | -1.1528652 | 331.25574 | 338.98071 | -4.1820235
181.15638 | -3.1801074 | -49.03968 | -4.9189715 | 0 | 0 | -0.79521906 | -141.41299 | -1.1507078 | 331.25131 | 338.97293 | -4.1807141
181.1564 | -3.1801016 | -49.046085 | -4.9189663 | 0 | 0 | -0.79793167 | -141.37611 | -1.1526688 | 331.24692 | 338.96512 | -4.1805983
181.15642 | -3.1800959 | -49.053032 | -4.9080424 | 0 | 0 | -0.7981661 | -141.37292 | -1.1506953 | 331.24249 | 338.95734 | -4.1820197
181.15644 | -3.1800902 | -49.047226 | -4.9114552 | 0 | 0 | -0.7981813 | -141.37273 | -1.1526681 | 331.23807 | 338.94955 | -4.1807141
181.15646 | -3.1800845 | -49.040314 | -4.9197583 | 0 | 0 | -0.79818219 | -141.37271 | -1.1506953 | 331.23364 | 338.94177 | -4.1805983
181.15648 | -3.1800785 | -49.026932 | -4.9073977 | 0 | 0 | -0.79818213 | -141.37271 | -1.1526681 | 331.22922 | 338.93399 | -4.1813049
181.1565 | -3.1800728 | -49.032185 | -4.8968759 | 0 | 0 | -0.79513073 | -141.33583 | -1.1506953 | 331.22482 | 338.92621 | -4.1806517
181.15652 | -3.1800673 | -49.026264 | -4.9083343 | 0 | 0 | -0.79486698 | -141.33264 | -1.1548154 | 331.2204 | 338.91843 | -4.1805944
181.15654 | -3.1800616 | -49.012951 | -4.9202361 | 0 | 0 | -0.79484987 | -141.33243 | -1.1530282 | 331.21597 | 338.91064 | -4.1820197
181.15656 | -3.1800559 | -49.018208 | -4.912529 | 0 | 0 | -0.79484892 | -141.33241 | -1.1550132 | 331.21155 | 338.90286 | -4.1807141
181.15658 | -3.1800501 | -48.993095 | -4.9067574 | 0 | 0 | -0.79484886 | -141.33241 | -1.1530408 | 331.20715 | 338.89508 | -4.181313
181.1566 | -3.1800444 | -48.98452 | -4.9164405 | 0 | 0 | -0.79484886 | -141.24019 | -1.1507194 | 331.20273 | 338.8873 | -4.1806526
181.15662 | -3.1800385 | -48.977428 | -4.9129295 | 0 | 0 | -0.79484886 | -141.23222 | -1.1526695 | 331.1983 | 338.87952 | -4.1813087
181.15664 | -3.1800327 | -48.970436 | -4.8980856 | 0 | 0 | -0.79484886 | -141.2317 | -1.1528425 | 331.19388 | 338.87173 | -4.1820812
181.15666 | -3.180027 | -48.95705 | -4.8997135 | 0 | 0 | -0.79484886 | -141.23167 | -1.1485593 | 331.18945 | 338.86395 | -4.1814322
181.15668 | -3.1800213 | -48.962303 | -4.9158583 | 0 | 0 | -0.79484892 | -141.23167 | -1.1546304 | 331.18506 | 338.85617 | -4.1820893
181.1567 | -3.1800156 | -48.96278 | -4.915071 | 0 | 0 | -0.79722166 | -141.1579 | -1.1487215 | 331.18063 | 338.84839 | -4.182147
181.15672 | -3.1800098 | -48.95002 | -4.9033542 | 0 | 0 | -0.79742676 | -141.15152 | -1.152494 | 331.17621 | 338.84061 | -4.1807222
181.15674 | -3.1800039 | -48.942516 | -4.9096065 | 0 | 0 | -0.79743999 | -141.15111 | -1.1485363 | 331.17178 | 338.83282 | -4.1805987
181.15676 | -3.1799982 | -48.941895 | -4.9167037 | 0 | 0 | -0.79744077 | -141.15109 | -1.152482 | 331.16736 | 338.82501 | -4.1805906
181.15678 | -3.1799924 | -48.941849 | -4.9027801 | 0 | 0 | -0.79744071 | -141.15109 | -1.1528305 | 331.16296 | 338.81723 | -4.1805902
181.1568 | -3.1799867 | -48.941849 | -4.8950291 | 0 | 0 | -0.79405308 | -141.09576 | -1.152853 | 331.15854 | 338.80945 | -4.1813049
181.15682 | -3.179981 | -48.941849 | -4.9067307 | 0 | 0 | -0.7937603 | -141.09097 | -1.1507072 | 331.15411 | 338.80167 | -4.1820807
181.15684 | -3.1799753 | -48.929058 | -4.9171948 | 0 | 0 | -0.79374129 | -141.09067 | -1.154816 | 331.14969 | 338.79388 | -4.182147
181.15686 | -3.1799693 | -48.921555 | -4.9079118 | 0 | 0 | -0.79374021 | -141.09065 | -1.1487334 | 331.14529 | 338.7861 | -4.1821513
181.15688 | -3.1799636 | -48.908131 | -4.9049129 | 0 | 0 | -0.79374015 | -141.09065 | -1.1481999 | 331.14087 | 338.77832 | -4.1821513
181.1569 | -3.1799579 | -48.906986 | -4.9170141 | 0 | 0 | -0.7944169 | -140.99843 | -1.1481653 | 331.13644 | 338.77054 | -4.1821513
181.15692 | -3.1799521 | -48.913311 | -4.9108043 | 0 | 0 | -0.79447544 | -140.99046 | -1.1546052 | 331.13202 | 338.76276 | -4.1821513
181.15694 | -3.1799464 | -48.894669 | -4.8971744 | 0 | 0 | -0.79447919 | -140.98994 | -1.1508672 | 331.12759 | 338.75497 | -4.1814365
181.15696 | -3.1799407 | -48.880253 | -4.902544 | 0 | 0 | -0.79447943 | -140.98991 | -1.150532 | 331.1232 | 338.74719 | -4.1806607
181.15698 | -3.1799347 | -48.885437 | -4.9190087 | 0 | 0 | -0.79447955 | -140.98991 | -1.1483629 | 331.11877 | 338.73941 | -4.1820235
181.157 | -3.1799293 | -48.873116 | -4.9160647 | 0 | 0 | -0.79786909 | -140.93459 | -1.1524705 | 331.11435 | 338.73163 | -4.1821427
181.15702 | -3.1799235 | -48.852844 | -4.9056149 | 0 | 0 | -0.7981621 | -140.92981 | -1.1485351 | 331.10992 | 338.72385 | -4.1821508
181.15704 | -3.1799178 | -48.857517 | -4.9134293 | 0 | 0 | -0.79818112 | -140.9295 | -1.1503345 | 331.1055 | 338.71606 | -4.1821513
181.15706 | -3.1799121 | -48.851563 | -4.9170294 | 0 | 0 | -0.79818219 | -140.92949 | -1.1504976 | 331.1011 | 338.70828 | -4.1821513
181.15708 | -3.1799064 | -48.844643 | -4.9042549 | 0 | 0 | -0.79818213 | -140.92949 | -1.1526555 | 331.09668 | 338.7005 | -4.1835809
181.1571 | -3.1799006 | -48.844055 | -4.8980618 | 0 | 0 | -0.7944541 | -140.81882 | -1.1485472 | 331.09225 | 338.69272 | -4.1837049
181.15712 | -3.1798947 | -48.863209 | -4.9127994 | 0 | 0 | -0.79413188 | -140.80927 | -1.1546297 | 331.08783 | 338.68491 | -4.1829972
181.15714 | -3.179889 | -48.858467 | -4.9220719 | 0 | 0 | -0.79411101 | -140.80865 | -1.1487212 | 331.0834 | 338.67712 | -4.1822214
181.15716 | -3.1798832 | -48.864422 | -4.9112277 | 0 | 0 | -0.79410976 | -140.80861 | -1.1503464 | 331.07901 | 338.66934 | -4.1828704
181.15718 | -3.1798775 | -48.864944 | -4.9095473 | 0 | 0 | -0.79410976 | -140.80861 | -1.1483508 | 331.07458 | 338.66156 | -4.1822133
181.1572 | -3.1798718 | -48.877773 | -4.9210401 | 0 | 0 | -0.79546392 | -140.86395 | -1.1503226 | 331.07016 | 338.65378 | -4.1821556
181.15722 | -3.1798661 | -48.878876 | -4.9155006 | 0 | 0 | -0.79558098 | -140.86873 | -1.1504968 | 331.06573 | 338.646 | -4.1821513
181.15724 | -3.1798601 | -48.885345 | -4.9019299 | 0 | 0 | -0.79558855 | -140.86903 | -1.1526552 | 331.06134 | 338.63821 | -4.1835809
181.15726 | -3.1798544 | -48.88591 | -4.9087563 | 0 | 0 | -0.79558903 | -140.86905 | -1.1463999 | 331.05692 | 338.63043 | -4.1837049
181.15728 | -3.1798487 | -48.885944 | -4.9231668 | 0 | 0 | -0.79558915 | -140.86905 | -1.1501496 | 331.05249 | 338.62265 | -4.1829972
181.1573 | -3.1798429 | -48.892342 | -4.9178653 | 0 | 0 | -0.79881185 | -140.92438 | -1.1483382 | 331.04807 | 338.61487 | -4.1822214
181.15732 | -3.1798372 | -48.886497 | -4.9086657 | 0 | 0 | -0.79909039 | -140.92917 | -1.1546162 | 331.04364 | 338.60709 | -4.1828704
181.15734 | -3.1798315 | -48.885979 | -4.9194989 | 0 | 0 | -0.79910839 | -140.92947 | -1.1487203 | 331.03925 | 338.5993 | -4.1822133
181.15736 | -3.1798255 | -48.885944 | -4.9204521 | 0 | 0 | -0.79910946 | -140.92949 | -1.146052 | 331.03482 | 338.59152 | -4.1821556
181.15738 | -3.1798198 | -48.879547 | -4.9059925 | 0 | 0 | -0.7991094 | -140.92949 | -1.1501271 | 331.0304 | 338.58374 | -4.1835814
181.1574 | -3.1798141 | -48.872597 | -4.9025617 | 0 | 0 | -0.79487097 | -140.91104 | -1.1547786 | 331.02597 | 338.57596 | -4.1822753
181.15742 | -3.1798084 | -48.859215 | -4.9182677 | 0 | 0 | -0.79450464 | -140.90944 | -1.1487312 | 331.02155 | 338.56818 | -4.1821589
181.15744 | -3.1798027 | -48.851669 | -4.9232621 | 0 | 0 | -0.79448086 | -140.90935 | -1.1524945 | 331.01715 | 338.56039 | -4.1821518
181.15746 | -3.1797969 | -48.844646 | -4.9120469 | 0 | 0 | -0.79447949 | -140.90935 | -1.1485364 | 331.01273 | 338.55261 | -4.1814365
181.15748 | -3.1797912 | -48.844055 | -4.9117937 | 0 | 0 | -0.79447949 | -140.90935 | -1.1503346 | 331.0083 | 338.5448 | -4.1820898
181.1575 | -3.1797855 | -48.844013 | -4.9226851 | 0 | 0 | -0.7960031 | -140.81712 | -1.1526448 | 331.00388 | 338.53702 | -4.182147
181.15752 | -3.1797798 | -48.837616 | -4.9141855 | 0 | 0 | -0.79613483 | -140.80916 | -1.1506939 | 330.99948 | 338.52924 | -4.1821513
181.15754 | -3.179774 | -48.837059 | -4.8996358 | 0 | 0 | -0.79614341 | -140.80864 | -1.1526682 | 330.99506 | 338.52145 | -4.1821513
181.15756 | -3.1797683 | -48.843426 | -4.9100127 | 0 | 0 | -0.79614389 | -140.80861 | -1.1528424 | 330.99063 | 338.51367 | -4.1821513
181.15758 | -3.1797626 | -48.824787 | -4.924006 | 0 | 0 | -0.79614401 | -140.80861 | -1.1507066 | 330.98621 | 338.50589 | -4.1821513
181.1576 | -3.1797569 | -48.842354 | -4.9164829 | 0 | 0 | -0.79902887 | -140.75328 | -1.1548162 | 330.98178 | 338.49811 | -4.1821513
181.15762 | -3.1797509 | -48.831112 | -4.908545 | 0 | 0 | -0.7992782 | -140.74849 | -1.1508807 | 330.97739 | 338.49033 | -4.1828661
181.15764 | -3.1797452 | -48.842903 | -4.9180384 | 0 | 0 | -0.79929441 | -140.74818 | -1.1505331 | 330.97296 | 338.48254 | -4.1822128
181.15766 | -3.1797395 | -48.843945 | -4.9196 | 0 | 0 | -0.79929531 | -140.74817 | -1.1548048 | 330.96854 | 338.47476 | -4.1821556
181.15768 | -3.1797338 | -48.837612 | -4.9022894 | 0 | 0 | -0.79929519 | -140.74817 | -1.1508801 | 330.96411 | 338.46698 | -4.1807227
181.1577 | -3.179728 | -48.837059 | -4.9000645 | 0 | 0 | -0.7940408 | -140.78505 | -1.150533 | 330.95969 | 338.4592 | -4.1820273
181.15772 | -3.1797223 | -48.830627 | -4.9173322 | 0 | 0 | -0.79358661 | -140.78824 | -1.1505101 | 330.95529 | 338.45142 | -4.1807141
181.15774 | -3.1797163 | -48.836472 | -4.9210072 | 0 | 0 | -0.79355717 | -140.78845 | -1.1483616 | 330.95087 | 338.44363 | -4.1820273
181.15776 | -3.1797106 | -48.817799 | -4.9104009 | 0 | 0 | -0.79355544 | -140.78847 | -1.148176 | 330.94644 | 338.43585 | -4.1821432
181.15778 | -3.1797049 | -48.822571 | -4.9109306 | 0 | 0 | -0.79355544 | -140.78847 | -1.1503114 | 330.94202 | 338.42807 | -4.1821508
181.1578 | -3.1796992 | -48.823017 | -4.920435 | 0 | 0 | -0.79575592 | -140.75159 | -1.1547906 | 330.93759 | 338.42029 | -4.1821513
181.15782 | -3.1796935 | -48.823048 | -4.9089103 | 0 | 0 | -0.79594612 | -140.7484 | -1.1508795 | 330.9332 | 338.41251 | -4.1821513
181.15784 | -3.1796877 | -48.797459 | -4.8977308 | 0 | 0 | -0.79595846 | -140.74818 | -1.1548272 | 330.92877 | 338.40469 | -4.1821513
181.15786 | -3.179682 | -48.801647 | -4.9098582 | 0 | 0 | -0.79595912 | -140.74817 | -1.148734 | 330.92435 | 338.39691 | -4.1807227
181.15788 | -3.1796761 | -48.78286 | -4.9210925 | 0 | 0 | -0.79595923 | -140.74817 | -1.1503474 | 330.91992 | 338.38913 | -4.1834574
181.1579 | -3.1796703 | -48.794025 | -4.9147782 | 0 | 0 | -0.79833388 | -140.6375 | -1.1504983 | 330.91553 | 338.38135 | -4.1822667
181.15792 | -3.1796646 | -48.78223 | -4.9084029 | 0 | 0 | -0.7985391 | -140.62794 | -1.1526556 | 330.9111 | 338.37357 | -4.1807299
181.15794 | -3.1796589 | -48.781189 | -4.918756 | 0 | 0 | -0.79855239 | -140.62735 | -1.1528419 | 330.90668 | 338.36578 | -4.1805997
181.15796 | -3.1796532 | -48.76833 | -4.9182096 | 0 | 0 | -0.79855317 | -140.62729 | -1.155001 | 330.90225 | 338.358 | -4.1827345
181.15798 | -3.1796474 | -48.773617 | -4.9021678 | 0 | 0 | -0.79855305 | -140.62729 | -1.1508927 | 330.89783 | 338.35022 | -4.1814899
181.158 | -3.1796417 | -48.774097 | -4.9029617 | 0 | 0 | -0.79397798 | -140.60884 | -1.1505337 | 330.89343 | 338.34244 | -4.1806641
181.15802 | -3.179636 | -48.780529 | -4.9183092 | 0 | 0 | -0.79358262 | -140.60725 | -1.1526575 | 330.88901 | 338.33466 | -4.1805949
181.15804 | -3.1796303 | -48.781086 | -4.9210868 | 0 | 0 | -0.79355693 | -140.60715 | -1.1506945 | 330.88458 | 338.32687 | -4.1805902
181.15806 | -3.1796246 | -48.78112 | -4.9111323 | 0 | 0 | -0.79355544 | -140.60715 | -1.1505209 | 330.88016 | 338.31909 | -4.1820192
181.15808 | -3.1796188 | -48.768326 | -4.9138975 | 0 | 0 | -0.7935555 | -140.60715 | -1.1526569 | 330.87573 | 338.31131 | -4.181428
181.1581 | -3.1796131 | -48.773617 | -4.9228692 | 0 | 0 | -0.79643369 | -140.5887 | -1.1528417 | 330.87134 | 338.30353 | -4.1820889
181.15812 | -3.1796072 | -48.767696 | -4.9105673 | 0 | 0 | -0.79668242 | -140.5871 | -1.1507063 | 330.86691 | 338.29575 | -4.182147
181.15814 | -3.1796014 | -48.760784 | -4.9015002 | 0 | 0 | -0.79669863 | -140.58701 | -1.146227 | 330.86249 | 338.28796 | -4.1814365
181.15816 | -3.1795957 | -48.753799 | -4.9152637 | 0 | 0 | -0.79669952 | -140.58701 | -1.1522857 | 330.85806 | 338.28018 | -4.1828036
181.15818 | -3.17959 | -48.740414 | -4.9266353 | 0 | 0 | -0.7966997 | -140.58701 | -1.1485231 | 330.85364 | 338.27237 | -4.182209
181.1582 | -3.1795843 | -48.739269 | -4.9174266 | 0 | 0 | -0.79958582 | -140.51324 | -1.1524811 | 330.84924 | 338.26459 | -4.1807265
181.15822 | -3.1795785 | -48.7328 | -4.9137049 | 0 | 0 | -0.79983526 | -140.50687 | -1.1506829 | 330.84482 | 338.25681 | -4.1805987
181.15824 | -3.1795726 | -48.725842 | -4.9228411 | 0 | 0 | -0.79985148 | -140.50645 | -1.1483727 | 330.84039 | 338.24902 | -4.1820197
181.15826 | -3.1795669 | -48.718857 | -4.9200048 | 0 | 0 | -0.79985237 | -140.50644 | -1.1481766 | 330.83597 | 338.24124 | -4.1807141
181.15828 | -3.1795611 | -48.711868 | -4.9044943 | 0 | 0 | -0.79985225 | -140.50644 | -1.1503114 | 330.83157 | 338.23346 | -4.1820273
181.1583 | -3.1795554 | -48.70488 | -4.9075165 | 0 | 0 | -0.79459536 | -140.43266 | -1.1526436 | 330.82715 | 338.22568 | -4.1821432
181.15832 | -3.1795497 | -48.697891 | -4.9259605 | 0 | 0 | -0.79414093 | -140.42627 | -1.152841 | 330.82272 | 338.2179 | -4.1821508
181.15834 | -3.179544 | -48.703697 | -4.9231915 | 0 | 0 | -0.79411149 | -140.42586 | -1.1485592 | 330.8183 | 338.21011 | -4.1814365
181.15836 | -3.1795382 | -48.710609 | -4.9127512 | 0 | 0 | -0.79410976 | -140.42584 | -1.1546307 | 330.81387 | 338.20233 | -4.1820898
181.15838 | -3.1795323 | -48.7048 | -4.9176631 | 0 | 0 | -0.79410982 | -140.42584 | -1.1530161 | 330.80948 | 338.19455 | -4.182147
181.1584 | -3.1795266 | -48.697887 | -4.9239163 | 0 | 0 | -0.79732847 | -140.40739 | -1.1528653 | 330.80505 | 338.18677 | -4.1821513
181.15842 | -3.1795208 | -48.710094 | -4.9106512 | 0 | 0 | -0.79760665 | -140.40579 | -1.152855 | 330.80063 | 338.17899 | -4.1821513
181.15844 | -3.1795151 | -48.723961 | -4.9029579 | 0 | 0 | -0.79762465 | -140.4057 | -1.1485599 | 330.7962 | 338.1712 | -4.1821513
181.15846 | -3.1795094 | -48.725132 | -4.916841 | 0 | 0 | -0.79762572 | -140.4057 | -1.1503361 | 330.79178 | 338.16342 | -4.1821513
181.15848 | -3.1795037 | -48.725208 | -4.9267688 | 0 | 0 | -0.79762584 | -140.4057 | -1.1547922 | 330.78738 | 338.15564 | -4.1821513
181.1585 | -3.179498 | -48.725212 | -4.9152565 | 0 | 0 | -0.79966414 | -140.46103 | -1.1551737 | 330.78296 | 338.14786 | -4.1814365
181.15852 | -3.1794922 | -48.725212 | -4.9127908 | 0 | 0 | -0.79984033 | -140.46581 | -1.1466093 | 330.77853 | 338.14008 | -4.1820898
181.15854 | -3.1794865 | -48.725212 | -4.92349 | 0 | 0 | -0.79985172 | -140.46611 | -1.1480157 | 330.77411 | 338.13226 | -4.182147
181.15856 | -3.1794808 | -48.718815 | -4.9164329 | 0 | 0 | -0.79985237 | -140.46613 | -1.1524479 | 330.76971 | 338.12448 | -4.1821513
181.15858 | -3.1794751 | -48.724659 | -4.9020057 | 0 | 0 | -0.79985225 | -140.46613 | -1.1528281 | 330.76529 | 338.1167 | -4.1821513
181.1586 | -3.1794693 | -48.699589 | -4.9087605 | 0 | 0 | -0.79408783 | -140.46613 | -1.1464112 | 330.76086 | 338.10892 | -4.1835809
181.15862 | -3.1794634 | -48.703808 | -4.9246202 | 0 | 0 | -0.79358965 | -140.46613 | -1.1522976 | 330.75644 | 338.10114 | -4.1822753
181.15864 | -3.1794577 | -48.685024 | -4.9187155 | 0 | 0 | -0.79355735 | -140.46613 | -1.1485238 | 330.75201 | 338.09335 | -4.1814446
181.15866 | -3.1794519 | -48.683395 | -4.9087372 | 0 | 0 | -0.79355544 | -140.46613 | -1.1524812 | 330.74762 | 338.08557 | -4.1820898
181.15868 | -3.1794462 | -48.683289 | -4.9165998 | 0 | 0 | -0.7935555 | -140.46613 | -1.1485356 | 330.74319 | 338.07779 | -4.182147
181.1587 | -3.1794405 | -48.664093 | -4.9202018 | 0 | 0 | -0.79711229 | -140.35547 | -1.1481873 | 330.73877 | 338.07001 | -4.1821513
181.15872 | -3.1794348 | -48.668831 | -4.9052496 | 0 | 0 | -0.79741967 | -140.34592 | -1.1524594 | 330.73434 | 338.06223 | -4.1821513
181.15874 | -3.1794291 | -48.662876 | -4.8995948 | 0 | 0 | -0.79743963 | -140.34531 | -1.1528291 | 330.72992 | 338.05444 | -4.1835809
181.15876 | -3.1794231 | -48.662354 | -4.9136562 | 0 | 0 | -0.79744077 | -140.34526 | -1.1507059 | 330.72552 | 338.04666 | -4.1808462
181.15878 | -3.1794174 | -48.643127 | -4.9221435 | 0 | 0 | -0.79744089 | -140.34526 | -1.1526688 | 330.7211 | 338.03888 | -4.1820359
181.1588 | -3.1794116 | -48.641468 | -4.9119587 | 0 | 0 | -0.79862905 | -140.23459 | -1.1506953 | 330.71667 | 338.0311 | -4.1821437
181.15882 | -3.1794059 | -48.634964 | -4.9088836 | 0 | 0 | -0.79873168 | -140.22504 | -1.1548153 | 330.71225 | 338.02332 | -4.1821508
181.15884 | -3.1794002 | -48.647202 | -4.919528 | 0 | 0 | -0.79873836 | -140.22443 | -1.1487335 | 330.70782 | 338.01553 | -4.1821513
181.15886 | -3.1793945 | -48.64827 | -4.9117408 | 0 | 0 | -0.79873878 | -140.22438 | -1.1524947 | 330.70343 | 338.00775 | -4.1821513
181.15888 | -3.1793885 | -48.63554 | -4.8987041 | 0 | 0 | -0.7987386 | -140.22438 | -1.1506839 | 330.69901 | 337.99997 | -4.1821513
181.1589 | -3.1793828 | -48.634445 | -4.9055786 | 0 | 0 | -0.79331774 | -140.20593 | -1.1548146 | 330.69458 | 337.99216 | -4.1821513
181.15892 | -3.1793771 | -48.627975 | -4.9207206 | 0 | 0 | -0.79284924 | -140.20433 | -1.1487333 | 330.69016 | 337.98438 | -4.1821513
181.15894 | -3.1793714 | -48.627411 | -4.9154806 | 0 | 0 | -0.79281884 | -140.20424 | -1.1503472 | 330.68576 | 337.97659 | -4.1821513
181.15896 | -3.1793656 | -48.614586 | -4.9055605 | 0 | 0 | -0.79281706 | -140.20424 | -1.1462038 | 330.68134 | 337.96881 | -4.1821513
181.15898 | -3.1793599 | -48.600681 | -4.9156051 | 0 | 0 | -0.79281712 | -140.20424 | -1.1522846 | 330.67691 | 337.96103 | -4.1821513
181.159 | -3.1793542 | -48.618698 | -4.9186687 | 0 | 0 | -0.79688013 | -140.11201 | -1.1549649 | 330.67249 | 337.95325 | -4.1821513
181.15902 | -3.1793485 | -48.601089 | -4.9029398 | 0 | 0 | -0.79723132 | -140.10405 | -1.1508906 | 330.66806 | 337.94547 | -4.1821513
181.15904 | -3.1793427 | -48.599533 | -4.8993979 | 0 | 0 | -0.79725409 | -140.10353 | -1.1483862 | 330.66367 | 337.93768 | -4.1821513
181.15906 | -3.179337 | -48.586636 | -4.9143696 | 0 | 0 | -0.7972554 | -140.1035 | -1.1524719 | 330.65924 | 337.9299 | -4.1821513
181.15908 | -3.1793313 | -48.572727 | -4.9207525 | 0 | 0 | -0.79725552 | -140.1035 | -1.1506824 | 330.65482 | 337.92212 | -4.1821513
181.1591 | -3.1793256 | -48.571552 | -4.9103847 | 0 | 0 | -0.79827368 | -140.02974 | -1.1526674 | 330.65039 | 337.91434 | -4.1814365
181.15912 | -3.1793199 | -48.565079 | -4.9102035 | 0 | 0 | -0.79836166 | -140.02336 | -1.1464005 | 330.64597 | 337.90656 | -4.1820898
181.15914 | -3.1793139 | -48.564518 | -4.9210982 | 0 | 0 | -0.79836738 | -140.02295 | -1.1501497 | 330.64157 | 337.89877 | -4.182147
181.15916 | -3.1793082 | -48.558083 | -4.9125986 | 0 | 0 | -0.79836774 | -140.02293 | -1.1504856 | 330.63715 | 337.89099 | -4.1814365
181.15918 | -3.1793025 | -48.570328 | -4.8995013 | 0 | 0 | -0.79836756 | -140.02293 | -1.154802 | 330.63272 | 337.88321 | -4.1828036
181.1592 | -3.1792967 | -48.552204 | -4.9114556 | 0 | 0 | -0.79345536 | -140.02293 | -1.15088 | 330.6283 | 337.87543 | -4.182209
181.15922 | -3.179291 | -48.569805 | -4.9248571 | 0 | 0 | -0.7930308 | -140.02293 | -1.150533 | 330.6239 | 337.86765 | -4.1821551
181.15924 | -3.1792853 | -48.571362 | -4.9165535 | 0 | 0 | -0.79300326 | -140.02293 | -1.1505103 | 330.61948 | 337.85986 | -4.1821513
181.15926 | -3.1792793 | -48.55867 | -4.9100022 | 0 | 0 | -0.79300165 | -140.02293 | -1.1548035 | 330.61505 | 337.85205 | -4.1821513
181.15928 | -3.1792736 | -48.570366 | -4.9210701 | 0 | 0 | -0.79300177 | -140.02293 | -1.1530272 | 330.61063 | 337.84427 | -4.1828661
181.1593 | -3.1792679 | -48.565002 | -4.9198589 | 0 | 0 | -0.79808378 | -140.02293 | -1.1507186 | 330.6062 | 337.83649 | -4.1822128
181.15932 | -3.1792622 | -48.551723 | -4.9044852 | 0 | 0 | -0.79852301 | -140.02293 | -1.1526694 | 330.60181 | 337.8287 | -4.1821556
181.15934 | -3.1792564 | -48.563377 | -4.9038854 | 0 | 0 | -0.79855144 | -140.02293 | -1.1506952 | 330.59738 | 337.82092 | -4.1821513
181.15936 | -3.1792507 | -48.558014 | -4.9205637 | 0 | 0 | -0.79855317 | -140.02293 | -1.150521 | 330.59296 | 337.81314 | -4.1828661
181.15938 | -3.1792448 | -48.551132 | -4.9234591 | 0 | 0 | -0.79855323 | -140.02293 | -1.1526569 | 330.58853 | 337.80536 | -4.1829276
181.1594 | -3.179239 | -48.550545 | -4.9135103 | 0 | 0 | -0.79889303 | -139.96759 | -1.1528417 | 330.58411 | 337.79758 | -4.1822171
181.15942 | -3.1792333 | -48.550507 | -4.914825 | 0 | 0 | -0.79892236 | -139.9628 | -1.1507063 | 330.57971 | 337.78979 | -4.1821556
181.15944 | -3.1792276 | -48.531315 | -4.9243956 | 0 | 0 | -0.79892427 | -139.96249 | -1.1483742 | 330.57529 | 337.78201 | -4.1821513
181.15946 | -3.1792219 | -48.523254 | -4.9121509 | 0 | 0 | -0.79892439 | -139.96248 | -1.150324 | 330.57086 | 337.77423 | -4.1821513
181.15948 | -3.1792164 | -48.5098 | -4.9016342 | 0 | 0 | -0.79892421 | -139.96248 | -1.150497 | 330.56644 | 337.76645 | -4.1821513
181.1595 | -3.1792104 | -48.502254 | -4.9138198 | 0 | 0 | -0.79400939 | -139.85181 | -1.1526554 | 330.56201 | 337.75867 | -4.1821513
181.15952 | -3.1792047 | -48.495228 | -4.9257836 | 0 | 0 | -0.79358459 | -139.84225 | -1.1485471 | 330.55762 | 337.75089 | -4.1821513
181.15954 | -3.179199 | -48.488243 | -4.917356 | 0 | 0 | -0.79355705 | -139.84164 | -1.1503353 | 330.55319 | 337.7431 | -4.1835809
181.15956 | -3.1791933 | -48.506844 | -4.9122477 | 0 | 0 | -0.79355544 | -139.8416 | -1.1547921 | 330.54877 | 337.73532 | -4.1837049
181.15958 | -3.1791875 | -48.489273 | -4.921989 | 0 | 0 | -0.79355556 | -139.8416 | -1.1508793 | 330.54434 | 337.72754 | -4.1822829
181.1596 | -3.1791818 | -48.481319 | -4.9206605 | 0 | 0 | -0.79830045 | -139.78627 | -1.1483855 | 330.53995 | 337.71976 | -4.1821594
181.15962 | -3.1791761 | -48.487064 | -4.9038267 | 0 | 0 | -0.79871058 | -139.78149 | -1.1481774 | 330.53552 | 337.71194 | -4.1828661
181.15964 | -3.1791701 | -48.493973 | -4.9045539 | 0 | 0 | -0.79873717 | -139.78119 | -1.1503114 | 330.5311 | 337.70416 | -4.1822128
181.15966 | -3.1791644 | -48.500954 | -4.9213495 | 0 | 0 | -0.79873872 | -139.78117 | -1.1526437 | 330.52667 | 337.69638 | -4.1835852
181.15968 | -3.1791587 | -48.501545 | -4.9220724 | 0 | 0 | -0.79873878 | -139.78117 | -1.1549883 | 330.52225 | 337.6886 | -4.1822753
181.1597 | -3.179153 | -48.507984 | -4.9112115 | 0 | 0 | -0.79856896 | -139.81805 | -1.1530393 | 330.51785 | 337.68082 | -4.1821589
181.15972 | -3.1791472 | -48.502144 | -4.9139028 | 0 | 0 | -0.79855424 | -139.82123 | -1.1528667 | 330.51343 | 337.67303 | -4.1807227
181.15974 | -3.1791415 | -48.508018 | -4.9228692 | 0 | 0 | -0.79855329 | -139.82144 | -1.1550025 | 330.509 | 337.66525 | -4.1820273
181.15976 | -3.1791356 | -48.508537 | -4.9098415 | 0 | 0 | -0.79855323 | -139.82146 | -1.1530402 | 330.50458 | 337.65747 | -4.1807141
181.15978 | -3.1791298 | -48.508572 | -4.8999863 | 0 | 0 | -0.79855305 | -139.82146 | -1.1528665 | 330.50015 | 337.64969 | -4.1805983
181.1598 | -3.1791241 | -48.502178 | -4.9129548 | 0 | 0 | -0.79364008 | -139.8399 | -1.1485606 | 330.49576 | 337.64191 | -4.1813049
181.15982 | -3.1791184 | -48.508018 | -4.9249859 | 0 | 0 | -0.79321545 | -139.84151 | -1.1524835 | 330.49133 | 337.63412 | -4.1820807
181.15984 | -3.1791127 | -48.502144 | -4.9151096 | 0 | 0 | -0.79318792 | -139.8416 | -1.1528306 | 330.48691 | 337.62634 | -4.1835766
181.15986 | -3.179107 | -48.488831 | -4.9098773 | 0 | 0 | -0.79318631 | -139.8416 | -1.1550002 | 330.48248 | 337.61856 | -4.1822748
181.15988 | -3.179101 | -48.481289 | -4.9203358 | 0 | 0 | -0.79318643 | -139.8416 | -1.1487452 | 330.47809 | 337.61078 | -4.1814446
181.1599 | -3.1790953 | -48.480663 | -4.9161654 | 0 | 0 | -0.79792958 | -139.76782 | -1.1503479 | 330.47366 | 337.603 | -4.1820898
181.15992 | -3.1790895 | -48.467827 | -4.8998108 | 0 | 0 | -0.79833955 | -139.76144 | -1.1504983 | 330.46924 | 337.59521 | -4.1828618
181.15994 | -3.1790838 | -48.466721 | -4.9056659 | 0 | 0 | -0.79836613 | -139.76102 | -1.1548028 | 330.46481 | 337.58743 | -4.1822128
181.15996 | -3.1790783 | -48.466648 | -4.9207263 | 0 | 0 | -0.79836768 | -139.761 | -1.15088 | 330.46039 | 337.57965 | -4.1814408
181.15998 | -3.1790726 | -48.45385 | -4.9183846 | 0 | 0 | -0.79836774 | -139.761 | -1.1505331 | 330.45599 | 337.57184 | -4.1828041
181.16 | -3.1790669 | -48.459141 | -4.9087152 | 0 | 0 | -0.79768854 | -139.68724 | -1.1526576 | 330.45157 | 337.56406 | -4.182209
181.16002 | -3.1790609 | -48.45322 | -4.9151459 | 0 | 0 | -0.79762977 | -139.68086 | -1.1528419 | 330.44714 | 337.55627 | -4.1835852
181.16004 | -3.1790552 | -48.446308 | -4.9208021 | 0 | 0 | -0.79762602 | -139.68045 | -1.1528537 | 330.44272 | 337.54849 | -4.1822753
181.16006 | -3.1790495 | -48.445721 | -4.906755 | 0 | 0 | -0.79762578 | -139.68044 | -1.1528543 | 330.43829 | 337.54071 | -4.1828742
181.16008 | -3.1790438 | -48.432884 | -4.8989973 | 0 | 0 | -0.79762566 | -139.68044 | -1.1464126 | 330.4339 | 337.53293 | -4.1822138
181.1601 | -3.179038 | -48.444572 | -4.9143281 | 0 | 0 | -0.79339266 | -139.62509 | -1.1544452 | 330.42947 | 337.52515 | -4.1835852
181.16012 | -3.1790323 | -48.439209 | -4.9229288 | 0 | 0 | -0.79302675 | -139.6203 | -1.1530042 | 330.42505 | 337.51736 | -4.1829896
181.16014 | -3.1790264 | -48.445122 | -4.9134765 | 0 | 0 | -0.79300302 | -139.62 | -1.1550117 | 330.42062 | 337.50958 | -4.1836505
181.16016 | -3.1790206 | -48.439243 | -4.9104662 | 0 | 0 | -0.79300165 | -139.61998 | -1.1465989 | 330.4162 | 337.5018 | -4.1815643
181.16018 | -3.1790149 | -48.445122 | -4.9218421 | 0 | 0 | -0.79300177 | -139.61998 | -1.15231 | 330.4118 | 337.49402 | -4.1828122
181.1602 | -3.1790092 | -48.452038 | -4.9148417 | 0 | 0 | -0.7982536 | -139.65688 | -1.1549664 | 330.40738 | 337.48624 | -4.1822095
181.16022 | -3.1790035 | -48.452625 | -4.9004202 | 0 | 0 | -0.79870754 | -139.66006 | -1.153038 | 330.40295 | 337.47845 | -4.1821551
181.16024 | -3.1789978 | -48.439865 | -4.9079003 | 0 | 0 | -0.79873699 | -139.66028 | -1.1528667 | 330.39853 | 337.47067 | -4.1821513
181.16026 | -3.1789918 | -48.432369 | -4.9252748 | 0 | 0 | -0.79873872 | -139.66029 | -1.1550025 | 330.39413 | 337.46289 | -4.1835809
181.16028 | -3.1789861 | -48.438141 | -4.9202266 | 0 | 0 | -0.79873878 | -139.66029 | -1.1530402 | 330.38971 | 337.45511 | -4.1829891
181.1603 | -3.1789804 | -48.419464 | -4.9110456 | 0 | 0 | -0.79805952 | -139.64185 | -1.1528666 | 330.38528 | 337.44733 | -4.1822209
181.16032 | -3.1789746 | -48.424236 | -4.9182477 | 0 | 0 | -0.79800075 | -139.64024 | -1.1528552 | 330.38086 | 337.43954 | -4.1835856
181.16034 | -3.1789689 | -48.411888 | -4.923245 | 0 | 0 | -0.797997 | -139.64014 | -1.1507072 | 330.37643 | 337.43173 | -4.1822753
181.16036 | -3.1789632 | -48.423607 | -4.906961 | 0 | 0 | -0.79799676 | -139.64014 | -1.1548163 | 330.37204 | 337.42395 | -4.1835895
181.16038 | -3.1789575 | -48.411846 | -4.9040928 | 0 | 0 | -0.79799664 | -139.64014 | -1.1551756 | 330.36761 | 337.41617 | -4.1829901
181.1604 | -3.1789515 | -48.404411 | -4.9176722 | 0 | 0 | -0.79460764 | -139.56636 | -1.157346 | 330.36319 | 337.40839 | -4.1836505
181.16042 | -3.1789458 | -48.410187 | -4.9246593 | 0 | 0 | -0.79431474 | -139.55998 | -1.1553857 | 330.35876 | 337.4006 | -4.1822791
181.16044 | -3.1789403 | -48.410702 | -4.91362 | 0 | 0 | -0.79429573 | -139.55957 | -1.1509176 | 330.35434 | 337.39282 | -4.1821594
181.16046 | -3.1789346 | -48.417133 | -4.9133792 | 0 | 0 | -0.79429466 | -139.55956 | -1.1526823 | 330.34995 | 337.38504 | -4.1835814
181.16048 | -3.1789289 | -48.404892 | -4.9235439 | 0 | 0 | -0.79429477 | -139.55956 | -1.150696 | 330.34552 | 337.37726 | -4.1822753
181.1605 | -3.1789231 | -48.423016 | -4.9157104 | 0 | 0 | -0.79870236 | -139.54111 | -1.1548156 | 330.34109 | 337.36948 | -4.1835895
181.16052 | -3.1789172 | -48.411812 | -4.9019427 | 0 | 0 | -0.79908329 | -139.53951 | -1.153028 | 330.33667 | 337.36169 | -4.1829901
181.16054 | -3.1789114 | -48.404411 | -4.9102092 | 0 | 0 | -0.79910797 | -139.53941 | -1.1485711 | 330.33228 | 337.35391 | -4.1822209
181.16056 | -3.1789057 | -48.397392 | -4.9254718 | 0 | 0 | -0.79910946 | -139.53941 | -1.1503366 | 330.32785 | 337.34613 | -4.1821556
181.16058 | -3.1789 | -48.396805 | -4.9187865 | 0 | 0 | -0.79910946 | -139.53941 | -1.1504978 | 330.32343 | 337.33835 | -4.1835814
181.1606 | -3.1788943 | -48.40316 | -4.9109206 | 0 | 0 | -0.79775125 | -139.52097 | -1.1526556 | 330.319 | 337.33057 | -4.1829891
181.16062 | -3.1788886 | -48.384521 | -4.921145 | 0 | 0 | -0.79763383 | -139.51936 | -1.1528417 | 330.31458 | 337.32278 | -4.1836505
181.16064 | -3.1788826 | -48.389294 | -4.9213161 | 0 | 0 | -0.79762626 | -139.51926 | -1.1507064 | 330.31018 | 337.315 | -4.1822791
181.16066 | -3.1788769 | -48.376949 | -4.9060636 | 0 | 0 | -0.79762578 | -139.51926 | -1.1505216 | 330.30576 | 337.30722 | -4.1835895
181.16068 | -3.1788712 | -48.369473 | -4.9032931 | 0 | 0 | -0.79762566 | -139.51926 | -1.1505095 | 330.30133 | 337.29941 | -4.1822753
181.1607 | -3.1788654 | -48.36245 | -4.9183302 | 0 | 0 | -0.79440701 | -139.44548 | -1.1483616 | 330.29691 | 337.29163 | -4.1828742
181.16072 | -3.1788597 | -48.349064 | -4.921814 | 0 | 0 | -0.79412884 | -139.4391 | -1.1524706 | 330.29248 | 337.28384 | -4.1836433
181.16074 | -3.178854 | -48.347919 | -4.9126463 | 0 | 0 | -0.79411083 | -139.43869 | -1.1528299 | 330.28809 | 337.27606 | -4.1822786
181.16076 | -3.178848 | -48.347847 | -4.913301 | 0 | 0 | -0.79410976 | -139.43867 | -1.1550003 | 330.28366 | 337.26828 | -4.1835895
181.16078 | -3.1788423 | -48.341442 | -4.9220886 | 0 | 0 | -0.79410982 | -139.43867 | -1.1508929 | 330.27924 | 337.2605 | -4.1822753
181.1608 | -3.1788366 | -48.340889 | -4.9126787 | 0 | 0 | -0.79834735 | -139.36491 | -1.1548282 | 330.27481 | 337.25272 | -4.1835895
181.16082 | -3.1788309 | -48.321663 | -4.8987803 | 0 | 0 | -0.79871356 | -139.35852 | -1.1530287 | 330.27039 | 337.24493 | -4.1829901
181.16084 | -3.1788251 | -48.313602 | -4.910666 | 0 | 0 | -0.79873735 | -139.35811 | -1.1485711 | 330.26599 | 337.23715 | -4.1822209
181.16086 | -3.1788194 | -48.306549 | -4.9233375 | 0 | 0 | -0.79873872 | -139.35809 | -1.1524841 | 330.26157 | 337.22937 | -4.1835856
181.16088 | -3.1788137 | -48.312351 | -4.9149714 | 0 | 0 | -0.79873872 | -139.35809 | -1.1528307 | 330.25714 | 337.22159 | -4.1822753
181.1609 | -3.1788077 | -48.300068 | -4.9098687 | 0 | 0 | -0.79687202 | -139.28432 | -1.1550003 | 330.25272 | 337.21381 | -4.1821589
181.16092 | -3.178802 | -48.299 | -4.9196081 | 0 | 0 | -0.79671067 | -139.27794 | -1.1530402 | 330.24832 | 337.20602 | -4.1821518
181.16094 | -3.1787965 | -48.311726 | -4.9190068 | 0 | 0 | -0.79670024 | -139.27753 | -1.1528667 | 330.2439 | 337.19824 | -4.1821513
181.16096 | -3.1787908 | -48.306427 | -4.903688 | 0 | 0 | -0.79669958 | -139.2775 | -1.1550025 | 330.23947 | 337.19046 | -4.1828661
181.16098 | -3.1787851 | -48.286751 | -4.9030919 | 0 | 0 | -0.79669952 | -139.2775 | -1.150893 | 330.23505 | 337.18268 | -4.1836429
181.161 | -3.1787794 | -48.291462 | -4.9197702 | 0 | 0 | -0.79432875 | -139.20375 | -1.1569754 | 330.23062 | 337.1749 | -4.1822786
181.16102 | -3.1787734 | -48.285507 | -4.9197598 | 0 | 0 | -0.79412377 | -139.19736 | -1.1532145 | 330.22623 | 337.16711 | -4.1828742
181.16104 | -3.1787677 | -48.278587 | -4.9102883 | 0 | 0 | -0.79411054 | -139.19695 | -1.1528782 | 330.2218 | 337.1593 | -4.1822138
181.16106 | -3.178762 | -48.278004 | -4.9138269 | 0 | 0 | -0.79410976 | -139.19693 | -1.1550032 | 330.21738 | 337.15152 | -4.1835852
181.16108 | -3.1787562 | -48.265167 | -4.921412 | 0 | 0 | -0.79410982 | -139.19693 | -1.1530403 | 330.21295 | 337.14374 | -4.1837049
181.1611 | -3.1787505 | -48.244869 | -4.9104419 | 0 | 0 | -0.79817748 | -139.14159 | -1.1528665 | 330.20853 | 337.13596 | -4.1829972
181.16112 | -3.1787448 | -48.243134 | -4.9000406 | 0 | 0 | -0.79852909 | -139.1368 | -1.150708 | 330.20413 | 337.12817 | -4.1822214
181.16114 | -3.1787388 | -48.24942 | -4.9122324 | 0 | 0 | -0.79855186 | -139.13649 | -1.1548162 | 330.19971 | 337.12039 | -4.1828704
181.16116 | -3.1787331 | -48.249969 | -4.9249234 | 0 | 0 | -0.79855317 | -139.13647 | -1.1530282 | 330.19528 | 337.11261 | -4.1836433
181.16118 | -3.1787274 | -48.237209 | -4.9158316 | 0 | 0 | -0.79855317 | -139.13647 | -1.1550133 | 330.19086 | 337.10483 | -4.1837087
181.1612 | -3.1787217 | -48.236107 | -4.9099398 | 0 | 0 | -0.79702598 | -139.06271 | -1.155188 | 330.18646 | 337.09705 | -4.1822829
181.16122 | -3.1787159 | -48.229637 | -4.921792 | 0 | 0 | -0.79689395 | -139.05634 | -1.150905 | 330.18204 | 337.08926 | -4.1821594
181.16124 | -3.1787102 | -48.241879 | -4.9177442 | 0 | 0 | -0.79688537 | -139.05592 | -1.1526816 | 330.17761 | 337.08148 | -4.1821518
181.16126 | -3.1787045 | -48.230152 | -4.9028482 | 0 | 0 | -0.79688489 | -139.05591 | -1.1485487 | 330.17319 | 337.0737 | -4.1821513
181.16128 | -3.1786985 | -48.235512 | -4.9051991 | 0 | 0 | -0.79688483 | -139.05591 | -1.1546302 | 330.16876 | 337.06592 | -4.1821513
181.1613 | -3.1786928 | -48.235996 | -4.922133 | 0 | 0 | -0.79485172 | -139.05591 | -1.1530164 | 330.16437 | 337.05814 | -4.1835809
181.16132 | -3.1786871 | -48.248821 | -4.9221392 | 0 | 0 | -0.79467601 | -139.05591 | -1.1614543 | 330.15994 | 337.05035 | -4.1837049
181.16134 | -3.1786814 | -48.237137 | -4.9119425 | 0 | 0 | -0.79466462 | -139.05591 | -1.1557448 | 330.15552 | 337.04257 | -4.1837125
181.16136 | -3.1786757 | -48.242496 | -4.9161444 | 0 | 0 | -0.79466397 | -139.05591 | -1.1552354 | 330.15109 | 337.03479 | -4.1822834
181.16138 | -3.1786699 | -48.236584 | -4.9230618 | 0 | 0 | -0.79466403 | -139.05591 | -1.1487601 | 330.14667 | 337.02701 | -4.1821594
181.1614 | -3.178664 | -48.236065 | -4.9105806 | 0 | 0 | -0.79856414 | -139.05591 | -1.1503489 | 330.14227 | 337.0192 | -4.1821518
181.16142 | -3.1786585 | -48.242428 | -4.9022269 | 0 | 0 | -0.79890126 | -139.05591 | -1.1504983 | 330.13785 | 337.01141 | -4.1835809
181.16144 | -3.1786528 | -48.249378 | -4.9153261 | 0 | 0 | -0.79892302 | -139.05591 | -1.1526556 | 330.13342 | 337.00363 | -4.1837049
181.16146 | -3.178647 | -48.237171 | -4.9251871 | 0 | 0 | -0.79892433 | -139.05591 | -1.1528419 | 330.129 | 336.99585 | -4.1822829
181.16148 | -3.1786413 | -48.236103 | -4.9158492 | 0 | 0 | -0.79892433 | -139.05591 | -1.1571482 | 330.12457 | 336.98807 | -4.1821594
181.1615 | -3.1786356 | -48.229637 | -4.9128447 | 0 | 0 | -0.79705739 | -139.05591 | -1.148931 | 330.12018 | 336.98029 | -4.1828661
181.16152 | -3.1786296 | -48.222683 | -4.9227695 | 0 | 0 | -0.79689598 | -139.05591 | -1.1525074 | 330.11575 | 336.9725 | -4.1829276
181.16154 | -3.1786239 | -48.222095 | -4.9185476 | 0 | 0 | -0.79688555 | -139.05591 | -1.1528319 | 330.11133 | 336.96472 | -4.1822171
181.16156 | -3.1786182 | -48.215656 | -4.9043684 | 0 | 0 | -0.79688489 | -139.05591 | -1.1528533 | 330.1069 | 336.95694 | -4.1821556
181.16158 | -3.1786125 | -48.215099 | -4.9082346 | 0 | 0 | -0.79688483 | -139.05591 | -1.1528547 | 330.10251 | 336.94916 | -4.1835814
181.1616 | -3.1786067 | -48.227863 | -4.9252963 | 0 | 0 | -0.79552919 | -139.00058 | -1.1550019 | 330.09808 | 336.94138 | -4.1837049
181.16162 | -3.178601 | -48.20977 | -4.9224072 | 0 | 0 | -0.795412 | -138.99579 | -1.1551874 | 330.09366 | 336.93359 | -4.1837125
181.16164 | -3.1785953 | -48.214581 | -4.9112334 | 0 | 0 | -0.79540443 | -138.99548 | -1.1551992 | 330.08923 | 336.92581 | -4.1822834
181.16166 | -3.1785893 | -48.208633 | -4.9175334 | 0 | 0 | -0.79540396 | -138.99547 | -1.1487583 | 330.08481 | 336.91803 | -4.1821594
181.16168 | -3.1785836 | -48.214512 | -4.9224563 | 0 | 0 | -0.79540408 | -138.99547 | -1.1546435 | 330.08041 | 336.91025 | -4.1821518
181.1617 | -3.1785779 | -48.215031 | -4.9090724 | 0 | 0 | -0.79845679 | -138.99547 | -1.1530169 | 330.07599 | 336.90247 | -4.1835809
181.16172 | -3.1785722 | -48.221462 | -4.9013715 | 0 | 0 | -0.79872066 | -138.99547 | -1.1550127 | 330.07156 | 336.89468 | -4.1822753
181.16174 | -3.1785665 | -48.209221 | -4.9159818 | 0 | 0 | -0.79873776 | -138.99547 | -1.1573354 | 330.06714 | 336.8869 | -4.1821589
181.16176 | -3.1785607 | -48.220943 | -4.9230676 | 0 | 0 | -0.79873872 | -138.99547 | -1.1575323 | 330.06271 | 336.87909 | -4.1828661
181.16178 | -3.1785548 | -48.215584 | -4.9127588 | 0 | 0 | -0.79873872 | -138.99547 | -1.1553977 | 330.05832 | 336.87131 | -4.1822128
181.1618 | -3.1785491 | -48.208702 | -4.9089513 | 0 | 0 | -0.79636329 | -138.99547 | -1.1530657 | 330.05389 | 336.86353 | -4.1842999
181.16182 | -3.1785433 | -48.214516 | -4.9224386 | 0 | 0 | -0.79615802 | -138.99547 | -1.1528682 | 330.04947 | 336.85574 | -4.1823368
181.16184 | -3.1785376 | -48.20863 | -4.914897 | 0 | 0 | -0.79614472 | -138.99547 | -1.1550027 | 330.04504 | 336.84796 | -4.1835928
181.16186 | -3.1785319 | -48.208111 | -4.8996978 | 0 | 0 | -0.79614395 | -138.99547 | -1.1551874 | 330.04065 | 336.84018 | -4.1837053
181.16188 | -3.1785262 | -48.201679 | -4.9071112 | 0 | 0 | -0.79614389 | -138.99547 | -1.1551993 | 330.03622 | 336.8324 | -4.1822829
181.1619 | -3.1785204 | -48.188332 | -4.9215779 | 0 | 0 | -0.79529721 | -138.95857 | -1.153053 | 330.0318 | 336.82462 | -4.1835895
181.16192 | -3.1785147 | -48.187191 | -4.9177308 | 0 | 0 | -0.79522395 | -138.9554 | -1.1550145 | 330.02737 | 336.81683 | -4.1837053
181.16194 | -3.178509 | -48.187115 | -4.9086576 | 0 | 0 | -0.79521924 | -138.95518 | -1.1530412 | 330.02295 | 336.80905 | -4.1837125
181.16196 | -3.1785033 | -48.17432 | -4.916595 | 0 | 0 | -0.79521894 | -138.95517 | -1.1593086 | 330.01855 | 336.80127 | -4.1829977
181.16198 | -3.1784976 | -48.173214 | -4.9187484 | 0 | 0 | -0.795219 | -138.95517 | -1.1555593 | 330.01413 | 336.79349 | -4.1829357
181.162 | -3.1784918 | -48.179539 | -4.9058499 | 0 | 0 | -0.79759198 | -138.88141 | -1.1530762 | 330.0097 | 336.78571 | -4.1836476
181.16202 | -3.1784859 | -48.154499 | -4.8989229 | 0 | 0 | -0.79779708 | -138.87503 | -1.1507214 | 330.00528 | 336.77792 | -4.1829934
181.16204 | -3.1784801 | -48.152317 | -4.9143224 | 0 | 0 | -0.79781032 | -138.8746 | -1.1526697 | 330.00085 | 336.77014 | -4.1822209
181.16206 | -3.1784744 | -48.152184 | -4.9207497 | 0 | 0 | -0.79781109 | -138.87459 | -1.148548 | 329.99646 | 336.76236 | -4.1821556
181.16208 | -3.1784687 | -48.145771 | -4.908205 | 0 | 0 | -0.79781109 | -138.87459 | -1.1546299 | 329.99203 | 336.75458 | -4.1828661
181.1621 | -3.178463 | -48.145218 | -4.9092884 | 0 | 0 | -0.79526877 | -138.80081 | -1.1551633 | 329.98761 | 336.7468 | -4.1836429
181.16212 | -3.1784573 | -48.145184 | -4.9195704 | 0 | 0 | -0.79504907 | -138.79443 | -1.155198 | 329.98318 | 336.73898 | -4.1837087
181.16214 | -3.1784515 | -48.145184 | -4.9117436 | 0 | 0 | -0.79503483 | -138.79402 | -1.1530526 | 329.97876 | 336.7312 | -4.1822829
181.16216 | -3.1784456 | -48.151581 | -4.8979774 | 0 | 0 | -0.79503399 | -138.79401 | -1.15072 | 329.97437 | 336.72342 | -4.1843042
181.16218 | -3.1784399 | -48.152134 | -4.9069686 | 0 | 0 | -0.79503393 | -138.79401 | -1.154817 | 329.96994 | 336.71564 | -4.1830516
181.1622 | -3.1784341 | -48.145771 | -4.9208422 | 0 | 0 | -0.79520333 | -138.81245 | -1.1551754 | 329.96552 | 336.70786 | -4.1836548
181.16222 | -3.1784284 | -48.145218 | -4.9154882 | 0 | 0 | -0.79521793 | -138.81404 | -1.1551989 | 329.96109 | 336.70007 | -4.1837091
181.16224 | -3.1784227 | -48.157978 | -4.9062862 | 0 | 0 | -0.79521888 | -138.81415 | -1.1594945 | 329.9567 | 336.69229 | -4.183713
181.16226 | -3.178417 | -48.152687 | -4.9178452 | 0 | 0 | -0.79521894 | -138.81415 | -1.1512767 | 329.95227 | 336.68451 | -4.183713
181.16228 | -3.178411 | -48.145805 | -4.9181347 | 0 | 0 | -0.795219 | -138.81415 | -1.152706 | 329.94785 | 336.67673 | -4.183713
181.1623 | -3.1784053 | -48.145222 | -4.9028897 | 0 | 0 | -0.79742223 | -138.7957 | -1.1549919 | 329.94342 | 336.66895 | -4.1844277
181.16232 | -3.1783996 | -48.138783 | -4.8993945 | 0 | 0 | -0.79761273 | -138.7941 | -1.1530396 | 329.939 | 336.66116 | -4.1823449
181.16234 | -3.1783938 | -48.125435 | -4.9165463 | 0 | 0 | -0.79762506 | -138.79401 | -1.1528666 | 329.9346 | 336.65338 | -4.1835933
181.16236 | -3.1783881 | -48.130695 | -4.9209409 | 0 | 0 | -0.79762572 | -138.79401 | -1.1528552 | 329.93018 | 336.6456 | -4.1837053
181.16238 | -3.1783824 | -48.131168 | -4.9111228 | 0 | 0 | -0.79762572 | -138.79401 | -1.1507072 | 329.92575 | 336.63782 | -4.1822829
181.1624 | -3.1783767 | -48.124805 | -4.9109931 | 0 | 0 | -0.79593062 | -138.75713 | -1.1548163 | 329.92133 | 336.63004 | -4.1835895
181.16242 | -3.178371 | -48.117859 | -4.9204392 | 0 | 0 | -0.79578418 | -138.75394 | -1.1551753 | 329.9169 | 336.62225 | -4.1829901
181.16244 | -3.1783652 | -48.110874 | -4.9103632 | 0 | 0 | -0.7957747 | -138.75372 | -1.1530516 | 329.91251 | 336.61447 | -4.1822209
181.16246 | -3.1783595 | -48.116676 | -4.8993096 | 0 | 0 | -0.7957741 | -138.75371 | -1.1550145 | 329.90808 | 336.60669 | -4.1835856
181.16248 | -3.1783538 | -48.104397 | -4.9107165 | 0 | 0 | -0.7957741 | -138.75371 | -1.1551882 | 329.90366 | 336.59888 | -4.1822753
181.1625 | -3.1783481 | -48.109722 | -4.924067 | 0 | 0 | -0.7961126 | -138.67995 | -1.1551994 | 329.89923 | 336.59109 | -4.1821589
181.16252 | -3.1783423 | -48.103806 | -4.915761 | 0 | 0 | -0.79614186 | -138.67357 | -1.153053 | 329.89484 | 336.58331 | -4.1821518
181.16254 | -3.1783364 | -48.103287 | -4.9092093 | 0 | 0 | -0.79614377 | -138.67316 | -1.1550148 | 329.89041 | 336.57553 | -4.1828661
181.16256 | -3.1783307 | -48.10965 | -4.9210029 | 0 | 0 | -0.79614389 | -138.67314 | -1.1594827 | 329.88599 | 336.56775 | -4.1822128
181.16258 | -3.1783249 | -48.097408 | -4.9191289 | 0 | 0 | -0.79614395 | -138.67314 | -1.1534234 | 329.88156 | 336.55997 | -4.1821556
181.1626 | -3.1783192 | -48.089939 | -4.9029694 | 0 | 0 | -0.79767013 | -138.65468 | -1.1528914 | 329.87714 | 336.55219 | -4.1835814
181.16262 | -3.1783135 | -48.089317 | -4.9044824 | 0 | 0 | -0.79780209 | -138.65308 | -1.1528568 | 329.87274 | 336.5444 | -4.1829891
181.16264 | -3.1783078 | -48.095676 | -4.9213443 | 0 | 0 | -0.79781067 | -138.65297 | -1.1550018 | 329.86832 | 336.53662 | -4.1822209
181.16266 | -3.1783018 | -48.09623 | -4.9213462 | 0 | 0 | -0.79781115 | -138.65297 | -1.1487455 | 329.86389 | 336.52884 | -4.1828704
181.16268 | -3.1782961 | -48.089867 | -4.9118757 | 0 | 0 | -0.79781109 | -138.65297 | -1.1567899 | 329.85947 | 336.52106 | -4.1829276
181.1627 | -3.1782904 | -48.08931 | -4.9146872 | 0 | 0 | -0.79611582 | -138.63452 | -1.1532024 | 329.85504 | 336.51328 | -4.1822171
181.16272 | -3.1782846 | -48.082878 | -4.922936 | 0 | 0 | -0.79596925 | -138.63293 | -1.1528774 | 329.85065 | 336.50549 | -4.1835852
181.16274 | -3.1782789 | -48.075928 | -4.9098458 | 0 | 0 | -0.79595977 | -138.63283 | -1.1550032 | 329.84622 | 336.49771 | -4.1822753
181.16276 | -3.1782732 | -48.068943 | -4.8992605 | 0 | 0 | -0.79595917 | -138.63283 | -1.1551874 | 329.8418 | 336.48993 | -4.1835895
181.16278 | -3.1782672 | -48.068356 | -4.9128923 | 0 | 0 | -0.79595917 | -138.63283 | -1.1551994 | 329.83737 | 336.48215 | -4.1851339
181.1628 | -3.1782615 | -48.061913 | -4.9235287 | 0 | 0 | -0.79663694 | -138.5775 | -1.1552001 | 329.83295 | 336.47437 | -4.1824064
181.16282 | -3.1782558 | -48.061359 | -4.9149837 | 0 | 0 | -0.79669559 | -138.57272 | -1.1530529 | 329.82855 | 336.46658 | -4.1835971
181.16284 | -3.1782501 | -48.054924 | -4.9098692 | 0 | 0 | -0.79669935 | -138.57242 | -1.1528676 | 329.82413 | 336.45877 | -4.1837058
181.16286 | -3.1782444 | -48.047974 | -4.9203353 | 0 | 0 | -0.79669958 | -138.5724 | -1.1550027 | 329.8197 | 336.45099 | -4.1837125
181.16288 | -3.1782386 | -48.04739 | -4.9168921 | 0 | 0 | -0.79669958 | -138.5724 | -1.1551871 | 329.81528 | 336.44321 | -4.183713
181.1629 | -3.1782329 | -48.028156 | -4.9013247 | 0 | 0 | -0.79720843 | -138.51707 | -1.1487576 | 329.81088 | 336.43542 | -4.1822834
181.16292 | -3.1782272 | -48.026493 | -4.9043446 | 0 | 0 | -0.79725248 | -138.51228 | -1.1524962 | 329.80646 | 336.42764 | -4.1835895
181.16294 | -3.1782215 | -48.026386 | -4.9220619 | 0 | 0 | -0.79725528 | -138.51198 | -1.1549786 | 329.80203 | 336.41986 | -4.1837053
181.16296 | -3.1782157 | -48.03278 | -4.9199553 | 0 | 0 | -0.79725546 | -138.51196 | -1.1594806 | 329.79761 | 336.41208 | -4.1837125
181.16298 | -3.17821 | -48.020538 | -4.9088483 | 0 | 0 | -0.7972554 | -138.51196 | -1.1534233 | 329.79318 | 336.4043 | -4.1822834
181.163 | -3.1782043 | -48.013069 | -4.9144287 | 0 | 0 | -0.79539114 | -138.43819 | -1.1550385 | 329.78879 | 336.39651 | -4.1835895
181.16302 | -3.1781986 | -48.012447 | -4.9221926 | 0 | 0 | -0.79523003 | -138.43181 | -1.1530423 | 329.78436 | 336.38873 | -4.1822753
181.16304 | -3.1781926 | -48.012405 | -4.9076028 | 0 | 0 | -0.7952196 | -138.4314 | -1.1528667 | 329.77994 | 336.38095 | -4.1821589
181.16306 | -3.1781869 | -47.999611 | -4.8997941 | 0 | 0 | -0.79521894 | -138.43138 | -1.1528554 | 329.77551 | 336.37317 | -4.1835814
181.16308 | -3.1781812 | -48.011299 | -4.9143958 | 0 | 0 | -0.795219 | -138.43138 | -1.1550018 | 329.77109 | 336.36539 | -4.1837049
181.1631 | -3.1781754 | -47.999538 | -4.9236584 | 0 | 0 | -0.79691362 | -138.41293 | -1.1530403 | 329.76669 | 336.3576 | -4.1822829
181.16312 | -3.1781697 | -47.992104 | -4.9135389 | 0 | 0 | -0.79706007 | -138.41133 | -1.155014 | 329.76227 | 336.34982 | -4.1821594
181.16314 | -3.178164 | -47.97229 | -4.9097438 | 0 | 0 | -0.79706955 | -138.41122 | -1.1616299 | 329.75784 | 336.34204 | -4.1821518
181.16316 | -3.178158 | -47.964199 | -4.9210534 | 0 | 0 | -0.79707015 | -138.41122 | -1.1536089 | 329.75342 | 336.33426 | -4.1835809
181.16318 | -3.1781523 | -47.963535 | -4.9169545 | 0 | 0 | -0.79707015 | -138.41122 | -1.1529036 | 329.74899 | 336.32645 | -4.1822753
181.1632 | -3.1781466 | -47.957088 | -4.9013286 | 0 | 0 | -0.79723978 | -138.28214 | -1.1550047 | 329.7446 | 336.31866 | -4.1828742
181.16322 | -3.1781409 | -47.956535 | -4.9057961 | 0 | 0 | -0.79725444 | -138.27098 | -1.1551876 | 329.74017 | 336.31088 | -4.1822138
181.16324 | -3.1781352 | -47.956497 | -4.924365 | 0 | 0 | -0.7972554 | -138.27025 | -1.1551995 | 329.73575 | 336.3031 | -4.1821556
181.16326 | -3.1781294 | -47.943707 | -4.9208779 | 0 | 0 | -0.79725546 | -138.2702 | -1.1594948 | 329.73132 | 336.29532 | -4.1821513
181.16328 | -3.1781235 | -47.936203 | -4.9111032 | 0 | 0 | -0.7972554 | -138.2702 | -1.1555712 | 329.72693 | 336.28754 | -4.1828661
181.1633 | -3.1781178 | -47.929176 | -4.9189777 | 0 | 0 | -0.79589939 | -138.19644 | -1.1509297 | 329.7225 | 336.27975 | -4.1822128
181.16332 | -3.178112 | -47.934982 | -4.9225817 | 0 | 0 | -0.79578215 | -138.19006 | -1.1526833 | 329.71808 | 336.27197 | -4.1828699
181.16334 | -3.1781063 | -47.935497 | -4.9083548 | 0 | 0 | -0.79577458 | -138.18965 | -1.1528434 | 329.71365 | 336.26419 | -4.1836433
181.16336 | -3.1781006 | -47.941933 | -4.9027619 | 0 | 0 | -0.7957741 | -138.18964 | -1.1528541 | 329.70923 | 336.25641 | -4.1837087
181.16338 | -3.1780949 | -47.936089 | -4.9168282 | 0 | 0 | -0.79577416 | -138.18964 | -1.1550018 | 329.70483 | 336.24863 | -4.1808543
181.1634 | -3.1780894 | -47.93557 | -4.9245892 | 0 | 0 | -0.79746926 | -138.18964 | -1.1530403 | 329.70041 | 336.24084 | -4.1827507
181.16342 | -3.1780834 | -47.935535 | -4.9150681 | 0 | 0 | -0.79761571 | -138.18964 | -1.1550137 | 329.69598 | 336.23306 | -4.1822057
181.16344 | -3.1780777 | -47.935535 | -4.9135051 | 0 | 0 | -0.79762518 | -138.18964 | -1.1530408 | 329.69156 | 336.22528 | -4.1821551
181.16346 | -3.178072 | -47.935535 | -4.9242792 | 0 | 0 | -0.79762578 | -138.18964 | -1.1507194 | 329.68713 | 336.2175 | -4.1821513
181.16348 | -3.1780663 | -47.948326 | -4.917953 | 0 | 0 | -0.79762578 | -138.18964 | -1.1526697 | 329.68274 | 336.20972 | -4.1821513
181.1635 | -3.1780605 | -47.949432 | -4.904315 | 0 | 0 | -0.79745644 | -138.22652 | -1.1571372 | 329.67831 | 336.20193 | -4.1835809
181.16352 | -3.1780548 | -47.949505 | -4.9118609 | 0 | 0 | -0.79744184 | -138.22969 | -1.1553721 | 329.67389 | 336.19415 | -4.1837049
181.16354 | -3.1780488 | -47.949509 | -4.9292402 | 0 | 0 | -0.79744089 | -138.2299 | -1.1487695 | 329.66946 | 336.18634 | -4.1822829
181.16356 | -3.1780431 | -47.930317 | -4.9227409 | 0 | 0 | -0.79744083 | -138.22992 | -1.1482023 | 329.66507 | 336.17856 | -4.1807308
181.16358 | -3.1780374 | -47.935059 | -4.9134326 | 0 | 0 | -0.79744077 | -138.22992 | -1.1567545 | 329.66064 | 336.17078 | -4.1834579
181.1636 | -3.1780317 | -47.935501 | -4.9228077 | 0 | 0 | -0.79642302 | -138.19304 | -1.1510531 | 329.65622 | 336.16299 | -4.182981
181.16362 | -3.178026 | -47.935535 | -4.925086 | 0 | 0 | -0.7963351 | -138.18985 | -1.1548388 | 329.65179 | 336.15521 | -4.18365
181.16364 | -3.1780202 | -47.935535 | -4.9107432 | 0 | 0 | -0.79632938 | -138.18965 | -1.1508821 | 329.64737 | 336.14743 | -4.1837087
181.16366 | -3.1780143 | -47.929134 | -4.9065938 | 0 | 0 | -0.79632902 | -138.18964 | -1.1526802 | 329.64297 | 336.13965 | -4.1822829
181.16368 | -3.1780086 | -47.928581 | -4.9215131 | 0 | 0 | -0.79632908 | -138.18964 | -1.1506959 | 329.63855 | 336.13187 | -4.1835895
181.1637 | -3.1780028 | -47.928547 | -4.9286189 | 0 | 0 | -0.79853499 | -138.17119 | -1.1548157 | 329.63412 | 336.12408 | -4.1822753
181.16372 | -3.1779971 | -47.915752 | -4.9175868 | 0 | 0 | -0.79872572 | -138.16959 | -1.1551752 | 329.6297 | 336.1163 | -4.1828742
181.16374 | -3.1779914 | -47.914646 | -4.9158936 | 0 | 0 | -0.79873806 | -138.16949 | -1.1530514 | 329.62527 | 336.10852 | -4.1822138
181.16376 | -3.1779857 | -47.933765 | -4.9259334 | 0 | 0 | -0.79873872 | -138.16949 | -1.15072 | 329.62088 | 336.10074 | -4.1821556
181.16378 | -3.1779799 | -47.92902 | -4.9173646 | 0 | 0 | -0.79873872 | -138.16949 | -1.154817 | 329.61646 | 336.09296 | -4.1835814
181.1638 | -3.177974 | -47.928577 | -4.9042611 | 0 | 0 | -0.79738086 | -138.16949 | -1.1551754 | 329.61203 | 336.08517 | -4.1829891
181.16382 | -3.1779683 | -47.922146 | -4.9140372 | 0 | 0 | -0.7972635 | -138.16949 | -1.1551986 | 329.6076 | 336.07739 | -4.1836505
181.16384 | -3.1779625 | -47.921593 | -4.9287033 | 0 | 0 | -0.79725593 | -138.16949 | -1.1487582 | 329.60318 | 336.06961 | -4.1815643
181.16386 | -3.1779568 | -47.927956 | -4.9212375 | 0 | 0 | -0.79725546 | -138.16949 | -1.1524961 | 329.59879 | 336.06183 | -4.1820979
181.16388 | -3.1779511 | -47.922112 | -4.9133043 | 0 | 0 | -0.79725546 | -138.16949 | -1.1528314 | 329.59436 | 336.05405 | -4.1835771
181.1639 | -3.1779456 | -47.921593 | -4.9235239 | 0 | 0 | -0.7964074 | -138.15102 | -1.1550003 | 329.58994 | 336.04623 | -4.1822748
181.16392 | -3.1779397 | -47.915157 | -4.923697 | 0 | 0 | -0.79633409 | -138.14943 | -1.1530403 | 329.58551 | 336.03845 | -4.1835895
181.16394 | -3.1779339 | -47.921001 | -4.9077163 | 0 | 0 | -0.79632932 | -138.14932 | -1.1550137 | 329.58112 | 336.03067 | -4.1837053
181.16396 | -3.1779282 | -47.92152 | -4.9063349 | 0 | 0 | -0.79632902 | -138.14932 | -1.153041 | 329.57669 | 336.02289 | -4.1837125
181.16398 | -3.1779225 | -47.902367 | -4.9222221 | 0 | 0 | -0.79632908 | -138.14932 | -1.1550139 | 329.57227 | 336.01511 | -4.183713
181.164 | -3.1779168 | -47.900707 | -4.9257746 | 0 | 0 | -0.79870492 | -138.09399 | -1.1551881 | 329.56784 | 336.00732 | -4.1822834
181.16402 | -3.177911 | -47.900597 | -4.9151607 | 0 | 0 | -0.79891026 | -138.08922 | -1.1551994 | 329.56342 | 335.99954 | -4.1835895
181.16404 | -3.1779051 | -47.900593 | -4.9164157 | 0 | 0 | -0.79892355 | -138.08891 | -1.1509056 | 329.55902 | 335.99176 | -4.1837053
181.16406 | -3.1778994 | -47.900593 | -4.9252563 | 0 | 0 | -0.79892433 | -138.0889 | -1.1526818 | 329.5546 | 335.98398 | -4.1851416
181.16408 | -3.1778936 | -47.900593 | -4.9143996 | 0 | 0 | -0.79892433 | -138.0889 | -1.1549904 | 329.55017 | 335.9762 | -4.1838369
181.1641 | -3.1778879 | -47.894196 | -4.9032798 | 0 | 0 | -0.79671818 | -138.0889 | -1.1530396 | 329.54575 | 335.96841 | -4.1830063
181.16412 | -3.1778822 | -47.887245 | -4.9154105 | 0 | 0 | -0.79652745 | -138.0889 | -1.1528667 | 329.54132 | 335.96063 | -4.1836514
181.16414 | -3.1778765 | -47.886658 | -4.9280972 | 0 | 0 | -0.79651511 | -138.0889 | -1.1550025 | 329.53693 | 335.95285 | -4.1837087
181.16416 | -3.1778705 | -47.880219 | -4.919004 | 0 | 0 | -0.79651445 | -138.0889 | -1.1530403 | 329.5325 | 335.94507 | -4.1851416
181.16418 | -3.1778648 | -47.886063 | -4.9138384 | 0 | 0 | -0.79651439 | -138.0889 | -1.1571611 | 329.52808 | 335.93729 | -4.1838369
181.1642 | -3.1778591 | -47.88018 | -4.9235744 | 0 | 0 | -0.79651439 | -138.05202 | -1.1553738 | 329.52365 | 335.9295 | -4.1851501
181.16422 | -3.1778533 | -47.886063 | -4.920795 | 0 | 0 | -0.79651439 | -138.04883 | -1.1552113 | 329.51926 | 335.92172 | -4.1838369
181.16424 | -3.1778476 | -47.873783 | -4.9060144 | 0 | 0 | -0.79651439 | -138.04863 | -1.148759 | 329.51483 | 335.91394 | -4.1837211
181.16426 | -3.1778419 | -47.872715 | -4.905467 | 0 | 0 | -0.79651439 | -138.04861 | -1.1546433 | 329.51041 | 335.90613 | -4.1837134
181.16428 | -3.1778362 | -47.872643 | -4.9250541 | 0 | 0 | -0.79651451 | -138.04861 | -1.1487221 | 329.50598 | 335.89835 | -4.1851416
181.1643 | -3.1778302 | -47.879036 | -4.9252949 | 0 | 0 | -0.79940015 | -138.01173 | -1.1524941 | 329.50156 | 335.89056 | -4.1838369
181.16432 | -3.1778245 | -47.866795 | -4.9129343 | 0 | 0 | -0.79964954 | -138.00854 | -1.1485364 | 329.49716 | 335.88278 | -4.1851501
181.16434 | -3.1778188 | -47.865726 | -4.9176755 | 0 | 0 | -0.79966575 | -138.00833 | -1.1524819 | 329.49274 | 335.875 | -4.1838369
181.16436 | -3.1778131 | -47.859261 | -4.926096 | 0 | 0 | -0.79966664 | -138.00832 | -1.1506832 | 329.48831 | 335.86722 | -4.1837211
181.16438 | -3.1778076 | -47.858696 | -4.9137435 | 0 | 0 | -0.79966658 | -138.00832 | -1.1548147 | 329.48389 | 335.85944 | -4.1837134
181.1644 | -3.1778018 | -47.83947 | -4.9039478 | 0 | 0 | -0.79661125 | -137.97142 | -1.1508807 | 329.47946 | 335.85165 | -4.183713
181.16442 | -3.1777959 | -47.857002 | -4.9169207 | 0 | 0 | -0.7963472 | -137.96825 | -1.1548277 | 329.47507 | 335.84387 | -4.1865706
181.16444 | -3.1777902 | -47.84576 | -4.9282269 | 0 | 0 | -0.79633009 | -137.96803 | -1.1551763 | 329.47064 | 335.83609 | -4.185389
181.16446 | -3.1777844 | -47.844757 | -4.9197388 | 0 | 0 | -0.79632908 | -137.96802 | -1.1573459 | 329.46622 | 335.82831 | -4.1838527
181.16448 | -3.1777787 | -47.831898 | -4.9139018 | 0 | 0 | -0.79632902 | -137.96802 | -1.151091 | 329.46179 | 335.82053 | -4.1837225
181.1645 | -3.177773 | -47.830788 | -4.9257579 | 0 | 0 | -0.79649872 | -137.89426 | -1.1526936 | 329.45737 | 335.81274 | -4.1837134
181.16452 | -3.1777673 | -47.824318 | -4.9209833 | 0 | 0 | -0.79651338 | -137.88788 | -1.1506968 | 329.45297 | 335.80496 | -4.183713
181.16454 | -3.1777613 | -47.81736 | -4.9067507 | 0 | 0 | -0.79651433 | -137.88745 | -1.1526682 | 329.44855 | 335.79718 | -4.1851416
181.16456 | -3.1777556 | -47.829567 | -4.9098892 | 0 | 0 | -0.79651439 | -137.88744 | -1.1485478 | 329.44412 | 335.7894 | -4.1845508
181.16458 | -3.1777499 | -47.811443 | -4.9261618 | 0 | 0 | -0.79651451 | -137.88744 | -1.1524827 | 329.4397 | 335.78162 | -4.1844974
181.1646 | -3.1777442 | -47.829044 | -4.9253826 | 0 | 0 | -0.79957014 | -137.83209 | -1.1549777 | 329.4353 | 335.77383 | -4.1837797
181.16462 | -3.1777384 | -47.811409 | -4.9143929 | 0 | 0 | -0.79983425 | -137.82732 | -1.1530386 | 329.43088 | 335.76602 | -4.1837173
181.16464 | -3.1777327 | -47.822647 | -4.9207067 | 0 | 0 | -0.79985136 | -137.82701 | -1.1485718 | 329.42645 | 335.75824 | -4.183713
181.16466 | -3.177727 | -47.810852 | -4.9263554 | 0 | 0 | -0.79985237 | -137.827 | -1.1546314 | 329.42203 | 335.75046 | -4.183713
181.16468 | -3.177721 | -47.809814 | -4.9123092 | 0 | 0 | -0.79985231 | -137.827 | -1.1551634 | 329.4176 | 335.74268 | -4.1851416
181.1647 | -3.1777153 | -47.803352 | -4.9052763 | 0 | 0 | -0.79628843 | -137.827 | -1.1551979 | 329.41321 | 335.73489 | -4.1838369
181.16472 | -3.1777096 | -47.802792 | -4.9192171 | 0 | 0 | -0.79598033 | -137.827 | -1.1487582 | 329.40878 | 335.72711 | -4.1837211
181.16474 | -3.1777039 | -47.809155 | -4.9284229 | 0 | 0 | -0.79596037 | -137.827 | -1.1524962 | 329.40436 | 335.71933 | -4.185142
181.16476 | -3.1776981 | -47.796913 | -4.9175739 | 0 | 0 | -0.79595923 | -137.827 | -1.1549785 | 329.39993 | 335.71155 | -4.1838369
181.16478 | -3.1776924 | -47.783047 | -4.9158931 | 0 | 0 | -0.79595923 | -137.827 | -1.1508915 | 329.39551 | 335.70377 | -4.1837211
181.1648 | -3.1776865 | -47.801064 | -4.9244809 | 0 | 0 | -0.79697621 | -137.75323 | -1.152681 | 329.39111 | 335.69598 | -4.1837134
181.16482 | -3.1776807 | -47.796253 | -4.9194164 | 0 | 0 | -0.79706407 | -137.74684 | -1.1528432 | 329.38669 | 335.6882 | -4.1844277
181.16484 | -3.177675 | -47.783005 | -4.9044409 | 0 | 0 | -0.79706979 | -137.74643 | -1.152854 | 329.38226 | 335.68042 | -4.1844893
181.16486 | -3.1776695 | -47.788269 | -4.9111428 | 0 | 0 | -0.79707015 | -137.74641 | -1.1528546 | 329.37784 | 335.67264 | -4.1844935
181.16488 | -3.1776638 | -47.782345 | -4.9270005 | 0 | 0 | -0.79707026 | -137.74641 | -1.1528546 | 329.37344 | 335.66486 | -4.1852083
181.1649 | -3.1776581 | -47.769035 | -4.9203696 | 0 | 0 | -0.79978722 | -137.74641 | -1.1528543 | 329.36902 | 335.65707 | -4.1838412
181.16492 | -3.1776521 | -47.767895 | -4.9117808 | 0 | 0 | -0.80002207 | -137.74641 | -1.1464126 | 329.36459 | 335.64929 | -4.1837215
181.16494 | -3.1776464 | -47.767818 | -4.9190373 | 0 | 0 | -0.80003726 | -137.74641 | -1.1522979 | 329.36017 | 335.64151 | -4.185142
181.16496 | -3.1776407 | -47.761417 | -4.9233117 | 0 | 0 | -0.80003816 | -137.74641 | -1.1528184 | 329.35574 | 335.63373 | -4.1838369
181.16498 | -3.177635 | -47.767262 | -4.9084182 | 0 | 0 | -0.80003804 | -137.74641 | -1.1528525 | 329.35135 | 335.62592 | -4.1851501
181.165 | -3.1776292 | -47.76778 | -4.9027662 | 0 | 0 | -0.79545707 | -137.70953 | -1.1528546 | 329.34692 | 335.61813 | -4.1824074
181.16502 | -3.1776235 | -47.755016 | -4.9175544 | 0 | 0 | -0.79506117 | -137.70634 | -1.1550018 | 329.3425 | 335.61035 | -4.1835976
181.16504 | -3.1776178 | -47.760311 | -4.9239254 | 0 | 0 | -0.79503548 | -137.70615 | -1.1508929 | 329.33807 | 335.60257 | -4.1851344
181.16506 | -3.1776118 | -47.747997 | -4.9128304 | 0 | 0 | -0.79503399 | -137.70613 | -1.1526809 | 329.33365 | 335.59479 | -4.183836
181.16508 | -3.1776061 | -47.753319 | -4.9118595 | 0 | 0 | -0.79503399 | -137.70613 | -1.1485485 | 329.32925 | 335.58701 | -4.1851501
181.1651 | -3.1776004 | -47.747406 | -4.9219632 | 0 | 0 | -0.79605001 | -137.66924 | -1.1524826 | 329.32483 | 335.57922 | -4.1838369
181.16512 | -3.1775947 | -47.74049 | -4.9141231 | 0 | 0 | -0.79613781 | -137.66605 | -1.1506832 | 329.3204 | 335.57144 | -4.1837211
181.16514 | -3.1775889 | -47.7463 | -4.901083 | 0 | 0 | -0.79614353 | -137.66583 | -1.1548146 | 329.31598 | 335.56366 | -4.1837134
181.16516 | -3.1775832 | -47.740417 | -4.9086852 | 0 | 0 | -0.79614389 | -137.66582 | -1.1487333 | 329.31155 | 335.55588 | -4.1815686
181.16518 | -3.1775773 | -47.739899 | -4.923162 | 0 | 0 | -0.79614401 | -137.66582 | -1.1481999 | 329.30716 | 335.5481 | -4.1828127
181.1652 | -3.1775715 | -47.720669 | -4.9164124 | 0 | 0 | -0.79885876 | -137.62894 | -1.1481653 | 329.30273 | 335.54031 | -4.1822095
181.16522 | -3.1775658 | -47.712612 | -4.907814 | 0 | 0 | -0.79909337 | -137.62576 | -1.1546053 | 329.29819 | 335.53473 | -4.1835852
181.16524 | -3.1775601 | -47.718349 | -4.9187021 | 0 | 0 | -0.79910856 | -137.62555 | -1.155162 | 329.29361 | 335.52917 | -4.1829896
181.16526 | -3.1775544 | -47.712463 | -4.9196587 | 0 | 0 | -0.79910946 | -137.62553 | -1.155198 | 329.28906 | 335.52359 | -4.1836505
181.16528 | -3.1775486 | -47.711945 | -4.9037457 | 0 | 0 | -0.79910934 | -137.62553 | -1.1552 | 329.28452 | 335.51804 | -4.1837087
181.1653 | -3.1775427 | -47.699116 | -4.8994651 | 0 | 0 | -0.79436326 | -137.55177 | -1.1509054 | 329.27994 | 335.51245 | -4.1851416
181.16532 | -3.177537 | -47.698009 | -4.9151001 | 0 | 0 | -0.79395306 | -137.54539 | -1.148387 | 329.27539 | 335.5069 | -4.1838369
181.16534 | -3.1775315 | -47.678745 | -4.9200892 | 0 | 0 | -0.79392648 | -137.54498 | -1.1481771 | 329.27084 | 335.50131 | -4.1837211
181.16536 | -3.1775258 | -47.683479 | -4.9095993 | 0 | 0 | -0.79392493 | -137.54495 | -1.1460166 | 329.26627 | 335.49573 | -4.1829982
181.16538 | -3.17752 | -47.690323 | -4.90941 | 0 | 0 | -0.79392493 | -137.54495 | -1.1501249 | 329.26172 | 335.49017 | -4.1836514
181.1654 | -3.1775143 | -47.6973 | -4.9217572 | 0 | 0 | -0.7954483 | -137.48961 | -1.1504841 | 329.25717 | 335.48459 | -4.1837087
181.16542 | -3.1775084 | -47.697887 | -4.9112062 | 0 | 0 | -0.79557997 | -137.48483 | -1.1526549 | 329.25259 | 335.47903 | -4.183713
181.16544 | -3.1775026 | -47.685131 | -4.8993797 | 0 | 0 | -0.79558855 | -137.48453 | -1.1549889 | 329.24805 | 335.47345 | -4.183713
181.16546 | -3.1774969 | -47.69043 | -4.9092703 | 0 | 0 | -0.79558903 | -137.48451 | -1.150892 | 329.2435 | 335.4679 | -4.1844277
181.16548 | -3.1774912 | -47.684509 | -4.9232159 | 0 | 0 | -0.79558915 | -137.48451 | -1.1505336 | 329.23895 | 335.46231 | -4.1837745
181.1655 | -3.1774855 | -47.68399 | -4.9164157 | 0 | 0 | -0.79881185 | -137.46606 | -1.1505103 | 329.23438 | 335.45676 | -4.1844316
181.16552 | -3.1774797 | -47.690353 | -4.9085407 | 0 | 0 | -0.79909039 | -137.46446 | -1.1526561 | 329.22983 | 335.45117 | -4.1837749
181.16554 | -3.177474 | -47.684509 | -4.9187646 | 0 | 0 | -0.79910839 | -137.46437 | -1.1506945 | 329.22528 | 335.44559 | -4.1837173
181.16556 | -3.1774681 | -47.690388 | -4.91821 | 0 | 0 | -0.79910946 | -137.46437 | -1.1526681 | 329.2207 | 335.44003 | -4.183713
181.16558 | -3.1774623 | -47.684509 | -4.9043469 | 0 | 0 | -0.79910934 | -137.46437 | -1.1506953 | 329.21616 | 335.43445 | -4.183713
181.1656 | -3.1774566 | -47.68399 | -4.9024239 | 0 | 0 | -0.79453248 | -137.46437 | -1.1548154 | 329.21161 | 335.42889 | -4.1822834
181.16562 | -3.1774509 | -47.671162 | -4.9189854 | 0 | 0 | -0.79413694 | -137.46437 | -1.1508807 | 329.20703 | 335.42331 | -4.1835895
181.16564 | -3.1774452 | -47.689247 | -4.9225984 | 0 | 0 | -0.79411125 | -137.46437 | -1.1505331 | 329.20248 | 335.41776 | -4.1837053
181.16566 | -3.1774395 | -47.690834 | -4.9105353 | 0 | 0 | -0.79410976 | -137.46437 | -1.1548048 | 329.19794 | 335.41217 | -4.1837125
181.16568 | -3.1774335 | -47.68454 | -4.9131169 | 0 | 0 | -0.79410976 | -137.46437 | -1.1508802 | 329.19336 | 335.40662 | -4.183713
181.1657 | -3.1774278 | -47.690388 | -4.9220762 | 0 | 0 | -0.79631108 | -137.46437 | -1.1548275 | 329.18881 | 335.40103 | -4.183713
181.16572 | -3.177422 | -47.684509 | -4.9112267 | 0 | 0 | -0.79650134 | -137.46437 | -1.1530288 | 329.18427 | 335.39545 | -4.183713
181.16574 | -3.1774163 | -47.677597 | -4.9008317 | 0 | 0 | -0.79651368 | -137.46437 | -1.1528661 | 329.17969 | 335.38989 | -4.183713
181.16576 | -3.1774106 | -47.683403 | -4.9130254 | 0 | 0 | -0.79651433 | -137.46437 | -1.1550025 | 329.17514 | 335.38431 | -4.183713
181.16578 | -3.1774049 | -47.690315 | -4.9257169 | 0 | 0 | -0.79651451 | -137.46437 | -1.1508927 | 329.17059 | 335.37875 | -4.183713
181.1658 | -3.1773989 | -47.690899 | -4.9166255 | 0 | 0 | -0.79940015 | -137.48282 | -1.1505337 | 329.16605 | 335.37317 | -4.183713
181.16582 | -3.1773934 | -47.710136 | -4.9107332 | 0 | 0 | -0.79964954 | -137.48442 | -1.1526575 | 329.16147 | 335.36761 | -4.1844277
181.16584 | -3.1773877 | -47.699001 | -4.922586 | 0 | 0 | -0.79966575 | -137.48451 | -1.1506946 | 329.15692 | 335.36203 | -4.1837745
181.16586 | -3.177382 | -47.698002 | -4.9199886 | 0 | 0 | -0.79966664 | -137.48451 | -1.1526684 | 329.15237 | 335.35648 | -4.1837173
181.16588 | -3.1773763 | -47.704334 | -4.9044933 | 0 | 0 | -0.79966652 | -137.48451 | -1.1549896 | 329.1478 | 335.35089 | -4.183713
181.1659 | -3.1773705 | -47.698486 | -4.9053373 | 0 | 0 | -0.79457963 | -137.52141 | -1.1530396 | 329.14325 | 335.34531 | -4.1829977
181.16592 | -3.1773648 | -47.710766 | -4.9228668 | 0 | 0 | -0.79413992 | -137.5246 | -1.1528665 | 329.1387 | 335.33975 | -4.1836514
181.16594 | -3.1773589 | -47.705441 | -4.923655 | 0 | 0 | -0.79411149 | -137.5248 | -1.1485608 | 329.13412 | 335.33417 | -4.1837087
181.16596 | -3.1773531 | -47.711353 | -4.9127965 | 0 | 0 | -0.79410976 | -137.52481 | -1.1546308 | 329.12958 | 335.32861 | -4.183713
181.16598 | -3.1773474 | -47.711872 | -4.9169421 | 0 | 0 | -0.79410982 | -137.52481 | -1.1530161 | 329.12503 | 335.32303 | -4.183713
181.166 | -3.1773417 | -47.699112 | -4.9238539 | 0 | 0 | -0.79715914 | -137.54326 | -1.1528652 | 329.12045 | 335.31747 | -4.1822834
181.16602 | -3.177336 | -47.698009 | -4.9128246 | 0 | 0 | -0.79742271 | -137.54486 | -1.1485606 | 329.11591 | 335.31189 | -4.1821594
181.16604 | -3.1773303 | -47.697937 | -4.9024196 | 0 | 0 | -0.79743981 | -137.54495 | -1.1546308 | 329.11136 | 335.30634 | -4.1821518
181.16606 | -3.1773243 | -47.691532 | -4.91679 | 0 | 0 | -0.79744077 | -137.54495 | -1.1530162 | 329.10678 | 335.30075 | -4.1828661
181.16608 | -3.1773186 | -47.703777 | -4.9260392 | 0 | 0 | -0.79744089 | -137.54495 | -1.1550124 | 329.10223 | 335.2952 | -4.1836429
181.1661 | -3.1773129 | -47.692055 | -4.9173727 | 0 | 0 | -0.79947847 | -137.5265 | -1.153041 | 329.09769 | 335.28961 | -4.1829934
181.16612 | -3.1773071 | -47.678223 | -4.9129748 | 0 | 0 | -0.7996546 | -137.52492 | -1.1550137 | 329.09314 | 335.28403 | -4.1836505
181.16614 | -3.1773014 | -47.677048 | -4.9235024 | 0 | 0 | -0.79966599 | -137.52481 | -1.1487461 | 329.08856 | 335.27847 | -4.1837087
181.16616 | -3.1772957 | -47.670578 | -4.9193373 | 0 | 0 | -0.79966664 | -137.52481 | -1.1524954 | 329.08401 | 335.27289 | -4.1829972
181.16618 | -3.1772897 | -47.657223 | -4.9044352 | 0 | 0 | -0.79966652 | -137.52481 | -1.1528314 | 329.07947 | 335.26733 | -4.1836514
181.1662 | -3.177284 | -47.662479 | -4.9089656 | 0 | 0 | -0.79457963 | -137.39571 | -1.1550002 | 329.07489 | 335.26175 | -4.1837087
181.16622 | -3.1772783 | -47.656555 | -4.9260855 | 0 | 0 | -0.79413992 | -137.38457 | -1.1487453 | 329.07034 | 335.2562 | -4.183713
181.16624 | -3.1772726 | -47.656036 | -4.9232001 | 0 | 0 | -0.79411149 | -137.38383 | -1.1524954 | 329.0658 | 335.25061 | -4.183713
181.16626 | -3.1772668 | -47.649605 | -4.9127517 | 0 | 0 | -0.79410976 | -137.38379 | -1.1528313 | 329.06122 | 335.24506 | -4.1851416
181.16628 | -3.1772611 | -47.642654 | -4.9212947 | 0 | 0 | -0.79410982 | -137.38379 | -1.1528531 | 329.05667 | 335.23947 | -4.1824069
181.1663 | -3.1772552 | -47.642067 | -4.9249563 | 0 | 0 | -0.79817748 | -137.34689 | -1.1528547 | 329.05212 | 335.23389 | -4.1835976
181.16632 | -3.1772497 | -47.648422 | -4.9121876 | 0 | 0 | -0.79852909 | -137.3437 | -1.1550018 | 329.04755 | 335.22833 | -4.1844201
181.16634 | -3.1772439 | -47.642582 | -4.9052682 | 0 | 0 | -0.79855186 | -137.34351 | -1.1530399 | 329.043 | 335.22275 | -4.1844888
181.16636 | -3.1772382 | -47.629269 | -4.9192166 | 0 | 0 | -0.79855317 | -137.34349 | -1.1464248 | 329.03845 | 335.21719 | -4.1837788
181.16638 | -3.1772325 | -47.640919 | -4.9298739 | 0 | 0 | -0.79855329 | -137.34349 | -1.1522986 | 329.03387 | 335.21161 | -4.1851459
181.1664 | -3.1772268 | -47.629158 | -4.9176993 | 0 | 0 | -0.80042261 | -137.34349 | -1.1549656 | 329.02933 | 335.20605 | -4.1838369
181.16642 | -3.1772211 | -47.621723 | -4.9159012 | 0 | 0 | -0.80058426 | -137.34349 | -1.153038 | 329.02478 | 335.20047 | -4.1837211
181.16644 | -3.1772151 | -47.621105 | -4.9266601 | 0 | 0 | -0.80059469 | -137.34349 | -1.1528666 | 329.02023 | 335.19492 | -4.1837134
181.16646 | -3.1772094 | -47.608269 | -4.9210572 | 0 | 0 | -0.80059534 | -137.34349 | -1.1528554 | 329.01566 | 335.18933 | -4.1851416
181.16648 | -3.1772037 | -47.613556 | -4.9082084 | 0 | 0 | -0.80059516 | -137.34349 | -1.1550018 | 329.01111 | 335.18375 | -4.1845508
181.1665 | -3.1771979 | -47.607639 | -4.914371 | 0 | 0 | -0.79550421 | -137.26973 | -1.1508926 | 329.00656 | 335.17819 | -4.1837831
181.16652 | -3.1771922 | -47.600723 | -4.9294496 | 0 | 0 | -0.79506415 | -137.26334 | -1.1483864 | 329.00198 | 335.17261 | -4.1837173
181.16654 | -3.1771865 | -47.587341 | -4.9242067 | 0 | 0 | -0.79503572 | -137.26292 | -1.1546195 | 328.99744 | 335.16705 | -4.183713
181.16656 | -3.1771805 | -47.586197 | -4.9164648 | 0 | 0 | -0.79503399 | -137.26291 | -1.1530154 | 328.99289 | 335.16147 | -4.1844277
181.16658 | -3.1771748 | -47.579727 | -4.9245181 | 0 | 0 | -0.79503405 | -137.26291 | -1.1507179 | 328.98831 | 335.15591 | -4.1852036
181.1666 | -3.1771691 | -47.585564 | -4.9281335 | 0 | 0 | -0.798935 | -137.17068 | -1.1548169 | 328.98376 | 335.15033 | -4.1852698
181.16662 | -3.1771634 | -47.586082 | -4.9131808 | 0 | 0 | -0.79927218 | -137.16272 | -1.1530282 | 328.97922 | 335.14478 | -4.1852741
181.16664 | -3.1771576 | -47.592518 | -4.9089785 | 0 | 0 | -0.79929399 | -137.1622 | -1.1550132 | 328.97464 | 335.13919 | -4.1852741
181.16666 | -3.1771519 | -47.580276 | -4.9231653 | 0 | 0 | -0.79929531 | -137.16217 | -1.153041 | 328.97009 | 335.13361 | -4.1852741
181.16668 | -3.177146 | -47.56641 | -4.930934 | 0 | 0 | -0.79929543 | -137.16217 | -1.1550137 | 328.96555 | 335.12805 | -4.1838455
181.1667 | -3.1771402 | -47.552444 | -4.919961 | 0 | 0 | -0.80065554 | -137.12529 | -1.1465991 | 328.961 | 335.12247 | -4.1837215
181.16672 | -3.1771345 | -47.564053 | -4.9197249 | 0 | 0 | -0.80077308 | -137.12212 | -1.15231 | 328.95642 | 335.11691 | -4.1844277
181.16674 | -3.1771288 | -47.565083 | -4.9306169 | 0 | 0 | -0.80078071 | -137.1219 | -1.1549664 | 328.95187 | 335.11133 | -4.1852036
181.16676 | -3.1771231 | -47.571545 | -4.9221187 | 0 | 0 | -0.80078119 | -137.12189 | -1.1530379 | 328.94733 | 335.10577 | -4.1852698
181.16678 | -3.1771173 | -47.559307 | -4.9090199 | 0 | 0 | -0.80078101 | -137.12189 | -1.1507193 | 328.94275 | 335.10019 | -4.1852741
181.1668 | -3.1771116 | -47.564636 | -4.9180694 | 0 | 0 | -0.79568928 | -137.10344 | -1.1548169 | 328.9382 | 335.09464 | -4.1852741
181.16682 | -3.1771059 | -47.55872 | -4.9319472 | 0 | 0 | -0.79524916 | -137.10184 | -1.1530282 | 328.93365 | 335.08905 | -4.1852741
181.16684 | -3.1771002 | -47.551807 | -4.9258671 | 0 | 0 | -0.79522073 | -137.10175 | -1.1550132 | 328.92908 | 335.08347 | -4.1845593
181.16686 | -3.1770945 | -47.544823 | -4.9173298 | 0 | 0 | -0.795219 | -137.10175 | -1.1508934 | 328.92453 | 335.07791 | -4.1852126
181.16688 | -3.1770887 | -47.544231 | -4.9282217 | 0 | 0 | -0.79521912 | -137.10175 | -1.1548281 | 328.91998 | 335.07233 | -4.1852698
181.1669 | -3.177083 | -47.544189 | -4.928452 | 0 | 0 | -0.79980075 | -137.06487 | -1.1487342 | 328.91541 | 335.06677 | -4.1852741
181.16692 | -3.1770773 | -47.544189 | -4.9139276 | 0 | 0 | -0.80019677 | -137.06168 | -1.154642 | 328.91086 | 335.06119 | -4.1852741
181.16694 | -3.1770713 | -47.531395 | -4.9090424 | 0 | 0 | -0.80022246 | -137.06148 | -1.1508695 | 328.90631 | 335.05563 | -4.1852741
181.16696 | -3.1770656 | -47.530293 | -4.926075 | 0 | 0 | -0.80022395 | -137.06146 | -1.1526793 | 328.90173 | 335.05005 | -4.1845593
181.16698 | -3.1770599 | -47.536617 | -4.9297352 | 0 | 0 | -0.80022401 | -137.06146 | -1.1421068 | 328.89719 | 335.04449 | -4.1837835
181.167 | -3.1770542 | -47.537167 | -4.917675 | 0 | 0 | -0.80039418 | -137.04301 | -1.1540731 | 328.89264 | 335.03891 | -4.1851463
181.16702 | -3.1770484 | -47.537201 | -4.9195294 | 0 | 0 | -0.8004089 | -137.04141 | -1.1508327 | 328.88809 | 335.03333 | -4.1852655
181.16704 | -3.1770427 | -47.543598 | -4.929153 | 0 | 0 | -0.80040985 | -137.04131 | -1.1548246 | 328.88351 | 335.02777 | -4.183845
181.16706 | -3.1770368 | -47.537758 | -4.9183626 | 0 | 0 | -0.80040991 | -137.04131 | -1.1530287 | 328.87897 | 335.02219 | -4.1851501
181.16708 | -3.177031 | -47.530842 | -4.9065185 | 0 | 0 | -0.80040973 | -137.04131 | -1.1550132 | 328.87442 | 335.01663 | -4.1838369
181.1671 | -3.1770253 | -47.536652 | -4.9171338 | 0 | 0 | -0.7951498 | -137.02284 | -1.1508934 | 328.86984 | 335.01105 | -4.1851501
181.16712 | -3.1770196 | -47.517975 | -4.9304175 | 0 | 0 | -0.79469514 | -137.02124 | -1.1548283 | 328.8653 | 335.00549 | -4.1845512
181.16714 | -3.1770139 | -47.529144 | -4.9221072 | 0 | 0 | -0.79466569 | -137.02115 | -1.155176 | 328.86075 | 334.99991 | -4.1844974
181.16716 | -3.1770082 | -47.517345 | -4.915555 | 0 | 0 | -0.79466397 | -137.02115 | -1.1530514 | 328.85617 | 334.99435 | -4.1844935
181.16718 | -3.1770024 | -47.529102 | -4.9258962 | 0 | 0 | -0.79466408 | -137.02115 | -1.1485726 | 328.85162 | 334.98877 | -4.183064
181.1672 | -3.1769965 | -47.523743 | -4.9246225 | 0 | 0 | -0.79924369 | -137.02115 | -1.1524839 | 328.84708 | 334.98318 | -4.1836557
181.16722 | -3.1769907 | -47.510468 | -4.9085183 | 0 | 0 | -0.79963946 | -137.02115 | -1.1485358 | 328.8425 | 334.97763 | -4.1844239
181.16724 | -3.176985 | -47.509327 | -4.9085817 | 0 | 0 | -0.79966515 | -137.02115 | -1.1481873 | 328.83795 | 334.97205 | -4.1837745
181.16726 | -3.1769793 | -47.515652 | -4.9245925 | 0 | 0 | -0.79966664 | -137.02115 | -1.1524594 | 328.8334 | 334.96649 | -4.1837173
181.16728 | -3.1769736 | -47.509804 | -4.9267015 | 0 | 0 | -0.7996667 | -137.02115 | -1.1528291 | 328.82883 | 334.96091 | -4.183713
181.1673 | -3.1769679 | -47.509285 | -4.915236 | 0 | 0 | -0.7996667 | -136.96582 | -1.1485585 | 328.82428 | 334.95535 | -4.1844277
181.16732 | -3.1769621 | -47.50285 | -4.9171472 | 0 | 0 | -0.7996667 | -136.96104 | -1.1546304 | 328.81973 | 334.94977 | -4.1837745
181.16734 | -3.1769564 | -47.495899 | -4.9253197 | 0 | 0 | -0.7996667 | -136.96074 | -1.1487215 | 328.81519 | 334.94421 | -4.1830015
181.16736 | -3.1769507 | -47.482517 | -4.9136772 | 0 | 0 | -0.7996667 | -136.96072 | -1.1524941 | 328.81061 | 334.93863 | -4.1836514
181.16738 | -3.176945 | -47.481373 | -4.9039435 | 0 | 0 | -0.79966652 | -136.96072 | -1.1528312 | 328.80606 | 334.93307 | -4.1837087
181.1674 | -3.1769392 | -47.487698 | -4.9147429 | 0 | 0 | -0.79457963 | -136.88696 | -1.1550003 | 328.80151 | 334.92749 | -4.183713
181.16742 | -3.1769335 | -47.488247 | -4.9280381 | 0 | 0 | -0.79413992 | -136.88057 | -1.1530403 | 328.79694 | 334.92191 | -4.183713
181.16744 | -3.1769276 | -47.494682 | -4.9182754 | 0 | 0 | -0.79411149 | -136.88016 | -1.1550137 | 328.79239 | 334.91635 | -4.183713
181.16746 | -3.1769218 | -47.488838 | -4.9130492 | 0 | 0 | -0.79410976 | -136.88014 | -1.1530409 | 328.78784 | 334.91077 | -4.1822834
181.16748 | -3.1769161 | -47.475525 | -4.9235077 | 0 | 0 | -0.79410988 | -136.88014 | -1.1528667 | 328.78326 | 334.90521 | -4.1850185
181.1675 | -3.1769104 | -47.474384 | -4.9215169 | 0 | 0 | -0.79868674 | -136.86169 | -1.1528552 | 328.77872 | 334.89963 | -4.1838284
181.16752 | -3.1769047 | -47.480709 | -4.9046245 | 0 | 0 | -0.79908228 | -136.86009 | -1.1507072 | 328.77417 | 334.89407 | -4.1851497
181.16754 | -3.176899 | -47.487656 | -4.9067984 | 0 | 0 | -0.79910797 | -136.86 | -1.152669 | 328.76959 | 334.88849 | -4.1838369
181.16756 | -3.176893 | -47.481846 | -4.9237189 | 0 | 0 | -0.79910946 | -136.86 | -1.1528428 | 328.76505 | 334.88293 | -4.1851501
181.16758 | -3.1768873 | -47.481331 | -4.9229999 | 0 | 0 | -0.79910952 | -136.86 | -1.155001 | 328.7605 | 334.87735 | -4.1838369
181.1676 | -3.1768816 | -47.494091 | -4.913465 | 0 | 0 | -0.79877013 | -136.87845 | -1.1508927 | 328.75592 | 334.87177 | -4.1837211
181.16762 | -3.1768758 | -47.482399 | -4.9170008 | 0 | 0 | -0.7987408 | -136.88005 | -1.1505337 | 328.75137 | 334.86621 | -4.185142
181.16764 | -3.1768701 | -47.474972 | -4.9231329 | 0 | 0 | -0.7987389 | -136.88014 | -1.1526576 | 328.74683 | 334.86063 | -4.1838369
181.16766 | -3.1768644 | -47.493542 | -4.9113111 | 0 | 0 | -0.79873878 | -136.88014 | -1.152842 | 328.74228 | 334.85507 | -4.1844358
181.16768 | -3.1768587 | -47.482365 | -4.9030166 | 0 | 0 | -0.7987386 | -136.88014 | -1.1550009 | 328.7377 | 334.84949 | -4.1837754
181.1677 | -3.1768527 | -47.481365 | -4.9161196 | 0 | 0 | -0.79433191 | -136.88014 | -1.1487458 | 328.73315 | 334.84393 | -4.1851459
181.16772 | -3.176847 | -47.474903 | -4.9267063 | 0 | 0 | -0.79395109 | -136.88014 | -1.1610843 | 328.72861 | 334.83835 | -4.1838369
181.16774 | -3.1768413 | -47.48074 | -4.9174318 | 0 | 0 | -0.79392642 | -136.88014 | -1.1492788 | 328.72403 | 334.83279 | -4.1837211
181.16776 | -3.1768355 | -47.474861 | -4.9129786 | 0 | 0 | -0.79392493 | -136.88014 | -1.1525301 | 328.71948 | 334.82721 | -4.185142
181.16778 | -3.1768298 | -47.474342 | -4.9235029 | 0 | 0 | -0.79392505 | -136.88014 | -1.1506859 | 328.71494 | 334.82162 | -4.1838369
181.1678 | -3.1768241 | -47.487103 | -4.9193373 | 0 | 0 | -0.79867113 | -136.86169 | -1.1505204 | 328.71036 | 334.81607 | -4.1837211
181.16782 | -3.1768184 | -47.475414 | -4.9037094 | 0 | 0 | -0.79908133 | -136.86009 | -1.1548041 | 328.70581 | 334.81049 | -4.185142
181.16784 | -3.1768126 | -47.480774 | -4.9074492 | 0 | 0 | -0.79910791 | -136.86 | -1.1530274 | 328.70126 | 334.80493 | -4.1845508
181.16786 | -3.1768069 | -47.468468 | -4.9245038 | 0 | 0 | -0.79910946 | -136.86 | -1.1528658 | 328.69669 | 334.79935 | -4.1866407
181.16788 | -3.1768012 | -47.480186 | -4.9216132 | 0 | 0 | -0.79910952 | -136.86 | -1.1507078 | 328.69214 | 334.79379 | -4.1853938
181.1679 | -3.1767955 | -47.46843 | -4.9104404 | 0 | 0 | -0.7984305 | -136.87845 | -1.152669 | 328.68759 | 334.78821 | -4.1852818
181.16792 | -3.1767898 | -47.467388 | -4.9189191 | 0 | 0 | -0.79837173 | -136.88005 | -1.1528424 | 328.68301 | 334.78265 | -4.1859889
181.16794 | -3.1767838 | -47.454529 | -4.9233046 | 0 | 0 | -0.79836798 | -136.88014 | -1.146412 | 328.67847 | 334.77707 | -4.1853356
181.16796 | -3.1767781 | -47.459816 | -4.9091439 | 0 | 0 | -0.79836774 | -136.88014 | -1.1522979 | 328.67392 | 334.77148 | -4.1852784
181.16798 | -3.1767724 | -47.453896 | -4.9028292 | 0 | 0 | -0.79836762 | -136.88014 | -1.1549658 | 328.66937 | 334.76593 | -4.1852741
181.168 | -3.1767666 | -47.466175 | -4.9175587 | 0 | 0 | -0.79430056 | -136.80637 | -1.1551853 | 328.66479 | 334.76035 | -4.1852741
181.16802 | -3.1767609 | -47.454453 | -4.9261045 | 0 | 0 | -0.79394901 | -136.79999 | -1.1530519 | 328.66025 | 334.75479 | -4.1838455
181.16804 | -3.1767552 | -47.453411 | -4.9144711 | 0 | 0 | -0.79392624 | -136.79956 | -1.1464254 | 328.6557 | 334.74921 | -4.1851501
181.16806 | -3.1767495 | -47.453346 | -4.912724 | 0 | 0 | -0.79392493 | -136.79955 | -1.1522986 | 328.65112 | 334.74365 | -4.185266
181.16808 | -3.1767435 | -47.453342 | -4.9234862 | 0 | 0 | -0.79392505 | -136.79955 | -1.1549655 | 328.64658 | 334.73807 | -4.1845593
181.1681 | -3.1767378 | -47.45974 | -4.9171596 | 0 | 0 | -0.79867113 | -136.79955 | -1.1487434 | 328.64203 | 334.73251 | -4.1852126
181.16812 | -3.1767321 | -47.441105 | -4.9042473 | 0 | 0 | -0.79908133 | -136.79955 | -1.1524953 | 328.63745 | 334.72693 | -4.1852698
181.16814 | -3.1767263 | -47.43948 | -4.9111304 | 0 | 0 | -0.79910791 | -136.79955 | -1.1528312 | 328.6329 | 334.72134 | -4.1852741
181.16816 | -3.1767206 | -47.445766 | -4.9262733 | 0 | 0 | -0.79910946 | -136.79955 | -1.1507061 | 328.62836 | 334.71579 | -4.1838455
181.16818 | -3.1767149 | -47.433521 | -4.9217596 | 0 | 0 | -0.79910952 | -136.79955 | -1.1526688 | 328.62378 | 334.71021 | -4.1844363
181.1682 | -3.1767089 | -47.432453 | -4.9119024 | 0 | 0 | -0.7984305 | -136.74422 | -1.1506953 | 328.61923 | 334.70465 | -4.1837754
181.16822 | -3.1767032 | -47.432381 | -4.9204979 | 0 | 0 | -0.79837173 | -136.73944 | -1.1526681 | 328.61469 | 334.69907 | -4.1837173
181.16824 | -3.1766975 | -47.432377 | -4.9241624 | 0 | 0 | -0.79836798 | -136.73914 | -1.1506952 | 328.61011 | 334.69351 | -4.183713
181.16826 | -3.1766918 | -47.432377 | -4.9084883 | 0 | 0 | -0.79836774 | -136.73912 | -1.150521 | 328.60556 | 334.68793 | -4.1844277
181.16828 | -3.176686 | -47.432377 | -4.9034967 | 0 | 0 | -0.79836762 | -136.73912 | -1.154804 | 328.60101 | 334.68237 | -4.1852036
181.1683 | -3.1766806 | -47.42598 | -4.9190698 | 0 | 0 | -0.79446977 | -136.73912 | -1.1487327 | 328.59647 | 334.67679 | -4.1852698
181.16832 | -3.1766746 | -47.431824 | -4.9255075 | 0 | 0 | -0.79413283 | -136.73912 | -1.1503474 | 328.59189 | 334.6712 | -4.1852741
181.16834 | -3.1766689 | -47.406754 | -4.915143 | 0 | 0 | -0.79411107 | -136.73912 | -1.1504982 | 328.58734 | 334.66565 | -4.1838455
181.16836 | -3.1766632 | -47.423763 | -4.9149623 | 0 | 0 | -0.79410976 | -136.73912 | -1.1505082 | 328.58279 | 334.66006 | -4.1844363
181.16838 | -3.1766574 | -47.425285 | -4.9251308 | 0 | 0 | -0.79410988 | -136.73912 | -1.1505088 | 328.57822 | 334.65451 | -4.1837754
181.1684 | -3.1766517 | -47.425385 | -4.9165702 | 0 | 0 | -0.79902679 | -136.72067 | -1.1505088 | 328.57367 | 334.64893 | -4.1851459
181.16842 | -3.176646 | -47.412598 | -4.902741 | 0 | 0 | -0.79945177 | -136.71907 | -1.1505089 | 328.56912 | 334.64337 | -4.1852655
181.16844 | -3.1766403 | -47.40509 | -4.9124541 | 0 | 0 | -0.79947931 | -136.71898 | -1.152656 | 328.56454 | 334.63779 | -4.1852736
181.16846 | -3.1766343 | -47.39167 | -4.9271169 | 0 | 0 | -0.79948092 | -136.71898 | -1.1463999 | 328.56 | 334.63223 | -4.1852741
181.16848 | -3.1766286 | -47.396923 | -4.9211035 | 0 | 0 | -0.79948092 | -136.71898 | -1.1501496 | 328.55545 | 334.62665 | -4.1845593
181.1685 | -3.1766229 | -47.391003 | -4.9118438 | 0 | 0 | -0.7982921 | -136.6452 | -1.1483382 | 328.55087 | 334.62106 | -4.1852126
181.16852 | -3.1766171 | -47.390484 | -4.923398 | 0 | 0 | -0.79818934 | -136.63881 | -1.1546165 | 328.54633 | 334.61551 | -4.1845555
181.16854 | -3.1766114 | -47.377655 | -4.9236889 | 0 | 0 | -0.79818267 | -136.6384 | -1.1530151 | 328.54178 | 334.60992 | -4.1844978
181.16856 | -3.1766057 | -47.382942 | -4.9091682 | 0 | 0 | -0.79818225 | -136.63838 | -1.1507179 | 328.5372 | 334.60437 | -4.1852083
181.16858 | -3.1765997 | -47.370632 | -4.9057345 | 0 | 0 | -0.79818213 | -136.63838 | -1.1526694 | 328.53265 | 334.59879 | -4.1838412
181.1686 | -3.176594 | -47.363159 | -4.9214411 | 0 | 0 | -0.79496145 | -136.56462 | -1.148548 | 328.52811 | 334.59323 | -4.1851501
181.16862 | -3.1765883 | -47.362537 | -4.9264355 | 0 | 0 | -0.79468304 | -136.55824 | -1.1546299 | 328.52356 | 334.58765 | -4.185266
181.16864 | -3.1765826 | -47.362495 | -4.9159451 | 0 | 0 | -0.79466504 | -136.55783 | -1.1551632 | 328.51898 | 334.58209 | -4.1867027
181.16866 | -3.1765769 | -47.362495 | -4.9172087 | 0 | 0 | -0.79466397 | -136.5578 | -1.1530509 | 328.51443 | 334.57651 | -4.1868267
181.16868 | -3.1765711 | -47.349701 | -4.9260497 | 0 | 0 | -0.79466408 | -136.5578 | -1.1528671 | 328.50989 | 334.57092 | -4.1854057
181.1687 | -3.1765652 | -47.354992 | -4.9151931 | 0 | 0 | -0.79924369 | -136.50246 | -1.1507078 | 328.50531 | 334.56537 | -4.1852822
181.16872 | -3.1765594 | -47.342678 | -4.9047995 | 0 | 0 | -0.79963946 | -136.49768 | -1.1505218 | 328.50076 | 334.55978 | -4.1852746
181.16874 | -3.1765537 | -47.354397 | -4.914814 | 0 | 0 | -0.79966515 | -136.49738 | -1.152657 | 328.49622 | 334.55423 | -4.1852741
181.16876 | -3.176548 | -47.349037 | -4.9280434 | 0 | 0 | -0.79966664 | -136.49736 | -1.1528416 | 328.49164 | 334.54865 | -4.1852741
181.16878 | -3.1765425 | -47.348553 | -4.9197268 | 0 | 0 | -0.79966664 | -136.49736 | -1.146412 | 328.48709 | 334.54309 | -4.1852741
181.1688 | -3.1765368 | -47.348518 | -4.9139009 | 0 | 0 | -0.79796803 | -136.49736 | -1.1522977 | 328.48254 | 334.53751 | -4.1838455
181.16882 | -3.1765308 | -47.354916 | -4.924305 | 0 | 0 | -0.79782122 | -136.49736 | -1.1528184 | 328.47797 | 334.53195 | -4.1858649
181.16884 | -3.1765251 | -47.329876 | -4.9223104 | 0 | 0 | -0.79781175 | -136.49736 | -1.1528524 | 328.47342 | 334.52637 | -4.1846132
181.16886 | -3.1765194 | -47.327702 | -4.9061437 | 0 | 0 | -0.79781115 | -136.49736 | -1.1485597 | 328.46887 | 334.52081 | -4.185216
181.16888 | -3.1765137 | -47.327564 | -4.9076548 | 0 | 0 | -0.79781109 | -136.49736 | -1.1503359 | 328.46429 | 334.51523 | -4.1852703
181.1689 | -3.1765079 | -47.327553 | -4.9245162 | 0 | 0 | -0.79543811 | -136.44203 | -1.1504974 | 328.45975 | 334.50964 | -4.1852741
181.16892 | -3.1765022 | -47.321156 | -4.9266973 | 0 | 0 | -0.79523301 | -136.43724 | -1.148361 | 328.4552 | 334.50409 | -4.1852741
181.16894 | -3.1764965 | -47.327 | -4.9152355 | 0 | 0 | -0.79521978 | -136.43695 | -1.1546177 | 328.45065 | 334.4985 | -4.1852741
181.16896 | -3.1764905 | -47.321121 | -4.917872 | 0 | 0 | -0.795219 | -136.43692 | -1.1508679 | 328.44608 | 334.49295 | -4.1867027
181.16898 | -3.1764848 | -47.307808 | -4.9268355 | 0 | 0 | -0.79521906 | -136.43692 | -1.150532 | 328.44153 | 334.48737 | -4.1853976
181.169 | -3.1764791 | -47.306667 | -4.9138069 | 0 | 0 | -0.79946065 | -136.38161 | -1.1483629 | 328.43698 | 334.48181 | -4.1852818
181.16902 | -3.1764734 | -47.306591 | -4.9039516 | 0 | 0 | -0.79982722 | -136.37682 | -1.1524706 | 328.4324 | 334.47623 | -4.1852746
181.16904 | -3.1764677 | -47.312988 | -4.9169207 | 0 | 0 | -0.799851 | -136.37651 | -1.1528298 | 328.42786 | 334.47067 | -4.1852741
181.16906 | -3.1764619 | -47.307144 | -4.9275002 | 0 | 0 | -0.79985237 | -136.3765 | -1.152853 | 328.42331 | 334.46509 | -4.1852741
181.16908 | -3.176456 | -47.300228 | -4.9196763 | 0 | 0 | -0.79985237 | -136.3765 | -1.1507072 | 328.41873 | 334.4595 | -4.1852741
181.1691 | -3.1764503 | -47.299644 | -4.9146237 | 0 | 0 | -0.79798377 | -136.35803 | -1.1526688 | 328.41418 | 334.45395 | -4.1852741
181.16912 | -3.1764445 | -47.306 | -4.9250932 | 0 | 0 | -0.79782224 | -136.35643 | -1.1506953 | 328.40964 | 334.44836 | -4.1852741
181.16914 | -3.1764388 | -47.293755 | -4.9216514 | 0 | 0 | -0.79781181 | -136.35634 | -1.1526681 | 328.40506 | 334.44281 | -4.1838455
181.16916 | -3.1764331 | -47.29908 | -4.9060855 | 0 | 0 | -0.79781115 | -136.35634 | -1.1485479 | 328.40051 | 334.43723 | -4.1851501
181.16918 | -3.1764274 | -47.293167 | -4.9091034 | 0 | 0 | -0.79781109 | -136.35634 | -1.1546299 | 328.39597 | 334.43167 | -4.185266
181.1692 | -3.1764214 | -47.305443 | -4.9246421 | 0 | 0 | -0.7957769 | -136.33789 | -1.1551632 | 328.39142 | 334.42609 | -4.1852736
181.16922 | -3.1764157 | -47.287323 | -4.9245262 | 0 | 0 | -0.79560113 | -136.33629 | -1.1530508 | 328.38684 | 334.42053 | -4.1845593
181.16924 | -3.17641 | -47.298527 | -4.912869 | 0 | 0 | -0.79558975 | -136.3362 | -1.1507199 | 328.38229 | 334.41495 | -4.1852126
181.16926 | -3.1764042 | -47.280338 | -4.9191236 | 0 | 0 | -0.79558909 | -136.3362 | -1.1526695 | 328.37775 | 334.40936 | -4.1852698
181.16928 | -3.1763988 | -47.278744 | -4.9247684 | 0 | 0 | -0.79558915 | -136.3362 | -1.1485479 | 328.37317 | 334.40381 | -4.1852741
181.1693 | -3.176393 | -47.278641 | -4.9114485 | 0 | 0 | -0.79898196 | -136.29932 | -1.1524826 | 328.36862 | 334.39822 | -4.1852741
181.16932 | -3.1763873 | -47.285034 | -4.9044781 | 0 | 0 | -0.79927522 | -136.29613 | -1.1528305 | 328.36407 | 334.39267 | -4.1838455
181.16934 | -3.1763813 | -47.266396 | -4.9191494 | 0 | 0 | -0.79929423 | -136.29591 | -1.1528528 | 328.3595 | 334.38708 | -4.1858649
181.16936 | -3.1763756 | -47.271172 | -4.9276919 | 0 | 0 | -0.79929531 | -136.2959 | -1.1442653 | 328.35495 | 334.38153 | -4.1853275
181.16938 | -3.1763699 | -47.278015 | -4.9182372 | 0 | 0 | -0.79929531 | -136.2959 | -1.1521124 | 328.3504 | 334.37595 | -4.1852779
181.1694 | -3.1763642 | -47.2658 | -4.9137726 | 0 | 0 | -0.79759765 | -136.2959 | -1.1528065 | 328.34583 | 334.37039 | -4.1852741
181.16942 | -3.1763585 | -47.251934 | -4.9242964 | 0 | 0 | -0.7974509 | -136.2959 | -1.1528517 | 328.34128 | 334.36481 | -4.1852741
181.16944 | -3.1763527 | -47.263557 | -4.9201307 | 0 | 0 | -0.79744142 | -136.2959 | -1.1485597 | 328.33673 | 334.35922 | -4.1852741
181.16946 | -3.1763468 | -47.270981 | -4.9059558 | 0 | 0 | -0.79744083 | -136.2959 | -1.1524835 | 328.33215 | 334.35367 | -4.1852741
181.16948 | -3.1763411 | -47.258812 | -4.9105477 | 0 | 0 | -0.79744077 | -136.2959 | -1.1528305 | 328.32761 | 334.34808 | -4.1852741
181.1695 | -3.1763353 | -47.257744 | -4.9276724 | 0 | 0 | -0.79608446 | -136.24057 | -1.152853 | 328.32306 | 334.34253 | -4.1852741
181.16952 | -3.1763296 | -47.264072 | -4.9240603 | 0 | 0 | -0.79596722 | -136.23579 | -1.1507072 | 328.31851 | 334.33694 | -4.1852741
181.16954 | -3.1763239 | -47.258224 | -4.9150023 | 0 | 0 | -0.79595965 | -136.23549 | -1.1526688 | 328.31393 | 334.33139 | -4.1838455
181.16956 | -3.1763182 | -47.257706 | -4.9214883 | 0 | 0 | -0.79595917 | -136.23547 | -1.1485479 | 328.30939 | 334.32581 | -4.1851501
181.16958 | -3.1763122 | -47.257671 | -4.9249692 | 0 | 0 | -0.79595929 | -136.23547 | -1.1524825 | 328.30484 | 334.32025 | -4.185266
181.1696 | -3.1763065 | -47.257671 | -4.9121885 | 0 | 0 | -0.79901326 | -136.23547 | -1.1485357 | 328.30026 | 334.31467 | -4.1852736
181.16962 | -3.1763008 | -47.257671 | -4.905993 | 0 | 0 | -0.79927719 | -136.23547 | -1.1524819 | 328.29572 | 334.30908 | -4.1852741
181.16964 | -3.176295 | -47.25127 | -4.920732 | 0 | 0 | -0.79929429 | -136.23547 | -1.1485357 | 328.29117 | 334.30353 | -4.1852741
181.16966 | -3.1762893 | -47.244324 | -4.9278259 | 0 | 0 | -0.79929531 | -136.23547 | -1.152482 | 328.28659 | 334.29794 | -4.1838455
181.16968 | -3.1762836 | -47.256531 | -4.9182458 | 0 | 0 | -0.79929531 | -136.23547 | -1.1528304 | 328.28204 | 334.29239 | -4.1837215
181.1697 | -3.1762779 | -47.251202 | -4.9159522 | 0 | 0 | -0.79759765 | -136.23547 | -1.1507058 | 328.2775 | 334.2868 | -4.185142
181.16972 | -3.1762719 | -47.24432 | -4.9259372 | 0 | 0 | -0.7974509 | -136.23547 | -1.1505216 | 328.27292 | 334.28125 | -4.1852655
181.16974 | -3.1762662 | -47.25013 | -4.9188161 | 0 | 0 | -0.79744142 | -136.23547 | -1.1526569 | 328.26837 | 334.27567 | -4.183845
181.16976 | -3.1762607 | -47.257042 | -4.9051127 | 0 | 0 | -0.79744083 | -136.23547 | -1.1485473 | 328.26382 | 334.27011 | -4.1844363
181.16978 | -3.176255 | -47.244835 | -4.9141078 | 0 | 0 | -0.79744083 | -136.23547 | -1.1546299 | 328.25925 | 334.26453 | -4.185204
181.1698 | -3.1762493 | -47.256561 | -4.9287081 | 0 | 0 | -0.79693192 | -136.19858 | -1.153016 | 328.2547 | 334.25894 | -4.1838408
181.16982 | -3.1762435 | -47.251202 | -4.9241438 | 0 | 0 | -0.79688787 | -136.19539 | -1.1507177 | 328.25015 | 334.25339 | -4.1851501
181.16984 | -3.1762376 | -47.263512 | -4.9150076 | 0 | 0 | -0.79688507 | -136.19519 | -1.148375 | 328.24561 | 334.2478 | -4.1859803
181.16986 | -3.1762319 | -47.251793 | -4.9236655 | 0 | 0 | -0.79688489 | -136.19518 | -1.1546186 | 328.24103 | 334.24225 | -4.1860499
181.16988 | -3.1762261 | -47.250751 | -4.9251571 | 0 | 0 | -0.79688495 | -136.19518 | -1.1508681 | 328.23648 | 334.23666 | -4.1853395
181.1699 | -3.1762204 | -47.250687 | -4.9100213 | 0 | 0 | -0.79909152 | -136.21364 | -1.1548268 | 328.23193 | 334.23111 | -4.1852784
181.16992 | -3.1762147 | -47.244282 | -4.9065318 | 0 | 0 | -0.79928219 | -136.21523 | -1.1508814 | 328.22736 | 334.22552 | -4.1852741
181.16994 | -3.176209 | -47.250126 | -4.9215088 | 0 | 0 | -0.79929465 | -136.21533 | -1.1548275 | 328.22281 | 334.21997 | -4.1845593
181.16996 | -3.176203 | -47.250648 | -4.9286184 | 0 | 0 | -0.79929531 | -136.21533 | -1.1487342 | 328.21826 | 334.21439 | -4.1837835
181.16998 | -3.1761973 | -47.250683 | -4.9175868 | 0 | 0 | -0.79929531 | -136.21533 | -1.154642 | 328.21368 | 334.2088 | -4.1851463
181.17 | -3.1761916 | -47.237888 | -4.9158936 | 0 | 0 | -0.79742795 | -136.21533 | -1.1508695 | 328.20914 | 334.20325 | -4.1852655
181.17002 | -3.1761858 | -47.243179 | -4.9259334 | 0 | 0 | -0.79726654 | -136.21533 | -1.1526796 | 328.20459 | 334.19766 | -4.1852736
181.17004 | -3.1761801 | -47.237259 | -4.9180913 | 0 | 0 | -0.79725611 | -136.21533 | -1.1506958 | 328.20001 | 334.19211 | -4.1852741
181.17006 | -3.1761744 | -47.243137 | -4.9050503 | 0 | 0 | -0.79725546 | -136.21533 | -1.150521 | 328.19547 | 334.18652 | -4.1852741
181.17008 | -3.1761684 | -47.237259 | -4.9141035 | 0 | 0 | -0.79725546 | -136.21533 | -1.1548042 | 328.19092 | 334.18097 | -4.1859889
181.1701 | -3.1761627 | -47.23674 | -4.9279814 | 0 | 0 | -0.79691625 | -136.17844 | -1.1551746 | 328.18634 | 334.17538 | -4.1846218
181.17012 | -3.176157 | -47.217514 | -4.921175 | 0 | 0 | -0.79688692 | -136.17525 | -1.1509042 | 328.18179 | 334.16983 | -4.1837878
181.17014 | -3.1761513 | -47.235046 | -4.9133 | 0 | 0 | -0.79688501 | -136.17503 | -1.1548289 | 328.17725 | 334.16425 | -4.1851468
181.17016 | -3.1761456 | -47.236595 | -4.9235234 | 0 | 0 | -0.79688489 | -136.17502 | -1.1508815 | 328.1727 | 334.15866 | -4.1866946
181.17018 | -3.1761398 | -47.236702 | -4.923697 | 0 | 0 | -0.79688495 | -136.17502 | -1.1548276 | 328.16812 | 334.15311 | -4.1839676
181.1702 | -3.1761341 | -47.217514 | -4.9077163 | 0 | 0 | -0.79875189 | -136.17502 | -1.1508814 | 328.16357 | 334.14752 | -4.1851587
181.17022 | -3.1761281 | -47.222252 | -4.9056087 | 0 | 0 | -0.7989133 | -136.17502 | -1.1526802 | 328.15903 | 334.14197 | -4.1852665
181.17024 | -3.1761227 | -47.222698 | -4.922884 | 0 | 0 | -0.79892373 | -136.17502 | -1.1506959 | 328.15445 | 334.13638 | -4.1852736
181.17026 | -3.1761169 | -47.216331 | -4.9258337 | 0 | 0 | -0.79892439 | -136.17502 | -1.1526685 | 328.1499 | 334.13083 | -4.1852741
181.17028 | -3.1761112 | -47.228573 | -4.9144378 | 0 | 0 | -0.79892433 | -136.17502 | -1.1549896 | 328.14536 | 334.12524 | -4.1852741
181.1703 | -3.1761055 | -47.210453 | -4.9163532 | 0 | 0 | -0.79671818 | -136.15657 | -1.1508921 | 328.14078 | 334.11969 | -4.1852741
181.17032 | -3.1760998 | -47.215256 | -4.9267054 | 0 | 0 | -0.79652745 | -136.15497 | -1.1526811 | 328.13623 | 334.11411 | -4.1852741
181.17034 | -3.1760938 | -47.202915 | -4.9152513 | 0 | 0 | -0.79651511 | -136.15488 | -1.1549904 | 328.13168 | 334.10855 | -4.1838455
181.17036 | -3.1760881 | -47.189041 | -4.9018979 | 0 | 0 | -0.79651445 | -136.15488 | -1.1508921 | 328.12711 | 334.10297 | -4.1851501
181.17038 | -3.1760824 | -47.18787 | -4.9145632 | 0 | 0 | -0.79651439 | -136.15488 | -1.152681 | 328.12256 | 334.09738 | -4.185266
181.1704 | -3.1760767 | -47.194191 | -4.9273 | 0 | 0 | -0.79702312 | -136.0442 | -1.1528434 | 328.11801 | 334.09183 | -4.1852736
181.17042 | -3.1760709 | -47.188343 | -4.919663 | 0 | 0 | -0.79706717 | -136.03465 | -1.1550013 | 328.11343 | 334.08624 | -4.1852741
181.17044 | -3.1760652 | -47.187824 | -4.9117193 | 0 | 0 | -0.79706997 | -136.03404 | -1.1551874 | 328.10889 | 334.08069 | -4.1852741
181.17046 | -3.1760592 | -47.187786 | -4.9226651 | 0 | 0 | -0.79707015 | -136.034 | -1.1551993 | 328.10434 | 334.0751 | -4.1867027
181.17048 | -3.1760535 | -47.174995 | -4.922173 | 0 | 0 | -0.79707021 | -136.034 | -1.1509054 | 328.09979 | 334.06955 | -4.1846828
181.1705 | -3.1760478 | -47.154697 | -4.9054084 | 0 | 0 | -0.79842782 | -135.99712 | -1.1483871 | 328.09521 | 334.06396 | -4.1837912
181.17052 | -3.1760421 | -47.16576 | -4.9061384 | 0 | 0 | -0.79854518 | -135.99394 | -1.1503247 | 328.09067 | 334.05841 | -4.1851473
181.17054 | -3.1760364 | -47.160355 | -4.924387 | 0 | 0 | -0.79855275 | -135.99373 | -1.1526442 | 328.08612 | 334.05283 | -4.1852655
181.17056 | -3.1760306 | -47.147076 | -4.923059 | 0 | 0 | -0.79855323 | -135.99371 | -1.1528411 | 328.08154 | 334.04724 | -4.1852736
181.17058 | -3.1760249 | -47.152336 | -4.9120173 | 0 | 0 | -0.79855317 | -135.99371 | -1.1507065 | 328.077 | 334.04169 | -4.1852741
181.1706 | -3.176019 | -47.140018 | -4.9168758 | 0 | 0 | -0.79617852 | -135.93839 | -1.1526691 | 328.07245 | 334.0361 | -4.1852741
181.17062 | -3.1760132 | -47.132545 | -4.9253025 | 0 | 0 | -0.7959733 | -135.93359 | -1.1549897 | 328.06787 | 334.03055 | -4.1838455
181.17064 | -3.1760075 | -47.131924 | -4.9122252 | 0 | 0 | -0.79596001 | -135.93329 | -1.1530392 | 328.06332 | 334.02496 | -4.1851501
181.17066 | -3.1760018 | -47.131882 | -4.9030919 | 0 | 0 | -0.79595923 | -135.93327 | -1.1442776 | 328.05878 | 334.01941 | -4.1845512
181.17068 | -3.1759961 | -47.131882 | -4.9161248 | 0 | 0 | -0.79595923 | -135.93327 | -1.1542602 | 328.0542 | 334.01382 | -4.1852117
181.1707 | -3.1759903 | -47.119087 | -4.9267068 | 0 | 0 | -0.79731554 | -135.87793 | -1.1551392 | 328.04965 | 334.00827 | -4.1852698
181.17072 | -3.1759846 | -47.117981 | -4.9174318 | 0 | 0 | -0.79743278 | -135.87315 | -1.1530496 | 328.0451 | 334.00269 | -4.1852741
181.17074 | -3.1759789 | -47.111515 | -4.9137049 | 0 | 0 | -0.79744035 | -135.87285 | -1.1550144 | 328.04053 | 333.9971 | -4.1852741
181.17076 | -3.1759732 | -47.104557 | -4.9242921 | 0 | 0 | -0.79744083 | -135.87283 | -1.153041 | 328.03598 | 333.99155 | -4.1838455
181.17078 | -3.1759675 | -47.10397 | -4.9201307 | 0 | 0 | -0.79744083 | -135.87283 | -1.1528667 | 328.03143 | 333.98596 | -4.1844363
181.1708 | -3.1759617 | -47.09753 | -4.9052286 | 0 | 0 | -0.79794973 | -135.79907 | -1.1528554 | 328.02689 | 333.98041 | -4.1837754
181.17082 | -3.175956 | -47.103374 | -4.9083061 | 0 | 0 | -0.79799378 | -135.79269 | -1.1550018 | 328.02231 | 333.97482 | -4.1844316
181.17084 | -3.1759501 | -47.097496 | -4.9260273 | 0 | 0 | -0.79799658 | -135.79227 | -1.1530401 | 328.01776 | 333.96927 | -4.1844893
181.17086 | -3.1759443 | -47.09058 | -4.9246473 | 0 | 0 | -0.79799676 | -135.79225 | -1.1507193 | 328.01321 | 333.96368 | -4.1837788
181.17088 | -3.1759386 | -47.083595 | -4.9136038 | 0 | 0 | -0.7979967 | -135.79225 | -1.1548169 | 328.00864 | 333.95813 | -4.1851459
181.1709 | -3.1759329 | -47.083008 | -4.9206395 | 0 | 0 | -0.79647005 | -135.73692 | -1.1508807 | 328.00409 | 333.95255 | -4.1838369
181.17092 | -3.1759272 | -47.070171 | -4.9241719 | 0 | 0 | -0.79633808 | -135.73215 | -1.1505331 | 327.99954 | 333.94696 | -4.1837211
181.17094 | -3.1759214 | -47.08186 | -4.9128456 | 0 | 0 | -0.7963295 | -135.73184 | -1.1526577 | 327.99496 | 333.94141 | -4.1837134
181.17096 | -3.1759157 | -47.089287 | -4.9053264 | 0 | 0 | -0.79632902 | -135.73183 | -1.1549891 | 327.99042 | 333.93582 | -4.1851416
181.17098 | -3.1759098 | -47.083515 | -4.9192204 | 0 | 0 | -0.79632908 | -135.73183 | -1.1551869 | 327.98587 | 333.93027 | -4.1838369
181.171 | -3.175904 | -47.076603 | -4.9291492 | 0 | 0 | -0.79802549 | -135.73183 | -1.1573467 | 327.98129 | 333.92468 | -4.1837211
181.17102 | -3.1758983 | -47.076019 | -4.9190879 | 0 | 0 | -0.79817218 | -135.73183 | -1.1553859 | 327.97675 | 333.91913 | -4.185142
181.17104 | -3.1758926 | -47.088776 | -4.9152961 | 0 | 0 | -0.79818165 | -135.73183 | -1.1552122 | 327.9722 | 333.91354 | -4.1845508
181.17106 | -3.1758869 | -47.070683 | -4.9266052 | 0 | 0 | -0.79818225 | -135.73183 | -1.155201 | 327.96762 | 333.90799 | -4.1852117
181.17108 | -3.1758811 | -47.075489 | -4.9196014 | 0 | 0 | -0.79818225 | -135.73183 | -1.1552001 | 327.96307 | 333.9024 | -4.1838412
181.1711 | -3.1758752 | -47.08234 | -4.9051795 | 0 | 0 | -0.7978425 | -135.71336 | -1.1509056 | 327.95853 | 333.89682 | -4.1851501
181.17112 | -3.1758695 | -47.076527 | -4.9126592 | 0 | 0 | -0.79781318 | -135.71176 | -1.1548291 | 327.95398 | 333.89127 | -4.1845512
181.17114 | -3.1758637 | -47.076012 | -4.9278564 | 0 | 0 | -0.79781127 | -135.71167 | -1.155176 | 327.9494 | 333.88568 | -4.1852117
181.17116 | -3.175858 | -47.069576 | -4.9240727 | 0 | 0 | -0.79781115 | -135.71167 | -1.1509042 | 327.94485 | 333.88013 | -4.1852698
181.17118 | -3.1758523 | -47.069023 | -4.9150033 | 0 | 0 | -0.79781109 | -135.71167 | -1.1526816 | 327.94031 | 333.87454 | -4.183845
181.1712 | -3.1758466 | -47.068985 | -4.9229412 | 0 | 0 | -0.79679358 | -135.69322 | -1.1528432 | 327.93573 | 333.86899 | -4.1844363
181.17122 | -3.1758409 | -47.075386 | -4.9265471 | 0 | 0 | -0.79670566 | -135.69162 | -1.152854 | 327.93118 | 333.8634 | -4.1837754
181.17124 | -3.1758351 | -47.069542 | -4.9115958 | 0 | 0 | -0.79669994 | -135.69151 | -1.1528547 | 327.92664 | 333.85785 | -4.1837173
181.17126 | -3.1758294 | -47.069023 | -4.9059386 | 0 | 0 | -0.79669958 | -135.69151 | -1.1550018 | 327.92206 | 333.85226 | -4.183713
181.17128 | -3.1758237 | -47.075386 | -4.921454 | 0 | 0 | -0.79669964 | -135.69151 | -1.1508929 | 327.91751 | 333.84668 | -4.1851416
181.1713 | -3.175818 | -47.063145 | -4.9278889 | 0 | 0 | -0.79856634 | -135.70996 | -1.1526811 | 327.91296 | 333.84113 | -4.1852655
181.17132 | -3.1758122 | -47.062073 | -4.9175234 | 0 | 0 | -0.79872769 | -135.71156 | -1.1549904 | 327.90839 | 333.83554 | -4.183845
181.17134 | -3.1758063 | -47.055607 | -4.9173427 | 0 | 0 | -0.79873812 | -135.71167 | -1.1530395 | 327.90384 | 333.82999 | -4.1851501
181.17136 | -3.1758006 | -47.055046 | -4.9275117 | 0 | 0 | -0.79873878 | -135.71167 | -1.1507192 | 327.89929 | 333.8244 | -4.185266
181.17138 | -3.1757948 | -47.061409 | -4.9204021 | 0 | 0 | -0.79873878 | -135.71167 | -1.1505224 | 327.89474 | 333.81885 | -4.1845593
181.1714 | -3.1757891 | -47.068359 | -4.9074249 | 0 | 0 | -0.79805952 | -135.67479 | -1.1548043 | 327.89017 | 333.81326 | -4.1837835
181.17142 | -3.1757834 | -47.056152 | -4.9143047 | 0 | 0 | -0.79800075 | -135.6716 | -1.1551747 | 327.88562 | 333.80771 | -4.1837173
181.17144 | -3.1757777 | -47.061478 | -4.9294453 | 0 | 0 | -0.797997 | -135.67139 | -1.1551987 | 327.88107 | 333.80212 | -4.1844277
181.17146 | -3.175772 | -47.061962 | -4.9234805 | 0 | 0 | -0.79799676 | -135.67137 | -1.1509056 | 327.8765 | 333.79654 | -4.1837745
181.17148 | -3.175766 | -47.068398 | -4.9149494 | 0 | 0 | -0.7979967 | -135.67137 | -1.1548291 | 327.87195 | 333.79099 | -4.1844316
181.1715 | -3.1757603 | -47.062553 | -4.9251146 | 0 | 0 | -0.79680926 | -135.68982 | -1.1551762 | 327.8674 | 333.7854 | -4.185204
181.17152 | -3.1757545 | -47.068432 | -4.9260087 | 0 | 0 | -0.79670668 | -135.69142 | -1.1551987 | 327.86282 | 333.77985 | -4.1852698
181.17154 | -3.1757488 | -47.068951 | -4.9115448 | 0 | 0 | -0.7967 | -135.69151 | -1.1509056 | 327.85828 | 333.77426 | -4.1845593
181.17156 | -3.1757431 | -47.062588 | -4.9081144 | 0 | 0 | -0.79669958 | -135.69151 | -1.154829 | 327.85373 | 333.76871 | -4.1852126
181.17158 | -3.1757374 | -47.055637 | -4.9230933 | 0 | 0 | -0.79669964 | -135.69151 | -1.1508815 | 327.84915 | 333.76312 | -4.1852698
181.1716 | -3.1757314 | -47.055054 | -4.9287524 | 0 | 0 | -0.79890573 | -135.65463 | -1.1526803 | 327.8446 | 333.75757 | -4.1852741
181.17162 | -3.1757257 | -47.055012 | -4.9175954 | 0 | 0 | -0.79909647 | -135.65146 | -1.1528431 | 327.84006 | 333.75198 | -4.1845593
181.17164 | -3.17572 | -47.055012 | -4.9180722 | 0 | 0 | -0.7991088 | -135.65125 | -1.1528537 | 327.83548 | 333.74643 | -4.1852126
181.17166 | -3.1757143 | -47.042217 | -4.9275742 | 0 | 0 | -0.79910946 | -135.65123 | -1.1507072 | 327.83093 | 333.74084 | -4.1852698
181.17168 | -3.1757085 | -47.041111 | -4.9175024 | 0 | 0 | -0.79910946 | -135.65123 | -1.1548162 | 327.82639 | 333.73526 | -4.1852741
181.1717 | -3.1757028 | -47.021847 | -4.9057226 | 0 | 0 | -0.79741222 | -135.61435 | -1.1508808 | 327.82184 | 333.72971 | -4.1852741
181.17172 | -3.1756971 | -47.026581 | -4.9170666 | 0 | 0 | -0.79726553 | -135.61116 | -1.1526803 | 327.81726 | 333.72412 | -4.1838455
181.17174 | -3.1756914 | -47.014233 | -4.9304137 | 0 | 0 | -0.79725605 | -135.61096 | -1.1528432 | 327.81271 | 333.71857 | -4.1851501
181.17176 | -3.1756856 | -47.01955 | -4.9221067 | 0 | 0 | -0.79725546 | -135.61095 | -1.1550012 | 327.80817 | 333.71298 | -4.185266
181.17178 | -3.1756799 | -47.032825 | -4.9148283 | 0 | 0 | -0.79725546 | -135.61095 | -1.1508929 | 327.80359 | 333.70743 | -4.1852736
181.1718 | -3.1756742 | -47.014774 | -4.9265594 | 0 | 0 | -0.79674661 | -135.5925 | -1.1548282 | 327.79904 | 333.70184 | -4.1852741
181.17182 | -3.1756685 | -47.013191 | -4.9261341 | 0 | 0 | -0.79670256 | -135.5909 | -1.153029 | 327.79449 | 333.69629 | -4.1852741
181.17184 | -3.1756628 | -47.006691 | -4.9101005 | 0 | 0 | -0.79669976 | -135.59081 | -1.1571604 | 327.78992 | 333.6907 | -4.1852741
181.17186 | -3.1756568 | -47.006126 | -4.9087157 | 0 | 0 | -0.79669958 | -135.59081 | -1.1553736 | 327.78537 | 333.68512 | -4.1852741
181.17188 | -3.1756511 | -47.006092 | -4.9253278 | 0 | 0 | -0.7966997 | -135.59081 | -1.1530643 | 327.78082 | 333.67957 | -4.1852741
181.1719 | -3.1756454 | -47.012489 | -4.9274917 | 0 | 0 | -0.79941583 | -135.51703 | -1.152868 | 327.77625 | 333.67398 | -4.1852741
181.17192 | -3.1756396 | -47.01944 | -4.9174819 | 0 | 0 | -0.79965055 | -135.51064 | -1.1550027 | 327.7717 | 333.66843 | -4.1867027
181.17194 | -3.1756339 | -47.01363 | -4.9195175 | 0 | 0 | -0.79966575 | -135.51022 | -1.1551876 | 327.76715 | 333.66284 | -4.1853976
181.17196 | -3.1756282 | -47.006721 | -4.9284263 | 0 | 0 | -0.79966664 | -135.51021 | -1.1616412 | 327.76257 | 333.65729 | -4.1852818
181.17198 | -3.1756222 | -47.006134 | -4.9161205 | 0 | 0 | -0.79966664 | -135.51021 | -1.1557568 | 327.75803 | 333.6517 | -4.1852746
181.172 | -3.1756165 | -47.012489 | -4.9048753 | 0 | 0 | -0.79712015 | -135.51021 | -1.153089 | 327.75348 | 333.64615 | -4.1852741
181.17202 | -3.1756108 | -47.006645 | -4.9177222 | 0 | 0 | -0.79690003 | -135.51021 | -1.1528695 | 327.74893 | 333.64056 | -4.1838455
181.17204 | -3.1756051 | -46.999733 | -4.9297452 | 0 | 0 | -0.79688579 | -135.51021 | -1.1550026 | 327.74435 | 333.63498 | -4.1858649
181.17206 | -3.1755993 | -46.999146 | -4.9205952 | 0 | 0 | -0.79688495 | -135.51021 | -1.150893 | 327.73981 | 333.62943 | -4.1853275
181.17208 | -3.1755936 | -47.005501 | -4.9154253 | 0 | 0 | -0.79688489 | -135.51021 | -1.1526811 | 327.73526 | 333.62384 | -4.1859922
181.1721 | -3.1755877 | -46.993259 | -4.9266143 | 0 | 0 | -0.79688489 | -135.51021 | -1.1549904 | 327.73068 | 333.61829 | -4.1853361
181.17212 | -3.1755819 | -46.992191 | -4.924685 | 0 | 0 | -0.79688489 | -135.51021 | -1.1530396 | 327.72614 | 333.6127 | -4.1852784
181.17214 | -3.1755762 | -46.979328 | -4.9077959 | 0 | 0 | -0.79688489 | -135.51021 | -1.1528665 | 327.72159 | 333.60715 | -4.1852741
181.17216 | -3.1755705 | -46.978218 | -4.9085193 | 0 | 0 | -0.79688489 | -135.51021 | -1.1507078 | 327.71701 | 333.60156 | -4.1867027
181.17218 | -3.1755648 | -46.978142 | -4.9267673 | 0 | 0 | -0.79688501 | -135.51021 | -1.1505218 | 327.71246 | 333.59601 | -4.1868267
181.1722 | -3.175559 | -46.971741 | -4.9261637 | 0 | 0 | -0.79977161 | -135.43645 | -1.1548041 | 327.70792 | 333.59042 | -4.1854057
181.17222 | -3.1755533 | -46.983982 | -4.9166384 | 0 | 0 | -0.80002105 | -135.43007 | -1.1530277 | 327.70334 | 333.58484 | -4.1852822
181.17224 | -3.1755476 | -46.97226 | -4.9194469 | 0 | 0 | -0.80003726 | -135.42964 | -1.1593076 | 327.69879 | 333.57928 | -4.1867032
181.17226 | -3.1755419 | -46.958427 | -4.9276948 | 0 | 0 | -0.80003816 | -135.42963 | -1.153412 | 327.69424 | 333.5737 | -4.1853976
181.17228 | -3.1755362 | -46.970051 | -4.9138784 | 0 | 0 | -0.8000381 | -135.42963 | -1.1550379 | 327.68967 | 333.56815 | -4.1852818
181.1723 | -3.1755304 | -46.958282 | -4.9054093 | 0 | 0 | -0.79664266 | -135.41118 | -1.1530423 | 327.68512 | 333.56256 | -4.1852746
181.17232 | -3.1755247 | -46.957245 | -4.9177732 | 0 | 0 | -0.79634917 | -135.40958 | -1.1550139 | 327.68057 | 333.55701 | -4.1852741
181.17234 | -3.175519 | -46.976368 | -4.9290242 | 0 | 0 | -0.79633015 | -135.40948 | -1.1551881 | 327.67603 | 333.55142 | -4.1867027
181.17236 | -3.175513 | -46.965233 | -4.9190798 | 0 | 0 | -0.79632908 | -135.40948 | -1.1551994 | 327.67145 | 333.54587 | -4.1853976
181.17238 | -3.1755073 | -46.951435 | -4.9145694 | 0 | 0 | -0.79632902 | -135.40948 | -1.153053 | 327.6669 | 333.54028 | -4.1867108
181.1724 | -3.1755016 | -46.931072 | -4.9250903 | 0 | 0 | -0.79666823 | -135.35414 | -1.1550145 | 327.66235 | 333.5347 | -4.1868272
181.17242 | -3.1754959 | -46.935738 | -4.9209242 | 0 | 0 | -0.79669756 | -135.34937 | -1.1530411 | 327.65778 | 333.52914 | -4.1854057
181.17244 | -3.1754901 | -46.936176 | -4.9060221 | 0 | 0 | -0.79669946 | -135.34906 | -1.1571611 | 327.65323 | 333.52356 | -4.185997
181.17246 | -3.1754844 | -46.923412 | -4.9098258 | 0 | 0 | -0.79669958 | -135.34904 | -1.1532265 | 327.64868 | 333.51801 | -4.1853366
181.17248 | -3.1754785 | -46.928707 | -4.9268832 | 0 | 0 | -0.7966997 | -135.34904 | -1.1528788 | 327.6441 | 333.51242 | -4.186707
181.1725 | -3.1754727 | -46.909996 | -4.9239941 | 0 | 0 | -0.79975587 | -135.29372 | -1.1550033 | 327.63956 | 333.50687 | -4.1861124
181.17252 | -3.175467 | -46.914768 | -4.9135456 | 0 | 0 | -0.80002004 | -135.28893 | -1.1551875 | 327.63501 | 333.50128 | -4.1867723
181.17254 | -3.1754613 | -46.908813 | -4.9206357 | 0 | 0 | -0.80003715 | -135.28862 | -1.1551993 | 327.63043 | 333.49573 | -4.1868305
181.17256 | -3.1754556 | -46.908291 | -4.9256244 | 0 | 0 | -0.80003816 | -135.2886 | -1.1530528 | 327.62589 | 333.49014 | -4.1854057
181.17258 | -3.1754498 | -46.895462 | -4.91152 | 0 | 0 | -0.8000381 | -135.2886 | -1.15072 | 327.62134 | 333.48456 | -4.1852822
181.1726 | -3.1754439 | -46.900753 | -4.9052091 | 0 | 0 | -0.79613471 | -135.19638 | -1.1548169 | 327.61676 | 333.479 | -4.1867032
181.17262 | -3.1754382 | -46.894833 | -4.919939 | 0 | 0 | -0.79579735 | -135.18842 | -1.1530282 | 327.61221 | 333.47342 | -4.1853976
181.17264 | -3.1754324 | -46.894314 | -4.9284854 | 0 | 0 | -0.79577547 | -135.1879 | -1.1550133 | 327.60767 | 333.46786 | -4.1852818
181.17266 | -3.1754267 | -46.881485 | -4.9161253 | 0 | 0 | -0.79577416 | -135.18787 | -1.155188 | 327.60312 | 333.46228 | -4.1852746
181.17268 | -3.175421 | -46.893173 | -4.9157681 | 0 | 0 | -0.79577416 | -135.18787 | -1.1530523 | 327.59854 | 333.45673 | -4.1852741
181.1727 | -3.1754153 | -46.875019 | -4.9259257 | 0 | 0 | -0.79696053 | -135.18787 | -1.1550146 | 327.59399 | 333.45114 | -4.1852741
181.17272 | -3.1754098 | -46.879818 | -4.9209943 | 0 | 0 | -0.79706305 | -135.18787 | -1.1551882 | 327.58945 | 333.44559 | -4.1852741
181.17274 | -3.1754038 | -46.867477 | -4.9053006 | 0 | 0 | -0.79706973 | -135.18787 | -1.1551994 | 327.58487 | 333.44 | -4.1852741
181.17276 | -3.1753981 | -46.866402 | -4.9126678 | 0 | 0 | -0.79707015 | -135.18787 | -1.1509056 | 327.58032 | 333.43442 | -4.1852741
181.17278 | -3.1753924 | -46.866329 | -4.9278569 | 0 | 0 | -0.79707026 | -135.18787 | -1.1526817 | 327.57578 | 333.42886 | -4.1852741
181.1728 | -3.1753867 | -46.847134 | -4.923346 | 0 | 0 | -0.79995728 | -135.11411 | -1.1528431 | 327.5712 | 333.42328 | -4.1852741
181.17282 | -3.1753809 | -46.845474 | -4.9134874 | 0 | 0 | -0.80020684 | -135.10773 | -1.1507066 | 327.56665 | 333.41772 | -4.1852741
181.17284 | -3.1753752 | -46.864559 | -4.9228115 | 0 | 0 | -0.80022305 | -135.10732 | -1.152669 | 327.5621 | 333.41214 | -4.1852741
181.17286 | -3.1753693 | -46.859814 | -4.925086 | 0 | 0 | -0.80022395 | -135.1073 | -1.1528428 | 327.55753 | 333.40659 | -4.1852741
181.17288 | -3.1753635 | -46.833778 | -4.9114695 | 0 | 0 | -0.80022389 | -135.1073 | -1.1550012 | 327.55298 | 333.401 | -4.1852741
181.1729 | -3.1753578 | -46.844334 | -4.9081097 | 0 | 0 | -0.79615039 | -135.01508 | -1.1551874 | 327.54843 | 333.39545 | -4.1852741
181.17292 | -3.1753521 | -46.838898 | -4.9209166 | 0 | 0 | -0.7957983 | -135.00711 | -1.1551993 | 327.54385 | 333.38986 | -4.1852741
181.17294 | -3.1753464 | -46.832008 | -4.9285645 | 0 | 0 | -0.79577547 | -135.00659 | -1.1530528 | 327.53931 | 333.38428 | -4.1867027
181.17296 | -3.1753407 | -46.837822 | -4.9168568 | 0 | 0 | -0.79577416 | -135.00656 | -1.15072 | 327.53476 | 333.37872 | -4.1839681
181.17298 | -3.1753347 | -46.838337 | -4.9165573 | 0 | 0 | -0.79577416 | -135.00656 | -1.1548171 | 327.53021 | 333.37314 | -4.1851587
181.173 | -3.175329 | -46.838375 | -4.9288979 | 0 | 0 | -0.79713017 | -135.02501 | -1.1594701 | 327.52563 | 333.36758 | -4.1852665
181.17302 | -3.1753232 | -46.831974 | -4.9205232 | 0 | 0 | -0.79724741 | -135.02661 | -1.1555698 | 327.52109 | 333.362 | -4.1852736
181.17304 | -3.1753175 | -46.831421 | -4.9067059 | 0 | 0 | -0.79725498 | -135.0267 | -1.1509296 | 327.51654 | 333.35645 | -4.1852741
181.17306 | -3.1753118 | -46.831387 | -4.914969 | 0 | 0 | -0.79725546 | -135.0267 | -1.1548305 | 327.51196 | 333.35086 | -4.1867027
181.17308 | -3.1753061 | -46.837784 | -4.9295044 | 0 | 0 | -0.79725558 | -135.0267 | -1.1551763 | 327.50742 | 333.34531 | -4.1853976
181.1731 | -3.1753004 | -46.825542 | -4.9234843 | 0 | 0 | -0.80031294 | -135.0267 | -1.1551988 | 327.50287 | 333.33972 | -4.1852818
181.17312 | -3.1752944 | -46.837265 | -4.9156752 | 0 | 0 | -0.80057716 | -135.0267 | -1.1552 | 327.49829 | 333.33417 | -4.1852746
181.17314 | -3.1752887 | -46.819111 | -4.9259038 | 0 | 0 | -0.80059427 | -135.0267 | -1.1509056 | 327.49374 | 333.32858 | -4.1859889
181.17316 | -3.175283 | -46.830311 | -4.9268022 | 0 | 0 | -0.80059528 | -135.0267 | -1.1548291 | 327.4892 | 333.323 | -4.1853356
181.17318 | -3.1752772 | -46.81852 | -4.911612 | 0 | 0 | -0.80059516 | -135.0267 | -1.1551762 | 327.48462 | 333.31744 | -4.1852784
181.1732 | -3.1752717 | -46.830276 | -4.907392 | 0 | 0 | -0.79618174 | -134.97137 | -1.1551988 | 327.48007 | 333.31186 | -4.1845603
181.17322 | -3.175266 | -46.81852 | -4.9237576 | 0 | 0 | -0.79580033 | -134.9666 | -1.1552001 | 327.47552 | 333.3063 | -4.1837835
181.17324 | -3.1752601 | -46.830276 | -4.9295378 | 0 | 0 | -0.79577565 | -134.96629 | -1.1552004 | 327.47095 | 333.30072 | -4.1837173
181.17326 | -3.1752543 | -46.81852 | -4.9176617 | 0 | 0 | -0.79577416 | -134.96628 | -1.1573474 | 327.4664 | 333.29517 | -4.185142
181.17328 | -3.1752486 | -46.823875 | -4.9188023 | 0 | 0 | -0.79577416 | -134.96628 | -1.1532387 | 327.46185 | 333.28958 | -4.1852655
181.1733 | -3.1752429 | -46.830761 | -4.92909 | 0 | 0 | -0.79763889 | -134.98473 | -1.1550267 | 327.45731 | 333.28403 | -4.183845
181.17332 | -3.1752372 | -46.824947 | -4.9176321 | 0 | 0 | -0.79780006 | -134.98631 | -1.155189 | 327.45273 | 333.27844 | -4.1851501
181.17334 | -3.1752315 | -46.818039 | -4.9057307 | 0 | 0 | -0.79781049 | -134.98642 | -1.159494 | 327.44818 | 333.27286 | -4.185266
181.17336 | -3.1752255 | -46.811054 | -4.9163427 | 0 | 0 | -0.79781115 | -134.98642 | -1.1534241 | 327.44363 | 333.2673 | -4.1852736
181.17338 | -3.1752198 | -46.810463 | -4.9296246 | 0 | 0 | -0.79781121 | -134.98642 | -1.1571858 | 327.43906 | 333.26172 | -4.1845593
181.1734 | -3.1752141 | -46.80402 | -4.9213138 | 0 | 0 | -0.8003599 | -134.94954 | -1.1532278 | 327.43451 | 333.25616 | -4.1852126
181.17342 | -3.1752083 | -46.803467 | -4.9147615 | 0 | 0 | -0.8005802 | -134.94635 | -1.1507316 | 327.42996 | 333.25058 | -4.1845555
181.17344 | -3.1752026 | -46.803432 | -4.9258289 | 0 | 0 | -0.80059445 | -134.94614 | -1.1548178 | 327.42538 | 333.24503 | -4.1852121
181.17346 | -3.1751969 | -46.803432 | -4.9260707 | 0 | 0 | -0.80059528 | -134.94612 | -1.1594702 | 327.42084 | 333.23944 | -4.1838412
181.17348 | -3.1751909 | -46.803432 | -4.9093699 | 0 | 0 | -0.80059516 | -134.94612 | -1.1598647 | 327.41629 | 333.23389 | -4.1851501
181.1735 | -3.1751852 | -46.797035 | -4.909379 | 0 | 0 | -0.79567355 | -134.92767 | -1.1555954 | 327.41171 | 333.2283 | -4.185266
181.17352 | -3.1751795 | -46.809277 | -4.925386 | 0 | 0 | -0.79524815 | -134.92609 | -1.1573727 | 327.40717 | 333.22272 | -4.1852736
181.17354 | -3.1751738 | -46.797554 | -4.9282222 | 0 | 0 | -0.79522061 | -134.92598 | -1.155387 | 327.40262 | 333.21716 | -4.1852741
181.17356 | -3.175168 | -46.796513 | -4.9160924 | 0 | 0 | -0.795219 | -134.92598 | -1.1509176 | 327.39804 | 333.21158 | -4.1852741
181.17358 | -3.1751623 | -46.790054 | -4.9193959 | 0 | 0 | -0.795219 | -134.92598 | -1.1505351 | 327.39349 | 333.20602 | -4.1845593
181.1736 | -3.1751566 | -46.802292 | -4.9269652 | 0 | 0 | -0.79776186 | -134.88908 | -1.1548048 | 327.38895 | 333.20044 | -4.1859264
181.17362 | -3.1751506 | -46.796963 | -4.9145417 | 0 | 0 | -0.79798162 | -134.88591 | -1.1530275 | 327.3844 | 333.19489 | -4.1853318
181.17364 | -3.1751449 | -46.783688 | -4.9040151 | 0 | 0 | -0.79799587 | -134.8857 | -1.152866 | 327.37982 | 333.1893 | -4.1852779
181.17366 | -3.1751392 | -46.782547 | -4.9176512 | 0 | 0 | -0.7979967 | -134.88568 | -1.1550026 | 327.37527 | 333.18375 | -4.1852741
181.17368 | -3.1751337 | -46.795269 | -4.9297404 | 0 | 0 | -0.79799682 | -134.88568 | -1.1551872 | 327.37073 | 333.17816 | -4.1852741
181.1737 | -3.175128 | -46.78997 | -4.9198685 | 0 | 0 | -0.80037558 | -134.90414 | -1.150905 | 327.36615 | 333.17258 | -4.1852741
181.17372 | -3.1751223 | -46.783092 | -4.9146366 | 0 | 0 | -0.80058122 | -134.90575 | -1.1526818 | 327.3616 | 333.16702 | -4.1859889
181.17374 | -3.1751163 | -46.782505 | -4.9250946 | 0 | 0 | -0.80059451 | -134.90584 | -1.1549904 | 327.35706 | 333.16144 | -4.1853356
181.17376 | -3.1751106 | -46.77607 | -4.9223776 | 0 | 0 | -0.80059528 | -134.90584 | -1.1530397 | 327.35248 | 333.15588 | -4.186707
181.17378 | -3.1751049 | -46.781914 | -4.906148 | 0 | 0 | -0.80059516 | -134.90584 | -1.1550137 | 327.34793 | 333.1503 | -4.1853976
181.1738 | -3.1750991 | -46.782433 | -4.908381 | 0 | 0 | -0.79499656 | -134.86894 | -1.153041 | 327.34338 | 333.14474 | -4.1852818
181.17382 | -3.1750934 | -46.782467 | -4.9253058 | 0 | 0 | -0.79451275 | -134.86575 | -1.1550138 | 327.33881 | 333.13916 | -4.1845603
181.17384 | -3.1750877 | -46.77607 | -4.9260378 | 0 | 0 | -0.79448134 | -134.86555 | -1.1508938 | 327.33426 | 333.13361 | -4.1852126
181.17386 | -3.1750817 | -46.769119 | -4.915904 | 0 | 0 | -0.79447949 | -134.86554 | -1.16127 | 327.32971 | 333.12802 | -4.1866989
181.17388 | -3.175076 | -46.774929 | -4.919384 | 0 | 0 | -0.79447955 | -134.86554 | -1.1514382 | 327.32516 | 333.12244 | -4.1853971
181.1739 | -3.1750703 | -46.762646 | -4.9262381 | 0 | 0 | -0.79769933 | -134.84709 | -1.1527164 | 327.32059 | 333.11688 | -4.1852818
181.17392 | -3.1750646 | -46.755177 | -4.9137526 | 0 | 0 | -0.79797763 | -134.84549 | -1.1528453 | 327.31604 | 333.1113 | -4.1859889
181.17394 | -3.1750588 | -46.760952 | -4.9039483 | 0 | 0 | -0.79799563 | -134.8454 | -1.1528542 | 327.31149 | 333.10574 | -4.1853356
181.17396 | -3.1750531 | -46.761467 | -4.9183736 | 0 | 0 | -0.7979967 | -134.8454 | -1.1571492 | 327.30692 | 333.10016 | -4.1859927
181.17398 | -3.1750474 | -46.767902 | -4.9276257 | 0 | 0 | -0.79799682 | -134.8454 | -1.1532255 | 327.30237 | 333.0946 | -4.1853361
181.174 | -3.1750414 | -46.74926 | -4.9182334 | 0 | 0 | -0.7998656 | -134.82695 | -1.1485841 | 327.29782 | 333.08902 | -4.1852784
181.17402 | -3.1750357 | -46.747639 | -4.9123197 | 0 | 0 | -0.80002713 | -134.82535 | -1.1567792 | 327.29324 | 333.08347 | -4.1867032
181.17404 | -3.17503 | -46.747528 | -4.9256234 | 0 | 0 | -0.80003756 | -134.82524 | -1.1532018 | 327.2887 | 333.07788 | -4.1853976
181.17406 | -3.1750243 | -46.753925 | -4.9187951 | 0 | 0 | -0.80003822 | -134.82524 | -1.1550245 | 327.28415 | 333.0723 | -4.1845675
181.17408 | -3.1750185 | -46.748081 | -4.9058375 | 0 | 0 | -0.80003804 | -134.82524 | -1.1551884 | 327.27957 | 333.06674 | -4.1866417
181.1741 | -3.1750128 | -46.747562 | -4.9098134 | 0 | 0 | -0.79494947 | -134.76991 | -1.1487576 | 327.27502 | 333.06116 | -4.1853938
181.17412 | -3.1750069 | -46.747524 | -4.926157 | 0 | 0 | -0.79450965 | -134.76514 | -1.1524962 | 327.27048 | 333.0556 | -4.1838527
181.17414 | -3.1750011 | -46.741127 | -4.9232044 | 0 | 0 | -0.79448122 | -134.76483 | -1.1571256 | 327.2659 | 333.05002 | -4.1851511
181.17416 | -3.1749957 | -46.721382 | -4.9127522 | 0 | 0 | -0.79447949 | -134.76482 | -1.151077 | 327.26135 | 333.04446 | -4.185266
181.17418 | -3.1749899 | -46.726089 | -4.9198422 | 0 | 0 | -0.79447955 | -134.76482 | -1.1505456 | 327.25681 | 333.03888 | -4.1845593
181.1742 | -3.1749842 | -46.720131 | -4.9255576 | 0 | 0 | -0.79786909 | -134.70947 | -1.150511 | 327.25226 | 333.03333 | -4.1852126
181.17422 | -3.1749785 | -46.713215 | -4.9107885 | 0 | 0 | -0.7981621 | -134.70468 | -1.1526564 | 327.24768 | 333.02774 | -4.1845555
181.17424 | -3.1749725 | -46.719021 | -4.9036932 | 0 | 0 | -0.79818112 | -134.70438 | -1.1549892 | 327.24313 | 333.02216 | -4.1852121
181.17426 | -3.1749668 | -46.713139 | -4.9176302 | 0 | 0 | -0.79818219 | -134.70436 | -1.1573337 | 327.23859 | 333.0166 | -4.1852698
181.17428 | -3.1749611 | -46.706226 | -4.9275622 | 0 | 0 | -0.79818231 | -134.70436 | -1.1510903 | 327.23401 | 333.01102 | -4.1859879
181.1743 | -3.1749554 | -46.705639 | -4.91605 | 0 | 0 | -0.79988128 | -134.64903 | -1.1526937 | 327.22946 | 333.00546 | -4.1853356
181.17432 | -3.1749496 | -46.705597 | -4.9157634 | 0 | 0 | -0.80002815 | -134.64426 | -1.1549913 | 327.22491 | 332.99988 | -4.1852784
181.17434 | -3.1749439 | -46.699196 | -4.9266515 | 0 | 0 | -0.80003762 | -134.64395 | -1.1551868 | 327.22034 | 332.99432 | -4.1838455
181.17436 | -3.1749382 | -46.692249 | -4.9196048 | 0 | 0 | -0.80003822 | -134.64394 | -1.1530523 | 327.21579 | 332.98874 | -4.1851501
181.17438 | -3.1749322 | -46.704456 | -4.90518 | 0 | 0 | -0.80003804 | -134.64394 | -1.159309 | 327.21124 | 332.98318 | -4.185266
181.1744 | -3.1749265 | -46.699127 | -4.9126596 | 0 | 0 | -0.79478025 | -134.64394 | -1.1534121 | 327.20667 | 332.9776 | -4.1852736
181.17442 | -3.1749208 | -46.692245 | -4.9285831 | 0 | 0 | -0.79432583 | -134.64394 | -1.155038 | 327.20212 | 332.97202 | -4.1838455
181.17444 | -3.1749151 | -46.678867 | -4.923409 | 0 | 0 | -0.79429638 | -134.64394 | -1.1551895 | 327.19757 | 332.96646 | -4.1851501
181.17446 | -3.1749094 | -46.677719 | -4.9142184 | 0 | 0 | -0.79429466 | -134.64394 | -1.1551995 | 327.19299 | 332.96088 | -4.185266
181.17448 | -3.1749036 | -46.677647 | -4.9243255 | 0 | 0 | -0.79429477 | -134.64394 | -1.1509056 | 327.18845 | 332.95532 | -4.1852736
181.1745 | -3.1748977 | -46.677643 | -4.9252157 | 0 | 0 | -0.79887247 | -134.57016 | -1.154829 | 327.1839 | 332.94974 | -4.1852741
181.17452 | -3.1748919 | -46.677643 | -4.9107513 | 0 | 0 | -0.79926813 | -134.56378 | -1.1508815 | 327.17935 | 332.94418 | -4.1838455
181.17454 | -3.1748862 | -46.671246 | -4.9065943 | 0 | 0 | -0.79929382 | -134.56335 | -1.1548277 | 327.17477 | 332.9386 | -4.1837215
181.17456 | -3.1748805 | -46.664295 | -4.9215126 | 0 | 0 | -0.79929531 | -134.56334 | -1.1551762 | 327.17023 | 332.93304 | -4.1837134
181.17458 | -3.1748748 | -46.663708 | -4.9278922 | 0 | 0 | -0.79929537 | -134.56334 | -1.1551987 | 327.16568 | 332.92746 | -4.183713
181.1746 | -3.1748691 | -46.663666 | -4.9167976 | 0 | 0 | -0.7999754 | -134.52646 | -1.1509056 | 327.1611 | 332.92191 | -4.1851416
181.17462 | -3.1748631 | -46.644474 | -4.9180045 | 0 | 0 | -0.80003417 | -134.52328 | -1.1548291 | 327.15656 | 332.91632 | -4.1852655
181.17464 | -3.1748574 | -46.655609 | -4.9282966 | 0 | 0 | -0.80003798 | -134.52307 | -1.155176 | 327.15201 | 332.91074 | -4.1852736
181.17466 | -3.1748519 | -46.64381 | -4.9197426 | 0 | 0 | -0.80003822 | -134.52306 | -1.1530514 | 327.14743 | 332.90518 | -4.1852741
181.17468 | -3.1748462 | -46.642773 | -4.9066396 | 0 | 0 | -0.80003804 | -134.52306 | -1.15072 | 327.14288 | 332.8996 | -4.1852741
181.1747 | -3.1748405 | -46.642704 | -4.9149647 | 0 | 0 | -0.79511833 | -134.46773 | -1.1548169 | 327.13834 | 332.89404 | -4.1845593
181.17472 | -3.1748347 | -46.6427 | -4.9309564 | 0 | 0 | -0.79469311 | -134.46294 | -1.1530281 | 327.13376 | 332.88846 | -4.1844978
181.17474 | -3.1748288 | -46.636303 | -4.9236102 | 0 | 0 | -0.79466558 | -134.46265 | -1.1528659 | 327.12921 | 332.8829 | -4.1844935
181.17476 | -3.174823 | -46.629353 | -4.9156837 | 0 | 0 | -0.79466397 | -134.46263 | -1.1528553 | 327.12466 | 332.87732 | -4.1852083
181.17478 | -3.1748173 | -46.635162 | -4.9251781 | 0 | 0 | -0.79466408 | -134.46263 | -1.1571492 | 327.12009 | 332.87177 | -4.1852698
181.1748 | -3.1748116 | -46.635677 | -4.9267392 | 0 | 0 | -0.79907364 | -134.44417 | -1.155373 | 327.11554 | 332.86618 | -4.1852741
181.17482 | -3.1748059 | -46.635712 | -4.9116082 | 0 | 0 | -0.79945475 | -134.44258 | -1.1552116 | 327.11099 | 332.8606 | -4.1852741
181.17484 | -3.1748002 | -46.622921 | -4.9095716 | 0 | 0 | -0.79947942 | -134.44247 | -1.1552008 | 327.10645 | 332.85504 | -4.1838455
181.17486 | -3.1747944 | -46.621815 | -4.9261246 | 0 | 0 | -0.79948092 | -134.44247 | -1.1552002 | 327.10187 | 332.84946 | -4.1844363
181.17488 | -3.1747885 | -46.634537 | -4.9290118 | 0 | 0 | -0.79948097 | -134.44247 | -1.1552002 | 327.09732 | 332.8439 | -4.185204
181.1749 | -3.1747828 | -46.616444 | -4.9183383 | 0 | 0 | -0.80016118 | -134.44247 | -1.1552001 | 327.09277 | 332.83832 | -4.1852698
181.17492 | -3.174777 | -46.614857 | -4.9203148 | 0 | 0 | -0.80021995 | -134.44247 | -1.1509056 | 327.0882 | 332.83276 | -4.1852741
181.17494 | -3.1747713 | -46.608356 | -4.9306707 | 0 | 0 | -0.80022377 | -134.44247 | -1.154829 | 327.08365 | 332.82718 | -4.1867027
181.17496 | -3.1747656 | -46.601402 | -4.9192166 | 0 | 0 | -0.80022401 | -134.44247 | -1.153029 | 327.0791 | 332.82162 | -4.1853976
181.17498 | -3.1747599 | -46.600815 | -4.9080424 | 0 | 0 | -0.80022383 | -134.44247 | -1.1550133 | 327.07452 | 332.81604 | -4.1852818
181.175 | -3.1747539 | -46.594372 | -4.9194431 | 0 | 0 | -0.7954728 | -134.35025 | -1.1551882 | 327.06998 | 332.81046 | -4.1852746
181.17502 | -3.1747482 | -46.593819 | -4.9327936 | 0 | 0 | -0.79506218 | -134.34229 | -1.1573466 | 327.06543 | 332.8049 | -4.1852741
181.17504 | -3.1747425 | -46.593784 | -4.9244876 | 0 | 0 | -0.79503554 | -134.34178 | -1.1510911 | 327.06085 | 332.79932 | -4.1852741
181.17506 | -3.1747367 | -46.58099 | -4.9186597 | 0 | 0 | -0.79503399 | -134.34175 | -1.1505464 | 327.0563 | 332.79376 | -4.1852741
181.17508 | -3.174731 | -46.586281 | -4.9305162 | 0 | 0 | -0.79503411 | -134.34175 | -1.1526585 | 327.05176 | 332.78818 | -4.1867027
181.1751 | -3.1747253 | -46.593159 | -4.9271951 | 0 | 0 | -0.80029517 | -134.30487 | -1.1528422 | 327.04718 | 332.78262 | -4.1839681
181.17512 | -3.1747193 | -46.580948 | -4.912364 | 0 | 0 | -0.8007499 | -134.30168 | -1.155001 | 327.04263 | 332.77704 | -4.1851587
181.17514 | -3.1747139 | -46.592674 | -4.9118133 | 0 | 0 | -0.8007794 | -134.30147 | -1.1530404 | 327.03809 | 332.77148 | -4.1852665
181.17516 | -3.1747081 | -46.593712 | -4.9292216 | 0 | 0 | -0.80078113 | -134.30145 | -1.1593086 | 327.03354 | 332.7659 | -4.1852736
181.17518 | -3.1747024 | -46.593781 | -4.9307265 | 0 | 0 | -0.80078119 | -134.30145 | -1.1555593 | 327.02896 | 332.76031 | -4.1852741
181.1752 | -3.1746967 | -46.600182 | -4.9199319 | 0 | 0 | -0.80061108 | -134.3199 | -1.1530763 | 327.02441 | 332.75476 | -4.1845593
181.17522 | -3.174691 | -46.581547 | -4.9226284 | 0 | 0 | -0.80059636 | -134.3215 | -1.1550158 | 327.02017 | 332.75031 | -4.1852126
181.17524 | -3.1746852 | -46.586319 | -4.9330468 | 0 | 0 | -0.8005954 | -134.32159 | -1.1530409 | 327.01593 | 332.74582 | -4.1852698
181.17526 | -3.1746793 | -46.586765 | -4.9194179 | 0 | 0 | -0.80059534 | -134.32159 | -1.1485721 | 327.01172 | 332.74136 | -4.1852741
181.17528 | -3.1746736 | -46.593193 | -4.9102345 | 0 | 0 | -0.80059516 | -134.32159 | -1.1546314 | 327.00748 | 332.73691 | -4.1852741
181.1753 | -3.1746678 | -46.600143 | -4.9225383 | 0 | 0 | -0.7960124 | -134.32159 | -1.1551633 | 327.00323 | 332.73242 | -4.1867027
181.17532 | -3.1746621 | -46.587936 | -4.9337835 | 0 | 0 | -0.79561627 | -134.32159 | -1.1530509 | 326.99899 | 332.72797 | -4.1853976
181.17534 | -3.1746564 | -46.580471 | -4.9252915 | 0 | 0 | -0.79559058 | -134.32159 | -1.1528672 | 326.99478 | 332.72351 | -4.1852818
181.17536 | -3.1746507 | -46.579849 | -4.9201808 | 0 | 0 | -0.79558909 | -134.32159 | -1.1528555 | 326.99054 | 332.71906 | -4.1859889
181.17538 | -3.1746447 | -46.579807 | -4.9306469 | 0 | 0 | -0.79558921 | -134.32159 | -1.1550018 | 326.9863 | 332.71457 | -4.1853356
181.1754 | -3.174639 | -46.567013 | -4.9272037 | 0 | 0 | -0.80034214 | -134.28471 | -1.1530402 | 326.98206 | 332.71011 | -4.1852784
181.17542 | -3.1746333 | -46.578701 | -4.9116383 | 0 | 0 | -0.80075294 | -134.28154 | -1.1528667 | 326.97784 | 332.70566 | -4.1859889
181.17544 | -3.1746275 | -46.56694 | -4.9161086 | 0 | 0 | -0.80077958 | -134.28133 | -1.1550025 | 326.9736 | 332.70117 | -4.1860504
181.17546 | -3.1746218 | -46.585091 | -4.9324994 | 0 | 0 | -0.80078113 | -134.28131 | -1.1530403 | 326.96936 | 332.69672 | -4.1867685
181.17548 | -3.1746161 | -46.580292 | -4.9310017 | 0 | 0 | -0.80078119 | -134.28131 | -1.1550137 | 326.96512 | 332.69226 | -4.1868305
181.1755 | -3.1746101 | -46.567043 | -4.9206762 | 0 | 0 | -0.80061108 | -134.28131 | -1.1508934 | 326.96091 | 332.68777 | -4.1868348
181.17552 | -3.1746044 | -46.578701 | -4.9255958 | 0 | 0 | -0.80059636 | -134.28131 | -1.1505338 | 326.95667 | 332.68332 | -4.1854062
181.17554 | -3.1745987 | -46.579735 | -4.931849 | 0 | 0 | -0.8005954 | -134.28131 | -1.1548049 | 326.95242 | 332.67886 | -4.1852822
181.17556 | -3.174593 | -46.579803 | -4.9178576 | 0 | 0 | -0.80059534 | -134.28131 | -1.1551747 | 326.94818 | 332.67441 | -4.1881332
181.17558 | -3.1745872 | -46.567013 | -4.9101019 | 0 | 0 | -0.80059516 | -134.28131 | -1.1530514 | 326.94397 | 332.66992 | -4.1855206
181.1756 | -3.1745815 | -46.578701 | -4.9247065 | 0 | 0 | -0.7960124 | -134.24442 | -1.1528673 | 326.93973 | 332.66547 | -4.1874342
181.17562 | -3.1745758 | -46.579735 | -4.9332447 | 0 | 0 | -0.79561627 | -134.24123 | -1.1550028 | 326.93549 | 332.66101 | -4.1868892
181.17564 | -3.1745701 | -46.573406 | -4.9245162 | 0 | 0 | -0.79559058 | -134.24103 | -1.1573347 | 326.93124 | 332.65652 | -4.18541
181.17566 | -3.1745644 | -46.57925 | -4.9201145 | 0 | 0 | -0.79558909 | -134.24101 | -1.1553849 | 326.92703 | 332.65207 | -4.1867118
181.17568 | -3.1745586 | -46.573372 | -4.9306421 | 0 | 0 | -0.79558921 | -134.24101 | -1.1509175 | 326.92279 | 332.64761 | -4.1853976
181.1757 | -3.1745529 | -46.56646 | -4.926477 | 0 | 0 | -0.80034214 | -134.25948 | -1.1526824 | 326.91855 | 332.64316 | -4.1867108
181.17572 | -3.1745472 | -46.585064 | -4.9115748 | 0 | 0 | -0.80075294 | -134.26108 | -1.1528435 | 326.91431 | 332.63867 | -4.1868272
181.17574 | -3.1745415 | -46.586681 | -4.916831 | 0 | 0 | -0.80077958 | -134.26117 | -1.1550014 | 326.9101 | 332.63422 | -4.1868343
181.17576 | -3.1745355 | -46.573994 | -4.9325614 | 0 | 0 | -0.80078113 | -134.26117 | -1.1573347 | 326.90585 | 332.62976 | -4.1868348
181.17578 | -3.1745298 | -46.572895 | -4.9288278 | 0 | 0 | -0.80078119 | -134.26117 | -1.1553851 | 326.90161 | 332.62527 | -4.1868348
181.1758 | -3.1745241 | -46.566429 | -4.9197621 | 0 | 0 | -0.80010104 | -134.26117 | -1.1573592 | 326.89737 | 332.62082 | -4.1868348
181.17582 | -3.1745183 | -46.559471 | -4.9269738 | 0 | 0 | -0.80004227 | -134.26117 | -1.1510919 | 326.89313 | 332.61636 | -4.1868348
181.17584 | -3.1745126 | -46.565281 | -4.9305167 | 0 | 0 | -0.80003846 | -134.26117 | -1.1548411 | 326.88892 | 332.61188 | -4.18612
181.17586 | -3.1745069 | -46.572189 | -4.9162874 | 0 | 0 | -0.80003822 | -134.26117 | -1.155177 | 326.88467 | 332.60742 | -4.1867733
181.17588 | -3.1745009 | -46.559982 | -4.9106951 | 0 | 0 | -0.8000381 | -134.26117 | -1.1551987 | 326.88043 | 332.60297 | -4.1868305
181.1759 | -3.1744952 | -46.54612 | -4.9254866 | 0 | 0 | -0.79613471 | -134.22427 | -1.153053 | 326.87619 | 332.59851 | -4.1868348
181.17592 | -3.1744895 | -46.544949 | -4.9318585 | 0 | 0 | -0.79579735 | -134.22108 | -1.1550145 | 326.87198 | 332.59402 | -4.1868348
181.17594 | -3.1744838 | -46.55127 | -4.9222155 | 0 | 0 | -0.79577547 | -134.22089 | -1.153041 | 326.86774 | 332.58957 | -4.1868348
181.17596 | -3.1744781 | -46.545422 | -4.9206443 | 0 | 0 | -0.79577416 | -134.22087 | -1.1528667 | 326.86349 | 332.58511 | -4.1868348
181.17598 | -3.1744723 | -46.538506 | -4.9292417 | 0 | 0 | -0.79577422 | -134.22087 | -1.1528552 | 326.85925 | 332.58063 | -4.1854062
181.176 | -3.1744664 | -46.550713 | -4.9227247 | 0 | 0 | -0.80001789 | -134.16554 | -1.1507071 | 326.85504 | 332.57617 | -4.1867108
181.17602 | -3.1744606 | -46.545383 | -4.9098015 | 0 | 0 | -0.8003847 | -134.16077 | -1.1505218 | 326.8508 | 332.57172 | -4.1882567
181.17604 | -3.1744549 | -46.538502 | -4.9166851 | 0 | 0 | -0.80040848 | -134.16046 | -1.1548041 | 326.84656 | 332.56723 | -4.1869578
181.17606 | -3.1744492 | -46.537918 | -4.9325528 | 0 | 0 | -0.80040985 | -134.16043 | -1.15088 | 326.84232 | 332.56277 | -4.1868429
181.17608 | -3.1744435 | -46.525085 | -4.9266486 | 0 | 0 | -0.80040991 | -134.16043 | -1.1505328 | 326.8381 | 332.55832 | -4.1868353
181.1761 | -3.1744378 | -46.53677 | -4.9173961 | 0 | 0 | -0.79955947 | -134.12355 | -1.148363 | 326.83386 | 332.55386 | -4.1868348
181.17612 | -3.174432 | -46.53141 | -4.9274993 | 0 | 0 | -0.79948604 | -134.12036 | -1.1546179 | 326.82962 | 332.54938 | -4.1868348
181.17614 | -3.1744263 | -46.537323 | -4.9283895 | 0 | 0 | -0.79948127 | -134.12015 | -1.1508681 | 326.82538 | 332.54492 | -4.1868348
181.17616 | -3.1744206 | -46.525043 | -4.9146504 | 0 | 0 | -0.79948097 | -134.12015 | -1.1548269 | 326.82117 | 332.54047 | -4.1868348
181.17618 | -3.1744149 | -46.530369 | -4.9083786 | 0 | 0 | -0.79948086 | -134.12015 | -1.1551762 | 326.81693 | 332.53598 | -4.1875501
181.1762 | -3.1744092 | -46.524456 | -4.9238372 | 0 | 0 | -0.79557931 | -134.13858 | -1.1551987 | 326.81268 | 332.53152 | -4.1854677
181.17622 | -3.1744034 | -46.504745 | -4.9302673 | 0 | 0 | -0.79524219 | -134.14018 | -1.153053 | 326.80844 | 332.52707 | -4.1874309
181.17624 | -3.1743977 | -46.51585 | -4.9191761 | 0 | 0 | -0.79522032 | -134.14027 | -1.1550145 | 326.80423 | 332.52261 | -4.1868892
181.17626 | -3.1743917 | -46.510445 | -4.9196587 | 0 | 0 | -0.795219 | -134.14029 | -1.153041 | 326.79999 | 332.51813 | -4.1868386
181.17628 | -3.174386 | -46.503559 | -4.9291615 | 0 | 0 | -0.79521912 | -134.14029 | -1.1528668 | 326.79575 | 332.51367 | -4.1882648
181.1763 | -3.1743803 | -46.496582 | -4.9205403 | 0 | 0 | -0.79997092 | -134.06651 | -1.1550026 | 326.7915 | 332.50922 | -4.186244
181.17632 | -3.1743746 | -46.495991 | -4.907433 | 0 | 0 | -0.80038166 | -134.06015 | -1.1551872 | 326.78729 | 332.50473 | -4.188211
181.17634 | -3.1743689 | -46.483154 | -4.9172091 | 0 | 0 | -0.8004083 | -134.05972 | -1.1530521 | 326.78305 | 332.50027 | -4.186955
181.17636 | -3.1743631 | -46.482048 | -4.9304228 | 0 | 0 | -0.80040985 | -134.05971 | -1.1528674 | 326.77881 | 332.49582 | -4.1854138
181.17638 | -3.1743572 | -46.49477 | -4.9242859 | 0 | 0 | -0.80040985 | -134.05971 | -1.1528555 | 326.77457 | 332.49133 | -4.185997
181.1764 | -3.1743515 | -46.489475 | -4.9164696 | 0 | 0 | -0.79904997 | -134.04126 | -1.1550019 | 326.77036 | 332.48688 | -4.1860509
181.17642 | -3.1743457 | -46.495392 | -4.927424 | 0 | 0 | -0.79893249 | -134.03967 | -1.1551874 | 326.76611 | 332.48242 | -4.1860542
181.17644 | -3.17434 | -46.483116 | -4.9269323 | 0 | 0 | -0.79892486 | -134.03957 | -1.1551993 | 326.76187 | 332.47797 | -4.1860542
181.17646 | -3.1743343 | -46.475647 | -4.9108944 | 0 | 0 | -0.79892439 | -134.03957 | -1.1509056 | 326.75763 | 332.47348 | -4.1853395
181.17648 | -3.1743286 | -46.475025 | -4.908783 | 0 | 0 | -0.79892427 | -134.03957 | -1.1526816 | 326.75342 | 332.46902 | -4.186707
181.1765 | -3.1743228 | -46.474983 | -4.9238787 | 0 | 0 | -0.79570162 | -133.98422 | -1.1506959 | 326.74918 | 332.46457 | -4.1853976
181.17652 | -3.1743169 | -46.487774 | -4.9288192 | 0 | 0 | -0.79542309 | -133.97945 | -1.1548157 | 326.74493 | 332.46008 | -4.1852818
181.17654 | -3.1743112 | -46.482487 | -4.9168735 | 0 | 0 | -0.79540509 | -133.97914 | -1.1551753 | 326.74069 | 332.45563 | -4.1867032
181.17656 | -3.1743054 | -46.482006 | -4.9180098 | 0 | 0 | -0.79540402 | -133.97913 | -1.1551987 | 326.73648 | 332.45117 | -4.1853976
181.17658 | -3.1742997 | -46.475571 | -4.9268436 | 0 | 0 | -0.79540408 | -133.97913 | -1.1509056 | 326.73224 | 332.44669 | -4.1852818
181.1766 | -3.174294 | -46.468624 | -4.9167132 | 0 | 0 | -0.79947627 | -133.97913 | -1.154829 | 326.728 | 332.44223 | -4.1852746
181.17662 | -3.1742883 | -46.47443 | -4.9042029 | 0 | 0 | -0.79982823 | -133.97913 | -1.1508815 | 326.72375 | 332.43777 | -4.1852741
181.17664 | -3.1742826 | -46.462151 | -4.9176631 | 0 | 0 | -0.79985106 | -133.97913 | -1.1548276 | 326.71951 | 332.43332 | -4.1852741
181.17666 | -3.1742768 | -46.461079 | -4.9304681 | 0 | 0 | -0.79985237 | -133.97913 | -1.153029 | 326.7153 | 332.42883 | -4.1852741
181.17668 | -3.1742711 | -46.467407 | -4.9221096 | 0 | 0 | -0.79985237 | -133.97913 | -1.1550132 | 326.71106 | 332.42438 | -4.1867027
181.1767 | -3.1742654 | -46.455162 | -4.9148288 | 0 | 0 | -0.79849327 | -133.96068 | -1.1530409 | 326.70682 | 332.41992 | -4.1853976
181.17672 | -3.1742597 | -46.460487 | -4.9258332 | 0 | 0 | -0.79837579 | -133.95909 | -1.1528666 | 326.70258 | 332.41544 | -4.1867108
181.17674 | -3.1742539 | -46.44178 | -4.922441 | 0 | 0 | -0.79836822 | -133.95898 | -1.1485606 | 326.69836 | 332.41098 | -4.1861124
181.17676 | -3.174248 | -46.446552 | -4.906877 | 0 | 0 | -0.79836774 | -133.95897 | -1.1524835 | 326.69412 | 332.40652 | -4.1853437
181.17678 | -3.1742423 | -46.434204 | -4.906991 | 0 | 0 | -0.79836762 | -133.95897 | -1.1528305 | 326.68988 | 332.40207 | -4.1852784
181.1768 | -3.1742365 | -46.439522 | -4.9251842 | 0 | 0 | -0.79531586 | -133.86676 | -1.152853 | 326.68564 | 332.39758 | -4.1852741
181.17682 | -3.1742308 | -46.433609 | -4.9274826 | 0 | 0 | -0.79505205 | -133.8588 | -1.1507072 | 326.68143 | 332.39313 | -4.1852741
181.17684 | -3.1742251 | -46.445885 | -4.9153023 | 0 | 0 | -0.79503495 | -133.85828 | -1.1548162 | 326.67719 | 332.38867 | -4.1852741
181.17686 | -3.1742194 | -46.434162 | -4.9207811 | 0 | 0 | -0.79503399 | -133.85825 | -1.1530281 | 326.67294 | 332.38419 | -4.1852741
181.17688 | -3.1742136 | -46.426727 | -4.9270864 | 0 | 0 | -0.79503411 | -133.85825 | -1.1528658 | 326.6687 | 332.37973 | -4.1867027
181.1769 | -3.1742077 | -46.419708 | -4.9152761 | 0 | 0 | -0.79944497 | -133.8398 | -1.1485606 | 326.66449 | 332.37527 | -4.1853976
181.17692 | -3.174202 | -46.41272 | -4.9055309 | 0 | 0 | -0.7998262 | -133.83821 | -1.1546308 | 326.66025 | 332.37079 | -4.1852818
181.17694 | -3.1741962 | -46.418526 | -4.9185071 | 0 | 0 | -0.79985088 | -133.8381 | -1.1530162 | 326.65601 | 332.36633 | -4.1852746
181.17696 | -3.1741905 | -46.419041 | -4.929812 | 0 | 0 | -0.79985237 | -133.83809 | -1.1550125 | 326.65176 | 332.36188 | -4.1852741
181.17698 | -3.1741848 | -46.412678 | -4.9184217 | 0 | 0 | -0.79985237 | -133.83809 | -1.1551881 | 326.64755 | 332.35742 | -4.1852741
181.177 | -3.1741791 | -46.39933 | -4.9159636 | 0 | 0 | -0.79764473 | -133.80121 | -1.1551995 | 326.64331 | 332.35294 | -4.1859889
181.17702 | -3.1741731 | -46.404587 | -4.9259386 | 0 | 0 | -0.797454 | -133.79802 | -1.1552001 | 326.63907 | 332.34848 | -4.1853356
181.17704 | -3.1741674 | -46.405064 | -4.9224477 | 0 | 0 | -0.79744154 | -133.79782 | -1.153053 | 326.63483 | 332.34402 | -4.1852784
181.17706 | -3.1741617 | -46.398701 | -4.9076042 | 0 | 0 | -0.79744089 | -133.79781 | -1.1550148 | 326.63062 | 332.33954 | -4.1852741
181.17708 | -3.174156 | -46.410942 | -4.9121366 | 0 | 0 | -0.79744077 | -133.79781 | -1.1573354 | 326.62637 | 332.33508 | -4.1852741
181.1771 | -3.1741502 | -46.392822 | -4.9278069 | 0 | 0 | -0.79642302 | -133.79781 | -1.1553853 | 326.62213 | 332.33063 | -4.1852741
181.17712 | -3.1741447 | -46.404026 | -4.9262466 | 0 | 0 | -0.7963351 | -133.79781 | -1.155212 | 326.61789 | 332.32614 | -4.1859889
181.17714 | -3.1741388 | -46.392231 | -4.9166436 | 0 | 0 | -0.79632938 | -133.79781 | -1.1530535 | 326.61368 | 332.32169 | -4.1853356
181.17716 | -3.1741331 | -46.397591 | -4.923079 | 0 | 0 | -0.79632902 | -133.79781 | -1.1528674 | 326.60944 | 332.31723 | -4.1852784
181.17718 | -3.1741273 | -46.391678 | -4.9272823 | 0 | 0 | -0.79632914 | -133.79781 | -1.1528554 | 326.60519 | 332.31277 | -4.1852741
181.1772 | -3.1741216 | -46.391159 | -4.9145622 | 0 | 0 | -0.79955447 | -133.74248 | -1.1528543 | 326.60095 | 332.30829 | -4.1852741
181.17722 | -3.1741159 | -46.391125 | -4.9061942 | 0 | 0 | -0.7998333 | -133.7377 | -1.1464126 | 326.59674 | 332.30383 | -4.1852741
181.17724 | -3.1741102 | -46.391125 | -4.9214716 | 0 | 0 | -0.7998513 | -133.7374 | -1.1544452 | 326.5925 | 332.29938 | -4.1867027
181.17726 | -3.1741042 | -46.397522 | -4.9307933 | 0 | 0 | -0.79985237 | -133.73737 | -1.1551514 | 326.58826 | 332.29489 | -4.1853976
181.17728 | -3.1740985 | -46.404472 | -4.9192262 | 0 | 0 | -0.79985237 | -133.73737 | -1.1551973 | 326.58401 | 332.29044 | -4.1852818
181.1773 | -3.1740928 | -46.405056 | -4.9167581 | 0 | 0 | -0.79781407 | -133.77426 | -1.1530527 | 326.5798 | 332.28598 | -4.1852746
181.17732 | -3.174087 | -46.398701 | -4.928185 | 0 | 0 | -0.79763788 | -133.77745 | -1.1528676 | 326.57556 | 332.28152 | -4.1852741
181.17734 | -3.1740813 | -46.404545 | -4.9233665 | 0 | 0 | -0.7976265 | -133.77765 | -1.1550027 | 326.57132 | 332.27704 | -4.1852741
181.17736 | -3.1740756 | -46.411461 | -4.9076791 | 0 | 0 | -0.79762584 | -133.77766 | -1.1551872 | 326.56708 | 332.27258 | -4.1852741
181.17738 | -3.1740699 | -46.412045 | -4.9143209 | 0 | 0 | -0.79762578 | -133.77766 | -1.1530522 | 326.56287 | 332.26813 | -4.1852741
181.1774 | -3.1740639 | -46.405689 | -4.9301729 | 0 | 0 | -0.79694754 | -133.7961 | -1.1571617 | 326.55862 | 332.26364 | -4.1852741
181.17742 | -3.1740582 | -46.417931 | -4.9271736 | 0 | 0 | -0.79688889 | -133.7977 | -1.1510793 | 326.55438 | 332.25919 | -4.1852741
181.17744 | -3.1740525 | -46.412609 | -4.9167199 | 0 | 0 | -0.79688513 | -133.79781 | -1.1548402 | 326.55014 | 332.25473 | -4.1852741
181.17746 | -3.1740468 | -46.405724 | -4.9238081 | 0 | 0 | -0.79688489 | -133.79781 | -1.1530297 | 326.5459 | 332.25024 | -4.1867027
181.17748 | -3.174041 | -46.411537 | -4.9280715 | 0 | 0 | -0.79688501 | -133.79781 | -1.1550132 | 326.54169 | 332.24579 | -4.1853976
181.1775 | -3.1740353 | -46.405655 | -4.9139032 | 0 | 0 | -0.79977161 | -133.79781 | -1.1530409 | 326.53745 | 332.24133 | -4.1867108
181.17752 | -3.1740294 | -46.405136 | -4.9090409 | 0 | 0 | -0.80002105 | -133.79781 | -1.1528667 | 326.5332 | 332.23688 | -4.1853976
181.17754 | -3.1740236 | -46.398701 | -4.9231696 | 0 | 0 | -0.80003726 | -133.79781 | -1.1528553 | 326.52896 | 332.23239 | -4.1859965
181.17756 | -3.1740179 | -46.410942 | -4.9316611 | 0 | 0 | -0.80003816 | -133.79781 | -1.1528546 | 326.52475 | 332.22794 | -4.1853366
181.17758 | -3.1740122 | -46.39922 | -4.9207501 | 0 | 0 | -0.80003816 | -133.79781 | -1.1528544 | 326.52051 | 332.22348 | -4.1852784
181.1776 | -3.1740065 | -46.391788 | -4.9197917 | 0 | 0 | -0.79816937 | -133.76093 | -1.14856 | 326.51627 | 332.21899 | -4.1859889
181.17762 | -3.174001 | -46.391167 | -4.9298949 | 0 | 0 | -0.79800785 | -133.75772 | -1.1546308 | 326.51202 | 332.21454 | -4.1853356
181.17764 | -3.173995 | -46.397526 | -4.9227829 | 0 | 0 | -0.79799742 | -133.75752 | -1.1551632 | 326.50781 | 332.21008 | -4.186707
181.17766 | -3.1739893 | -46.398075 | -4.9083524 | 0 | 0 | -0.79799676 | -133.75751 | -1.1530508 | 326.50357 | 332.20563 | -4.1868267
181.17768 | -3.1739836 | -46.398113 | -4.917284 | 0 | 0 | -0.79799676 | -133.75751 | -1.1507198 | 326.49933 | 332.20114 | -4.1868343
181.1777 | -3.1739779 | -46.398113 | -4.9318805 | 0 | 0 | -0.79765713 | -133.75751 | -1.1505225 | 326.49509 | 332.19669 | -4.1868348
181.17772 | -3.1739721 | -46.398113 | -4.9258633 | 0 | 0 | -0.79762781 | -133.75751 | -1.1548042 | 326.49088 | 332.19223 | -4.1868348
181.17774 | -3.1739664 | -46.398113 | -4.918056 | 0 | 0 | -0.7976259 | -133.75751 | -1.1530274 | 326.48663 | 332.18774 | -4.1868348
181.17776 | -3.1739607 | -46.398113 | -4.9275575 | 0 | 0 | -0.79762578 | -133.75751 | -1.152866 | 326.48239 | 332.18329 | -4.1868348
181.17778 | -3.1739547 | -46.398113 | -4.9291196 | 0 | 0 | -0.79762584 | -133.75751 | -1.1550026 | 326.47815 | 332.17883 | -4.1868348
181.1778 | -3.173949 | -46.40451 | -4.9139867 | 0 | 0 | -0.8000043 | -133.75751 | -1.1551875 | 326.47394 | 332.17435 | -4.18612
181.17782 | -3.1739433 | -46.379471 | -4.9104986 | 0 | 0 | -0.80020988 | -133.75751 | -1.1573467 | 326.4697 | 332.16989 | -4.1867733
181.17784 | -3.1739376 | -46.390091 | -4.9262009 | 0 | 0 | -0.80022317 | -133.75751 | -1.1553854 | 326.46545 | 332.16544 | -4.1868305
181.17786 | -3.1739318 | -46.384659 | -4.9311943 | 0 | 0 | -0.80022395 | -133.75751 | -1.1423284 | 326.46121 | 332.16098 | -4.1868348
181.17788 | -3.1739261 | -46.390568 | -4.9207039 | 0 | 0 | -0.80022395 | -133.75751 | -1.1540874 | 326.457 | 332.15649 | -4.18612
181.1779 | -3.1739202 | -46.391087 | -4.9197888 | 0 | 0 | -0.79818511 | -133.73907 | -1.155128 | 326.45276 | 332.15204 | -4.1867733
181.17792 | -3.1739144 | -46.384724 | -4.9313474 | 0 | 0 | -0.79800892 | -133.73747 | -1.1551962 | 326.44852 | 332.14758 | -4.1868305
181.17794 | -3.1739087 | -46.384171 | -4.9200029 | 0 | 0 | -0.79799747 | -133.73738 | -1.1551999 | 326.44427 | 332.1431 | -4.1868348
181.17796 | -3.173903 | -46.371342 | -4.9088354 | 0 | 0 | -0.79799682 | -133.73737 | -1.153053 | 326.44006 | 332.13864 | -4.1868348
181.17798 | -3.1738973 | -46.370235 | -4.9202366 | 0 | 0 | -0.79799676 | -133.73737 | -1.1550146 | 326.43582 | 332.13419 | -4.1868348
181.178 | -3.1738915 | -46.370163 | -4.9321346 | 0 | 0 | -0.79833639 | -133.68204 | -1.1551882 | 326.43158 | 332.1297 | -4.1868348
181.17802 | -3.1738856 | -46.376556 | -4.9251533 | 0 | 0 | -0.79836571 | -133.67726 | -1.1551995 | 326.42734 | 332.12524 | -4.1854062
181.17804 | -3.1738799 | -46.370712 | -4.9187188 | 0 | 0 | -0.79836762 | -133.67696 | -1.1552001 | 326.42313 | 332.12079 | -4.1867108
181.17806 | -3.1738741 | -46.3638 | -4.9297943 | 0 | 0 | -0.79836774 | -133.67693 | -1.1530529 | 326.41888 | 332.11633 | -4.187542
181.17808 | -3.1738684 | -46.369606 | -4.9278593 | 0 | 0 | -0.7983678 | -133.67693 | -1.1528676 | 326.41464 | 332.11185 | -4.1868963
181.1781 | -3.1738629 | -46.357327 | -4.9116964 | 0 | 0 | -0.7997269 | -133.67693 | -1.1550027 | 326.4104 | 332.10739 | -4.1882687
181.17812 | -3.1738572 | -46.356255 | -4.9110298 | 0 | 0 | -0.79984438 | -133.67693 | -1.1551874 | 326.40619 | 332.10294 | -4.1883883
181.17814 | -3.1738513 | -46.356186 | -4.9277039 | 0 | 0 | -0.79985195 | -133.67693 | -1.1551993 | 326.40195 | 332.09845 | -4.1869669
181.17816 | -3.1738455 | -46.349785 | -4.9313231 | 0 | 0 | -0.79985243 | -133.67693 | -1.1530532 | 326.39771 | 332.09399 | -4.1868434
181.17818 | -3.1738398 | -46.349228 | -4.9199862 | 0 | 0 | -0.79985237 | -133.67693 | -1.1593094 | 326.39346 | 332.08954 | -4.1868353
181.1782 | -3.1738341 | -46.342796 | -4.9226317 | 0 | 0 | -0.79798377 | -133.6216 | -1.1598541 | 326.38925 | 332.08508 | -4.1882644
181.17822 | -3.1738284 | -46.34864 | -4.9315944 | 0 | 0 | -0.79782224 | -133.61682 | -1.1555946 | 326.38501 | 332.0806 | -4.1869588
181.17824 | -3.1738226 | -46.342758 | -4.9185677 | 0 | 0 | -0.79781181 | -133.61652 | -1.1509309 | 326.38077 | 332.07614 | -4.1868429
181.17826 | -3.1738169 | -46.31665 | -4.908711 | 0 | 0 | -0.79781115 | -133.6165 | -1.1505359 | 326.37653 | 332.07169 | -4.1868353
181.17828 | -3.173811 | -46.327202 | -4.9216814 | 0 | 0 | -0.79781115 | -133.6165 | -1.1548051 | 326.37228 | 332.0672 | -4.1868348
181.1783 | -3.1738052 | -46.33456 | -4.9329858 | 0 | 0 | -0.79866034 | -133.56116 | -1.1551749 | 326.36807 | 332.06274 | -4.1882644
181.17832 | -3.1737995 | -46.335175 | -4.9252243 | 0 | 0 | -0.79873371 | -133.55638 | -1.1551987 | 326.36383 | 332.05829 | -4.1876736
181.17834 | -3.1737938 | -46.322414 | -4.9194493 | 0 | 0 | -0.79873848 | -133.55608 | -1.153053 | 326.35959 | 332.0538 | -4.1869049
181.17836 | -3.1737881 | -46.314919 | -4.9298573 | 0 | 0 | -0.79873878 | -133.55606 | -1.1550146 | 326.35535 | 332.04935 | -4.1882691
181.17838 | -3.1737823 | -46.32069 | -4.9271364 | 0 | 0 | -0.79873878 | -133.55606 | -1.1551882 | 326.35114 | 332.04489 | -4.1869588
181.1784 | -3.1737764 | -46.314808 | -4.9123597 | 0 | 0 | -0.7995882 | -133.53761 | -1.1551994 | 326.34689 | 332.04044 | -4.188273
181.17842 | -3.1737707 | -46.314289 | -4.9125395 | 0 | 0 | -0.79966164 | -133.53603 | -1.153053 | 326.34265 | 332.03595 | -4.1869588
181.17844 | -3.1737649 | -46.307854 | -4.9307365 | 0 | 0 | -0.7996664 | -133.53592 | -1.1550145 | 326.33841 | 332.03149 | -4.1868429
181.17846 | -3.1737592 | -46.300903 | -4.9315825 | 0 | 0 | -0.7996667 | -133.53592 | -1.1530411 | 326.3342 | 332.02704 | -4.1875505
181.17848 | -3.1737535 | -46.30032 | -4.9200029 | 0 | 0 | -0.79966664 | -133.53592 | -1.1550139 | 326.32996 | 332.02255 | -4.1868963
181.1785 | -3.1737478 | -46.300274 | -4.9226332 | 0 | 0 | -0.79796803 | -133.48058 | -1.155188 | 326.32571 | 332.0181 | -4.1868391
181.17852 | -3.1737418 | -46.306675 | -4.9301414 | 0 | 0 | -0.79782122 | -133.4758 | -1.150905 | 326.32147 | 332.01364 | -4.1882648
181.17854 | -3.1737361 | -46.294434 | -4.9169893 | 0 | 0 | -0.79781175 | -133.47549 | -1.1526817 | 326.31726 | 332.00916 | -4.1869588
181.17856 | -3.1737304 | -46.299755 | -4.9093041 | 0 | 0 | -0.79781115 | -133.47548 | -1.1528434 | 326.31302 | 332.0047 | -4.1868429
181.17858 | -3.1737249 | -46.30024 | -4.922462 | 0 | 0 | -0.79781121 | -133.47548 | -1.1550013 | 326.30878 | 332.00024 | -4.1868353
181.1786 | -3.1737192 | -46.293877 | -4.9323258 | 0 | 0 | -0.79883027 | -133.47548 | -1.1551875 | 326.30453 | 331.99579 | -4.1882644
181.17862 | -3.1737134 | -46.293324 | -4.9222617 | 0 | 0 | -0.79891831 | -133.47548 | -1.1573467 | 326.30032 | 331.9913 | -4.1883883
181.17864 | -3.1737077 | -46.286888 | -4.9177437 | 0 | 0 | -0.79892403 | -133.47548 | -1.1532387 | 326.29608 | 331.98685 | -4.1883965
181.17866 | -3.1737018 | -46.279942 | -4.9297156 | 0 | 0 | -0.79892439 | -133.47548 | -1.1550266 | 326.29184 | 331.98239 | -4.1883969
181.17868 | -3.173696 | -46.279354 | -4.9242239 | 0 | 0 | -0.79892439 | -133.47548 | -1.1508943 | 326.2876 | 331.97791 | -4.1898255
181.1787 | -3.1736903 | -46.279312 | -4.9099298 | 0 | 0 | -0.79892439 | -133.42014 | -1.1526812 | 326.28339 | 331.97345 | -4.1885204
181.17872 | -3.1736846 | -46.272911 | -4.9137874 | 0 | 0 | -0.79892439 | -133.41536 | -1.1549906 | 326.27914 | 331.96899 | -4.1884046
181.17874 | -3.1736789 | -46.278755 | -4.9308491 | 0 | 0 | -0.79892439 | -133.41505 | -1.155187 | 326.2749 | 331.96454 | -4.1883974
181.17876 | -3.1736732 | -46.272877 | -4.9272332 | 0 | 0 | -0.79892439 | -133.41504 | -1.1573467 | 326.27066 | 331.96005 | -4.1883969
181.17878 | -3.1736672 | -46.272358 | -4.9167237 | 0 | 0 | -0.79892433 | -133.41504 | -1.1553857 | 326.26645 | 331.9556 | -4.1869669
181.1788 | -3.1736615 | -46.259529 | -4.9245343 | 0 | 0 | -0.79722691 | -133.39659 | -1.1509176 | 326.26221 | 331.95114 | -4.188273
181.17882 | -3.1736557 | -46.258423 | -4.9281344 | 0 | 0 | -0.79708022 | -133.395 | -1.1526824 | 326.25797 | 331.94666 | -4.1869588
181.17884 | -3.17365 | -46.25835 | -4.9153595 | 0 | 0 | -0.79707074 | -133.3949 | -1.1528434 | 326.25372 | 331.9422 | -4.1868429
181.17886 | -3.1736443 | -46.264744 | -4.9084401 | 0 | 0 | -0.79707015 | -133.39488 | -1.1528538 | 326.24951 | 331.93774 | -4.1875505
181.17888 | -3.1736386 | -46.265301 | -4.9223905 | 0 | 0 | -0.79707021 | -133.39488 | -1.1485599 | 326.24527 | 331.93326 | -4.1868963
181.1789 | -3.1736326 | -46.258934 | -4.9308691 | 0 | 0 | -0.79876763 | -133.37645 | -1.1567779 | 326.24103 | 331.9288 | -4.18541
181.17892 | -3.1736269 | -46.251987 | -4.9206834 | 0 | 0 | -0.79891431 | -133.37486 | -1.1532016 | 326.23679 | 331.92435 | -4.1881413
181.17894 | -3.1736212 | -46.245003 | -4.9190612 | 0 | 0 | -0.79892379 | -133.37476 | -1.1528773 | 326.23257 | 331.91989 | -4.1855216
181.17896 | -3.1736155 | -46.250809 | -4.928381 | 0 | 0 | -0.79892439 | -133.37474 | -1.152856 | 326.22833 | 331.91541 | -4.1852899
181.17898 | -3.1736097 | -46.251324 | -4.921927 | 0 | 0 | -0.79892439 | -133.37474 | -1.1550016 | 326.22409 | 331.91095 | -4.1867042
181.179 | -3.173604 | -46.232166 | -4.9075546 | 0 | 0 | -0.79841483 | -133.33786 | -1.1487455 | 326.21985 | 331.90649 | -4.1868267
181.17902 | -3.1735983 | -46.243298 | -4.9157662 | 0 | 0 | -0.79837072 | -133.33467 | -1.1546427 | 326.21564 | 331.90201 | -4.1868343
181.17904 | -3.1735923 | -46.231503 | -4.9302979 | 0 | 0 | -0.79836792 | -133.33446 | -1.1530169 | 326.2114 | 331.89755 | -4.1868348
181.17906 | -3.1735868 | -46.243259 | -4.9257288 | 0 | 0 | -0.79836774 | -133.33444 | -1.1550126 | 326.20715 | 331.8931 | -4.1868348
181.17908 | -3.1735811 | -46.225109 | -4.9173207 | 0 | 0 | -0.79836768 | -133.33444 | -1.1551882 | 326.20291 | 331.88861 | -4.1868348
181.1791 | -3.1735754 | -46.229908 | -4.9253159 | 0 | 0 | -0.79734951 | -133.26067 | -1.1594939 | 326.19867 | 331.88416 | -4.1868348
181.17912 | -3.1735697 | -46.230362 | -4.9274745 | 0 | 0 | -0.79726154 | -133.2543 | -1.153424 | 326.19446 | 331.8797 | -4.18612
181.17914 | -3.173564 | -46.223995 | -4.9131222 | 0 | 0 | -0.79725581 | -133.25389 | -1.1528915 | 326.19022 | 331.87524 | -4.1867733
181.17916 | -3.173558 | -46.229839 | -4.9067955 | 0 | 0 | -0.79725546 | -133.25386 | -1.1528568 | 326.18597 | 331.87076 | -4.1868305
181.17918 | -3.1735523 | -46.230358 | -4.9222522 | 0 | 0 | -0.79725552 | -133.25386 | -1.155002 | 326.18173 | 331.8663 | -4.18612
181.1792 | -3.1735466 | -46.230392 | -4.9294086 | 0 | 0 | -0.79878324 | -133.27231 | -1.1551874 | 326.17752 | 331.86185 | -4.1867733
181.17922 | -3.1735408 | -46.230392 | -4.9183798 | 0 | 0 | -0.79891533 | -133.27391 | -1.1551993 | 326.17328 | 331.85736 | -4.1861162
181.17924 | -3.1735351 | -46.230392 | -4.918138 | 0 | 0 | -0.79892391 | -133.274 | -1.153053 | 326.16904 | 331.85291 | -4.1867728
181.17926 | -3.1735294 | -46.230392 | -4.9290314 | 0 | 0 | -0.79892439 | -133.27402 | -1.1550146 | 326.16479 | 331.84845 | -4.1854019
181.17928 | -3.1735234 | -46.230392 | -4.9205317 | 0 | 0 | -0.79892439 | -133.27402 | -1.1551881 | 326.16058 | 331.84399 | -4.1859965
181.1793 | -3.1735177 | -46.230392 | -4.9067063 | 0 | 0 | -0.7980752 | -133.27402 | -1.1530523 | 326.15634 | 331.83951 | -4.1867652
181.17932 | -3.173512 | -46.230392 | -4.9164219 | 0 | 0 | -0.79800183 | -133.27402 | -1.1550146 | 326.1521 | 331.83505 | -4.1868305
181.17934 | -3.1735063 | -46.230392 | -4.9310827 | 0 | 0 | -0.79799706 | -133.27402 | -1.1551881 | 326.14786 | 331.8306 | -4.1854057
181.17936 | -3.1735005 | -46.230392 | -4.9250693 | 0 | 0 | -0.79799676 | -133.27402 | -1.150905 | 326.14365 | 331.82611 | -4.1852822
181.17938 | -3.1734948 | -46.223995 | -4.9165363 | 0 | 0 | -0.79799676 | -133.27402 | -1.154829 | 326.1394 | 331.82166 | -4.1852746
181.1794 | -3.1734889 | -46.223438 | -4.9267015 | 0 | 0 | -0.79714853 | -133.25557 | -1.153029 | 326.13516 | 331.8172 | -4.1852741
181.17942 | -3.1734831 | -46.223404 | -4.9275956 | 0 | 0 | -0.79707521 | -133.25398 | -1.1550133 | 326.13092 | 331.81271 | -4.1859889
181.17944 | -3.1734774 | -46.229801 | -4.9131298 | 0 | 0 | -0.79707044 | -133.25388 | -1.155188 | 326.12671 | 331.80826 | -4.1853356
181.17946 | -3.1734717 | -46.223961 | -4.9097013 | 0 | 0 | -0.79707015 | -133.25386 | -1.1530522 | 326.12247 | 331.8038 | -4.186707
181.17948 | -3.173466 | -46.229839 | -4.9254069 | 0 | 0 | -0.79707021 | -133.25386 | -1.1528674 | 326.11823 | 331.79935 | -4.1853976
181.1795 | -3.1734602 | -46.223961 | -4.9282231 | 0 | 0 | -0.79944712 | -133.27231 | -1.1528553 | 326.11398 | 331.79486 | -4.1867108
181.17952 | -3.1734545 | -46.217045 | -4.9189963 | 0 | 0 | -0.79965258 | -133.27391 | -1.1507072 | 326.10977 | 331.79041 | -4.1861124
181.17954 | -3.1734488 | -46.229252 | -4.9203734 | 0 | 0 | -0.79966587 | -133.274 | -1.1548163 | 326.10553 | 331.78595 | -4.1853437
181.17956 | -3.1734431 | -46.217525 | -4.9299479 | 0 | 0 | -0.79966664 | -133.27402 | -1.1551754 | 326.10129 | 331.78146 | -4.1852784
181.17958 | -3.1734374 | -46.222885 | -4.9213338 | 0 | 0 | -0.79966664 | -133.27402 | -1.1551987 | 326.09705 | 331.77701 | -4.1867032
181.1796 | -3.1734316 | -46.22337 | -4.9082265 | 0 | 0 | -0.79830778 | -133.25557 | -1.1509056 | 326.09283 | 331.77255 | -4.1868267
181.17962 | -3.1734259 | -46.217007 | -4.9187288 | 0 | 0 | -0.7981903 | -133.25398 | -1.154829 | 326.08859 | 331.76807 | -4.1868343
181.17964 | -3.1734202 | -46.21645 | -4.9320049 | 0 | 0 | -0.79818273 | -133.25388 | -1.153029 | 326.08435 | 331.76361 | -4.1868348
181.17966 | -3.1734142 | -46.229214 | -4.9244204 | 0 | 0 | -0.79818225 | -133.25386 | -1.1550133 | 326.08011 | 331.75916 | -4.1868348
181.17968 | -3.1734085 | -46.217522 | -4.9179311 | 0 | 0 | -0.79818225 | -133.25386 | -1.1551883 | 326.0759 | 331.7547 | -4.1868348
181.1797 | -3.1734028 | -46.216488 | -4.9290028 | 0 | 0 | -0.79750353 | -133.23543 | -1.1616412 | 326.07166 | 331.75021 | -4.1868348
181.17972 | -3.1733971 | -46.216419 | -4.9270658 | 0 | 0 | -0.79744482 | -133.23383 | -1.155757 | 326.06741 | 331.74576 | -4.1868348
181.17974 | -3.1733913 | -46.210018 | -4.910903 | 0 | 0 | -0.79744107 | -133.23373 | -1.1552362 | 326.06317 | 331.7413 | -4.1868348
181.17976 | -3.1733856 | -46.209465 | -4.9116874 | 0 | 0 | -0.79744083 | -133.23372 | -1.153055 | 326.05896 | 331.73682 | -4.1868348
181.17978 | -3.1733797 | -46.222225 | -4.929213 | 0 | 0 | -0.79744095 | -133.23372 | -1.1528676 | 326.05472 | 331.73236 | -4.18612
181.1798 | -3.1733739 | -46.210533 | -4.9300013 | 0 | 0 | -0.80032861 | -133.25217 | -1.1550027 | 326.05048 | 331.72791 | -4.1867733
181.17982 | -3.1733682 | -46.222294 | -4.9191427 | 0 | 0 | -0.80057818 | -133.25375 | -1.1551875 | 326.04623 | 331.72345 | -4.1868305
181.17984 | -3.1733625 | -46.216934 | -4.9232879 | 0 | 0 | -0.80059439 | -133.25386 | -1.1573467 | 326.04202 | 331.71896 | -4.1868348
181.17986 | -3.1733568 | -46.21645 | -4.9301996 | 0 | 0 | -0.80059528 | -133.25386 | -1.1553857 | 326.03778 | 331.71451 | -4.1868348
181.17988 | -3.173351 | -46.216415 | -4.9177189 | 0 | 0 | -0.80059522 | -133.25386 | -1.1530648 | 326.03354 | 331.71005 | -4.1868348
181.1799 | -3.1733453 | -46.203625 | -4.9093666 | 0 | 0 | -0.79753786 | -133.23543 | -1.1507208 | 326.0293 | 331.70557 | -4.1868348
181.17992 | -3.1733394 | -46.202518 | -4.9217396 | 0 | 0 | -0.79727364 | -133.23383 | -1.1526698 | 326.02505 | 331.70111 | -4.1868348
181.17994 | -3.1733336 | -46.208843 | -4.9329901 | 0 | 0 | -0.79725653 | -133.23373 | -1.1528426 | 326.02084 | 331.69666 | -4.1868348
181.17996 | -3.1733279 | -46.202995 | -4.9245 | 0 | 0 | -0.79725552 | -133.23372 | -1.152854 | 326.0166 | 331.69217 | -4.1875501
181.17998 | -3.1733222 | -46.196079 | -4.9201136 | 0 | 0 | -0.79725546 | -133.23372 | -1.1550019 | 326.01236 | 331.68771 | -4.1868963
181.18 | -3.1733165 | -46.182697 | -4.9306421 | 0 | 0 | -0.79793411 | -133.17839 | -1.1551874 | 326.00812 | 331.68326 | -4.1868391
181.18002 | -3.1733108 | -46.18795 | -4.9257503 | 0 | 0 | -0.79799277 | -133.17361 | -1.1551993 | 326.00391 | 331.6788 | -4.1868348
181.18004 | -3.173305 | -46.188427 | -4.9122386 | 0 | 0 | -0.79799652 | -133.17331 | -1.153053 | 325.99966 | 331.67432 | -4.18612
181.18006 | -3.1732993 | -46.182064 | -4.9132581 | 0 | 0 | -0.79799676 | -133.17328 | -1.1550145 | 325.99542 | 331.66986 | -4.1867733
181.18008 | -3.1732936 | -46.181511 | -4.930799 | 0 | 0 | -0.79799688 | -133.17328 | -1.1530411 | 325.99118 | 331.66541 | -4.1882606
181.1801 | -3.1732879 | -46.187874 | -4.93086 | 0 | 0 | -0.80071592 | -133.1364 | -1.1550139 | 325.98697 | 331.66092 | -4.1869583
181.18012 | -3.1732821 | -46.188427 | -4.9199405 | 0 | 0 | -0.80095094 | -133.13321 | -1.155188 | 325.98273 | 331.65646 | -4.188273
181.18014 | -3.1732764 | -46.175667 | -4.9240804 | 0 | 0 | -0.80096614 | -133.133 | -1.1530522 | 325.97849 | 331.65201 | -4.1883888
181.18016 | -3.1732705 | -46.174564 | -4.9309926 | 0 | 0 | -0.80096704 | -133.133 | -1.1528674 | 325.97424 | 331.64755 | -4.1869669
181.18018 | -3.1732647 | -46.180889 | -4.9185128 | 0 | 0 | -0.80096698 | -133.133 | -1.1528554 | 325.97003 | 331.64307 | -4.1868434
181.1802 | -3.173259 | -46.168644 | -4.9094338 | 0 | 0 | -0.79773903 | -133.133 | -1.1528546 | 325.96579 | 331.63861 | -4.1882648
181.18022 | -3.1732533 | -46.167572 | -4.9224706 | 0 | 0 | -0.79745996 | -133.133 | -1.1528547 | 325.96155 | 331.63416 | -4.1883883
181.18024 | -3.1732476 | -46.173901 | -4.9337792 | 0 | 0 | -0.79744196 | -133.133 | -1.1571491 | 325.95731 | 331.62967 | -4.1869669
181.18026 | -3.1732419 | -46.168053 | -4.92384 | 0 | 0 | -0.79744089 | -133.133 | -1.1510783 | 325.95309 | 331.62521 | -4.1868434
181.18028 | -3.1732359 | -46.16114 | -4.9200549 | 0 | 0 | -0.79744083 | -133.133 | -1.1526933 | 325.94885 | 331.62076 | -4.1875505
181.1803 | -3.1732302 | -46.147755 | -4.9306378 | 0 | 0 | -0.79794973 | -133.07765 | -1.154991 | 325.94461 | 331.61627 | -4.1883264
181.18032 | -3.1732244 | -46.140213 | -4.925024 | 0 | 0 | -0.79799378 | -133.07288 | -1.1508921 | 325.94037 | 331.61182 | -4.1869626
181.18034 | -3.1732187 | -46.145981 | -4.9107232 | 0 | 0 | -0.79799658 | -133.07257 | -1.1526811 | 325.93616 | 331.60736 | -4.1868434
181.18036 | -3.173213 | -46.1465 | -4.9153075 | 0 | 0 | -0.79799676 | -133.07256 | -1.1549904 | 325.93192 | 331.60291 | -4.1868353
181.18038 | -3.1732073 | -46.140137 | -4.9324317 | 0 | 0 | -0.79799688 | -133.07256 | -1.1508921 | 325.92767 | 331.59842 | -4.1868348
181.1804 | -3.1732016 | -46.133186 | -4.9273667 | 0 | 0 | -0.8010565 | -133.01721 | -1.1526811 | 325.92343 | 331.59396 | -4.18612
181.18042 | -3.1731956 | -46.119804 | -4.9181852 | 0 | 0 | -0.80132097 | -133.01244 | -1.1549904 | 325.91922 | 331.58951 | -4.1867733
181.18044 | -3.1731899 | -46.131451 | -4.9261136 | 0 | 0 | -0.80133808 | -133.01213 | -1.1530395 | 325.91498 | 331.58502 | -4.1868305
181.18046 | -3.1731842 | -46.126087 | -4.9304461 | 0 | 0 | -0.80133909 | -133.01212 | -1.1507193 | 325.91074 | 331.58057 | -4.1868348
181.18048 | -3.1731784 | -46.119205 | -4.9170094 | 0 | 0 | -0.80133903 | -133.01212 | -1.1548169 | 325.90649 | 331.57611 | -4.1868348
181.1805 | -3.1731727 | -46.112225 | -4.9107575 | 0 | 0 | -0.79743111 | -132.95679 | -1.1508808 | 325.90228 | 331.57162 | -4.1868348
181.18052 | -3.173167 | -46.111633 | -4.9240384 | 0 | 0 | -0.79709339 | -132.95201 | -1.1526804 | 325.89804 | 331.56717 | -4.1868348
181.18054 | -3.1731613 | -46.105194 | -4.9324594 | 0 | 0 | -0.79707152 | -132.95171 | -1.1549904 | 325.8938 | 331.56271 | -4.1868348
181.18056 | -3.1731555 | -46.104637 | -4.9215441 | 0 | 0 | -0.79707021 | -132.95168 | -1.1508921 | 325.88956 | 331.55826 | -4.1868348
181.18058 | -3.1731498 | -46.104603 | -4.9205852 | 0 | 0 | -0.79707021 | -132.95168 | -1.1548282 | 325.88535 | 331.55377 | -4.1882644
181.1806 | -3.1731441 | -46.104603 | -4.9306884 | 0 | 0 | -0.79808825 | -132.91479 | -1.153029 | 325.8811 | 331.54932 | -4.1876736
181.18062 | -3.1731384 | -46.098206 | -4.9235764 | 0 | 0 | -0.79817617 | -132.91161 | -1.1550133 | 325.87686 | 331.54486 | -4.1869049
181.18064 | -3.1731327 | -46.110447 | -4.9091458 | 0 | 0 | -0.79818189 | -132.91139 | -1.1551881 | 325.87262 | 331.54037 | -4.1868391
181.18066 | -3.1731267 | -46.092327 | -4.916626 | 0 | 0 | -0.79818225 | -132.91138 | -1.1551994 | 325.86841 | 331.53592 | -4.186121
181.18068 | -3.173121 | -46.09713 | -4.932549 | 0 | 0 | -0.79818237 | -132.91138 | -1.1530528 | 325.86417 | 331.53146 | -4.1853442
181.1807 | -3.1731153 | -46.091187 | -4.9266481 | 0 | 0 | -0.80107218 | -132.89294 | -1.15072 | 325.85992 | 331.52701 | -4.1881371
181.18072 | -3.1731095 | -46.090664 | -4.9173961 | 0 | 0 | -0.80132198 | -132.89136 | -1.154817 | 325.85568 | 331.52252 | -4.1869502
181.18074 | -3.1731038 | -46.090626 | -4.9274993 | 0 | 0 | -0.8013382 | -132.89125 | -1.1551753 | 325.85147 | 331.51807 | -4.1868424
181.18076 | -3.1730981 | -46.10342 | -4.9298425 | 0 | 0 | -0.80133909 | -132.89124 | -1.1530516 | 325.84723 | 331.51361 | -4.1868353
181.18078 | -3.1730924 | -46.085335 | -4.9147758 | 0 | 0 | -0.80133897 | -132.89124 | -1.1550145 | 325.84299 | 331.50912 | -4.1868348
181.1808 | -3.1730864 | -46.090141 | -4.9098392 | 0 | 0 | -0.79692239 | -132.85435 | -1.1551881 | 325.83875 | 331.50467 | -4.1868348
181.18082 | -3.1730807 | -46.077805 | -4.9254155 | 0 | 0 | -0.79654062 | -132.85117 | -1.1530521 | 325.8345 | 331.50021 | -4.1868348
181.18084 | -3.173075 | -46.083118 | -4.9311275 | 0 | 0 | -0.79651594 | -132.85095 | -1.1507198 | 325.83029 | 331.49573 | -4.1854062
181.18086 | -3.1730692 | -46.090004 | -4.9199739 | 0 | 0 | -0.79651445 | -132.85094 | -1.148375 | 325.82605 | 331.49127 | -4.1867108
181.18088 | -3.1730635 | -46.08419 | -4.9189997 | 0 | 0 | -0.79651445 | -132.85094 | -1.1524713 | 325.82181 | 331.48682 | -4.1868272
181.1809 | -3.1730578 | -46.090073 | -4.9312806 | 0 | 0 | -0.79770148 | -132.85094 | -1.1506824 | 325.81757 | 331.48236 | -4.1875496
181.18092 | -3.1730518 | -46.077797 | -4.9207249 | 0 | 0 | -0.79780406 | -132.85094 | -1.1526676 | 325.81335 | 331.47787 | -4.1868963
181.18094 | -3.1730461 | -46.076725 | -4.9081717 | 0 | 0 | -0.79781073 | -132.85094 | -1.1528426 | 325.80911 | 331.47342 | -4.1868391
181.18096 | -3.1730404 | -46.076656 | -4.9179988 | 0 | 0 | -0.79781115 | -132.85094 | -1.1550009 | 325.80487 | 331.46896 | -4.1882648
181.18098 | -3.1730347 | -46.070251 | -4.9319425 | 0 | 0 | -0.79781127 | -132.85094 | -1.1487454 | 325.80063 | 331.46448 | -4.1869588
181.181 | -3.1730289 | -46.076096 | -4.9244156 | 0 | 0 | -0.8008706 | -132.81406 | -1.1524955 | 325.79642 | 331.46002 | -4.1854143
181.18102 | -3.1730232 | -46.076614 | -4.9164782 | 0 | 0 | -0.801135 | -132.81087 | -1.1549785 | 325.79218 | 331.45557 | -4.1867118
181.18104 | -3.1730175 | -46.070251 | -4.9274244 | 0 | 0 | -0.80115211 | -132.81067 | -1.1551861 | 325.78793 | 331.45108 | -4.1875424
181.18106 | -3.1730118 | -46.076096 | -4.9276581 | 0 | 0 | -0.80115312 | -132.81065 | -1.1551995 | 325.78369 | 331.44662 | -4.1868963
181.18108 | -3.1730061 | -46.06382 | -4.9116831 | 0 | 0 | -0.801153 | -132.81065 | -1.1573474 | 325.77948 | 331.44217 | -4.18541
181.1811 | -3.1730003 | -46.075542 | -4.9095759 | 0 | 0 | -0.79622895 | -132.79222 | -1.1553859 | 325.77524 | 331.43771 | -4.1867118
181.18112 | -3.1729946 | -46.063782 | -4.9253988 | 0 | 0 | -0.79580337 | -132.79062 | -1.155212 | 325.771 | 331.43323 | -4.1868272
181.18114 | -3.1729889 | -46.062744 | -4.9296756 | 0 | 0 | -0.79577577 | -132.79051 | -1.1530536 | 325.76675 | 331.42877 | -4.1868343
181.18116 | -3.1729832 | -46.075474 | -4.9183969 | 0 | 0 | -0.79577416 | -132.79051 | -1.1528674 | 325.76254 | 331.42432 | -4.1854062
181.18118 | -3.1729772 | -46.063778 | -4.9195919 | 0 | 0 | -0.79577416 | -132.79051 | -1.1528555 | 325.7583 | 331.41983 | -4.1867108
181.1812 | -3.1729715 | -46.075542 | -4.9291573 | 0 | 0 | -0.79780883 | -132.79051 | -1.1550019 | 325.75406 | 331.41537 | -4.1882567
181.18122 | -3.1729658 | -46.063782 | -4.9183626 | 0 | 0 | -0.79798466 | -132.79051 | -1.1551874 | 325.74982 | 331.41092 | -4.1869578
181.18124 | -3.17296 | -46.069141 | -4.9057941 | 0 | 0 | -0.79799604 | -132.79051 | -1.1551993 | 325.74561 | 331.40646 | -4.1868429
181.18126 | -3.1729543 | -46.063229 | -4.9192505 | 0 | 0 | -0.7979967 | -132.79051 | -1.153053 | 325.74136 | 331.40198 | -4.1854062
181.18128 | -3.1729486 | -46.06271 | -4.9313278 | 0 | 0 | -0.79799688 | -132.79051 | -1.1550145 | 325.73712 | 331.39752 | -4.1852822
181.1813 | -3.1729426 | -46.056274 | -4.9214554 | 0 | 0 | -0.80071592 | -132.79051 | -1.1508936 | 325.73288 | 331.39307 | -4.1867032
181.18132 | -3.1729369 | -46.074917 | -4.9169497 | 0 | 0 | -0.80095094 | -132.79051 | -1.1526812 | 325.72867 | 331.38858 | -4.1868267
181.18134 | -3.1729312 | -46.063744 | -4.9274712 | 0 | 0 | -0.80096614 | -132.79051 | -1.1592851 | 325.72443 | 331.38412 | -4.1868343
181.18136 | -3.1729255 | -46.069141 | -4.9254827 | 0 | 0 | -0.80096704 | -132.79051 | -1.1555579 | 325.72018 | 331.37967 | -4.1854062
181.18138 | -3.1729198 | -46.069626 | -4.9100428 | 0 | 0 | -0.80096692 | -132.79051 | -1.150929 | 325.71594 | 331.37518 | -4.1852822
181.1814 | -3.172914 | -46.050472 | -4.9094386 | 0 | 0 | -0.79587436 | -132.80894 | -1.1526833 | 325.71173 | 331.37073 | -4.1867032
181.18142 | -3.1729081 | -46.061604 | -4.9253898 | 0 | 0 | -0.79543424 | -132.81055 | -1.1549907 | 325.70749 | 331.36627 | -4.1868267
181.18144 | -3.1729023 | -46.068996 | -4.9289484 | 0 | 0 | -0.79540575 | -132.81065 | -1.1551869 | 325.70325 | 331.36182 | -4.1868343
181.18146 | -3.1728966 | -46.069618 | -4.9161553 | 0 | 0 | -0.79540402 | -132.81065 | -1.1551994 | 325.69901 | 331.35733 | -4.1868348
181.18148 | -3.1728909 | -46.056862 | -4.920126 | 0 | 0 | -0.79540402 | -132.81065 | -1.1552002 | 325.69479 | 331.35287 | -4.1868348
181.1815 | -3.1728852 | -46.055763 | -4.9277544 | 0 | 0 | -0.79794735 | -132.77377 | -1.1552001 | 325.69055 | 331.34842 | -4.1868348
181.18152 | -3.1728795 | -46.062088 | -4.9160614 | 0 | 0 | -0.79816711 | -132.77057 | -1.1509056 | 325.68631 | 331.34393 | -4.1868348
181.18154 | -3.1728737 | -46.05624 | -4.9063225 | 0 | 0 | -0.79818135 | -132.77037 | -1.1526818 | 325.68207 | 331.33948 | -4.1868348
181.18156 | -3.172868 | -46.055721 | -4.9185739 | 0 | 0 | -0.79818219 | -132.77036 | -1.1549904 | 325.67786 | 331.33502 | -4.1854062
181.18158 | -3.1728623 | -46.049286 | -4.9298162 | 0 | 0 | -0.79818231 | -132.77036 | -1.1508921 | 325.67361 | 331.33054 | -4.1867108
181.1816 | -3.1728566 | -46.05513 | -4.9198728 | 0 | 0 | -0.80039126 | -132.75192 | -1.1548282 | 325.66937 | 331.32608 | -4.1853976
181.18162 | -3.1728508 | -46.049252 | -4.9153628 | 0 | 0 | -0.80058217 | -132.75032 | -1.153029 | 325.66513 | 331.32162 | -4.1867108
181.18164 | -3.1728451 | -46.042339 | -4.92661 | 0 | 0 | -0.80059463 | -132.75023 | -1.1571603 | 325.66089 | 331.31717 | -4.1861124
181.18166 | -3.1728394 | -46.048145 | -4.9217806 | 0 | 0 | -0.80059528 | -132.75021 | -1.1510791 | 325.65668 | 331.31268 | -4.1867723
181.18168 | -3.1728334 | -46.055058 | -4.9075451 | 0 | 0 | -0.80059516 | -132.75021 | -1.1548402 | 325.65244 | 331.30823 | -4.1868305
181.1817 | -3.1728277 | -46.055641 | -4.9099555 | 0 | 0 | -0.79533476 | -132.76866 | -1.1508822 | 325.64819 | 331.30377 | -4.1868348
181.18172 | -3.172822 | -46.055687 | -4.9261656 | 0 | 0 | -0.79488015 | -132.77025 | -1.1526803 | 325.64395 | 331.29929 | -4.1868348
181.18174 | -3.1728163 | -46.049286 | -4.9261088 | 0 | 0 | -0.79485065 | -132.77036 | -1.1528431 | 325.63974 | 331.29483 | -4.1868348
181.18176 | -3.1728106 | -46.042339 | -4.9144554 | 0 | 0 | -0.79484892 | -132.77036 | -1.1528537 | 325.6355 | 331.29037 | -4.1868348
181.18178 | -3.1728048 | -46.041752 | -4.9192581 | 0 | 0 | -0.79484898 | -132.77036 | -1.150707 | 325.63126 | 331.28592 | -4.1868348
181.1818 | -3.1727989 | -46.04171 | -4.9269567 | 0 | 0 | -0.79773057 | -132.73347 | -1.1483742 | 325.62701 | 331.28143 | -4.18612
181.18182 | -3.1727931 | -46.054501 | -4.9130888 | 0 | 0 | -0.79797959 | -132.73029 | -1.1524714 | 325.6228 | 331.27698 | -4.1867733
181.18184 | -3.1727874 | -46.055607 | -4.9053421 | 0 | 0 | -0.79799581 | -132.73009 | -1.1549771 | 325.61856 | 331.27252 | -4.1868305
181.18186 | -3.1727817 | -46.042885 | -4.9192214 | 0 | 0 | -0.7979967 | -132.73007 | -1.1530389 | 325.61432 | 331.26804 | -4.1882644
181.18188 | -3.172776 | -46.048183 | -4.9284229 | 0 | 0 | -0.79799682 | -132.73007 | -1.1550137 | 325.61008 | 331.26358 | -4.1876736
181.1819 | -3.1727703 | -46.042263 | -4.9183006 | 0 | 0 | -0.80003566 | -132.7485 | -1.1508936 | 325.60587 | 331.25912 | -4.1854758
181.18192 | -3.1727643 | -46.041744 | -4.9166827 | 0 | 0 | -0.80021185 | -132.75011 | -1.1548282 | 325.60162 | 331.25464 | -4.1867161
181.18194 | -3.1727586 | -46.048107 | -4.9260006 | 0 | 0 | -0.80022329 | -132.75021 | -1.1508813 | 325.59738 | 331.25018 | -4.1868272
181.18196 | -3.1727529 | -46.042263 | -4.9209991 | 0 | 0 | -0.80022395 | -132.75021 | -1.1505331 | 325.59314 | 331.24573 | -4.1882644
181.18198 | -3.1727471 | -46.048141 | -4.9060273 | 0 | 0 | -0.80022383 | -132.75021 | -1.1526577 | 325.58893 | 331.24127 | -4.1869588
181.182 | -3.1727414 | -46.042263 | -4.9127302 | 0 | 0 | -0.79496521 | -132.75021 | -1.1549891 | 325.58469 | 331.23679 | -4.188273
181.18202 | -3.1727359 | -46.041744 | -4.9293122 | 0 | 0 | -0.79451066 | -132.75021 | -1.1551868 | 325.58044 | 331.23233 | -4.1869588
181.18204 | -3.1727302 | -46.028915 | -4.9249234 | 0 | 0 | -0.79448122 | -132.75021 | -1.1551992 | 325.5762 | 331.22787 | -4.1868429
181.18206 | -3.1727242 | -46.027809 | -4.9150739 | 0 | 0 | -0.79447949 | -132.75021 | -1.1487582 | 325.57199 | 331.22339 | -4.1868353
181.18208 | -3.1727185 | -46.014942 | -4.9222188 | 0 | 0 | -0.79447955 | -132.75021 | -1.1524962 | 325.56775 | 331.21893 | -4.1875501
181.1821 | -3.1727128 | -46.020229 | -4.9264846 | 0 | 0 | -0.79837859 | -132.658 | -1.1549785 | 325.56351 | 331.21448 | -4.1883264
181.18212 | -3.1727071 | -46.02071 | -4.9123178 | 0 | 0 | -0.79871565 | -132.65004 | -1.1551861 | 325.55927 | 331.20999 | -4.1869626
181.18214 | -3.1727014 | -46.020744 | -4.9060011 | 0 | 0 | -0.79873741 | -132.64952 | -1.1551994 | 325.55505 | 331.20554 | -4.188273
181.18216 | -3.1726956 | -46.00795 | -4.9214587 | 0 | 0 | -0.79873872 | -132.64949 | -1.1552001 | 325.55081 | 331.20108 | -4.1869588
181.18218 | -3.1726897 | -46.006847 | -4.9300661 | 0 | 0 | -0.79873884 | -132.64949 | -1.153053 | 325.54657 | 331.19662 | -4.1868429
181.1822 | -3.172684 | -46.000378 | -4.9169855 | 0 | 0 | -0.80043834 | -132.63104 | -1.1550145 | 325.54233 | 331.19214 | -4.1868353
181.18222 | -3.1726782 | -46.006214 | -4.9172921 | 0 | 0 | -0.80058527 | -132.62946 | -1.1508934 | 325.53812 | 331.18768 | -4.1868348
181.18224 | -3.1726725 | -46.000336 | -4.9275084 | 0 | 0 | -0.80059475 | -132.62935 | -1.1505336 | 325.53387 | 331.18323 | -4.1882644
181.18226 | -3.1726668 | -45.999813 | -4.9196758 | 0 | 0 | -0.80059534 | -132.62935 | -1.148363 | 325.52963 | 331.17874 | -4.1876736
181.18228 | -3.1726611 | -45.993382 | -4.9066353 | 0 | 0 | -0.80059516 | -132.62935 | -1.154618 | 325.52539 | 331.17429 | -4.1876202
181.1823 | -3.1726551 | -45.999226 | -4.914238 | 0 | 0 | -0.79516548 | -132.59245 | -1.1551627 | 325.52118 | 331.16983 | -4.1869016
181.18232 | -3.1726494 | -45.993347 | -4.929441 | 0 | 0 | -0.79469621 | -132.58926 | -1.155198 | 325.51694 | 331.16537 | -4.1854105
181.18234 | -3.1726437 | -45.992825 | -4.924931 | 0 | 0 | -0.79466575 | -132.58905 | -1.1552001 | 325.5127 | 331.16089 | -4.1852822
181.18236 | -3.1726379 | -45.99279 | -4.9150748 | 0 | 0 | -0.79466397 | -132.58905 | -1.1552001 | 325.50845 | 331.15643 | -4.1867032
181.18238 | -3.1726322 | -45.98 | -4.9251227 | 0 | 0 | -0.79466408 | -132.58905 | -1.1530529 | 325.50424 | 331.15198 | -4.1882563
181.1824 | -3.1726265 | -45.972496 | -4.9260092 | 0 | 0 | -0.79907364 | -132.55217 | -1.1528676 | 325.5 | 331.14749 | -4.1869578
181.18242 | -3.1726208 | -45.984661 | -4.9115448 | 0 | 0 | -0.79945475 | -132.54898 | -1.1550027 | 325.49576 | 331.14304 | -4.1868429
181.18244 | -3.1726148 | -45.966537 | -4.9088407 | 0 | 0 | -0.79947942 | -132.54877 | -1.1551874 | 325.49152 | 331.13858 | -4.1868353
181.18246 | -3.1726091 | -45.964947 | -4.9246097 | 0 | 0 | -0.79948092 | -132.54877 | -1.1551994 | 325.48727 | 331.13409 | -4.1868348
181.18248 | -3.1726034 | -45.958447 | -4.9288826 | 0 | 0 | -0.79948097 | -132.54877 | -1.1552001 | 325.48306 | 331.12964 | -4.1882644
181.1825 | -3.1725979 | -45.951492 | -4.9183302 | 0 | 0 | -0.80016118 | -132.49342 | -1.1509056 | 325.47882 | 331.12518 | -4.1869588
181.18252 | -3.1725922 | -45.957298 | -4.9188614 | 0 | 0 | -0.80021995 | -132.48865 | -1.1548291 | 325.47458 | 331.12073 | -4.1868429
181.18254 | -3.1725864 | -45.951416 | -4.9305453 | 0 | 0 | -0.80022377 | -132.48834 | -1.1551762 | 325.47034 | 331.11624 | -4.1868353
181.18256 | -3.1725805 | -45.963692 | -4.9199352 | 0 | 0 | -0.80022401 | -132.48833 | -1.1551988 | 325.46613 | 331.11179 | -4.1868348
181.18258 | -3.1725748 | -45.945572 | -4.9066515 | 0 | 0 | -0.80022383 | -132.48833 | -1.1552 | 325.46188 | 331.10733 | -4.1868348
181.1826 | -3.172569 | -45.937584 | -4.9178691 | 0 | 0 | -0.79513407 | -132.45143 | -1.1509056 | 325.45764 | 331.10284 | -4.1868348
181.18262 | -3.1725633 | -45.930534 | -4.9312081 | 0 | 0 | -0.79469413 | -132.44824 | -1.1548291 | 325.4534 | 331.09839 | -4.1875501
181.18264 | -3.1725576 | -45.949131 | -4.9250774 | 0 | 0 | -0.79466569 | -132.44803 | -1.1551762 | 325.44919 | 331.09393 | -4.1868963
181.18266 | -3.1725519 | -45.944351 | -4.9165363 | 0 | 0 | -0.79466397 | -132.44803 | -1.1551988 | 325.44495 | 331.08948 | -4.1882687
181.18268 | -3.1725459 | -45.924713 | -4.9274282 | 0 | 0 | -0.79466408 | -132.44803 | -1.1552 | 325.4407 | 331.08499 | -4.186244
181.1827 | -3.1725402 | -45.929424 | -4.9276586 | 0 | 0 | -0.79958379 | -132.3927 | -1.153053 | 325.43646 | 331.08054 | -4.1867814
181.18272 | -3.1725345 | -45.929867 | -4.9124098 | 0 | 0 | -0.80000901 | -132.38792 | -1.1550145 | 325.43225 | 331.07608 | -4.186831
181.18274 | -3.1725287 | -45.929897 | -4.9096389 | 0 | 0 | -0.80003655 | -132.38762 | -1.1530411 | 325.42801 | 331.07159 | -4.1868348
181.18276 | -3.172523 | -45.9235 | -4.9268556 | 0 | 0 | -0.80003816 | -132.38759 | -1.1550138 | 325.42377 | 331.06714 | -4.1868348
181.18278 | -3.1725173 | -45.922943 | -4.9305258 | 0 | 0 | -0.80003822 | -132.38759 | -1.1508936 | 325.41953 | 331.06268 | -4.1868348
181.1828 | -3.1725113 | -45.922909 | -4.9191923 | 0 | 0 | -0.80054826 | -132.38759 | -1.1526811 | 325.41531 | 331.0582 | -4.1882644
181.18282 | -3.1725056 | -45.922909 | -4.9218383 | 0 | 0 | -0.80059236 | -132.38759 | -1.1549906 | 325.41107 | 331.05374 | -4.1869588
181.18284 | -3.1724999 | -45.922909 | -4.9322538 | 0 | 0 | -0.80059516 | -132.38759 | -1.1551869 | 325.40683 | 331.04929 | -4.1875582
181.18286 | -3.1724942 | -45.916512 | -4.9186263 | 0 | 0 | -0.80059534 | -132.38759 | -1.1551994 | 325.40259 | 331.04483 | -4.1868973
181.18288 | -3.1724885 | -45.909561 | -4.909441 | 0 | 0 | -0.80059516 | -132.38759 | -1.1552001 | 325.39838 | 331.04034 | -4.1882687
181.1829 | -3.1724827 | -45.915371 | -4.9202919 | 0 | 0 | -0.79584295 | -132.35071 | -1.1509055 | 325.39413 | 331.03589 | -4.1869588
181.18292 | -3.172477 | -45.915886 | -4.9321384 | 0 | 0 | -0.79543221 | -132.34752 | -1.1505345 | 325.38989 | 331.03143 | -4.1868429
181.18294 | -3.172471 | -45.922318 | -4.9251537 | 0 | 0 | -0.79540557 | -132.34731 | -1.1569523 | 325.38565 | 331.02695 | -4.1868353
181.18296 | -3.1724653 | -45.922874 | -4.9187188 | 0 | 0 | -0.79540402 | -132.34729 | -1.1553605 | 325.38144 | 331.02249 | -4.1868348
181.18298 | -3.1724596 | -45.916512 | -4.9305201 | 0 | 0 | -0.79540414 | -132.34729 | -1.1552109 | 325.3772 | 331.01804 | -4.1868348
181.183 | -3.1724541 | -45.915955 | -4.9264688 | 0 | 0 | -0.80032647 | -132.36574 | -1.1552008 | 325.37296 | 331.01355 | -4.18612
181.18302 | -3.1724484 | -45.909523 | -4.9108481 | 0 | 0 | -0.80075198 | -132.36732 | -1.1552002 | 325.36871 | 331.00909 | -4.1867733
181.18304 | -3.1724427 | -45.921764 | -4.9124103 | 0 | 0 | -0.80077952 | -132.36743 | -1.1552002 | 325.3645 | 331.00464 | -4.1868305
181.18306 | -3.1724367 | -45.922832 | -4.9292755 | 0 | 0 | -0.80078113 | -132.36745 | -1.1552001 | 325.36026 | 331.00018 | -4.1854057
181.18308 | -3.172431 | -45.903713 | -4.9307299 | 0 | 0 | -0.80078119 | -132.36745 | -1.1530529 | 325.35602 | 330.9957 | -4.1867108
181.1831 | -3.1724253 | -45.914848 | -4.9206586 | 0 | 0 | -0.80061108 | -132.33057 | -1.1528674 | 325.35178 | 330.99124 | -4.1868272
181.18312 | -3.1724195 | -45.909451 | -4.9248691 | 0 | 0 | -0.80059636 | -132.32736 | -1.1528555 | 325.34756 | 330.98679 | -4.1868343
181.18314 | -3.1724138 | -45.915367 | -4.9317861 | 0 | 0 | -0.8005954 | -132.32716 | -1.1550016 | 325.34332 | 330.9823 | -4.1868348
181.18316 | -3.1724081 | -45.909485 | -4.9207578 | 0 | 0 | -0.80059534 | -132.32715 | -1.1487455 | 325.33908 | 330.97784 | -4.1868348
181.18318 | -3.1724021 | -45.915367 | -4.9088998 | 0 | 0 | -0.80059516 | -132.32715 | -1.15679 | 325.33484 | 330.97339 | -4.1868348
181.1832 | -3.1723964 | -45.909485 | -4.92242 | 0 | 0 | -0.79567355 | -132.36403 | -1.1574969 | 325.33063 | 330.96893 | -4.1868348
181.18322 | -3.1723907 | -45.908966 | -4.9337754 | 0 | 0 | -0.79524815 | -132.36722 | -1.1575429 | 325.32639 | 330.96445 | -4.1868348
181.18324 | -3.172385 | -45.908932 | -4.9252911 | 0 | 0 | -0.79522061 | -132.36743 | -1.1553984 | 325.32214 | 330.95999 | -4.1868348
181.18326 | -3.1723793 | -45.902534 | -4.9201808 | 0 | 0 | -0.795219 | -132.36745 | -1.1552129 | 325.3179 | 330.95554 | -4.1854062
181.18328 | -3.1723735 | -45.901978 | -4.9306469 | 0 | 0 | -0.79521912 | -132.36745 | -1.1509063 | 325.31366 | 330.95105 | -4.185997
181.1833 | -3.1723678 | -45.90834 | -4.926477 | 0 | 0 | -0.80031085 | -132.33057 | -1.1548291 | 325.30945 | 330.94659 | -4.1853366
181.18332 | -3.1723619 | -45.908897 | -4.9123015 | 0 | 0 | -0.80075097 | -132.32736 | -1.1551763 | 325.30521 | 330.94214 | -4.186707
181.18334 | -3.1723561 | -45.902534 | -4.9154415 | 0 | 0 | -0.8007794 | -132.32716 | -1.157346 | 325.30096 | 330.93765 | -4.1868267
181.18336 | -3.1723504 | -45.901978 | -4.9317141 | 0 | 0 | -0.80078113 | -132.32715 | -1.1532385 | 325.29672 | 330.9332 | -4.18612
181.18338 | -3.1723447 | -45.90834 | -4.9302106 | 0 | 0 | -0.80078119 | -132.32715 | -1.1528795 | 325.29251 | 330.92874 | -4.1867733
181.1834 | -3.172339 | -45.9025 | -4.9198828 | 0 | 0 | -0.80044132 | -132.3456 | -1.1550032 | 325.28827 | 330.92429 | -4.1868305
181.18342 | -3.1723332 | -45.895584 | -4.9262552 | 0 | 0 | -0.80041194 | -132.34718 | -1.1530404 | 325.28403 | 330.9198 | -4.1868348
181.18344 | -3.1723273 | -45.894997 | -4.9319077 | 0 | 0 | -0.80041003 | -132.34729 | -1.1550137 | 325.27979 | 330.91534 | -4.1882644
181.18346 | -3.1723216 | -45.894955 | -4.9178619 | 0 | 0 | -0.80040991 | -132.34729 | -1.153041 | 325.27557 | 330.91089 | -4.1869588
181.18348 | -3.1723161 | -45.894955 | -4.9115553 | 0 | 0 | -0.80040979 | -132.34729 | -1.1550139 | 325.27133 | 330.9064 | -4.1868429
181.1835 | -3.1723104 | -45.888557 | -4.9241061 | 0 | 0 | -0.79633552 | -132.31041 | -1.1551881 | 325.26709 | 330.90195 | -4.1868353
181.18352 | -3.1723046 | -45.900799 | -4.9324636 | 0 | 0 | -0.79598337 | -132.30722 | -1.1551996 | 325.26285 | 330.89749 | -4.1868348
181.18354 | -3.1722989 | -45.895473 | -4.9222708 | 0 | 0 | -0.79596055 | -132.30702 | -1.1594946 | 325.25864 | 330.89301 | -4.1868348
181.18356 | -3.1722929 | -45.888592 | -4.9199224 | 0 | 0 | -0.79595923 | -132.30701 | -1.153424 | 325.25439 | 330.88855 | -4.1868348
181.18358 | -3.1722872 | -45.888004 | -4.9306297 | 0 | 0 | -0.79595935 | -132.30701 | -1.1528916 | 325.25015 | 330.88409 | -4.1868348
181.1836 | -3.1722815 | -45.894367 | -4.9242988 | 0 | 0 | -0.80037344 | -132.28856 | -1.155004 | 325.24591 | 330.87964 | -4.1868348
181.18362 | -3.1722758 | -45.888523 | -4.9106607 | 0 | 0 | -0.80075496 | -132.28697 | -1.1573348 | 325.2417 | 330.87515 | -4.1868348
181.18364 | -3.1722701 | -45.894402 | -4.9167562 | 0 | 0 | -0.80077964 | -132.28687 | -1.1553851 | 325.23746 | 330.8707 | -4.1868348
181.18366 | -3.1722643 | -45.888523 | -4.9318304 | 0 | 0 | -0.80078113 | -132.28685 | -1.1595068 | 325.23322 | 330.86624 | -4.1868348
181.18368 | -3.1722586 | -45.888 | -4.9287648 | 0 | 0 | -0.80078119 | -132.28685 | -1.1555723 | 325.22897 | 330.86176 | -4.1868348
181.1837 | -3.1722527 | -45.887966 | -4.9183068 | 0 | 0 | -0.80010104 | -132.28685 | -1.1573715 | 325.22476 | 330.8573 | -4.1868348
181.18372 | -3.1722469 | -45.887966 | -4.9268479 | 0 | 0 | -0.80004227 | -132.28685 | -1.1532401 | 325.22052 | 330.85284 | -4.18612
181.18374 | -3.1722412 | -45.894367 | -4.9305091 | 0 | 0 | -0.80003846 | -132.28685 | -1.157174 | 325.21628 | 330.84839 | -4.1867733
181.18376 | -3.1722355 | -45.888523 | -4.9148345 | 0 | 0 | -0.80003822 | -132.28685 | -1.1532272 | 325.21204 | 330.8439 | -4.1868305
181.18378 | -3.1722298 | -45.894402 | -4.909843 | 0 | 0 | -0.8000381 | -132.28685 | -1.1571734 | 325.20782 | 330.83945 | -4.1882644
181.1838 | -3.172224 | -45.888523 | -4.9239635 | 0 | 0 | -0.79596525 | -132.3053 | -1.1575217 | 325.20358 | 330.83499 | -4.1869588
181.18382 | -3.1722181 | -45.888 | -4.9324546 | 0 | 0 | -0.79561323 | -132.3069 | -1.1575444 | 325.19934 | 330.83051 | -4.1868429
181.18384 | -3.1722124 | -45.868774 | -4.9200912 | 0 | 0 | -0.7955904 | -132.30701 | -1.1532513 | 325.1951 | 330.82605 | -4.1868353
181.18386 | -3.1722066 | -45.886307 | -4.9204597 | 0 | 0 | -0.79558909 | -132.30701 | -1.1550275 | 325.19089 | 330.82159 | -4.1868348
181.18388 | -3.1722009 | -45.868668 | -4.9299536 | 0 | 0 | -0.79558921 | -132.30701 | -1.1551889 | 325.18665 | 330.81711 | -4.18612
181.1839 | -3.1721952 | -45.873505 | -4.9213338 | 0 | 0 | -0.80017197 | -132.23323 | -1.1551995 | 325.1824 | 330.81265 | -4.1860585
181.18392 | -3.1721895 | -45.867561 | -4.9089532 | 0 | 0 | -0.8005681 | -132.22687 | -1.1509056 | 325.17816 | 330.8082 | -4.186769
181.18394 | -3.1721835 | -45.873436 | -4.9180651 | 0 | 0 | -0.80059379 | -132.22644 | -1.1548291 | 325.17395 | 330.80374 | -4.1861157
181.18396 | -3.172178 | -45.86116 | -4.9319468 | 0 | 0 | -0.80059528 | -132.22643 | -1.1551762 | 325.16971 | 330.79926 | -4.1867728
181.18398 | -3.1721723 | -45.872883 | -4.9251409 | 0 | 0 | -0.80059528 | -132.22643 | -1.1551987 | 325.16547 | 330.7948 | -4.1868305
181.184 | -3.1721666 | -45.861122 | -4.9172668 | 0 | 0 | -0.79923517 | -132.24486 | -1.1509056 | 325.16122 | 330.79034 | -4.1868348
181.18402 | -3.1721609 | -45.853691 | -4.9274912 | 0 | 0 | -0.79911762 | -132.24646 | -1.1526818 | 325.15701 | 330.78586 | -4.1868348
181.18404 | -3.1721551 | -45.846668 | -4.9291153 | 0 | 0 | -0.79911 | -132.24657 | -1.1549906 | 325.15277 | 330.7814 | -4.1868348
181.18406 | -3.1721492 | -45.846081 | -4.91326 | 0 | 0 | -0.79910952 | -132.24657 | -1.1551869 | 325.14853 | 330.77695 | -4.1882644
181.18408 | -3.1721435 | -45.852436 | -4.9104362 | 0 | 0 | -0.7991094 | -132.24657 | -1.1551995 | 325.14429 | 330.77246 | -4.1855297
181.1841 | -3.1721377 | -45.852989 | -4.9254704 | 0 | 0 | -0.79605615 | -132.19124 | -1.1573474 | 325.14005 | 330.76801 | -4.1852903
181.18412 | -3.172132 | -45.846626 | -4.9304047 | 0 | 0 | -0.79579222 | -132.18646 | -1.1553859 | 325.13583 | 330.76355 | -4.1852751
181.18414 | -3.1721263 | -45.85247 | -4.9191847 | 0 | 0 | -0.79577512 | -132.18616 | -1.155212 | 325.13159 | 330.75909 | -4.1852741
181.18416 | -3.1721206 | -45.833797 | -4.9203854 | 0 | 0 | -0.79577416 | -132.18613 | -1.1530538 | 325.12735 | 330.75461 | -4.1867027
181.18418 | -3.1721148 | -45.838573 | -4.9299488 | 0 | 0 | -0.79577428 | -132.18613 | -1.1550146 | 325.12311 | 330.75015 | -4.1868267
181.1842 | -3.1721089 | -45.826225 | -4.9198813 | 0 | 0 | -0.80018771 | -132.14925 | -1.1551882 | 325.1189 | 330.7457 | -4.1868343
181.18422 | -3.1721032 | -45.825146 | -4.9081016 | 0 | 0 | -0.80056912 | -132.14606 | -1.1551995 | 325.11465 | 330.74121 | -4.18612
181.18424 | -3.1720974 | -45.812283 | -4.917994 | 0 | 0 | -0.80059379 | -132.14584 | -1.1552005 | 325.11041 | 330.73676 | -4.1867733
181.18426 | -3.1720917 | -45.81757 | -4.931942 | 0 | 0 | -0.80059528 | -132.14584 | -1.1616421 | 325.10617 | 330.7323 | -4.1868305
181.18428 | -3.172086 | -45.811649 | -4.9236898 | 0 | 0 | -0.80059528 | -132.14584 | -1.155757 | 325.10196 | 330.72784 | -4.1868348
181.1843 | -3.1720803 | -45.811131 | -4.9171419 | 0 | 0 | -0.79889578 | -132.07207 | -1.1552362 | 325.09772 | 330.72336 | -4.18612
181.18432 | -3.1720743 | -45.811096 | -4.9274831 | 0 | 0 | -0.79874885 | -132.06569 | -1.1509076 | 325.09348 | 330.7189 | -4.1867733
181.18434 | -3.1720686 | -45.817493 | -4.9262094 | 0 | 0 | -0.79873937 | -132.06528 | -1.1548293 | 325.08923 | 330.71445 | -4.1861162
181.18436 | -3.1720629 | -45.798859 | -4.9108315 | 0 | 0 | -0.79873878 | -132.06526 | -1.1551762 | 325.08502 | 330.70996 | -4.1860585
181.18438 | -3.1720572 | -45.803631 | -4.9095054 | 0 | 0 | -0.79873866 | -132.06526 | -1.1551987 | 325.08078 | 330.70551 | -4.186769
181.1844 | -3.1720514 | -45.797676 | -4.926847 | 0 | 0 | -0.7958554 | -132.04681 | -1.1509056 | 325.07654 | 330.70105 | -4.1868305
181.18442 | -3.1720457 | -45.797153 | -4.9283476 | 0 | 0 | -0.7956062 | -132.04523 | -1.154829 | 325.0723 | 330.69656 | -4.1868348
181.18444 | -3.17204 | -45.784325 | -4.9168267 | 0 | 0 | -0.79558998 | -132.04512 | -1.153029 | 325.06808 | 330.69211 | -4.1868348
181.18446 | -3.1720343 | -45.796013 | -4.9201851 | 0 | 0 | -0.79558909 | -132.0451 | -1.1550132 | 325.06384 | 330.68765 | -4.1868348
181.18448 | -3.1720285 | -45.790649 | -4.9292111 | 0 | 0 | -0.79558921 | -132.0451 | -1.1508936 | 325.0596 | 330.6832 | -4.1875501
181.1845 | -3.1720228 | -45.777374 | -4.9169135 | 0 | 0 | -0.80000228 | -132.00822 | -1.1569754 | 325.05536 | 330.67871 | -4.1868963
181.18452 | -3.1720171 | -45.776234 | -4.9056687 | 0 | 0 | -0.80038369 | -132.00504 | -1.1532146 | 325.05115 | 330.67426 | -4.1868391
181.18454 | -3.1720114 | -45.776157 | -4.9177895 | 0 | 0 | -0.80040836 | -132.00482 | -1.1550252 | 325.04691 | 330.6698 | -4.1875505
181.18456 | -3.1720057 | -45.769756 | -4.9304757 | 0 | 0 | -0.80040985 | -132.00482 | -1.1551888 | 325.04266 | 330.66531 | -4.1868963
181.18458 | -3.1719997 | -45.769203 | -4.9228373 | 0 | 0 | -0.80040985 | -132.00482 | -1.1551995 | 325.03842 | 330.66086 | -4.1868391
181.1846 | -3.171994 | -45.775566 | -4.9170704 | 0 | 0 | -0.79871023 | -131.94948 | -1.1552002 | 325.03421 | 330.6564 | -4.1868348
181.18462 | -3.1719882 | -45.769722 | -4.9274783 | 0 | 0 | -0.7985633 | -131.9447 | -1.1552001 | 325.02997 | 330.65192 | -4.1875501
181.18464 | -3.1719825 | -45.762806 | -4.9225788 | 0 | 0 | -0.79855382 | -131.9444 | -1.153053 | 325.02573 | 330.64746 | -4.1868963
181.18466 | -3.1719768 | -45.762222 | -4.9076123 | 0 | 0 | -0.79855323 | -131.94438 | -1.1550145 | 325.02148 | 330.64301 | -4.1868391
181.18468 | -3.1719711 | -45.755779 | -4.9099598 | 0 | 0 | -0.79855317 | -131.94438 | -1.1530411 | 325.01727 | 330.63855 | -4.1875505
181.1847 | -3.1719651 | -45.748829 | -4.9261656 | 0 | 0 | -0.79600912 | -131.9075 | -1.1571612 | 325.01303 | 330.63406 | -4.1868963
181.18472 | -3.1719594 | -45.767437 | -4.9261088 | 0 | 0 | -0.79578924 | -131.9043 | -1.1575209 | 325.00879 | 330.62961 | -4.1882687
181.18474 | -3.1719537 | -45.75626 | -4.9166346 | 0 | 0 | -0.795775 | -131.9041 | -1.1553973 | 325.00455 | 330.62515 | -4.1869588
181.18476 | -3.171948 | -45.75526 | -4.9208984 | 0 | 0 | -0.79577416 | -131.90408 | -1.1573601 | 325.00034 | 330.62067 | -4.1868429
181.18478 | -3.1719422 | -45.742401 | -4.9270945 | 0 | 0 | -0.79577422 | -131.90408 | -1.1553864 | 324.99609 | 330.61621 | -4.1868353
181.1848 | -3.1719365 | -45.747684 | -4.9138236 | 0 | 0 | -0.79950756 | -131.8672 | -1.1530653 | 324.99185 | 330.61176 | -4.1868348
181.18482 | -3.1719306 | -45.741768 | -4.9061303 | 0 | 0 | -0.7998302 | -131.86401 | -1.1614572 | 324.98761 | 330.6073 | -4.1868348
181.18484 | -3.1719248 | -45.747646 | -4.9192877 | 0 | 0 | -0.79985112 | -131.8638 | -1.1578922 | 324.9834 | 330.60281 | -4.1868348
181.18486 | -3.1719191 | -45.754562 | -4.9291534 | 0 | 0 | -0.79985237 | -131.86378 | -1.1554214 | 324.97916 | 330.59836 | -4.1868348
181.18488 | -3.1719134 | -45.748753 | -4.9198146 | 0 | 0 | -0.79985237 | -131.86378 | -1.1573615 | 324.97491 | 330.5939 | -4.1868348
181.1849 | -3.1719077 | -45.74184 | -4.9160857 | 0 | 0 | -0.79798377 | -131.88223 | -1.1553864 | 324.97067 | 330.58942 | -4.1868348
181.18492 | -3.1719019 | -45.734859 | -4.9266725 | 0 | 0 | -0.79782224 | -131.88383 | -1.1530651 | 324.96643 | 330.58496 | -4.1875501
181.18494 | -3.1718962 | -45.740662 | -4.9225111 | 0 | 0 | -0.79781181 | -131.88394 | -1.152868 | 324.96222 | 330.58051 | -4.1868963
181.18496 | -3.1718905 | -45.741177 | -4.9061565 | 0 | 0 | -0.79781115 | -131.88394 | -1.1550026 | 324.95798 | 330.57602 | -4.1868391
181.18498 | -3.1718848 | -45.747612 | -4.9112854 | 0 | 0 | -0.79781109 | -131.88394 | -1.1530401 | 324.95374 | 330.57156 | -4.1882648
181.185 | -3.1718791 | -45.754562 | -4.9270096 | 0 | 0 | -0.79628491 | -131.88394 | -1.1507193 | 324.94949 | 330.56711 | -4.1869588
181.18502 | -3.1718733 | -45.748753 | -4.9254532 | 0 | 0 | -0.79615295 | -131.88394 | -1.1548171 | 324.94528 | 330.56265 | -4.188273
181.18504 | -3.1718676 | -45.74184 | -4.9151235 | 0 | 0 | -0.79614437 | -131.88394 | -1.1573228 | 324.94104 | 330.55817 | -4.1862445
181.18506 | -3.1718619 | -45.734859 | -4.9214959 | 0 | 0 | -0.79614389 | -131.88394 | -1.153237 | 324.9368 | 330.55371 | -4.1867814
181.18508 | -3.1718559 | -45.734268 | -4.9256959 | 0 | 0 | -0.79614401 | -131.88394 | -1.1507319 | 324.93256 | 330.54926 | -4.186831
181.1851 | -3.1718502 | -45.740623 | -4.9115248 | 0 | 0 | -0.79919881 | -131.84706 | -1.1548176 | 324.92834 | 330.54477 | -4.1868348
181.18512 | -3.1718445 | -45.741177 | -4.9059343 | 0 | 0 | -0.7994628 | -131.84386 | -1.1530282 | 324.9241 | 330.54031 | -4.1882644
181.18514 | -3.1718388 | -45.741215 | -4.920002 | 0 | 0 | -0.7994799 | -131.84366 | -1.1550133 | 324.91986 | 330.53586 | -4.1869588
181.18516 | -3.171833 | -45.72842 | -4.927763 | 0 | 0 | -0.79948092 | -131.84364 | -1.155188 | 324.91562 | 330.5314 | -4.1868429
181.18518 | -3.1718273 | -45.727314 | -4.9175158 | 0 | 0 | -0.79948092 | -131.84364 | -1.1530521 | 324.91141 | 330.52692 | -4.1868353
181.1852 | -3.1718214 | -45.727242 | -4.915163 | 0 | 0 | -0.79744369 | -131.82521 | -1.15072 | 324.90717 | 330.52246 | -4.1868348
181.18522 | -3.1718156 | -45.733635 | -4.9258704 | 0 | 0 | -0.79726756 | -131.82361 | -1.1548169 | 324.90356 | 330.5184 | -4.1868348
181.18524 | -3.1718099 | -45.721394 | -4.9202642 | 0 | 0 | -0.79725617 | -131.82352 | -1.1508808 | 324.89999 | 330.51434 | -4.1868348
181.18526 | -3.1718042 | -45.726719 | -4.9052386 | 0 | 0 | -0.79725552 | -131.8235 | -1.1526804 | 324.89639 | 330.51031 | -4.1868348
181.18528 | -3.1717985 | -45.7272 | -4.9133892 | 0 | 0 | -0.79725546 | -131.8235 | -1.1571378 | 324.89279 | 330.50626 | -4.1868348
181.1853 | -3.1717927 | -45.733635 | -4.9286456 | 0 | 0 | -0.79674661 | -131.8235 | -1.1532252 | 324.88922 | 330.5022 | -4.18612
181.18532 | -3.1717868 | -45.727791 | -4.9234133 | 0 | 0 | -0.79670256 | -131.8235 | -1.1528786 | 324.88562 | 330.49817 | -4.1867733
181.18534 | -3.1717811 | -45.720879 | -4.9142184 | 0 | 0 | -0.79669976 | -131.8235 | -1.1550032 | 324.88205 | 330.49411 | -4.1868305
181.18536 | -3.1717753 | -45.720291 | -4.922874 | 0 | 0 | -0.79669958 | -131.8235 | -1.1530404 | 324.87845 | 330.49005 | -4.1868348
181.18538 | -3.1717696 | -45.726646 | -4.925817 | 0 | 0 | -0.79669964 | -131.8235 | -1.1550137 | 324.87485 | 330.48599 | -4.1875501
181.1854 | -3.1717639 | -45.720802 | -4.9122586 | 0 | 0 | -0.79924577 | -131.8235 | -1.153041 | 324.87128 | 330.48196 | -4.1868963
181.18542 | -3.1717582 | -45.720284 | -4.906724 | 0 | 0 | -0.79946584 | -131.8235 | -1.1550139 | 324.86768 | 330.47791 | -4.1882687
181.18544 | -3.1717525 | -45.720249 | -4.9215217 | 0 | 0 | -0.79948008 | -131.8235 | -1.1551881 | 324.86407 | 330.47385 | -4.1869588
181.18546 | -3.1717467 | -45.720249 | -4.9286194 | 0 | 0 | -0.79948092 | -131.8235 | -1.1551994 | 324.8605 | 330.46982 | -4.1861286
181.18548 | -3.171741 | -45.707455 | -4.9168606 | 0 | 0 | -0.79948092 | -131.8235 | -1.153053 | 324.8569 | 330.46576 | -4.1867733
181.1855 | -3.1717353 | -45.712746 | -4.9165573 | 0 | 0 | -0.79727399 | -131.76817 | -1.1550146 | 324.8533 | 330.4617 | -4.1868305
181.18552 | -3.1717296 | -45.719624 | -4.9267182 | 0 | 0 | -0.79708332 | -131.7634 | -1.1551882 | 324.84973 | 330.45764 | -4.1868348
181.18554 | -3.1717238 | -45.71381 | -4.9188824 | 0 | 0 | -0.79707086 | -131.76309 | -1.1551996 | 324.84613 | 330.45361 | -4.1882644
181.18556 | -3.1717181 | -45.719692 | -4.905117 | 0 | 0 | -0.79707021 | -131.76306 | -1.1594948 | 324.84256 | 330.44955 | -4.1883883
181.18558 | -3.1717122 | -45.726608 | -4.9148345 | 0 | 0 | -0.79707015 | -131.76306 | -1.1555713 | 324.83896 | 330.4455 | -4.1883965
181.1856 | -3.1717064 | -45.701607 | -4.930222 | 0 | 0 | -0.79707015 | -131.81841 | -1.1552243 | 324.83536 | 330.44144 | -4.1869669
181.18562 | -3.1717007 | -45.712227 | -4.9235463 | 0 | 0 | -0.79707015 | -131.82318 | -1.1552017 | 324.83179 | 330.43741 | -4.1868434
181.18564 | -3.171695 | -45.719593 | -4.9149537 | 0 | 0 | -0.79707015 | -131.82349 | -1.1552002 | 324.82819 | 330.43335 | -4.1868353
181.18566 | -3.1716893 | -45.701015 | -4.9258418 | 0 | 0 | -0.79707015 | -131.8235 | -1.1509056 | 324.82458 | 330.42929 | -4.1882644
181.18568 | -3.1716835 | -45.705795 | -4.9275246 | 0 | 0 | -0.79707021 | -131.8235 | -1.1591237 | 324.82101 | 330.42526 | -4.1876736
181.1857 | -3.1716776 | -45.712639 | -4.9109483 | 0 | 0 | -0.79961717 | -131.76817 | -1.1555474 | 324.81741 | 330.4212 | -4.1869049
181.18572 | -3.1716719 | -45.713223 | -4.9080601 | 0 | 0 | -0.79983729 | -131.7634 | -1.1552228 | 324.81384 | 330.41714 | -4.1868391
181.18574 | -3.1716661 | -45.700462 | -4.9259953 | 0 | 0 | -0.79985154 | -131.76309 | -1.1509069 | 324.81024 | 330.41309 | -4.1868348
181.18576 | -3.1716604 | -45.69936 | -4.928277 | 0 | 0 | -0.79985237 | -131.76306 | -1.1548293 | 324.80664 | 330.40906 | -4.1868348
181.18578 | -3.1716547 | -45.692894 | -4.9182749 | 0 | 0 | -0.79985237 | -131.76306 | -1.1573234 | 324.80307 | 330.405 | -4.1875501
181.1858 | -3.171649 | -45.69873 | -4.9188581 | 0 | 0 | -0.79764473 | -131.72618 | -1.1575316 | 324.79947 | 330.40094 | -4.1876121
181.18582 | -3.1716433 | -45.692848 | -4.9290938 | 0 | 0 | -0.797454 | -131.72299 | -1.1553978 | 324.79587 | 330.39688 | -4.1869006
181.18584 | -3.1716373 | -45.69873 | -4.9198093 | 0 | 0 | -0.79744154 | -131.72278 | -1.155213 | 324.7923 | 330.39285 | -4.1868391
181.18586 | -3.1716316 | -45.692848 | -4.9066439 | 0 | 0 | -0.79744089 | -131.72278 | -1.1552011 | 324.7887 | 330.38879 | -4.1868348
181.18588 | -3.1716259 | -45.685936 | -4.9178681 | 0 | 0 | -0.79744083 | -131.72278 | -1.1552001 | 324.78513 | 330.38474 | -4.1868348
181.1859 | -3.1716201 | -45.685349 | -4.930481 | 0 | 0 | -0.79777986 | -131.70433 | -1.153053 | 324.78152 | 330.38071 | -4.1868348
181.18592 | -3.1716144 | -45.698109 | -4.9235635 | 0 | 0 | -0.79780912 | -131.70273 | -1.1571618 | 324.77792 | 330.37665 | -4.1868348
181.18594 | -3.1716087 | -45.680016 | -4.9164066 | 0 | 0 | -0.79781103 | -131.70264 | -1.1532265 | 324.77435 | 330.37259 | -4.1868348
181.18596 | -3.171603 | -45.678429 | -4.9288726 | 0 | 0 | -0.79781115 | -131.70262 | -1.1528788 | 324.77075 | 330.36853 | -4.1854062
181.18598 | -3.1715972 | -45.665531 | -4.9270573 | 0 | 0 | -0.79781121 | -131.70262 | -1.1550034 | 324.76715 | 330.3645 | -4.1852822
181.186 | -3.1715915 | -45.677212 | -4.9116287 | 0 | 0 | -0.79950982 | -131.64729 | -1.1573347 | 324.76358 | 330.36044 | -4.1874189
181.18602 | -3.1715858 | -45.665451 | -4.9110255 | 0 | 0 | -0.79965663 | -131.64252 | -1.155385 | 324.75998 | 330.35638 | -4.1854591
181.18604 | -3.1715801 | -45.658016 | -4.9284296 | 0 | 0 | -0.79966611 | -131.64221 | -1.1552122 | 324.75638 | 330.35236 | -4.1867146
181.18606 | -3.1715744 | -45.657398 | -4.9306593 | 0 | 0 | -0.7996667 | -131.6422 | -1.1552011 | 324.75281 | 330.3483 | -4.1868272
181.18608 | -3.1715684 | -45.650955 | -4.9184766 | 0 | 0 | -0.79966664 | -131.6422 | -1.1573474 | 324.74921 | 330.34424 | -4.1882644
181.1861 | -3.1715627 | -45.656799 | -4.9225035 | 0 | 0 | -0.79762906 | -131.6053 | -1.1532387 | 324.74564 | 330.34018 | -4.1869588
181.18612 | -3.1715569 | -45.650921 | -4.9301333 | 0 | 0 | -0.79745293 | -131.60211 | -1.157174 | 324.74203 | 330.33615 | -4.1868429
181.18614 | -3.1715512 | -45.644005 | -4.9191666 | 0 | 0 | -0.79744154 | -131.6019 | -1.159669 | 324.73843 | 330.33209 | -4.1882648
181.18616 | -3.1715455 | -45.643421 | -4.9087653 | 0 | 0 | -0.79744089 | -131.6019 | -1.1555828 | 324.73486 | 330.32803 | -4.1869588
181.18618 | -3.1715398 | -45.636978 | -4.9216852 | 0 | 0 | -0.79744089 | -131.6019 | -1.1552252 | 324.73126 | 330.32397 | -4.1861286
181.1862 | -3.1715341 | -45.636425 | -4.9344392 | 0 | 0 | -0.79862905 | -131.56502 | -1.1573488 | 324.72766 | 330.31995 | -4.1867733
181.18622 | -3.1715281 | -45.62999 | -4.9253497 | 0 | 0 | -0.79873168 | -131.56183 | -1.1553859 | 324.72409 | 330.31589 | -4.1868305
181.18624 | -3.1715224 | -45.635834 | -4.9187312 | 0 | 0 | -0.79873836 | -131.56161 | -1.155212 | 324.72049 | 330.31183 | -4.1882644
181.18626 | -3.1715167 | -45.610764 | -4.930521 | 0 | 0 | -0.79873878 | -131.56161 | -1.1530538 | 324.71692 | 330.3078 | -4.1869588
181.18628 | -3.1715109 | -45.62138 | -4.9271955 | 0 | 0 | -0.79873878 | -131.56161 | -1.1550144 | 324.71332 | 330.30374 | -4.1868429
181.1863 | -3.1715052 | -45.609554 | -4.9116378 | 0 | 0 | -0.7995882 | -131.52472 | -1.1487463 | 324.70972 | 330.29968 | -4.1868353
181.18632 | -3.1714995 | -45.608505 | -4.9146562 | 0 | 0 | -0.79966164 | -131.52153 | -1.1546427 | 324.70615 | 330.29562 | -4.1868348
181.18634 | -3.1714935 | -45.60844 | -4.9301949 | 0 | 0 | -0.7996664 | -131.52132 | -1.1551642 | 324.70255 | 330.2916 | -4.1882644
181.18636 | -3.1714878 | -45.602036 | -4.9293537 | 0 | 0 | -0.7996667 | -131.52132 | -1.1573454 | 324.69894 | 330.28754 | -4.1883883
181.18638 | -3.1714821 | -45.601482 | -4.9198117 | 0 | 0 | -0.79966664 | -131.52132 | -1.1553859 | 324.69537 | 330.28348 | -4.1883965
181.1864 | -3.1714764 | -45.607845 | -4.92625 | 0 | 0 | -0.79796803 | -131.46597 | -1.1573594 | 324.69177 | 330.27942 | -4.1883969
181.18642 | -3.1714706 | -45.602001 | -4.9326339 | 0 | 0 | -0.79782122 | -131.4612 | -1.1532391 | 324.68817 | 330.27539 | -4.1869669
181.18644 | -3.1714652 | -45.595089 | -4.9179244 | 0 | 0 | -0.79781175 | -131.46089 | -1.150732 | 324.6846 | 330.27133 | -4.1868434
181.18646 | -3.1714592 | -45.600895 | -4.90938 | 0 | 0 | -0.79781115 | -131.46088 | -1.1548178 | 324.681 | 330.26727 | -4.1868353
181.18648 | -3.1714535 | -45.595013 | -4.924644 | 0 | 0 | -0.79781121 | -131.46088 | -1.1573228 | 324.67743 | 330.26324 | -4.1868348
181.1865 | -3.1714478 | -45.594494 | -4.9339676 | 0 | 0 | -0.79933977 | -131.44243 | -1.1532372 | 324.67383 | 330.25919 | -4.1868348
181.18652 | -3.171442 | -45.59446 | -4.9238524 | 0 | 0 | -0.79947191 | -131.44084 | -1.1550267 | 324.67023 | 330.25513 | -4.1875501
181.18654 | -3.1714363 | -45.575268 | -4.9207821 | 0 | 0 | -0.7994805 | -131.44073 | -1.1551888 | 324.66666 | 330.25107 | -4.1868963
181.18656 | -3.1714306 | -45.573608 | -4.9307013 | 0 | 0 | -0.79948097 | -131.44073 | -1.1530523 | 324.66306 | 330.24704 | -4.1868391
181.18658 | -3.1714246 | -45.573498 | -4.9264803 | 0 | 0 | -0.79948097 | -131.44073 | -1.1550146 | 324.65945 | 330.24298 | -4.1868348
181.1866 | -3.1714189 | -45.573494 | -4.9115758 | 0 | 0 | -0.79948097 | -131.38539 | -1.1551882 | 324.65588 | 330.23892 | -4.1868348
181.18662 | -3.1714132 | -45.573494 | -4.916831 | 0 | 0 | -0.79948097 | -131.38062 | -1.1551996 | 324.65228 | 330.23489 | -4.1882644
181.18664 | -3.1714075 | -45.586288 | -4.9325614 | 0 | 0 | -0.79948097 | -131.38031 | -1.1573474 | 324.64871 | 330.23083 | -4.1883883
181.18666 | -3.1714017 | -45.555408 | -4.9295549 | 0 | 0 | -0.79948097 | -131.38029 | -1.1532387 | 324.64511 | 330.22678 | -4.1883965
181.18668 | -3.171396 | -45.559113 | -4.9198241 | 0 | 0 | -0.79948092 | -131.38029 | -1.1571738 | 324.64151 | 330.22272 | -4.1883969
181.1867 | -3.1713903 | -45.553097 | -4.9262514 | 0 | 0 | -0.79795235 | -131.34341 | -1.1489326 | 324.63794 | 330.21869 | -4.1876822
181.18672 | -3.1713843 | -45.558964 | -4.9304543 | 0 | 0 | -0.79782021 | -131.34021 | -1.1568021 | 324.63434 | 330.21463 | -4.1869054
181.18674 | -3.1713786 | -45.553085 | -4.9162841 | 0 | 0 | -0.79781163 | -131.34001 | -1.1553504 | 324.63074 | 330.21057 | -4.1868391
181.18676 | -3.1713729 | -45.558964 | -4.9114213 | 0 | 0 | -0.79781115 | -131.34 | -1.15521 | 324.62717 | 330.20651 | -4.1868348
181.18678 | -3.1713672 | -45.546684 | -4.92555 | 0 | 0 | -0.79781121 | -131.34 | -1.1530534 | 324.62357 | 330.20248 | -4.1889791
181.1868 | -3.1713614 | -45.55201 | -4.9333153 | 0 | 0 | -0.79950982 | -131.30312 | -1.15072 | 324.62 | 330.19843 | -4.1884499
181.18682 | -3.1713557 | -45.533302 | -4.923068 | 0 | 0 | -0.79965663 | -131.29993 | -1.1526698 | 324.61639 | 330.19437 | -4.1862559
181.18684 | -3.1713498 | -45.538074 | -4.921442 | 0 | 0 | -0.79966611 | -131.29971 | -1.1549897 | 324.61279 | 330.19034 | -4.1867819
181.18686 | -3.171344 | -45.538521 | -4.930759 | 0 | 0 | -0.7996667 | -131.2997 | -1.1508923 | 324.60922 | 330.18628 | -4.186831
181.18688 | -3.1713383 | -45.544952 | -4.9235806 | 0 | 0 | -0.7996667 | -131.2997 | -1.1591229 | 324.60562 | 330.18222 | -4.1882644
181.1869 | -3.1713326 | -45.551899 | -4.911325 | 0 | 0 | -0.79881728 | -131.2997 | -1.1555474 | 324.60202 | 330.17816 | -4.1883883
181.18692 | -3.1713271 | -45.533295 | -4.9182663 | 0 | 0 | -0.79874384 | -131.2997 | -1.1595174 | 324.59845 | 330.17413 | -4.1883965
181.18694 | -3.1713214 | -45.538074 | -4.9341388 | 0 | 0 | -0.79873908 | -131.2997 | -1.1534255 | 324.59485 | 330.17007 | -4.1869669
181.18696 | -3.1713154 | -45.532124 | -4.9282355 | 0 | 0 | -0.79873878 | -131.2997 | -1.1550387 | 324.59125 | 330.16602 | -4.1875591
181.18698 | -3.1713097 | -45.531601 | -4.9189816 | 0 | 0 | -0.79873872 | -131.2997 | -1.1551895 | 324.58768 | 330.16196 | -4.1883268
181.187 | -3.171304 | -45.531563 | -4.9269071 | 0 | 0 | -0.7977199 | -131.26282 | -1.1551995 | 324.58408 | 330.15793 | -4.1883926
181.18702 | -3.1712983 | -45.525166 | -4.9297886 | 0 | 0 | -0.79763186 | -131.25963 | -1.153053 | 324.58051 | 330.15387 | -4.1883969
181.18704 | -3.1712925 | -45.53101 | -4.9154983 | 0 | 0 | -0.79762614 | -131.25943 | -1.1550145 | 324.5769 | 330.14981 | -4.1869669
181.18706 | -3.1712868 | -45.537926 | -4.9099021 | 0 | 0 | -0.79762578 | -131.25941 | -1.1530412 | 324.5733 | 330.14578 | -4.1875591
181.18708 | -3.1712811 | -45.532116 | -4.926146 | 0 | 0 | -0.79762584 | -131.25941 | -1.1593086 | 324.56973 | 330.14172 | -4.1883268
181.1871 | -3.1712751 | -45.525204 | -4.9326434 | 0 | 0 | -0.79966414 | -131.25941 | -1.1555594 | 324.56613 | 330.13766 | -4.1883926
181.18712 | -3.1712694 | -45.52462 | -4.9208298 | 0 | 0 | -0.79984033 | -131.25941 | -1.1552235 | 324.56253 | 330.13361 | -4.1876822
181.18714 | -3.1712637 | -45.530975 | -4.9197969 | 0 | 0 | -0.79985172 | -131.25941 | -1.1552016 | 324.55896 | 330.12958 | -4.1876206
181.18716 | -3.171258 | -45.531528 | -4.9313478 | 0 | 0 | -0.79985237 | -131.25941 | -1.1530532 | 324.55536 | 330.12552 | -4.1883311
181.18718 | -3.1712523 | -45.531563 | -4.9214549 | 0 | 0 | -0.79985237 | -131.25941 | -1.1550146 | 324.55179 | 330.12146 | -4.1883926
181.1872 | -3.1712465 | -45.518772 | -4.9082346 | 0 | 0 | -0.79832351 | -131.25941 | -1.1551881 | 324.54819 | 330.11743 | -4.1883969
181.18722 | -3.1712406 | -45.524059 | -4.9180031 | 0 | 0 | -0.79819131 | -131.25941 | -1.1509051 | 324.54459 | 330.11337 | -4.1869669
181.18724 | -3.1712348 | -45.530941 | -4.9326687 | 0 | 0 | -0.79818273 | -131.25941 | -1.1569762 | 324.54102 | 330.10931 | -4.1868434
181.18726 | -3.1712291 | -45.525127 | -4.9259295 | 0 | 0 | -0.79818225 | -131.25941 | -1.1553617 | 324.53741 | 330.10526 | -4.1875505
181.18728 | -3.1712234 | -45.53101 | -4.9180598 | 0 | 0 | -0.79818225 | -131.25941 | -1.155211 | 324.53381 | 330.10123 | -4.1890407
181.1873 | -3.1712177 | -45.525131 | -4.9282846 | 0 | 0 | -0.79750353 | -131.25941 | -1.1552007 | 324.53024 | 330.09717 | -4.1877394
181.18732 | -3.171212 | -45.53101 | -4.9277301 | 0 | 0 | -0.79744482 | -131.25941 | -1.1509056 | 324.52664 | 330.09311 | -4.1883388
181.18734 | -3.171206 | -45.518734 | -4.9131389 | 0 | 0 | -0.79744107 | -131.25941 | -1.154829 | 324.52307 | 330.08905 | -4.1883931
181.18736 | -3.1712003 | -45.524055 | -4.9111547 | 0 | 0 | -0.79744083 | -131.25941 | -1.1508815 | 324.51947 | 330.08502 | -4.1898255
181.18738 | -3.1711946 | -45.530941 | -4.926259 | 0 | 0 | -0.79744089 | -131.25941 | -1.1548277 | 324.51587 | 330.08096 | -4.1885204
181.1874 | -3.1711891 | -45.525127 | -4.9297471 | 0 | 0 | -0.79964852 | -131.25941 | -1.155176 | 324.5123 | 330.0769 | -4.186975
181.18742 | -3.1711833 | -45.524612 | -4.9191265 | 0 | 0 | -0.79983926 | -131.25941 | -1.1509042 | 324.5087 | 330.07288 | -4.1882739
181.18744 | -3.1711776 | -45.530975 | -4.9196553 | 0 | 0 | -0.79985172 | -131.25941 | -1.154829 | 324.5051 | 330.06882 | -4.187674
181.18746 | -3.1711717 | -45.525131 | -4.9298859 | 0 | 0 | -0.79985237 | -131.25941 | -1.1551762 | 324.50153 | 330.06476 | -4.1869049
181.18748 | -3.1711659 | -45.524612 | -4.9191499 | 0 | 0 | -0.79985237 | -131.25941 | -1.1551988 | 324.49792 | 330.0607 | -4.1868391
181.1875 | -3.1711602 | -45.530975 | -4.9073114 | 0 | 0 | -0.79781407 | -131.24098 | -1.1552001 | 324.49432 | 330.05667 | -4.1882648
181.18752 | -3.1711545 | -45.525131 | -4.9193802 | 0 | 0 | -0.79763788 | -131.23938 | -1.1552002 | 324.49075 | 330.05261 | -4.1883883
181.18754 | -3.1711488 | -45.518215 | -4.9320631 | 0 | 0 | -0.7976265 | -131.23927 | -1.1552004 | 324.48715 | 330.04855 | -4.1869669
181.18756 | -3.1711431 | -45.524025 | -4.9229712 | 0 | 0 | -0.79762584 | -131.23927 | -1.1594949 | 324.48358 | 330.04449 | -4.188273
181.18758 | -3.1711373 | -45.511745 | -4.9170794 | 0 | 0 | -0.79762578 | -131.23927 | -1.1555713 | 324.47998 | 330.04047 | -4.1883888
181.1876 | -3.1711314 | -45.517067 | -4.9274788 | 0 | 0 | -0.79728675 | -131.20238 | -1.1552242 | 324.47638 | 330.03641 | -4.1883965
181.18762 | -3.1711257 | -45.511154 | -4.9254832 | 0 | 0 | -0.79725748 | -131.19919 | -1.150907 | 324.47281 | 330.03235 | -4.1869669
181.18764 | -3.1711199 | -45.510635 | -4.9100428 | 0 | 0 | -0.79725558 | -131.19899 | -1.154829 | 324.46921 | 330.02832 | -4.1875591
181.18766 | -3.1711142 | -45.516998 | -4.9101648 | 0 | 0 | -0.79725546 | -131.19897 | -1.1508814 | 324.46561 | 330.02426 | -4.1876125
181.18768 | -3.1711085 | -45.511154 | -4.9261794 | 0 | 0 | -0.79725552 | -131.19897 | -1.1505331 | 324.46204 | 330.0202 | -4.1869006
181.1877 | -3.1711028 | -45.510635 | -4.9290156 | 0 | 0 | -0.79963285 | -131.19897 | -1.1548048 | 324.45844 | 330.01614 | -4.1868391
181.18772 | -3.1710968 | -45.516998 | -4.9161596 | 0 | 0 | -0.7998383 | -131.19897 | -1.1530275 | 324.45486 | 330.01212 | -4.1882648
181.18774 | -3.1710911 | -45.511154 | -4.9208531 | 0 | 0 | -0.7998516 | -131.19897 | -1.152866 | 324.45126 | 330.00806 | -4.1869588
181.18776 | -3.1710854 | -45.504242 | -4.9292703 | 0 | 0 | -0.79985237 | -131.19897 | -1.1550025 | 324.44766 | 330.004 | -4.1868429
181.18778 | -3.1710796 | -45.497257 | -4.9169173 | 0 | 0 | -0.79985237 | -131.19897 | -1.1530402 | 324.44409 | 329.99997 | -4.1868353
181.1878 | -3.1710739 | -45.490269 | -4.9071198 | 0 | 0 | -0.79730541 | -131.16209 | -1.1528666 | 324.44049 | 329.99591 | -4.1868348
181.18782 | -3.1710682 | -45.489677 | -4.9200945 | 0 | 0 | -0.79708529 | -131.15891 | -1.1528554 | 324.43689 | 329.99185 | -4.1868348
181.18784 | -3.1710622 | -45.489635 | -4.9313989 | 0 | 0 | -0.79707104 | -131.15869 | -1.1550019 | 324.43332 | 329.98779 | -4.1882644
181.18786 | -3.1710565 | -45.470444 | -4.9221869 | 0 | 0 | -0.79707021 | -131.15869 | -1.1551872 | 324.42972 | 329.98376 | -4.1869588
181.18788 | -3.1710508 | -45.481575 | -4.9162865 | 0 | 0 | -0.79707015 | -131.15869 | -1.1530521 | 324.42615 | 329.97971 | -4.188273
181.1879 | -3.1710453 | -45.482578 | -4.9281383 | 0 | 0 | -0.79707015 | -131.1218 | -1.1528674 | 324.42255 | 329.97565 | -4.1883888
181.18792 | -3.1710396 | -45.463451 | -4.9240904 | 0 | 0 | -0.79707015 | -131.11861 | -1.1528554 | 324.41895 | 329.97159 | -4.1883965
181.18794 | -3.1710339 | -45.474586 | -4.9084678 | 0 | 0 | -0.79707015 | -131.11839 | -1.1528546 | 324.41537 | 329.96756 | -4.1883969
181.18796 | -3.1710281 | -45.469189 | -4.9114823 | 0 | 0 | -0.79707015 | -131.11839 | -1.1528547 | 324.41177 | 329.9635 | -4.1883969
181.18798 | -3.1710222 | -45.462307 | -4.9284754 | 0 | 0 | -0.79707026 | -131.11839 | -1.1550018 | 324.40817 | 329.95944 | -4.1869669
181.188 | -3.1710165 | -45.46172 | -4.9270325 | 0 | 0 | -0.80012751 | -131.06305 | -1.1530402 | 324.4046 | 329.95541 | -4.188273
181.18802 | -3.1710107 | -45.47448 | -4.9174366 | 0 | 0 | -0.80039173 | -131.05827 | -1.1528667 | 324.401 | 329.95135 | -4.187674
181.18804 | -3.171005 | -45.45639 | -4.9216928 | 0 | 0 | -0.80040884 | -131.05797 | -1.1550025 | 324.3974 | 329.9473 | -4.1883345
181.18806 | -3.1709993 | -45.448406 | -4.9286141 | 0 | 0 | -0.80040985 | -131.05795 | -1.1530402 | 324.39383 | 329.94324 | -4.1862483
181.18808 | -3.1709936 | -45.441353 | -4.91468 | 0 | 0 | -0.80040979 | -131.05795 | -1.1528667 | 324.39023 | 329.93921 | -4.1874967
181.1881 | -3.1709876 | -45.447155 | -4.9083805 | 0 | 0 | -0.79684377 | -131.00262 | -1.1550025 | 324.38666 | 329.93515 | -4.188323
181.18812 | -3.1709819 | -45.44767 | -4.9216599 | 0 | 0 | -0.79653561 | -130.99785 | -1.1530403 | 324.38306 | 329.93109 | -4.1876779
181.18814 | -3.1709762 | -45.441307 | -4.9322586 | 0 | 0 | -0.79651558 | -130.99754 | -1.1550137 | 324.37946 | 329.92703 | -4.1869049
181.18816 | -3.1709704 | -45.440754 | -4.920805 | 0 | 0 | -0.79651445 | -130.99751 | -1.1530409 | 324.37589 | 329.923 | -4.1889834
181.18818 | -3.1709647 | -45.434319 | -4.9190693 | 0 | 0 | -0.79651445 | -130.99751 | -1.1528667 | 324.37228 | 329.91895 | -4.1870203
181.1882 | -3.170959 | -45.427368 | -4.9283814 | 0 | 0 | -0.79770148 | -130.97906 | -1.1528554 | 324.36868 | 329.91489 | -4.187562
181.18822 | -3.170953 | -45.426785 | -4.9241061 | 0 | 0 | -0.79780406 | -130.97748 | -1.1550018 | 324.36511 | 329.91086 | -4.1868973
181.18824 | -3.1709473 | -45.420341 | -4.9091949 | 0 | 0 | -0.79781073 | -130.97737 | -1.1530403 | 324.36151 | 329.9068 | -4.1868391
181.18826 | -3.1709416 | -45.419788 | -4.9151769 | 0 | 0 | -0.79781115 | -130.97737 | -1.1550137 | 324.35794 | 329.90274 | -4.1882648
181.18828 | -3.1709359 | -45.419754 | -4.9302444 | 0 | 0 | -0.79781127 | -130.97737 | -1.153041 | 324.35434 | 329.89868 | -4.1883883
181.1883 | -3.1709301 | -45.40696 | -4.9264517 | 0 | 0 | -0.80053008 | -130.94049 | -1.1550138 | 324.35074 | 329.89465 | -4.1869669
181.18832 | -3.1709244 | -45.412247 | -4.9173837 | 0 | 0 | -0.80076504 | -130.9373 | -1.1508934 | 324.34717 | 329.89059 | -4.1868434
181.18834 | -3.1709187 | -45.40633 | -4.9253197 | 0 | 0 | -0.80078024 | -130.93709 | -1.1505338 | 324.34357 | 329.88654 | -4.1868353
181.18836 | -3.1709127 | -45.399418 | -4.9303784 | 0 | 0 | -0.80078113 | -130.93707 | -1.1526576 | 324.33997 | 329.88251 | -4.1868348
181.18838 | -3.1709073 | -45.405224 | -4.9148264 | 0 | 0 | -0.80078107 | -130.93707 | -1.1528418 | 324.3364 | 329.87845 | -4.1882644
181.1884 | -3.1709015 | -45.399342 | -4.9083896 | 0 | 0 | -0.79687518 | -130.90019 | -1.1507064 | 324.33279 | 329.87439 | -4.1876736
181.18842 | -3.1708958 | -45.392429 | -4.9245644 | 0 | 0 | -0.79653764 | -130.897 | -1.1505218 | 324.32919 | 329.87033 | -4.1883345
181.18844 | -3.1708901 | -45.391842 | -4.9317832 | 0 | 0 | -0.79651576 | -130.89679 | -1.1548042 | 324.32562 | 329.8663 | -4.1876783
181.18846 | -3.1708844 | -45.385399 | -4.9214849 | 0 | 0 | -0.79651445 | -130.89679 | -1.1551746 | 324.32202 | 329.86224 | -4.1869049
181.18848 | -3.1708784 | -45.378452 | -4.9198551 | 0 | 0 | -0.79651445 | -130.89679 | -1.1509041 | 324.31845 | 329.85818 | -4.1868391
181.1885 | -3.1708727 | -45.390659 | -4.9298987 | 0 | 0 | -0.79787141 | -130.82301 | -1.1505343 | 324.31485 | 329.85413 | -4.1875505
181.18852 | -3.170867 | -45.38533 | -4.9227829 | 0 | 0 | -0.79798871 | -130.81664 | -1.1548047 | 324.31125 | 329.8501 | -4.1868963
181.18854 | -3.1708612 | -45.384846 | -4.9098053 | 0 | 0 | -0.79799628 | -130.81622 | -1.1487328 | 324.30768 | 329.84604 | -4.1868391
181.18856 | -3.1708555 | -45.372017 | -4.9181361 | 0 | 0 | -0.79799676 | -130.81619 | -1.1524948 | 324.30408 | 329.84198 | -4.1868348
181.18858 | -3.1708498 | -45.364513 | -4.9326782 | 0 | 0 | -0.79799688 | -130.81619 | -1.1549784 | 324.30048 | 329.83795 | -4.1868348
181.1886 | -3.1708438 | -45.370285 | -4.9273829 | 0 | 0 | -0.8010565 | -130.77931 | -1.153039 | 324.29691 | 329.83389 | -4.1868348
181.18862 | -3.1708381 | -45.364399 | -4.9189105 | 0 | 0 | -0.80132097 | -130.77612 | -1.1550138 | 324.2933 | 329.82983 | -4.1882644
181.18864 | -3.1708324 | -45.36388 | -4.927629 | 0 | 0 | -0.80133808 | -130.77592 | -1.155188 | 324.28973 | 329.82578 | -4.1883883
181.18866 | -3.1708267 | -45.370243 | -4.9291244 | 0 | 0 | -0.80133909 | -130.77591 | -1.150905 | 324.28613 | 329.82175 | -4.1883965
181.18868 | -3.170821 | -45.3708 | -4.9139867 | 0 | 0 | -0.80133897 | -130.77591 | -1.154829 | 324.28253 | 329.81769 | -4.1869669
181.1887 | -3.1708152 | -45.358036 | -4.9112253 | 0 | 0 | -0.79675263 | -130.79436 | -1.1508814 | 324.27896 | 329.81363 | -4.1868434
181.18872 | -3.1708093 | -45.356937 | -4.9255376 | 0 | 0 | -0.79635626 | -130.79594 | -1.1505331 | 324.27536 | 329.80957 | -4.1882648
181.18874 | -3.1708035 | -45.356861 | -4.9325881 | 0 | 0 | -0.79633057 | -130.79605 | -1.1526577 | 324.27176 | 329.80554 | -4.1869588
181.18876 | -3.1707978 | -45.363255 | -4.920826 | 0 | 0 | -0.79632908 | -130.79605 | -1.1549892 | 324.26819 | 329.80148 | -4.1868429
181.18878 | -3.1707921 | -45.363811 | -4.9205227 | 0 | 0 | -0.79632908 | -130.79605 | -1.1573339 | 324.26459 | 329.79742 | -4.1882648
181.1888 | -3.1707864 | -45.357449 | -4.9306841 | 0 | 0 | -0.79802549 | -130.77762 | -1.1532378 | 324.26102 | 329.7934 | -4.1869588
181.18882 | -3.1707807 | -45.356892 | -4.9228497 | 0 | 0 | -0.79817218 | -130.77602 | -1.1550266 | 324.25742 | 329.78934 | -4.1861286
181.18884 | -3.1707749 | -45.35046 | -4.9090824 | 0 | 0 | -0.79818165 | -130.77592 | -1.1508943 | 324.25381 | 329.78528 | -4.1867733
181.18886 | -3.1707692 | -45.356304 | -4.9180737 | 0 | 0 | -0.79818225 | -130.77591 | -1.1548283 | 324.25024 | 329.78122 | -4.1868305
181.18888 | -3.1707635 | -45.350426 | -4.9326735 | 0 | 0 | -0.79818237 | -130.77591 | -1.1508813 | 324.24664 | 329.77719 | -4.1868348
181.1889 | -3.1707578 | -45.356304 | -4.9252043 | 0 | 0 | -0.80107218 | -130.73903 | -1.1505331 | 324.24304 | 329.77313 | -4.1868348
181.18892 | -3.170752 | -45.356823 | -4.9187222 | 0 | 0 | -0.80132198 | -130.73582 | -1.1548048 | 324.23947 | 329.76907 | -4.1882644
181.18894 | -3.1707463 | -45.344059 | -4.9297943 | 0 | 0 | -0.8013382 | -130.73563 | -1.1508802 | 324.23587 | 329.76505 | -4.1869588
181.18896 | -3.1707406 | -45.34296 | -4.9285855 | 0 | 0 | -0.80133909 | -130.73561 | -1.1526804 | 324.23227 | 329.76099 | -4.188273
181.18898 | -3.1707346 | -45.349285 | -4.9124856 | 0 | 0 | -0.80133897 | -130.73561 | -1.1549904 | 324.2287 | 329.75693 | -4.1869588
181.189 | -3.1707289 | -45.362629 | -4.9103699 | 0 | 0 | -0.79641414 | -130.73561 | -1.1530395 | 324.2251 | 329.75287 | -4.1868429
181.18902 | -3.1707232 | -45.357368 | -4.9276447 | 0 | 0 | -0.7959885 | -130.73561 | -1.1507192 | 324.22153 | 329.74884 | -4.1882648
181.18904 | -3.1707175 | -45.363293 | -4.9320455 | 0 | 0 | -0.79596084 | -130.73561 | -1.1505224 | 324.21793 | 329.74478 | -4.1876736
181.18906 | -3.1707118 | -45.35741 | -4.9200487 | 0 | 0 | -0.79595923 | -130.73561 | -1.1548043 | 324.21432 | 329.74072 | -4.1883345
181.18908 | -3.170706 | -45.356892 | -4.922636 | 0 | 0 | -0.79595923 | -130.73561 | -1.1551747 | 324.21075 | 329.73666 | -4.1869631
181.1891 | -3.1707001 | -45.35046 | -4.9301414 | 0 | 0 | -0.79850376 | -130.75406 | -1.1551987 | 324.20715 | 329.73264 | -4.1868434
181.18912 | -3.1706944 | -45.356304 | -4.9191666 | 0 | 0 | -0.79872364 | -130.75566 | -1.1530528 | 324.20355 | 329.72858 | -4.1868353
181.18914 | -3.1706886 | -45.350426 | -4.9080391 | 0 | 0 | -0.79873788 | -130.75575 | -1.1485726 | 324.19998 | 329.72452 | -4.1868348
181.18916 | -3.1706829 | -45.349903 | -4.9194431 | 0 | 0 | -0.79873872 | -130.75577 | -1.1503367 | 324.19638 | 329.72049 | -4.1868348
181.18918 | -3.1706772 | -45.349869 | -4.9320669 | 0 | 0 | -0.79873884 | -130.75577 | -1.1504978 | 324.19281 | 329.71643 | -4.1882644
181.1892 | -3.1706715 | -45.362663 | -4.9236984 | 0 | 0 | -0.80094904 | -130.73732 | -1.1548028 | 324.18921 | 329.71237 | -4.1876736
181.18922 | -3.1706657 | -45.357372 | -4.9178681 | 0 | 0 | -0.80114001 | -130.73573 | -1.1530272 | 324.18561 | 329.70831 | -4.1869049
181.18924 | -3.1706598 | -45.363293 | -4.9282722 | 0 | 0 | -0.80115247 | -130.73563 | -1.1507186 | 324.18204 | 329.70428 | -4.1875548
181.18926 | -3.1706541 | -45.35741 | -4.92555 | 0 | 0 | -0.80115312 | -130.73561 | -1.1526694 | 324.17844 | 329.70023 | -4.1868973
181.18928 | -3.1706483 | -45.350498 | -4.9107728 | 0 | 0 | -0.801153 | -130.73561 | -1.1485479 | 324.17484 | 329.69617 | -4.1875544
181.1893 | -3.1706426 | -45.349911 | -4.9116783 | 0 | 0 | -0.79605955 | -130.73561 | -1.1524825 | 324.17126 | 329.69211 | -4.1868973
181.18932 | -3.1706369 | -45.356266 | -4.9292121 | 0 | 0 | -0.79561931 | -130.73561 | -1.1506832 | 324.16766 | 329.68808 | -4.1882687
181.18934 | -3.1706312 | -45.356823 | -4.9292746 | 0 | 0 | -0.79559082 | -130.73561 | -1.1526675 | 324.16409 | 329.68402 | -4.1869588
181.18936 | -3.1706254 | -45.35046 | -4.918355 | 0 | 0 | -0.79558909 | -130.73561 | -1.1506953 | 324.16049 | 329.67996 | -4.188273
181.18938 | -3.1706197 | -45.362701 | -4.9239454 | 0 | 0 | -0.79558915 | -130.73561 | -1.1569629 | 324.15689 | 329.67593 | -4.1883888
181.1894 | -3.170614 | -45.357376 | -4.9302583 | 0 | 0 | -0.79881185 | -130.77251 | -1.1553611 | 324.15332 | 329.67188 | -4.1869669
181.18942 | -3.1706083 | -45.356892 | -4.916997 | 0 | 0 | -0.79909039 | -130.7757 | -1.1573579 | 324.14972 | 329.66782 | -4.1875591
181.18944 | -3.1706026 | -45.363255 | -4.9078512 | 0 | 0 | -0.79910839 | -130.77591 | -1.1532393 | 324.14612 | 329.66376 | -4.1883268
181.18946 | -3.1705968 | -45.351013 | -4.920157 | 0 | 0 | -0.79910946 | -130.77591 | -1.1550266 | 324.14255 | 329.65973 | -4.1883926
181.18948 | -3.1705909 | -45.349945 | -4.9314032 | 0 | 0 | -0.79910958 | -130.77591 | -1.1508943 | 324.13895 | 329.65567 | -4.1883969
181.1895 | -3.1705852 | -45.35627 | -4.9229131 | 0 | 0 | -0.80080998 | -130.73903 | -1.1548283 | 324.13535 | 329.65161 | -4.1898255
181.18952 | -3.1705794 | -45.350426 | -4.9185266 | 0 | 0 | -0.80095702 | -130.73582 | -1.1508814 | 324.13177 | 329.64758 | -4.189949
181.18954 | -3.1705737 | -45.349903 | -4.9305081 | 0 | 0 | -0.8009665 | -130.73563 | -1.1526803 | 324.12817 | 329.64352 | -4.1878138
181.18956 | -3.170568 | -45.349869 | -4.9257421 | 0 | 0 | -0.8009671 | -130.73561 | -1.1528432 | 324.1246 | 329.63947 | -4.1876287
181.18958 | -3.1705623 | -45.349869 | -4.9093332 | 0 | 0 | -0.80096692 | -130.73561 | -1.155001 | 324.121 | 329.63541 | -4.186902
181.1896 | -3.1705563 | -45.337078 | -4.913733 | 0 | 0 | -0.79570496 | -130.73561 | -1.1487453 | 324.1174 | 329.63138 | -4.1868391
181.18962 | -3.1705506 | -45.335972 | -4.930119 | 0 | 0 | -0.79525024 | -130.73561 | -1.1503482 | 324.11383 | 329.62732 | -4.1875505
181.18964 | -3.1705449 | -45.329502 | -4.9286227 | 0 | 0 | -0.79522073 | -130.73561 | -1.1526457 | 324.11023 | 329.62326 | -4.1876121
181.18966 | -3.1705391 | -45.335339 | -4.9182973 | 0 | 0 | -0.795219 | -130.73561 | -1.1549885 | 324.10663 | 329.6192 | -4.1897597
181.18968 | -3.1705334 | -45.335857 | -4.9246683 | 0 | 0 | -0.79521906 | -130.73561 | -1.1551867 | 324.10306 | 329.61517 | -4.1885161
181.1897 | -3.1705277 | -45.323097 | -4.931047 | 0 | 0 | -0.79895067 | -130.69873 | -1.153052 | 324.09946 | 329.61111 | -4.1876898
181.18972 | -3.170522 | -45.328388 | -4.916338 | 0 | 0 | -0.79927319 | -130.69554 | -1.15072 | 324.09589 | 329.60706 | -4.1876211
181.18974 | -3.170516 | -45.335266 | -4.9099717 | 0 | 0 | -0.79929405 | -130.69534 | -1.1548169 | 324.09229 | 329.60303 | -4.1869016
181.18976 | -3.1705103 | -45.335854 | -4.9232459 | 0 | 0 | -0.79929531 | -130.69533 | -1.1508808 | 324.08868 | 329.59897 | -4.1868391
181.18978 | -3.1705046 | -45.329494 | -4.9323926 | 0 | 0 | -0.79929543 | -130.69533 | -1.1526802 | 324.08511 | 329.59491 | -4.1868348
181.1898 | -3.1704988 | -45.316147 | -4.9222665 | 0 | 0 | -0.80099607 | -130.6769 | -1.1506959 | 324.08151 | 329.59085 | -4.1868348
181.18982 | -3.1704931 | -45.315006 | -4.9177442 | 0 | 0 | -0.80114311 | -130.67529 | -1.1548156 | 324.07791 | 329.58682 | -4.1882644
181.18984 | -3.1704874 | -45.321331 | -4.9311676 | 0 | 0 | -0.80115259 | -130.67519 | -1.1508808 | 324.07434 | 329.58276 | -4.1869588
181.18986 | -3.1704817 | -45.315483 | -4.9236231 | 0 | 0 | -0.80115318 | -130.67519 | -1.1548276 | 324.07074 | 329.5787 | -4.188273
181.18988 | -3.170476 | -45.308567 | -4.9098754 | 0 | 0 | -0.801153 | -130.67519 | -1.1530288 | 324.06717 | 329.57468 | -4.187674
181.1899 | -3.1704702 | -45.314377 | -4.9166894 | 0 | 0 | -0.79589009 | -130.61984 | -1.1528658 | 324.06357 | 329.57062 | -4.1876202
181.18992 | -3.1704645 | -45.302097 | -4.9325528 | 0 | 0 | -0.79543525 | -130.61507 | -1.1464136 | 324.05997 | 329.56656 | -4.1869016
181.18994 | -3.1704588 | -45.307419 | -4.9273744 | 0 | 0 | -0.79540575 | -130.61476 | -1.1565922 | 324.0564 | 329.5625 | -4.1875548
181.18996 | -3.1704531 | -45.295113 | -4.9167323 | 0 | 0 | -0.79540402 | -130.61475 | -1.1510422 | 324.0528 | 329.55847 | -4.1876121
181.18998 | -3.1704471 | -45.294037 | -4.9259877 | 0 | 0 | -0.79540408 | -130.61475 | -1.1505436 | 324.04919 | 329.55441 | -4.1883302
181.19 | -3.1704414 | -45.300365 | -4.9297132 | 0 | 0 | -0.79930621 | -130.57787 | -1.1526586 | 324.04562 | 329.55035 | -4.1869631
181.19002 | -3.1704357 | -45.281723 | -4.9154935 | 0 | 0 | -0.79964346 | -130.57468 | -1.1592838 | 324.04202 | 329.5463 | -4.188273
181.19004 | -3.1704299 | -45.292892 | -4.9106278 | 0 | 0 | -0.79966533 | -130.57446 | -1.155558 | 324.03842 | 329.54227 | -4.1883888
181.19006 | -3.1704242 | -45.293892 | -4.9254832 | 0 | 0 | -0.79966664 | -130.57446 | -1.1552234 | 324.03485 | 329.53821 | -4.1876822
181.19008 | -3.1704185 | -45.281162 | -4.9325843 | 0 | 0 | -0.79966676 | -130.57446 | -1.1509069 | 324.03125 | 329.53415 | -4.1876206
181.1901 | -3.1704128 | -45.280064 | -4.920826 | 0 | 0 | -0.80102748 | -130.53757 | -1.1505345 | 324.02768 | 329.53012 | -4.1883311
181.19012 | -3.1704068 | -45.279991 | -4.9197969 | 0 | 0 | -0.80114508 | -130.53438 | -1.1526577 | 324.02408 | 329.52606 | -4.1891069
181.19014 | -3.1704011 | -45.273586 | -4.9306211 | 0 | 0 | -0.80115271 | -130.53416 | -1.1549891 | 324.02048 | 329.522 | -4.188458
181.19016 | -3.1703954 | -45.273033 | -4.9228454 | 0 | 0 | -0.80115318 | -130.53416 | -1.1551867 | 324.01691 | 329.51794 | -4.187686
181.19018 | -3.1703897 | -45.260204 | -4.9105353 | 0 | 0 | -0.801153 | -130.53416 | -1.1530521 | 324.01331 | 329.51392 | -4.1883354
181.1902 | -3.1703839 | -45.259098 | -4.9181991 | 0 | 0 | -0.79605955 | -130.47882 | -1.1528673 | 324.0097 | 329.50986 | -4.1883926
181.19022 | -3.1703782 | -45.252632 | -4.9334087 | 0 | 0 | -0.79561931 | -130.47404 | -1.1507078 | 324.00613 | 329.5058 | -4.1876822
181.19024 | -3.1703722 | -45.252068 | -4.9274459 | 0 | 0 | -0.79559082 | -130.47374 | -1.1505216 | 324.00253 | 329.50174 | -4.1869054
181.19026 | -3.1703665 | -45.252033 | -4.919641 | 0 | 0 | -0.79558909 | -130.47372 | -1.1505097 | 323.99896 | 329.49771 | -4.1875548
181.19028 | -3.1703608 | -45.252033 | -4.9284186 | 0 | 0 | -0.79558915 | -130.47372 | -1.1548036 | 323.99536 | 329.49365 | -4.1883268
181.1903 | -3.1703551 | -45.245636 | -4.9306421 | 0 | 0 | -0.79983211 | -130.45528 | -1.1551747 | 323.99176 | 329.48959 | -4.1898212
181.19032 | -3.1703494 | -45.25148 | -4.9155698 | 0 | 0 | -0.80019879 | -130.45369 | -1.1551988 | 323.98819 | 329.48557 | -4.1892343
181.19034 | -3.1703436 | -45.245602 | -4.9120836 | 0 | 0 | -0.80022258 | -130.45358 | -1.1552002 | 323.98459 | 329.48151 | -4.1884661
181.19036 | -3.1703379 | -45.232288 | -4.9263349 | 0 | 0 | -0.80022395 | -130.45358 | -1.1573473 | 323.98099 | 329.47745 | -4.1884007
181.19038 | -3.1703322 | -45.237545 | -4.9326558 | 0 | 0 | -0.80022401 | -130.45358 | -1.1510911 | 323.97742 | 329.47339 | -4.1883969
181.1904 | -3.1703265 | -45.231625 | -4.9208302 | 0 | 0 | -0.80107456 | -130.41669 | -1.1505464 | 323.97382 | 329.46936 | -4.1883969
181.19042 | -3.1703207 | -45.231102 | -4.9219761 | 0 | 0 | -0.80114812 | -130.4135 | -1.1526586 | 323.97021 | 329.4653 | -4.1883969
181.19044 | -3.170315 | -45.231068 | -4.9322619 | 0 | 0 | -0.80115288 | -130.41328 | -1.1549892 | 323.96664 | 329.46124 | -4.1883969
181.19046 | -3.1703093 | -45.22467 | -4.9215307 | 0 | 0 | -0.80115318 | -130.41328 | -1.1551868 | 323.96304 | 329.45721 | -4.1883969
181.19048 | -3.1703036 | -45.230515 | -4.9111447 | 0 | 0 | -0.801153 | -130.41328 | -1.1551994 | 323.95947 | 329.45316 | -4.1883969
181.1905 | -3.1702976 | -45.224636 | -4.9218864 | 0 | 0 | -0.79622895 | -130.39484 | -1.1552002 | 323.95587 | 329.4491 | -4.1898255
181.19052 | -3.1702919 | -45.211323 | -4.9351768 | 0 | 0 | -0.79580337 | -130.39325 | -1.1552002 | 323.95227 | 329.44504 | -4.1885204
181.19054 | -3.1702862 | -45.216579 | -4.9268656 | 0 | 0 | -0.79577577 | -130.39314 | -1.1552002 | 323.9487 | 329.44101 | -4.1884046
181.19056 | -3.1702805 | -45.217056 | -4.9195871 | 0 | 0 | -0.79577416 | -130.39314 | -1.1552001 | 323.9451 | 329.43695 | -4.1883974
181.19058 | -3.1702747 | -45.223492 | -4.9313188 | 0 | 0 | -0.79577428 | -130.39314 | -1.1509055 | 323.9415 | 329.43289 | -4.1883969
181.1906 | -3.170269 | -45.211246 | -4.9301686 | 0 | 0 | -0.80052799 | -130.37469 | -1.1505344 | 323.93793 | 329.42883 | -4.1883969
181.19062 | -3.1702631 | -45.216572 | -4.9147968 | 0 | 0 | -0.80093884 | -130.37311 | -1.1548048 | 323.93433 | 329.4248 | -4.1883969
181.19064 | -3.1702573 | -45.217056 | -4.914197 | 0 | 0 | -0.80096549 | -130.373 | -1.1508802 | 323.93076 | 329.42075 | -4.1883969
181.19066 | -3.1702516 | -45.204296 | -4.9301491 | 0 | 0 | -0.80096704 | -130.37299 | -1.1526804 | 323.92715 | 329.41669 | -4.1876822
181.19068 | -3.1702459 | -45.209587 | -4.9322548 | 0 | 0 | -0.8009671 | -130.37299 | -1.1549904 | 323.92355 | 329.41266 | -4.1883354
181.1907 | -3.1702402 | -45.203671 | -4.921515 | 0 | 0 | -0.8009671 | -130.33611 | -1.1530397 | 323.91998 | 329.4086 | -4.1876783
181.19072 | -3.1702344 | -45.215946 | -4.9249401 | 0 | 0 | -0.8009671 | -130.33292 | -1.1550137 | 323.91638 | 329.40454 | -4.1876206
181.19074 | -3.1702285 | -45.204224 | -4.9332438 | 0 | 0 | -0.8009671 | -130.33272 | -1.153041 | 323.91278 | 329.40048 | -4.1890454
181.19076 | -3.1702228 | -45.209583 | -4.9208832 | 0 | 0 | -0.8009671 | -130.3327 | -1.1550139 | 323.90921 | 329.39645 | -4.1891689
181.19078 | -3.170217 | -45.210068 | -4.9103613 | 0 | 0 | -0.80096692 | -130.3327 | -1.155188 | 323.90561 | 329.3924 | -4.1898909
181.1908 | -3.1702113 | -45.210102 | -4.9232707 | 0 | 0 | -0.79604381 | -130.3327 | -1.1530523 | 323.90204 | 329.38834 | -4.1870947
181.19082 | -3.1702056 | -45.203705 | -4.9352975 | 0 | 0 | -0.79561824 | -130.3327 | -1.1550148 | 323.89844 | 329.38428 | -4.1882811
181.19084 | -3.1701999 | -45.203152 | -4.9254212 | 0 | 0 | -0.7955907 | -130.3327 | -1.1594828 | 323.89484 | 329.38025 | -4.1869593
181.19086 | -3.1701941 | -45.190323 | -4.9201889 | 0 | 0 | -0.79558909 | -130.3327 | -1.1555707 | 323.89127 | 329.37619 | -4.1889873
181.19088 | -3.1701884 | -45.19561 | -4.9313731 | 0 | 0 | -0.79558921 | -130.3327 | -1.1552243 | 323.88766 | 329.37213 | -4.1884503
181.1909 | -3.1701827 | -45.208885 | -4.9279928 | 0 | 0 | -0.80051231 | -130.29582 | -1.1573488 | 323.88406 | 329.3681 | -4.1884003
181.19092 | -3.170177 | -45.197231 | -4.9131556 | 0 | 0 | -0.80093789 | -130.29262 | -1.1553859 | 323.88049 | 329.36404 | -4.1883969
181.19094 | -3.1701713 | -45.202595 | -4.9147859 | 0 | 0 | -0.80096543 | -130.29242 | -1.1552123 | 323.87689 | 329.35999 | -4.1869669
181.19096 | -3.1701655 | -45.196682 | -4.9323816 | 0 | 0 | -0.80096704 | -130.2924 | -1.1594954 | 323.87329 | 329.35593 | -4.188273
181.19098 | -3.1701598 | -45.196163 | -4.9302692 | 0 | 0 | -0.8009671 | -130.2924 | -1.1534243 | 323.86972 | 329.3519 | -4.187674
181.191 | -3.1701539 | -45.196129 | -4.9206133 | 0 | 0 | -0.80045706 | -130.2924 | -1.1571859 | 323.86612 | 329.34784 | -4.1883345
181.19102 | -3.1701481 | -45.183334 | -4.9248662 | 0 | 0 | -0.80041289 | -130.2924 | -1.1553751 | 323.86255 | 329.34378 | -4.1883926
181.19104 | -3.1701424 | -45.20142 | -4.9317861 | 0 | 0 | -0.80041009 | -130.2924 | -1.1530644 | 323.85895 | 329.33975 | -4.1883969
181.19106 | -3.1701367 | -45.196613 | -4.9200311 | 0 | 0 | -0.80040991 | -130.2924 | -1.152868 | 323.85535 | 329.33569 | -4.1869669
181.19108 | -3.170131 | -45.202557 | -4.9088368 | 0 | 0 | -0.80040973 | -130.2924 | -1.1550026 | 323.85178 | 329.33163 | -4.1868434
181.1911 | -3.1701252 | -45.196682 | -4.9238667 | 0 | 0 | -0.79565793 | -130.31085 | -1.1530403 | 323.84818 | 329.32758 | -4.1882648
181.19112 | -3.1701193 | -45.20256 | -4.9339013 | 0 | 0 | -0.7952472 | -130.31244 | -1.157161 | 323.84457 | 329.32355 | -4.1883883
181.19114 | -3.1701136 | -45.203079 | -4.9245744 | 0 | 0 | -0.79522055 | -130.31255 | -1.1510794 | 323.841 | 329.31949 | -4.1883965
181.19116 | -3.1701078 | -45.203114 | -4.9201183 | 0 | 0 | -0.795219 | -130.31255 | -1.1569877 | 323.8374 | 329.31543 | -4.1883969
181.19118 | -3.1701021 | -45.196716 | -4.9320951 | 0 | 0 | -0.79521912 | -130.31255 | -1.1532152 | 323.83383 | 329.31137 | -4.1883969
181.1912 | -3.1700964 | -45.208958 | -4.9266024 | 0 | 0 | -0.80065143 | -130.29411 | -1.152878 | 323.83023 | 329.30734 | -4.1869669
181.19122 | -3.1700907 | -45.216427 | -4.9115834 | 0 | 0 | -0.80112088 | -130.29253 | -1.1528561 | 323.82663 | 329.30328 | -4.1868434
181.19124 | -3.1700847 | -45.204254 | -4.9161053 | 0 | 0 | -0.80115134 | -130.29242 | -1.1550019 | 323.82306 | 329.29922 | -4.1875505
181.19126 | -3.170079 | -45.209583 | -4.9332252 | 0 | 0 | -0.80115312 | -130.2924 | -1.1551874 | 323.81946 | 329.2952 | -4.1883264
181.19128 | -3.1700733 | -45.203671 | -4.9296131 | 0 | 0 | -0.80115318 | -130.2924 | -1.1551993 | 323.81586 | 329.29114 | -4.1869626
181.1913 | -3.1700675 | -45.190357 | -4.9191027 | 0 | 0 | -0.80030262 | -130.31085 | -1.1530528 | 323.81229 | 329.28708 | -4.1868434
181.19132 | -3.1700618 | -45.189217 | -4.9261889 | 0 | 0 | -0.80022907 | -130.31244 | -1.1485726 | 323.80869 | 329.28302 | -4.1868353
181.19134 | -3.1700563 | -45.201939 | -4.9311767 | 0 | 0 | -0.8002243 | -130.31255 | -1.1524842 | 323.80511 | 329.27899 | -4.1882644
181.19136 | -3.1700506 | -45.196644 | -4.9177985 | 0 | 0 | -0.80022401 | -130.31255 | -1.1549778 | 323.80151 | 329.27493 | -4.1869588
181.19138 | -3.1700447 | -45.196163 | -4.9100981 | 0 | 0 | -0.80022389 | -130.31255 | -1.1530387 | 323.79791 | 329.27087 | -4.188273
181.1914 | -3.1700389 | -45.189728 | -4.9247065 | 0 | 0 | -0.79598093 | -130.29411 | -1.1528667 | 323.79434 | 329.26682 | -4.1869588
181.19142 | -3.1700332 | -45.189175 | -4.9339709 | 0 | 0 | -0.79561424 | -130.29253 | -1.1550026 | 323.79074 | 329.26279 | -4.1875582
181.19144 | -3.1700275 | -45.195538 | -4.9231262 | 0 | 0 | -0.79559046 | -130.29242 | -1.1551874 | 323.78714 | 329.25873 | -4.1868973
181.19146 | -3.1700218 | -45.189693 | -4.9207191 | 0 | 0 | -0.79558909 | -130.2924 | -1.1551993 | 323.78357 | 329.25467 | -4.1882687
181.19148 | -3.1700161 | -45.17638 | -4.930697 | 0 | 0 | -0.79558921 | -130.2924 | -1.1530526 | 323.77997 | 329.25064 | -4.1883883
181.1915 | -3.1700101 | -45.188034 | -4.9243031 | 0 | 0 | -0.80034214 | -130.23708 | -1.1442784 | 323.77637 | 329.24658 | -4.1891108
181.19152 | -3.1700044 | -45.182671 | -4.909935 | 0 | 0 | -0.80075294 | -130.2323 | -1.1564076 | 323.7728 | 329.24252 | -4.188458
181.19154 | -3.1699986 | -45.188583 | -4.9166932 | 0 | 0 | -0.80077958 | -130.23199 | -1.1553251 | 323.7692 | 329.23846 | -4.1884007
181.19156 | -3.1699929 | -45.182705 | -4.933279 | 0 | 0 | -0.80078113 | -130.23196 | -1.1552086 | 323.76563 | 329.23444 | -4.1883969
181.19158 | -3.1699872 | -45.182186 | -4.928164 | 0 | 0 | -0.80078119 | -130.23196 | -1.1509061 | 323.76202 | 329.23038 | -4.1883969
181.1916 | -3.1699815 | -45.175751 | -4.9189763 | 0 | 0 | -0.79993093 | -130.25041 | -1.1526818 | 323.75842 | 329.22632 | -4.1883969
181.19162 | -3.1699755 | -45.168804 | -4.9276328 | 0 | 0 | -0.7998575 | -130.25201 | -1.1506959 | 323.75485 | 329.22229 | -4.1898255
181.19164 | -3.1699698 | -45.168217 | -4.9305763 | 0 | 0 | -0.79985273 | -130.25211 | -1.1548156 | 323.75125 | 329.21823 | -4.1885204
181.19166 | -3.1699641 | -45.168175 | -4.9148388 | 0 | 0 | -0.79985243 | -130.25212 | -1.1530281 | 323.74765 | 329.21417 | -4.186975
181.19168 | -3.1699584 | -45.180965 | -4.9105692 | 0 | 0 | -0.79985243 | -130.25212 | -1.1507185 | 323.74408 | 329.21011 | -4.1882739
181.1917 | -3.1699526 | -45.169281 | -4.9254785 | 0 | 0 | -0.79611909 | -130.25212 | -1.1548169 | 323.74048 | 329.20609 | -4.1883888
181.19172 | -3.1699469 | -45.168243 | -4.9325848 | 0 | 0 | -0.79579633 | -130.25212 | -1.1508808 | 323.73691 | 329.20203 | -4.1883965
181.19174 | -3.1699412 | -45.168179 | -4.9215527 | 0 | 0 | -0.79577541 | -130.25212 | -1.150533 | 323.73331 | 329.19797 | -4.1869669
181.19176 | -3.1699352 | -45.161774 | -4.9198589 | 0 | 0 | -0.79577416 | -130.25212 | -1.1548048 | 323.72971 | 329.19391 | -4.188273
181.19178 | -3.1699295 | -45.161221 | -4.9313512 | 0 | 0 | -0.7957741 | -130.25212 | -1.1551749 | 323.72614 | 329.18988 | -4.1891031
181.1918 | -3.1699238 | -45.161186 | -4.9221826 | 0 | 0 | -0.80052787 | -130.19678 | -1.1551988 | 323.72253 | 329.18582 | -4.1870279
181.19182 | -3.1699183 | -45.161186 | -4.9097505 | 0 | 0 | -0.80093884 | -130.192 | -1.1530529 | 323.71893 | 329.18176 | -4.1882772
181.19184 | -3.1699126 | -45.154789 | -4.9195848 | 0 | 0 | -0.80096549 | -130.1917 | -1.1550146 | 323.71536 | 329.17773 | -4.1876745
181.19186 | -3.1699069 | -45.154232 | -4.9328027 | 0 | 0 | -0.80096704 | -130.19168 | -1.1551882 | 323.71176 | 329.17368 | -4.1876202
181.19188 | -3.1699009 | -45.154198 | -4.9266648 | 0 | 0 | -0.8009671 | -130.19168 | -1.1551995 | 323.70819 | 329.16962 | -4.1883311
181.1919 | -3.1698952 | -45.154198 | -4.917397 | 0 | 0 | -0.79960668 | -130.17323 | -1.1530529 | 323.70459 | 329.16556 | -4.1869631
181.19192 | -3.1698895 | -45.141403 | -4.9289517 | 0 | 0 | -0.79948908 | -130.17165 | -1.1550146 | 323.70099 | 329.16153 | -4.1897016
181.19194 | -3.1698837 | -45.153091 | -4.9299684 | 0 | 0 | -0.79948145 | -130.17154 | -1.1551882 | 323.69742 | 329.15747 | -4.1892266
181.19196 | -3.169878 | -45.141331 | -4.9133315 | 0 | 0 | -0.79948097 | -130.17154 | -1.1530522 | 323.69382 | 329.15341 | -4.1884661
181.19198 | -3.1698723 | -45.140289 | -4.9097137 | 0 | 0 | -0.79948097 | -130.17154 | -1.1550146 | 323.69022 | 329.14935 | -4.1884007
181.192 | -3.1698663 | -45.133831 | -4.9268599 | 0 | 0 | -0.79591823 | -130.13464 | -1.1551882 | 323.68665 | 329.14532 | -4.1883969
181.19202 | -3.1698606 | -45.126873 | -4.931253 | 0 | 0 | -0.79561019 | -130.13145 | -1.150905 | 323.68304 | 329.14127 | -4.1883969
181.19204 | -3.1698549 | -45.126286 | -4.9199824 | 0 | 0 | -0.79559022 | -130.13124 | -1.154829 | 323.67944 | 329.13721 | -4.1883969
181.19206 | -3.1698492 | -45.132645 | -4.9211783 | 0 | 0 | -0.79558909 | -130.13124 | -1.1551762 | 323.67587 | 329.13318 | -4.1869669
181.19208 | -3.1698434 | -45.114006 | -4.9300165 | 0 | 0 | -0.79558903 | -130.13124 | -1.1509042 | 323.67227 | 329.12912 | -4.188273
181.1921 | -3.1698377 | -45.118778 | -4.9213381 | 0 | 0 | -0.80017185 | -130.05746 | -1.1505342 | 323.6687 | 329.12506 | -4.1883888
181.19212 | -3.1698318 | -45.112827 | -4.9089537 | 0 | 0 | -0.8005681 | -130.0511 | -1.1548048 | 323.6651 | 329.121 | -4.1869669
181.19214 | -3.169826 | -45.118702 | -4.92097 | 0 | 0 | -0.80059379 | -130.05067 | -1.1551749 | 323.6615 | 329.11697 | -4.188273
181.19216 | -3.1698203 | -45.112823 | -4.9329243 | 0 | 0 | -0.80059528 | -130.05066 | -1.1530514 | 323.65793 | 329.11292 | -4.1869588
181.19218 | -3.1698146 | -45.112305 | -4.9244957 | 0 | 0 | -0.80059534 | -130.05066 | -1.1593091 | 323.65433 | 329.10886 | -4.1897016
181.1922 | -3.1698089 | -45.099476 | -4.9179354 | 0 | 0 | -0.79906571 | -130.05066 | -1.1555595 | 323.65073 | 329.10483 | -4.1885123
181.19222 | -3.1698031 | -45.104763 | -4.9290028 | 0 | 0 | -0.79893345 | -130.05066 | -1.1552235 | 323.64716 | 329.10077 | -4.1898332
181.19224 | -3.1697974 | -45.098846 | -4.9270663 | 0 | 0 | -0.79892486 | -130.05066 | -1.1573488 | 323.64355 | 329.09671 | -4.1885204
181.19226 | -3.1697915 | -45.09193 | -4.9109035 | 0 | 0 | -0.79892439 | -130.05066 | -1.1532388 | 323.63998 | 329.09265 | -4.1884046
181.19228 | -3.1697857 | -45.084946 | -4.9124131 | 0 | 0 | -0.79892439 | -130.05066 | -1.1550267 | 323.63638 | 329.08862 | -4.1883974
181.1923 | -3.1697803 | -45.07156 | -4.927824 | 0 | 0 | -0.79654855 | -129.97688 | -1.1551889 | 323.63278 | 329.08456 | -4.1869669
181.19232 | -3.1697745 | -45.089607 | -4.9306049 | 0 | 0 | -0.79634315 | -129.9705 | -1.1530522 | 323.62921 | 329.08051 | -4.188273
181.19234 | -3.1697688 | -45.0784 | -4.9184732 | 0 | 0 | -0.79632986 | -129.97009 | -1.1550146 | 323.62561 | 329.07645 | -4.1883888
181.19236 | -3.1697631 | -45.090195 | -4.9232287 | 0 | 0 | -0.79632908 | -129.97008 | -1.1551882 | 323.62201 | 329.07242 | -4.1883965
181.19238 | -3.1697571 | -45.078434 | -4.9294715 | 0 | 0 | -0.79632902 | -129.97008 | -1.150905 | 323.61844 | 329.06836 | -4.1869669
181.1924 | -3.1697514 | -45.083794 | -4.9183836 | 0 | 0 | -0.80006468 | -129.95163 | -1.1526817 | 323.61484 | 329.0643 | -4.1889877
181.19242 | -3.1697457 | -45.071487 | -4.9086986 | 0 | 0 | -0.80038768 | -129.95004 | -1.1528432 | 323.61124 | 329.06027 | -4.1891651
181.19244 | -3.16974 | -45.083206 | -4.92168 | 0 | 0 | -0.8004086 | -129.94994 | -1.1550013 | 323.60767 | 329.05621 | -4.1884618
181.19246 | -3.1697342 | -45.077847 | -4.9322596 | 0 | 0 | -0.80040985 | -129.94992 | -1.1530402 | 323.60406 | 329.05215 | -4.1884007
181.19248 | -3.1697285 | -45.070965 | -4.9229841 | 0 | 0 | -0.80040991 | -129.94992 | -1.1550138 | 323.60049 | 329.0481 | -4.1883969
181.1925 | -3.1697226 | -45.070377 | -4.9185309 | 0 | 0 | -0.79871029 | -129.93149 | -1.1573354 | 323.59689 | 329.04407 | -4.1869669
181.19252 | -3.1697168 | -45.063938 | -4.9283299 | 0 | 0 | -0.7985633 | -129.9299 | -1.1575325 | 323.59329 | 329.04001 | -4.188273
181.19254 | -3.1697111 | -45.069782 | -4.926281 | 0 | 0 | -0.79855382 | -129.92979 | -1.1511033 | 323.58972 | 329.03595 | -4.1883888
181.19256 | -3.1697054 | -45.057507 | -4.9101095 | 0 | 0 | -0.79855323 | -129.92978 | -1.1526945 | 323.58612 | 329.03189 | -4.1883965
181.19258 | -3.1696997 | -45.056435 | -4.9145255 | 0 | 0 | -0.79855323 | -129.92978 | -1.1571386 | 323.58252 | 329.02786 | -4.1883969
181.1926 | -3.1696939 | -45.06916 | -4.9316382 | 0 | 0 | -0.79702604 | -129.8929 | -1.1553724 | 323.57895 | 329.0238 | -4.1883969
181.19262 | -3.1696882 | -45.063866 | -4.9287529 | 0 | 0 | -0.79689395 | -129.88971 | -1.1552114 | 323.57535 | 329.01974 | -4.1869669
181.19264 | -3.1696823 | -45.050591 | -4.9197569 | 0 | 0 | -0.79688537 | -129.8895 | -1.1552008 | 323.57178 | 329.01572 | -4.1868434
181.19266 | -3.1696765 | -45.055851 | -4.924068 | 0 | 0 | -0.79688489 | -129.88948 | -1.1530529 | 323.56818 | 329.01166 | -4.1868353
181.19268 | -3.1696708 | -45.062725 | -4.9302669 | 0 | 0 | -0.79688489 | -129.88948 | -1.1550146 | 323.56458 | 329.0076 | -4.1882644
181.1927 | -3.1696651 | -45.050514 | -4.9169984 | 0 | 0 | -0.80028152 | -129.90793 | -1.1508936 | 323.561 | 329.00354 | -4.1869588
181.19272 | -3.1696594 | -45.049446 | -4.9093037 | 0 | 0 | -0.8005752 | -129.90952 | -1.152681 | 323.5574 | 328.99951 | -4.188273
181.19274 | -3.1696537 | -45.049377 | -4.9231858 | 0 | 0 | -0.80059421 | -129.90962 | -1.1549906 | 323.5538 | 328.99545 | -4.1883888
181.19276 | -3.1696477 | -45.055771 | -4.9323888 | 0 | 0 | -0.80059528 | -129.90964 | -1.1551869 | 323.55023 | 328.99139 | -4.1883965
181.19278 | -3.1696422 | -45.062721 | -4.9237185 | 0 | 0 | -0.80059534 | -129.90964 | -1.1530521 | 323.54663 | 328.98737 | -4.1876822
181.1928 | -3.1696365 | -45.056911 | -4.9185939 | 0 | 0 | -0.79889584 | -129.90964 | -1.1550146 | 323.54306 | 328.98331 | -4.1883354
181.19282 | -3.1696308 | -45.056396 | -4.930512 | 0 | 0 | -0.79874885 | -129.90964 | -1.1551882 | 323.53946 | 328.97925 | -4.1862483
181.19284 | -3.169625 | -45.049965 | -4.9250159 | 0 | 0 | -0.79873937 | -129.90964 | -1.1530522 | 323.53586 | 328.97519 | -4.1882114
181.19286 | -3.1696193 | -45.055805 | -4.909997 | 0 | 0 | -0.79873878 | -129.90964 | -1.1550146 | 323.53229 | 328.97116 | -4.186955
181.19288 | -3.1696134 | -45.056328 | -4.9159708 | 0 | 0 | -0.79873878 | -129.90964 | -1.1551882 | 323.52869 | 328.9671 | -4.1882725
181.1929 | -3.1696076 | -45.056362 | -4.9332161 | 0 | 0 | -0.79738092 | -129.89119 | -1.1551995 | 323.52509 | 328.96304 | -4.187674
181.19292 | -3.1696019 | -45.049965 | -4.9288869 | 0 | 0 | -0.7972635 | -129.8896 | -1.1573476 | 323.52151 | 328.95898 | -4.1869049
181.19294 | -3.1695962 | -45.055805 | -4.9190392 | 0 | 0 | -0.79725593 | -129.8895 | -1.1553859 | 323.51791 | 328.95496 | -4.1868391
181.19296 | -3.1695905 | -45.04353 | -4.9261842 | 0 | 0 | -0.79725546 | -129.88948 | -1.153065 | 323.51431 | 328.9509 | -4.1868348
181.19298 | -3.1695848 | -45.055252 | -4.9304509 | 0 | 0 | -0.79725546 | -129.88948 | -1.1528679 | 323.51074 | 328.94684 | -4.1882644
181.193 | -3.169579 | -45.049892 | -4.9148312 | 0 | 0 | -0.80031288 | -129.88948 | -1.1550027 | 323.50714 | 328.94281 | -4.1883883
181.19302 | -3.1695731 | -45.055805 | -4.9091158 | 0 | 0 | -0.80057716 | -129.88948 | -1.1530402 | 323.50357 | 328.93875 | -4.1869669
181.19304 | -3.1695673 | -45.049927 | -4.9246268 | 0 | 0 | -0.80059427 | -129.88948 | -1.1550138 | 323.49997 | 328.93469 | -4.1861291
181.19306 | -3.1695616 | -45.055805 | -4.9325137 | 0 | 0 | -0.80059528 | -129.88948 | -1.1551881 | 323.49637 | 328.93063 | -4.1882033
181.19308 | -3.1695559 | -45.056328 | -4.9215484 | 0 | 0 | -0.80059534 | -129.88948 | -1.1573468 | 323.4928 | 328.92661 | -4.1862397
181.1931 | -3.1695502 | -45.043564 | -4.9198589 | 0 | 0 | -0.79838639 | -129.88948 | -1.1510912 | 323.4892 | 328.92255 | -4.188211
181.19312 | -3.1695445 | -45.055256 | -4.9313512 | 0 | 0 | -0.79819542 | -129.88948 | -1.1548409 | 323.4856 | 328.91849 | -4.186955
181.19314 | -3.1695385 | -45.05629 | -4.9243617 | 0 | 0 | -0.79818296 | -129.88948 | -1.1594715 | 323.48203 | 328.91443 | -4.1868429
181.19316 | -3.1695328 | -45.049957 | -4.9099388 | 0 | 0 | -0.79818231 | -129.88948 | -1.1598648 | 323.47842 | 328.9104 | -4.1868353
181.19318 | -3.1695271 | -45.049408 | -4.9174185 | 0 | 0 | -0.79818225 | -129.88948 | -1.1555954 | 323.47485 | 328.90634 | -4.1854062
181.1932 | -3.1695213 | -45.042976 | -4.9318886 | 0 | 0 | -0.79767281 | -129.87105 | -1.1552256 | 323.47125 | 328.90228 | -4.1874266
181.19322 | -3.1695156 | -45.048817 | -4.9280429 | 0 | 0 | -0.79762876 | -129.86946 | -1.1552017 | 323.46765 | 328.89825 | -4.1883183
181.19324 | -3.1695099 | -45.049339 | -4.9182444 | 0 | 0 | -0.79762596 | -129.86935 | -1.1509057 | 323.46408 | 328.8942 | -4.1883917
181.19326 | -3.1695039 | -45.049374 | -4.9268436 | 0 | 0 | -0.79762578 | -129.86934 | -1.1526818 | 323.46048 | 328.89014 | -4.1876822
181.19328 | -3.1694984 | -45.042976 | -4.9312353 | 0 | 0 | -0.79762578 | -129.86934 | -1.1549906 | 323.45688 | 328.88608 | -4.1869054
181.1933 | -3.1694927 | -45.048817 | -4.9156241 | 0 | 0 | -0.80051428 | -129.85091 | -1.1551869 | 323.45331 | 328.88205 | -4.1868391
181.19332 | -3.169487 | -45.036541 | -4.9106359 | 0 | 0 | -0.80076402 | -129.8493 | -1.1530521 | 323.44971 | 328.87799 | -4.1868348
181.19334 | -3.1694813 | -45.041866 | -4.9262085 | 0 | 0 | -0.80078024 | -129.84921 | -1.1571618 | 323.44614 | 328.87393 | -4.1875501
181.19336 | -3.1694756 | -45.023159 | -4.9319215 | 0 | 0 | -0.80078113 | -129.8492 | -1.1489319 | 323.44254 | 328.8699 | -4.1876121
181.19338 | -3.1694696 | -45.040726 | -4.9207678 | 0 | 0 | -0.80078119 | -129.8492 | -1.1503601 | 323.43893 | 328.86584 | -4.1869006
181.1934 | -3.1694639 | -45.042274 | -4.9205189 | 0 | 0 | -0.79823226 | -129.8492 | -1.1547935 | 323.43536 | 328.86179 | -4.1875548
181.19342 | -3.1694582 | -45.048775 | -4.9306836 | 0 | 0 | -0.7980119 | -129.8492 | -1.155174 | 323.43176 | 328.85773 | -4.1883268
181.19344 | -3.1694524 | -45.036537 | -4.9221234 | 0 | 0 | -0.79799765 | -129.8492 | -1.1551987 | 323.42816 | 328.8537 | -4.1876779
181.19346 | -3.1694467 | -45.035469 | -4.9104729 | 0 | 0 | -0.79799682 | -129.8492 | -1.1573474 | 323.42459 | 328.84964 | -4.1883349
181.19348 | -3.169441 | -45.0354 | -4.9189215 | 0 | 0 | -0.79799676 | -129.8492 | -1.1553859 | 323.42099 | 328.84558 | -4.1876783
181.1935 | -3.1694353 | -45.028999 | -4.9334707 | 0 | 0 | -0.79799676 | -129.83075 | -1.1552122 | 323.41739 | 328.84152 | -4.1883349
181.19352 | -3.1694293 | -45.028442 | -4.9259977 | 0 | 0 | -0.79799676 | -129.82916 | -1.1573482 | 323.41382 | 328.83749 | -4.1876783
181.19354 | -3.1694236 | -45.034805 | -4.9187889 | 0 | 0 | -0.79799676 | -129.82906 | -1.1596806 | 323.41022 | 328.83344 | -4.1869049
181.19356 | -3.1694179 | -45.028961 | -4.9305248 | 0 | 0 | -0.79799676 | -129.82904 | -1.1555836 | 323.40665 | 328.82938 | -4.1875548
181.19358 | -3.1694121 | -45.028442 | -4.9293756 | 0 | 0 | -0.79799676 | -129.82904 | -1.1573724 | 323.40305 | 328.82535 | -4.1883268
181.1936 | -3.1694064 | -45.034805 | -4.9125524 | 0 | 0 | -0.8000356 | -129.81061 | -1.159682 | 323.39944 | 328.82129 | -4.1883926
181.19362 | -3.1694007 | -45.035362 | -4.9111004 | 0 | 0 | -0.80021185 | -129.80902 | -1.1555836 | 323.39587 | 328.81723 | -4.1869669
181.19364 | -3.1693947 | -45.022598 | -4.9284339 | 0 | 0 | -0.80022329 | -129.80891 | -1.1573724 | 323.39227 | 328.81317 | -4.188273
181.19366 | -3.169389 | -45.0215 | -4.9321127 | 0 | 0 | -0.80022395 | -129.8089 | -1.1553872 | 323.38867 | 328.80914 | -4.1869588
181.19368 | -3.1693833 | -45.027821 | -4.920054 | 0 | 0 | -0.80022401 | -129.8089 | -1.1552123 | 323.3851 | 328.80508 | -4.188273
181.1937 | -3.1693776 | -45.021976 | -4.9219098 | 0 | 0 | -0.79801524 | -129.8089 | -1.155201 | 323.3815 | 328.80103 | -4.1869588
181.19372 | -3.1693718 | -45.021454 | -4.9308057 | 0 | 0 | -0.79782432 | -129.8089 | -1.1552002 | 323.37793 | 328.79697 | -4.188273
181.19374 | -3.1693661 | -45.015022 | -4.9199529 | 0 | 0 | -0.79781187 | -129.8089 | -1.1509056 | 323.37433 | 328.79294 | -4.187674
181.19376 | -3.1693604 | -45.001675 | -4.9088326 | 0 | 0 | -0.79781121 | -129.8089 | -1.1569762 | 323.37073 | 328.78888 | -4.1883345
181.19378 | -3.1693547 | -45.006931 | -4.9202356 | 0 | 0 | -0.79781115 | -129.8089 | -1.1553617 | 323.36716 | 328.78482 | -4.1876783
181.1938 | -3.169349 | -45.007408 | -4.9328604 | 0 | 0 | -0.79832065 | -129.75357 | -1.1595054 | 323.36356 | 328.78079 | -4.1883349
181.19382 | -3.1693432 | -45.013844 | -4.9252162 | 0 | 0 | -0.79836476 | -129.74879 | -1.1555722 | 323.35995 | 328.77673 | -4.1876783
181.19384 | -3.1693375 | -45.007999 | -4.9179974 | 0 | 0 | -0.79836756 | -129.74849 | -1.1530771 | 323.35638 | 328.77267 | -4.1876206
181.19386 | -3.1693318 | -45.007477 | -4.9290061 | 0 | 0 | -0.79836774 | -129.74846 | -1.1571633 | 323.35278 | 328.76862 | -4.1883311
181.19388 | -3.1693261 | -45.007442 | -4.9270663 | 0 | 0 | -0.79836774 | -129.74846 | -1.1532266 | 323.34921 | 328.76459 | -4.1869631
181.1939 | -3.1693201 | -45.001045 | -4.9116292 | 0 | 0 | -0.79955685 | -129.74846 | -1.155026 | 323.34561 | 328.76053 | -4.1868434
181.19392 | -3.1692803 | -44.9813 | -4.9124761 | 0 | 0 | -0.79965961 | -129.74846 | -1.1551888 | 323.34201 | 328.75647 | -4.1882648
181.19394 | -3.16924 | -44.992405 | -4.9285545 | 0 | 0 | -0.79966629 | -129.74846 | -1.1530522 | 323.33844 | 328.75244 | -4.1883883
181.19396 | -3.1691997 | -44.987 | -4.9306679 | 0 | 0 | -0.7996667 | -129.74846 | -1.1528674 | 323.33484 | 328.74838 | -4.1883965
181.19398 | -3.1691594 | -44.992912 | -4.9199286 | 0 | 0 | -0.7996667 | -129.74846 | -1.1550027 | 323.33124 | 328.74432 | -4.1883969
181.194 | -3.1691189 | -44.999825 | -4.9219017 | 0 | 0 | -0.79796809 | -129.71158 | -1.1594821 | 323.32767 | 328.74026 | -4.1883969
181.19402 | -3.1690786 | -44.987617 | -4.9322577 | 0 | 0 | -0.79782122 | -129.70839 | -1.1598654 | 323.32407 | 328.73624 | -4.1883969
181.19404 | -3.1690383 | -44.967358 | -4.917901 | 0 | 0 | -0.79781175 | -129.70819 | -1.1534483 | 323.32047 | 328.73218 | -4.1869669
181.19406 | -3.168998 | -44.984821 | -4.9093781 | 0 | 0 | -0.79781115 | -129.70818 | -1.1528927 | 323.31689 | 328.72812 | -4.188273
181.19408 | -3.1689575 | -44.967178 | -4.9224663 | 0 | 0 | -0.79781115 | -129.70818 | -1.155004 | 323.31329 | 328.72406 | -4.1883888
181.1941 | -3.1689174 | -44.972019 | -4.9330525 | 0 | 0 | -0.79883027 | -129.6344 | -1.1616294 | 323.30972 | 328.72003 | -4.1869669
181.19412 | -3.1688769 | -44.972469 | -4.9245038 | 0 | 0 | -0.79891831 | -129.62804 | -1.1557565 | 323.30612 | 328.71597 | -4.188273
181.19414 | -3.1688366 | -44.978901 | -4.9201136 | 0 | 0 | -0.79892403 | -129.62761 | -1.1573836 | 323.30252 | 328.71191 | -4.1883888
181.19416 | -3.1687963 | -44.96666 | -4.9291916 | 0 | 0 | -0.79892439 | -129.62759 | -1.1510932 | 323.29895 | 328.70789 | -4.1876822
181.19418 | -3.168756 | -44.965588 | -4.9256258 | 0 | 0 | -0.79892439 | -129.62759 | -1.1548411 | 323.29535 | 328.70383 | -4.1883354
181.1942 | -3.1687155 | -44.959122 | -4.9115047 | 0 | 0 | -0.79926401 | -129.62759 | -1.1530296 | 323.29175 | 328.69977 | -4.1883926
181.19422 | -3.1686754 | -44.958561 | -4.9146471 | 0 | 0 | -0.79929334 | -129.62759 | -1.1550133 | 323.28818 | 328.69571 | -4.1876822
181.19424 | -3.1686349 | -44.945732 | -4.9316459 | 0 | 0 | -0.79929525 | -129.62759 | -1.1465991 | 323.28458 | 328.69168 | -4.189764
181.19426 | -3.1685946 | -44.963818 | -4.9302063 | 0 | 0 | -0.79929537 | -129.62759 | -1.1523098 | 323.28101 | 328.68762 | -4.1885166
181.19428 | -3.1685543 | -44.946213 | -4.9184318 | 0 | 0 | -0.79929537 | -129.62759 | -1.1485245 | 323.2774 | 328.68356 | -4.1884046
181.1943 | -3.168514 | -44.957451 | -4.9232254 | 0 | 0 | -0.79759771 | -129.57225 | -1.1524812 | 323.2738 | 328.6795 | -4.189826
181.19432 | -3.1684735 | -44.932865 | -4.9301958 | 0 | 0 | -0.7974509 | -129.56747 | -1.1463884 | 323.27023 | 328.67548 | -4.1878057
181.19434 | -3.1684334 | -44.949913 | -4.9169941 | 0 | 0 | -0.79744142 | -129.56717 | -1.1608853 | 323.26663 | 328.67142 | -4.1869135
181.19436 | -3.1683929 | -44.945034 | -4.9100294 | 0 | 0 | -0.79744083 | -129.56715 | -1.1514136 | 323.26303 | 328.66736 | -4.1882696
181.19438 | -3.1683526 | -44.938183 | -4.923975 | 0 | 0 | -0.79744083 | -129.56715 | -1.1548622 | 323.25946 | 328.66333 | -4.1883883
181.1944 | -3.1683123 | -44.943996 | -4.9331822 | 0 | 0 | -0.79913849 | -129.54871 | -1.1530309 | 323.25586 | 328.65927 | -4.1898255
181.19442 | -3.168272 | -44.938114 | -4.9223332 | 0 | 0 | -0.79928529 | -129.54712 | -1.1550133 | 323.25226 | 328.65521 | -4.1870904
181.19444 | -3.1682315 | -44.931202 | -4.9206519 | 0 | 0 | -0.79929477 | -129.54701 | -1.1551881 | 323.24869 | 328.65115 | -4.1882811
181.19446 | -3.1681912 | -44.943409 | -4.9306922 | 0 | 0 | -0.79929537 | -129.54701 | -1.150905 | 323.24509 | 328.64713 | -4.1898179
181.19448 | -3.1681509 | -44.93808 | -4.9264808 | 0 | 0 | -0.79929537 | -129.54701 | -1.1569761 | 323.24152 | 328.64307 | -4.1878052
181.1945 | -3.1681106 | -44.924801 | -4.9101233 | 0 | 0 | -0.79946524 | -129.54701 | -1.1660982 | 323.23792 | 328.63901 | -4.188343
181.19452 | -3.1680701 | -44.92366 | -4.9174299 | 0 | 0 | -0.79947996 | -129.54701 | -1.156139 | 323.23431 | 328.63498 | -4.1883931
181.19454 | -3.16803 | -44.923584 | -4.9326162 | 0 | 0 | -0.79948092 | -129.54701 | -1.1531138 | 323.23074 | 328.63092 | -4.1883969
181.19456 | -3.1679895 | -44.929981 | -4.9281058 | 0 | 0 | -0.79948097 | -129.54701 | -1.1550182 | 323.22714 | 328.62686 | -4.1883969
181.19458 | -3.1679492 | -44.936932 | -4.9196987 | 0 | 0 | -0.79948097 | -129.54701 | -1.1551883 | 323.22354 | 328.6228 | -4.1883969
181.1946 | -3.1679089 | -44.924721 | -4.9262428 | 0 | 0 | -0.79795241 | -129.54701 | -1.1530522 | 323.21997 | 328.61877 | -4.1883969
181.19462 | -3.1678686 | -44.930054 | -4.931181 | 0 | 0 | -0.79782021 | -129.54701 | -1.1550146 | 323.21637 | 328.61472 | -4.1869669
181.19464 | -3.1678281 | -44.924133 | -4.9148946 | 0 | 0 | -0.79781163 | -129.54701 | -1.153041 | 323.2128 | 328.61066 | -4.188273
181.19466 | -3.167788 | -44.923615 | -4.9112997 | 0 | 0 | -0.79781115 | -129.54701 | -1.1550139 | 323.2092 | 328.6066 | -4.1883888
181.19468 | -3.1677475 | -44.917187 | -4.9248147 | 0 | 0 | -0.79781115 | -129.54701 | -1.1551881 | 323.2056 | 328.60257 | -4.1883965
181.1947 | -3.1677072 | -44.91663 | -4.9325261 | 0 | 0 | -0.79933971 | -129.49167 | -1.1551995 | 323.20203 | 328.59851 | -4.1883969
181.19472 | -3.1676669 | -44.916595 | -4.9222751 | 0 | 0 | -0.79947191 | -129.48689 | -1.1530529 | 323.19843 | 328.59445 | -4.1876822
181.19474 | -3.1676266 | -44.916595 | -4.9228268 | 0 | 0 | -0.7994805 | -129.48659 | -1.1593093 | 323.19482 | 328.59042 | -4.1883354
181.19476 | -3.1675861 | -44.910194 | -4.9316068 | 0 | 0 | -0.79948097 | -129.48657 | -1.1555595 | 323.19125 | 328.58636 | -4.1876783
181.19478 | -3.1675458 | -44.916042 | -4.9243779 | 0 | 0 | -0.79948097 | -129.48657 | -1.1638128 | 323.18765 | 328.58231 | -4.1883349
181.1948 | -3.1675055 | -44.916561 | -4.9106655 | 0 | 0 | -0.79897147 | -129.48657 | -1.1580914 | 323.18408 | 328.57825 | -4.1883926
181.19482 | -3.167465 | -44.916595 | -4.9189334 | 0 | 0 | -0.79892737 | -129.48657 | -1.1575813 | 323.18048 | 328.57422 | -4.1869669
181.19484 | -3.1674247 | -44.916595 | -4.9334712 | 0 | 0 | -0.79892457 | -129.48657 | -1.1554006 | 323.17688 | 328.57016 | -4.1875591
181.19486 | -3.1673844 | -44.916595 | -4.9281769 | 0 | 0 | -0.79892439 | -129.48657 | -1.1552131 | 323.17331 | 328.5661 | -4.1868973
181.19488 | -3.1673441 | -44.910194 | -4.9189768 | 0 | 0 | -0.79892439 | -129.48657 | -1.1552011 | 323.16971 | 328.56207 | -4.1868391
181.1949 | -3.1673036 | -44.916042 | -4.92836 | 0 | 0 | -0.79773563 | -129.46811 | -1.1552002 | 323.16611 | 328.55801 | -4.1882648
181.19492 | -3.1672635 | -44.916561 | -4.9306388 | 0 | 0 | -0.79763287 | -129.46652 | -1.1573476 | 323.16254 | 328.55396 | -4.1883883
181.19494 | -3.167223 | -44.916595 | -4.9155703 | 0 | 0 | -0.7976262 | -129.46642 | -1.1553859 | 323.15894 | 328.5499 | -4.1883965
181.19496 | -3.1671827 | -44.910194 | -4.9113588 | 0 | 0 | -0.79762578 | -129.4664 | -1.1552122 | 323.15533 | 328.54587 | -4.1876822
181.19498 | -3.1671424 | -44.916042 | -4.9269977 | 0 | 0 | -0.79762578 | -129.4664 | -1.155201 | 323.15176 | 328.54181 | -4.1883354
181.195 | -3.1671021 | -44.916561 | -4.9319882 | 0 | 0 | -0.79983419 | -129.48486 | -1.1552002 | 323.14816 | 328.53775 | -4.1869631
181.19502 | -3.1670616 | -44.910194 | -4.922225 | 0 | 0 | -0.80002505 | -129.48645 | -1.1552002 | 323.14459 | 328.53369 | -4.188273
181.19504 | -3.1670215 | -44.909637 | -4.9220972 | 0 | 0 | -0.8000375 | -129.48656 | -1.1552002 | 323.14099 | 328.52966 | -4.1883888
181.19506 | -3.166981 | -44.90321 | -4.9308176 | 0 | 0 | -0.80003816 | -129.48657 | -1.1552002 | 323.13739 | 328.5256 | -4.1883965
181.19508 | -3.1669407 | -44.915451 | -4.9228587 | 0 | 0 | -0.80003822 | -129.48657 | -1.1594949 | 323.13382 | 328.52155 | -4.1883969
181.1951 | -3.1669004 | -44.910122 | -4.9090834 | 0 | 0 | -0.79867887 | -129.48657 | -1.1555715 | 323.13022 | 328.51752 | -4.1883969
181.19512 | -3.1668601 | -44.903244 | -4.9202518 | 0 | 0 | -0.79856133 | -129.48657 | -1.1530771 | 323.12662 | 328.51346 | -4.1869669
181.19514 | -3.1668196 | -44.915455 | -4.933588 | 0 | 0 | -0.79855371 | -129.48657 | -1.1550161 | 323.12305 | 328.5094 | -4.1875591
181.19516 | -3.1667795 | -44.910122 | -4.9252791 | 0 | 0 | -0.79855323 | -129.48657 | -1.159483 | 323.11945 | 328.50534 | -4.1876125
181.19518 | -3.166739 | -44.909637 | -4.9187269 | 0 | 0 | -0.79855323 | -129.48657 | -1.1598655 | 323.11588 | 328.50131 | -4.1883302
181.1952 | -3.1666987 | -44.909603 | -4.9290695 | 0 | 0 | -0.79770416 | -129.46811 | -1.1555955 | 323.11227 | 328.49725 | -4.1883926
181.19522 | -3.1666582 | -44.909603 | -4.9292498 | 0 | 0 | -0.79763085 | -129.46652 | -1.1552256 | 323.1095 | 328.49353 | -4.1891108
181.19524 | -3.1666181 | -44.909603 | -4.9125443 | 0 | 0 | -0.79762608 | -129.46642 | -1.1594963 | 323.10675 | 328.48981 | -4.1870284
181.19526 | -3.1665776 | -44.896812 | -4.9118247 | 0 | 0 | -0.79762578 | -129.4664 | -1.1555716 | 323.104 | 328.48605 | -4.1882772
181.19528 | -3.1665373 | -44.895706 | -4.9277701 | 0 | 0 | -0.79762578 | -129.4664 | -1.1530771 | 323.10123 | 328.48233 | -4.1883888
181.1953 | -3.166497 | -44.902035 | -4.9306011 | 0 | 0 | -0.80000424 | -129.42953 | -1.1550161 | 323.09848 | 328.47861 | -4.1883965
181.19532 | -3.1664567 | -44.902584 | -4.9206505 | 0 | 0 | -0.80020988 | -129.42633 | -1.1573355 | 323.0957 | 328.47488 | -4.1883969
181.19534 | -3.1664162 | -44.915413 | -4.9226904 | 0 | 0 | -0.80022317 | -129.42613 | -1.1553853 | 323.09296 | 328.47116 | -4.1883969
181.19536 | -3.1663761 | -44.910118 | -4.930872 | 0 | 0 | -0.80022395 | -129.42612 | -1.1595068 | 323.09018 | 328.46744 | -4.1869669
181.19538 | -3.1663356 | -44.903244 | -4.9192305 | 0 | 0 | -0.80022401 | -129.42612 | -1.1577194 | 323.08743 | 328.46368 | -4.188273
181.1954 | -3.1662953 | -44.902657 | -4.9087696 | 0 | 0 | -0.79784554 | -129.44458 | -1.1532627 | 323.08466 | 328.45996 | -4.1869588
181.19542 | -3.166255 | -44.902618 | -4.9209576 | 0 | 0 | -0.79763991 | -129.44617 | -1.1528808 | 323.08191 | 328.45624 | -4.188273
181.19544 | -3.1662147 | -44.902618 | -4.9329228 | 0 | 0 | -0.79762661 | -129.44627 | -1.1571505 | 323.07913 | 328.45251 | -4.1898174
181.19546 | -3.1661742 | -44.909016 | -4.9259467 | 0 | 0 | -0.79762584 | -129.44627 | -1.1596676 | 323.07639 | 328.44879 | -4.1885195
181.19548 | -3.1661341 | -44.903175 | -4.9195118 | 0 | 0 | -0.79762578 | -129.44627 | -1.1555829 | 323.07364 | 328.44507 | -4.1884046
181.1955 | -3.1660936 | -44.90905 | -4.9305873 | 0 | 0 | -0.79779547 | -129.44627 | -1.155225 | 323.07086 | 328.44131 | -4.1876826
181.19552 | -3.1660533 | -44.89677 | -4.9272003 | 0 | 0 | -0.79781014 | -129.44627 | -1.1552017 | 323.06812 | 328.43759 | -4.1883354
181.19554 | -3.166013 | -44.908493 | -4.9116383 | 0 | 0 | -0.79781109 | -129.44627 | -1.1552004 | 323.06534 | 328.43387 | -4.1883926
181.19556 | -3.1659727 | -44.896736 | -4.9139295 | 0 | 0 | -0.79781115 | -129.44627 | -1.1552002 | 323.06259 | 328.43015 | -4.1883969
181.19558 | -3.1659322 | -44.889301 | -4.9308577 | 0 | 0 | -0.79781115 | -129.44627 | -1.1530529 | 323.05981 | 328.42642 | -4.1883969
181.1956 | -3.1658919 | -44.895077 | -4.9308643 | 0 | 0 | -0.80070019 | -129.40938 | -1.1614565 | 323.05707 | 328.4227 | -4.1883969
181.19562 | -3.1658516 | -44.882793 | -4.9192147 | 0 | 0 | -0.80094993 | -129.40619 | -1.155745 | 323.05429 | 328.41895 | -4.1898255
181.19564 | -3.1658113 | -44.900921 | -4.9247432 | 0 | 0 | -0.80096614 | -129.40599 | -1.1595302 | 323.05154 | 328.41522 | -4.1878057
181.19566 | -3.1657708 | -44.889713 | -4.930326 | 0 | 0 | -0.80096704 | -129.40598 | -1.1555736 | 323.0488 | 328.4115 | -4.188343
181.19568 | -3.1657307 | -44.88871 | -4.9170022 | 0 | 0 | -0.8009671 | -129.40598 | -1.1552243 | 323.04602 | 328.40778 | -4.1876788
181.1957 | -3.1656902 | -44.882248 | -4.9093041 | 0 | 0 | -0.7973997 | -129.40598 | -1.1552017 | 323.04327 | 328.40405 | -4.1869054
181.19572 | -3.1656499 | -44.881687 | -4.9231858 | 0 | 0 | -0.79709136 | -129.40598 | -1.1616422 | 323.0405 | 328.40033 | -4.1868391
181.19574 | -3.1656096 | -44.875252 | -4.933115 | 0 | 0 | -0.79707134 | -129.40598 | -1.1579044 | 323.03775 | 328.39658 | -4.1868348
181.19576 | -3.1655693 | -44.881096 | -4.9237814 | 0 | 0 | -0.79707021 | -129.40598 | -1.1532748 | 323.03497 | 328.39285 | -4.1875501
181.19578 | -3.1655288 | -44.86882 | -4.9193244 | 0 | 0 | -0.79707015 | -129.40598 | -1.1571759 | 323.03223 | 328.38913 | -4.1876121
181.1958 | -3.1654887 | -44.861351 | -4.9298487 | 0 | 0 | -0.79774851 | -129.35065 | -1.1618166 | 323.02945 | 328.38541 | -4.1883302
181.19582 | -3.1654482 | -44.860729 | -4.9249573 | 0 | 0 | -0.79780716 | -129.34587 | -1.1514739 | 323.0267 | 328.38168 | -4.1883926
181.19584 | -3.1654079 | -44.867088 | -4.9092665 | 0 | 0 | -0.79781091 | -129.34557 | -1.1548656 | 323.02393 | 328.37796 | -4.1883969
181.19586 | -3.1653676 | -44.867638 | -4.9144549 | 0 | 0 | -0.79781115 | -129.34554 | -1.1551783 | 323.02118 | 328.37424 | -4.1876822
181.19588 | -3.1653273 | -44.867676 | -4.9316339 | 0 | 0 | -0.79781115 | -129.34554 | -1.1616409 | 323.01843 | 328.37048 | -4.1869054
181.1959 | -3.1652868 | -44.867676 | -4.9294796 | 0 | 0 | -0.80087054 | -129.34554 | -1.1600517 | 323.01566 | 328.36676 | -4.1889834
181.19592 | -3.1652467 | -44.854881 | -4.9176426 | 0 | 0 | -0.801135 | -129.34554 | -1.1599022 | 323.01291 | 328.36304 | -4.1884503
181.19594 | -3.1652062 | -44.860168 | -4.9238834 | 0 | 0 | -0.80115211 | -129.34554 | -1.1555977 | 323.01013 | 328.35931 | -4.1884003
181.19596 | -3.1651659 | -44.83506 | -4.9309812 | 0 | 0 | -0.80115312 | -129.34554 | -1.1552258 | 323.00739 | 328.35559 | -4.1883969
181.19598 | -3.1651254 | -44.852074 | -4.9156079 | 0 | 0 | -0.80115318 | -129.34554 | -1.1552017 | 323.00461 | 328.35187 | -4.1883969
181.196 | -3.1650853 | -44.847195 | -4.9084563 | 0 | 0 | -0.79707628 | -129.30865 | -1.1616422 | 323.00186 | 328.34811 | -4.1883969
181.19602 | -3.1650448 | -44.833946 | -4.9231153 | 0 | 0 | -0.79672384 | -129.30547 | -1.1536099 | 322.99908 | 328.34439 | -4.1876822
181.19604 | -3.1650045 | -44.852001 | -4.9323845 | 0 | 0 | -0.79670095 | -129.30525 | -1.157198 | 322.99634 | 328.34067 | -4.1883354
181.19606 | -3.1649642 | -44.840794 | -4.9200869 | 0 | 0 | -0.79669964 | -129.30525 | -1.155376 | 322.99356 | 328.33694 | -4.1876783
181.19608 | -3.1649239 | -44.83979 | -4.9190068 | 0 | 0 | -0.79669958 | -129.30525 | -1.1552118 | 322.99081 | 328.33322 | -4.1890492
181.1961 | -3.1648834 | -44.839725 | -4.9283772 | 0 | 0 | -0.79771715 | -129.26836 | -1.155201 | 322.98807 | 328.3295 | -4.1891689
181.19612 | -3.1648433 | -44.839722 | -4.9255576 | 0 | 0 | -0.79780507 | -129.26517 | -1.1552002 | 322.98529 | 328.32574 | -4.1884623
181.19614 | -3.1648028 | -44.833321 | -4.9085946 | 0 | 0 | -0.79781079 | -129.26495 | -1.1530529 | 322.98254 | 328.32202 | -4.1884007
181.19616 | -3.1647625 | -44.826374 | -4.9158483 | 0 | 0 | -0.79781115 | -129.26495 | -1.1550146 | 322.97977 | 328.3183 | -4.1883969
181.19618 | -3.1647222 | -44.83218 | -4.9332085 | 0 | 0 | -0.79781115 | -129.26495 | -1.1551882 | 322.97702 | 328.31458 | -4.1869669
181.1962 | -3.1646819 | -44.826298 | -4.9267073 | 0 | 0 | -0.801211 | -129.24651 | -1.1551995 | 322.97424 | 328.31085 | -4.188273
181.19622 | -3.1646414 | -44.825779 | -4.9173999 | 0 | 0 | -0.80150491 | -129.24492 | -1.1552002 | 322.9715 | 328.30713 | -4.1883888
181.19624 | -3.1646013 | -44.825745 | -4.9267735 | 0 | 0 | -0.80152398 | -129.24481 | -1.1573476 | 322.96872 | 328.30338 | -4.1898255
181.19626 | -3.1645608 | -44.819347 | -4.9283276 | 0 | 0 | -0.80152506 | -129.24481 | -1.1553859 | 322.96597 | 328.29965 | -4.1885204
181.19628 | -3.1645205 | -44.81879 | -4.9146466 | 0 | 0 | -0.80152512 | -129.24481 | -1.1595069 | 322.9632 | 328.29593 | -4.1884046
181.1963 | -3.1644802 | -44.818756 | -4.9098306 | 0 | 0 | -0.79693824 | -129.20792 | -1.1555723 | 322.96045 | 328.29221 | -4.1883974
181.19632 | -3.1644399 | -44.825153 | -4.9239616 | 0 | 0 | -0.79654163 | -129.20473 | -1.1552243 | 322.9577 | 328.28848 | -4.1883969
181.19634 | -3.1643994 | -44.819309 | -4.9302759 | 0 | 0 | -0.79651594 | -129.20451 | -1.1552017 | 322.95493 | 328.28476 | -4.1883969
181.19636 | -3.1643591 | -44.812397 | -4.92063 | 0 | 0 | -0.79651445 | -129.20451 | -1.1552004 | 322.95218 | 328.28101 | -4.1883969
181.19638 | -3.1643188 | -44.805412 | -4.9197836 | 0 | 0 | -0.79651439 | -129.20451 | -1.1552002 | 322.9494 | 328.27728 | -4.1869669
181.1964 | -3.1642785 | -44.804821 | -4.929894 | 0 | 0 | -0.79787135 | -129.16763 | -1.1594949 | 322.94666 | 328.27356 | -4.188273
181.19642 | -3.164238 | -44.804779 | -4.9220567 | 0 | 0 | -0.79798871 | -129.16444 | -1.1555715 | 322.94388 | 328.26984 | -4.1883888
181.19644 | -3.1641979 | -44.798382 | -4.908289 | 0 | 0 | -0.79799628 | -129.16423 | -1.1595188 | 322.94113 | 328.26611 | -4.1883965
181.19646 | -3.1641574 | -44.810623 | -4.9180055 | 0 | 0 | -0.79799676 | -129.16423 | -1.1555729 | 322.93835 | 328.26239 | -4.1876822
181.19648 | -3.1641171 | -44.792503 | -4.9326692 | 0 | 0 | -0.79799676 | -129.16423 | -1.159519 | 322.93561 | 328.25864 | -4.189764
181.1965 | -3.1640768 | -44.778114 | -4.9273829 | 0 | 0 | -0.80105644 | -129.12733 | -1.1555729 | 322.93283 | 328.25491 | -4.1878014
181.19652 | -3.1640365 | -44.796101 | -4.91891 | 0 | 0 | -0.80132097 | -129.12415 | -1.1573716 | 322.93008 | 328.25119 | -4.188343
181.19654 | -3.163996 | -44.784889 | -4.927629 | 0 | 0 | -0.80133808 | -129.12393 | -1.1553872 | 322.92734 | 328.24747 | -4.1883931
181.19656 | -3.1639559 | -44.790283 | -4.9283981 | 0 | 0 | -0.80133909 | -129.12393 | -1.1552123 | 322.92456 | 328.24374 | -4.1898255
181.19658 | -3.1639154 | -44.790768 | -4.913198 | 0 | 0 | -0.80133915 | -129.12393 | -1.155201 | 322.92181 | 328.24002 | -4.1885204
181.1966 | -3.1638751 | -44.784405 | -4.9089785 | 0 | 0 | -0.79658335 | -129.12393 | -1.1552002 | 322.91904 | 328.23627 | -4.186975
181.19662 | -3.1638348 | -44.777454 | -4.9260702 | 0 | 0 | -0.79617214 | -129.12393 | -1.1552002 | 322.91629 | 328.23254 | -4.1868443
181.19664 | -3.1637945 | -44.783264 | -4.9297352 | 0 | 0 | -0.7961455 | -129.12393 | -1.1530529 | 322.91351 | 328.22882 | -4.1875505
181.19666 | -3.163754 | -44.783779 | -4.9184012 | 0 | 0 | -0.79614395 | -129.12393 | -1.1571618 | 322.91077 | 328.2251 | -4.1883264
181.19668 | -3.1637139 | -44.783813 | -4.9203186 | 0 | 0 | -0.79614389 | -129.12393 | -1.1575211 | 322.90799 | 328.22137 | -4.1883926
181.1967 | -3.1636734 | -44.790215 | -4.9306712 | 0 | 0 | -0.79800981 | -129.10548 | -1.1553972 | 322.90524 | 328.21765 | -4.1883969
181.19672 | -3.1636331 | -44.78437 | -4.9199438 | 0 | 0 | -0.79817116 | -129.1039 | -1.1552129 | 322.90247 | 328.2139 | -4.1869669
181.19674 | -3.1635928 | -44.790249 | -4.9081049 | 0 | 0 | -0.79818159 | -129.10379 | -1.1552011 | 322.89972 | 328.21017 | -4.1875591
181.19676 | -3.1635525 | -44.777969 | -4.9187198 | 0 | 0 | -0.79818225 | -129.10379 | -1.1594949 | 322.89697 | 328.20645 | -4.1883268
181.19678 | -3.163512 | -44.770504 | -4.9327312 | 0 | 0 | -0.79818225 | -129.10379 | -1.1534241 | 322.8942 | 328.20273 | -4.1883926
181.1968 | -3.1634717 | -44.776276 | -4.9244833 | 0 | 0 | -0.80107212 | -129.06691 | -1.1593332 | 322.89145 | 328.19901 | -4.1869669
181.19682 | -3.1634314 | -44.770393 | -4.916482 | 0 | 0 | -0.80132198 | -129.06371 | -1.1512663 | 322.88867 | 328.19528 | -4.188273
181.19684 | -3.1633911 | -44.769875 | -4.9281502 | 0 | 0 | -0.8013382 | -129.06351 | -1.1591469 | 322.88593 | 328.19153 | -4.1883888
181.19686 | -3.1633506 | -44.776237 | -4.9284477 | 0 | 0 | -0.80133909 | -129.06349 | -1.1555488 | 322.88315 | 328.18781 | -4.1869669
181.19688 | -3.1633105 | -44.763996 | -4.9124765 | 0 | 0 | -0.80133915 | -129.06349 | -1.1552229 | 322.8804 | 328.18408 | -4.188273
181.1969 | -3.16327 | -44.762924 | -4.9118204 | 0 | 0 | -0.79641426 | -129.04504 | -1.1552016 | 322.87762 | 328.18036 | -4.1883888
181.19692 | -3.1632297 | -44.762856 | -4.9284964 | 0 | 0 | -0.7959885 | -129.04346 | -1.153053 | 322.87488 | 328.17664 | -4.1869669
181.19694 | -3.1631894 | -44.769249 | -4.9299393 | 0 | 0 | -0.79596084 | -129.04335 | -1.1550146 | 322.8721 | 328.17291 | -4.188273
181.19696 | -3.1631491 | -44.776199 | -4.9191394 | 0 | 0 | -0.79595923 | -129.04335 | -1.1573355 | 322.86935 | 328.16916 | -4.1883888
181.19698 | -3.1631086 | -44.776783 | -4.9218345 | 0 | 0 | -0.79595917 | -129.04335 | -1.1553853 | 322.86661 | 328.16544 | -4.1869669
181.197 | -3.1630685 | -44.776825 | -4.9315267 | 0 | 0 | -0.79833382 | -129.08023 | -1.1573595 | 322.86383 | 328.16171 | -4.1868434
181.19702 | -3.163028 | -44.770428 | -4.9185643 | 0 | 0 | -0.7985391 | -129.08342 | -1.1532394 | 322.86108 | 328.15799 | -4.186121
181.19704 | -3.1629877 | -44.763477 | -4.908711 | 0 | 0 | -0.79855239 | -129.08363 | -1.1593212 | 322.85831 | 328.15427 | -4.1867733
181.19706 | -3.1629474 | -44.762894 | -4.9216805 | 0 | 0 | -0.79855317 | -129.08363 | -1.1555601 | 322.85556 | 328.15054 | -4.1868305
181.19708 | -3.1629071 | -44.769249 | -4.9322596 | 0 | 0 | -0.79855323 | -129.08363 | -1.1552237 | 322.85278 | 328.14682 | -4.1882644
181.1971 | -3.1628666 | -44.769802 | -4.9237103 | 0 | 0 | -0.80093324 | -129.0652 | -1.1552017 | 322.85004 | 328.14307 | -4.1883883
181.19712 | -3.1628263 | -44.776237 | -4.9185929 | 0 | 0 | -0.80113906 | -129.06361 | -1.1573476 | 322.84726 | 328.13934 | -4.1869669
181.19714 | -3.162786 | -44.776791 | -4.930512 | 0 | 0 | -0.80115235 | -129.06351 | -1.1596806 | 322.84451 | 328.13562 | -4.188273
181.19716 | -3.1627457 | -44.76403 | -4.9250159 | 0 | 0 | -0.80115312 | -129.06349 | -1.1555836 | 322.84174 | 328.1319 | -4.187674
181.19718 | -3.1627052 | -44.769321 | -4.9107232 | 0 | 0 | -0.80115318 | -129.06349 | -1.1509304 | 322.83899 | 328.12817 | -4.1876202
181.1972 | -3.1626651 | -44.769802 | -4.9131284 | 0 | 0 | -0.79605967 | -129.06349 | -1.1569777 | 322.83624 | 328.12445 | -4.1883311
181.19722 | -3.1626246 | -44.769836 | -4.9293375 | 0 | 0 | -0.79561931 | -129.06349 | -1.1532147 | 322.83347 | 328.1207 | -4.1883926
181.19724 | -3.1625843 | -44.769836 | -4.9307342 | 0 | 0 | -0.79559082 | -129.06349 | -1.1571724 | 322.83072 | 328.11697 | -4.1876822
181.19726 | -3.162544 | -44.763439 | -4.9192066 | 0 | 0 | -0.79558909 | -129.06349 | -1.1575217 | 322.82794 | 328.11325 | -4.1883354
181.19728 | -3.1625037 | -44.769283 | -4.9232917 | 0 | 0 | -0.79558903 | -129.06349 | -1.1575445 | 322.8252 | 328.10953 | -4.1883926
181.1973 | -3.1624632 | -44.776199 | -4.9309268 | 0 | 0 | -0.79864228 | -129.06349 | -1.1596931 | 322.82242 | 328.1058 | -4.1876822
181.19732 | -3.1624231 | -44.776783 | -4.917057 | 0 | 0 | -0.79890627 | -129.06349 | -1.1598788 | 322.81967 | 328.10208 | -4.1869054
181.19734 | -3.1623826 | -44.770428 | -4.909308 | 0 | 0 | -0.79892337 | -129.06349 | -1.1555964 | 322.81689 | 328.09833 | -4.1882691
181.19736 | -3.1623423 | -44.782669 | -4.9224615 | 0 | 0 | -0.79892433 | -129.06349 | -1.1552258 | 322.81415 | 328.0946 | -4.1883883
181.19738 | -3.162302 | -44.770947 | -4.9330525 | 0 | 0 | -0.79892439 | -129.06349 | -1.1530544 | 322.81137 | 328.09088 | -4.1883965
181.1974 | -3.1622617 | -44.769909 | -4.9230514 | 0 | 0 | -0.80113488 | -129.06349 | -1.1614565 | 322.80862 | 328.08716 | -4.1862521
181.19742 | -3.1622212 | -44.76984 | -4.9185348 | 0 | 0 | -0.80132598 | -129.06349 | -1.162187 | 322.80588 | 328.08344 | -4.1874967
181.19744 | -3.1621811 | -44.769836 | -4.9290571 | 0 | 0 | -0.80133843 | -129.06349 | -1.1622345 | 322.8031 | 328.07971 | -4.1868935
181.19746 | -3.1621406 | -44.763439 | -4.9248905 | 0 | 0 | -0.80133909 | -129.06349 | -1.1557952 | 322.80035 | 328.07596 | -4.1868386
181.19748 | -3.1621003 | -44.769283 | -4.9099884 | 0 | 0 | -0.80133915 | -129.06349 | -1.1573858 | 322.79758 | 328.07224 | -4.1868348
181.1975 | -3.16206 | -44.769802 | -4.9152436 | 0 | 0 | -0.79590595 | -129.06349 | -1.1618299 | 322.79483 | 328.06851 | -4.1882644
181.19752 | -3.1620197 | -44.750648 | -4.9317012 | 0 | 0 | -0.79543626 | -129.06349 | -1.1536222 | 322.79205 | 328.06479 | -4.1883883
181.19754 | -3.1619792 | -44.76178 | -4.9287577 | 0 | 0 | -0.79540581 | -129.06349 | -1.1571987 | 322.78931 | 328.06107 | -4.1876822
181.19756 | -3.1619389 | -44.749981 | -4.9175797 | 0 | 0 | -0.79540402 | -129.06349 | -1.1510812 | 322.78653 | 328.05734 | -4.1883354
181.19758 | -3.1618986 | -44.74255 | -4.9246058 | 0 | 0 | -0.79540396 | -129.06349 | -1.1526933 | 322.78378 | 328.05359 | -4.1883926
181.1976 | -3.1618583 | -44.754723 | -4.9303169 | 0 | 0 | -0.79896629 | -128.98972 | -1.1506966 | 322.78101 | 328.04987 | -4.1876822
181.19762 | -3.1618178 | -44.736595 | -4.9162755 | 0 | 0 | -0.79927421 | -128.98335 | -1.1526684 | 322.77826 | 328.04614 | -4.189764
181.19764 | -3.1617777 | -44.754196 | -4.9092412 | 0 | 0 | -0.79929417 | -128.98294 | -1.1549897 | 322.77551 | 328.04242 | -4.1870866
181.19766 | -3.1617372 | -44.749359 | -4.9246345 | 0 | 0 | -0.79929531 | -128.98291 | -1.1530396 | 322.77274 | 328.0387 | -4.1882806
181.19768 | -3.1616969 | -44.736111 | -4.9325147 | 0 | 0 | -0.79929537 | -128.98291 | -1.1528666 | 322.76999 | 328.03497 | -4.187675
181.1977 | -3.1616566 | -44.741375 | -4.9230008 | 0 | 0 | -0.80099601 | -128.96446 | -1.1550026 | 322.76721 | 328.03122 | -4.1876202
181.19772 | -3.1616163 | -44.735451 | -4.9214373 | 0 | 0 | -0.80114311 | -128.96288 | -1.1551874 | 322.76447 | 328.0275 | -4.1883311
181.19774 | -3.1615758 | -44.741329 | -4.9307594 | 0 | 0 | -0.80115259 | -128.96277 | -1.1573468 | 322.76169 | 328.02377 | -4.1898212
181.19776 | -3.1615357 | -44.735451 | -4.9243078 | 0 | 0 | -0.80115318 | -128.96275 | -1.1553859 | 322.75894 | 328.02005 | -4.1870899
181.19778 | -3.1614952 | -44.734932 | -4.909935 | 0 | 0 | -0.80115318 | -128.96275 | -1.1573595 | 322.75616 | 328.01633 | -4.1882806
181.1978 | -3.1614549 | -44.728497 | -4.9174175 | 0 | 0 | -0.79589021 | -128.96275 | -1.1553864 | 322.75342 | 328.0126 | -4.1883893
181.19782 | -3.1614146 | -44.72155 | -4.933341 | 0 | 0 | -0.79543525 | -128.96275 | -1.1552123 | 322.75064 | 328.00885 | -4.1883965
181.19784 | -3.1613743 | -44.720963 | -4.9274421 | 0 | 0 | -0.79540575 | -128.96275 | -1.155201 | 322.74789 | 328.00513 | -4.1883969
181.19786 | -3.1613338 | -44.720921 | -4.918189 | 0 | 0 | -0.79540402 | -128.96275 | -1.1487583 | 322.74515 | 328.0014 | -4.1869669
181.19788 | -3.1612935 | -44.720921 | -4.9282923 | 0 | 0 | -0.79540396 | -128.96275 | -1.152496 | 322.74237 | 327.99768 | -4.188273
181.1979 | -3.1612532 | -44.714523 | -4.9306345 | 0 | 0 | -0.79981625 | -128.92587 | -1.1528313 | 322.73962 | 327.99396 | -4.1898174
181.19792 | -3.1612129 | -44.713966 | -4.9148431 | 0 | 0 | -0.80019778 | -128.92268 | -1.1614423 | 322.73685 | 327.99023 | -4.1899481
181.19794 | -3.1611724 | -44.713932 | -4.9105692 | 0 | 0 | -0.80022246 | -128.92249 | -1.1578916 | 322.7341 | 327.98648 | -4.1885285
181.19796 | -3.1611323 | -44.69474 | -4.9269314 | 0 | 0 | -0.80022395 | -128.92247 | -1.1511266 | 322.73132 | 327.98276 | -4.188405
181.19798 | -3.1610918 | -44.705872 | -4.9327106 | 0 | 0 | -0.80022401 | -128.92247 | -1.154843 | 322.72858 | 327.97903 | -4.1869669
181.198 | -3.1610515 | -44.694077 | -4.9208345 | 0 | 0 | -0.80107456 | -128.88559 | -1.155177 | 322.7258 | 327.97531 | -4.188273
181.19802 | -3.1610112 | -44.693039 | -4.9205227 | 0 | 0 | -0.80114812 | -128.88239 | -1.1551989 | 322.72305 | 327.97159 | -4.1883888
181.19804 | -3.1609709 | -44.699368 | -4.9314103 | 0 | 0 | -0.80115288 | -128.88219 | -1.1552002 | 322.72028 | 327.96786 | -4.1883965
181.19806 | -3.1609304 | -44.687122 | -4.9236393 | 0 | 0 | -0.80115318 | -128.88217 | -1.1594949 | 322.71753 | 327.96411 | -4.1883969
181.19808 | -3.1608903 | -44.673256 | -4.9098759 | 0 | 0 | -0.80115318 | -128.88217 | -1.1534241 | 322.71478 | 327.96039 | -4.1883969
181.1981 | -3.1608498 | -44.678482 | -4.9195924 | 0 | 0 | -0.79589021 | -128.78996 | -1.1550387 | 322.71201 | 327.95667 | -4.1883969
181.19812 | -3.1608095 | -44.685356 | -4.9328032 | 0 | 0 | -0.79543525 | -128.782 | -1.1530423 | 322.70926 | 327.95294 | -4.1898255
181.19814 | -3.1607692 | -44.679543 | -4.927392 | 0 | 0 | -0.79540575 | -128.78148 | -1.1507193 | 322.70648 | 327.94922 | -4.1892343
181.19816 | -3.1607289 | -44.67263 | -4.9196367 | 0 | 0 | -0.79540402 | -128.78145 | -1.1548169 | 322.70374 | 327.9455 | -4.1891809
181.19818 | -3.1606884 | -44.684837 | -4.9291444 | 0 | 0 | -0.79540396 | -128.78145 | -1.1551754 | 322.70096 | 327.94174 | -4.1877484
181.1982 | -3.1606483 | -44.673111 | -4.9299808 | 0 | 0 | -0.79998648 | -128.81833 | -1.1616408 | 322.69821 | 327.93802 | -4.1890531
181.19822 | -3.1606078 | -44.678471 | -4.9140587 | 0 | 0 | -0.80038267 | -128.82153 | -1.1557571 | 322.69543 | 327.9343 | -4.1884546
181.19824 | -3.1605675 | -44.659763 | -4.9105034 | 0 | 0 | -0.80040836 | -128.82173 | -1.1552364 | 322.69269 | 327.93057 | -4.1884003
181.19826 | -3.1605272 | -44.664536 | -4.9276533 | 0 | 0 | -0.80040985 | -128.82175 | -1.1552023 | 322.68991 | 327.92685 | -4.1869669
181.19828 | -3.1604869 | -44.652191 | -4.9327726 | 0 | 0 | -0.80040991 | -128.82175 | -1.1509057 | 322.68716 | 327.92313 | -4.188273
181.1983 | -3.1604464 | -44.66391 | -4.9208384 | 0 | 0 | -0.8010903 | -128.72952 | -1.154829 | 322.68442 | 327.9194 | -4.1883888
181.19832 | -3.1604061 | -44.664944 | -4.9219761 | 0 | 0 | -0.80114913 | -128.72156 | -1.1530288 | 322.68164 | 327.91565 | -4.1883965
181.19834 | -3.1603658 | -44.652214 | -4.9322619 | 0 | 0 | -0.80115294 | -128.72104 | -1.1571604 | 322.67889 | 327.91193 | -4.1883969
181.19836 | -3.1603255 | -44.66391 | -4.9215317 | 0 | 0 | -0.80115318 | -128.72101 | -1.1553737 | 322.67612 | 327.9082 | -4.1883969
181.19838 | -3.160285 | -44.652145 | -4.9096918 | 0 | 0 | -0.80115318 | -128.72101 | -1.1552116 | 322.67337 | 327.90448 | -4.1898255
181.1984 | -3.1602449 | -44.657505 | -4.9210334 | 0 | 0 | -0.79589021 | -128.72101 | -1.1530535 | 322.67059 | 327.90076 | -4.1892343
181.19842 | -3.1602044 | -44.651592 | -4.9329281 | 0 | 0 | -0.79543525 | -128.72101 | -1.1550146 | 322.66785 | 327.89703 | -4.1870365
181.19844 | -3.1601641 | -44.663868 | -4.925221 | 0 | 0 | -0.79540575 | -128.72101 | -1.1551882 | 322.66507 | 327.89328 | -4.1882782
181.19846 | -3.1601238 | -44.66494 | -4.9194489 | 0 | 0 | -0.79540402 | -128.72101 | -1.1551995 | 322.66232 | 327.88956 | -4.1883888
181.19848 | -3.1600835 | -44.658611 | -4.930583 | 0 | 0 | -0.79540396 | -128.72101 | -1.1552002 | 322.65955 | 327.88583 | -4.1883965
181.1985 | -3.160043 | -44.645267 | -4.9279265 | 0 | 0 | -0.80032635 | -128.73946 | -1.1552002 | 322.6568 | 327.88211 | -4.1883969
181.19852 | -3.1600029 | -44.650524 | -4.9117007 | 0 | 0 | -0.80075198 | -128.74104 | -1.1552002 | 322.65405 | 327.87839 | -4.1883969
181.19854 | -3.1599624 | -44.644604 | -4.9132071 | 0 | 0 | -0.80077952 | -128.74115 | -1.1552002 | 322.65128 | 327.87466 | -4.1883969
181.19856 | -3.1599221 | -44.650482 | -4.9300685 | 0 | 0 | -0.80078113 | -128.74117 | -1.1530529 | 322.64853 | 327.87091 | -4.1883969
181.19858 | -3.1598818 | -44.651001 | -4.9293461 | 0 | 0 | -0.80078119 | -128.74117 | -1.1593093 | 322.64575 | 327.86719 | -4.1891117
181.1986 | -3.1598415 | -44.644638 | -4.9198108 | 0 | 0 | -0.80027115 | -128.72272 | -1.1555595 | 322.64301 | 327.86346 | -4.1898875
181.19862 | -3.159801 | -44.644085 | -4.9233465 | 0 | 0 | -0.80022699 | -128.72112 | -1.1552235 | 322.64023 | 327.85974 | -4.1885242
181.19864 | -3.1597607 | -44.63765 | -4.9316568 | 0 | 0 | -0.80022418 | -128.72101 | -1.1530544 | 322.63748 | 327.85602 | -4.188405
181.19866 | -3.1597204 | -44.630703 | -4.9192972 | 0 | 0 | -0.80022401 | -128.72101 | -1.1571618 | 322.6347 | 327.85229 | -4.1883974
181.19868 | -3.1596801 | -44.64291 | -4.9080472 | 0 | 0 | -0.80022401 | -128.72101 | -1.1532266 | 322.63196 | 327.84854 | -4.1883969
181.1987 | -3.1596396 | -44.631184 | -4.9208956 | 0 | 0 | -0.79547292 | -128.70256 | -1.155026 | 322.62918 | 327.84482 | -4.1883969
181.19872 | -3.1595995 | -44.636539 | -4.9321928 | 0 | 0 | -0.79506218 | -128.70097 | -1.1551888 | 322.62643 | 327.84109 | -4.1883969
181.19874 | -3.159559 | -44.643425 | -4.9244328 | 0 | 0 | -0.79503554 | -128.70087 | -1.1551995 | 322.62369 | 327.83737 | -4.1891117
181.19876 | -3.1595187 | -44.644009 | -4.9186559 | 0 | 0 | -0.79503399 | -128.70087 | -1.1573476 | 322.62091 | 327.83365 | -4.188458
181.19878 | -3.1594784 | -44.624855 | -4.9297895 | 0 | 0 | -0.79503393 | -128.70087 | -1.1553859 | 322.61816 | 327.82993 | -4.187686
181.1988 | -3.1594381 | -44.623196 | -4.9256802 | 0 | 0 | -0.80012494 | -128.64552 | -1.153065 | 322.61539 | 327.82617 | -4.1883354
181.19882 | -3.1593976 | -44.635883 | -4.9107819 | 0 | 0 | -0.80056512 | -128.64075 | -1.1550152 | 322.61264 | 327.82245 | -4.1898217
181.19884 | -3.1593575 | -44.636982 | -4.9138584 | 0 | 0 | -0.80059355 | -128.64044 | -1.1551882 | 322.60986 | 327.81873 | -4.1885195
181.19886 | -3.159317 | -44.649849 | -4.9308534 | 0 | 0 | -0.80059528 | -128.64043 | -1.1530522 | 322.60712 | 327.815 | -4.1898336
181.19888 | -3.1592767 | -44.638165 | -4.9286861 | 0 | 0 | -0.80059534 | -128.64043 | -1.1571618 | 322.60434 | 327.81128 | -4.1885204
181.1989 | -3.1592364 | -44.649929 | -4.9190269 | 0 | 0 | -0.80008531 | -128.67731 | -1.1596683 | 322.60159 | 327.80756 | -4.1884046
181.19892 | -3.1591961 | -44.638168 | -4.9225535 | 0 | 0 | -0.8000412 | -128.6805 | -1.1555829 | 322.59885 | 327.8038 | -4.189826
181.19894 | -3.1591556 | -44.630737 | -4.9308634 | 0 | 0 | -0.8000384 | -128.68071 | -1.1595196 | 322.59607 | 327.80008 | -4.1885204
181.19896 | -3.1591156 | -44.636509 | -4.9163265 | 0 | 0 | -0.80003822 | -128.68073 | -1.1555729 | 322.59332 | 327.79636 | -4.1884046
181.19898 | -3.159075 | -44.624229 | -4.9077916 | 0 | 0 | -0.80003822 | -128.68073 | -1.1552243 | 322.59055 | 327.79263 | -4.1883974
181.199 | -3.1590347 | -44.629555 | -4.9223318 | 0 | 0 | -0.79545718 | -128.64383 | -1.1530544 | 322.5878 | 327.78891 | -4.1883969
181.19902 | -3.1589944 | -44.623638 | -4.9315915 | 0 | 0 | -0.79506117 | -128.64064 | -1.1550146 | 322.58502 | 327.78519 | -4.1883969
181.19904 | -3.1589541 | -44.623119 | -4.9207463 | 0 | 0 | -0.79503548 | -128.64043 | -1.153041 | 322.58228 | 327.78143 | -4.1898255
181.19906 | -3.1589136 | -44.629482 | -4.9183383 | 0 | 0 | -0.79503399 | -128.64043 | -1.1593086 | 322.5795 | 327.77771 | -4.1885204
181.19908 | -3.1588733 | -44.623638 | -4.9290442 | 0 | 0 | -0.79503393 | -128.64043 | -1.1534122 | 322.57675 | 327.77399 | -4.1884046
181.1991 | -3.158833 | -44.629517 | -4.9241652 | 0 | 0 | -0.79995519 | -128.64043 | -1.1528907 | 322.57397 | 327.77026 | -4.1869669
181.19912 | -3.1587927 | -44.617241 | -4.9077468 | 0 | 0 | -0.80038071 | -128.64043 | -1.1571511 | 322.57123 | 327.76654 | -4.188273
181.19914 | -3.1587522 | -44.635361 | -4.9128718 | 0 | 0 | -0.80040824 | -128.64043 | -1.1596677 | 322.56848 | 327.76282 | -4.1891031
181.19916 | -3.1587121 | -44.624157 | -4.9307737 | 0 | 0 | -0.80040985 | -128.64043 | -1.1534355 | 322.5657 | 327.75906 | -4.1891723
181.19918 | -3.1586716 | -44.629555 | -4.9265018 | 0 | 0 | -0.80040991 | -128.64043 | -1.1550393 | 322.56296 | 327.75534 | -4.1884623
181.1992 | -3.1586313 | -44.623638 | -4.9166608 | 0 | 0 | -0.79955947 | -128.65887 | -1.1530423 | 322.56018 | 327.75162 | -4.1891155
181.19922 | -3.158591 | -44.623119 | -4.9238043 | 0 | 0 | -0.79948604 | -128.66046 | -1.1550139 | 322.55743 | 327.74789 | -4.1884584
181.19924 | -3.1585507 | -44.623085 | -4.9287987 | 0 | 0 | -0.79948127 | -128.66057 | -1.1508936 | 322.55466 | 327.74417 | -4.1884007
181.19926 | -3.1585102 | -44.623085 | -4.9139662 | 0 | 0 | -0.79948097 | -128.66057 | -1.1591228 | 322.55191 | 327.74045 | -4.1891117
181.19928 | -3.1584702 | -44.623085 | -4.9083185 | 0 | 0 | -0.79948097 | -128.66057 | -1.1555474 | 322.54913 | 327.73669 | -4.1898875
181.1993 | -3.1584296 | -44.623085 | -4.9223819 | 0 | 0 | -0.79557943 | -128.64212 | -1.1530758 | 322.54639 | 327.73297 | -4.1899533
181.19932 | -3.1583893 | -44.610291 | -4.9308686 | 0 | 0 | -0.79524219 | -128.64053 | -1.1528686 | 322.54361 | 327.72925 | -4.1899576
181.19934 | -3.158349 | -44.621979 | -4.9185061 | 0 | 0 | -0.79522032 | -128.64043 | -1.1550027 | 322.54086 | 327.72552 | -4.188529
181.19936 | -3.1583087 | -44.610218 | -4.9188724 | 0 | 0 | -0.795219 | -128.64043 | -1.150893 | 322.53812 | 327.7218 | -4.188405
181.19938 | -3.1582682 | -44.602783 | -4.9283686 | 0 | 0 | -0.79521894 | -128.64043 | -1.152681 | 322.53534 | 327.71808 | -4.189826
181.1994 | -3.1582279 | -44.608559 | -4.9226527 | 0 | 0 | -0.79980063 | -128.5851 | -1.1528432 | 322.53259 | 327.71432 | -4.1885204
181.19942 | -3.1581876 | -44.602673 | -4.9083438 | 0 | 0 | -0.80019677 | -128.58032 | -1.1550013 | 322.52982 | 327.7106 | -4.1884046
181.19944 | -3.1581473 | -44.608551 | -4.9180088 | 0 | 0 | -0.80022246 | -128.58002 | -1.1508929 | 322.52707 | 327.70688 | -4.1883974
181.19946 | -3.1581068 | -44.609074 | -4.9319434 | 0 | 0 | -0.80022395 | -128.57999 | -1.1548282 | 322.52429 | 327.70316 | -4.1898255
181.19948 | -3.1580667 | -44.602711 | -4.9258671 | 0 | 0 | -0.80022401 | -128.57999 | -1.1530288 | 322.52155 | 327.69943 | -4.1878057
181.1995 | -3.1580262 | -44.608551 | -4.9158769 | 0 | 0 | -0.79937387 | -128.57999 | -1.1550133 | 322.51877 | 327.69571 | -4.1869135
181.19952 | -3.1579859 | -44.609074 | -4.9266429 | 0 | 0 | -0.79930043 | -128.57999 | -1.1530409 | 322.51602 | 327.69199 | -4.1896987
181.19954 | -3.1579456 | -44.602711 | -4.928319 | 0 | 0 | -0.79929566 | -128.57999 | -1.1593086 | 322.51324 | 327.68823 | -4.1899409
181.19956 | -3.1579053 | -44.602154 | -4.9139199 | 0 | 0 | -0.79929537 | -128.57999 | -1.1555595 | 322.5105 | 327.68451 | -4.1885276
181.19958 | -3.1578648 | -44.602119 | -4.9097681 | 0 | 0 | -0.79929537 | -128.57999 | -1.1573709 | 322.50775 | 327.68079 | -4.188405
181.1996 | -3.1578248 | -44.608517 | -4.926137 | 0 | 0 | -0.79590249 | -128.57999 | -1.1553872 | 322.50497 | 327.67706 | -4.189826
181.19962 | -3.1577842 | -44.602673 | -4.9304638 | 0 | 0 | -0.79560918 | -128.57999 | -1.1573596 | 322.50223 | 327.67334 | -4.1885204
181.19964 | -3.1577439 | -44.59576 | -4.9206419 | 0 | 0 | -0.79559016 | -128.57999 | -1.1532394 | 322.49945 | 327.66962 | -4.1884046
181.19966 | -3.1577036 | -44.582378 | -4.9190578 | 0 | 0 | -0.79558909 | -128.57999 | -1.1571739 | 322.4967 | 327.66586 | -4.1883974
181.19968 | -3.1576633 | -44.587631 | -4.9305577 | 0 | 0 | -0.79558903 | -128.57999 | -1.1553745 | 322.49393 | 327.66214 | -4.1883969
181.1997 | -3.1576228 | -44.581711 | -4.9221153 | 0 | 0 | -0.80034202 | -128.54311 | -1.1552117 | 322.49118 | 327.65842 | -4.1883969
181.19972 | -3.1575828 | -44.587589 | -4.9090195 | 0 | 0 | -0.80075294 | -128.53992 | -1.155201 | 322.4884 | 327.65469 | -4.1883969
181.19974 | -3.1575422 | -44.57531 | -4.9187951 | 0 | 0 | -0.80077958 | -128.5397 | -1.1552002 | 322.48566 | 327.65097 | -4.1891117
181.19976 | -3.1575019 | -44.574242 | -4.9312835 | 0 | 0 | -0.80078113 | -128.53969 | -1.1530529 | 322.48288 | 327.64725 | -4.188458
181.19978 | -3.1574616 | -44.567776 | -4.9265356 | 0 | 0 | -0.80078119 | -128.53969 | -1.1550146 | 322.48013 | 327.64349 | -4.187686
181.1998 | -3.1574214 | -44.560818 | -4.9181151 | 0 | 0 | -0.79959095 | -128.48436 | -1.153041 | 322.47739 | 327.63977 | -4.1890497
181.19982 | -3.1573808 | -44.573025 | -4.9290142 | 0 | 0 | -0.79948807 | -128.47958 | -1.1550139 | 322.47461 | 327.63605 | -4.1898832
181.19984 | -3.1573405 | -44.561298 | -4.9285197 | 0 | 0 | -0.79948139 | -128.47928 | -1.1551881 | 322.47186 | 327.63232 | -4.1885238
181.19986 | -3.1573002 | -44.560261 | -4.9139328 | 0 | 0 | -0.79948097 | -128.47925 | -1.1551995 | 322.46909 | 327.6286 | -4.188405
181.19988 | -3.1572599 | -44.547401 | -4.9119458 | 0 | 0 | -0.79948097 | -128.47925 | -1.1552002 | 322.46634 | 327.62488 | -4.1883974
181.1999 | -3.1572194 | -44.552685 | -4.9285049 | 0 | 0 | -0.79642612 | -128.42393 | -1.1552002 | 322.46356 | 327.62112 | -4.1883969
181.19992 | -3.1571794 | -44.546768 | -4.9313908 | 0 | 0 | -0.79616207 | -128.41916 | -1.1530529 | 322.46082 | 327.6174 | -4.1883969
181.19994 | -3.1571388 | -44.552647 | -4.9207177 | 0 | 0 | -0.79614496 | -128.41885 | -1.1550146 | 322.45804 | 327.61368 | -4.1876822
181.19996 | -3.1570985 | -44.546768 | -4.9226947 | 0 | 0 | -0.79614395 | -128.41882 | -1.1551882 | 322.45529 | 327.60995 | -4.1883354
181.19998 | -3.1570582 | -44.546249 | -4.9337773 | 0 | 0 | -0.79614389 | -128.41882 | -1.159494 | 322.45251 | 327.60623 | -4.1891074
181.2 | -3.1570179 | -44.539814 | -4.9209352 | 0 | 0 | -0.80106997 | -128.41882 | -1.1555715 | 322.44977 | 327.60251 | -4.188458
181.20002 | -3.1569774 | -44.539261 | -4.9103642 | 0 | 0 | -0.80149579 | -128.41882 | -1.1595188 | 322.44702 | 327.59875 | -4.1884007
181.20004 | -3.1569374 | -44.532825 | -4.9210925 | 0 | 0 | -0.80152345 | -128.41882 | -1.1577202 | 322.44424 | 327.59503 | -4.1883969
181.20006 | -3.1568968 | -44.545067 | -4.9336581 | 0 | 0 | -0.80152506 | -128.41882 | -1.1597047 | 322.4415 | 327.59131 | -4.1883969
181.20008 | -3.1568565 | -44.533344 | -4.9267364 | 0 | 0 | -0.80152512 | -128.41882 | -1.1555848 | 322.43872 | 327.58759 | -4.1883969
181.2001 | -3.1568162 | -44.525913 | -4.9203053 | 0 | 0 | -0.79965389 | -128.38194 | -1.1552252 | 322.43597 | 327.58386 | -4.1883969
181.20012 | -3.156776 | -44.538086 | -4.930654 | 0 | 0 | -0.79949212 | -128.37874 | -1.1573489 | 322.4332 | 327.58014 | -4.1891117
181.20014 | -3.1567354 | -44.526356 | -4.9286575 | 0 | 0 | -0.79948163 | -128.37854 | -1.1596806 | 322.43045 | 327.57639 | -4.188458
181.20016 | -3.1566951 | -44.525318 | -4.9132152 | 0 | 0 | -0.79948097 | -128.37852 | -1.1534363 | 322.42767 | 327.57266 | -4.1884007
181.20018 | -3.1566548 | -44.518856 | -4.9140625 | 0 | 0 | -0.79948097 | -128.37852 | -1.1593341 | 322.42493 | 327.56894 | -4.189826
181.2002 | -3.1566145 | -44.511902 | -4.9308662 | 0 | 0 | -0.79693484 | -128.34164 | -1.1555609 | 322.42215 | 327.56522 | -4.1878057
181.20022 | -3.156574 | -44.511314 | -4.933044 | 0 | 0 | -0.79671472 | -128.33846 | -1.1552237 | 322.4194 | 327.56149 | -4.1890574
181.20024 | -3.156534 | -44.51767 | -4.920856 | 0 | 0 | -0.79670048 | -128.33824 | -1.1552017 | 322.41666 | 327.55777 | -4.1884551
181.20026 | -3.1564934 | -44.518227 | -4.9256072 | 0 | 0 | -0.79669964 | -128.33824 | -1.1552004 | 322.41388 | 327.55402 | -4.1891146
181.20028 | -3.1564531 | -44.51186 | -4.9333034 | 0 | 0 | -0.79669958 | -128.33824 | -1.1552002 | 322.41113 | 327.55029 | -4.1898875
181.2003 | -3.1564128 | -44.504913 | -4.9208879 | 0 | 0 | -0.80094671 | -128.31979 | -1.1552002 | 322.40836 | 327.54657 | -4.1892385
181.20032 | -3.1563725 | -44.497929 | -4.9103613 | 0 | 0 | -0.80131394 | -128.31821 | -1.1530529 | 322.40561 | 327.54285 | -4.1898956
181.20034 | -3.156332 | -44.503731 | -4.9239964 | 0 | 0 | -0.80133772 | -128.3181 | -1.1550146 | 322.40283 | 327.53912 | -4.1899533
181.20036 | -3.156292 | -44.491451 | -4.9346356 | 0 | 0 | -0.80133909 | -128.31808 | -1.1551882 | 322.40009 | 327.5354 | -4.1899576
181.20038 | -3.1562514 | -44.490379 | -4.9246383 | 0 | 0 | -0.80133915 | -128.31808 | -1.1551995 | 322.39731 | 327.53165 | -4.188529
181.2004 | -3.1562111 | -44.490311 | -4.9215746 | 0 | 0 | -0.79912865 | -128.26276 | -1.1573476 | 322.39456 | 327.52792 | -4.1898336
181.20042 | -3.1561708 | -44.477512 | -4.9314942 | 0 | 0 | -0.79893756 | -128.25798 | -1.1489438 | 322.39178 | 327.5242 | -4.1878061
181.20044 | -3.1561306 | -44.489201 | -4.9294538 | 0 | 0 | -0.7989251 | -128.25768 | -1.1546555 | 322.38904 | 327.52048 | -4.1890574
181.20046 | -3.15609 | -44.483837 | -4.9132824 | 0 | 0 | -0.79892445 | -128.25766 | -1.1530175 | 322.38629 | 327.51675 | -4.1891694
181.20048 | -3.15605 | -44.489754 | -4.9169726 | 0 | 0 | -0.79892439 | -128.25766 | -1.1571598 | 322.38351 | 327.51303 | -4.1898909
181.2005 | -3.1560094 | -44.477474 | -4.9347477 | 0 | 0 | -0.79756635 | -128.25766 | -1.1532265 | 322.38077 | 327.50928 | -4.1899533
181.20052 | -3.1559691 | -44.489197 | -4.931921 | 0 | 0 | -0.79744887 | -128.25766 | -1.155026 | 322.37799 | 327.50555 | -4.1885285
181.20054 | -3.1559289 | -44.471046 | -4.9214778 | 0 | 0 | -0.7974413 | -128.25766 | -1.1551888 | 322.37524 | 327.50183 | -4.1898336
181.20056 | -3.1558886 | -44.482243 | -4.9278426 | 0 | 0 | -0.79744083 | -128.25766 | -1.157347 | 322.37247 | 327.49811 | -4.1870909
181.20058 | -3.155848 | -44.470451 | -4.9327683 | 0 | 0 | -0.79744083 | -128.25766 | -1.1553859 | 322.36972 | 327.49438 | -4.1882811
181.2006 | -3.1558077 | -44.469414 | -4.919385 | 0 | 0 | -0.80083925 | -128.20232 | -1.1616542 | 322.36694 | 327.49066 | -4.1883893
181.20062 | -3.1557674 | -44.469345 | -4.9116845 | 0 | 0 | -0.80113298 | -128.19754 | -1.1514632 | 322.3642 | 327.48691 | -4.1883965
181.20064 | -3.1557271 | -44.475739 | -4.9262924 | 0 | 0 | -0.80115205 | -128.19724 | -1.154865 | 322.36142 | 327.48318 | -4.1898255
181.20066 | -3.1556866 | -44.469898 | -4.9341059 | 0 | 0 | -0.80115312 | -128.19722 | -1.1551783 | 322.35867 | 327.47946 | -4.1885204
181.20068 | -3.1556466 | -44.475777 | -4.9245877 | 0 | 0 | -0.80115318 | -128.19722 | -1.1530516 | 322.35593 | 327.47574 | -4.1876903
181.2007 | -3.155606 | -44.469898 | -4.9222975 | 0 | 0 | -0.79911292 | -128.21565 | -1.1550145 | 322.35315 | 327.47202 | -4.1869059
181.20072 | -3.1555657 | -44.475777 | -4.9322829 | 0 | 0 | -0.79893655 | -128.21725 | -1.1573355 | 322.3504 | 327.46829 | -4.1882691
181.20074 | -3.1555254 | -44.476295 | -4.9258885 | 0 | 0 | -0.7989251 | -128.21735 | -1.1553853 | 322.34763 | 327.46454 | -4.1883883
181.20076 | -3.1554852 | -44.47633 | -4.9107952 | 0 | 0 | -0.79892445 | -128.21736 | -1.1552122 | 322.34488 | 327.46082 | -4.1883965
181.20078 | -3.1554446 | -44.469933 | -4.9182153 | 0 | 0 | -0.79892439 | -128.21736 | -1.1530535 | 322.3421 | 327.45709 | -4.1891117
181.2008 | -3.1554046 | -44.475777 | -4.9334087 | 0 | 0 | -0.79790527 | -128.19891 | -1.1571618 | 322.33936 | 327.45337 | -4.188458
181.20082 | -3.155364 | -44.469898 | -4.9296255 | 0 | 0 | -0.79781723 | -128.19733 | -1.1553738 | 322.33658 | 327.44965 | -4.1884007
181.20084 | -3.1553237 | -44.475777 | -4.9191031 | 0 | 0 | -0.79781151 | -128.19722 | -1.1552116 | 322.33383 | 327.44592 | -4.1883969
181.20086 | -3.1552835 | -44.476295 | -4.9269152 | 0 | 0 | -0.79781115 | -128.19722 | -1.1573482 | 322.33105 | 327.4422 | -4.1883969
181.20088 | -3.1552432 | -44.469933 | -4.9305134 | 0 | 0 | -0.79781115 | -128.19722 | -1.1553859 | 322.32831 | 327.43845 | -4.1898255
181.2009 | -3.1552026 | -44.482174 | -4.9162879 | 0 | 0 | -0.80035985 | -128.19722 | -1.1573595 | 322.32556 | 327.43472 | -4.1885204
181.20092 | -3.1551623 | -44.483246 | -4.9114208 | 0 | 0 | -0.8005802 | -128.19722 | -1.1618283 | 322.32278 | 327.431 | -4.1884046
181.20094 | -3.155122 | -44.476917 | -4.9262757 | 0 | 0 | -0.80059445 | -128.19722 | -1.1600639 | 322.32004 | 327.42728 | -4.189826
181.20096 | -3.1550817 | -44.476364 | -4.9326525 | 0 | 0 | -0.80059528 | -128.19722 | -1.1556084 | 322.31726 | 327.42355 | -4.1885204
181.20098 | -3.1550412 | -44.489128 | -4.9222836 | 0 | 0 | -0.80059534 | -128.19722 | -1.1530792 | 322.31451 | 327.41983 | -4.1884046
181.201 | -3.1550012 | -44.483833 | -4.9213748 | 0 | 0 | -0.79855615 | -128.25255 | -1.1507215 | 322.31174 | 327.41608 | -4.1883974
181.20102 | -3.1549606 | -44.483353 | -4.9307551 | 0 | 0 | -0.7983799 | -128.25732 | -1.1569643 | 322.30899 | 327.41235 | -4.1883969
181.20104 | -3.1549203 | -44.483318 | -4.9235806 | 0 | 0 | -0.79836845 | -128.25763 | -1.1553611 | 322.30621 | 327.40863 | -4.1883969
181.20106 | -3.15488 | -44.489716 | -4.9091458 | 0 | 0 | -0.7983678 | -128.25766 | -1.1509162 | 322.30347 | 327.40491 | -4.1883969
181.20108 | -3.1548398 | -44.471081 | -4.918077 | 0 | 0 | -0.79836774 | -128.25766 | -1.1526824 | 322.30069 | 327.40118 | -4.1883969
181.2011 | -3.1547992 | -44.469456 | -4.9319472 | 0 | 0 | -0.79785824 | -128.20232 | -1.1549906 | 322.29794 | 327.39746 | -4.1883969
181.20112 | -3.1547592 | -44.475746 | -4.9258676 | 0 | 0 | -0.79781413 | -128.19754 | -1.1573341 | 322.2952 | 327.39371 | -4.1883969
181.20114 | -3.1547186 | -44.482689 | -4.9187803 | 0 | 0 | -0.79781133 | -128.19724 | -1.155385 | 322.29242 | 327.38998 | -4.1883969
181.20116 | -3.1546783 | -44.476879 | -4.9276209 | 0 | 0 | -0.79781115 | -128.19722 | -1.1573595 | 322.28967 | 327.38626 | -4.1883969
181.20118 | -3.1546381 | -44.469971 | -4.9283981 | 0 | 0 | -0.79781115 | -128.19722 | -1.1532394 | 322.2869 | 327.38254 | -4.1883969
181.2012 | -3.1545978 | -44.469383 | -4.9139247 | 0 | 0 | -0.79984981 | -128.19722 | -1.1593212 | 322.28415 | 327.37881 | -4.1883969
181.20122 | -3.1545572 | -44.462944 | -4.911221 | 0 | 0 | -0.80002606 | -128.19722 | -1.1512656 | 322.28137 | 327.37509 | -4.1898255
181.20124 | -3.1545172 | -44.468788 | -4.9262624 | 0 | 0 | -0.8000375 | -128.19722 | -1.1612942 | 322.27863 | 327.37134 | -4.1885204
181.20126 | -3.1544766 | -44.46291 | -4.9304724 | 0 | 0 | -0.80003816 | -128.19722 | -1.1535872 | 322.27585 | 327.36761 | -4.1884046
181.20128 | -3.1544363 | -44.462387 | -4.9206419 | 0 | 0 | -0.80003822 | -128.19722 | -1.1571966 | 322.2731 | 327.36389 | -4.1883974
181.2013 | -3.1543961 | -44.462353 | -4.9205108 | 0 | 0 | -0.79816943 | -128.17877 | -1.1553758 | 322.27032 | 327.36017 | -4.1898255
181.20132 | -3.1543558 | -44.475147 | -4.9306831 | 0 | 0 | -0.79800785 | -128.17719 | -1.1595062 | 322.26758 | 327.35645 | -4.1885204
181.20134 | -3.1543152 | -44.463459 | -4.9199448 | 0 | 0 | -0.79799742 | -128.17708 | -1.1534249 | 322.26483 | 327.35272 | -4.1898336
181.20136 | -3.1542749 | -44.449631 | -4.906652 | 0 | 0 | -0.79799676 | -128.17708 | -1.1550387 | 322.26205 | 327.34897 | -4.1885204
181.20138 | -3.1542346 | -44.467651 | -4.9193206 | 0 | 0 | -0.79799676 | -128.17708 | -1.1551895 | 322.25931 | 327.34525 | -4.1891193
181.2014 | -3.1541944 | -44.45644 | -4.9313331 | 0 | 0 | -0.79816657 | -128.19551 | -1.150905 | 322.25653 | 327.34152 | -4.1884589
181.20142 | -3.1541538 | -44.461834 | -4.9243608 | 0 | 0 | -0.79818124 | -128.1971 | -1.154829 | 322.25378 | 327.3378 | -4.1898293
181.20144 | -3.1541138 | -44.455921 | -4.9164739 | 0 | 0 | -0.79818219 | -128.1972 | -1.1551762 | 322.25101 | 327.33408 | -4.189949
181.20146 | -3.1540732 | -44.455402 | -4.9274235 | 0 | 0 | -0.79818225 | -128.19722 | -1.1530515 | 322.24826 | 327.33035 | -4.1899571
181.20148 | -3.1540329 | -44.455364 | -4.9276586 | 0 | 0 | -0.79818225 | -128.19722 | -1.1550145 | 322.24548 | 327.3266 | -4.188529
181.2015 | -3.1539927 | -44.455364 | -4.9109573 | 0 | 0 | -0.79971111 | -128.16032 | -1.1551882 | 322.24274 | 327.32288 | -4.1876907
181.20152 | -3.1539524 | -44.455364 | -4.9102397 | 0 | 0 | -0.79984337 | -128.15714 | -1.1551995 | 322.23996 | 327.31915 | -4.1883354
181.20154 | -3.1539118 | -44.455364 | -4.9269099 | 0 | 0 | -0.79985195 | -128.15692 | -1.1552002 | 322.23721 | 327.31543 | -4.1891074
181.20156 | -3.1538718 | -44.448967 | -4.9298053 | 0 | 0 | -0.79985243 | -128.15692 | -1.1530529 | 322.23447 | 327.31171 | -4.188458
181.20158 | -3.1538312 | -44.448414 | -4.918406 | 0 | 0 | -0.79985243 | -128.15692 | -1.1550146 | 322.23169 | 327.30798 | -4.1884007
181.2016 | -3.153791 | -44.435585 | -4.9203186 | 0 | 0 | -0.79764479 | -128.13847 | -1.1551882 | 322.22894 | 327.30423 | -4.1883969
181.20162 | -3.1537507 | -44.434479 | -4.9299445 | 0 | 0 | -0.797454 | -128.13689 | -1.1551995 | 322.22617 | 327.30051 | -4.1876822
181.20164 | -3.1537104 | -44.440804 | -4.9177036 | 0 | 0 | -0.79744154 | -128.13678 | -1.1552002 | 322.22342 | 327.29678 | -4.1869054
181.20166 | -3.1536698 | -44.434956 | -4.907187 | 0 | 0 | -0.79744089 | -128.13678 | -1.1552002 | 322.22064 | 327.29306 | -4.1882691
181.20168 | -3.1536295 | -44.440834 | -4.9193711 | 0 | 0 | -0.79744083 | -128.13678 | -1.1552002 | 322.2179 | 327.28934 | -4.1898174
181.2017 | -3.1535892 | -44.434956 | -4.9327893 | 0 | 0 | -0.79811954 | -128.11833 | -1.1594949 | 322.21512 | 327.28561 | -4.1885195
181.20172 | -3.153549 | -44.440834 | -4.9230347 | 0 | 0 | -0.79817826 | -128.11674 | -1.1620133 | 322.21237 | 327.28186 | -4.1898336
181.20174 | -3.1535084 | -44.422161 | -4.9163566 | 0 | 0 | -0.79818201 | -128.11664 | -1.1579286 | 322.20959 | 327.27814 | -4.1885204
181.20176 | -3.1534684 | -44.420536 | -4.9266896 | 0 | 0 | -0.79818225 | -128.11664 | -1.1575707 | 322.20685 | 327.27441 | -4.1898336
181.20178 | -3.1534278 | -44.420429 | -4.9246902 | 0 | 0 | -0.79818225 | -128.11664 | -1.1575472 | 322.2041 | 327.27069 | -4.1899495
181.2018 | -3.1533875 | -44.420425 | -4.9092498 | 0 | 0 | -0.79903114 | -128.06129 | -1.157546 | 322.20132 | 327.26697 | -4.1885285
181.20182 | -3.1533473 | -44.420425 | -4.9115481 | 0 | 0 | -0.79910445 | -128.05652 | -1.1553986 | 322.19858 | 327.26324 | -4.188405
181.20184 | -3.153307 | -44.414024 | -4.9284792 | 0 | 0 | -0.79910922 | -128.05621 | -1.155213 | 322.1958 | 327.25949 | -4.1883974
181.20186 | -3.1532664 | -44.413471 | -4.9284859 | 0 | 0 | -0.79910952 | -128.0562 | -1.1552011 | 322.19305 | 327.25577 | -4.1883969
181.20188 | -3.1532264 | -44.407036 | -4.9175625 | 0 | 0 | -0.79910952 | -128.0562 | -1.1573476 | 322.19028 | 327.25204 | -4.1891117
181.2019 | -3.1531858 | -44.400089 | -4.9217014 | 0 | 0 | -0.79741228 | -128.01932 | -1.1618278 | 322.18753 | 327.24832 | -4.188458
181.20192 | -3.1531456 | -44.399502 | -4.9286146 | 0 | 0 | -0.79726553 | -128.01611 | -1.1557691 | 322.18475 | 327.2446 | -4.1898293
181.20194 | -3.1531053 | -44.393063 | -4.9161339 | 0 | 0 | -0.79725605 | -128.01591 | -1.1509424 | 322.18201 | 327.24088 | -4.1885204
181.20196 | -3.153065 | -44.392506 | -4.9077792 | 0 | 0 | -0.79725546 | -128.0159 | -1.1526837 | 322.17923 | 327.23712 | -4.1898336
181.20198 | -3.1530244 | -44.392471 | -4.9208775 | 0 | 0 | -0.79725546 | -128.0159 | -1.1549907 | 322.17648 | 327.2334 | -4.1892347
181.202 | -3.1529844 | -44.405262 | -4.9307394 | 0 | 0 | -0.7984435 | -127.97902 | -1.1616288 | 322.17374 | 327.22968 | -4.1906109
181.20202 | -3.1529438 | -44.380783 | -4.9221277 | 0 | 0 | -0.79854614 | -127.97582 | -1.1536092 | 322.17096 | 327.22595 | -4.1885862
181.20204 | -3.1529036 | -44.391438 | -4.9177351 | 0 | 0 | -0.79855281 | -127.97562 | -1.1550508 | 322.16821 | 327.22223 | -4.1898379
181.20206 | -3.1528633 | -44.392403 | -4.9282632 | 0 | 0 | -0.79855323 | -127.97561 | -1.1551903 | 322.16544 | 327.21851 | -4.1899495
181.20208 | -3.152823 | -44.379669 | -4.9240985 | 0 | 0 | -0.79855323 | -127.97561 | -1.1530522 | 322.16269 | 327.21478 | -4.1885285
181.2021 | -3.1527824 | -44.391365 | -4.9099216 | 0 | 0 | -0.79889303 | -127.93873 | -1.1528674 | 322.15991 | 327.21103 | -4.1898336
181.20212 | -3.1527421 | -44.392399 | -4.9130607 | 0 | 0 | -0.79892236 | -127.93554 | -1.1571498 | 322.15717 | 327.20731 | -4.1885204
181.20214 | -3.1527019 | -44.392467 | -4.9315119 | 0 | 0 | -0.79892427 | -127.93533 | -1.1553731 | 322.15439 | 327.20358 | -4.1898336
181.20216 | -3.1526616 | -44.386074 | -4.9280186 | 0 | 0 | -0.79892439 | -127.93532 | -1.1552116 | 322.15164 | 327.19986 | -4.1899495
181.20218 | -3.152621 | -44.385517 | -4.9175167 | 0 | 0 | -0.79892439 | -127.93532 | -1.1573482 | 322.14886 | 327.19614 | -4.1892428
181.2022 | -3.152581 | -44.372688 | -4.924602 | 0 | 0 | -0.79739666 | -127.95376 | -1.1532387 | 322.14612 | 327.19241 | -4.1898961
181.20222 | -3.1525404 | -44.371586 | -4.9303169 | 0 | 0 | -0.79726452 | -127.95535 | -1.1528794 | 322.14337 | 327.18866 | -4.189239
181.20224 | -3.1525002 | -44.377907 | -4.9155488 | 0 | 0 | -0.79725593 | -127.95545 | -1.1550033 | 322.14059 | 327.18494 | -4.1898956
181.20226 | -3.1524599 | -44.359268 | -4.9091783 | 0 | 0 | -0.79725546 | -127.95547 | -1.1530403 | 322.13785 | 327.18121 | -4.1899533
181.20228 | -3.1524196 | -44.376835 | -4.9224524 | 0 | 0 | -0.79725546 | -127.95547 | -1.1614556 | 322.13507 | 327.17749 | -4.1885285
181.2023 | -3.152379 | -44.359192 | -4.9330521 | 0 | 0 | -0.79878318 | -127.93703 | -1.155745 | 322.13232 | 327.17377 | -4.1898336
181.20232 | -3.152339 | -44.364033 | -4.9215989 | 0 | 0 | -0.79891533 | -127.93543 | -1.1552356 | 322.12955 | 327.17004 | -4.1892347
181.20234 | -3.1522985 | -44.364487 | -4.9184093 | 0 | 0 | -0.79892391 | -127.93533 | -1.153055 | 322.1268 | 327.16629 | -4.1898952
181.20236 | -3.1522582 | -44.35812 | -4.9304996 | 0 | 0 | -0.79892439 | -127.93532 | -1.1507201 | 322.12402 | 327.16257 | -4.1899533
181.20238 | -3.1522179 | -44.370361 | -4.9242907 | 0 | 0 | -0.79892439 | -127.93532 | -1.1505224 | 322.12128 | 327.15884 | -4.1899576
181.2024 | -3.1521776 | -44.365036 | -4.9106607 | 0 | 0 | -0.79892439 | -127.91687 | -1.1569514 | 322.11853 | 327.15512 | -4.188529
181.20242 | -3.152137 | -44.34536 | -4.91748 | 0 | 0 | -0.79892439 | -127.91528 | -1.1553603 | 322.11575 | 327.1514 | -4.188405
181.20244 | -3.152097 | -44.356468 | -4.9333458 | 0 | 0 | -0.79892439 | -127.91518 | -1.1552109 | 322.11301 | 327.14767 | -4.1891117
181.20246 | -3.1520565 | -44.35746 | -4.9288955 | 0 | 0 | -0.79892439 | -127.91517 | -1.1552008 | 322.11023 | 327.14392 | -4.188458
181.20248 | -3.1520162 | -44.34473 | -4.9197655 | 0 | 0 | -0.79892439 | -127.91517 | -1.1530529 | 322.10748 | 327.1402 | -4.1884007
181.2025 | -3.1519756 | -44.350025 | -4.929153 | 0 | 0 | -0.79790527 | -127.8414 | -1.1528674 | 322.10471 | 327.13647 | -4.189826
181.20252 | -3.1519356 | -44.344109 | -4.9314322 | 0 | 0 | -0.79781723 | -127.83503 | -1.1550027 | 322.10196 | 327.13275 | -4.189949
181.20254 | -3.151895 | -44.349987 | -4.9163637 | 0 | 0 | -0.79781151 | -127.83462 | -1.1551874 | 322.09918 | 327.12903 | -4.1892428
181.20256 | -3.1518548 | -44.344109 | -4.9114256 | 0 | 0 | -0.79781115 | -127.83459 | -1.1551994 | 322.09644 | 327.12531 | -4.188467
181.20258 | -3.1518145 | -44.349987 | -4.927002 | 0 | 0 | -0.79781115 | -127.83459 | -1.1530529 | 322.09366 | 327.12155 | -4.1898298
181.2026 | -3.1517742 | -44.356899 | -4.9341679 | 0 | 0 | -0.79984981 | -127.85303 | -1.1571618 | 322.09091 | 327.11783 | -4.1885204
181.20262 | -3.1517336 | -44.344692 | -4.9224129 | 0 | 0 | -0.80002606 | -127.85462 | -1.1532266 | 322.08817 | 327.11411 | -4.1884046
181.20264 | -3.1516936 | -44.343628 | -4.9228363 | 0 | 0 | -0.8000375 | -127.85473 | -1.155026 | 322.08539 | 327.11038 | -4.1883974
181.20266 | -3.1516531 | -44.349957 | -4.9323344 | 0 | 0 | -0.80003816 | -127.85474 | -1.1530415 | 322.08264 | 327.10666 | -4.1883969
181.20268 | -3.1516128 | -44.350506 | -4.9251657 | 0 | 0 | -0.80003822 | -127.85474 | -1.1593087 | 322.07986 | 327.10294 | -4.1883969
181.2027 | -3.1515725 | -44.344143 | -4.911459 | 0 | 0 | -0.79918802 | -127.85474 | -1.1555595 | 322.07712 | 327.09918 | -4.1891117
181.20272 | -3.1515322 | -44.349987 | -4.9204535 | 0 | 0 | -0.79911458 | -127.85474 | -1.1552235 | 322.07434 | 327.09546 | -4.1891727
181.20274 | -3.1514916 | -44.356899 | -4.9357786 | 0 | 0 | -0.79910982 | -127.85474 | -1.1552017 | 322.07159 | 327.09174 | -4.189177
181.20276 | -3.1514516 | -44.331902 | -4.9283733 | 0 | 0 | -0.79910952 | -127.85474 | -1.153053 | 322.06882 | 327.08801 | -4.1884623
181.20278 | -3.1514111 | -44.342522 | -4.9211693 | 0 | 0 | -0.79910952 | -127.85474 | -1.1550146 | 322.06607 | 327.08429 | -4.1891155
181.2028 | -3.1513708 | -44.330692 | -4.9307265 | 0 | 0 | -0.79826063 | -127.8363 | -1.153041 | 322.06329 | 327.08057 | -4.1884584
181.20282 | -3.1513305 | -44.329647 | -4.932292 | 0 | 0 | -0.79818732 | -127.8347 | -1.1528667 | 322.06055 | 327.07681 | -4.1884007
181.20284 | -3.1512902 | -44.342377 | -4.9164343 | 0 | 0 | -0.79818255 | -127.8346 | -1.1528553 | 322.0578 | 327.07309 | -4.1883969
181.20286 | -3.1512496 | -44.337082 | -4.9136076 | 0 | 0 | -0.79818225 | -127.83459 | -1.1550019 | 322.05502 | 327.06937 | -4.1876822
181.20288 | -3.1512094 | -44.342999 | -4.9300947 | 0 | 0 | -0.79818225 | -127.83459 | -1.1551874 | 322.05228 | 327.06564 | -4.189764
181.2029 | -3.1511691 | -44.356312 | -4.9337044 | 0 | 0 | -0.80056137 | -127.83459 | -1.150905 | 322.0495 | 327.06192 | -4.1899452
181.20292 | -3.1511288 | -44.344658 | -4.92382 | 0 | 0 | -0.80076706 | -127.83459 | -1.154829 | 322.04675 | 327.0582 | -4.1885276
181.20294 | -3.1510882 | -44.356419 | -4.9236846 | 0 | 0 | -0.80078036 | -127.83459 | -1.1551762 | 322.04398 | 327.05444 | -4.188405
181.20296 | -3.1510482 | -44.35746 | -4.9331317 | 0 | 0 | -0.80078113 | -127.83459 | -1.1551988 | 322.04123 | 327.05072 | -4.1883974
181.20298 | -3.1510077 | -44.357525 | -4.9245086 | 0 | 0 | -0.80078119 | -127.83459 | -1.1509056 | 322.03845 | 327.047 | -4.1898255
181.203 | -3.1509674 | -44.351131 | -4.9114003 | 0 | 0 | -0.79908144 | -127.87148 | -1.1505343 | 322.03571 | 327.04327 | -4.189949
181.20302 | -3.1509271 | -44.350574 | -4.9226279 | 0 | 0 | -0.79893446 | -127.87466 | -1.1548048 | 322.03293 | 327.03955 | -4.1885285
181.20304 | -3.1508868 | -44.344143 | -4.9366927 | 0 | 0 | -0.79892498 | -127.87487 | -1.1530275 | 322.03018 | 327.03583 | -4.188405
181.20306 | -3.1508462 | -44.356384 | -4.9284482 | 0 | 0 | -0.79892439 | -127.87488 | -1.1593077 | 322.02744 | 327.03207 | -4.1883974
181.20308 | -3.1508062 | -44.357456 | -4.9226265 | 0 | 0 | -0.79892439 | -127.87488 | -1.1555594 | 322.02466 | 327.02835 | -4.1898255
181.2031 | -3.1507657 | -44.357525 | -4.9330311 | 0 | 0 | -0.79858458 | -127.87488 | -1.1552235 | 322.02191 | 327.02463 | -4.1885204
181.20312 | -3.1507254 | -44.344738 | -4.931036 | 0 | 0 | -0.79855525 | -127.87488 | -1.1552017 | 322.01913 | 327.0209 | -4.1884046
181.20314 | -3.1506851 | -44.362823 | -4.9155955 | 0 | 0 | -0.79855335 | -127.87488 | -1.1552002 | 322.01639 | 327.01718 | -4.1883974
181.20316 | -3.1506448 | -44.351616 | -4.9149909 | 0 | 0 | -0.79855323 | -127.87488 | -1.1487582 | 322.01361 | 327.01346 | -4.1883969
181.20318 | -3.1506042 | -44.350613 | -4.9316683 | 0 | 0 | -0.79855323 | -127.87488 | -1.152496 | 322.01086 | 327.0097 | -4.1883969
181.2032 | -3.1505642 | -44.363342 | -4.9331117 | 0 | 0 | -0.80093324 | -127.85644 | -1.1528313 | 322.00809 | 327.00598 | -4.1898255
181.20322 | -3.1505237 | -44.358044 | -4.921587 | 0 | 0 | -0.80113906 | -127.85485 | -1.1550004 | 322.00534 | 327.00226 | -4.189949
181.20324 | -3.1504834 | -44.351166 | -4.9256701 | 0 | 0 | -0.80115235 | -127.85474 | -1.165924 | 322.00256 | 326.99854 | -4.1885285
181.20326 | -3.1504428 | -44.350582 | -4.9333072 | 0 | 0 | -0.80115312 | -127.85474 | -1.1561277 | 321.99982 | 326.99481 | -4.188405
181.20328 | -3.1504028 | -44.344143 | -4.9223413 | 0 | 0 | -0.80115318 | -127.85474 | -1.1531131 | 321.99707 | 326.99109 | -4.1891117
181.2033 | -3.1503623 | -44.34359 | -4.9112129 | 0 | 0 | -0.7986033 | -127.8363 | -1.1528708 | 321.99429 | 326.98737 | -4.1898875
181.20332 | -3.150322 | -44.343552 | -4.922616 | 0 | 0 | -0.79838288 | -127.8347 | -1.1528555 | 321.99155 | 326.98361 | -4.1885242
181.20334 | -3.1502817 | -44.349953 | -4.9352398 | 0 | 0 | -0.79836863 | -127.8346 | -1.1550019 | 321.98877 | 326.97989 | -4.1876907
181.20336 | -3.1502414 | -44.344109 | -4.9268703 | 0 | 0 | -0.7983678 | -127.83459 | -1.1530402 | 321.98602 | 326.97617 | -4.1890502
181.20338 | -3.1502008 | -44.356384 | -4.9203138 | 0 | 0 | -0.79836774 | -127.83459 | -1.1550138 | 321.98325 | 326.97244 | -4.1884546
181.2034 | -3.1501608 | -44.338264 | -4.9313812 | 0 | 0 | -0.79802811 | -127.87148 | -1.1551881 | 321.9805 | 326.96872 | -4.1884003
181.20342 | -3.1501203 | -44.343067 | -4.9279938 | 0 | 0 | -0.79799879 | -127.87466 | -1.1616414 | 321.97772 | 326.965 | -4.189826
181.20344 | -3.15008 | -44.337124 | -4.9124317 | 0 | 0 | -0.79799688 | -127.87487 | -1.1557571 | 321.97498 | 326.96124 | -4.1892343
181.20346 | -3.1500397 | -44.336601 | -4.9147229 | 0 | 0 | -0.79799676 | -127.87488 | -1.1552364 | 321.9722 | 326.95752 | -4.1884665
181.20348 | -3.1499994 | -44.330166 | -4.9323778 | 0 | 0 | -0.79799676 | -127.87488 | -1.1552023 | 321.96945 | 326.9538 | -4.1898298
181.2035 | -3.1499588 | -44.342407 | -4.9317207 | 0 | 0 | -0.80105644 | -127.8011 | -1.1552004 | 321.96671 | 326.95007 | -4.1885204
181.20352 | -3.1499188 | -44.337086 | -4.9207382 | 0 | 0 | -0.80132097 | -127.79474 | -1.1530529 | 321.96393 | 326.94635 | -4.1884046
181.20354 | -3.1498783 | -44.336601 | -4.9248734 | 0 | 0 | -0.80133808 | -127.79432 | -1.1593093 | 321.96118 | 326.94263 | -4.1883974
181.20356 | -3.149838 | -44.323772 | -4.9317865 | 0 | 0 | -0.80133909 | -127.7943 | -1.1534122 | 321.9584 | 326.93887 | -4.1898255
181.20358 | -3.1497977 | -44.322666 | -4.918581 | 0 | 0 | -0.80133915 | -127.7943 | -1.155038 | 321.95566 | 326.93515 | -4.1885204
181.2036 | -3.1497574 | -44.328991 | -4.9101639 | 0 | 0 | -0.7977705 | -127.77586 | -1.1551895 | 321.95288 | 326.93143 | -4.1891193
181.20362 | -3.1497169 | -44.323143 | -4.9232574 | 0 | 0 | -0.79746205 | -127.77426 | -1.157347 | 321.95013 | 326.9277 | -4.1891732
181.20364 | -3.1496766 | -44.329021 | -4.933846 | 0 | 0 | -0.79744202 | -127.77416 | -1.1553859 | 321.94736 | 326.92398 | -4.189177
181.20366 | -3.1496363 | -44.310349 | -4.9245715 | 0 | 0 | -0.79744089 | -127.77415 | -1.1573595 | 321.94461 | 326.92026 | -4.1898918
181.20368 | -3.149596 | -44.302326 | -4.9201179 | 0 | 0 | -0.79744083 | -127.77415 | -1.1553864 | 321.94183 | 326.9165 | -4.1899533
181.2037 | -3.1495554 | -44.314465 | -4.9306421 | 0 | 0 | -0.79794973 | -127.71882 | -1.1552123 | 321.93909 | 326.91278 | -4.1885285
181.20372 | -3.1495154 | -44.321922 | -4.925025 | 0 | 0 | -0.79799378 | -127.71404 | -1.1530536 | 321.93634 | 326.90906 | -4.188405
181.20374 | -3.1494749 | -44.303352 | -4.9107237 | 0 | 0 | -0.79799658 | -127.71374 | -1.1571618 | 321.93356 | 326.90533 | -4.1891117
181.20376 | -3.1494346 | -44.301735 | -4.9145803 | 0 | 0 | -0.79799676 | -127.71371 | -1.1553738 | 321.93082 | 326.90161 | -4.1898875
181.20378 | -3.1493943 | -44.295231 | -4.9323688 | 0 | 0 | -0.79799676 | -127.71371 | -1.1552116 | 321.92804 | 326.89789 | -4.1899533
181.2038 | -3.149354 | -44.307472 | -4.9288163 | 0 | 0 | -0.80105644 | -127.69527 | -1.1530535 | 321.92529 | 326.89413 | -4.1885285
181.20382 | -3.1493134 | -44.295746 | -4.9183102 | 0 | 0 | -0.80132097 | -127.69368 | -1.1614565 | 321.92252 | 326.89041 | -4.188405
181.20384 | -3.1492734 | -44.281914 | -4.9253955 | 0 | 0 | -0.80133808 | -127.69357 | -1.155745 | 321.91977 | 326.88669 | -4.1883974
181.20386 | -3.1492329 | -44.280739 | -4.9289327 | 0 | 0 | -0.80133909 | -127.69357 | -1.1552356 | 321.91699 | 326.88297 | -4.1883969
181.20388 | -3.1491926 | -44.280663 | -4.9154282 | 0 | 0 | -0.80133915 | -127.69357 | -1.153055 | 321.91425 | 326.87924 | -4.1898255
181.2039 | -3.1491523 | -44.280659 | -4.9084439 | 0 | 0 | -0.79709202 | -127.65668 | -1.1550148 | 321.91147 | 326.87552 | -4.1885204
181.20392 | -3.149112 | -44.274261 | -4.9223895 | 0 | 0 | -0.7967248 | -127.65349 | -1.153041 | 321.90872 | 326.87177 | -4.1884046
181.20394 | -3.1490715 | -44.286503 | -4.9315953 | 0 | 0 | -0.79670101 | -127.65328 | -1.1550139 | 321.90598 | 326.86804 | -4.189826
181.20396 | -3.1490314 | -44.281178 | -4.9207463 | 0 | 0 | -0.79669964 | -127.65327 | -1.1573354 | 321.9032 | 326.86432 | -4.189949
181.20398 | -3.1489909 | -44.267902 | -4.917614 | 0 | 0 | -0.79669958 | -127.65327 | -1.1553853 | 321.90045 | 326.8606 | -4.1892428
181.204 | -3.1489506 | -44.273159 | -4.9289818 | 0 | 0 | -0.79737818 | -127.61639 | -1.153065 | 321.89767 | 326.85687 | -4.188467
181.20402 | -3.1489103 | -44.260841 | -4.9219818 | 0 | 0 | -0.79743683 | -127.6132 | -1.1550152 | 321.89493 | 326.85315 | -4.1884007
181.20404 | -3.14887 | -44.27256 | -4.9075584 | 0 | 0 | -0.79744059 | -127.61299 | -1.153041 | 321.89215 | 326.8494 | -4.1883969
181.20406 | -3.1488295 | -44.248009 | -4.9164915 | 0 | 0 | -0.79744083 | -127.61298 | -1.1528667 | 321.8894 | 326.84567 | -4.1891117
181.20408 | -3.1487892 | -44.245865 | -4.9303603 | 0 | 0 | -0.79744083 | -127.61298 | -1.1550026 | 321.88663 | 326.84195 | -4.188458
181.2041 | -3.1487489 | -44.252125 | -4.9257336 | 0 | 0 | -0.80049866 | -127.55765 | -1.1551874 | 321.88388 | 326.83823 | -4.1884007
181.20412 | -3.1487086 | -44.25267 | -4.9158688 | 0 | 0 | -0.80076301 | -127.55287 | -1.1530521 | 321.8811 | 326.8345 | -4.1891117
181.20414 | -3.1486681 | -44.246307 | -4.9259157 | 0 | 0 | -0.80078012 | -127.55257 | -1.1507199 | 321.87836 | 326.83078 | -4.1891727
181.20416 | -3.148628 | -44.24575 | -4.9275298 | 0 | 0 | -0.80078113 | -127.55254 | -1.1548169 | 321.87561 | 326.82703 | -4.1898909
181.20418 | -3.1485875 | -44.245716 | -4.9131265 | 0 | 0 | -0.80078119 | -127.55254 | -1.1551754 | 321.87283 | 326.8233 | -4.1885247
181.2042 | -3.1485472 | -44.239319 | -4.9082475 | 0 | 0 | -0.79653615 | -127.55254 | -1.1509042 | 321.87009 | 326.81958 | -4.1876907
181.20422 | -3.1485069 | -44.245163 | -4.9223771 | 0 | 0 | -0.7961691 | -127.55254 | -1.1526816 | 321.86731 | 326.81586 | -4.1897645
181.20424 | -3.1484666 | -44.239285 | -4.9286909 | 0 | 0 | -0.79614532 | -127.55254 | -1.1549906 | 321.86456 | 326.81213 | -4.1878014
181.20426 | -3.1484261 | -44.232368 | -4.9190431 | 0 | 0 | -0.79614395 | -127.55254 | -1.1530396 | 321.86179 | 326.80841 | -4.188343
181.20428 | -3.148386 | -44.238178 | -4.9174719 | 0 | 0 | -0.79614389 | -127.55254 | -1.1528666 | 321.85904 | 326.80466 | -4.1898222
181.2043 | -3.1483455 | -44.245087 | -4.9296975 | 0 | 0 | -0.79733115 | -127.5341 | -1.1550026 | 321.85626 | 326.80093 | -4.1885195
181.20432 | -3.1483052 | -44.23288 | -4.9213176 | 0 | 0 | -0.79743373 | -127.53251 | -1.1508929 | 321.85352 | 326.79721 | -4.1891193
181.20434 | -3.1482649 | -44.231815 | -4.9067731 | 0 | 0 | -0.79744041 | -127.53241 | -1.1548282 | 321.85074 | 326.79349 | -4.1884589
181.20436 | -3.1482246 | -44.238144 | -4.9178762 | 0 | 0 | -0.79744083 | -127.5324 | -1.1551762 | 321.84799 | 326.78976 | -4.1898293
181.20438 | -3.1481841 | -44.219501 | -4.9304814 | 0 | 0 | -0.79744083 | -127.5324 | -1.1551988 | 321.84525 | 326.78604 | -4.1885204
181.2044 | -3.1481438 | -44.224274 | -4.923564 | 0 | 0 | -0.80049866 | -127.47707 | -1.1509056 | 321.84247 | 326.78229 | -4.1884046
181.20442 | -3.1481035 | -44.237514 | -4.9171333 | 0 | 0 | -0.80076301 | -127.47229 | -1.154829 | 321.83972 | 326.77856 | -4.189826
181.20444 | -3.1480632 | -44.225857 | -4.9267559 | 0 | 0 | -0.80078012 | -127.47198 | -1.1551762 | 321.83694 | 326.77484 | -4.1885204
181.20446 | -3.1480227 | -44.21843 | -4.9275999 | 0 | 0 | -0.80078113 | -127.47196 | -1.1573461 | 321.8342 | 326.77112 | -4.186975
181.20448 | -3.1479826 | -44.211407 | -4.9109535 | 0 | 0 | -0.80078119 | -127.47196 | -1.1553859 | 321.83142 | 326.7674 | -4.1889882
181.2045 | -3.1479421 | -44.217213 | -4.9087863 | 0 | 0 | -0.7960282 | -127.45352 | -1.1552122 | 321.82867 | 326.76367 | -4.1884503
181.20452 | -3.1479018 | -44.217728 | -4.926784 | 0 | 0 | -0.79561728 | -127.45193 | -1.1509063 | 321.8259 | 326.75995 | -4.1884003
181.20454 | -3.1478615 | -44.217762 | -4.9290705 | 0 | 0 | -0.79559064 | -127.45182 | -1.154829 | 321.82315 | 326.7562 | -4.1883969
181.20456 | -3.1478212 | -44.217762 | -4.9190674 | 0 | 0 | -0.79558909 | -127.45181 | -1.1551762 | 321.82037 | 326.75247 | -4.1883969
181.20458 | -3.1477807 | -44.224163 | -4.9189248 | 0 | 0 | -0.79558903 | -127.45181 | -1.1594934 | 321.81763 | 326.74875 | -4.1883969
181.2046 | -3.1477406 | -44.23111 | -4.9290981 | 0 | 0 | -0.79762322 | -127.48869 | -1.1555715 | 321.81488 | 326.74503 | -4.1898255
181.20462 | -3.1477001 | -44.225304 | -4.9198103 | 0 | 0 | -0.79779905 | -127.49189 | -1.1552243 | 321.8121 | 326.7413 | -4.1885204
181.20464 | -3.1476598 | -44.218391 | -4.908823 | 0 | 0 | -0.79781044 | -127.4921 | -1.150907 | 321.80936 | 326.73758 | -4.1898336
181.20466 | -3.1476195 | -44.217808 | -4.9195085 | 0 | 0 | -0.79781109 | -127.4921 | -1.1505344 | 321.80658 | 326.73383 | -4.1870909
181.20468 | -3.1475792 | -44.217762 | -4.9313455 | 0 | 0 | -0.79781115 | -127.4921 | -1.1526576 | 321.80383 | 326.7301 | -4.1882811
181.2047 | -3.1475387 | -44.217762 | -4.9243617 | 0 | 0 | -0.80070019 | -127.47366 | -1.1592838 | 321.80106 | 326.72638 | -4.1883893
181.20472 | -3.1474986 | -44.224163 | -4.9179268 | 0 | 0 | -0.80094993 | -127.47207 | -1.1534108 | 321.79831 | 326.72266 | -4.1883965
181.20474 | -3.1474581 | -44.23111 | -4.9290023 | 0 | 0 | -0.80096614 | -127.47197 | -1.1571852 | 321.79553 | 326.71893 | -4.1898255
181.20476 | -3.1474178 | -44.231697 | -4.9270663 | 0 | 0 | -0.80096704 | -127.47196 | -1.1532279 | 321.79279 | 326.71521 | -4.1885204
181.20478 | -3.1473775 | -44.218941 | -4.9116292 | 0 | 0 | -0.8009671 | -127.47196 | -1.1507316 | 321.79001 | 326.71146 | -4.1898336
181.2048 | -3.1473372 | -44.237034 | -4.9124761 | 0 | 0 | -0.79621333 | -127.47196 | -1.1548176 | 321.78726 | 326.70773 | -4.1885204
181.20482 | -3.1472967 | -44.225826 | -4.9285545 | 0 | 0 | -0.79580235 | -127.47196 | -1.1551754 | 321.78452 | 326.70401 | -4.1891193
181.20484 | -3.1472564 | -44.23122 | -4.9299431 | 0 | 0 | -0.79577571 | -127.47196 | -1.1551988 | 321.78174 | 326.70029 | -4.1884589
181.20486 | -3.1472161 | -44.225307 | -4.9198656 | 0 | 0 | -0.79577416 | -127.47196 | -1.1552001 | 321.77899 | 326.69656 | -4.1884007
181.20488 | -3.1471758 | -44.237583 | -4.9226236 | 0 | 0 | -0.7957741 | -127.47196 | -1.1573476 | 321.77621 | 326.69284 | -4.189826
181.2049 | -3.1471353 | -44.232262 | -4.9308677 | 0 | 0 | -0.79848802 | -127.5273 | -1.1596806 | 321.77347 | 326.68909 | -4.1870904
181.20492 | -3.1470952 | -44.231777 | -4.9192305 | 0 | 0 | -0.79872262 | -127.53207 | -1.1555836 | 321.77069 | 326.68536 | -4.1861367
181.20494 | -3.1470547 | -44.225342 | -4.9094958 | 0 | 0 | -0.79873782 | -127.53238 | -1.155225 | 321.76794 | 326.68164 | -4.1867738
181.20496 | -3.1470144 | -44.237583 | -4.9217472 | 0 | 0 | -0.79873872 | -127.5324 | -1.1552017 | 321.76517 | 326.67792 | -4.1882606
181.20498 | -3.1469741 | -44.232262 | -4.9329901 | 0 | 0 | -0.79873878 | -127.5324 | -1.1552004 | 321.76242 | 326.67419 | -4.1883883
181.205 | -3.1469338 | -44.231777 | -4.9245 | 0 | 0 | -0.80111921 | -127.51396 | -1.1594949 | 321.75964 | 326.67047 | -4.1883965
181.20502 | -3.1468933 | -44.225342 | -4.9201131 | 0 | 0 | -0.80132502 | -127.51237 | -1.1555715 | 321.7569 | 326.66672 | -4.1883969
181.20504 | -3.1468532 | -44.231186 | -4.9313679 | 0 | 0 | -0.80133832 | -127.51226 | -1.1552243 | 321.75415 | 326.66299 | -4.1891117
181.20506 | -3.1468127 | -44.238098 | -4.9272666 | 0 | 0 | -0.80133909 | -127.51225 | -1.1573489 | 321.75137 | 326.65927 | -4.1870284
181.20508 | -3.1467724 | -44.245083 | -4.9116421 | 0 | 0 | -0.80133915 | -127.51225 | -1.1596806 | 321.74863 | 326.65555 | -4.1882772
181.2051 | -3.1467321 | -44.23288 | -4.9146562 | 0 | 0 | -0.7962448 | -127.54913 | -1.1620255 | 321.74585 | 326.65182 | -4.1898179
181.20512 | -3.1466918 | -44.231815 | -4.932373 | 0 | 0 | -0.79580438 | -127.55233 | -1.1536347 | 321.7431 | 326.6481 | -4.1885195
181.20514 | -3.1466513 | -44.231743 | -4.9317203 | 0 | 0 | -0.79577589 | -127.55254 | -1.1550522 | 321.74033 | 326.64435 | -4.1884046
181.20516 | -3.146611 | -44.231739 | -4.9207382 | 0 | 0 | -0.79577416 | -127.55254 | -1.153043 | 321.73758 | 326.64063 | -4.189826
181.20518 | -3.1465707 | -44.225342 | -4.9263258 | 0 | 0 | -0.7957741 | -127.55254 | -1.1485721 | 321.7348 | 326.6369 | -4.189949
181.2052 | -3.1465304 | -44.231186 | -4.9326391 | 0 | 0 | -0.79933751 | -127.49721 | -1.1546313 | 321.73206 | 326.63318 | -4.1885285
181.20522 | -3.1464899 | -44.238098 | -4.9193764 | 0 | 0 | -0.79964554 | -127.49243 | -1.159458 | 321.72977 | 326.6304 | -4.188405
181.20524 | -3.1464498 | -44.219494 | -4.9102311 | 0 | 0 | -0.79966551 | -127.49213 | -1.1555694 | 321.72745 | 326.62766 | -4.1883974
181.20526 | -3.1464093 | -44.224274 | -4.9247141 | 0 | 0 | -0.79966664 | -127.4921 | -1.1552242 | 321.72516 | 326.62488 | -4.1898255
181.20528 | -3.146369 | -44.22472 | -4.9346981 | 0 | 0 | -0.7996667 | -127.4921 | -1.1552017 | 321.72287 | 326.62213 | -4.189949
181.2053 | -3.1463287 | -44.218353 | -4.9246421 | 0 | 0 | -0.80153829 | -127.4921 | -1.1573476 | 321.72055 | 326.61935 | -4.1899571
181.20532 | -3.1462884 | -44.230595 | -4.9215746 | 0 | 0 | -0.80170006 | -127.4921 | -1.1532387 | 321.71826 | 326.61661 | -4.188529
181.20534 | -3.1462479 | -44.218872 | -4.9314942 | 0 | 0 | -0.80171055 | -127.4921 | -1.1571739 | 321.71594 | 326.61386 | -4.188405
181.20536 | -3.1462078 | -44.217834 | -4.9272747 | 0 | 0 | -0.8017112 | -127.4921 | -1.1575217 | 321.71365 | 326.61108 | -4.189826
181.20538 | -3.1461673 | -44.224167 | -4.9123697 | 0 | 0 | -0.8017112 | -127.4921 | -1.1553972 | 321.71136 | 326.60834 | -4.189949
181.2054 | -3.146127 | -44.218319 | -4.9190755 | 0 | 0 | -0.79644567 | -127.4921 | -1.1552129 | 321.70905 | 326.60556 | -4.1885285
181.20542 | -3.1460867 | -44.2178 | -4.935658 | 0 | 0 | -0.79599047 | -127.4921 | -1.1573483 | 321.70676 | 326.60281 | -4.188405
181.20544 | -3.1460464 | -44.217762 | -4.9312696 | 0 | 0 | -0.79596096 | -127.4921 | -1.1618278 | 321.70447 | 326.60004 | -4.189826
181.20546 | -3.1460059 | -44.211365 | -4.9206939 | 0 | 0 | -0.79595923 | -127.4921 | -1.1557691 | 321.70215 | 326.59729 | -4.1885204
181.20548 | -3.1459658 | -44.204414 | -4.9285026 | 0 | 0 | -0.79595917 | -127.4921 | -1.1530898 | 321.69986 | 326.59451 | -4.1898336
181.2055 | -3.1459253 | -44.210224 | -4.9328275 | 0 | 0 | -0.79986328 | -127.43678 | -1.1550168 | 321.69757 | 326.59177 | -4.1899495
181.20552 | -3.145885 | -44.204342 | -4.9179373 | 0 | 0 | -0.80020076 | -127.432 | -1.1573356 | 321.69525 | 326.58899 | -4.1885285
181.20554 | -3.1458447 | -44.191029 | -4.9115591 | 0 | 0 | -0.80022264 | -127.43169 | -1.1575325 | 321.69296 | 326.58624 | -4.1891198
181.20556 | -3.1458044 | -44.202682 | -4.9262843 | 0 | 0 | -0.80022395 | -127.43167 | -1.1553978 | 321.69067 | 326.58347 | -4.1898875
181.20558 | -3.1457639 | -44.184525 | -4.9341054 | 0 | 0 | -0.80022401 | -127.43167 | -1.1530657 | 321.68835 | 326.58072 | -4.1899533
181.2056 | -3.1457236 | -44.18293 | -4.9224091 | 0 | 0 | -0.80141509 | -127.37634 | -1.152868 | 321.68607 | 326.57794 | -4.1899576
181.20562 | -3.1456833 | -44.170033 | -4.9221091 | 0 | 0 | -0.80151802 | -127.37156 | -1.1528554 | 321.68378 | 326.5752 | -4.1892428
181.20564 | -3.145643 | -44.188114 | -4.9329972 | 0 | 0 | -0.8015247 | -127.37125 | -1.1528546 | 321.68146 | 326.57242 | -4.188467
181.20566 | -3.1456025 | -44.176907 | -4.925951 | 0 | 0 | -0.80152512 | -127.37123 | -1.1550019 | 321.67917 | 326.56967 | -4.1898298
181.20568 | -3.1455624 | -44.182304 | -4.9122524 | 0 | 0 | -0.80152512 | -127.37123 | -1.1594821 | 321.67688 | 326.56689 | -4.1885204
181.2057 | -3.1455219 | -44.176388 | -4.9190679 | 0 | 0 | -0.79642993 | -127.37123 | -1.1555709 | 321.67456 | 326.56415 | -4.1884046
181.20572 | -3.1454816 | -44.175869 | -4.9349308 | 0 | 0 | -0.79598945 | -127.37123 | -1.1552242 | 321.67227 | 326.56137 | -4.1876826
181.20574 | -3.1454413 | -44.156643 | -4.9297557 | 0 | 0 | -0.79596096 | -127.37123 | -1.1573489 | 321.66995 | 326.55862 | -4.1883354
181.20576 | -3.145401 | -44.174175 | -4.9212899 | 0 | 0 | -0.79595923 | -127.37123 | -1.1553859 | 321.66766 | 326.55585 | -4.1883926
181.20578 | -3.1453605 | -44.169331 | -4.9314604 | 0 | 0 | -0.79595917 | -127.37123 | -1.1573595 | 321.66537 | 326.5531 | -4.1876822
181.2058 | -3.1453204 | -44.175274 | -4.9330816 | 0 | 0 | -0.80054349 | -127.33434 | -1.1553864 | 321.66306 | 326.55032 | -4.1883354
181.20582 | -3.1452799 | -44.1758 | -4.9157753 | 0 | 0 | -0.80093986 | -127.33115 | -1.1530651 | 321.66077 | 326.54758 | -4.1883926
181.20584 | -3.1452396 | -44.163036 | -4.9128227 | 0 | 0 | -0.80096555 | -127.33094 | -1.1550152 | 321.65848 | 326.5448 | -4.1876822
181.20586 | -3.1451993 | -44.161934 | -4.9285769 | 0 | 0 | -0.80096704 | -127.33093 | -1.1551882 | 321.65616 | 326.54205 | -4.1883354
181.20588 | -3.145159 | -44.155468 | -4.9335742 | 0 | 0 | -0.8009671 | -127.33093 | -1.1551995 | 321.65387 | 326.53928 | -4.1869631
181.2059 | -3.1451185 | -44.154903 | -4.922359 | 0 | 0 | -0.80130768 | -127.29405 | -1.1552002 | 321.65158 | 326.53653 | -4.1897016
181.20592 | -3.1450782 | -44.154869 | -4.9228325 | 0 | 0 | -0.80133712 | -127.29086 | -1.1573476 | 321.64926 | 326.53375 | -4.1885123
181.20594 | -3.1450379 | -44.142075 | -4.9330597 | 0 | 0 | -0.80133903 | -127.29066 | -1.1553859 | 321.64697 | 326.53101 | -4.1884041
181.20596 | -3.1449976 | -44.147366 | -4.9230514 | 0 | 0 | -0.80133915 | -127.29065 | -1.1638013 | 321.64468 | 326.52823 | -4.189826
181.20598 | -3.1449571 | -44.135052 | -4.909822 | 0 | 0 | -0.80133915 | -127.29065 | -1.1559435 | 321.64236 | 326.52548 | -4.1885204
181.206 | -3.144917 | -44.140373 | -4.9203153 | 0 | 0 | -0.79590595 | -127.23531 | -1.1552484 | 321.64008 | 326.52271 | -4.1884046
181.20602 | -3.1448765 | -44.128063 | -4.9350433 | 0 | 0 | -0.79543626 | -127.23054 | -1.1509085 | 321.63779 | 326.51996 | -4.1876826
181.20604 | -3.1448362 | -44.12059 | -4.9268575 | 0 | 0 | -0.79540581 | -127.23023 | -1.1505345 | 321.63547 | 326.51718 | -4.1883354
181.20606 | -3.1447959 | -44.132763 | -4.9195862 | 0 | 0 | -0.79540402 | -127.23021 | -1.1548048 | 321.63318 | 326.51443 | -4.1883926
181.20608 | -3.1447556 | -44.127438 | -4.9305921 | 0 | 0 | -0.79540396 | -127.23021 | -1.1551749 | 321.63086 | 326.51166 | -4.1898255
181.2061 | -3.1447151 | -44.120552 | -4.9293799 | 0 | 0 | -0.80032635 | -127.21177 | -1.1551988 | 321.62857 | 326.50891 | -4.1892343
181.20612 | -3.144675 | -44.113571 | -4.9140034 | 0 | 0 | -0.80075198 | -127.21017 | -1.1573474 | 321.62628 | 326.50613 | -4.1884665
181.20614 | -3.1446345 | -44.112984 | -4.9119506 | 0 | 0 | -0.80077952 | -127.21008 | -1.1489438 | 321.62396 | 326.50339 | -4.1898298
181.20616 | -3.1445942 | -44.106541 | -4.9285049 | 0 | 0 | -0.80078113 | -127.21006 | -1.1546555 | 321.62167 | 326.50061 | -4.1885204
181.20618 | -3.1445539 | -44.105988 | -4.9328437 | 0 | 0 | -0.80078119 | -127.21006 | -1.1551648 | 321.61938 | 326.49786 | -4.1884046
181.2062 | -3.1445136 | -44.11235 | -4.9201169 | 0 | 0 | -0.80112171 | -127.15472 | -1.1551981 | 321.61707 | 326.49509 | -4.1883974
181.20622 | -3.1444731 | -44.119301 | -4.9226398 | 0 | 0 | -0.80115116 | -127.14995 | -1.1552001 | 321.61478 | 326.49234 | -4.1883969
181.20624 | -3.144433 | -44.119884 | -4.9323211 | 0 | 0 | -0.80115306 | -127.14965 | -1.1552002 | 321.61249 | 326.48956 | -4.1883969
181.20626 | -3.1443925 | -44.094334 | -4.9200826 | 0 | 0 | -0.80115318 | -127.14962 | -1.1552002 | 321.61017 | 326.48682 | -4.1898255
181.20628 | -3.1443522 | -44.111317 | -4.9088402 | 0 | 0 | -0.80115318 | -127.14962 | -1.1594949 | 321.60788 | 326.48404 | -4.1885204
181.2063 | -3.1443119 | -44.106434 | -4.921689 | 0 | 0 | -0.79572082 | -127.16806 | -1.1534241 | 321.60559 | 326.48129 | -4.1891193
181.20632 | -3.1442716 | -44.105984 | -4.9344392 | 0 | 0 | -0.79525125 | -127.16965 | -1.1571859 | 321.60327 | 326.47852 | -4.1898875
181.20634 | -3.1442311 | -44.11235 | -4.9260764 | 0 | 0 | -0.79522079 | -127.16976 | -1.1553752 | 321.60098 | 326.47577 | -4.1885242
181.20636 | -3.1441908 | -44.119301 | -4.9195204 | 0 | 0 | -0.795219 | -127.16977 | -1.1616535 | 321.59869 | 326.47299 | -4.188405
181.20638 | -3.1441505 | -44.126282 | -4.9305878 | 0 | 0 | -0.79521894 | -127.16977 | -1.1557578 | 321.59637 | 326.47025 | -4.189826
181.2064 | -3.1441102 | -44.114079 | -4.9279265 | 0 | 0 | -0.80031073 | -127.20666 | -1.1573836 | 321.59409 | 326.46747 | -4.1885204
181.20642 | -3.1440697 | -44.100216 | -4.9131517 | 0 | 0 | -0.80075097 | -127.20985 | -1.1532406 | 321.59177 | 326.46472 | -4.1884046
181.20644 | -3.1440296 | -44.111839 | -4.9140587 | 0 | 0 | -0.8007794 | -127.21005 | -1.157174 | 321.58948 | 326.46194 | -4.1883974
181.20646 | -3.1439891 | -44.112869 | -4.9294133 | 0 | 0 | -0.80078113 | -127.21006 | -1.1532272 | 321.58719 | 326.4592 | -4.1883969
181.20648 | -3.1439488 | -44.119331 | -4.9307389 | 0 | 0 | -0.80078119 | -127.21006 | -1.1593206 | 321.58487 | 326.45642 | -4.1891117
181.2065 | -3.1439085 | -44.113495 | -4.9192071 | 0 | 0 | -0.80061108 | -127.19162 | -1.1577073 | 321.58258 | 326.45367 | -4.1898875
181.20652 | -3.1438682 | -44.119373 | -4.9240165 | 0 | 0 | -0.80059636 | -127.19003 | -1.1554093 | 321.58029 | 326.4509 | -4.1885242
181.20654 | -3.1438277 | -44.113495 | -4.931716 | 0 | 0 | -0.8005954 | -127.18993 | -1.1552136 | 321.57797 | 326.44815 | -4.188405
181.20656 | -3.1437876 | -44.112976 | -4.919301 | 0 | 0 | -0.80059534 | -127.18992 | -1.1573483 | 321.57568 | 326.44537 | -4.189826
181.20658 | -3.1437471 | -44.112938 | -4.9102263 | 0 | 0 | -0.80059534 | -127.18992 | -1.157533 | 321.57339 | 326.44263 | -4.1885204
181.2066 | -3.1437068 | -44.112938 | -4.9218102 | 0 | 0 | -0.79601252 | -127.17147 | -1.1553978 | 321.57108 | 326.43988 | -4.1884046
181.20662 | -3.1436665 | -44.119339 | -4.9329944 | 0 | 0 | -0.79561627 | -127.16988 | -1.155213 | 321.56879 | 326.4371 | -4.1883974
181.20664 | -3.1436262 | -44.113495 | -4.9237738 | 0 | 0 | -0.79559058 | -127.16978 | -1.1552011 | 321.5665 | 326.43436 | -4.1869669
181.20666 | -3.1435857 | -44.112976 | -4.9185972 | 0 | 0 | -0.79558909 | -127.16977 | -1.1509056 | 321.56418 | 326.43158 | -4.189702
181.20668 | -3.1435454 | -44.125736 | -4.9297857 | 0 | 0 | -0.79558903 | -127.16977 | -1.1591235 | 321.56189 | 326.42883 | -4.1885123
181.2067 | -3.1435051 | -44.101254 | -4.9256797 | 0 | 0 | -0.80017185 | -127.20666 | -1.151253 | 321.5596 | 326.42606 | -4.1898332
181.20672 | -3.1434648 | -44.111904 | -4.9107819 | 0 | 0 | -0.8005681 | -127.20985 | -1.1548517 | 321.55728 | 326.42331 | -4.1885204
181.20674 | -3.1434243 | -44.106476 | -4.9153113 | 0 | 0 | -0.80059379 | -127.21005 | -1.1551775 | 321.55499 | 326.42053 | -4.1898336
181.20676 | -3.1433842 | -44.105988 | -4.9309788 | 0 | 0 | -0.80059528 | -127.21006 | -1.1551989 | 321.55267 | 326.41779 | -4.1885204
181.20678 | -3.1433437 | -44.11235 | -4.9294209 | 0 | 0 | -0.80059534 | -127.21006 | -1.1552002 | 321.55038 | 326.41501 | -4.1898336
181.2068 | -3.1433034 | -44.106506 | -4.9190898 | 0 | 0 | -0.80025542 | -127.17317 | -1.1573476 | 321.5481 | 326.41226 | -4.1899495
181.20682 | -3.1432631 | -44.09959 | -4.9240088 | 0 | 0 | -0.80022603 | -127.16998 | -1.1553859 | 321.54578 | 326.40948 | -4.1892428
181.20684 | -3.1432228 | -44.099007 | -4.9317155 | 0 | 0 | -0.80022413 | -127.16978 | -1.153065 | 321.54349 | 326.40674 | -4.1891813
181.20686 | -3.1431823 | -44.098965 | -4.91785 | 0 | 0 | -0.80022401 | -127.16977 | -1.1528679 | 321.5412 | 326.40396 | -4.1898918
181.20688 | -3.1431422 | -44.105362 | -4.9101014 | 0 | 0 | -0.80022401 | -127.16977 | -1.1550027 | 321.53888 | 326.40121 | -4.1885247
181.2069 | -3.1431017 | -44.105915 | -4.9232531 | 0 | 0 | -0.79598105 | -127.15133 | -1.1530402 | 321.53659 | 326.39844 | -4.188405
181.20692 | -3.1430614 | -44.105953 | -4.933846 | 0 | 0 | -0.79561424 | -127.14973 | -1.1550138 | 321.5343 | 326.39569 | -4.189826
181.20694 | -3.1430211 | -44.105953 | -4.9223924 | 0 | 0 | -0.79559046 | -127.14964 | -1.1508936 | 321.53198 | 326.39291 | -4.189949
181.20696 | -3.1429808 | -44.105953 | -4.919929 | 0 | 0 | -0.79558909 | -127.14962 | -1.1634173 | 321.52969 | 326.39017 | -4.1899571
181.20698 | -3.1429403 | -44.105953 | -4.9299035 | 0 | 0 | -0.79558903 | -127.14962 | -1.1537715 | 321.5274 | 326.38739 | -4.1899576
181.207 | -3.1429002 | -44.11235 | -4.9249611 | 0 | 0 | -0.80017185 | -127.14962 | -1.1550614 | 321.52509 | 326.38464 | -4.1899576
181.20702 | -3.1428597 | -44.106506 | -4.9099932 | 0 | 0 | -0.8005681 | -127.14962 | -1.1530436 | 321.5228 | 326.38187 | -4.1899576
181.20704 | -3.1428194 | -44.105988 | -4.916697 | 0 | 0 | -0.80059379 | -127.14962 | -1.155014 | 321.52051 | 326.37912 | -4.188529
181.20706 | -3.1427791 | -44.099552 | -4.9325528 | 0 | 0 | -0.80059528 | -127.14962 | -1.153041 | 321.51819 | 326.37634 | -4.1891198
181.20708 | -3.1427388 | -44.098999 | -4.928102 | 0 | 0 | -0.80059534 | -127.14962 | -1.1550139 | 321.5159 | 326.3736 | -4.1884589
181.2071 | -3.1426983 | -44.098965 | -4.9204254 | 0 | 0 | -0.79991525 | -127.13119 | -1.1551881 | 321.51361 | 326.37082 | -4.189115
181.20712 | -3.142658 | -44.098965 | -4.9284849 | 0 | 0 | -0.79985648 | -127.12959 | -1.1573468 | 321.51129 | 326.36807 | -4.1884584
181.20714 | -3.1426177 | -44.098965 | -4.9306469 | 0 | 0 | -0.79985267 | -127.12949 | -1.1553859 | 321.509 | 326.3653 | -4.189115
181.20716 | -3.1425774 | -44.111755 | -4.9170227 | 0 | 0 | -0.79985243 | -127.12948 | -1.1552122 | 321.50668 | 326.36255 | -4.1898875
181.20718 | -3.1425369 | -44.12566 | -4.9114842 | 0 | 0 | -0.79985243 | -127.12948 | -1.155201 | 321.50439 | 326.35977 | -4.1899533
181.2072 | -3.1424968 | -44.101246 | -4.92628 | 0 | 0 | -0.79628849 | -127.20325 | -1.1573476 | 321.50211 | 326.35703 | -4.1899576
181.20722 | -3.1424563 | -44.09911 | -4.9326525 | 0 | 0 | -0.79598033 | -127.20963 | -1.157533 | 321.49979 | 326.35425 | -4.188529
181.20724 | -3.142416 | -44.10537 | -4.9215569 | 0 | 0 | -0.79596037 | -127.21004 | -1.1553978 | 321.4975 | 326.3515 | -4.1898336
181.20726 | -3.1423757 | -44.099518 | -4.9213123 | 0 | 0 | -0.79595923 | -127.21006 | -1.155213 | 321.49521 | 326.34872 | -4.1892347
181.20728 | -3.1423352 | -44.092602 | -4.9314771 | 0 | 0 | -0.79595917 | -127.21006 | -1.1509063 | 321.49289 | 326.34598 | -4.1891809
181.2073 | -3.1422949 | -44.104809 | -4.9243698 | 0 | 0 | -0.80054349 | -127.11786 | -1.154829 | 321.4906 | 326.3432 | -4.1898918
181.20732 | -3.1422548 | -44.099483 | -4.910665 | 0 | 0 | -0.80093986 | -127.10989 | -1.1551762 | 321.48831 | 326.34045 | -4.1885247
181.20734 | -3.1422143 | -44.086205 | -4.9189334 | 0 | 0 | -0.80096555 | -127.10937 | -1.1551988 | 321.48599 | 326.33768 | -4.1898336
181.20736 | -3.1421738 | -44.085064 | -4.9334712 | 0 | 0 | -0.80096704 | -127.10934 | -1.1530529 | 321.4837 | 326.33493 | -4.1885204
181.20738 | -3.1421337 | -44.084991 | -4.9274507 | 0 | 0 | -0.8009671 | -127.10934 | -1.1507199 | 321.48141 | 326.33215 | -4.1891193
181.2074 | -3.1420932 | -44.078587 | -4.9203672 | 0 | 0 | -0.79977667 | -127.09089 | -1.1548169 | 321.4791 | 326.32941 | -4.1898875
181.20742 | -3.1420529 | -44.078033 | -4.9292078 | 0 | 0 | -0.7996738 | -127.08929 | -1.1551754 | 321.47681 | 326.32663 | -4.1892385
181.20744 | -3.1420126 | -44.084396 | -4.9307094 | 0 | 0 | -0.79966712 | -127.0892 | -1.1551988 | 321.47452 | 326.32388 | -4.1898956
181.20746 | -3.1419723 | -44.091347 | -4.9148479 | 0 | 0 | -0.7996667 | -127.08918 | -1.1616421 | 321.4722 | 326.32111 | -4.1885247
181.20748 | -3.1419318 | -44.07914 | -4.9127474 | 0 | 0 | -0.7996667 | -127.08918 | -1.1514624 | 321.46991 | 326.31836 | -4.1898336
181.2075 | -3.1418915 | -44.065277 | -4.927846 | 0 | 0 | -0.79661131 | -127.07075 | -1.154865 | 321.46759 | 326.31558 | -4.1885204
181.20752 | -3.1418512 | -44.064102 | -4.9335117 | 0 | 0 | -0.7963472 | -127.06915 | -1.1573254 | 321.4653 | 326.31284 | -4.1876903
181.20754 | -3.1418109 | -44.064026 | -4.9223547 | 0 | 0 | -0.79633009 | -127.06905 | -1.1553845 | 321.46301 | 326.31006 | -4.1883354
181.20756 | -3.1417704 | -44.064022 | -4.9221058 | 0 | 0 | -0.79632908 | -127.06904 | -1.1552122 | 321.46069 | 326.30731 | -4.1912513
181.20758 | -3.1417303 | -44.076813 | -4.9329972 | 0 | 0 | -0.79632902 | -127.06904 | -1.155201 | 321.4584 | 326.30453 | -4.1900721
181.2076 | -3.1416898 | -44.065128 | -4.9230471 | 0 | 0 | -0.80091542 | -127.06904 | -1.1573476 | 321.45612 | 326.30179 | -4.1899652
181.20762 | -3.1416495 | -44.064091 | -4.9112749 | 0 | 0 | -0.80131191 | -127.06904 | -1.1553859 | 321.4538 | 326.29901 | -4.1899581
181.20764 | -3.1416092 | -44.064026 | -4.9211669 | 0 | 0 | -0.8013376 | -127.06904 | -1.1552122 | 321.45151 | 326.29626 | -4.1899576
181.20766 | -3.1415689 | -44.051228 | -4.9343896 | 0 | 0 | -0.80133909 | -127.06904 | -1.155201 | 321.44922 | 326.29349 | -4.188529
181.20768 | -3.1415284 | -44.050121 | -4.9267988 | 0 | 0 | -0.80133915 | -127.06904 | -1.1530529 | 321.4469 | 326.29074 | -4.188405
181.2077 | -3.1414883 | -44.050049 | -4.9203091 | 0 | 0 | -0.79963815 | -126.99526 | -1.1550146 | 321.44461 | 326.28796 | -4.1883974
181.20772 | -3.1414478 | -44.050045 | -4.9306545 | 0 | 0 | -0.79949105 | -126.9889 | -1.1551882 | 321.44232 | 326.28522 | -4.1883969
181.20774 | -3.1414075 | -44.050045 | -4.9293833 | 0 | 0 | -0.79948157 | -126.98848 | -1.1551995 | 321.44 | 326.28244 | -4.1891117
181.20776 | -3.1413672 | -44.050045 | -4.9140043 | 0 | 0 | -0.79948097 | -126.98846 | -1.1552002 | 321.43771 | 326.27969 | -4.188458
181.20778 | -3.1413269 | -44.043648 | -4.9134035 | 0 | 0 | -0.79948097 | -126.98846 | -1.1573476 | 321.43542 | 326.27692 | -4.189115
181.2078 | -3.1412864 | -44.0303 | -4.9300814 | 0 | 0 | -0.79676533 | -126.97002 | -1.1532387 | 321.43311 | 326.27417 | -4.1884584
181.20782 | -3.1412463 | -44.048351 | -4.9307981 | 0 | 0 | -0.79653054 | -126.96842 | -1.1550267 | 321.43082 | 326.27139 | -4.1884007
181.20784 | -3.1412058 | -44.043541 | -4.9213896 | 0 | 0 | -0.79651535 | -126.96832 | -1.1551889 | 321.4285 | 326.26865 | -4.189826
181.20786 | -3.1411655 | -44.03669 | -4.92348 | 0 | 0 | -0.79651445 | -126.96832 | -1.1551996 | 321.42621 | 326.2659 | -4.1885204
181.20788 | -3.1411252 | -44.036106 | -4.9323921 | 0 | 0 | -0.79651439 | -126.96832 | -1.1573476 | 321.42392 | 326.26312 | -4.1898336
181.2079 | -3.1410849 | -44.023277 | -4.9208136 | 0 | 0 | -0.80076081 | -126.94987 | -1.1532387 | 321.4216 | 326.26038 | -4.1885204
181.20792 | -3.1410444 | -44.028564 | -4.910356 | 0 | 0 | -0.80112797 | -126.94828 | -1.1528794 | 321.41931 | 326.2576 | -4.1884046
181.20794 | -3.1410041 | -44.016251 | -4.9218183 | 0 | 0 | -0.80115175 | -126.94817 | -1.152856 | 321.41702 | 326.25485 | -4.1891117
181.20796 | -3.1409638 | -44.027969 | -4.9351721 | 0 | 0 | -0.80115312 | -126.94817 | -1.1550019 | 321.4147 | 326.25208 | -4.188458
181.20798 | -3.1409235 | -44.02261 | -4.9275923 | 0 | 0 | -0.80115318 | -126.94817 | -1.1616294 | 321.41241 | 326.24933 | -4.1884007
181.208 | -3.140883 | -44.022125 | -4.9196496 | 0 | 0 | -0.79979247 | -126.91128 | -1.1557565 | 321.41013 | 326.24655 | -4.1891117
181.20802 | -3.1408429 | -44.022091 | -4.9320483 | 0 | 0 | -0.79967481 | -126.90809 | -1.1552364 | 321.40781 | 326.2438 | -4.1891727
181.20804 | -3.1408024 | -44.015694 | -4.9287791 | 0 | 0 | -0.79966718 | -126.90788 | -1.1552023 | 321.40552 | 326.24103 | -4.1898909
181.20806 | -3.1407621 | -44.015141 | -4.912498 | 0 | 0 | -0.7996667 | -126.90788 | -1.1552004 | 321.40323 | 326.23828 | -4.1885247
181.20808 | -3.1407218 | -44.002312 | -4.915453 | 0 | 0 | -0.7996667 | -126.90788 | -1.1573476 | 321.40091 | 326.2355 | -4.1898336
181.2081 | -3.1406815 | -44.014 | -4.9302616 | 0 | 0 | -0.79728979 | -126.85254 | -1.1553859 | 321.39862 | 326.23276 | -4.1885204
181.20812 | -3.140641 | -44.002235 | -4.9322624 | 0 | 0 | -0.79708427 | -126.84776 | -1.1552122 | 321.39633 | 326.22998 | -4.1884046
181.20814 | -3.1406009 | -44.007595 | -4.9215155 | 0 | 0 | -0.79707098 | -126.84746 | -1.1573482 | 321.39401 | 326.22723 | -4.1891117
181.20816 | -3.1405604 | -44.001682 | -4.9249396 | 0 | 0 | -0.79707021 | -126.84743 | -1.157533 | 321.39172 | 326.22446 | -4.1898875
181.20818 | -3.1405201 | -44.013958 | -4.932518 | 0 | 0 | -0.79707015 | -126.84743 | -1.1553978 | 321.38943 | 326.22171 | -4.1885242
181.2082 | -3.1404798 | -43.995838 | -4.9193683 | 0 | 0 | -0.80080783 | -126.88432 | -1.155213 | 321.38712 | 326.21893 | -4.188405
181.20822 | -3.1404395 | -43.994247 | -4.9095049 | 0 | 0 | -0.80113095 | -126.88751 | -1.1594955 | 321.38483 | 326.21619 | -4.1883974
181.20824 | -3.140399 | -44.006939 | -4.9246516 | 0 | 0 | -0.80115187 | -126.88772 | -1.1555715 | 321.38251 | 326.21341 | -4.1898255
181.20826 | -3.1403587 | -44.008038 | -4.9339681 | 0 | 0 | -0.80115312 | -126.88773 | -1.1552243 | 321.38022 | 326.21066 | -4.1885204
181.20828 | -3.1403184 | -44.00811 | -4.9260302 | 0 | 0 | -0.80115318 | -126.88773 | -1.1552017 | 321.37793 | 326.20789 | -4.1884046
181.2083 | -3.1402781 | -43.995323 | -4.9202433 | 0 | 0 | -0.79945254 | -126.86929 | -1.1552004 | 321.37561 | 326.20514 | -4.1883974
181.20832 | -3.1402376 | -43.994217 | -4.9313765 | 0 | 0 | -0.79930544 | -126.8677 | -1.1552002 | 321.37332 | 326.20236 | -4.1883969
181.20834 | -3.1401975 | -44.000542 | -4.9279933 | 0 | 0 | -0.79929596 | -126.86759 | -1.1552002 | 321.37103 | 326.19962 | -4.1883969
181.20836 | -3.140157 | -43.988297 | -4.9124317 | 0 | 0 | -0.79929537 | -126.86758 | -1.1509056 | 321.36871 | 326.19684 | -4.1883969
181.20838 | -3.1401167 | -43.993618 | -4.9169021 | 0 | 0 | -0.79929537 | -126.86758 | -1.1569762 | 321.36642 | 326.19409 | -4.1883969
181.2084 | -3.1400764 | -44.000504 | -4.9332924 | 0 | 0 | -0.79759771 | -126.8307 | -1.1553617 | 321.36414 | 326.19131 | -4.1883969
181.20842 | -3.1400361 | -44.007484 | -4.9317956 | 0 | 0 | -0.7974509 | -126.82751 | -1.1595054 | 321.36182 | 326.18857 | -4.1883969
181.20844 | -3.1399956 | -44.001678 | -4.9221964 | 0 | 0 | -0.79744142 | -126.82729 | -1.1534247 | 321.35953 | 326.18579 | -4.1883969
181.20846 | -3.1399555 | -43.975571 | -4.9271784 | 0 | 0 | -0.79744083 | -126.82729 | -1.1528915 | 321.35724 | 326.18304 | -4.1883969
181.20848 | -3.139915 | -43.986122 | -4.9327097 | 0 | 0 | -0.79744083 | -126.82729 | -1.1550039 | 321.35492 | 326.18027 | -4.1898255
181.2085 | -3.1398747 | -43.993481 | -4.9193811 | 0 | 0 | -0.80083925 | -126.80885 | -1.1551876 | 321.35263 | 326.17752 | -4.1870904
181.20852 | -3.1398344 | -43.987701 | -4.911684 | 0 | 0 | -0.80113298 | -126.80726 | -1.1551994 | 321.35034 | 326.17474 | -4.1882811
181.20854 | -3.1397941 | -44.006378 | -4.9262924 | 0 | 0 | -0.80115205 | -126.80715 | -1.1552002 | 321.34802 | 326.172 | -4.1883893
181.20856 | -3.1397536 | -43.988811 | -4.9348321 | 0 | 0 | -0.80115312 | -126.80714 | -1.1530529 | 321.34573 | 326.16922 | -4.1869669
181.20858 | -3.1397135 | -43.987259 | -4.925375 | 0 | 0 | -0.80115318 | -126.80714 | -1.1571618 | 321.34341 | 326.16647 | -4.188273
181.2086 | -3.139673 | -43.987156 | -4.9230909 | 0 | 0 | -0.79928243 | -126.80714 | -1.1532266 | 321.34113 | 326.1637 | -4.1883888
181.20862 | -3.1396327 | -43.987152 | -4.9323506 | 0 | 0 | -0.79912066 | -126.80714 | -1.155026 | 321.33884 | 326.16095 | -4.1883965
181.20864 | -3.1395924 | -43.993549 | -4.9266195 | 0 | 0 | -0.79911017 | -126.80714 | -1.1551888 | 321.33652 | 326.15817 | -4.1898255
181.20866 | -3.1395521 | -43.981308 | -4.9123111 | 0 | 0 | -0.79910952 | -126.80714 | -1.1594942 | 321.33423 | 326.15543 | -4.1885204
181.20868 | -3.1395116 | -43.986629 | -4.9197979 | 0 | 0 | -0.79910952 | -126.80714 | -1.1555715 | 321.33194 | 326.15265 | -4.1884046
181.2087 | -3.1394713 | -43.987114 | -4.9349937 | 0 | 0 | -0.79826063 | -126.80714 | -1.1552243 | 321.32962 | 326.1499 | -4.1883974
181.20872 | -3.139431 | -43.993549 | -4.9312105 | 0 | 0 | -0.79818732 | -126.80714 | -1.1552017 | 321.32733 | 326.14713 | -4.1898255
181.20874 | -3.1393907 | -43.981308 | -4.9206896 | 0 | 0 | -0.79818255 | -126.80714 | -1.1573476 | 321.32504 | 326.14438 | -4.189949
181.20876 | -3.1393502 | -43.973839 | -4.9292283 | 0 | 0 | -0.79818225 | -126.80714 | -1.1532387 | 321.32272 | 326.1416 | -4.1892428
181.20878 | -3.1393101 | -43.986012 | -4.9328899 | 0 | 0 | -0.79818225 | -126.80714 | -1.1571739 | 321.32043 | 326.13885 | -4.188467
181.2088 | -3.1392696 | -43.993473 | -4.9172153 | 0 | 0 | -0.80090189 | -126.80714 | -1.1553745 | 321.31815 | 326.13608 | -4.1898298
181.20882 | -3.1392293 | -43.987701 | -4.9144006 | 0 | 0 | -0.80113703 | -126.80714 | -1.1552117 | 321.31583 | 326.13333 | -4.1885204
181.20884 | -3.139189 | -43.987186 | -4.9279842 | 0 | 0 | -0.80115223 | -126.80714 | -1.155201 | 321.31354 | 326.13055 | -4.1891193
181.20886 | -3.1391487 | -43.987152 | -4.9335203 | 0 | 0 | -0.80115312 | -126.80714 | -1.1530529 | 321.31125 | 326.12781 | -4.1898875
181.20888 | -3.1391082 | -43.987152 | -4.9230824 | 0 | 0 | -0.80115318 | -126.80714 | -1.1528674 | 321.30893 | 326.12503 | -4.1885242
181.2089 | -3.1390681 | -43.987152 | -4.9221687 | 0 | 0 | -0.79877317 | -126.80714 | -1.1550027 | 321.30664 | 326.12228 | -4.188405
181.20892 | -3.1390276 | -43.980751 | -4.9322748 | 0 | 0 | -0.79856735 | -126.80714 | -1.1508929 | 321.30432 | 326.11951 | -4.189826
181.20894 | -3.1389873 | -43.986595 | -4.924437 | 0 | 0 | -0.79855406 | -126.80714 | -1.1569754 | 321.30203 | 326.11676 | -4.1885204
181.20896 | -3.138947 | -43.980717 | -4.9106693 | 0 | 0 | -0.79855329 | -126.80714 | -1.151067 | 321.29974 | 326.11398 | -4.1898336
181.20898 | -3.1389067 | -43.992992 | -4.9203858 | 0 | 0 | -0.79855323 | -126.80714 | -1.1612815 | 321.29742 | 326.11124 | -4.1892347
181.209 | -3.1388662 | -43.98127 | -4.9350476 | 0 | 0 | -0.79838341 | -126.82558 | -1.1535865 | 321.29514 | 326.10846 | -4.1877522
181.20902 | -3.1388259 | -43.980232 | -4.9275842 | 0 | 0 | -0.79836875 | -126.82718 | -1.1571965 | 321.29285 | 326.10571 | -4.1869097
181.20904 | -3.1387856 | -43.992962 | -4.9203758 | 0 | 0 | -0.7983678 | -126.82728 | -1.1532286 | 321.29053 | 326.10294 | -4.1889839
181.20906 | -3.1387453 | -43.987667 | -4.9299331 | 0 | 0 | -0.79836774 | -126.82729 | -1.1571733 | 321.28824 | 326.10019 | -4.1891646
181.20908 | -3.1387048 | -43.993584 | -4.9307723 | 0 | 0 | -0.79836774 | -126.82729 | -1.1553745 | 321.28595 | 326.09741 | -4.1891766
181.2091 | -3.1386647 | -43.974911 | -4.9141254 | 0 | 0 | -0.80040693 | -126.82729 | -1.1552117 | 321.28363 | 326.09467 | -4.1906066
181.20912 | -3.1386242 | -43.98608 | -4.9134107 | 0 | 0 | -0.80058318 | -126.82729 | -1.155201 | 321.28134 | 326.09192 | -4.1900148
181.20914 | -3.1385839 | -43.980682 | -4.9286308 | 0 | 0 | -0.80059463 | -126.82729 | -1.1594949 | 321.27905 | 326.08914 | -4.1899614
181.20916 | -3.1385436 | -43.986595 | -4.9321251 | 0 | 0 | -0.80059528 | -126.82729 | -1.1555715 | 321.27673 | 326.0864 | -4.1899576
181.20918 | -3.1385033 | -43.974319 | -4.9215074 | 0 | 0 | -0.80059534 | -126.82729 | -1.1595188 | 321.27444 | 326.08362 | -4.1899576
181.2092 | -3.1384628 | -43.979641 | -4.9227614 | 0 | 0 | -0.79838639 | -126.77195 | -1.1555729 | 321.27216 | 326.08087 | -4.1899576
181.20922 | -3.1384227 | -43.980125 | -4.9323297 | 0 | 0 | -0.79819542 | -126.76717 | -1.159519 | 321.26984 | 326.07809 | -4.1899576
181.20924 | -3.1383822 | -43.973763 | -4.9215355 | 0 | 0 | -0.79818296 | -126.76687 | -1.1534256 | 321.26755 | 326.07535 | -4.188529
181.20926 | -3.1383419 | -43.973209 | -4.9111452 | 0 | 0 | -0.79818231 | -126.76685 | -1.1550387 | 321.26523 | 326.07257 | -4.1898336
181.20928 | -3.1383016 | -43.979572 | -4.920433 | 0 | 0 | -0.79818225 | -126.76685 | -1.1573368 | 321.26294 | 326.06982 | -4.1899495
181.2093 | -3.1382613 | -43.973728 | -4.9343262 | 0 | 0 | -0.79835206 | -126.78529 | -1.1553853 | 321.26065 | 326.06705 | -4.1885285
181.20932 | -3.1382208 | -43.966816 | -4.9260688 | 0 | 0 | -0.79836673 | -126.78689 | -1.1552122 | 321.25833 | 326.0643 | -4.1898336
181.20934 | -3.1381807 | -43.98542 | -4.9195199 | 0 | 0 | -0.79836768 | -126.78699 | -1.155201 | 321.25604 | 326.06152 | -4.1899495
181.20936 | -3.1381402 | -43.974243 | -4.9291363 | 0 | 0 | -0.79836774 | -126.787 | -1.1573476 | 321.25375 | 326.05878 | -4.1892428
181.20938 | -3.1380999 | -43.973244 | -4.9285274 | 0 | 0 | -0.79836774 | -126.787 | -1.1596806 | 321.25143 | 326.056 | -4.1898961
181.2094 | -3.1380596 | -43.966782 | -4.9124818 | 0 | 0 | -0.7998969 | -126.76855 | -1.1534363 | 321.24915 | 326.05325 | -4.1899533
181.20942 | -3.1380193 | -43.959827 | -4.9132729 | 0 | 0 | -0.80002916 | -126.76696 | -1.1571866 | 321.24686 | 326.05048 | -4.1885285
181.20944 | -3.1379788 | -43.952843 | -4.9293466 | 0 | 0 | -0.80003774 | -126.76685 | -1.1510806 | 321.24454 | 326.04773 | -4.1898336
181.20946 | -3.1379385 | -43.958645 | -4.9314613 | 0 | 0 | -0.80003822 | -126.76685 | -1.1505457 | 321.24225 | 326.04495 | -4.1899495
181.20948 | -3.1378982 | -43.959164 | -4.9199958 | 0 | 0 | -0.80003822 | -126.76685 | -1.1548054 | 321.23996 | 326.04221 | -4.1885285
181.2095 | -3.1378579 | -43.952801 | -4.9226317 | 0 | 0 | -0.79799956 | -126.72997 | -1.1594694 | 321.23764 | 326.03943 | -4.188405
181.20952 | -3.1378174 | -43.958641 | -4.9323206 | 0 | 0 | -0.79782331 | -126.72678 | -1.15557 | 321.23535 | 326.03668 | -4.1883974
181.20954 | -3.1377773 | -43.946365 | -4.9186316 | 0 | 0 | -0.79781187 | -126.72657 | -1.1552242 | 321.23306 | 326.03391 | -4.1883969
181.20956 | -3.1377368 | -43.945293 | -4.909441 | 0 | 0 | -0.79781121 | -126.72656 | -1.1552017 | 321.23074 | 326.03116 | -4.1898255
181.20958 | -3.1376965 | -43.945225 | -4.9217439 | 0 | 0 | -0.79781115 | -126.72656 | -1.1552004 | 321.22845 | 326.02838 | -4.1892343
181.2096 | -3.1376562 | -43.945221 | -4.9337163 | 0 | 0 | -0.79866034 | -126.68967 | -1.1573476 | 321.22617 | 326.02563 | -4.1884665
181.20962 | -3.1376159 | -43.932426 | -4.9238367 | 0 | 0 | -0.79873371 | -126.68648 | -1.157533 | 321.22385 | 326.02286 | -4.1891155
181.20964 | -3.1375754 | -43.931324 | -4.9193277 | 0 | 0 | -0.79873848 | -126.68627 | -1.1553978 | 321.22156 | 326.02011 | -4.1898875
181.20966 | -3.1375353 | -43.937645 | -4.9305749 | 0 | 0 | -0.79873878 | -126.68626 | -1.1595076 | 321.21924 | 326.01733 | -4.1899533
181.20968 | -3.1374948 | -43.9254 | -4.9279261 | 0 | 0 | -0.79873878 | -126.68626 | -1.1512777 | 321.21695 | 326.01459 | -4.1885285
181.2097 | -3.1374545 | -43.924332 | -4.9102478 | 0 | 0 | -0.79975826 | -126.63094 | -1.1591476 | 321.21466 | 326.01181 | -4.1891198
181.20972 | -3.1374142 | -43.924259 | -4.9138079 | 0 | 0 | -0.79984635 | -126.62616 | -1.1534015 | 321.21234 | 326.00906 | -4.1891732
181.20974 | -3.1373739 | -43.930653 | -4.93085 | 0 | 0 | -0.79985207 | -126.62585 | -1.1614792 | 321.21005 | 326.00629 | -4.1898909
181.20976 | -3.1373334 | -43.912018 | -4.9301391 | 0 | 0 | -0.79985243 | -126.62583 | -1.1557463 | 321.20776 | 326.00354 | -4.1892385
181.20978 | -3.1372931 | -43.929585 | -4.9191523 | 0 | 0 | -0.79985243 | -126.62583 | -1.1552358 | 321.20544 | 326.00076 | -4.1898956
181.2098 | -3.1372528 | -43.918343 | -4.9232883 | 0 | 0 | -0.79781413 | -126.64427 | -1.1552023 | 321.20316 | 325.99802 | -4.1899533
181.20982 | -3.1372125 | -43.910942 | -4.9309268 | 0 | 0 | -0.79763788 | -126.64587 | -1.1552004 | 321.20087 | 325.99524 | -4.1899576
181.20984 | -3.137172 | -43.916718 | -4.9163303 | 0 | 0 | -0.7976265 | -126.64597 | -1.1530529 | 321.19855 | 325.99249 | -4.1892428
181.20986 | -3.1371319 | -43.904434 | -4.9092445 | 0 | 0 | -0.79762584 | -126.64597 | -1.1550146 | 321.19626 | 325.98972 | -4.188467
181.20988 | -3.1370914 | -43.90976 | -4.9224572 | 0 | 0 | -0.79762578 | -126.64597 | -1.16163 | 321.19397 | 325.98697 | -4.1898298
181.2099 | -3.1370511 | -43.897449 | -4.9323258 | 0 | 0 | -0.79881454 | -126.59064 | -1.1557565 | 321.19165 | 325.98419 | -4.189949
181.20992 | -3.1370108 | -43.921967 | -4.9229884 | 0 | 0 | -0.79891729 | -126.58586 | -1.1595309 | 321.18936 | 325.98145 | -4.1885285
181.20994 | -3.1369705 | -43.904915 | -4.9185309 | 0 | 0 | -0.79892397 | -126.58556 | -1.1534263 | 321.18707 | 325.97867 | -4.1898336
181.20996 | -3.13693 | -43.897003 | -4.9290566 | 0 | 0 | -0.79892439 | -126.58553 | -1.1550387 | 321.18475 | 325.97592 | -4.1892347
181.20998 | -3.1368899 | -43.88995 | -4.9256172 | 0 | 0 | -0.79892439 | -126.58553 | -1.1530423 | 321.18246 | 325.97314 | -4.1884665
181.21 | -3.1368494 | -43.889359 | -4.9107776 | 0 | 0 | -0.79926401 | -126.5302 | -1.1528667 | 321.18015 | 325.9704 | -4.1898298
181.21002 | -3.1368091 | -43.895714 | -4.9160371 | 0 | 0 | -0.79929334 | -126.52543 | -1.1528553 | 321.17786 | 325.96762 | -4.189949
181.21004 | -3.1367688 | -43.90266 | -4.9310417 | 0 | 0 | -0.79929525 | -126.52513 | -1.1592965 | 321.17557 | 325.96487 | -4.1892428
181.21006 | -3.1367285 | -43.890453 | -4.9294252 | 0 | 0 | -0.79929537 | -126.5251 | -1.1555588 | 321.17325 | 325.9621 | -4.1898961
181.21008 | -3.136688 | -43.895782 | -4.9183655 | 0 | 0 | -0.79929537 | -126.5251 | -1.1552235 | 321.17096 | 325.95935 | -4.1885247
181.2101 | -3.1366479 | -43.883476 | -4.9253988 | 0 | 0 | -0.79759771 | -126.54354 | -1.1573488 | 321.16867 | 325.95657 | -4.188405
181.21012 | -3.1366074 | -43.895195 | -4.9311104 | 0 | 0 | -0.7974509 | -126.54514 | -1.1553859 | 321.16635 | 325.95383 | -4.189826
181.21014 | -3.1365671 | -43.883434 | -4.9163423 | 0 | 0 | -0.79744142 | -126.54524 | -1.153065 | 321.16406 | 325.95105 | -4.189949
181.21016 | -3.1365268 | -43.876003 | -4.9085193 | 0 | 0 | -0.79744083 | -126.54525 | -1.1550152 | 321.16177 | 325.9483 | -4.1899571
181.21018 | -3.1364865 | -43.875381 | -4.924572 | 0 | 0 | -0.79744083 | -126.54525 | -1.153041 | 321.15945 | 325.94553 | -4.1899576
181.2102 | -3.136446 | -43.881741 | -4.9310575 | 0 | 0 | -0.79930842 | -126.48991 | -1.1528667 | 321.15717 | 325.94278 | -4.188529
181.21022 | -3.1364057 | -43.88229 | -4.9214225 | 0 | 0 | -0.79946989 | -126.48514 | -1.1550026 | 321.15488 | 325.94 | -4.188405
181.21024 | -3.1363654 | -43.875927 | -4.9183974 | 0 | 0 | -0.79948032 | -126.48483 | -1.1530402 | 321.15256 | 325.93726 | -4.1883974
181.21026 | -3.1363251 | -43.875374 | -4.9297733 | 0 | 0 | -0.79948097 | -126.48481 | -1.1528666 | 321.15027 | 325.93448 | -4.1891117
181.21028 | -3.1362846 | -43.87534 | -4.9227753 | 0 | 0 | -0.79948097 | -126.48481 | -1.1528553 | 321.14798 | 325.93173 | -4.1898875
181.2103 | -3.1362445 | -43.881737 | -4.9090781 | 0 | 0 | -0.79863173 | -126.48481 | -1.1592965 | 321.14566 | 325.92896 | -4.1885242
181.21032 | -3.136204 | -43.875893 | -4.9173465 | 0 | 0 | -0.79855829 | -126.48481 | -1.1555588 | 321.14337 | 325.92621 | -4.1898336
181.21034 | -3.1361637 | -43.86898 | -4.9326105 | 0 | 0 | -0.79855353 | -126.48481 | -1.1573709 | 321.14105 | 325.92346 | -4.1892347
181.21036 | -3.1361234 | -43.861996 | -4.9266529 | 0 | 0 | -0.79855323 | -126.48481 | -1.1553872 | 321.13876 | 325.92068 | -4.1870365
181.21038 | -3.1360831 | -43.874199 | -4.9188471 | 0 | 0 | -0.79855323 | -126.48481 | -1.1530651 | 321.13647 | 325.91794 | -4.1897068
181.2104 | -3.1360426 | -43.86887 | -4.9276252 | 0 | 0 | -0.79770416 | -126.48481 | -1.1507207 | 321.13416 | 325.91516 | -4.1892271
181.21042 | -3.1360025 | -43.874783 | -4.9298511 | 0 | 0 | -0.79763085 | -126.48481 | -1.1526698 | 321.13187 | 325.91241 | -4.1898947
181.21044 | -3.135962 | -43.862507 | -4.9147768 | 0 | 0 | -0.79762608 | -126.48481 | -1.1528426 | 321.12958 | 325.90964 | -4.1885247
181.21046 | -3.1359217 | -43.874229 | -4.9105654 | 0 | 0 | -0.79762578 | -126.48481 | -1.1571484 | 321.12726 | 325.90689 | -4.1898336
181.21048 | -3.1358814 | -43.862473 | -4.9247513 | 0 | 0 | -0.79762578 | -126.48481 | -1.155373 | 321.12497 | 325.90411 | -4.1899495
181.2105 | -3.1358411 | -43.867828 | -4.9317956 | 0 | 0 | -0.79932404 | -126.44792 | -1.1509169 | 321.12268 | 325.90137 | -4.1899571
181.21052 | -3.1358006 | -43.855522 | -4.9214859 | 0 | 0 | -0.7994709 | -126.44473 | -1.1526824 | 321.12036 | 325.89859 | -4.1899576
181.21054 | -3.1357603 | -43.860844 | -4.9205809 | 0 | 0 | -0.79948038 | -126.44452 | -1.1528434 | 321.11807 | 325.89584 | -4.1899576
181.21056 | -3.13572 | -43.861328 | -4.9314141 | 0 | 0 | -0.79948097 | -126.44451 | -1.1550013 | 321.11578 | 325.89307 | -4.1899576
181.21058 | -3.1356797 | -43.874153 | -4.9229131 | 0 | 0 | -0.79948097 | -126.44451 | -1.1530402 | 321.11346 | 325.89032 | -4.1899576
181.2106 | -3.1356392 | -43.868866 | -4.9098134 | 0 | 0 | -0.79863173 | -126.4814 | -1.1528666 | 321.11118 | 325.88754 | -4.1892428
181.21062 | -3.1355991 | -43.868385 | -4.9181361 | 0 | 0 | -0.79855829 | -126.48459 | -1.1550026 | 321.10889 | 325.8848 | -4.1898961
181.21064 | -3.1355586 | -43.868351 | -4.934855 | 0 | 0 | -0.79855353 | -126.4848 | -1.1530402 | 321.10657 | 325.88202 | -4.189239
181.21066 | -3.1355183 | -43.855556 | -4.9290242 | 0 | 0 | -0.79855323 | -126.48481 | -1.1550138 | 321.10428 | 325.87927 | -4.1884665
181.21068 | -3.135478 | -43.873642 | -4.9197741 | 0 | 0 | -0.79855323 | -126.48481 | -1.1551881 | 321.10199 | 325.8765 | -4.1898298
181.2107 | -3.1354377 | -43.868835 | -4.9298773 | 0 | 0 | -0.79787391 | -126.48481 | -1.1551995 | 321.09967 | 325.87375 | -4.189949
181.21072 | -3.1353972 | -43.861984 | -4.930769 | 0 | 0 | -0.7978152 | -126.48481 | -1.1552002 | 321.09738 | 325.87097 | -4.1899571
181.21074 | -3.1353571 | -43.861401 | -4.914125 | 0 | 0 | -0.79781139 | -126.48481 | -1.1552002 | 321.09506 | 325.86823 | -4.1899576
181.21076 | -3.1353166 | -43.86776 | -4.9134107 | 0 | 0 | -0.79781115 | -126.48481 | -1.1552002 | 321.09277 | 325.86545 | -4.1899576
181.21078 | -3.1352763 | -43.861916 | -4.9293551 | 0 | 0 | -0.79781115 | -126.48481 | -1.1552002 | 321.09048 | 325.8627 | -4.188529
181.2108 | -3.135236 | -43.867794 | -4.9329147 | 0 | 0 | -0.80035985 | -126.44792 | -1.1552002 | 321.08817 | 325.85992 | -4.188405
181.21082 | -3.1351957 | -43.87471 | -4.9215736 | 0 | 0 | -0.8005802 | -126.44473 | -1.1552002 | 321.08588 | 325.85718 | -4.189826
181.21084 | -3.1351552 | -43.875294 | -4.9234924 | 0 | 0 | -0.80059445 | -126.44452 | -1.1552002 | 321.08359 | 325.8544 | -4.189949
181.21086 | -3.1351151 | -43.868938 | -4.9323926 | 0 | 0 | -0.80059528 | -126.44451 | -1.1573476 | 321.08127 | 325.85165 | -4.1899571
181.21088 | -3.1350746 | -43.868385 | -4.9229922 | 0 | 0 | -0.80059534 | -126.44451 | -1.1553859 | 321.07898 | 325.84888 | -4.1899576
181.2109 | -3.1350343 | -43.855556 | -4.9112711 | 0 | 0 | -0.79872602 | -126.46296 | -1.153065 | 321.07669 | 325.84613 | -4.1913872
181.21092 | -3.134994 | -43.867245 | -4.9218936 | 0 | 0 | -0.79856431 | -126.46455 | -1.1593099 | 321.07437 | 325.84335 | -4.1886525
181.21094 | -3.1349537 | -43.868279 | -4.9359031 | 0 | 0 | -0.79855388 | -126.46465 | -1.1512649 | 321.07208 | 325.84061 | -4.1884131
181.21096 | -3.1349132 | -43.868347 | -4.926929 | 0 | 0 | -0.79855323 | -126.46466 | -1.1548523 | 321.06979 | 325.83783 | -4.189827
181.21098 | -3.1348729 | -43.874748 | -4.9217706 | 0 | 0 | -0.79855323 | -126.46466 | -1.1551775 | 321.06747 | 325.83508 | -4.189949
181.211 | -3.1348326 | -43.875301 | -4.9315066 | 0 | 0 | -0.79838341 | -126.4831 | -1.1573462 | 321.06519 | 325.83231 | -4.1892428
181.21102 | -3.1347923 | -43.868938 | -4.930181 | 0 | 0 | -0.79836875 | -126.4847 | -1.1532387 | 321.0629 | 325.82956 | -4.1898961
181.21104 | -3.1347518 | -43.874783 | -4.9140716 | 0 | 0 | -0.7983678 | -126.4848 | -1.1550267 | 321.06058 | 325.82678 | -4.1899533
181.21106 | -3.1347117 | -43.862507 | -4.914134 | 0 | 0 | -0.79836774 | -126.48481 | -1.1530415 | 321.05829 | 325.82404 | -4.1899576
181.21108 | -3.1346712 | -43.861435 | -4.930871 | 0 | 0 | -0.79836774 | -126.48481 | -1.1550139 | 321.05597 | 325.82126 | -4.1906729
181.2111 | -3.1346309 | -43.874161 | -4.9337707 | 0 | 0 | -0.80074722 | -126.44792 | -1.1508936 | 321.05368 | 325.81851 | -4.1914492
181.21112 | -3.1345906 | -43.868866 | -4.9223714 | 0 | 0 | -0.80095297 | -126.44473 | -1.1548282 | 321.05139 | 325.81573 | -4.1915154
181.21114 | -3.1345503 | -43.868385 | -4.9257374 | 0 | 0 | -0.80096626 | -126.44452 | -1.1551762 | 321.04907 | 325.81299 | -4.1915193
181.21116 | -3.1345098 | -43.86195 | -4.9347644 | 0 | 0 | -0.80096704 | -126.44451 | -1.1551988 | 321.04678 | 325.81021 | -4.1908045
181.21118 | -3.1344697 | -43.861397 | -4.9231935 | 0 | 0 | -0.8009671 | -126.44451 | -1.1509056 | 321.04449 | 325.80746 | -4.1914577
181.2112 | -3.1344292 | -43.861362 | -4.9120107 | 0 | 0 | -0.79875737 | -126.44451 | -1.154829 | 321.04218 | 325.80469 | -4.1900859
181.21122 | -3.1343889 | -43.848568 | -4.924861 | 0 | 0 | -0.7985664 | -126.44451 | -1.1530288 | 321.03989 | 325.80194 | -4.1899662
181.21124 | -3.1343486 | -43.860256 | -4.9361582 | 0 | 0 | -0.79855394 | -126.44451 | -1.1571604 | 321.0376 | 325.79916 | -4.1913877
181.21126 | -3.1343083 | -43.854893 | -4.9269457 | 0 | 0 | -0.79855329 | -126.44451 | -1.1532265 | 321.03528 | 325.79642 | -4.1915112
181.21128 | -3.1342678 | -43.854408 | -4.921771 | 0 | 0 | -0.79855323 | -126.44451 | -1.1571733 | 321.03299 | 325.79364 | -4.1900892
181.2113 | -3.1342278 | -43.854374 | -4.9336858 | 0 | 0 | -0.79838341 | -126.42607 | -1.1575217 | 321.0307 | 325.79089 | -4.1899662
181.21132 | -3.1341872 | -43.847973 | -4.9296427 | 0 | 0 | -0.79836875 | -126.42448 | -1.1511025 | 321.02838 | 325.78812 | -4.1899581
181.21134 | -3.1341469 | -43.841026 | -4.914021 | 0 | 0 | -0.7983678 | -126.42438 | -1.1526943 | 321.02609 | 325.78537 | -4.1899576
181.21136 | -3.1341064 | -43.840439 | -4.9170361 | 0 | 0 | -0.79836774 | -126.42437 | -1.1549914 | 321.0238 | 325.78259 | -4.1913872
181.21138 | -3.1340663 | -43.846794 | -4.9354787 | 0 | 0 | -0.79836774 | -126.42437 | -1.1551869 | 321.02148 | 325.77985 | -4.1915112
181.2114 | -3.1340258 | -43.860142 | -4.9327106 | 0 | 0 | -0.80176872 | -126.40593 | -1.1551994 | 321.0192 | 325.77707 | -4.1900892
181.21142 | -3.1339855 | -43.842091 | -4.921545 | 0 | 0 | -0.80206275 | -126.40434 | -1.1573476 | 321.01688 | 325.77432 | -4.1906819
181.21144 | -3.1339452 | -43.840508 | -4.9271202 | 0 | 0 | -0.80208182 | -126.40423 | -1.1553859 | 321.01459 | 325.77155 | -4.1893053
181.21146 | -3.1339049 | -43.827606 | -4.9334331 | 0 | 0 | -0.8020829 | -126.40422 | -1.153065 | 321.0123 | 325.7688 | -4.1898999
181.21148 | -3.1338644 | -43.8265 | -4.9201698 | 0 | 0 | -0.80208296 | -126.40422 | -1.1528679 | 321.00998 | 325.76602 | -4.1899538
181.2115 | -3.1338243 | -43.826424 | -4.9124756 | 0 | 0 | -0.79817247 | -126.34888 | -1.1528554 | 321.00769 | 325.76328 | -4.1899576
181.21152 | -3.1337838 | -43.820023 | -4.9270859 | 0 | 0 | -0.7978344 | -126.34411 | -1.1550019 | 321.0054 | 325.7605 | -4.1899576
181.21154 | -3.1337435 | -43.832264 | -4.9363503 | 0 | 0 | -0.79781252 | -126.34381 | -1.1551874 | 321.00308 | 325.75775 | -4.1906729
181.21156 | -3.1337032 | -43.826939 | -4.9269576 | 0 | 0 | -0.79781121 | -126.34378 | -1.1551994 | 321.00079 | 325.75497 | -4.1900191
181.21158 | -3.1336629 | -43.826454 | -4.9224987 | 0 | 0 | -0.79781115 | -126.34378 | -1.1530529 | 320.9985 | 325.75223 | -4.1899619
181.2116 | -3.1336224 | -43.820023 | -4.9330225 | 0 | 0 | -0.79849046 | -126.34378 | -1.1528674 | 320.99619 | 325.74948 | -4.1899576
181.21162 | -3.1335824 | -43.800274 | -4.9274054 | 0 | 0 | -0.79854918 | -126.34378 | -1.1528554 | 320.9939 | 325.7467 | -4.1899576
181.21164 | -3.1335418 | -43.817776 | -4.9131021 | 0 | 0 | -0.79855299 | -126.34378 | -1.1550019 | 320.99161 | 325.74396 | -4.1899576
181.21166 | -3.1335015 | -43.819321 | -4.9184122 | 0 | 0 | -0.79855323 | -126.34378 | -1.1530402 | 320.98929 | 325.74118 | -4.1899576
181.21168 | -3.1334612 | -43.806629 | -4.9355993 | 0 | 0 | -0.79855323 | -126.34378 | -1.1550138 | 320.987 | 325.73843 | -4.188529
181.2117 | -3.1334209 | -43.811928 | -4.9312658 | 0 | 0 | -0.8017844 | -126.28845 | -1.1551881 | 320.98471 | 325.73566 | -4.1891198
181.21172 | -3.1333804 | -43.799614 | -4.9214196 | 0 | 0 | -0.8020637 | -126.28368 | -1.1551995 | 320.98239 | 325.73291 | -4.1898875
181.21174 | -3.1333401 | -43.804935 | -4.930016 | 0 | 0 | -0.80208182 | -126.28338 | -1.1573476 | 320.9801 | 325.73013 | -4.1885242
181.21176 | -3.1332998 | -43.799023 | -4.9344091 | 0 | 0 | -0.8020829 | -126.28335 | -1.1553859 | 320.97778 | 325.72739 | -4.1898336
181.21178 | -3.1332595 | -43.785709 | -4.918798 | 0 | 0 | -0.80208296 | -126.28335 | -1.1552122 | 320.97549 | 325.72461 | -4.1899495
181.2118 | -3.133219 | -43.790966 | -4.9123554 | 0 | 0 | -0.7978335 | -126.22801 | -1.1573482 | 320.97321 | 325.72186 | -4.1899571
181.21182 | -3.1331789 | -43.778652 | -4.9278049 | 0 | 0 | -0.79746604 | -126.22324 | -1.1553859 | 320.97089 | 325.71909 | -4.1906729
181.21184 | -3.1331384 | -43.796772 | -4.9349618 | 0 | 0 | -0.79744226 | -126.22294 | -1.1552122 | 320.9686 | 325.71634 | -4.1900191
181.21186 | -3.1330981 | -43.779167 | -4.923933 | 0 | 0 | -0.79744089 | -126.22291 | -1.155201 | 320.96631 | 325.71356 | -4.1899619
181.21188 | -3.1330578 | -43.777611 | -4.922966 | 0 | 0 | -0.79744083 | -126.22291 | -1.1552002 | 320.96399 | 325.71082 | -4.188529
181.2119 | -3.1330175 | -43.777508 | -4.933795 | 0 | 0 | -0.79862905 | -126.20446 | -1.1552002 | 320.9617 | 325.70804 | -4.1898336
181.21192 | -3.132977 | -43.783901 | -4.9260182 | 0 | 0 | -0.79873168 | -126.20287 | -1.1552002 | 320.95941 | 325.70529 | -4.1892347
181.21194 | -3.132937 | -43.77166 | -4.9122562 | 0 | 0 | -0.79873836 | -126.20277 | -1.1509056 | 320.95709 | 325.70251 | -4.1898952
181.21196 | -3.1328964 | -43.770588 | -4.921247 | 0 | 0 | -0.79873878 | -126.20276 | -1.154829 | 320.9548 | 325.69977 | -4.1899533
181.21198 | -3.1328561 | -43.770519 | -4.9343948 | 0 | 0 | -0.79873878 | -126.20276 | -1.1508815 | 320.95251 | 325.69699 | -4.1892428
181.212 | -3.1328158 | -43.770515 | -4.9282522 | 0 | 0 | -0.80145979 | -126.18432 | -1.1591221 | 320.9502 | 325.69424 | -4.1898961
181.21202 | -3.1327755 | -43.770515 | -4.920435 | 0 | 0 | -0.80169505 | -126.18272 | -1.1534001 | 320.94791 | 325.69147 | -4.1885247
181.21204 | -3.132735 | -43.764114 | -4.9306626 | 0 | 0 | -0.80171025 | -126.18262 | -1.1550374 | 320.94562 | 325.68872 | -4.1912632
181.21206 | -3.132695 | -43.763561 | -4.9315619 | 0 | 0 | -0.80171114 | -126.18262 | -1.1508949 | 320.9433 | 325.68594 | -4.1893587
181.21208 | -3.1326544 | -43.763527 | -4.9156451 | 0 | 0 | -0.8017112 | -126.18262 | -1.1548283 | 320.94101 | 325.6832 | -4.1899033
181.2121 | -3.1326141 | -43.763527 | -4.9120884 | 0 | 0 | -0.79712343 | -126.16418 | -1.1551762 | 320.93872 | 325.68042 | -4.1899538
181.21212 | -3.1325736 | -43.763527 | -4.9285135 | 0 | 0 | -0.79672682 | -126.16258 | -1.1551988 | 320.9364 | 325.67767 | -4.1899576
181.21214 | -3.1325336 | -43.750732 | -4.9335709 | 0 | 0 | -0.79670113 | -126.16248 | -1.1530529 | 320.93411 | 325.6749 | -4.188529
181.21216 | -3.132493 | -43.762421 | -4.922359 | 0 | 0 | -0.79669964 | -126.16247 | -1.1550146 | 320.93179 | 325.67215 | -4.188405
181.21218 | -3.1324527 | -43.75066 | -4.9213796 | 0 | 0 | -0.79669958 | -126.16247 | -1.1551882 | 320.9295 | 325.66937 | -4.1891117
181.2122 | -3.1324124 | -43.762417 | -4.9329343 | 0 | 0 | -0.79822665 | -126.1256 | -1.1551995 | 320.92722 | 325.66663 | -4.1913176
181.21222 | -3.1323721 | -43.75066 | -4.9230428 | 0 | 0 | -0.79835868 | -126.1224 | -1.1552002 | 320.9249 | 325.66385 | -4.1900764
181.21224 | -3.1323316 | -43.75602 | -4.9112744 | 0 | 0 | -0.79836726 | -126.12219 | -1.1552002 | 320.92261 | 325.6611 | -4.1899657
181.21226 | -3.1322916 | -43.750103 | -4.9197149 | 0 | 0 | -0.79836774 | -126.12218 | -1.1530529 | 320.92032 | 325.65833 | -4.1899581
181.21228 | -3.132251 | -43.755981 | -4.9342642 | 0 | 0 | -0.79836774 | -126.12218 | -1.1550146 | 320.918 | 325.65558 | -4.1899576
181.2123 | -3.1322107 | -43.750103 | -4.9267912 | 0 | 0 | -0.80142844 | -126.14063 | -1.1551882 | 320.91571 | 325.6528 | -4.1899576
181.21232 | -3.1321704 | -43.743191 | -4.9195824 | 0 | 0 | -0.80169302 | -126.14221 | -1.1551995 | 320.91342 | 325.65005 | -4.1892428
181.21234 | -3.1321301 | -43.748997 | -4.9305916 | 0 | 0 | -0.80171013 | -126.14232 | -1.1552002 | 320.9111 | 325.64728 | -4.1898961
181.21236 | -3.1320896 | -43.749516 | -4.9293799 | 0 | 0 | -0.80171114 | -126.14233 | -1.1552002 | 320.90881 | 325.64453 | -4.1899533
181.21238 | -3.1320496 | -43.74955 | -4.9147305 | 0 | 0 | -0.8017112 | -126.14233 | -1.1552002 | 320.90652 | 325.64175 | -4.1885285
181.2124 | -3.132009 | -43.743149 | -4.9127398 | 0 | 0 | -0.79695398 | -126.12389 | -1.1509056 | 320.90421 | 325.63901 | -4.1912637
181.21242 | -3.1319687 | -43.755394 | -4.9285712 | 0 | 0 | -0.7965427 | -126.1223 | -1.154829 | 320.90192 | 325.63623 | -4.190073
181.21244 | -3.1319284 | -43.743671 | -4.9313951 | 0 | 0 | -0.796516 | -126.12219 | -1.1508815 | 320.89963 | 325.63348 | -4.1899652
181.21246 | -3.1318882 | -43.761822 | -4.919991 | 0 | 0 | -0.79651445 | -126.12218 | -1.1569749 | 320.89731 | 325.63071 | -4.1899581
181.21248 | -3.1318476 | -43.757023 | -4.9233584 | 0 | 0 | -0.79651439 | -126.12218 | -1.1596563 | 320.89502 | 325.62796 | -4.1913872
181.2125 | -3.1318073 | -43.743774 | -4.932384 | 0 | 0 | -0.79872054 | -126.14063 | -1.1534349 | 320.8927 | 325.62518 | -4.1893668
181.21252 | -3.131767 | -43.761829 | -4.9208131 | 0 | 0 | -0.79891133 | -126.14221 | -1.1571865 | 320.89041 | 325.62244 | -4.1899042
181.21254 | -3.1317267 | -43.750622 | -4.9110827 | 0 | 0 | -0.79892367 | -126.14232 | -1.153228 | 320.88812 | 325.61966 | -4.1899538
181.21256 | -3.1316862 | -43.75602 | -4.921155 | 0 | 0 | -0.79892433 | -126.14233 | -1.1507316 | 320.8858 | 325.61691 | -4.1899576
181.21258 | -3.1316462 | -43.7565 | -4.9329362 | 0 | 0 | -0.79892439 | -126.14233 | -1.1548176 | 320.88351 | 325.61414 | -4.1899576
181.2126 | -3.1316056 | -43.756538 | -4.925221 | 0 | 0 | -0.80113488 | -126.14233 | -1.1573228 | 320.88123 | 325.61139 | -4.1892428
181.21262 | -3.1315653 | -43.762936 | -4.9194489 | 0 | 0 | -0.80132598 | -126.14233 | -1.1553844 | 320.87891 | 325.60861 | -4.1898961
181.21264 | -3.131525 | -43.750694 | -4.9313092 | 0 | 0 | -0.80133843 | -126.14233 | -1.1573595 | 320.87662 | 325.60587 | -4.1885247
181.21266 | -3.1314847 | -43.75602 | -4.9279895 | 0 | 0 | -0.80133909 | -126.14233 | -1.1553864 | 320.87433 | 325.60309 | -4.188405
181.21268 | -3.1314442 | -43.7565 | -4.9124317 | 0 | 0 | -0.80133915 | -126.14233 | -1.1552123 | 320.87201 | 325.60034 | -4.189826
181.2127 | -3.1314042 | -43.762936 | -4.91327 | 0 | 0 | -0.79641426 | -126.14233 | -1.155201 | 320.86972 | 325.59756 | -4.189949
181.21272 | -3.1313636 | -43.763489 | -4.9300728 | 0 | 0 | -0.7959885 | -126.14233 | -1.1552002 | 320.86743 | 325.59482 | -4.1885285
181.21274 | -3.1313233 | -43.757126 | -4.9307976 | 0 | 0 | -0.79596084 | -126.14233 | -1.1530529 | 320.86511 | 325.59204 | -4.1891198
181.21276 | -3.131283 | -43.76297 | -4.9199367 | 0 | 0 | -0.79595923 | -126.14233 | -1.1528674 | 320.86282 | 325.58929 | -4.1898875
181.21278 | -3.1312428 | -43.757092 | -4.9226284 | 0 | 0 | -0.79595917 | -126.14233 | -1.1614444 | 320.86053 | 325.58652 | -4.1899533
181.2128 | -3.1312022 | -43.76297 | -4.9308686 | 0 | 0 | -0.7985037 | -126.14233 | -1.1557444 | 320.85822 | 325.58377 | -4.1899576
181.21282 | -3.1311622 | -43.757092 | -4.9170532 | 0 | 0 | -0.79872364 | -126.14233 | -1.1530883 | 320.85593 | 325.58099 | -4.188529
181.21284 | -3.1311216 | -43.750179 | -4.9085808 | 0 | 0 | -0.79873788 | -126.14233 | -1.157164 | 320.85361 | 325.57825 | -4.1891198
181.21286 | -3.1310813 | -43.743195 | -4.9216719 | 0 | 0 | -0.79873872 | -126.14233 | -1.1553739 | 320.85132 | 325.5755 | -4.1884589
181.21288 | -3.131041 | -43.761795 | -4.9329853 | 0 | 0 | -0.79873878 | -126.14233 | -1.1552116 | 320.84903 | 325.57272 | -4.1898293
181.2129 | -3.1310008 | -43.763412 | -4.9244995 | 0 | 0 | -0.80111921 | -126.16077 | -1.1573482 | 320.84671 | 325.56998 | -4.1885204
181.21292 | -3.1309602 | -43.750725 | -4.9186602 | 0 | 0 | -0.80132502 | -126.16236 | -1.1532387 | 320.84442 | 325.5672 | -4.1898336
181.21294 | -3.1309199 | -43.756023 | -4.9305162 | 0 | 0 | -0.80133832 | -126.16246 | -1.1550267 | 320.84213 | 325.56445 | -4.1899495
181.21296 | -3.1308796 | -43.737312 | -4.9250164 | 0 | 0 | -0.80133909 | -126.16247 | -1.1530415 | 320.83981 | 325.56168 | -4.1899571
181.21298 | -3.1308393 | -43.748478 | -4.9107232 | 0 | 0 | -0.80133915 | -126.16247 | -1.1550139 | 320.83752 | 325.55893 | -4.188529
181.213 | -3.1307988 | -43.74308 | -4.9145803 | 0 | 0 | -0.7960754 | -126.1256 | -1.1530409 | 320.83524 | 325.55615 | -4.1898336
181.21302 | -3.1307588 | -43.742596 | -4.9294624 | 0 | 0 | -0.79562032 | -126.1224 | -1.1528667 | 320.83292 | 325.55341 | -4.1899495
181.21304 | -3.1307182 | -43.748959 | -4.9300175 | 0 | 0 | -0.79559082 | -126.12219 | -1.1550026 | 320.83063 | 325.55063 | -4.1899571
181.21306 | -3.1306779 | -43.749516 | -4.9198704 | 0 | 0 | -0.79558909 | -126.12218 | -1.1551874 | 320.82834 | 325.54788 | -4.188529
181.21308 | -3.1306376 | -43.755947 | -4.9233503 | 0 | 0 | -0.79558903 | -126.12218 | -1.1551994 | 320.82602 | 325.5451 | -4.188405
181.2131 | -3.1305974 | -43.750103 | -4.9302039 | 0 | 0 | -0.79864228 | -126.14063 | -1.1530529 | 320.82373 | 325.54236 | -4.189826
181.21312 | -3.1305568 | -43.743191 | -4.9169941 | 0 | 0 | -0.79890627 | -126.14221 | -1.1528674 | 320.82144 | 325.53958 | -4.1892343
181.21314 | -3.1305168 | -43.742603 | -4.9093037 | 0 | 0 | -0.79892337 | -126.14232 | -1.1550027 | 320.81912 | 325.53683 | -4.1898952
181.21316 | -3.1304762 | -43.729767 | -4.9231853 | 0 | 0 | -0.79892433 | -126.14233 | -1.1551874 | 320.81683 | 325.53406 | -4.1899533
181.21318 | -3.1304359 | -43.735058 | -4.933115 | 0 | 0 | -0.79892439 | -126.14233 | -1.1573468 | 320.81454 | 325.53131 | -4.1899576
181.2132 | -3.1303957 | -43.735538 | -4.9223289 | 0 | 0 | -0.80113488 | -126.08699 | -1.1532387 | 320.81223 | 325.52853 | -4.1899576
181.21322 | -3.1303554 | -43.729176 | -4.919199 | 0 | 0 | -0.80132598 | -126.08221 | -1.1528794 | 320.80994 | 325.52579 | -4.1899576
181.21324 | -3.1303148 | -43.735016 | -4.931293 | 0 | 0 | -0.80133843 | -126.08191 | -1.1550033 | 320.80762 | 325.52301 | -4.1899576
181.21326 | -3.1302745 | -43.729137 | -4.9243579 | 0 | 0 | -0.80133909 | -126.08189 | -1.1573348 | 320.80533 | 325.52026 | -4.188529
181.21328 | -3.1302342 | -43.735016 | -4.910665 | 0 | 0 | -0.80133915 | -126.08189 | -1.155385 | 320.80304 | 325.51749 | -4.188405
181.2133 | -3.1301939 | -43.735538 | -4.9167557 | 0 | 0 | -0.7960754 | -126.08189 | -1.1552122 | 320.80072 | 325.51474 | -4.1891117
181.21332 | -3.1301534 | -43.722775 | -4.9325566 | 0 | 0 | -0.79562032 | -126.08189 | -1.155201 | 320.79843 | 325.51196 | -4.1898875
181.21334 | -3.1301134 | -43.721672 | -4.9288282 | 0 | 0 | -0.79559082 | -126.08189 | -1.1552002 | 320.79614 | 325.50922 | -4.1885242
181.21336 | -3.1300728 | -43.715206 | -4.9197617 | 0 | 0 | -0.79558909 | -126.08189 | -1.1552002 | 320.79382 | 325.50644 | -4.1898336
181.21338 | -3.1300325 | -43.714642 | -4.9284267 | 0 | 0 | -0.79558903 | -126.08189 | -1.1552002 | 320.79153 | 325.50369 | -4.1885204
181.2134 | -3.1299922 | -43.714607 | -4.9313698 | 0 | 0 | -0.79983199 | -126.02655 | -1.1552002 | 320.78925 | 325.50092 | -4.1898336
181.21342 | -3.129952 | -43.70821 | -4.9163594 | 0 | 0 | -0.80019879 | -126.02177 | -1.1552002 | 320.78693 | 325.49817 | -4.1899495
181.21344 | -3.1299114 | -43.707653 | -4.9114256 | 0 | 0 | -0.80022258 | -126.02147 | -1.1573476 | 320.78464 | 325.49539 | -4.1906724
181.21346 | -3.1298714 | -43.714016 | -4.927002 | 0 | 0 | -0.80022395 | -126.02145 | -1.157533 | 320.78235 | 325.49265 | -4.1900191
181.21348 | -3.1298308 | -43.708176 | -4.9327149 | 0 | 0 | -0.80022401 | -126.02145 | -1.1553978 | 320.78003 | 325.48987 | -4.1892471
181.2135 | -3.1297905 | -43.70126 | -4.9222875 | 0 | 0 | -0.80107456 | -126.00301 | -1.1573603 | 320.77774 | 325.48712 | -4.1884675
181.21352 | -3.1297503 | -43.700672 | -4.9206486 | 0 | 0 | -0.80114812 | -126.00142 | -1.1510919 | 320.77545 | 325.48434 | -4.1891155
181.21354 | -3.12971 | -43.707031 | -4.9321446 | 0 | 0 | -0.80115288 | -126.00131 | -1.1548409 | 320.77313 | 325.4816 | -4.1898875
181.21356 | -3.1296694 | -43.701187 | -4.9244289 | 0 | 0 | -0.80115318 | -126.0013 | -1.155177 | 320.77084 | 325.47882 | -4.1899533
181.21358 | -3.1296294 | -43.694271 | -4.9113955 | 0 | 0 | -0.80115318 | -126.0013 | -1.1573461 | 320.76852 | 325.47607 | -4.1899576
181.2136 | -3.1295888 | -43.693687 | -4.9204493 | 0 | 0 | -0.79622906 | -125.96442 | -1.1532387 | 320.76624 | 325.4733 | -4.1892428
181.21362 | -3.1295485 | -43.687244 | -4.9343276 | 0 | 0 | -0.79580337 | -125.96124 | -1.1550267 | 320.76395 | 325.47055 | -4.1891813
181.21364 | -3.1295083 | -43.680294 | -4.9297009 | 0 | 0 | -0.79577577 | -125.96102 | -1.1551889 | 320.76163 | 325.46777 | -4.1898918
181.21366 | -3.129468 | -43.67971 | -4.9205599 | 0 | 0 | -0.79577416 | -125.96101 | -1.150905 | 320.75934 | 325.46503 | -4.1885247
181.21368 | -3.1294274 | -43.686066 | -4.9306707 | 0 | 0 | -0.7957741 | -125.96101 | -1.154829 | 320.75705 | 325.46225 | -4.1891193
181.2137 | -3.1293871 | -43.680222 | -4.9322882 | 0 | 0 | -0.8003577 | -125.94257 | -1.1573232 | 320.75473 | 325.4595 | -4.1898875
181.21372 | -3.1293468 | -43.679703 | -4.9149818 | 0 | 0 | -0.80075395 | -125.94098 | -1.1553844 | 320.75244 | 325.45673 | -4.1899533
181.21374 | -3.1293066 | -43.686066 | -4.9134822 | 0 | 0 | -0.80077964 | -125.94087 | -1.1552122 | 320.75015 | 325.45398 | -4.1899576
181.21376 | -3.129266 | -43.67382 | -4.9286351 | 0 | 0 | -0.80078113 | -125.94086 | -1.155201 | 320.74783 | 325.4512 | -4.1899576
181.21378 | -3.129226 | -43.679146 | -4.9343052 | 0 | 0 | -0.80078119 | -125.94086 | -1.1552002 | 320.74554 | 325.44846 | -4.1892428
181.2138 | -3.1291854 | -43.673233 | -4.9246011 | 0 | 0 | -0.80146223 | -125.92242 | -1.1552002 | 320.74326 | 325.44568 | -4.1898961
181.21382 | -3.1291451 | -43.666317 | -4.9230247 | 0 | 0 | -0.80152106 | -125.92083 | -1.1552002 | 320.74094 | 325.44293 | -4.1899533
181.21384 | -3.1291049 | -43.672127 | -4.9345255 | 0 | 0 | -0.80152488 | -125.92073 | -1.1552002 | 320.73865 | 325.44016 | -4.1899576
181.21386 | -3.1290646 | -43.672642 | -4.9246311 | 0 | 0 | -0.80152512 | -125.92072 | -1.1552002 | 320.73636 | 325.43741 | -4.1892428
181.21388 | -3.129024 | -43.672676 | -4.9135857 | 0 | 0 | -0.80152512 | -125.92072 | -1.1594949 | 320.73404 | 325.43463 | -4.1898961
181.2139 | -3.128984 | -43.672676 | -4.9235411 | 0 | 0 | -0.79676849 | -125.90228 | -1.1534241 | 320.73175 | 325.43188 | -4.1899533
181.21392 | -3.1289434 | -43.659885 | -4.9360414 | 0 | 0 | -0.79635733 | -125.90069 | -1.1550387 | 320.72943 | 325.42911 | -4.1885285
181.21394 | -3.1289032 | -43.658779 | -4.9298429 | 0 | 0 | -0.79633063 | -125.90058 | -1.1551895 | 320.72714 | 325.42636 | -4.1891198
181.21396 | -3.1288629 | -43.658707 | -4.9220223 | 0 | 0 | -0.79632908 | -125.90057 | -1.1551996 | 320.72485 | 325.42358 | -4.1884589
181.21398 | -3.1288226 | -43.652302 | -4.9329762 | 0 | 0 | -0.79632902 | -125.90057 | -1.1552002 | 320.72253 | 325.42084 | -4.1898293
181.214 | -3.128782 | -43.664543 | -4.9332113 | 0 | 0 | -0.80091542 | -125.84524 | -1.1552002 | 320.72025 | 325.41806 | -4.189949
181.21402 | -3.1287417 | -43.659222 | -4.9172363 | 0 | 0 | -0.80131191 | -125.84046 | -1.1594949 | 320.71796 | 325.41531 | -4.1899571
181.21404 | -3.1287014 | -43.658737 | -4.9165812 | 0 | 0 | -0.8013376 | -125.84016 | -1.1555715 | 320.71564 | 325.41254 | -4.1899576
181.21406 | -3.1286612 | -43.639511 | -4.9310765 | 0 | 0 | -0.80133909 | -125.84013 | -1.1530771 | 320.71335 | 325.40979 | -4.1899576
181.21408 | -3.1286206 | -43.650642 | -4.9359608 | 0 | 0 | -0.80133915 | -125.84013 | -1.1528687 | 320.71106 | 325.40701 | -4.1892428
181.2141 | -3.1285806 | -43.645245 | -4.9240136 | 0 | 0 | -0.80184972 | -125.84013 | -1.1592973 | 320.70874 | 325.40427 | -4.1913257
181.21412 | -3.12854 | -43.64476 | -4.9273276 | 0 | 0 | -0.80189389 | -125.84013 | -1.1555589 | 320.70645 | 325.40152 | -4.1900773
181.21414 | -3.1284997 | -43.638325 | -4.9348989 | 0 | 0 | -0.80189669 | -125.84013 | -1.1595182 | 320.70416 | 325.39874 | -4.1899657
181.21416 | -3.1284595 | -43.644169 | -4.923202 | 0 | 0 | -0.80189687 | -125.84013 | -1.1512783 | 320.70184 | 325.396 | -4.1899581
181.21418 | -3.1284192 | -43.631893 | -4.9134622 | 0 | 0 | -0.80189687 | -125.84013 | -1.1570003 | 320.69955 | 325.39322 | -4.1913872
181.2142 | -3.1283786 | -43.624424 | -4.9257126 | 0 | 0 | -0.79679996 | -125.7848 | -1.1532159 | 320.69727 | 325.39047 | -4.1886525
181.21422 | -3.1283386 | -43.636597 | -4.9369555 | 0 | 0 | -0.7963593 | -125.78002 | -1.152878 | 320.69495 | 325.3877 | -4.1898422
181.21424 | -3.128298 | -43.644062 | -4.9291916 | 0 | 0 | -0.79633081 | -125.77972 | -1.1550033 | 320.69266 | 325.38495 | -4.18995
181.21426 | -3.1282578 | -43.638287 | -4.9219642 | 0 | 0 | -0.79632908 | -125.77969 | -1.1573348 | 320.69034 | 325.38217 | -4.1906724
181.21428 | -3.1282175 | -43.631378 | -4.9336987 | 0 | 0 | -0.79632902 | -125.77969 | -1.155385 | 320.68805 | 325.37943 | -4.1900191
181.2143 | -3.1281772 | -43.643585 | -4.9303703 | 0 | 0 | -0.80108565 | -125.77969 | -1.1595068 | 320.68576 | 325.37665 | -4.1899619
181.21432 | -3.1281366 | -43.625458 | -4.9155364 | 0 | 0 | -0.8014968 | -125.77969 | -1.1534249 | 320.68344 | 325.3739 | -4.1906734
181.21434 | -3.1280966 | -43.643059 | -4.9186168 | 0 | 0 | -0.80152351 | -125.77969 | -1.1593333 | 320.68115 | 325.37112 | -4.1900191
181.21436 | -3.128056 | -43.644615 | -4.9348855 | 0 | 0 | -0.80152506 | -125.77969 | -1.1555609 | 320.67886 | 325.36838 | -4.1899619
181.21438 | -3.1280158 | -43.638321 | -4.9341092 | 0 | 0 | -0.80152512 | -125.77969 | -1.1552237 | 320.67654 | 325.3656 | -4.1899576
181.2144 | -3.1279755 | -43.631378 | -4.9216671 | 0 | 0 | -0.80135489 | -125.79814 | -1.1552017 | 320.67426 | 325.36285 | -4.1899576
181.21442 | -3.1279352 | -43.630791 | -4.9285812 | 0 | 0 | -0.80134016 | -125.79974 | -1.1552004 | 320.67197 | 325.36008 | -4.1899576
181.21444 | -3.1278946 | -43.637146 | -4.9350109 | 0 | 0 | -0.80133921 | -125.79984 | -1.1552002 | 320.66965 | 325.35733 | -4.1899576
181.21446 | -3.1278543 | -43.631302 | -4.9210305 | 0 | 0 | -0.80133915 | -125.79985 | -1.1509056 | 320.66736 | 325.35455 | -4.1899576
181.21448 | -3.1278141 | -43.630783 | -4.9125476 | 0 | 0 | -0.80133915 | -125.79985 | -1.1526817 | 320.66507 | 325.35181 | -4.188529
181.2145 | -3.1277738 | -43.637146 | -4.924911 | 0 | 0 | -0.79658335 | -125.7814 | -1.1549906 | 320.66275 | 325.34903 | -4.1905494
181.21452 | -3.1277332 | -43.650494 | -4.936162 | 0 | 0 | -0.79617214 | -125.77981 | -1.1530396 | 320.66046 | 325.34628 | -4.190011
181.21454 | -3.1276932 | -43.638844 | -4.9262195 | 0 | 0 | -0.7961455 | -125.7797 | -1.1614556 | 320.65817 | 325.34351 | -4.1899614
181.21456 | -3.1276526 | -43.631413 | -4.9231615 | 0 | 0 | -0.79614395 | -125.77969 | -1.1514505 | 320.65585 | 325.34076 | -4.1913877
181.21458 | -3.1276124 | -43.649982 | -4.9330812 | 0 | 0 | -0.79614389 | -125.77969 | -1.1548643 | 320.65356 | 325.33798 | -4.1915112
181.2146 | -3.1275721 | -43.638805 | -4.9288616 | 0 | 0 | -0.80089968 | -125.83503 | -1.1551782 | 320.65128 | 325.33524 | -4.1908045
181.21462 | -3.1275318 | -43.644207 | -4.9139547 | 0 | 0 | -0.8013109 | -125.83981 | -1.1551989 | 320.64896 | 325.33246 | -4.1900277
181.21464 | -3.1274912 | -43.651089 | -4.9177566 | 0 | 0 | -0.80133754 | -125.84011 | -1.1530529 | 320.64667 | 325.32971 | -4.1913919
181.21466 | -3.1274512 | -43.638878 | -4.933363 | 0 | 0 | -0.80133909 | -125.84013 | -1.1571618 | 320.64435 | 325.32693 | -4.1900816
181.21468 | -3.1274107 | -43.644207 | -4.9325261 | 0 | 0 | -0.80133915 | -125.84013 | -1.1532266 | 320.64206 | 325.32419 | -4.1892514
181.2147 | -3.1273704 | -43.644691 | -4.9222593 | 0 | 0 | -0.80099857 | -125.82169 | -1.1571733 | 320.63977 | 325.32141 | -4.1898961
181.21472 | -3.1273301 | -43.644726 | -4.9279089 | 0 | 0 | -0.80096912 | -125.82011 | -1.1575217 | 320.63745 | 325.31866 | -4.1899533
181.21474 | -3.1272898 | -43.631931 | -4.9334993 | 0 | 0 | -0.80096722 | -125.82 | -1.1553972 | 320.63516 | 325.31589 | -4.1899576
181.21476 | -3.1272492 | -43.650017 | -4.9194479 | 0 | 0 | -0.8009671 | -125.81999 | -1.1552129 | 320.63287 | 325.31314 | -4.1899576
181.21478 | -3.1272089 | -43.64521 | -4.9124131 | 0 | 0 | -0.8009671 | -125.81999 | -1.1552011 | 320.63055 | 325.31036 | -4.1899576
181.2148 | -3.1271687 | -43.651154 | -4.9263558 | 0 | 0 | -0.79655188 | -125.81999 | -1.1530529 | 320.62827 | 325.30762 | -4.1899576
181.21482 | -3.1271284 | -43.651676 | -4.9355607 | 0 | 0 | -0.79617012 | -125.81999 | -1.1550146 | 320.62598 | 325.30484 | -4.1899576
181.21484 | -3.1270878 | -43.632523 | -4.9247136 | 0 | 0 | -0.79614544 | -125.81999 | -1.153041 | 320.62366 | 325.30209 | -4.1892428
181.21486 | -3.1270478 | -43.630863 | -4.9230323 | 0 | 0 | -0.79614395 | -125.81999 | -1.1550139 | 320.62137 | 325.29932 | -4.1898961
181.21488 | -3.1270125 | -43.630867 | -4.9230375 | 0 | 0 | -0.79614395 | -125.81999 | -1.1550128 | 320.61935 | 325.29694 | -4.1898961
181.31488 | -2.9502878 | -40.586876 | -4.9313416 | 0 | 0 | -0.80061013 | -117.01289 | -1.1601998 | 310.83554 | 312.62454 | -4.191103
181.41488 | -2.8899684 | -38.153587 | -4.9357829 | 0 | 0 | -0.80173737 | -109.99324 | -1.1651734 | 303.12869 | 302.70505 | -4.1921997
181.51488 | -2.9091458 | -36.591431 | -4.9387326 | 0 | 0 | -0.8024441 | -105.48943 | -1.1691402 | 298.88434 | 298.15021 | -4.1930323
181.61488 | -2.9099746 | -35.495903 | -4.9408846 | 0 | 0 | -0.80294269 | -102.33153 | -1.1717969 | 295.95523 | 294.99756 | -4.1938391
181.71488 | -2.9100106 | -34.559864 | -4.9424343 | 0 | 0 | -0.80330211 | -99.631096 | -1.17435 | 293.68887 | 292.75067 | -4.1943555
181.81488 | -2.910012 | -33.776192 | -4.9434538 | 0 | 0 | -0.80353165 | -97.370605 | -1.1767796 | 291.86444 | 290.85962 | -4.1948056
181.91488 | -2.910012 | -33.187878 | -4.9445033 | 0 | 0 | -0.80379534 | -95.676819 | -1.1790495 | 290.0242 | 289.14572 | -4.1955223
182.01488 | -2.910012 | -32.585148 | -4.9453349 | 0 | 0 | -0.80399245 | -93.938499 | -1.1813039 | 288.43314 | 287.50757 | -4.1960554
182.11488 | -2.910012 | -31.984743 | -4.9458394 | 0 | 0 | -0.80410784 | -92.207161 | -1.182803 | 286.93924 | 286.25479 | -4.1962881
182.21488 | -2.910012 | -31.442743 | -4.9465728 | 0 | 0 | -0.80430508 | -90.644897 | -1.1840359 | 285.48737 | 284.81406 | -4.1964574
182.31488 | -2.910012 | -30.877821 | -4.9470963 | 0 | 0 | -0.80442733 | -89.017258 | -1.1843292 | 284.10413 | 283.2269 | -4.1967287
182.41488 | -2.910012 | -30.345594 | -4.9475622 | 0 | 0 | -0.80451804 | -87.483482 | -1.1846526 | 282.73602 | 281.95966 | -4.1968317
182.51488 | -2.910012 | -29.870285 | -4.9482279 | 0 | 0 | -0.8046928 | -86.111374 | -1.1846011 | 281.50839 | 280.82211 | -4.19695
182.61488 | -2.910012 | -29.433065 | -4.9486642 | 0 | 0 | -0.80479795 | -84.850792 | -1.1844028 | 280.2229 | 279.54352 | -4.1971736
182.71488 | -2.910012 | -28.937397 | -4.9487691 | 0 | 0 | -0.80480623 | -83.421425 | -1.1843551 | 278.99133 | 278.36472 | -4.1971393
182.81488 | -2.910012 | -28.42993 | -4.9490762 | 0 | 0 | -0.8048805 | -81.958855 | -1.1839296 | 277.73428 | 277.12134 | -4.1970358
182.91488 | -2.910012 | -27.928339 | -4.9491301 | 0 | 0 | -0.8048858 | -80.512444 | -1.1839411 | 276.48022 | 275.99542 | -4.1968527
183.01488 | -2.910012 | -27.462664 | -4.9490933 | 0 | 0 | -0.80486935 | -79.169304 | -1.1838655 | 275.21811 | 274.7749 | -4.1966853
183.11488 | -2.910012 | -27.053179 | -4.9494519 | 0 | 0 | -0.80494696 | -77.991325 | -1.1835378 | 274.13269 | 273.45959 | -4.1966329
183.21488 | -2.910012 | -26.76193 | -4.9497457 | 0 | 0 | -0.80502987 | -77.148682 | -1.183172 | 272.96625 | 272.28354 | -4.1969571
183.31488 | -2.910012 | -26.282059 | -4.9499879 | 0 | 0 | -0.80507803 | -75.767563 | -1.1830702 | 271.8425 | 271.2995 | -4.1967344
183.41488 | -2.910012 | -25.932447 | -4.9501977 | 0 | 0 | -0.80513471 | -74.760384 | -1.1827761 | 270.69125 | 270.05051 | -4.1968493
183.51488 | -2.910012 | -25.662525 | -4.9504724 | 0 | 0 | -0.80519539 | -73.981255 | -1.1826637 | 269.56558 | 269.02594 | -4.1970744
183.61488 | -2.910012 | -25.357443 | -4.9510083 | 0 | 0 | -0.80531067 | -73.101242 | -1.1823652 | 268.49231 | 267.93994 | -4.1972671
183.71488 | -2.910012 | -24.931545 | -4.9511418 | 0 | 0 | -0.80536759 | -71.873848 | -1.1822965 | 267.48074 | 266.81265 | -4.1971478
183.81488 | -2.910012 | -24.508703 | -4.951057 | 0 | 0 | -0.80534381 | -70.653816 | -1.1821238 | 266.30554 | 265.72052 | -4.1969204
183.91488 | -2.910012 | -24.111073 | -4.9513049 | 0 | 0 | -0.80540872 | -69.508606 | -1.1817669 | 265.22147 | 264.78079 | -4.1967616
184.01488 | -2.910012 | -23.87953 | -4.9515638 | 0 | 0 | -0.80545413 | -68.839546 | -1.1817499 | 264.15491 | 263.61826 | -4.1970053
184.11488 | -2.910012 | -23.556366 | -4.9517894 | 0 | 0 | -0.80552495 | -67.908615 | -1.1813536 | 263.10123 | 262.49045 | -4.1970606
184.21488 | -2.910012 | -23.284159 | -4.9520879 | 0 | 0 | -0.80559546 | -67.12709 | -1.1812222 | 262.05115 | 261.41101 | -4.1972513
184.31488 | -2.910012 | -23.070036 | -4.9524794 | 0 | 0 | -0.80566555 | -66.507477 | -1.181015 | 260.98199 | 260.57651 | -4.1976185
184.41488 | -2.910012 | -22.726397 | -4.9527793 | 0 | 0 | -0.80575192 | -65.515961 | -1.1810873 | 259.95096 | 259.25769 | -4.197587
184.51488 | -2.910012 | -22.429615 | -4.9531331 | 0 | 0 | -0.80581278 | -64.660774 | -1.1810188 | 258.98254 | 258.2731 | -4.1976695
184.61488 | -2.910012 | -22.14818 | -4.9531703 | 0 | 0 | -0.80584377 | -63.849926 | -1.1811042 | 257.88141 | 257.34479 | -4.1976757
184.71488 | -2.910012 | -21.946835 | -4.9534879 | 0 | 0 | -0.80590594 | -63.269112 | -1.1811508 | 256.88226 | 256.37576 | -4.1979175
184.81488 | -2.910012 | -21.800783 | -4.9543571 | 0 | 0 | -0.80610925 | -62.849731 | -1.18127 | 255.84755 | 255.35759 | -4.1982965
184.91488 | -2.910012 | -21.504276 | -4.9546604 | 0 | 0 | -0.80619019 | -61.992756 | -1.1815788 | 254.81712 | 254.12296 | -4.1983476
185.01488 | -2.910012 | -21.187439 | -4.9546628 | 0 | 0 | -0.80619693 | -61.080875 | -1.1816989 | 253.94106 | 253.20926 | -4.1983037
185.11488 | -2.910012 | -20.931858 | -4.9550982 | 0 | 0 | -0.8062945 | -60.342724 | -1.1819685 | 252.84206 | 252.14622 | -4.198401
185.21488 | -2.910012 | -20.51713 | -4.9548678 | 0 | 0 | -0.80623513 | -59.147205 | -1.182256 | 251.88853 | 251.22675 | -4.1980352
185.31488 | -2.910012 | -20.272053 | -4.9551339 | 0 | 0 | -0.80631435 | -58.439857 | -1.1827499 | 250.95862 | 250.2424 | -4.1980071
185.41488 | -2.910012 | -19.994789 | -4.9556198 | 0 | 0 | -0.80642217 | -57.640835 | -1.1831398 | 249.91498 | 249.43257 | -4.1979942
185.51488 | -2.910012 | -19.724083 | -4.9557333 | 0 | 0 | -0.80644584 | -56.860519 | -1.1833462 | 249.002 | 248.34758 | -4.1980667
185.61488 | -2.910012 | -19.543711 | -4.9561043 | 0 | 0 | -0.80653 | -56.339703 | -1.1837703 | 248.05327 | 247.41194 | -4.1983013
185.71488 | -2.910012 | -19.308159 | -4.9564371 | 0 | 0 | -0.80662644 | -55.660847 | -1.184178 | 247.06717 | 246.3936 | -4.1984224
185.81488 | -2.910012 | -19.109949 | -4.9570446 | 0 | 0 | -0.80674189 | -55.09 | -1.1843764 | 246.05893 | 245.39023 | -4.1985936
185.91488 | -2.9157948 | -18.916214 | -4.9573998 | 0 | 0 | -0.80681592 | -54.53075 | -1.1847892 | 245.11382 | 244.47458 | -4.1987405
186.01488 | -2.9320462 | -18.712395 | -4.9575448 | 0 | 0 | -0.80685115 | -53.945332 | -1.1851928 | 244.26591 | 243.45981 | -4.198966
186.11488 | -2.910964 | -18.477015 | -4.9579034 | 0 | 0 | -0.80695003 | -53.267105 | -1.1855483 | 243.35327 | 242.51508 | -4.1990018
186.21488 | -2.9100533 | -18.311373 | -4.9583817 | 0 | 0 | -0.80704749 | -52.79052 | -1.1860509 | 242.32838 | 241.73564 | -4.1992917
186.31488 | -2.9100139 | -18.14929 | -4.9590492 | 0 | 0 | -0.80722004 | -52.321541 | -1.1861962 | 241.39352 | 240.75601 | -4.1995564
186.41488 | -2.910012 | -17.905222 | -4.9594202 | 0 | 0 | -0.80731261 | -51.617325 | -1.1866733 | 240.46396 | 239.84839 | -4.1995406
186.51488 | -2.910012 | -17.660425 | -4.9594574 | 0 | 0 | -0.80732739 | -50.910172 | -1.1870873 | 239.55661 | 239.00018 | -4.1995258
186.61488 | -2.910012 | -17.464165 | -4.9598756 | 0 | 0 | -0.80741906 | -50.344555 | -1.1872035 | 238.6461 | 238.07207 | -4.1996269
186.71488 | -2.910012 | -17.218447 | -4.9599876 | 0 | 0 | -0.80744874 | -49.637844 | -1.1874825 | 237.73213 | 237.11276 | -4.1996479
186.81488 | -2.910012 | -17.017895 | -4.960217 | 0 | 0 | -0.80750805 | -49.058601 | -1.1880383 | 236.78349 | 236.13864 | -4.1997747
186.91488 | -2.9157948 | -16.824186 | -4.9603925 | 0 | 0 | -0.80754977 | -48.502041 | -1.188307 | 235.98425 | 235.20317 | -4.1998572
187.01488 | -2.9320462 | -16.619261 | -4.9608645 | 0 | 0 | -0.80767226 | -47.910328 | -1.1885405 | 235.0975 | 234.33795 | -4.1999402
187.11488 | -2.910964 | -16.438536 | -4.9614277 | 0 | 0 | -0.80777186 | -47.388161 | -1.1888145 | 234.20488 | 233.38731 | -4.200109
187.21488 | -2.9100533 | -16.225512 | -4.9618473 | 0 | 0 | -0.80787045 | -46.776093 | -1.1891315 | 233.2948 | 232.62392 | -4.2002397
187.31488 | -2.9100139 | -16.058691 | -4.9622259 | 0 | 0 | -0.80795455 | -46.294003 | -1.1894631 | 232.45897 | 231.8163 | -4.2003288
187.41488 | -2.910012 | -15.781611 | -4.9622459 | 0 | 0 | -0.80796254 | -45.495728 | -1.1897633 | 231.61584 | 230.7554 | -4.200139
187.51488 | -2.910012 | -15.59941 | -4.9625235 | 0 | 0 | -0.80803925 | -44.969872 | -1.1899066 | 230.62476 | 230.00253 | -4.2002807
187.61488 | -2.910012 | -15.402824 | -4.962821 | 0 | 0 | -0.8080821 | -44.404751 | -1.1902764 | 229.74173 | 229.19719 | -4.2003384
187.71488 | -2.910012 | -15.11081 | -4.9631772 | 0 | 0 | -0.80816829 | -43.561131 | -1.1906644 | 228.92123 | 228.44238 | -4.2002182
187.81488 | -2.910012 | -14.891212 | -4.9635315 | 0 | 0 | -0.8082794 | -42.928268 | -1.1907576 | 227.99075 | 227.50131 | -4.2002826
187.91488 | -2.910012 | -14.635069 | -4.9634867 | 0 | 0 | -0.80827481 | -42.190147 | -1.1909703 | 227.15855 | 226.54922 | -4.2001772
188.01488 | -2.910012 | -14.409414 | -4.9639807 | 0 | 0 | -0.80838943 | -41.54044 | -1.191115 | 226.30243 | 225.77101 | -4.2000661
188.11488 | -2.910012 | -14.25248 | -4.964119 | 0 | 0 | -0.8084231 | -41.086571 | -1.1913009 | 225.48729 | 224.86389 | -4.2001791
188.21488 | -2.910012 | -14.002228 | -4.9643559 | 0 | 0 | -0.80846071 | -40.365749 | -1.1912276 | 224.60645 | 223.98193 | -4.2001128
188.31488 | -2.910012 | -13.840384 | -4.9648814 | 0 | 0 | -0.80860579 | -39.899231 | -1.1912247 | 223.7632 | 223.20332 | -4.2003536
188.41488 | -2.910012 | -13.65374 | -4.9653411 | 0 | 0 | -0.80871958 | -39.360043 | -1.1912175 | 222.98589 | 222.34677 | -4.2002978
188.51488 | -2.910012 | -13.423562 | -4.9652619 | 0 | 0 | -0.8086983 | -38.698563 | -1.1910846 | 222.09277 | 221.57344 | -4.2003388
188.61488 | -2.910012 | -13.231714 | -4.9656172 | 0 | 0 | -0.80878258 | -38.146103 | -1.191134 | 221.29684 | 220.77438 | -4.2004476
188.71488 | -2.910012 | -12.9918 | -4.9659929 | 0 | 0 | -0.80884862 | -37.452557 | -1.1910875 | 220.48003 | 219.93187 | -4.200428
188.81488 | -2.910012 | -12.759123 | -4.9661131 | 0 | 0 | -0.80887568 | -36.781429 | -1.191136 | 219.72505 | 219.03566 | -4.2003293
188.91488 | -2.910012 | -12.637577 | -4.9662185 | 0 | 0 | -0.80890101 | -36.431499 | -1.1909872 | 218.90884 | 218.36987 | -4.2004089
189.01488 | -2.910012 | -12.405817 | -4.966711 | 0 | 0 | -0.80902761 | -35.764313 | -1.1908697 | 218.02466 | 217.43965 | -4.2004642
189.11488 | -2.910012 | -12.198089 | -4.9667625 | 0 | 0 | -0.80902767 | -35.166912 | -1.1908692 | 217.21205 | 216.75528 | -4.2004814
189.21488 | -2.910012 | -11.964536 | -4.967 | 0 | 0 | -0.80908918 | -34.490696 | -1.190756 | 216.46523 | 215.94461 | -4.2003503
189.31488 | -2.910012 | -11.785939 | -4.9673352 | 0 | 0 | -0.80917346 | -33.976063 | -1.1908315 | 215.72011 | 215.14911 | -4.2003198
189.41488 | -2.910012 | -11.633041 | -4.967442 | 0 | 0 | -0.80920219 | -33.536476 | -1.1906841 | 214.94098 | 214.4313 | -4.2003307
189.51488 | -2.910012 | -11.459488 | -4.9677963 | 0 | 0 | -0.8092922 | -33.034557 | -1.1906281 | 214.13672 | 213.63248 | -4.2003942
189.61488 | -2.910012 | -11.209143 | -4.9683661 | 0 | 0 | -0.80943179 | -32.313984 | -1.1906487 | 213.34802 | 212.78604 | -4.2002678
189.71488 | -2.910012 | -11.065489 | -4.9684854 | 0 | 0 | -0.80946106 | -31.900209 | -1.1905526 | 212.62346 | 212.06168 | -4.2004519
189.81488 | -2.910012 | -10.876492 | -4.9689288 | 0 | 0 | -0.80955392 | -31.353645 | -1.1905216 | 211.83949 | 211.27138 | -4.2004919
189.91488 | -2.910012 | -10.697098 | -4.9689646 | 0 | 0 | -0.80955529 | -30.83836 | -1.1903948 | 211.06635 | 210.46791 | -4.2003913
190.01488 | -2.910012 | -10.504385 | -4.9691906 | 0 | 0 | -0.8096211 | -30.281328 | -1.1903201 | 210.3903 | 209.78751 | -4.2004089
190.11488 | -2.910012 | -10.275479 | -4.9692774 | 0 | 0 | -0.80964869 | -29.622759 | -1.1903163 | 209.55855 | 209.06537 | -4.2003198
190.21488 | -2.910012 | -10.052011 | -4.9696369 | 0 | 0 | -0.80970865 | -28.978317 | -1.1902592 | 208.78056 | 208.3564 | -4.2002392
190.31488 | -2.910012 | -9.9449825 | -4.9696741 | 0 | 0 | -0.80971926 | -28.670208 | -1.1900884 | 207.98819 | 207.57816 | -4.2002053
190.41488 | -2.910012 | -9.7132788 | -4.9698911 | 0 | 0 | -0.80977339 | -28.000542 | -1.1901013 | 207.27556 | 206.83301 | -4.2000794
190.51488 | -2.910012 | -9.51894 | -4.9703326 | 0 | 0 | -0.80987763 | -27.441708 | -1.1901174 | 206.49191 | 206.02937 | -4.2000051
190.61488 | -2.910012 | -9.3912182 | -4.9704051 | 0 | 0 | -0.8098852 | -27.074511 | -1.1901228 | 205.83249 | 205.37419 | -4.2001801
190.71488 | -2.9159052 | -9.2494345 | -4.9709864 | 0 | 0 | -0.81002373 | -26.664213 | -1.1899704 | 205.08211 | 204.5267 | -4.2003212
190.81488 | -2.9319406 | -9.0795603 | -4.9712515 | 0 | 0 | -0.81009698 | -26.176313 | -1.1900216 | 204.29147 | 203.84637 | -4.2003212
190.91488 | -2.9109597 | -8.8849897 | -4.9713349 | 0 | 0 | -0.81011546 | -25.614996 | -1.1901958 | 203.5676 | 203.1082 | -4.2003217
191.01488 | -2.910053 | -8.7619171 | -4.9716344 | 0 | 0 | -0.81019664 | -25.260092 | -1.1899406 | 202.84502 | 202.42964 | -4.2002239
191.11488 | -2.9100139 | -8.591939 | -4.9721994 | 0 | 0 | -0.81032944 | -24.769842 | -1.1899096 | 202.21169 | 201.6597 | -4.2003393
191.21488 | -2.910012 | -8.3895597 | -4.9722986 | 0 | 0 | -0.81036621 | -24.185726 | -1.1899225 | 201.46933 | 200.98914 | -4.200285
191.31488 | -2.910012 | -8.1929207 | -4.9723749 | 0 | 0 | -0.81036609 | -23.618727 | -1.1899227 | 200.69279 | 200.33681 | -4.2002182
191.41488 | -2.910012 | -8.0867462 | -4.9725533 | 0 | 0 | -0.81041831 | -23.313208 | -1.1898772 | 199.95053 | 199.58354 | -4.2002821
191.51488 | -2.910012 | -7.8839078 | -4.9726686 | 0 | 0 | -0.81045014 | -22.728125 | -1.1897403 | 199.34189 | 198.85027 | -4.2002563
191.61488 | -2.910012 | -7.7069755 | -4.9729495 | 0 | 0 | -0.81051612 | -22.218216 | -1.1898217 | 198.59375 | 198.04967 | -4.2002883
191.71488 | -2.910012 | -7.5447588 | -4.9733515 | 0 | 0 | -0.8105951 | -21.751537 | -1.1898419 | 197.83775 | 197.47389 | -4.2003231
191.81488 | -2.910012 | -7.4280376 | -4.9734859 | 0 | 0 | -0.81063241 | -21.41448 | -1.1898326 | 197.18747 | 196.70332 | -4.2003455
191.91488 | -2.910012 | -7.3406248 | -4.9737439 | 0 | 0 | -0.81067634 | -21.161119 | -1.1896422 | 196.51431 | 196.03581 | -4.2005577
192.01488 | -2.910012 | -7.1693101 | -4.9739647 | 0 | 0 | -0.81073743 | -20.666775 | -1.1897508 | 195.79663 | 195.33322 | -4.2004695
192.11488 | -2.910012 | -7.0144072 | -4.9744921 | 0 | 0 | -0.81085926 | -20.219967 | -1.1898942 | 195.0892 | 194.6344 | -4.2005997
192.21488 | -2.9159052 | -6.8760157 | -4.9748273 | 0 | 0 | -0.81094027 | -19.822145 | -1.1899122 | 194.32817 | 193.95963 | -4.2006259
192.31488 | -2.9319406 | -6.6968307 | -4.9749913 | 0 | 0 | -0.81098229 | -19.306362 | -1.1898447 | 193.6572 | 193.36771 | -4.2006955
192.41488 | -2.9109597 | -6.6026592 | -4.9749298 | 0 | 0 | -0.8109768 | -19.03455 | -1.1899552 | 193.06761 | 192.64253 | -4.200717
192.51488 | -2.910053 | -6.5144711 | -4.9756994 | 0 | 0 | -0.81116509 | -18.781397 | -1.1899629 | 192.30995 | 191.91794 | -4.2009125
192.61488 | -2.9100139 | -6.3310413 | -4.976119 | 0 | 0 | -0.81126261 | -18.25176 | -1.1901071 | 191.67494 | 191.21481 | -4.2009063
192.71488 | -2.910012 | -6.154335 | -4.9763412 | 0 | 0 | -0.81131899 | -17.741602 | -1.1901551 | 191.07094 | 190.67993 | -4.2008948
192.81488 | -2.910012 | -6.0233793 | -4.9767003 | 0 | 0 | -0.81140417 | -17.363213 | -1.190293 | 190.40616 | 189.92953 | -4.2010016
192.91488 | -2.910012 | -5.8825989 | -4.9768314 | 0 | 0 | -0.81142253 | -16.958651 | -1.1902863 | 189.69046 | 189.27582 | -4.2009883
193.01488 | -2.910012 | -5.8129144 | -4.9770145 | 0 | 0 | -0.81148583 | -16.758621 | -1.1905323 | 189.00172 | 188.55537 | -4.2010541
193.11488 | -2.910012 | -5.6467614 | -4.9774227 | 0 | 0 | -0.81156224 | -16.27936 | -1.190663 | 188.36108 | 187.87624 | -4.2011247
193.21488 | -2.910012 | -5.4587574 | -4.9778304 | 0 | 0 | -0.81165588 | -15.736475 | -1.1907281 | 187.69809 | 187.34917 | -4.2010117
193.31488 | -2.910012 | -5.3212848 | -4.9779897 | 0 | 0 | -0.81167191 | -15.339751 | -1.1908622 | 187.02504 | 186.65028 | -4.201025
193.41488 | -2.910012 | -5.2052326 | -4.9782419 | 0 | 0 | -0.81173742 | -15.005816 | -1.1910523 | 186.4447 | 186.03085 | -4.2010183
193.51488 | -2.910012 | -5.1104097 | -4.9787683 | 0 | 0 | -0.81188667 | -14.731336 | -1.1912268 | 185.69962 | 185.46829 | -4.2012162
193.61488 | -2.910012 | -4.9869833 | -4.9792757 | 0 | 0 | -0.81198734 | -14.375811 | -1.1912687 | 185.02458 | 184.67854 | -4.2013879
193.71488 | -2.910012 | -4.8359346 | -4.979496 | 0 | 0 | -0.81203932 | -13.941575 | -1.191444 | 184.35301 | 183.96796 | -4.2014966
193.81488 | -2.910012 | -4.6712341 | -4.979701 | 0 | 0 | -0.81209809 | -13.468434 | -1.1915925 | 183.74011 | 183.46758 | -4.2014408
193.91488 | -2.910012 | -4.5643258 | -4.9798903 | 0 | 0 | -0.81215262 | -13.160587 | -1.1916355 | 183.10536 | 182.89265 | -4.2014647
194.01488 | -2.910012 | -4.3824949 | -4.9802003 | 0 | 0 | -0.81222683 | -12.634673 | -1.1917604 | 182.48296 | 182.15985 | -4.2013121
194.11488 | -2.910012 | -4.2957897 | -4.9803023 | 0 | 0 | -0.81226069 | -12.384293 | -1.191879 | 181.86377 | 181.547 | -4.2014418
194.21488 | -2.910012 | -4.1608953 | -4.9806604 | 0 | 0 | -0.81233287 | -11.994535 | -1.1920619 | 181.24852 | 180.97649 | -4.2014847
194.31488 | -2.910012 | -4.0611768 | -4.9809685 | 0 | 0 | -0.81241435 | -11.707868 | -1.1921742 | 180.61803 | 180.33789 | -4.201642
194.41488 | -2.910012 | -3.9675889 | -4.981401 | 0 | 0 | -0.81251621 | -11.439691 | -1.1923094 | 179.97801 | 179.65793 | -4.2017765
194.51488 | -2.910012 | -3.7981153 | -4.9816337 | 0 | 0 | -0.81256372 | -10.949165 | -1.1924806 | 179.35471 | 179.08475 | -4.2017274
194.61488 | -2.910012 | -3.6413281 | -4.9818683 | 0 | 0 | -0.812612 | -10.497606 | -1.1926851 | 178.73805 | 178.46484 | -4.2016296
194.71488 | -2.910012 | -3.5387752 | -4.9821739 | 0 | 0 | -0.81268555 | -10.20052 | -1.1926847 | 178.14694 | 177.91685 | -4.2015567
194.81488 | -2.910012 | -3.3909779 | -4.9821973 | 0 | 0 | -0.81268209 | -9.7745352 | -1.1927778 | 177.51176 | 177.21758 | -4.2015905
194.91488 | -2.910012 | -3.3150632 | -4.9827185 | 0 | 0 | -0.81278968 | -9.5555058 | -1.1929446 | 176.90854 | 176.56055 | -4.2017798
195.01488 | -2.910012 | -3.185004 | -4.9830365 | 0 | 0 | -0.81287068 | -9.1825409 | -1.1930907 | 176.25488 | 175.96671 | -4.2017922
195.11488 | -2.910012 | -3.1062009 | -4.9834394 | 0 | 0 | -0.81296718 | -8.9547977 | -1.1931669 | 175.68803 | 175.35493 | -4.2019763
195.21488 | -2.910012 | -3.0251601 | -4.9836941 | 0 | 0 | -0.81303793 | -8.7209187 | -1.1932946 | 175.07089 | 174.89342 | -4.2021542
195.31488 | -2.910012 | -2.8901479 | -4.9837923 | 0 | 0 | -0.8130551 | -8.3336153 | -1.1935947 | 174.49098 | 174.24179 | -4.2021079
195.41488 | -2.910012 | -2.7855396 | -4.9841189 | 0 | 0 | -0.81315857 | -8.0319386 | -1.1936537 | 173.84625 | 173.53546 | -4.2021852
195.51488 | -2.910012 | -2.6553812 | -4.9846621 | 0 | 0 | -0.81328332 | -7.6519542 | -1.1938739 | 173.28429 | 172.97736 | -4.2022371
195.61488 | -2.910012 | -2.4678075 | -4.984323 | 0 | 0 | -0.81318748 | -7.1140409 | -1.1941571 | 172.65613 | 172.4294 | -4.2019901
195.71488 | -2.9159052 | -2.401463 | -4.984746 | 0 | 0 | -0.81330156 | -6.9235368 | -1.1942209 | 172.10117 | 171.8752 | -4.2020636
195.81488 | -2.9319406 | -2.3226237 | -4.9851947 | 0 | 0 | -0.81340766 | -6.6962123 | -1.1944004 | 171.53204 | 171.34441 | -4.2023172
195.91488 | -2.9109597 | -2.1541207 | -4.9850993 | 0 | 0 | -0.81336778 | -6.2097807 | -1.1944439 | 170.95885 | 170.72974 | -4.2021079
196.01488 | -2.910053 | -2.0233123 | -4.9856014 | 0 | 0 | -0.81352043 | -5.8335814 | -1.1946713 | 170.30974 | 170.17397 | -4.2021718
196.11488 | -2.9100139 | -1.9110157 | -4.986053 | 0 | 0 | -0.81360537 | -5.510325 | -1.1948688 | 169.76396 | 169.45503 | -4.2021317
196.21488 | -2.910012 | -1.8404156 | -4.9862165 | 0 | 0 | -0.81363648 | -5.3075643 | -1.1949643 | 169.16045 | 169.00116 | -4.2021785
196.31488 | -2.910012 | -1.7623643 | -4.986443 | 0 | 0 | -0.81369191 | -5.080564 | -1.1950182 | 168.59212 | 168.35951 | -4.2023215
196.41488 | -2.910012 | -1.6159476 | -4.9867592 | 0 | 0 | -0.81376481 | -4.6572404 | -1.1951616 | 168.00314 | 167.76575 | -4.202199
196.51488 | -2.910012 | -1.5145438 | -4.9869485 | 0 | 0 | -0.81380224 | -4.3662286 | -1.1954176 | 167.46507 | 167.27194 | -4.2022343
196.61488 | -2.910012 | -1.4776272 | -4.9871416 | 0 | 0 | -0.81384844 | -4.2591534 | -1.195431 | 166.87975 | 166.70152 | -4.2025003
196.71488 | -2.910012 | -1.3608282 | -4.9876518 | 0 | 0 | -0.81395376 | -3.9244862 | -1.1955477 | 166.2942 | 166.09026 | -4.202498
196.81488 | -2.910012 | -1.2953479 | -4.9879093 | 0 | 0 | -0.81404763 | -3.7343278 | -1.1958528 | 165.69702 | 165.52412 | -4.2025871
196.91488 | -2.910012 | -1.1741713 | -4.9882755 | 0 | 0 | -0.81414169 | -3.3841391 | -1.1961759 | 165.14873 | 165.10794 | -4.2026658
197.01488 | -2.910012 | -1.0914367 | -4.9885087 | 0 | 0 | -0.81418675 | -3.1463878 | -1.1961908 | 164.63667 | 164.4147 | -4.2026081
197.11488 | -2.910012 | -0.9787721 | -4.9886551 | 0 | 0 | -0.81422621 | -2.8228571 | -1.1962757 | 164.05821 | 163.82756 | -4.2025399
197.21488 | -2.910012 | -0.89967525 | -4.9890161 | 0 | 0 | -0.81431699 | -2.5920553 | -1.1963304 | 163.49741 | 163.29979 | -4.2025347
197.31488 | -2.910012 | -0.83604175 | -4.9887209 | 0 | 0 | -0.81423402 | -2.4104707 | -1.1965399 | 162.92953 | 162.76389 | -4.2024584
197.41488 | -2.910012 | -0.80763763 | -4.9889421 | 0 | 0 | -0.8143003 | -2.3287749 | -1.1968855 | 162.45259 | 162.33379 | -4.2025146
197.51488 | -2.910012 | -0.70792675 | -4.9890933 | 0 | 0 | -0.81432658 | -2.041496 | -1.1970124 | 161.85492 | 161.87779 | -4.2024961
197.61488 | -2.910012 | -0.66412187 | -4.9897294 | 0 | 0 | -0.8144694 | -1.914796 | -1.197073 | 161.31511 | 161.18619 | -4.202693
197.71488 | -2.910012 | -0.59696376 | -4.9893403 | 0 | 0 | -0.81436414 | -1.720382 | -1.1973956 | 160.72072 | 160.65085 | -4.2025008
197.81488 | -2.910012 | -0.54029638 | -4.9892783 | 0 | 0 | -0.81436223 | -1.5562562 | -1.1976403 | 160.27187 | 160.13553 | -4.2023954
197.91488 | -2.910012 | -0.51300675 | -4.9895205 | 0 | 0 | -0.81442565 | -1.4789256 | -1.197533 | 159.70418 | 159.51381 | -4.2025495
198.01488 | -2.910012 | -0.50264573 | -4.9899521 | 0 | 0 | -0.81451672 | -1.4484111 | -1.1977984 | 159.20453 | 159.07152 | -4.2027292
198.11488 | -2.910012 | -0.47131425 | -4.9899335 | 0 | 0 | -0.81449211 | -1.3586659 | -1.1979358 | 158.59996 | 158.5609 | -4.2026362
198.21488 | -2.9159052 | -0.45358646 | -4.9903021 | 0 | 0 | -0.81459254 | -1.3063004 | -1.1980741 | 158.1369 | 158.01443 | -4.2027316
198.31488 | -2.9319406 | -0.43638045 | -4.9901052 | 0 | 0 | -0.81456816 | -1.2580916 | -1.1981157 | 157.61061 | 157.47485 | -4.2026701
198.41488 | -2.9109597 | -0.40455058 | -4.9903259 | 0 | 0 | -0.81461424 | -1.1661886 | -1.1982485 | 157.03358 | 156.96085 | -4.2025189
198.51488 | -2.910053 | -0.39124987 | -4.990396 | 0 | 0 | -0.81464922 | -1.126263 | -1.1983742 | 156.4808 | 156.4343 | -4.2026796
198.61488 | -2.9100139 | -0.36954308 | -4.9904919 | 0 | 0 | -0.81465185 | -1.0670943 | -1.1985112 | 155.9939 | 155.92044 | -4.202497
198.71488 | -2.910012 | -0.35804677 | -4.990674 | 0 | 0 | -0.81470263 | -1.0325804 | -1.1985093 | 155.5065 | 155.38077 | -4.2026529
198.81488 | -2.910012 | -0.33935007 | -4.9909897 | 0 | 0 | -0.81478947 | -0.97912246 | -1.1987911 | 154.98532 | 155.04326 | -4.2027183
198.91488 | -2.910012 | -0.32000783 | -4.9907494 | 0 | 0 | -0.81473482 | -0.92380393 | -1.1988976 | 154.47786 | 154.46281 | -4.2026353
199.01488 | -2.910012 | -0.31095129 | -4.9911184 | 0 | 0 | -0.81479895 | -0.89622867 | -1.1989139 | 153.95729 | 153.90717 | -4.2028131
199.11488 | -2.910012 | -0.30859959 | -4.9912376 | 0 | 0 | -0.81482601 | -0.88963294 | -1.199006 | 153.49092 | 153.46935 | -4.2027421
199.21488 | -2.910012 | -0.29043368 | -4.9913249 | 0 | 0 | -0.81484395 | -0.83774805 | -1.1990763 | 152.995 | 152.93678 | -4.202755
199.31488 | -2.910012 | -0.27848241 | -4.9917746 | 0 | 0 | -0.81494254 | -0.80385 | -1.1992667 | 152.47121 | 152.38286 | -4.2028837
199.41488 | -2.910012 | -0.26256657 | -4.991621 | 0 | 0 | -0.81491047 | -0.75708783 | -1.1992134 | 151.99339 | 151.91696 | -4.2025094
199.51488 | -2.910012 | -0.26002291 | -4.9919367 | 0 | 0 | -0.81499046 | -0.75121993 | -1.1995481 | 151.46773 | 151.43092 | -4.2027488
199.61488 | -2.910012 | -0.25132325 | -4.9923038 | 0 | 0 | -0.81506866 | -0.7239722 | -1.1995273 | 151.00143 | 150.94838 | -4.2029133
199.71488 | -2.910012 | -0.21814723 | -4.9921017 | 0 | 0 | -0.81502956 | -0.628335 | -1.1996744 | 150.46074 | 150.44641 | -4.2023711
199.81488 | -2.910012 | -0.21253338 | -4.9919529 | 0 | 0 | -0.81500691 | -0.61380583 | -1.1998051 | 149.95308 | 149.96989 | -4.2023773
199.91488 | -2.910012 | -0.22172028 | -4.9920411 | 0 | 0 | -0.81501532 | -0.63944876 | -1.1996883 | 149.51102 | 149.49509 | -4.2023654
200.01488 | -2.910012 | -0.20326546 | -4.9924259 | 0 | 0 | -0.81512707 | -0.58789337 | -1.200133 | 149.04453 | 149.05766 | -4.2024999
200.11488 | -2.910012 | -0.19672802 | -4.9926229 | 0 | 0 | -0.81518459 | -0.56669587 | -1.2000868 | 148.50856 | 148.45546 | -4.2027507
200.21488 | -2.910012 | -0.18948331 | -4.9926066 | 0 | 0 | -0.81517094 | -0.54634273 | -1.2000674 | 148.0786 | 148.02449 | -4.2026205
200.31488 | -2.910012 | -0.18100062 | -4.9927464 | 0 | 0 | -0.81520432 | -0.52180487 | -1.200368 | 147.61961 | 147.59938 | -4.2024679
200.41488 | -2.910012 | -0.18198609 | -4.9928374 | 0 | 0 | -0.81522322 | -0.52647507 | -1.2006038 | 147.138 | 147.08922 | -4.2025723
200.51488 | -2.910012 | -0.18826061 | -4.9930682 | 0 | 0 | -0.81527478 | -0.54310054 | -1.2008153 | 146.61339 | 146.61801 | -4.2027044
200.61488 | -2.910012 | -0.16841987 | -4.993526 | 0 | 0 | -0.81537122 | -0.48377129 | -1.200807 | 146.13016 | 146.17107 | -4.2025943
200.71488 | -2.910012 | -0.16570586 | -4.9932938 | 0 | 0 | -0.81531835 | -0.47714612 | -1.2007403 | 145.67836 | 145.69867 | -4.2024345
200.81488 | -2.910012 | -0.16408482 | -4.9934769 | 0 | 0 | -0.81533831 | -0.47291085 | -1.2007943 | 145.17764 | 145.17349 | -4.2023668
200.91488 | -2.910012 | -0.15782091 | -4.9935656 | 0 | 0 | -0.81536281 | -0.45528564 | -1.2009221 | 144.67873 | 144.71162 | -4.2022409
201.01488 | -2.910012 | -0.15613566 | -4.9936738 | 0 | 0 | -0.81540614 | -0.45095298 | -1.2010915 | 144.26805 | 144.25235 | -4.2023263
201.11488 | -2.910012 | -0.15229334 | -4.9936843 | 0 | 0 | -0.8153916 | -0.44162044 | -1.2013229 | 143.76855 | 143.81795 | -4.2022738
201.21488 | -2.910012 | -0.16146077 | -4.9940886 | 0 | 0 | -0.81550425 | -0.46413609 | -1.201467 | 143.33385 | 143.39888 | -4.202445
201.31488 | -2.910012 | -0.155779 | -4.9942017 | 0 | 0 | -0.81555754 | -0.44893742 | -1.2014294 | 142.83255 | 142.95274 | -4.202548
201.41488 | -2.910012 | -0.15052402 | -4.99436 | 0 | 0 | -0.81557125 | -0.43497279 | -1.2014636 | 142.38141 | 142.32225 | -4.2024622
201.51488 | -2.910012 | -0.15520409 | -4.9945779 | 0 | 0 | -0.81562531 | -0.44732875 | -1.2015952 | 141.90572 | 141.94882 | -4.2025242
201.61488 | -2.910012 | -0.14583087 | -4.9946127 | 0 | 0 | -0.81563807 | -0.42157662 | -1.2017781 | 141.45122 | 141.43539 | -4.2024446
201.71488 | -2.910012 | -0.14692609 | -4.994699 | 0 | 0 | -0.81567264 | -0.42241716 | -1.2018138 | 141.03329 | 140.98029 | -4.2023516
201.81488 | -2.910012 | -0.14935648 | -4.9949417 | 0 | 0 | -0.81571716 | -0.43199733 | -1.2018523 | 140.58531 | 140.53436 | -4.2025065
201.91488 | -2.910012 | -0.14713302 | -4.9950438 | 0 | 0 | -0.81573075 | -0.42330992 | -1.201941 | 140.0383 | 140.06587 | -4.2026458
202.01488 | -2.910012 | -0.14820404 | -4.9952388 | 0 | 0 | -0.81578887 | -0.42817503 | -1.2020055 | 139.66777 | 139.66968 | -4.2025414
202.11488 | -2.910012 | -0.15124683 | -4.9953632 | 0 | 0 | -0.81581885 | -0.43556425 | -1.2021482 | 139.187 | 139.31502 | -4.2024007
202.21488 | -2.910012 | -0.1442541 | -4.9952126 | 0 | 0 | -0.81577319 | -0.41597348 | -1.2021871 | 138.70811 | 138.78154 | -4.2022862
202.31488 | -2.910012 | -0.1440513 | -4.9956017 | 0 | 0 | -0.81584758 | -0.4154751 | -1.2023212 | 138.36444 | 138.3891 | -4.2023444
202.41488 | -2.910012 | -0.14795999 | -4.9958839 | 0 | 0 | -0.8159219 | -0.42695522 | -1.2023329 | 137.88216 | 137.98296 | -4.202426
202.51488 | -2.910012 | -0.14455105 | -4.9959803 | 0 | 0 | -0.81593877 | -0.41561913 | -1.202442 | 137.40576 | 137.50163 | -4.2026005
202.61488 | -2.910012 | -0.14392748 | -4.9959803 | 0 | 0 | -0.8159337 | -0.41427082 | -1.202615 | 136.94536 | 137.10559 | -4.2023501
202.71488 | -2.910012 | -0.14354123 | -4.9963632 | 0 | 0 | -0.81605017 | -0.41414919 | -1.2025661 | 136.49663 | 136.61696 | -4.2023363
202.81488 | -2.910012 | -0.1412368 | -4.9963927 | 0 | 0 | -0.81605023 | -0.40696183 | -1.2027562 | 136.10909 | 136.19724 | -4.2023726
202.91488 | -2.910012 | -0.14643963 | -4.9968781 | 0 | 0 | -0.81618714 | -0.42272696 | -1.2026547 | 135.61186 | 135.74582 | -4.2024984
203.01488 | -2.910012 | -0.14325619 | -4.996953 | 0 | 0 | -0.81619519 | -0.41364288 | -1.2027013 | 135.25565 | 135.37248 | -4.2024522
203.11488 | -2.910012 | -0.14423402 | -4.9970412 | 0 | 0 | -0.81621861 | -0.41693559 | -1.2028207 | 134.81317 | 134.91106 | -4.2025237
203.21488 | -2.910012 | -0.14663428 | -4.9972477 | 0 | 0 | -0.81626976 | -0.42368498 | -1.2028198 | 134.37132 | 134.49593 | -4.2025075
203.31488 | -2.910012 | -0.14195536 | -4.9974499 | 0 | 0 | -0.81633002 | -0.40992847 | -1.2030185 | 133.87666 | 134.01561 | -4.2024989
203.41488 | -2.910012 | -0.14121623 | -4.9973102 | 0 | 0 | -0.81629062 | -0.40776959 | -1.2030532 | 133.47278 | 133.56985 | -4.2023125
203.51488 | -2.910012 | -0.14213966 | -4.9974909 | 0 | 0 | -0.81631768 | -0.41044846 | -1.2030704 | 133.01051 | 133.16829 | -4.2022161
203.61488 | -2.910012 | -0.14308244 | -4.9976988 | 0 | 0 | -0.81636256 | -0.41388687 | -1.203231 | 132.63252 | 132.69318 | -4.2022052
203.71488 | -2.910012 | -0.14501883 | -4.9978647 | 0 | 0 | -0.81641906 | -0.41935518 | -1.2032362 | 132.18042 | 132.38112 | -4.2022352
203.81488 | -2.910012 | -0.14448266 | -4.9981813 | 0 | 0 | -0.81646621 | -0.41602466 | -1.2031853 | 131.80563 | 131.92853 | -4.2021313
203.91488 | -2.910012 | -0.14468376 | -4.9985743 | 0 | 0 | -0.81655997 | -0.41734299 | -1.2034262 | 131.40799 | 131.50267 | -4.2022367
204.01488 | -2.910012 | -0.14540289 | -4.998517 | 0 | 0 | -0.81655568 | -0.42097667 | -1.2034842 | 131.05107 | 131.03815 | -4.2020626
204.11488 | -2.910012 | -0.14503717 | -4.9986277 | 0 | 0 | -0.81656933 | -0.41861001 | -1.2034481 | 130.5797 | 130.71442 | -4.2020426
204.21488 | -2.910012 | -0.14777964 | -4.9987559 | 0 | 0 | -0.81660527 | -0.42794764 | -1.2033769 | 130.13292 | 130.27292 | -4.2021694
204.31488 | -2.910012 | -0.14690082 | -4.9988337 | 0 | 0 | -0.8166303 | -0.42188022 | -1.2032927 | 129.67526 | 129.92586 | -4.2022243
204.41488 | -2.910012 | -0.14432795 | -4.9990249 | 0 | 0 | -0.81668293 | -0.41629162 | -1.2034558 | 129.35707 | 129.44583 | -4.2020659
204.51488 | -2.910012 | -0.15123993 | -4.9992099 | 0 | 0 | -0.81673259 | -0.43611738 | -1.203403 | 128.95139 | 129.03648 | -4.2021542
204.61488 | -2.910012 | -0.14577229 | -4.9992313 | 0 | 0 | -0.8167268 | -0.4208664 | -1.2033929 | 128.52835 | 128.75798 | -4.2020907
204.71488 | -2.910012 | -0.14342369 | -4.9995232 | 0 | 0 | -0.8168152 | -0.41498169 | -1.2034209 | 128.09975 | 128.28708 | -4.2020679
204.81488 | -2.910012 | -0.14860266 | -4.9995546 | 0 | 0 | -0.81681895 | -0.42912099 | -1.2035197 | 127.6716 | 127.86832 | -4.202086
204.91488 | -2.910012 | -0.14680764 | -4.9996529 | 0 | 0 | -0.81683815 | -0.42468014 | -1.2034819 | 127.37291 | 127.40571 | -4.2020526
205.01488 | -2.910012 | -0.14890128 | -5.0001082 | 0 | 0 | -0.81694573 | -0.42837429 | -1.2033831 | 126.89333 | 127.09735 | -4.2021551
205.11488 | -2.910012 | -0.14468004 | -4.9999008 | 0 | 0 | -0.816903 | -0.41727304 | -1.203431 | 126.55132 | 126.55739 | -4.2020154
205.21488 | -2.910012 | -0.14639193 | -5.0001369 | 0 | 0 | -0.81692868 | -0.42041776 | -1.2033359 | 126.19778 | 126.22906 | -4.2018948
205.31488 | -2.910012 | -0.14830689 | -5.000422 | 0 | 0 | -0.81700933 | -0.42641985 | -1.2031943 | 125.79236 | 125.87639 | -4.2019849
205.41488 | -2.910012 | -0.14594315 | -5.0003376 | 0 | 0 | -0.81699646 | -0.42109129 | -1.2032598 | 125.37126 | 125.4091 | -4.2019963
205.51488 | -2.910012 | -0.14619109 | -5.0005026 | 0 | 0 | -0.81702697 | -0.42142653 | -1.2033298 | 124.98663 | 125.02921 | -4.202004
205.61488 | -2.910012 | -0.14571786 | -5.0009637 | 0 | 0 | -0.81712437 | -0.42189056 | -1.203352 | 124.56622 | 124.67664 | -4.2019467
205.71488 | -2.910012 | -0.14606895 | -5.0011458 | 0 | 0 | -0.81716537 | -0.42218968 | -1.2033517 | 124.17234 | 124.21769 | -4.2020831
205.81488 | -2.910012 | -0.14656322 | -5.0010834 | 0 | 0 | -0.8171528 | -0.42242488 | -1.2031779 | 123.79444 | 123.85643 | -4.2019587
205.91488 | -2.910012 | -0.15100411 | -5.0013595 | 0 | 0 | -0.81723613 | -0.43572223 | -1.2033914 | 123.40601 | 123.49771 | -4.2020125
206.01488 | -2.910012 | -0.14822295 | -5.0016494 | 0 | 0 | -0.81732565 | -0.42793363 | -1.2032552 | 123.01575 | 123.06913 | -4.2019944
206.11488 | -2.910012 | -0.14691144 | -5.0018907 | 0 | 0 | -0.8173663 | -0.42320427 | -1.2033428 | 122.65044 | 122.71945 | -4.2020602
206.21488 | -2.910012 | -0.14571163 | -5.0018487 | 0 | 0 | -0.81737465 | -0.42012307 | -1.2033486 | 122.27631 | 122.30397 | -4.2020454
206.31488 | -2.910012 | -0.14674346 | -5.0019321 | 0 | 0 | -0.81739181 | -0.4234159 | -1.2033201 | 121.88532 | 122.03177 | -4.202002
206.41488 | -2.910012 | -0.14743255 | -5.0021276 | 0 | 0 | -0.81743693 | -0.42517507 | -1.2032734 | 121.39722 | 121.57786 | -4.2019753
206.51488 | -2.910012 | -0.1463071 | -5.0022058 | 0 | 0 | -0.81743604 | -0.42257807 | -1.2033449 | 121.06522 | 121.12865 | -4.2019777
206.61488 | -2.910012 | -0.14940029 | -5.0025544 | 0 | 0 | -0.817518 | -0.43173543 | -1.2033583 | 120.69627 | 120.75449 | -4.2021618
206.71488 | -2.910012 | -0.14977412 | -5.0026102 | 0 | 0 | -0.81752831 | -0.43216079 | -1.2032655 | 120.37541 | 120.4323 | -4.2019782
206.81488 | -2.910012 | -0.14786024 | -5.0027514 | 0 | 0 | -0.81756115 | -0.42646357 | -1.2034564 | 120.05206 | 120.04671 | -4.2019958
206.91488 | -2.910012 | -0.14598149 | -5.0026784 | 0 | 0 | -0.81755126 | -0.42030278 | -1.2033122 | 119.63204 | 119.60757 | -4.2021217
207.01488 | -2.910012 | -0.1451941 | -5.0027971 | 0 | 0 | -0.8175779 | -0.41815597 | -1.2032747 | 119.27197 | 119.31319 | -4.2020631
207.11488 | -2.910012 | -0.1469734 | -5.0031219 | 0 | 0 | -0.81765676 | -0.42303765 | -1.2034067 | 118.84836 | 118.91035 | -4.2019987
207.21488 | -2.910012 | -0.1456522 | -5.0030141 | 0 | 0 | -0.81761807 | -0.41998067 | -1.20337 | 118.4592 | 118.59778 | -4.2019978
207.31488 | -2.910012 | -0.14674915 | -5.0030928 | 0 | 0 | -0.81764883 | -0.4236837 | -1.2032797 | 118.13542 | 118.32556 | -4.2019606
207.41488 | -2.910012 | -0.14679824 | -5.0031781 | 0 | 0 | -0.81767017 | -0.42213494 | -1.2032777 | 117.84307 | 117.87863 | -4.2018762
207.51488 | -2.910012 | -0.14697769 | -5.0036216 | 0 | 0 | -0.81777543 | -0.42381975 | -1.203355 | 117.44199 | 117.46552 | -4.2020507
207.61488 | -2.910012 | -0.14684704 | -5.0038137 | 0 | 0 | -0.81782848 | -0.4254725 | -1.203447 | 117.08657 | 117.12262 | -4.2019811
207.71488 | -2.910012 | -0.14480047 | -5.0039077 | 0 | 0 | -0.81785363 | -0.41870266 | -1.2034578 | 116.6851 | 116.76443 | -4.2019773
207.81488 | -2.910012 | -0.14631088 | -5.0038157 | 0 | 0 | -0.81782264 | -0.42223206 | -1.2035003 | 116.31684 | 116.4332 | -4.2020149
207.91488 | -2.910012 | -0.14555143 | -5.0039907 | 0 | 0 | -0.81785196 | -0.41927412 | -1.2035091 | 115.90236 | 116.09266 | -4.202095
208.01488 | -2.910012 | -0.14463438 | -5.0044155 | 0 | 0 | -0.81796515 | -0.41672909 | -1.2035376 | 115.64305 | 115.76077 | -4.2020726
208.11488 | -2.910012 | -0.14549918 | -5.0044074 | 0 | 0 | -0.81796259 | -0.42078269 | -1.2035514 | 115.20765 | 115.32417 | -4.2021341
208.21488 | -2.910012 | -0.14363161 | -5.0044417 | 0 | 0 | -0.81797004 | -0.41435358 | -1.2034749 | 114.8977 | 114.99622 | -4.2018933
208.31488 | -2.910012 | -0.14445987 | -5.0044689 | 0 | 0 | -0.81797254 | -0.41597509 | -1.2035915 | 114.53671 | 114.7136 | -4.2019067
208.41488 | -2.910012 | -0.1431049 | -5.0046177 | 0 | 0 | -0.81801033 | -0.41251269 | -1.2034814 | 114.23834 | 114.42148 | -4.201755
208.51488 | -2.910012 | -0.14321871 | -5.0047874 | 0 | 0 | -0.81804198 | -0.41354823 | -1.2034191 | 113.88456 | 114.01573 | -4.2018499
208.61488 | -2.910012 | -0.14444065 | -5.0048251 | 0 | 0 | -0.81805664 | -0.41590524 | -1.2035871 | 113.54697 | 113.69305 | -4.2019448
208.71488 | -2.910012 | -0.14444204 | -5.0049505 | 0 | 0 | -0.81809145 | -0.41698146 | -1.2035977 | 113.1573 | 113.34793 | -4.20188
208.81488 | -2.910012 | -0.14520721 | -5.0051265 | 0 | 0 | -0.81811976 | -0.41842833 | -1.20344 | 112.72818 | 112.88365 | -4.2019224
208.91488 | -2.910012 | -0.14367023 | -5.005487 | 0 | 0 | -0.81822169 | -0.41477075 | -1.2036042 | 112.43248 | 112.60917 | -4.2021918
209.01488 | -2.910012 | -0.14435054 | -5.005394 | 0 | 0 | -0.81821382 | -0.41586715 | -1.2036343 | 112.05325 | 112.24879 | -4.2020679
209.11488 | -2.910012 | -0.14466485 | -5.0058365 | 0 | 0 | -0.81831723 | -0.4179737 | -1.2035334 | 111.73862 | 111.95093 | -4.202158
209.21488 | -2.910012 | -0.14483652 | -5.0057836 | 0 | 0 | -0.81830412 | -0.41912904 | -1.2037455 | 111.40145 | 111.6144 | -4.2019558
209.31488 | -2.910012 | -0.14454471 | -5.0056968 | 0 | 0 | -0.8182742 | -0.41776752 | -1.2035772 | 111.09374 | 111.27374 | -4.2020149
209.41488 | -2.910012 | -0.14327553 | -5.0058203 | 0 | 0 | -0.81830317 | -0.41307527 | -1.2034827 | 110.73403 | 110.99429 | -4.2020369
209.51488 | -2.910012 | -0.1438169 | -5.005652 | 0 | 0 | -0.8182677 | -0.41458562 | -1.2036015 | 110.4072 | 110.58736 | -4.201581
209.61488 | -2.910012 | -0.14452384 | -5.0059686 | 0 | 0 | -0.81832767 | -0.41645354 | -1.2036763 | 110.11378 | 110.30164 | -4.2016315
209.71488 | -2.910012 | -0.14527215 | -5.0061035 | 0 | 0 | -0.8183561 | -0.41953203 | -1.2035955 | 109.73453 | 109.96278 | -4.2018175
209.81488 | -2.910012 | -0.14429042 | -5.0059628 | 0 | 0 | -0.81833088 | -0.41847107 | -1.2035226 | 109.44425 | 109.63204 | -4.2017727
209.91488 | -2.910012 | -0.14369473 | -5.0061188 | 0 | 0 | -0.81835163 | -0.41294804 | -1.2037505 | 109.05095 | 109.33927 | -4.2016678
210.01488 | -2.910012 | -0.1451357 | -5.0064716 | 0 | 0 | -0.81844401 | -0.41699576 | -1.2038218 | 108.75546 | 108.95875 | -4.2018008
210.11488 | -2.910012 | -0.1445348 | -5.0064974 | 0 | 0 | -0.81844926 | -0.41703895 | -1.2036262 | 108.43761 | 108.69932 | -4.2016673
210.21488 | -2.910012 | -0.1456463 | -5.0064034 | 0 | 0 | -0.81844014 | -0.41978651 | -1.2035553 | 108.12038 | 108.32279 | -4.2016959
210.31488 | -2.910012 | -0.14435123 | -5.0068212 | 0 | 0 | -0.81853372 | -0.41754767 | -1.2035018 | 107.79022 | 107.98436 | -4.2016964
210.41488 | -2.910012 | -0.1447421 | -5.0068936 | 0 | 0 | -0.8185485 | -0.41758701 | -1.2037057 | 107.44573 | 107.66558 | -4.2018018
210.51488 | -2.910012 | -0.14519452 | -5.006916 | 0 | 0 | -0.81855547 | -0.41653913 | -1.203665 | 107.13416 | 107.42549 | -4.2020235
210.61488 | -2.910012 | -0.14503627 | -5.0069895 | 0 | 0 | -0.81858021 | -0.41760248 | -1.2036296 | 106.80859 | 106.93896 | -4.2017927
210.71488 | -2.910012 | -0.14571719 | -5.0072532 | 0 | 0 | -0.81865615 | -0.42086267 | -1.2036493 | 106.44778 | 106.70853 | -4.2019582
210.81488 | -2.910012 | -0.14485282 | -5.0072503 | 0 | 0 | -0.81866068 | -0.41653788 | -1.203763 | 106.12368 | 106.39292 | -4.2018309
210.91488 | -2.910012 | -0.1453959 | -5.0075107 | 0 | 0 | -0.818703 | -0.42112336 | -1.2036605 | 105.87292 | 106.09481 | -4.2017651
211.01488 | -2.910012 | -0.14518501 | -5.0077434 | 0 | 0 | -0.81875145 | -0.41938969 | -1.2035198 | 105.5608 | 105.72224 | -4.2019162
211.11488 | -2.910012 | -0.14589545 | -5.007925 | 0 | 0 | -0.81881362 | -0.42113081 | -1.2035216 | 105.15174 | 105.40034 | -4.2018328
211.21488 | -2.910012 | -0.14573972 | -5.0077357 | 0 | 0 | -0.81874841 | -0.42067525 | -1.2036986 | 104.97009 | 105.14002 | -4.2017889
211.31488 | -2.910012 | -0.14470403 | -5.0075555 | 0 | 0 | -0.81870937 | -0.41520509 | -1.2036822 | 104.69187 | 104.91758 | -4.2016349
211.41488 | -2.910012 | -0.14534882 | -5.0077243 | 0 | 0 | -0.81873482 | -0.41941056 | -1.203661 | 104.32409 | 104.56438 | -4.2015023
211.51488 | -2.910012 | -0.1453675 | -5.0079098 | 0 | 0 | -0.81877238 | -0.41754752 | -1.2038691 | 104.0303 | 104.25677 | -4.2014389
211.61488 | -2.910012 | -0.1467032 | -5.0082073 | 0 | 0 | -0.81886363 | -0.42234507 | -1.203716 | 103.67834 | 103.92245 | -4.2018347
211.71488 | -2.910012 | -0.14486586 | -5.008121 | 0 | 0 | -0.81883442 | -0.42002082 | -1.2037991 | 103.40189 | 103.63679 | -4.2016802
211.81488 | -2.910012 | -0.14492713 | -5.0083699 | 0 | 0 | -0.81890458 | -0.41738877 | -1.2037522 | 103.09293 | 103.289 | -4.2016153
211.91488 | -2.9159052 | -0.14608204 | -5.0083637 | 0 | 0 | -0.81890672 | -0.42017138 | -1.2038046 | 102.80234 | 103.00068 | -4.2016988
212.01488 | -2.9319406 | -0.14584355 | -5.0083456 | 0 | 0 | -0.81891632 | -0.41945505 | -1.2038232 | 102.47228 | 102.66338 | -4.2017536
212.11488 | -2.9109597 | -0.14668025 | -5.0085573 | 0 | 0 | -0.81895864 | -0.42339236 | -1.2037503 | 102.19418 | 102.39587 | -4.2018313
212.21488 | -2.910053 | -0.14491448 | -5.0085878 | 0 | 0 | -0.81897086 | -0.4174675 | -1.2037454 | 101.84945 | 102.12347 | -4.2016859
212.31488 | -2.9100139 | -0.14610539 | -5.0087166 | 0 | 0 | -0.81900626 | -0.42105785 | -1.2037853 | 101.54144 | 101.76996 | -4.2017312
212.41488 | -2.910012 | -0.14603624 | -5.0089808 | 0 | 0 | -0.81905401 | -0.42232513 | -1.2039826 | 101.2943 | 101.4361 | -4.2017536
212.51488 | -2.910012 | -0.1470468 | -5.008975 | 0 | 0 | -0.81906509 | -0.42444819 | -1.2038814 | 101.03604 | 101.20669 | -4.2017756
212.61488 | -2.910012 | -0.14668378 | -5.0090289 | 0 | 0 | -0.81906748 | -0.42327824 | -1.2038708 | 100.67695 | 101.05374 | -4.2017179
212.71488 | -2.910012 | -0.14538185 | -5.0094194 | 0 | 0 | -0.81914788 | -0.41827065 | -1.2038741 | 100.37574 | 100.62666 | -4.2018194
212.81488 | -2.910012 | -0.14600581 | -5.0094848 | 0 | 0 | -0.81916517 | -0.4200055 | -1.2038339 | 100.11187 | 100.40224 | -4.2017107
212.91488 | -2.910012 | -0.14600423 | -5.0093794 | 0 | 0 | -0.81912547 | -0.42105874 | -1.2038209 | 99.878708 | 100.07224 | -4.2016039
213.01488 | -2.910012 | -0.14705648 | -5.0094323 | 0 | 0 | -0.81915116 | -0.42300773 | -1.2037971 | 99.54496 | 99.80175 | -4.2016258
213.11488 | -2.910012 | -0.1466106 | -5.0094113 | 0 | 0 | -0.81913161 | -0.42423612 | -1.2038767 | 99.228706 | 99.4524 | -4.2016106
213.21488 | -2.910012 | -0.14602089 | -5.0096674 | 0 | 0 | -0.81919873 | -0.4207021 | -1.203982 | 98.949371 | 99.242805 | -4.2015638
213.31488 | -2.910012 | -0.14713237 | -5.0097547 | 0 | 0 | -0.81922692 | -0.42384097 | -1.2039878 | 98.633255 | 98.916542 | -4.2017264
213.41488 | -2.910012 | -0.14695704 | -5.0098696 | 0 | 0 | -0.81925929 | -0.42324489 | -1.2040654 | 98.374031 | 98.63842 | -4.2015824
213.51488 | -2.910012 | -0.14807838 | -5.0100331 | 0 | 0 | -0.81931984 | -0.42596549 | -1.2040662 | 98.050369 | 98.394547 | -4.201683
213.61488 | -2.910012 | -0.14659688 | -5.0100584 | 0 | 0 | -0.81932503 | -0.42310789 | -1.2041112 | 97.731247 | 98.114891 | -4.2017293
213.71488 | -2.910012 | -0.14634229 | -5.0101285 | 0 | 0 | -0.81934416 | -0.42281502 | -1.2041126 | 97.46093 | 97.768906 | -4.2017627
213.81488 | -2.910012 | -0.14696276 | -5.0101771 | 0 | 0 | -0.81934083 | -0.4241153 | -1.2040727 | 97.157715 | 97.478973 | -4.2016292
213.91488 | -2.910012 | -0.14792204 | -5.0103459 | 0 | 0 | -0.81939703 | -0.42729455 | -1.2041703 | 96.926147 | 97.269432 | -4.2016072
214.01488 | -2.910012 | -0.14809637 | -5.0101371 | 0 | 0 | -0.81933814 | -0.42820171 | -1.204109 | 96.634346 | 96.934258 | -4.2015929
214.11488 | -2.910012 | -0.14667057 | -5.0104895 | 0 | 0 | -0.81941575 | -0.42318609 | -1.2039915 | 96.373741 | 96.655113 | -4.201561
214.21488 | -2.910012 | -0.14727376 | -5.0105553 | 0 | 0 | -0.81941134 | -0.42490432 | -1.204195 | 96.06012 | 96.363121 | -4.2015572
214.31488 | -2.910012 | -0.14712958 | -5.0102811 | 0 | 0 | -0.81936741 | -0.42371616 | -1.204316 | 95.802017 | 96.109535 | -4.2015214
214.41488 | -2.910012 | -0.14810574 | -5.0105424 | 0 | 0 | -0.81941408 | -0.42874014 | -1.2041725 | 95.593636 | 95.931107 | -4.2014804
214.51488 | -2.910012 | -0.14789382 | -5.0109854 | 0 | 0 | -0.81952661 | -0.42809099 | -1.2041708 | 95.307579 | 95.564537 | -4.2016935
214.61488 | -2.910012 | -0.14658149 | -5.0107884 | 0 | 0 | -0.8194713 | -0.42388692 | -1.2042253 | 94.997551 | 95.261696 | -4.2016244
214.71488 | -2.910012 | -0.14731894 | -5.0109916 | 0 | 0 | -0.81952292 | -0.4267967 | -1.2042207 | 94.768036 | 95.034798 | -4.2014623
214.81488 | -2.910012 | -0.14665616 | -5.0112429 | 0 | 0 | -0.81959015 | -0.42311856 | -1.2042418 | 94.44854 | 94.702499 | -4.2016397
214.91488 | -2.910012 | -0.14835055 | -5.0112538 | 0 | 0 | -0.81959158 | -0.42721012 | -1.2043526 | 94.172905 | 94.419449 | -4.2018223
215.01488 | -2.910012 | -0.14695191 | -5.0114012 | 0 | 0 | -0.81963015 | -0.42504472 | -1.2044197 | 93.983124 | 94.212471 | -4.2018061
215.11488 | -2.910012 | -0.14696491 | -5.0116625 | 0 | 0 | -0.81970859 | -0.42440864 | -1.2044202 | 93.660645 | 93.951851 | -4.2019086
215.21488 | -2.910012 | -0.14695334 | -5.0115771 | 0 | 0 | -0.81970775 | -0.42406777 | -1.2043839 | 93.415894 | 93.621056 | -4.2017922
215.31488 | -2.910012 | -0.14716543 | -5.0116076 | 0 | 0 | -0.81968302 | -0.42408827 | -1.2044504 | 93.080368 | 93.355934 | -4.2016778
215.41488 | -2.910012 | -0.14804281 | -5.0115361 | 0 | 0 | -0.81967801 | -0.42699388 | -1.2045074 | 92.888901 | 93.061394 | -4.201736
215.51488 | -2.910012 | -0.14672075 | -5.0116897 | 0 | 0 | -0.81970435 | -0.42516801 | -1.2045739 | 92.528839 | 92.852486 | -4.2016835
215.61488 | -2.910012 | -0.14704277 | -5.0119891 | 0 | 0 | -0.81976336 | -0.42420608 | -1.2045816 | 92.284439 | 92.588409 | -4.2018056
215.71488 | -2.910012 | -0.14678954 | -5.0121775 | 0 | 0 | -0.81981188 | -0.42453831 | -1.2045809 | 91.99678 | 92.25589 | -4.2017589
215.81488 | -2.910012 | -0.1474801 | -5.0123062 | 0 | 0 | -0.81982762 | -0.42464554 | -1.2046072 | 91.828316 | 92.006805 | -4.2017512
215.91488 | -2.910012 | -0.14772925 | -5.0123768 | 0 | 0 | -0.81985861 | -0.42560431 | -1.2046899 | 91.508812 | 91.838837 | -4.2016344
216.01488 | -2.910012 | -0.1465091 | -5.0125804 | 0 | 0 | -0.81990856 | -0.4234432 | -1.2046893 | 91.293907 | 91.626236 | -4.2016153
216.11488 | -2.910012 | -0.14701106 | -5.0122752 | 0 | 0 | -0.81983185 | -0.42516747 | -1.2045842 | 91.037415 | 91.399277 | -4.2014608
216.21488 | -2.910012 | -0.14655468 | -5.012351 | 0 | 0 | -0.81985962 | -0.42364892 | -1.204635 | 90.754868 | 91.016167 | -4.2016411
216.31488 | -2.910012 | -0.14812325 | -5.0125303 | 0 | 0 | -0.81988645 | -0.4258351 | -1.2047652 | 90.527832 | 90.846306 | -4.2016892
216.41488 | -2.910012 | -0.14680108 | -5.0126886 | 0 | 0 | -0.81993067 | -0.42329103 | -1.2048289 | 90.179375 | 90.506836 | -4.2015867
216.51488 | -2.910012 | -0.14627849 | -5.01266 | 0 | 0 | -0.81992269 | -0.42084971 | -1.2047719 | 89.992867 | 90.315392 | -4.2015443
216.61488 | -2.910012 | -0.1467613 | -5.0125194 | 0 | 0 | -0.81992048 | -0.42468321 | -1.2049165 | 89.766777 | 90.042824 | -4.2014289
216.71488 | -2.910012 | -0.14673603 | -5.0126448 | 0 | 0 | -0.81993049 | -0.42358634 | -1.2049206 | 89.474716 | 89.752739 | -4.2014999
216.81488 | -2.910012 | -0.14734037 | -5.0129843 | 0 | 0 | -0.82001692 | -0.42371204 | -1.2049177 | 89.24855 | 89.502876 | -4.2014279
216.91488 | -2.910012 | -0.14602937 | -5.0132122 | 0 | 0 | -0.82006717 | -0.42192331 | -1.204906 | 88.959435 | 89.342552 | -4.2014108
217.01488 | -2.910012 | -0.14648464 | -5.0129275 | 0 | 0 | -0.82000428 | -0.42365238 | -1.2050046 | 88.663353 | 89.061546 | -4.2014289
217.11488 | -2.910012 | -0.14658296 | -5.013134 | 0 | 0 | -0.82003862 | -0.42290872 | -1.2050351 | 88.507248 | 88.847191 | -4.2013516
217.21488 | -2.910012 | -0.14690609 | -5.0130844 | 0 | 0 | -0.82002717 | -0.42339277 | -1.2050021 | 88.216507 | 88.534454 | -4.2012668
217.31488 | -2.910012 | -0.14701128 | -5.0131578 | 0 | 0 | -0.82004035 | -0.42253619 | -1.2049114 | 87.993973 | 88.286751 | -4.2012467
217.41488 | -2.910012 | -0.14617629 | -5.0134363 | 0 | 0 | -0.82011145 | -0.42438772 | -1.2050772 | 87.782974 | 88.108498 | -4.2013717
217.51488 | -2.910012 | -0.14625278 | -5.0132608 | 0 | 0 | -0.82006449 | -0.42183459 | -1.2051321 | 87.557648 | 87.866798 | -4.201407
217.61488 | -2.910012 | -0.14593467 | -5.0135164 | 0 | 0 | -0.82012475 | -0.42002991 | -1.2051578 | 87.294189 | 87.701897 | -4.2015047
217.71488 | -2.910012 | -0.14712059 | -5.0136619 | 0 | 0 | -0.82016134 | -0.4242858 | -1.2052611 | 87.050537 | 87.460472 | -4.2014251
217.81488 | -2.910012 | -0.14627647 | -5.0136933 | 0 | 0 | -0.82016861 | -0.42201242 | -1.2051706 | 86.839409 | 87.225777 | -4.20152
217.91488 | -2.910012 | -0.14576526 | -5.013701 | 0 | 0 | -0.8201791 | -0.42157906 | -1.2051573 | 86.574326 | 86.975876 | -4.2015247
218.01488 | -2.910012 | -0.14634971 | -5.0140758 | 0 | 0 | -0.82027358 | -0.42205891 | -1.2051892 | 86.329269 | 86.701668 | -4.2014923
218.11488 | -2.910012 | -0.14521633 | -5.0141282 | 0 | 0 | -0.8202951 | -0.41883689 | -1.2052265 | 86.128403 | 86.471268 | -4.2016945
218.21488 | -2.910012 | -0.1474492 | -5.0140662 | 0 | 0 | -0.82027173 | -0.42521563 | -1.2053319 | 85.815742 | 86.193146 | -4.2015524
218.31488 | -2.910012 | -0.14587548 | -5.0144053 | 0 | 0 | -0.82035124 | -0.41976497 | -1.2055123 | 85.636955 | 85.900688 | -4.2014847
218.41488 | -2.910012 | -0.14565489 | -5.0143013 | 0 | 0 | -0.82032579 | -0.41959351 | -1.2054648 | 85.390785 | 85.737846 | -4.2016234
218.51488 | -2.910012 | -0.1453737 | -5.0143437 | 0 | 0 | -0.82033658 | -0.42074412 | -1.2052816 | 85.15551 | 85.534073 | -4.2015371
218.61488 | -2.910012 | -0.14541341 | -5.0143347 | 0 | 0 | -0.82033736 | -0.42075887 | -1.2053649 | 84.870888 | 85.255554 | -4.2014217
218.71488 | -2.910012 | -0.14690542 | -5.0145783 | 0 | 0 | -0.82039118 | -0.42321935 | -1.2054924 | 84.729088 | 85.087326 | -4.2014151
218.81488 | -2.910012 | -0.14502552 | -5.0147891 | 0 | 0 | -0.82043141 | -0.41801441 | -1.2053925 | 84.48011 | 84.857666 | -4.2014112
218.91488 | -2.910012 | -0.14477104 | -5.0147176 | 0 | 0 | -0.82040292 | -0.41706309 | -1.2054495 | 84.218269 | 84.552818 | -4.2015071
219.01488 | -2.910012 | -0.14464553 | -5.0149117 | 0 | 0 | -0.82046294 | -0.41893911 | -1.2055744 | 84.005745 | 84.260292 | -4.2014265
219.11488 | -2.910012 | -0.14533825 | -5.0146742 | 0 | 0 | -0.820418 | -0.41805789 | -1.2055148 | 83.796616 | 84.134132 | -4.2012534
219.21488 | -2.910012 | -0.14532551 | -5.0149236 | 0 | 0 | -0.82047111 | -0.42028436 | -1.2054782 | 83.523994 | 83.889122 | -4.2013283
219.31488 | -2.910012 | -0.14402211 | -5.0148401 | 0 | 0 | -0.8204453 | -0.41606155 | -1.2055485 | 83.327377 | 83.5728 | -4.2013602
219.41488 | -2.910012 | -0.14460161 | -5.0149999 | 0 | 0 | -0.82048428 | -0.41707644 | -1.2057389 | 83.124458 | 83.385818 | -4.2014461
219.51488 | -2.910012 | -0.14403042 | -5.0154333 | 0 | 0 | -0.82059312 | -0.41511938 | -1.2056676 | 82.840569 | 83.224503 | -4.2015953
219.61488 | -2.910012 | -0.14542489 | -5.0153952 | 0 | 0 | -0.82058805 | -0.41949469 | -1.2055889 | 82.630257 | 82.912766 | -4.2015071
219.71488 | -2.910012 | -0.14453739 | -5.0157275 | 0 | 0 | -0.82066298 | -0.41810858 | -1.2056478 | 82.477295 | 82.676758 | -4.2015491
219.81488 | -2.910012 | -0.14430574 | -5.0155735 | 0 | 0 | -0.82064068 | -0.41805181 | -1.2059785 | 82.208755 | 82.414986 | -4.2014928
219.91488 | -2.910012 | -0.14437522 | -5.0153947 | 0 | 0 | -0.8205902 | -0.41654253 | -1.2058852 | 81.981369 | 82.27552 | -4.2013068
220.01488 | -2.910012 | -0.14431544 | -5.0153055 | 0 | 0 | -0.82057685 | -0.41776815 | -1.2058138 | 81.743378 | 81.965424 | -4.201448
220.11488 | -2.910012 | -0.14580895 | -5.015729 | 0 | 0 | -0.82067007 | -0.42252424 | -1.2058709 | 81.575348 | 81.855484 | -4.2014956
220.21488 | -2.910012 | -0.14422397 | -5.0157466 | 0 | 0 | -0.8206836 | -0.4177056 | -1.2059718 | 81.3554 | 81.616234 | -4.2015033
220.31488 | -2.910012 | -0.14429203 | -5.0158148 | 0 | 0 | -0.82067692 | -0.41679233 | -1.2060635 | 81.089821 | 81.36084 | -4.2015424
220.41488 | -2.910012 | -0.14365429 | -5.0158811 | 0 | 0 | -0.82069308 | -0.41394931 | -1.2059678 | 80.923637 | 81.198723 | -4.2015862
220.51488 | -2.910012 | -0.1446742 | -5.0159636 | 0 | 0 | -0.82069689 | -0.41742116 | -1.2060821 | 80.66156 | 81.048203 | -4.2013526
220.61488 | -2.910012 | -0.14506917 | -5.0163083 | 0 | 0 | -0.82078063 | -0.418975 | -1.2062185 | 80.473007 | 80.823769 | -4.2013254
220.71488 | -2.910012 | -0.14386895 | -5.0161529 | 0 | 0 | -0.82075697 | -0.41524616 | -1.2061234 | 80.314011 | 80.619438 | -4.2012568
220.81488 | -2.910012 | -0.14423308 | -5.0160069 | 0 | 0 | -0.82071662 | -0.41703799 | -1.2058949 | 80.058548 | 80.367592 | -4.201313
220.91488 | -2.910012 | -0.14369845 | -5.01612 | 0 | 0 | -0.82075709 | -0.4159646 | -1.2061137 | 79.809692 | 80.107178 | -4.2012796
221.01488 | -2.910012 | -0.1452512 | -5.0166883 | 0 | 0 | -0.82090026 | -0.41906324 | -1.2063739 | 79.636543 | 79.953751 | -4.2012463
221.11488 | -2.910012 | -0.14448896 | -5.0165362 | 0 | 0 | -0.82085299 | -0.41728249 | -1.2063015 | 79.412025 | 79.793633 | -4.2011876
221.21488 | -2.910012 | -0.14374956 | -5.0166135 | 0 | 0 | -0.82088649 | -0.41533411 | -1.2062105 | 79.178635 | 79.602036 | -4.2011909
221.31488 | -2.910012 | -0.14344609 | -5.0165663 | 0 | 0 | -0.82087862 | -0.41430894 | -1.206412 | 78.986626 | 79.372513 | -4.2011375
221.41488 | -2.910012 | -0.14307564 | -5.0167489 | 0 | 0 | -0.82092285 | -0.41344702 | -1.2063693 | 78.847168 | 79.213348 | -4.2014737
221.51488 | -2.910012 | -0.14487436 | -5.0165477 | 0 | 0 | -0.8208679 | -0.41836545 | -1.2063206 | 78.577896 | 78.923904 | -4.201252
221.61488 | -2.910012 | -0.14340305 | -5.0167375 | 0 | 0 | -0.82090199 | -0.41382891 | -1.2063072 | 78.302071 | 78.721832 | -4.2013535
221.71488 | -2.910012 | -0.14340828 | -5.0170393 | 0 | 0 | -0.82096767 | -0.41315264 | -1.2063154 | 78.175667 | 78.473389 | -4.2014928
221.81488 | -2.910012 | -0.14298426 | -5.0170164 | 0 | 0 | -0.8209691 | -0.4129428 | -1.2063029 | 77.922211 | 78.285912 | -4.2013674
221.91488 | -2.910012 | -0.14288837 | -5.0171781 | 0 | 0 | -0.82100087 | -0.41204172 | -1.2063951 | 77.833832 | 78.056107 | -4.201335
222.01488 | -2.910012 | -0.143684 | -5.0169845 | 0 | 0 | -0.82094657 | -0.41412574 | -1.2063415 | 77.508873 | 77.907845 | -4.201304
222.11488 | -2.910012 | -0.14269266 | -5.017241 | 0 | 0 | -0.82099175 | -0.41201651 | -1.2063206 | 77.308052 | 77.664207 | -4.2010622
222.21488 | -2.910012 | -0.14257619 | -5.0175419 | 0 | 0 | -0.8210597 | -0.41093087 | -1.2066182 | 77.172516 | 77.498924 | -4.2012429
222.31488 | -2.910012 | -0.14130269 | -5.0173693 | 0 | 0 | -0.82104498 | -0.40756938 | -1.2065057 | 77.011482 | 77.352585 | -4.2012563
222.41488 | -2.910012 | -0.14257276 | -5.0174365 | 0 | 0 | -0.82105851 | -0.40989104 | -1.206517 | 76.741699 | 77.157265 | -4.2011538
222.51488 | -2.910012 | -0.14238392 | -5.0175648 | 0 | 0 | -0.82109731 | -0.41026345 | -1.2066672 | 76.628822 | 76.96096 | -4.2012181
222.61488 | -2.910012 | -0.14186446 | -5.0174561 | 0 | 0 | -0.82107645 | -0.40707979 | -1.2067438 | 76.369812 | 76.767609 | -4.2010942
222.71488 | -2.910012 | -0.14206111 | -5.0173354 | 0 | 0 | -0.82105368 | -0.41012582 | -1.2068061 | 76.196159 | 76.489777 | -4.2010531
222.81488 | -2.910012 | -0.14093444 | -5.0176263 | 0 | 0 | -0.82112634 | -0.40621567 | -1.2067442 | 75.958549 | 76.374512 | -4.2011414
222.91488 | -2.910012 | -0.14274696 | -5.0176635 | 0 | 0 | -0.82113296 | -0.41133133 | -1.206833 | 75.794151 | 76.135078 | -4.2011113
223.01488 | -2.910012 | -0.14167123 | -5.0179119 | 0 | 0 | -0.82119048 | -0.40950245 | -1.2067518 | 75.615639 | 75.906433 | -4.2012644
223.11488 | -2.910012 | -0.14088374 | -5.0179701 | 0 | 0 | -0.82120621 | -0.40587628 | -1.2066945 | 75.392387 | 75.692184 | -4.2012434
223.21488 | -2.910012 | -0.14064682 | -5.017715 | 0 | 0 | -0.82113439 | -0.40733343 | -1.2067293 | 75.21196 | 75.502762 | -4.2012219
223.31488 | -2.910012 | -0.14024933 | -5.018084 | 0 | 0 | -0.82122117 | -0.40462491 | -1.2068449 | 75.008461 | 75.329048 | -4.2013197
223.41488 | -2.910012 | -0.14158197 | -5.0180697 | 0 | 0 | -0.82121658 | -0.41073239 | -1.2070611 | 74.847092 | 75.12851 | -4.2013283
223.51488 | -2.910012 | -0.13992445 | -5.0179753 | 0 | 0 | -0.82119441 | -0.4071109 | -1.2070624 | 74.609787 | 75.000259 | -4.2012358
223.61488 | -2.910012 | -0.14041588 | -5.0183091 | 0 | 0 | -0.82127166 | -0.40669721 | -1.2070317 | 74.456268 | 74.701988 | -4.2014904
223.71488 | -2.910012 | -0.13875562 | -5.0182838 | 0 | 0 | -0.82125515 | -0.403119 | -1.207212 | 74.232132 | 74.606606 | -4.2014027
223.81488 | -2.910012 | -0.13951747 | -5.0185175 | 0 | 0 | -0.82131326 | -0.40189129 | -1.2072537 | 74.050491 | 74.389854 | -4.20157
223.91488 | -2.910012 | -0.14035456 | -5.0187058 | 0 | 0 | -0.8213563 | -0.40603837 | -1.2071836 | 73.832947 | 74.159866 | -4.2014203
224.01488 | -2.910012 | -0.13949516 | -5.018786 | 0 | 0 | -0.82139844 | -0.40259388 | -1.207226 | 73.716339 | 74.030807 | -4.2013955
224.11488 | -2.910012 | -0.13944533 | -5.0186682 | 0 | 0 | -0.82137704 | -0.40296805 | -1.2072783 | 73.588806 | 73.822044 | -4.201344
224.21488 | -2.910012 | -0.13784987 | -5.0187726 | 0 | 0 | -0.82138979 | -0.39798343 | -1.20736 | 73.349075 | 73.642838 | -4.2013617
224.31488 | -2.910012 | -0.13931435 | -5.0186682 | 0 | 0 | -0.82138962 | -0.40215629 | -1.2072756 | 73.22126 | 73.442337 | -4.2013125
224.41488 | -2.910012 | -0.13928795 | -5.0191541 | 0 | 0 | -0.82149422 | -0.40243751 | -1.2073387 | 72.969261 | 73.354027 | -4.2014842
224.51488 | -2.910012 | -0.13876635 | -5.0190744 | 0 | 0 | -0.82147056 | -0.40025312 | -1.2073519 | 72.791824 | 73.038643 | -4.2011843
224.61488 | -2.910012 | -0.13846374 | -5.0191064 | 0 | 0 | -0.82147408 | -0.40044305 | -1.2075256 | 72.627899 | 72.855171 | -4.2012916
224.71488 | -2.910012 | -0.13764293 | -5.0193515 | 0 | 0 | -0.82153141 | -0.39797646 | -1.207341 | 72.419647 | 72.719818 | -4.2014356
224.81488 | -2.910012 | -0.13870984 | -5.0195284 | 0 | 0 | -0.82155168 | -0.40074238 | -1.2074835 | 72.21051 | 72.624512 | -4.2014785
224.91488 | -2.910012 | -0.13816953 | -5.0194416 | 0 | 0 | -0.82153857 | -0.39944229 | -1.20751 | 72.04554 | 72.359917 | -4.2014346
225.01488 | -2.910012 | -0.13843268 | -5.0193071 | 0 | 0 | -0.8215155 | -0.39978287 | -1.207566 | 71.814171 | 72.123276 | -4.2013946
225.11488 | -2.910012 | -0.13677464 | -5.0195956 | 0 | 0 | -0.82157689 | -0.39607158 | -1.2077529 | 71.696472 | 71.978554 | -4.2014184
225.21488 | -2.910012 | -0.13736328 | -5.019393 | 0 | 0 | -0.82152981 | -0.39643127 | -1.2077228 | 71.507217 | 71.774567 | -4.2013869
225.31488 | -2.910012 | -0.13785294 | -5.0195084 | 0 | 0 | -0.82154149 | -0.39795193 | -1.2078776 | 71.295067 | 71.61615 | -4.2012677
225.41488 | -2.910012 | -0.13716845 | -5.0197539 | 0 | 0 | -0.82161576 | -0.39525649 | -1.2077373 | 71.130707 | 71.449326 | -4.2014093
225.51488 | -2.910012 | -0.13734333 | -5.02001 | 0 | 0 | -0.82168239 | -0.3963694 | -1.2076325 | 70.895447 | 71.264069 | -4.2015762
225.61488 | -2.910012 | -0.13566838 | -5.0195999 | 0 | 0 | -0.82157803 | -0.3919529 | -1.2075227 | 70.783394 | 71.090599 | -4.2014132
225.71488 | -2.910012 | -0.13702837 | -5.0199728 | 0 | 0 | -0.82167727 | -0.39515159 | -1.2077975 | 70.624512 | 70.946922 | -4.2016101
225.81488 | -2.910012 | -0.13683875 | -5.0200157 | 0 | 0 | -0.82169175 | -0.39354545 | -1.2078112 | 70.471794 | 70.790398 | -4.2015071
225.91488 | -2.910012 | -0.13672809 | -5.0200009 | 0 | 0 | -0.82169485 | -0.39433452 | -1.2079396 | 70.281013 | 70.624474 | -4.2013597
226.01488 | -2.910012 | -0.13647781 | -5.0201759 | 0 | 0 | -0.82172352 | -0.39380565 | -1.2080237 | 70.113594 | 70.44886 | -4.2014613
226.11488 | -2.910012 | -0.13536923 | -5.0202804 | 0 | 0 | -0.82176298 | -0.39077476 | -1.208099 | 69.915756 | 70.292191 | -4.2015285
226.21488 | -2.910012 | -0.13690303 | -5.0201306 | 0 | 0 | -0.82171386 | -0.39593807 | -1.2081535 | 69.816246 | 70.160759 | -4.2014732
226.31488 | -2.910012 | -0.13571797 | -5.0203476 | 0 | 0 | -0.82175946 | -0.3925527 | -1.2081976 | 69.627792 | 69.922096 | -4.2012291
226.41488 | -2.910012 | -0.13588351 | -5.0200696 | 0 | 0 | -0.82170469 | -0.39282402 | -1.2081769 | 69.461517 | 69.701332 | -4.2012601
226.51488 | -2.910012 | -0.13522284 | -5.0201855 | 0 | 0 | -0.82170373 | -0.39054117 | -1.2082534 | 69.279739 | 69.53878 | -4.2010536
226.61488 | -2.910012 | -0.13514978 | -5.0204406 | 0 | 0 | -0.82175893 | -0.38796514 | -1.2083941 | 69.044945 | 69.463997 | -4.2011466
226.71488 | -2.910012 | -0.13657811 | -5.0203543 | 0 | 0 | -0.82175791 | -0.39323696 | -1.2083333 | 68.909233 | 69.272949 | -4.2011614
226.81488 | -2.910012 | -0.13505262 | -5.020412 | 0 | 0 | -0.82176292 | -0.39161777 | -1.2082933 | 68.725487 | 69.152519 | -4.201364
226.91488 | -2.910012 | -0.13558541 | -5.0206485 | 0 | 0 | -0.82184178 | -0.39042711 | -1.2084163 | 68.567612 | 68.902252 | -4.2015319
227.01488 | -2.910012 | -0.13394129 | -5.0207095 | 0 | 0 | -0.82184291 | -0.38574877 | -1.2084521 | 68.355698 | 68.701591 | -4.2014117
227.11488 | -2.910012 | -0.13440371 | -5.0207605 | 0 | 0 | -0.82184595 | -0.38531259 | -1.2082896 | 68.285706 | 68.589951 | -4.2014027
227.21488 | -2.910012 | -0.13539332 | -5.0210218 | 0 | 0 | -0.8219341 | -0.39061651 | -1.2084858 | 68.054771 | 68.378418 | -4.2014413
227.31488 | -2.910012 | -0.13459538 | -5.0211225 | 0 | 0 | -0.8219617 | -0.39007908 | -1.20846 | 67.870522 | 68.239647 | -4.2015324
227.41488 | -2.910012 | -0.13427576 | -5.0210261 | 0 | 0 | -0.82193553 | -0.38872576 | -1.2085104 | 67.752113 | 68.090981 | -4.2013178
227.51488 | -2.910012 | -0.13313389 | -5.0210137 | 0 | 0 | -0.82193053 | -0.38434377 | -1.2085283 | 67.610451 | 67.942879 | -4.2012582
227.61488 | -2.910012 | -0.13402326 | -5.0206766 | 0 | 0 | -0.82184255 | -0.38447809 | -1.2085992 | 67.45652 | 67.770187 | -4.201201
227.71488 | -2.910012 | -0.13355969 | -5.0207815 | 0 | 0 | -0.82187128 | -0.38546395 | -1.2084922 | 67.29248 | 67.690445 | -4.2012358
227.81488 | -2.910012 | -0.13347165 | -5.0207963 | 0 | 0 | -0.82186419 | -0.38661724 | -1.2084821 | 67.161606 | 67.48188 | -4.2011104
227.91488 | -2.910012 | -0.13342272 | -5.0206628 | 0 | 0 | -0.82182056 | -0.38419309 | -1.2087337 | 66.961212 | 67.3022 | -4.2012062
228.01488 | -2.910012 | -0.13201189 | -5.0212526 | 0 | 0 | -0.82196963 | -0.38067359 | -1.2086964 | 66.838158 | 67.143692 | -4.2012444
228.11488 | -2.910012 | -0.13379736 | -5.0212073 | 0 | 0 | -0.82195956 | -0.38494784 | -1.2087357 | 66.665237 | 67.070618 | -4.2010512
228.21488 | -2.910012 | -0.13344291 | -5.0214372 | 0 | 0 | -0.82203102 | -0.38538015 | -1.208566 | 66.468231 | 66.845779 | -4.2013373
228.31488 | -2.910012 | -0.13322909 | -5.0214624 | 0 | 0 | -0.82201999 | -0.38501266 | -1.2086959 | 66.297981 | 66.688728 | -4.2013474
228.41488 | -2.910012 | -0.13164851 | -5.0216393 | 0 | 0 | -0.82206202 | -0.37922341 | -1.2086709 | 66.122231 | 66.461044 | -4.2014036
228.51488 | -2.910012 | -0.13208985 | -5.0216684 | 0 | 0 | -0.82209438 | -0.38122132 | -1.2088429 | 65.997421 | 66.447807 | -4.2014227
228.61488 | -2.910012 | -0.13322915 | -5.0218506 | 0 | 0 | -0.82212728 | -0.38389438 | -1.2088386 | 65.863503 | 66.254601 | -4.2015395
228.71488 | -2.9157124 | -0.13254666 | -5.0218792 | 0 | 0 | -0.82213449 | -0.38180932 | -1.2088492 | 65.640648 | 66.09922 | -4.201385
228.81488 | -2.9378254 | -0.13273019 | -5.0219278 | 0 | 0 | -0.82216471 | -0.383149 | -1.208864 | 65.532288 | 65.99807 | -4.2013788
228.91488 | -2.9330807 | -0.13110681 | -5.0218601 | 0 | 0 | -0.82214218 | -0.37865207 | -1.2089882 | 65.390106 | 65.827438 | -4.2013063
229.01488 | -2.9110088 | -0.13232301 | -5.0217743 | 0 | 0 | -0.8221221 | -0.3815698 | -1.2089872 | 65.198151 | 65.62674 | -4.201313
229.11488 | -2.9100552 | -0.13191943 | -5.0221114 | 0 | 0 | -0.8221972 | -0.38085026 | -1.2090549 | 65.045151 | 65.506584 | -4.2014484
229.21488 | -2.9100139 | -0.13230005 | -5.0221963 | 0 | 0 | -0.82218975 | -0.38242376 | -1.2089027 | 64.928497 | 65.391785 | -4.2014298
229.31488 | -2.9157124 | -0.13219805 | -5.0221148 | 0 | 0 | -0.82218665 | -0.38232079 | -1.2089802 | 64.778229 | 65.270767 | -4.2012825
229.41488 | -2.9321251 | -0.1305798 | -5.0219307 | 0 | 0 | -0.82215381 | -0.37588912 | -1.2090725 | 64.63205 | 65.101128 | -4.2010298
229.51488 | -2.9109676 | -0.13167663 | -5.0219755 | 0 | 0 | -0.82214618 | -0.3805688 | -1.2091315 | 64.479912 | 64.882355 | -4.2010355
229.61488 | -2.9157534 | -0.13131572 | -5.0221887 | 0 | 0 | -0.82219929 | -0.38094896 | -1.2091023 | 64.312477 | 64.740952 | -4.2011375
229.71488 | -2.9378271 | -0.13215992 | -5.0219812 | 0 | 0 | -0.82213151 | -0.3831186 | -1.2092177 | 64.147522 | 64.664627 | -4.2010884
229.81488 | -2.9330809 | -0.13075171 | -5.0224133 | 0 | 0 | -0.82225645 | -0.37939641 | -1.2092493 | 64.011246 | 64.393959 | -4.2012572
229.91488 | -2.9167092 | -0.13047063 | -5.0225692 | 0 | 0 | -0.82229054 | -0.37642196 | -1.2093238 | 63.864243 | 64.317619 | -4.201396
230.01488 | -2.9378684 | -0.13144557 | -5.0225263 | 0 | 0 | -0.82228434 | -0.37923771 | -1.2093023 | 63.794037 | 64.182411 | -4.201324
230.11488 | -2.9330826 | -0.13125131 | -5.0228543 | 0 | 0 | -0.82237679 | -0.37923574 | -1.2094553 | 63.54961 | 64.012108 | -4.2014418
230.21488 | -2.9167092 | -0.13107732 | -5.0227542 | 0 | 0 | -0.8223505 | -0.37781638 | -1.2092193 | 63.440929 | 63.853619 | -4.2015138
230.31488 | -2.9321682 | -0.1296162 | -5.0226989 | 0 | 0 | -0.82232898 | -0.37277761 | -1.209249 | 63.330509 | 63.72224 | -4.2012448
230.41488 | -2.9109695 | -0.13051113 | -5.0226803 | 0 | 0 | -0.82231802 | -0.37545395 | -1.209336 | 63.148911 | 63.525318 | -4.2012682
230.51488 | -2.9157536 | -0.13063063 | -5.0227098 | 0 | 0 | -0.82233733 | -0.37738794 | -1.2094893 | 62.971752 | 63.459911 | -4.201324
230.61488 | -2.9378271 | -0.13019407 | -5.0226536 | 0 | 0 | -0.82231379 | -0.3750805 | -1.2095977 | 62.914307 | 63.272854 | -4.2013173
230.71488 | -2.9330809 | -0.13032553 | -5.0227323 | 0 | 0 | -0.82233125 | -0.37869576 | -1.2095125 | 62.742317 | 63.184399 | -4.2011776
230.81488 | -2.9167092 | -0.129302 | -5.0225749 | 0 | 0 | -0.82229674 | -0.37380815 | -1.2096165 | 62.561478 | 63.027023 | -4.2010417
230.91488 | -2.9378684 | -0.13089903 | -5.0228329 | 0 | 0 | -0.82235527 | -0.37726215 | -1.2096779 | 62.44772 | 62.855328 | -4.2011032
231.01488 | -2.9330826 | -0.13000005 | -5.0229363 | 0 | 0 | -0.82239157 | -0.37501147 | -1.2095865 | 62.306496 | 62.703579 | -4.201252
231.11488 | -2.9110088 | -0.13025637 | -5.0227275 | 0 | 0 | -0.82231456 | -0.37575305 | -1.2096622 | 62.1996 | 62.569706 | -4.2011557
231.21488 | -2.9100552 | -0.12913956 | -5.0230107 | 0 | 0 | -0.82237816 | -0.37458971 | -1.2096993 | 62.000011 | 62.500359 | -4.2013054
231.31488 | -2.915714 | -0.12841733 | -5.0231514 | 0 | 0 | -0.82242531 | -0.37069318 | -1.2098651 | 61.924709 | 62.322369 | -4.2013488
231.41488 | -2.9321251 | -0.12945384 | -5.0229344 | 0 | 0 | -0.82235461 | -0.37424785 | -1.2096446 | 61.780975 | 62.171181 | -4.2012
231.51488 | -2.9109676 | -0.12839893 | -5.0226884 | 0 | 0 | -0.82233417 | -0.37110296 | -1.2097547 | 61.650597 | 62.056435 | -4.2008152
231.61488 | -2.9100535 | -0.12951677 | -5.0228863 | 0 | 0 | -0.82236171 | -0.37410495 | -1.20976 | 61.463783 | 61.847206 | -4.2009511
231.71488 | -2.9100139 | -0.12777969 | -5.0231519 | 0 | 0 | -0.82244045 | -0.36921632 | -1.209843 | 61.374874 | 61.761581 | -4.2009711
231.81488 | -2.9157124 | -0.12808956 | -5.0234551 | 0 | 0 | -0.8225137 | -0.36702147 | -1.2097195 | 61.197834 | 61.648262 | -4.2012167
231.91488 | -2.9378254 | -0.12843132 | -5.0234818 | 0 | 0 | -0.8225255 | -0.36994958 | -1.2097666 | 61.061565 | 61.535881 | -4.2010584
232.01488 | -2.9387808 | -0.12863539 | -5.0233417 | 0 | 0 | -0.82248384 | -0.3708528 | -1.2098364 | 60.966591 | 61.314156 | -4.2011113
232.11488 | -2.938822 | -0.12847315 | -5.0233808 | 0 | 0 | -0.82251793 | -0.37274927 | -1.2097533 | 60.799103 | 61.177879 | -4.2011452
232.21488 | -2.9331238 | -0.12669061 | -5.023283 | 0 | 0 | -0.82247388 | -0.36765504 | -1.2097334 | 60.684105 | 61.039902 | -4.2009521
232.31488 | -2.9167111 | -0.12736858 | -5.0234566 | 0 | 0 | -0.82251692 | -0.36682382 | -1.2098154 | 60.551151 | 60.97023 | -4.2009535
232.41488 | -2.9321682 | -0.1271556 | -5.023406 | 0 | 0 | -0.82248455 | -0.3678166 | -1.2098843 | 60.386425 | 60.802193 | -4.2010131
232.51488 | -2.9166698 | -0.12772298 | -5.0238657 | 0 | 0 | -0.82260936 | -0.3696388 | -1.2101123 | 60.258705 | 60.69783 | -4.2010198
232.61488 | -2.9378667 | -0.12701485 | -5.0237999 | 0 | 0 | -0.82258475 | -0.36819044 | -1.2100863 | 60.105522 | 60.597935 | -4.2011685
232.71488 | -2.9387827 | -0.12601946 | -5.0241122 | 0 | 0 | -0.82265192 | -0.36453685 | -1.2100468 | 59.979465 | 60.433517 | -4.2011471
232.81488 | -2.9388223 | -0.1273856 | -5.0242629 | 0 | 0 | -0.82267952 | -0.36743182 | -1.2101865 | 59.889416 | 60.29874 | -4.2011929
232.91488 | -2.9388239 | -0.12711766 | -5.0241284 | 0 | 0 | -0.82265133 | -0.36724323 | -1.2103122 | 59.788731 | 60.12775 | -4.2010641
233.01488 | -2.9388239 | -0.12761678 | -5.0242014 | 0 | 0 | -0.82265908 | -0.36768517 | -1.2102196 | 59.681164 | 60.095329 | -4.2010002
233.11488 | -2.9388239 | -0.12578827 | -5.0243931 | 0 | 0 | -0.82271671 | -0.36282432 | -1.210283 | 59.555199 | 59.925888 | -4.2010641
233.21488 | -2.9388239 | -0.12572038 | -5.0244932 | 0 | 0 | -0.82274991 | -0.36294445 | -1.2103839 | 59.422314 | 59.781624 | -4.2011204
233.31488 | -2.9331238 | -0.12579918 | -5.0245376 | 0 | 0 | -0.82276762 | -0.36146218 | -1.210199 | 59.322826 | 59.681427 | -4.2009706
233.41488 | -2.9167111 | -0.12597939 | -5.0246654 | 0 | 0 | -0.82281351 | -0.36186212 | -1.2102615 | 59.183624 | 59.573399 | -4.2010436
233.51488 | -2.9378686 | -0.12642884 | -5.0240235 | 0 | 0 | -0.82264525 | -0.36415976 | -1.2102944 | 59.050694 | 59.421902 | -4.20086
233.61488 | -2.9387827 | -0.12449041 | -5.0242114 | 0 | 0 | -0.82270145 | -0.35902071 | -1.2103846 | 58.965012 | 59.291611 | -4.2008953
233.71488 | -2.9331219 | -0.12589985 | -5.024673 | 0 | 0 | -0.82281321 | -0.36356297 | -1.2106107 | 58.794132 | 59.146473 | -4.2011142
233.81488 | -2.9167111 | -0.12575869 | -5.0246058 | 0 | 0 | -0.82278913 | -0.36248782 | -1.2104861 | 58.624107 | 59.032784 | -4.2010884
233.91488 | -2.9321682 | -0.12616402 | -5.0246058 | 0 | 0 | -0.82276785 | -0.36452565 | -1.2105919 | 58.477577 | 58.917599 | -4.2009892
234.01488 | -2.9166698 | -0.12553664 | -5.0246954 | 0 | 0 | -0.82279885 | -0.36438078 | -1.2106985 | 58.372578 | 58.777359 | -4.2009573
234.11488 | -2.9378667 | -0.12412761 | -5.0243301 | 0 | 0 | -0.82270491 | -0.35709643 | -1.2106686 | 58.256119 | 58.625626 | -4.2006516
234.21488 | -2.9387827 | -0.12514421 | -5.0242653 | 0 | 0 | -0.82268995 | -0.36180311 | -1.2106736 | 58.189892 | 58.527039 | -4.2007246
234.31488 | -2.9388223 | -0.12476699 | -5.0244341 | 0 | 0 | -0.82272094 | -0.35931206 | -1.2108181 | 58.048016 | 58.421169 | -4.2008681
234.41488 | -2.9388239 | -0.12550111 | -5.0243845 | 0 | 0 | -0.82272053 | -0.36145222 | -1.210798 | 57.873398 | 58.287418 | -4.2006578
234.51488 | -2.9388239 | -0.1245971 | -5.0249639 | 0 | 0 | -0.82287306 | -0.36012039 | -1.2109404 | 57.81657 | 58.158733 | -4.2009721
234.61488 | -2.9388239 | -0.123478 | -5.0251265 | 0 | 0 | -0.82289535 | -0.35795763 | -1.2108269 | 57.643013 | 58.07584 | -4.2009897
234.71488 | -2.9388239 | -0.12414589 | -5.024703 | 0 | 0 | -0.82280004 | -0.35855329 | -1.2107911 | 57.530422 | 57.901287 | -4.2009363
234.81488 | -2.9388239 | -0.12389652 | -5.0247898 | 0 | 0 | -0.82282603 | -0.35748827 | -1.2108835 | 57.459202 | 57.836655 | -4.200974
234.91488 | -2.9388239 | -0.12489259 | -5.0249419 | 0 | 0 | -0.8228699 | -0.36151397 | -1.2109913 | 57.337635 | 57.706291 | -4.20084
235.01488 | -2.9388239 | -0.12277995 | -5.0250521 | 0 | 0 | -0.82288873 | -0.35408562 | -1.2109987 | 57.215199 | 57.517826 | -4.2008948
235.11488 | -2.9388239 | -0.1227425 | -5.0251546 | 0 | 0 | -0.82292432 | -0.35328573 | -1.2110385 | 57.084656 | 57.468884 | -4.200994
235.21488 | -2.9388239 | -0.1228256 | -5.0251689 | 0 | 0 | -0.82290852 | -0.35580102 | -1.2112068 | 56.98576 | 57.384594 | -4.2008286
235.31488 | -2.9388239 | -0.1230907 | -5.0252852 | 0 | 0 | -0.82294917 | -0.35427496 | -1.2111903 | 56.845024 | 57.148136 | -4.2009244
235.41488 | -2.9388239 | -0.12286164 | -5.0253382 | 0 | 0 | -0.82294804 | -0.35479534 | -1.2110982 | 56.694958 | 57.032162 | -4.2008438
235.51488 | -2.9388239 | -0.12142593 | -5.0250959 | 0 | 0 | -0.82289863 | -0.35154963 | -1.2112895 | 56.594067 | 56.973316 | -4.200695
235.61488 | -2.9388239 | -0.12173786 | -5.0249228 | 0 | 0 | -0.82285833 | -0.35097107 | -1.2112315 | 56.478436 | 56.87392 | -4.2008114
235.71488 | -2.9388239 | -0.12199333 | -5.0249977 | 0 | 0 | -0.82288015 | -0.35274813 | -1.2115147 | 56.357822 | 56.776302 | -4.2005754
235.81488 | -2.9388239 | -0.12273937 | -5.0250106 | 0 | 0 | -0.82286996 | -0.3541376 | -1.2113922 | 56.180832 | 56.626404 | -4.2007308
235.91488 | -2.9388239 | -0.12158178 | -5.0252695 | 0 | 0 | -0.82293397 | -0.35203812 | -1.2113469 | 56.118473 | 56.481937 | -4.2010279
236.01488 | -2.9388239 | -0.12126701 | -5.0255036 | 0 | 0 | -0.82298076 | -0.34971401 | -1.21138 | 55.983349 | 56.451462 | -4.2008734
236.11488 | -2.9388239 | -0.12171672 | -5.0254741 | 0 | 0 | -0.82297432 | -0.35131642 | -1.2115381 | 55.859707 | 56.227863 | -4.2008719
236.21488 | -2.9388239 | -0.12159022 | -5.0253763 | 0 | 0 | -0.82296443 | -0.35043487 | -1.2114991 | 55.78598 | 56.160454 | -4.2009659
236.31488 | -2.9388239 | -0.12250113 | -5.0254216 | 0 | 0 | -0.82296675 | -0.35416824 | -1.2114604 | 55.692631 | 56.131851 | -4.2008595
236.41488 | -2.9388239 | -0.12063171 | -5.0256453 | 0 | 0 | -0.82303065 | -0.34983349 | -1.2114691 | 55.532955 | 56.011845 | -4.2008286
236.51488 | -2.9388239 | -0.12064227 | -5.0252018 | 0 | 0 | -0.82293701 | -0.34762597 | -1.2115527 | 55.401642 | 55.76141 | -4.2006712
236.61488 | -2.9388239 | -0.12088864 | -5.0251489 | 0 | 0 | -0.82292837 | -0.35001001 | -1.2116565 | 55.312527 | 55.728428 | -4.2005682
236.71488 | -2.9388239 | -0.12061208 | -5.0256 | 0 | 0 | -0.82301569 | -0.34866226 | -1.2116026 | 55.227776 | 55.617363 | -4.2009625
236.81488 | -2.9388239 | -0.12158837 | -5.0254331 | 0 | 0 | -0.82298797 | -0.35231492 | -1.2116822 | 55.080299 | 55.49744 | -4.2008281
236.91488 | -2.9388239 | -0.11971437 | -5.0254617 | 0 | 0 | -0.82299852 | -0.34674081 | -1.2117002 | 54.983986 | 55.360252 | -4.2006922
237.01488 | -2.9388239 | -0.11986001 | -5.025918 | 0 | 0 | -0.82310677 | -0.34537837 | -1.2117618 | 54.937462 | 55.267849 | -4.2008801
237.11488 | -2.9388239 | -0.11948547 | -5.025722 | 0 | 0 | -0.82303506 | -0.34279364 | -1.211768 | 54.769077 | 55.185822 | -4.2006879
237.21488 | -2.9388239 | -0.12093595 | -5.0257254 | 0 | 0 | -0.82304579 | -0.34882972 | -1.2118394 | 54.673885 | 55.102741 | -4.2008734
237.31488 | -2.9388239 | -0.12014882 | -5.0256667 | 0 | 0 | -0.82301003 | -0.34760618 | -1.2119157 | 54.582352 | 54.958553 | -4.2007914
237.41488 | -2.9388239 | -0.11865167 | -5.0258574 | 0 | 0 | -0.82308203 | -0.342673 | -1.2118946 | 54.439053 | 54.845043 | -4.2008343
237.51488 | -2.9388239 | -0.11954087 | -5.0262256 | 0 | 0 | -0.82316101 | -0.34661868 | -1.2119411 | 54.377346 | 54.764568 | -4.2008986
237.61488 | -2.9388239 | -0.11899208 | -5.0262313 | 0 | 0 | -0.82315445 | -0.34380242 | -1.21197 | 54.227272 | 54.626431 | -4.2009001
237.71488 | -2.9388239 | -0.12055959 | -5.0260639 | 0 | 0 | -0.8231371 | -0.34831077 | -1.2120527 | 54.095356 | 54.552872 | -4.2008133
237.81488 | -2.9388239 | -0.11901616 | -5.0263133 | 0 | 0 | -0.82318497 | -0.34402317 | -1.2121396 | 53.992569 | 54.493038 | -4.2009339
237.91488 | -2.9388239 | -0.11836018 | -5.0260177 | 0 | 0 | -0.82310396 | -0.34089935 | -1.2120564 | 53.949036 | 54.313046 | -4.2007632
238.01488 | -2.9388239 | -0.11863042 | -5.0259595 | 0 | 0 | -0.82311112 | -0.34310946 | -1.2122525 | 53.798523 | 54.171955 | -4.2007575
238.11488 | -2.9388239 | -0.11914831 | -5.0263996 | 0 | 0 | -0.82323509 | -0.34334815 | -1.2120916 | 53.682484 | 54.089054 | -4.200665
238.21488 | -2.9388239 | -0.11973848 | -5.0259652 | 0 | 0 | -0.82310742 | -0.34711593 | -1.2121751 | 53.583721 | 54.007851 | -4.2005811
238.31488 | -2.9388239 | -0.1179401 | -5.0263004 | 0 | 0 | -0.82319784 | -0.34016398 | -1.2121359 | 53.449154 | 53.90926 | -4.2007642
238.41488 | -2.9388239 | -0.11860722 | -5.0264893 | 0 | 0 | -0.82323134 | -0.34246957 | -1.2122574 | 53.409527 | 53.717037 | -4.2007813
238.51488 | -2.9388239 | -0.11847648 | -5.0263109 | 0 | 0 | -0.82318777 | -0.34100121 | -1.2122719 | 53.261833 | 53.725094 | -4.2006826
238.61488 | -2.9388239 | -0.11867811 | -5.0264182 | 0 | 0 | -0.82320142 | -0.34242818 | -1.2122481 | 53.182114 | 53.558491 | -4.2007003
238.71488 | -2.9388239 | -0.1189003 | -5.0264039 | 0 | 0 | -0.82320035 | -0.34333301 | -1.212345 | 53.126408 | 53.556774 | -4.2006135
238.81488 | -2.9388239 | -0.11763671 | -5.0264292 | 0 | 0 | -0.82318521 | -0.33855408 | -1.2124192 | 53.028683 | 53.360249 | -4.2006545
238.91488 | -2.9388239 | -0.11772957 | -5.0266414 | 0 | 0 | -0.82325566 | -0.33907768 | -1.212472 | 52.883385 | 53.33419 | -4.2009311
239.01488 | -2.9388239 | -0.1174031 | -5.026443 | 0 | 0 | -0.82321513 | -0.33859611 | -1.2124006 | 52.771671 | 53.232342 | -4.2007046
239.11488 | -2.9388239 | -0.1191917 | -5.0266342 | 0 | 0 | -0.82325345 | -0.34513488 | -1.2124666 | 52.687057 | 53.061352 | -4.2007823
239.21488 | -2.9388239 | -0.11764691 | -5.026823 | 0 | 0 | -0.82332295 | -0.34146339 | -1.2125728 | 52.587448 | 52.875145 | -4.200973
239.31488 | -2.9388239 | -0.11715666 | -5.0269551 | 0 | 0 | -0.82332516 | -0.33782321 | -1.2126144 | 52.455795 | 52.843884 | -4.2008018
239.41488 | -2.9388239 | -0.11741439 | -5.0267072 | 0 | 0 | -0.82328528 | -0.33838683 | -1.2127087 | 52.348835 | 52.843834 | -4.2006092
239.51488 | -2.9388239 | -0.11668184 | -5.0266628 | 0 | 0 | -0.82327396 | -0.33415091 | -1.2126433 | 52.286728 | 52.712708 | -4.2005472
239.61488 | -2.9388239 | -0.11832452 | -5.0266328 | 0 | 0 | -0.82328391 | -0.34182772 | -1.2127746 | 52.151058 | 52.620647 | -4.2005944
239.71488 | -2.9388239 | -0.11649325 | -5.0268354 | 0 | 0 | -0.82334346 | -0.3383472 | -1.2127273 | 52.113922 | 52.542408 | -4.200726
239.81488 | -2.9388239 | -0.1167796 | -5.0269237 | 0 | 0 | -0.82335657 | -0.33784968 | -1.2128611 | 51.973881 | 52.39299 | -4.2007728
239.91488 | -2.9388239 | -0.11587267 | -5.0269289 | 0 | 0 | -0.82334363 | -0.33502272 | -1.2127287 | 51.920242 | 52.294552 | -4.2006173
240.01488 | -2.9388239 | -0.11674028 | -5.0268884 | 0 | 0 | -0.82333428 | -0.33628625 | -1.2127453 | 51.815643 | 52.163574 | -4.2006402
240.11488 | -2.9388239 | -0.11712126 | -5.0270042 | 0 | 0 | -0.82336372 | -0.33754402 | -1.2128601 | 51.655746 | 52.114609 | -4.200676
240.21488 | -2.9388239 | -0.11543238 | -5.0269666 | 0 | 0 | -0.82333815 | -0.3341859 | -1.212975 | 51.535225 | 51.962524 | -4.2008018
240.31488 | -2.9388239 | -0.11639481 | -5.0270452 | 0 | 0 | -0.82335871 | -0.33501047 | -1.2129686 | 51.433926 | 51.918102 | -4.2008014
240.41488 | -2.9388239 | -0.11543702 | -5.0273166 | 0 | 0 | -0.82339853 | -0.33205169 | -1.2130805 | 51.384014 | 51.798244 | -4.2009115
240.51488 | -2.9388239 | -0.11698309 | -5.0274501 | 0 | 0 | -0.82344872 | -0.33692741 | -1.2130736 | 51.224609 | 51.676983 | -4.2010574
240.61488 | -2.9388239 | -0.11569349 | -5.0273657 | 0 | 0 | -0.8234185 | -0.33357733 | -1.2130643 | 51.150562 | 51.606556 | -4.2010365
240.71488 | -2.9388239 | -0.11500269 | -5.0273328 | 0 | 0 | -0.8234182 | -0.33175647 | -1.2131734 | 51.099705 | 51.469879 | -4.2007632
240.81488 | -2.9388239 | -0.11509823 | -5.0273867 | 0 | 0 | -0.82344174 | -0.33186072 | -1.2132604 | 50.988533 | 51.4338 | -4.2007184
240.91488 | -2.9388239 | -0.114735 | -5.0273037 | 0 | 0 | -0.82342899 | -0.33100095 | -1.2132728 | 50.95647 | 51.375851 | -4.2008185
241.01488 | -2.9388239 | -0.11641259 | -5.0272484 | 0 | 0 | -0.82341135 | -0.33551258 | -1.2133931 | 50.859749 | 51.244316 | -4.2005029
241.11488 | -2.9388239 | -0.11519843 | -5.0275674 | 0 | 0 | -0.82348943 | -0.33252093 | -1.2133213 | 50.705181 | 51.222958 | -4.2007451
241.21488 | -2.9388239 | -0.11477052 | -5.0273438 | 0 | 0 | -0.82344013 | -0.33009401 | -1.2134991 | 50.633045 | 51.119671 | -4.2006364
241.31488 | -2.9388239 | -0.11159422 | -5.0273032 | 0 | 0 | -0.82344633 | -0.32434759 | -1.2135407 | 50.659664 | 51.119164 | -4.2006869
241.41488 | -2.9388239 | -0.11072629 | -5.027565 | 0 | 0 | -0.82349223 | -0.31734237 | -1.2136247 | 50.940628 | 51.467751 | -4.2008615
241.51488 | -2.9388239 | -0.11168695 | -5.0275898 | 0 | 0 | -0.82350641 | -0.32338262 | -1.2136391 | 51.139103 | 51.555779 | -4.2008157
241.61488 | -2.9388239 | -0.10977726 | -5.02771 | 0 | 0 | -0.82350874 | -0.31763953 | -1.213657 | 51.192055 | 51.59074 | -4.2008438
241.71488 | -2.9388239 | -0.11090777 | -5.0277491 | 0 | 0 | -0.82352978 | -0.31934312 | -1.2138642 | 51.20142 | 51.613186 | -4.200892
241.81488 | -2.9388239 | -0.10956103 | -5.0275168 | 0 | 0 | -0.82348055 | -0.3182945 | -1.2137337 | 51.223087 | 51.702457 | -4.2007871
241.91488 | -2.944607 | -0.11066443 | -5.0276275 | 0 | 0 | -0.8234939 | -0.31995937 | -1.2137794 | 51.238583 | 51.757767 | -4.2008839
242.01488 | -2.9608576 | -0.11075186 | -5.0275621 | 0 | 0 | -0.82347667 | -0.32108301 | -1.213883 | 51.284176 | 51.777718 | -4.200613
242.11488 | -2.9397762 | -0.10989383 | -5.0274887 | 0 | 0 | -0.82344157 | -0.31887433 | -1.2139817 | 51.316669 | 51.783443 | -4.2005534
242.21488 | -2.9388652 | -0.10987563 | -5.0279837 | 0 | 0 | -0.8235746 | -0.3182781 | -1.2141629 | 51.368275 | 51.784943 | -4.2007689