## Testpiece info
Book keeping
Testpiece ID | 23A |  | Colour key
Date of test | 14/06/2022 |  | Likely consistent across all testpiece reports
Time of test | 15:15 |  | Consistent across test type
Raw data file name |  |  | Inputed before testing
Processed data file name |  |  | Inputed after testing
Image 1 file name |  |  | Automatically calculated
Image 2 file name
Image 3 file name
Image 4 file name
Test Report Name | SG2022-AA3104-PSC
Organisation | University of Cape Town
Operator Name | Maxwell Vos
Project supervisor | Sarah George
Testpiece Description
Reference | Description
Material | Source (industry document link)
Identifier
Composition
Note
| Condition | Transfer Bar
| Location | Edge
Hear treatment
Testpiece preperation | Orientation (relative) and location from source mat
| Geometry | Large PSC |  | Symbol | Title | Relationship | Prefered Values | Permissible Values
| Breadth Ratio (BR) | 3.014333 |  | BR | Breadth Ratio | BR = b0/w | 5 | ≥2
| Length Ratio (LR) | 3.014333 |  | HR | Heigth Ratio | HR = h0/w | 0.67 | ≤0,67
| Heigth Ratio (HR) | 0.99842 |  | LR | Length Ratio | LR = ℓ/w | 3 | ≥3
| Applicable standard(s) | Good practice guide N0 27 and other appropriate documents
Testpiece information | Testpiece breadth b0 (mm) | 30.14333
| Testpiece Height h0 (mm) | 9.9842
| Testpiece length ℓ (mm) | 30.14333
| Initial cross sectional area under platens (mm2) | 301.4333
| Surface finish (Ra) | 3µm Mirror polish (Ra ≈ 0.1µm)
| Method of machining | Milling
Testpiece Geometry
Dimension | Breadth (mm) |  | Heigth (mm)
Initial | b1 | 30.14 | h1 (centre) | 10.118
| b2 | 30.15 | h2 (edge) | 10.122
| b3 | 30.14 | h3 (edge) | 10.114
| - | - | h4 (edge) | 10.119
| - | - | h5 (edge) | 10.113
Average Initial | bo | 30.14333 | ho-measured | 10.1172
Std Dev Initial | Sb0 | 0.004714045 | Sh0 | 0.003310589
True initial (after Tx compression) | - | - | h0 | 9.9842
Dimensional coeficients | - | - | Ch0 (No standard for Ch0) | 0.0003272238
Final | Bf | 31.34 | h6 (centre) | 5.028
| - | - | h7 (edge) | 5.024
| - | - | h8 (edge) | 5.022
| - | - | h9 (edge) | 5.02
| - | - | h10 (edge) | 5.015
Average Final | - | - | hf | 5.0218
Std Dev Final | - | - | Shf | 0.004816638
Dimensional coeficients | - | - | Chf =(Chf < 0.04) | 0.0009591457
Quick Deformation data
Parametor | Hit 1 | Hit 2 | Hit 3
Intended strain | -0.8
Intended strain rate (1/s) | 50
Intended deformation (mm) | -4.990367
compliance adjust (mm)
rate adjust (1/s)
h0 (mm) | 9.9842
hf (mm) | 5.0218
∆h (mm) | -4.9624
Quicksim Strain
Quicksim Strain Rate (1/s) | 49.71
Measured Strain | -0.7935513
Measured strain error | -0.00644872
Measured ∆h error (µm) | -27.96654
Quicksim strain error (1/s) | 0.29
Test Details
Description | Value | Units/notes
Programed thermal expansion | 0.23 | mm
Observed Thermal expansion squish | 0.133 | mm
Max temperature of test | 300 | °C
Type of test | Large PSC
Anvil Width (w) | 10 | mm
Strain coefficient A | 0.866
Stress coefficient B | 0.866
Base sampling rate | 10 | Hz
Hit sampling rate | 50000 | Hz
Applicable standard(s)
Test machine | Gleeble 3800
Test environment | Atmosphere
Temperature uncertainty | ±1 | °C
Anvil material | Tungsten Carbide
Anvil surface finish | Lapped to 3 micron
Lubricant type | None
Lubricant application method | NA
Cooling method | Air Quench
Anvil alignment | -
Test calibration document name
Last Gleeble calibration date | 25/02/2022
Gleeble calibration document name | See Gleeble calibration folder
Time, Temperature and strain test plan
Time interval (s) | Ptemp (°C) | Strain | Note
0 | 0
120 | 300 |  | Heat up at 2.5C/sec
60 | 300 |  | Hold at 300C for 60sec
1 | 300 | 0,8 @ 50/s | Deform sample
1 | 0 |  | Air Quench to RT
90 | 0 |  | Air Quench to RT
272

## Raw data
Time | AirRamPres | Force | Jaw | PowAngle | PTemp | Strain | Stress | Stroke | TC1 | TC2 | wedge
(sec) | (kN) | (kN) | (mm) | (deg) |  |  | (MPa) | (mm) | (C) | (C) | (mm)
0 | -3.0253026 | -4.6771173 | 0.016125798 | 0 | 0 | 0.0018600191 | -13.439625 | -0.33484232 | 23.18347 | 23.887074 | 0.035363384
0.1 | -3.0252621 | -4.7679467 | 0.016149301 | 0 | 8.9153409e-06 | 0.0018573666 | -13.702693 | -0.33632782 | 23.191757 | 23.897463 | 0.035316128
0.2 | -3.02526 | -4.6795745 | 0.016053719 | 0 | 0.17445543 | 0.0018503382 | -13.446927 | -0.33565915 | 23.173618 | 23.87701 | 0.035244182
0.3 | -3.02526 | -4.6724868 | 0.016149081 | 0 | 0.42118967 | 0.0018617086 | -13.427668 | -0.33560368 | 23.164705 | 23.847479 | 0.035259005
0.4 | -3.0312145 | -4.6866717 | 0.016066998 | 0 | 0.67104858 | 0.0018573082 | -13.465424 | -0.33624291 | 23.192713 | 23.871618 | 0.035318956
0.5 | -3.0530841 | -4.7670956 | 0.01595786 | 0 | 0.92104256 | 0.0018434648 | -13.698802 | -0.33693472 | 23.208046 | 23.86776 | 0.035177063
0.6 | -3.0481105 | -4.6765699 | 0.016163295 | 0 | 1.1710423 | 0.0018570451 | -13.439342 | -0.33566204 | 23.21171 | 23.868187 | 0.035165355
0.7 | -3.0262532 | -4.7181292 | 0.016180271 | 0 | 1.4210423 | 0.0018633367 | -13.557972 | -0.33623561 | 23.178024 | 23.875519 | 0.035086181
0.8 | -3.0253029 | -4.7373562 | 0.016217463 | 0 | 1.6710424 | 0.0018684452 | -13.613558 | -0.33640385 | 23.205133 | 23.85931 | 0.035080746
0.9 | -3.0252621 | -4.7090139 | 0.016262144 | 0 | 1.9210424 | 0.0018839635 | -13.53157 | -0.33643088 | 23.179758 | 23.882191 | 0.035322551
1 | -3.02526 | -4.6384072 | 0.016303899 | 0 | 2.1710427 | 0.0018799814 | -13.327675 | -0.33537605 | 23.169533 | 23.878168 | 0.035289589
1.1 | -3.02526 | -4.7077971 | 0.016285922 | 0 | 2.4210429 | 0.0018891819 | -13.52679 | -0.33624092 | 23.204563 | 23.875261 | 0.035214115
1.2 | -3.02526 | -4.6391587 | 0.016282616 | 0 | 2.6710429 | 0.0018876155 | -13.330274 | -0.33553633 | 23.189186 | 23.883038 | 0.035357151
1.3 | -3.02526 | -4.6926756 | 0.01645021 | 0 | 2.9210429 | 0.0018949171 | -13.485342 | -0.33620301 | 23.203098 | 23.885145 | 0.03550477
1.4 | -3.02526 | -4.671773 | 0.016258366 | 0 | 3.1710429 | 0.0018801733 | -13.423781 | -0.33572674 | 23.15848 | 23.904707 | 0.035109255
1.5 | -3.0310493 | -4.6545539 | 0.016460974 | 0 | 3.4210429 | 0.0019056865 | -13.373356 | -0.33532307 | 23.211901 | 23.901213 | 0.035044666
1.6 | -3.0472879 | -4.7326431 | 0.016334165 | 0 | 3.6710429 | 0.0018922923 | -13.598394 | -0.3365677 | 23.20384 | 23.859859 | 0.03518201
1.7 | -3.026212 | -4.7421899 | 0.016518848 | 0 | 3.9210429 | 0.0019130704 | -13.626027 | -0.33676827 | 23.204386 | 23.894218 | 0.03520558
1.8 | -3.0310903 | -4.7180071 | 0.016554624 | 0 | 4.1710434 | 0.0019074844 | -13.558844 | -0.33635905 | 23.193954 | 23.913376 | 0.035140723
1.9 | -3.0472898 | -4.6388183 | 0.016668495 | 0 | 4.4210434 | 0.0019319283 | -13.328596 | -0.33530658 | 23.212715 | 23.874329 | 0.035176478
2 | -3.0320013 | -4.6529331 | 0.016486144 | 0 | 4.6710434 | 0.0019020264 | -13.369795 | -0.33558214 | 23.197809 | 23.894035 | 0.035200544
2.1 | -3.0531182 | -4.6699238 | 0.016311249 | 0 | 4.9210434 | 0.001879951 | -13.418561 | -0.33574089 | 23.191694 | 23.910641 | 0.035185184
2.2 | -3.0482419 | -4.7031336 | 0.016527219 | 0 | 5.1710434 | 0.00191048 | -13.515321 | -0.33627656 | 23.193445 | 23.878008 | 0.03515375
2.3 | -3.0262532 | -4.6746459 | 0.016645439 | 0 | 5.4210434 | 0.0019254307 | -13.433013 | -0.33579001 | 23.181211 | 23.895262 | 0.035076331
2.4 | -3.0253029 | -4.7098222 | 0.016582211 | 0 | 5.6710434 | 0.0019142062 | -13.536365 | -0.33648956 | 23.193768 | 23.874994 | 0.035176594
2.5 | -3.0252621 | -4.6699748 | 0.016631693 | 0 | 5.9210434 | 0.0019190153 | -13.418103 | -0.33590275 | 23.172878 | 23.886723 | 0.035076749
2.6 | -3.02526 | -4.6913457 | 0.016406406 | 0 | 6.1710434 | 0.001904759 | -13.480492 | -0.33572105 | 23.198435 | 23.866241 | 0.034991328
2.7 | -3.02526 | -4.7115612 | 0.016521955 | 0 | 6.4210434 | 0.0019131389 | -13.536338 | -0.33610627 | 23.219477 | 23.896536 | 0.035019092
2.8 | -3.02526 | -4.6769414 | 0.01642189 | 0 | 6.6710434 | 0.0018938252 | -13.439947 | -0.33588672 | 23.160366 | 23.918512 | 0.035216413
2.9 | -3.02526 | -4.6550102 | 0.016563082 | 0 | 6.9210434 | 0.0019172971 | -13.374832 | -0.33563119 | 23.147945 | 23.872667 | 0.035218596
3 | -3.02526 | -4.7097082 | 0.016629979 | 0 | 7.1710434 | 0.0019226092 | -13.532149 | -0.3358556 | 23.204561 | 23.868778 | 0.034960352
3.1 | -3.02526 | -4.6600862 | 0.016617173 | 0 | 7.4210439 | 0.0019204522 | -13.390236 | -0.33551762 | 23.13937 | 23.85339 | 0.035092246
3.2 | -3.02526 | -4.6913719 | 0.016701411 | 0 | 7.6710439 | 0.0019306028 | -13.479392 | -0.33596265 | 23.227272 | 23.873831 | 0.03506469
3.3 | -3.02526 | -4.6374898 | 0.016685307 | 0 | 7.9210439 | 0.0019257803 | -13.32649 | -0.33511153 | 23.240664 | 23.898104 | 0.034875199
3.4 | -3.02526 | -4.7319775 | 0.016560152 | 0 | 8.1710415 | 0.0019109852 | -13.598304 | -0.33674538 | 23.21612 | 23.871731 | 0.035097573
3.5 | -3.0310493 | -4.6968269 | 0.016622843 | 0 | 8.4210424 | 0.0019181729 | -13.494833 | -0.3363927 | 23.212097 | 23.866957 | 0.03528066
3.6 | -3.0472879 | -4.7100649 | 0.016593598 | 0 | 8.6710415 | 0.0019130321 | -13.533191 | -0.33601323 | 23.21759 | 23.866177 | 0.035068143
3.7 | -3.026212 | -4.7163105 | 0.016649149 | 0 | 8.9210415 | 0.0019226683 | -13.551837 | -0.33611876 | 23.135817 | 23.848236 | 0.035037849
3.8 | -3.0310903 | -4.6941385 | 0.016661908 | 0 | 9.1710424 | 0.0019288457 | -13.486647 | -0.33609018 | 23.198277 | 23.895573 | 0.0350766
3.9 | -3.0472898 | -4.6527495 | 0.016777091 | 0 | 9.4210415 | 0.0019348069 | -13.369261 | -0.3352243 | 23.216238 | 23.868052 | 0.035011671
4 | -3.026212 | -4.6847796 | 0.01669902 | 0 | 9.6710415 | 0.0019314433 | -13.461801 | -0.33599541 | 23.201693 | 23.854548 | 0.035138536
4.1 | -3.0253012 | -4.6989255 | 0.0166535 | 0 | 9.9210424 | 0.0019263157 | -13.501703 | -0.33609793 | 23.177519 | 23.877127 | 0.035124708
4.2 | -3.0252619 | -4.7286396 | 0.016755048 | 0 | 10.171042 | 0.0019351537 | -13.58539 | -0.33626416 | 23.164431 | 23.9004 | 0.035035625
4.3 | -3.02526 | -4.6716981 | 0.01680309 | 0 | 10.421042 | 0.0019342402 | -13.424036 | -0.33571756 | 23.203335 | 23.825535 | 0.035050068
4.4 | -3.02526 | -4.737442 | 0.016868601 | 0 | 10.671042 | 0.0019565418 | -13.612677 | -0.33629328 | 23.188295 | 23.892487 | 0.034956083
4.5 | -3.02526 | -4.653995 | 0.016858349 | 0 | 10.921042 | 0.0019466034 | -13.373201 | -0.33532467 | 23.179209 | 23.908726 | 0.034930442
4.6 | -3.02526 | -4.7060971 | 0.01697832 | 0 | 11.171042 | 0.0019605178 | -13.522381 | -0.33597454 | 23.165976 | 23.814407 | 0.034951203
4.7 | -3.02526 | -4.7016125 | 0.016913777 | 0 | 11.421041 | 0.0019532719 | -13.507826 | -0.33540514 | 23.170185 | 23.890387 | 0.034692306
4.8 | -3.0310493 | -4.7692614 | 0.016734127 | 0 | 11.671042 | 0.0019346379 | -13.705843 | -0.33647689 | 23.175701 | 23.856251 | 0.034805045
4.9 | -3.0530772 | -4.7164354 | 0.016829988 | 0 | 11.921042 | 0.0019444876 | -13.552453 | -0.3361907 | 23.189165 | 23.866364 | 0.034969617
5 | -3.054029 | -4.6833501 | 0.016871607 | 0 | 12.171041 | 0.0019491978 | -13.456225 | -0.3358717 | 23.175922 | 23.890291 | 0.034979146
5.1 | -3.05407 | -4.6722264 | 0.016837694 | 0 | 12.421042 | 0.001947318 | -13.42322 | -0.33518043 | 23.12599 | 23.875031 | 0.034782894
5.2 | -3.0482829 | -4.7240911 | 0.016709141 | 0 | 12.671042 | 0.0019336747 | -13.571378 | -0.33626461 | 23.222891 | 23.881521 | 0.034884661
5.3 | -3.0262549 | -4.6899304 | 0.016919464 | 0 | 12.921042 | 0.0019548233 | -13.474416 | -0.33563718 | 23.155329 | 23.916105 | 0.034795012
5.4 | -3.0310922 | -4.7118282 | 0.016861845 | 0 | 13.171041 | 0.0019479846 | -13.538671 | -0.33588761 | 23.16923 | 23.895617 | 0.034750044
5.5 | -3.0472898 | -4.6875753 | 0.016942302 | 0 | 13.421042 | 0.001966886 | -13.469792 | -0.33541724 | 23.170918 | 23.904642 | 0.034757681
5.6 | -3.0320013 | -4.751543 | 0.016948937 | 0 | 13.671041 | 0.0019563409 | -13.653694 | -0.33632314 | 23.200649 | 23.914728 | 0.03467311
5.7 | -3.0531182 | -4.6923723 | 0.017057525 | 0 | 13.921042 | 0.0019695542 | -13.483051 | -0.33553368 | 23.168734 | 23.8654 | 0.034684986
5.8 | -3.0540307 | -4.7275448 | 0.01692779 | 0 | 14.171042 | 0.0019489483 | -13.586266 | -0.33565709 | 23.150871 | 23.831619 | 0.03459657
5.9 | -3.0540702 | -4.7514381 | 0.016853241 | 0 | 14.421042 | 0.0019505303 | -13.653603 | -0.33627763 | 23.189423 | 23.898535 | 0.03478409
6 | -3.0482829 | -4.7203474 | 0.01697946 | 0 | 14.671042 | 0.0019650245 | -13.562901 | -0.33566493 | 23.186182 | 23.955132 | 0.034589313
6.1 | -3.0262549 | -4.7765036 | 0.016941108 | 0 | 14.921042 | 0.0019533117 | -13.724561 | -0.33615726 | 23.202969 | 23.894583 | 0.034540799
6.2 | -3.0253031 | -4.7312536 | 0.016808404 | 0 | 15.171042 | 0.0019434675 | -13.594458 | -0.33585033 | 23.189796 | 23.87641 | 0.034550712
6.3 | -3.0310509 | -4.7255583 | 0.017030237 | 0 | 15.421042 | 0.0019762071 | -13.578625 | -0.33599076 | 23.209169 | 23.899668 | 0.034706406
6.4 | -3.0472879 | -4.7530503 | 0.01682226 | 0 | 15.671042 | 0.0019415561 | -13.658838 | -0.33606422 | 23.181387 | 23.873486 | 0.034549929
6.5 | -3.026212 | -4.7492557 | 0.016802784 | 0 | 15.921042 | 0.001937088 | -13.646249 | -0.3360014 | 23.169588 | 23.883171 | 0.034576654
6.6 | -3.0253012 | -4.7767735 | 0.016808748 | 0 | 16.171032 | 0.0019371397 | -13.725363 | -0.33632997 | 23.203678 | 23.862993 | 0.034516878
6.7 | -3.0252619 | -4.7767029 | 0.016844252 | 0 | 16.421032 | 0.0019518259 | -13.726308 | -0.33616972 | 23.185034 | 23.942209 | 0.034367215
6.8 | -3.0310493 | -4.7822471 | 0.016941229 | 0 | 16.671032 | 0.0019550098 | -13.743854 | -0.33618113 | 23.147839 | 23.887024 | 0.034472227
6.9 | -3.0530772 | -4.7401953 | 0.01707438 | 0 | 16.921034 | 0.0019731605 | -13.620269 | -0.33566985 | 23.163706 | 23.939648 | 0.034420934
7 | -3.0482399 | -4.7974124 | 0.017258819 | 0 | 17.171034 | 0.0020028669 | -13.785861 | -0.33664903 | 23.22147 | 23.921961 | 0.034444846
7.1 | -3.0320423 | -4.7569437 | 0.017067723 | 0 | 17.421034 | 0.001977074 | -13.668329 | -0.33604714 | 23.19305 | 23.872885 | 0.034449264
7.2 | -3.0531201 | -4.7738342 | 0.017203405 | 0 | 17.671032 | 0.0019864689 | -13.715765 | -0.33590782 | 23.238268 | 23.945789 | 0.034301862
7.3 | -3.0540309 | -4.7629261 | 0.017123546 | 0 | 17.921032 | 0.0019877434 | -13.685975 | -0.33594763 | 23.21689 | 23.910023 | 0.034283388
7.4 | -3.0540702 | -4.8075705 | 0.016854296 | 0 | 18.171032 | 0.0019472638 | -13.814432 | -0.33659014 | 23.174597 | 23.885654 | 0.034301054
7.5 | -3.0482829 | -4.7591758 | 0.017163204 | 0 | 18.421034 | 0.0019767466 | -13.674819 | -0.33610234 | 23.200563 | 23.919203 | 0.034403723
7.6 | -3.0262549 | -4.7430315 | 0.01706589 | 0 | 18.671034 | 0.0019754553 | -13.626816 | -0.33571655 | 23.185505 | 23.920372 | 0.034370635
7.7 | -3.0253031 | -4.7446737 | 0.017128324 | 0 | 18.921032 | 0.001984033 | -13.633338 | -0.33547425 | 23.226658 | 23.865046 | 0.034188218
7.8 | -3.0252621 | -4.8108802 | 0.017125059 | 0 | 19.171032 | 0.0019713922 | -13.8242 | -0.33615869 | 23.297665 | 23.912947 | 0.034225613
7.9 | -3.02526 | -4.8082662 | 0.016994458 | 0 | 19.421032 | 0.0019559681 | -13.81522 | -0.33603874 | 23.19076 | 23.829878 | 0.03407485
8 | -3.02526 | -4.7311296 | 0.017166235 | 0 | 19.671034 | 0.0019891011 | -13.593127 | -0.33510062 | 23.166307 | 23.904629 | 0.034156736
8.1 | -3.02526 | -4.7765031 | 0.017036285 | 0 | 19.921034 | 0.0019753706 | -13.723675 | -0.33575451 | 23.165937 | 23.865101 | 0.034178797
8.2 | -3.02526 | -4.85394 | 0.017231304 | 0 | 20.171034 | 0.0019857504 | -13.946876 | -0.33670077 | 23.208717 | 23.873936 | 0.03415845
8.3 | -3.02526 | -4.7650294 | 0.017282873 | 0 | 20.421032 | 0.0019858251 | -13.693351 | -0.33565864 | 23.204115 | 23.923639 | 0.034160104
8.4 | -3.02526 | -4.7677941 | 0.017378507 | 0 | 20.671032 | 0.0020101895 | -13.698852 | -0.33580267 | 23.155035 | 23.877621 | 0.034096256
8.5 | -3.02526 | -4.7168665 | 0.017420415 | 0 | 20.921032 | 0.0020083976 | -13.553732 | -0.33520263 | 23.200756 | 23.860907 | 0.034200273
8.6 | -3.02526 | -4.791544 | 0.017376427 | 0 | 21.171034 | 0.0020068395 | -13.767826 | -0.33606243 | 23.220764 | 23.886175 | 0.034067396
8.7 | -3.02526 | -4.780499 | 0.01745511 | 0 | 21.421034 | 0.0020156673 | -13.736606 | -0.33557636 | 23.207335 | 23.915295 | 0.033977825
8.8 | -3.0310493 | -4.8226113 | 0.017293354 | 0 | 21.671034 | 0.002004626 | -13.855041 | -0.33659169 | 23.185602 | 23.87834 | 0.034206718
8.9 | -3.0530772 | -4.8027225 | 0.017255047 | 0 | 21.921032 | 0.0019945686 | -13.799338 | -0.33605435 | 23.173847 | 23.911568 | 0.034086734
9 | -3.0482399 | -4.8030791 | 0.017289683 | 0 | 22.171032 | 0.0020036434 | -13.801608 | -0.33587778 | 23.19729 | 23.880226 | 0.03398513
9.1 | -3.0262532 | -4.8250732 | 0.017236099 | 0 | 22.421032 | 0.0019923258 | -13.863441 | -0.33646315 | 23.178778 | 23.889265 | 0.034017507
9.2 | -3.0253029 | -4.7678099 | 0.017410347 | 0 | 22.671034 | 0.0020142365 | -13.70023 | -0.33564109 | 23.168924 | 23.962891 | 0.033899151
9.3 | -3.0252621 | -4.762794 | 0.017313547 | 0 | 22.921034 | 0.0019964052 | -13.685526 | -0.33534437 | 23.165768 | 23.841284 | 0.033851631
9.4 | -3.02526 | -4.8086257 | 0.01740155 | 0 | 23.171034 | 0.0020119683 | -13.817991 | -0.33596841 | 23.143047 | 23.866299 | 0.033987422
9.5 | -3.02526 | -4.8040104 | 0.017324535 | 0 | 23.421032 | 0.0020132069 | -13.804377 | -0.33598167 | 23.165241 | 23.889528 | 0.033995215
9.6 | -3.02526 | -4.8125806 | 0.017253878 | 2.2840307 | 23.671032 | 0.0019899039 | -13.827274 | -0.33623052 | 23.178211 | 23.856222 | 0.033916704
9.7 | -3.02526 | -4.8308663 | 0.017145952 | 5.8987579 | 23.921034 | 0.001971544 | -13.871896 | -0.33626351 | 23.204737 | 23.909145 | 0.033942062
9.8 | -3.02526 | -4.8062701 | 0.016869323 | 10.569458 | 24.171034 | 0.0019484874 | -13.810958 | -0.33587822 | 23.241491 | 23.87435 | 0.03398136
9.9 | -3.0310493 | -4.8068938 | 0.016971653 | 11.062926 | 24.421034 | 0.0019598068 | -13.812892 | -0.3357636 | 23.365538 | 23.87285 | 0.033963218
10 | -3.0530772 | -4.850276 | 0.016681015 | 13.357127 | 24.671032 | 0.0019286574 | -13.94053 | -0.33580628 | 23.527658 | 23.912146 | 0.033714894
10.1 | -3.0482399 | -4.8473082 | 0.016858552 | 13.71668 | 24.921032 | 0.0019398017 | -13.931868 | -0.33587661 | 23.76153 | 24.003313 | 0.033792391
10.2 | -3.0262532 | -4.8346992 | 0.017060963 | 14.573459 | 25.171032 | 0.0019790682 | -13.892832 | -0.33528316 | 23.981047 | 24.009075 | 0.033683103
10.3 | -3.0253029 | -4.8691311 | 0.017071821 | 13.880958 | 25.421034 | 0.0019727573 | -13.996883 | -0.33614382 | 24.246902 | 24.083181 | 0.033717688
10.4 | -3.0252621 | -4.85602 | 0.017200911 | 15.967819 | 25.671034 | 0.0019872428 | -13.959075 | -0.33596468 | 24.508436 | 24.201323 | 0.033655789
10.5 | -3.02526 | -4.8874397 | 0.017166091 | 15.971307 | 25.921034 | 0.0019848733 | -14.050449 | -0.33675516 | 24.813002 | 24.185747 | 0.03383597
10.6 | -3.02526 | -4.8459086 | 0.017338572 | 15.976928 | 26.171032 | 0.0020089592 | -13.929704 | -0.33608323 | 25.048706 | 24.315685 | 0.033681955
10.7 | -3.02526 | -4.8419256 | 0.017486259 | 16.058336 | 26.421032 | 0.002019498 | -13.919597 | -0.33584055 | 25.275179 | 24.347845 | 0.033651702
10.8 | -3.02526 | -4.8667703 | 0.017557468 | 17.569111 | 26.671034 | 0.0020117229 | -13.992399 | -0.33600974 | 25.434185 | 24.458031 | 0.033643685
10.9 | -3.02526 | -4.8598089 | 0.017819853 | 18.124355 | 26.921034 | 0.0020585365 | -13.9685 | -0.33609238 | 25.647408 | 24.524694 | 0.033742793
11 | -3.0310493 | -4.8102789 | 0.017966947 | 18.148323 | 27.171034 | 0.0020802224 | -13.818327 | -0.33510736 | 25.95166 | 24.590998 | 0.033566277
11.1 | -3.0472879 | -4.9389691 | 0.018160533 | 19.500179 | 27.421034 | 0.0020961731 | -14.173188 | -0.33595982 | 26.124577 | 24.632086 | 0.033378154
11.2 | -3.032001 | -4.858232 | 0.018182233 | 19.808645 | 27.671032 | 0.0020954271 | -13.945912 | -0.33515298 | 26.408009 | 24.815723 | 0.033445965
11.3 | -3.0531182 | -4.8828878 | 0.018459376 | 19.956579 | 27.921034 | 0.0021412594 | -14.020178 | -0.33554038 | 26.583853 | 24.797869 | 0.033645589
11.4 | -3.0482419 | -4.9753084 | 0.018321877 | 20.035496 | 28.171034 | 0.0021170485 | -14.291061 | -0.33617815 | 26.854445 | 24.99881 | 0.033389457
11.5 | -3.0262532 | -4.9358807 | 0.018607588 | 21.383486 | 28.421034 | 0.0021563717 | -14.175879 | -0.33551407 | 27.007212 | 25.061476 | 0.033301901
11.6 | -3.0253029 | -4.9713421 | 0.018790806 | 21.747463 | 28.671034 | 0.002176899 | -14.281851 | -0.33597907 | 27.195278 | 25.230537 | 0.033398364
11.7 | -3.0252621 | -4.9697261 | 0.018887 | 23.221573 | 28.921034 | 0.0021842711 | -14.279766 | -0.33558816 | 27.406834 | 25.315327 | 0.033336774
11.8 | -3.02526 | -5.014348 | 0.019026557 | 22.591135 | 29.171032 | 0.0021964072 | -14.408639 | -0.33587918 | 27.683064 | 25.476543 | 0.033217464
11.9 | -3.02526 | -5.0396419 | 0.019140171 | 24.546072 | 29.421034 | 0.0022064094 | -14.486126 | -0.33628738 | 27.783459 | 25.59766 | 0.033406891
12 | -3.02526 | -5.0800047 | 0.019077405 | 24.414082 | 29.671034 | 0.0022099528 | -14.605195 | -0.33628058 | 28.006712 | 25.718405 | 0.033249326
12.1 | -3.02526 | -5.092566 | 0.019418562 | 25.750673 | 29.921034 | 0.0022457954 | -14.640682 | -0.33629474 | 28.138884 | 25.898438 | 0.0332646
12.2 | -3.0310493 | -5.084074 | 0.019512543 | 26.066275 | 30.171034 | 0.0022478639 | -14.617368 | -0.33602941 | 28.401287 | 26.039289 | 0.033132076
12.3 | -3.0530772 | -5.0228801 | 0.019906802 | 26.535086 | 30.421034 | 0.002302509 | -14.443828 | -0.33551663 | 28.629223 | 26.285942 | 0.033329256
12.4 | -3.0482399 | -5.0684977 | 0.019877847 | 27.366892 | 30.671032 | 0.002298007 | -14.5801 | -0.33603275 | 28.722849 | 26.420525 | 0.033369828
12.5 | -3.0262532 | -5.0793233 | 0.019968851 | 28.601704 | 30.921034 | 0.0023075854 | -14.593852 | -0.3358596 | 28.904816 | 26.605623 | 0.033299401
12.6 | -3.0253029 | -5.1213412 | 0.020003678 | 28.660666 | 31.171034 | 0.0023038657 | -14.699516 | -0.33583471 | 29.170208 | 26.782635 | 0.03315049
12.7 | -3.0252621 | -5.1058874 | 0.020227421 | 30.120192 | 31.421034 | 0.0023350571 | -14.657786 | -0.33547071 | 29.247911 | 26.987932 | 0.033231754
12.8 | -3.02526 | -5.1918306 | 0.020135444 | 30.206379 | 31.671034 | 0.0023244319 | -14.906569 | -0.33611929 | 29.46871 | 27.248312 | 0.033155784
12.9 | -3.02526 | -5.1925912 | 0.020280449 | 31.124449 | 31.921034 | 0.0023370045 | -14.907156 | -0.33553648 | 29.651432 | 27.444111 | 0.0331093
13 | -3.0310493 | -5.2478642 | 0.020622576 | 31.842999 | 32.171051 | 0.0023749955 | -15.074797 | -0.33604079 | 29.847624 | 27.70933 | 0.033204354
13.1 | -3.0472879 | -5.2348433 | 0.020869778 | 32.527149 | 32.421055 | 0.0024130158 | -15.044048 | -0.33609691 | 29.991575 | 28.000477 | 0.033266172
13.2 | -3.032001 | -5.281188 | 0.021011654 | 33.180656 | 32.671051 | 0.0024217276 | -15.178253 | -0.33672109 | 30.151505 | 30.593916 | 0.033183455
13.3 | -3.0531182 | -5.2614102 | 0.021252017 | 33.705357 | 32.921051 | 0.0024498841 | -15.111133 | -0.33621466 | 30.356796 | 31.232895 | 0.033123162
13.4 | -3.0482419 | -5.3133163 | 0.021089366 | 34.425167 | 33.171055 | 0.0024412223 | -15.259537 | -0.33696961 | 30.546082 | 31.42827 | 0.033207517
13.5 | -3.0262532 | -5.2848172 | 0.021290632 | 34.641125 | 33.421051 | 0.0024694072 | -15.17711 | -0.33597419 | 30.743513 | 34.074657 | 0.032971337
13.6 | -3.0253029 | -5.299046 | 0.021740181 | 35.41433 | 33.671055 | 0.0025130955 | -15.217462 | -0.33581027 | 30.920713 | 34.455231 | 0.032988571
13.7 | -3.0252621 | -5.3762054 | 0.021693727 | 36.026703 | 33.921051 | 0.0025066868 | -15.444533 | -0.33655372 | 31.100399 | 34.471672 | 0.033003684
13.8 | -3.02526 | -5.361062 | 0.021617256 | 36.534191 | 34.171051 | 0.0025012782 | -15.40411 | -0.33611846 | 31.256397 | 34.472385 | 0.032986421
13.9 | -3.0310493 | -5.3400407 | 0.021630259 | 37.058472 | 34.421051 | 0.0025056975 | -15.342013 | -0.33532658 | 31.483967 | 34.472416 | 0.03287914
14 | -3.0472879 | -5.4094462 | 0.021329096 | 37.572407 | 34.671051 | 0.0024583598 | -15.539203 | -0.33560002 | 31.706961 | 34.472416 | 0.032880068
14.1 | -3.026212 | -5.4411063 | 0.021710258 | 37.790379 | 34.921055 | 0.0024970404 | -15.633497 | -0.33597708 | 31.968576 | 34.472416 | 0.032916289
14.2 | -3.0253012 | -5.4970775 | 0.021845311 | 38.357845 | 35.171051 | 0.0025212783 | -15.808374 | -0.33608025 | 32.104706 | 34.472416 | 0.032830589
14.3 | -3.0252619 | -5.5633283 | 0.02207993 | 38.542679 | 35.421051 | 0.0025512751 | -16.00176 | -0.33687192 | 32.389427 | 34.472416 | 0.032968856
14.4 | -3.02526 | -5.4591184 | 0.022368183 | 39.17194 | 35.671051 | 0.0025799375 | -15.693848 | -0.33544901 | 32.521961 | 34.472416 | 0.032933377
14.5 | -3.02526 | -5.5237756 | 0.022594105 | 39.735676 | 35.921051 | 0.0026068734 | -15.872812 | -0.33571112 | 32.768368 | 34.472416 | 0.032826751
14.6 | -3.02526 | -5.658402 | 0.022636663 | 39.916168 | 36.171051 | 0.0026190979 | -16.258274 | -0.3366611 | 33.060036 | 34.472416 | 0.032726631
14.7 | -3.0310493 | -5.6115541 | 0.023177622 | 40.296104 | 36.421051 | 0.0026749936 | -16.122309 | -0.33597428 | 33.278652 | 34.472416 | 0.032822136
14.8 | -3.0472879 | -5.5865912 | 0.023404203 | 40.560574 | 36.671055 | 0.0027048297 | -16.050556 | -0.33556521 | 33.53775 | 34.472416 | 0.032761253
14.9 | -3.026212 | -5.6041822 | 0.023662677 | 41.163063 | 36.921051 | 0.0027415494 | -16.098022 | -0.33507919 | 33.736107 | 34.472416 | 0.032681867
15 | -3.0253012 | -5.7493 | 0.023646759 | 41.197182 | 37.171051 | 0.002734263 | -16.51326 | -0.33647314 | 34.0355 | 34.472416 | 0.032744117
15.1 | -3.0252619 | -5.7361393 | 0.024132002 | 41.738174 | 37.421051 | 0.0027939114 | -16.475285 | -0.33602673 | 34.237709 | 34.472416 | 0.032810796
15.2 | -3.02526 | -5.8004947 | 0.024118125 | 42.22435 | 37.671051 | 0.0027878834 | -16.66024 | -0.33583686 | 34.399731 | 34.416183 | 0.032820974
15.3 | -3.02526 | -5.8463588 | 0.024133664 | 42.388821 | 37.921055 | 0.0027922336 | -16.791531 | -0.33585542 | 34.695507 | 34.317432 | 0.032670528
15.4 | -3.0310493 | -5.8835506 | 0.024558026 | 42.558895 | 38.171051 | 0.0028312127 | -16.898369 | -0.3361474 | 34.91761 | 34.47123 | 0.032838754
15.5 | -3.0472879 | -5.9652925 | 0.024849698 | 42.960396 | 38.421051 | 0.0028626991 | -17.132902 | -0.33617559 | 35.148884 | 34.586994 | 0.03269643
15.6 | -3.026212 | -5.9248729 | 0.025336025 | 43.127163 | 38.671051 | 0.0029209815 | -17.016312 | -0.33540654 | 35.476116 | 34.747498 | 0.032633737
15.7 | -3.0253012 | -6.0068035 | 0.025516292 | 43.335205 | 38.921051 | 0.0029471018 | -17.252729 | -0.33565238 | 35.799076 | 34.729404 | 0.032594997
15.8 | -3.0252619 | -5.9796333 | 0.025813105 | 43.51059 | 39.171051 | 0.002978438 | -17.182762 | -0.33529523 | 35.998802 | 34.96003 | 0.032766972
15.9 | -3.02526 | -6.1857371 | 0.025974378 | 43.960468 | 39.421051 | 0.0029948482 | -17.788918 | -0.33709419 | 36.253738 | 35.220291 | 0.032606672
16 | -3.0310493 | -6.0768213 | 0.026191594 | 44.072083 | 39.671055 | 0.0030249353 | -17.476463 | -0.33559665 | 36.576279 | 35.513493 | 0.032512262
16.1 | -3.0530772 | -6.1548052 | 0.026561502 | 44.258072 | 39.921051 | 0.0030673733 | -17.693808 | -0.33605042 | 36.789688 | 35.770458 | 0.032603439
16.2 | -3.0482399 | -6.130456 | 0.026783658 | 44.536198 | 40.171051 | 0.0030930124 | -17.618732 | -0.33537722 | 37.126957 | 36.007996 | 0.032427557
16.3 | -3.0262532 | -6.2136178 | 0.027248153 | 44.60154 | 40.421051 | 0.0031562117 | -17.85671 | -0.33580297 | 37.431652 | 36.309917 | 0.032546125
16.4 | -3.0310922 | -6.3009763 | 0.027301859 | 44.790855 | 40.671051 | 0.0031646837 | -18.105829 | -0.33618954 | 37.683559 | 36.52718 | 0.032427236
16.5 | -3.0530789 | -6.2717195 | 0.027453611 | 45.096516 | 40.921055 | 0.003181082 | -18.01593 | -0.33530802 | 37.959049 | 36.8983 | 0.032336388
16.6 | -3.0482399 | -6.3699703 | 0.027472332 | 45.119801 | 41.171051 | 0.0031686858 | -18.29533 | -0.33594137 | 38.241875 | 37.12923 | 0.032408226
16.7 | -3.0262532 | -6.313849 | 0.027853023 | 45.373882 | 41.421051 | 0.0032205714 | -18.13081 | -0.33526701 | 38.488617 | 37.481606 | 0.032389462
16.8 | -3.0253029 | -6.4534812 | 0.027727848 | 45.319733 | 41.671051 | 0.0032065215 | -18.532511 | -0.33609253 | 38.892643 | 37.75589 | 0.032458883
16.9 | -3.0252621 | -6.5194564 | 0.027925465 | 45.591957 | 41.921051 | 0.0032234441 | -18.720045 | -0.33615705 | 39.152363 | 38.059177 | 0.032324892
17 | -3.0310493 | -6.5075135 | 0.02807555 | 45.614223 | 42.171055 | 0.0032493847 | -18.685129 | -0.33565554 | 39.407593 | 38.330513 | 0.03226563
17.1 | -3.0472879 | -6.604804 | 0.028013187 | 45.706066 | 42.421051 | 0.0032460184 | -18.969366 | -0.3361949 | 39.737183 | 38.641663 | 0.032234497
17.2 | -3.032001 | -6.5842042 | 0.028415777 | 46.092175 | 42.671051 | 0.0032883226 | -18.90871 | -0.33560756 | 40.017517 | 38.935196 | 0.032216579
17.3 | -3.0531182 | -6.6609602 | 0.028554747 | 46.108868 | 42.921051 | 0.0032883715 | -19.131807 | -0.33573964 | 40.299603 | 39.257668 | 0.032206696
17.4 | -3.0482419 | -6.6582689 | 0.02893091 | 46.109589 | 43.171051 | 0.00333515 | -19.123823 | -0.33488286 | 40.617733 | 39.625977 | 0.032084875
17.5 | -3.0262532 | -6.7577496 | 0.028963702 | 46.29451 | 43.421055 | 0.0033475754 | -19.413839 | -0.33580726 | 40.892441 | 39.893631 | 0.032128461
17.6 | -3.0253029 | -6.7191663 | 0.029461686 | 46.40284 | 43.671051 | 0.0033965895 | -19.312128 | -0.33536041 | 41.178509 | 40.111347 | 0.032294478
17.7 | -3.0252621 | -6.8432717 | 0.029335596 | 46.32196 | 43.921055 | 0.0033793754 | -19.678967 | -0.33621106 | 41.524822 | 40.46685 | 0.032235
17.8 | -3.0310493 | -6.866365 | 0.02927196 | 46.353825 | 44.171051 | 0.0033756769 | -19.750149 | -0.33590394 | 41.841648 | 40.763931 | 0.032113396
17.9 | -3.0472879 | -6.900033 | 0.029487861 | 46.572166 | 44.421051 | 0.0033959672 | -19.840977 | -0.33604333 | 42.121052 | 41.091362 | 0.032152403
18 | -3.026212 | -6.8852777 | 0.029626487 | 46.581604 | 44.671051 | 0.0034149545 | -19.792517 | -0.33566615 | 42.428471 | 41.36256 | 0.03215934
18.1 | -3.0253012 | -7.0566669 | 0.029550644 | 46.582008 | 44.921051 | 0.0034160502 | -20.282537 | -0.33683828 | 42.734482 | 41.637753 | 0.032172579
18.2 | -3.0252619 | -7.0201325 | 0.029844161 | 46.879112 | 45.171055 | 0.0034527949 | -20.171803 | -0.33598202 | 43.003746 | 41.961838 | 0.032130282
18.3 | -3.02526 | -7.1066146 | 0.030103603 | 46.679371 | 45.421051 | 0.0034729778 | -20.418238 | -0.33594677 | 43.342873 | 42.304989 | 0.03207951
18.4 | -3.02526 | -7.1692991 | 0.029997369 | 46.98254 | 45.671051 | 0.003465117 | -20.595091 | -0.33586922 | 43.618053 | 42.610981 | 0.031998947
18.5 | -3.02526 | -7.3063774 | 0.03038821 | 46.9953 | 45.921051 | 0.0035172994 | -20.989956 | -0.33642709 | 43.888962 | 42.893623 | 0.03190266
18.6 | -3.02526 | -7.3484378 | 0.030320281 | 47.051891 | 46.171051 | 0.0035046418 | -21.112989 | -0.33627629 | 44.220303 | 43.21262 | 0.03193
18.7 | -3.02526 | -7.2906284 | 0.03063597 | 47.054337 | 46.421055 | 0.0035367657 | -20.950199 | -0.33537042 | 44.547794 | 43.589081 | 0.032090429
18.8 | -3.0310493 | -7.4626446 | 0.030270539 | 47.054436 | 46.671051 | 0.0035076588 | -21.443157 | -0.33631206 | 44.862064 | 43.877003 | 0.032065332
18.9 | -3.0530772 | -7.5149531 | 0.030335663 | 47.054443 | 46.921051 | 0.0035144668 | -21.59766 | -0.33609796 | 45.173344 | 44.228546 | 0.031862132
19 | -3.0482399 | -7.5623355 | 0.030487975 | 47.054443 | 47.171051 | 0.003525682 | -21.731152 | -0.33624235 | 45.442436 | 44.5937 | 0.031906698
19.1 | -3.0262532 | -7.5783544 | 0.030461149 | 47.08403 | 47.421051 | 0.0035157341 | -21.776905 | -0.33597738 | 45.771679 | 44.902637 | 0.031998709
19.2 | -3.0253029 | -7.7135258 | 0.030486854 | 47.055721 | 47.671055 | 0.0035307277 | -22.168331 | -0.33634371 | 46.061169 | 45.182934 | 0.031919386
19.3 | -3.0252621 | -7.7309332 | 0.030568035 | 47.054501 | 47.921051 | 0.0035307042 | -22.220425 | -0.33606872 | 46.380688 | 45.489773 | 0.031872455
19.4 | -3.02526 | -7.7776532 | 0.030869663 | 47.27795 | 48.171055 | 0.003559788 | -22.35465 | -0.33600774 | 46.631111 | 45.815697 | 0.031942219
19.5 | -3.0310493 | -7.7677221 | 0.031109622 | 47.079166 | 48.421051 | 0.0035912534 | -22.32971 | -0.33550203 | 46.959797 | 46.150909 | 0.031749103
19.6 | -3.0472879 | -7.9145074 | 0.031179205 | 47.363987 | 48.671051 | 0.0035971215 | -22.750544 | -0.33627445 | 47.223774 | 46.40234 | 0.031731706
19.7 | -3.026212 | -7.8948951 | 0.031326182 | 47.098423 | 48.921055 | 0.0036052195 | -22.692907 | -0.33552885 | 47.550011 | 46.737427 | 0.03178608
19.8 | -3.0253012 | -8.0438204 | 0.03127192 | 47.128937 | 49.171051 | 0.0036133421 | -23.106474 | -0.33671463 | 47.930656 | 47.098804 | 0.031956192
19.9 | -3.0252619 | -8.0013466 | 0.03183585 | 47.182556 | 49.421055 | 0.0036753051 | -22.980003 | -0.33569148 | 48.131523 | 47.407127 | 0.031798512
20 | -3.02526 | -8.0953808 | 0.031855937 | 47.059978 | 49.671051 | 0.0036801915 | -23.248325 | -0.33630151 | 48.507324 | 47.715992 | 0.031919185
20.1 | -3.02526 | -8.1935225 | 0.031921245 | 47.054684 | 49.921051 | 0.0036876881 | -23.532009 | -0.33630487 | 48.808369 | 48.038197 | 0.031704221
20.2 | -3.02526 | -8.1919327 | 0.032130074 | 47.406746 | 50.171051 | 0.0037140907 | -23.529034 | -0.33583945 | 48.998798 | 48.312363 | 0.031801239
20.3 | -3.02526 | -8.2070608 | 0.032317962 | 47.069656 | 50.421051 | 0.0037335979 | -23.573544 | -0.33528712 | 49.378548 | 48.692635 | 0.031389926
20.4 | -3.02526 | -8.3219118 | 0.032471057 | 47.200012 | 50.671055 | 0.0037524553 | -23.903988 | -0.33593315 | 49.639851 | 49.002365 | 0.031651579
20.5 | -3.02526 | -8.3636837 | 0.032573123 | 47.174438 | 50.921051 | 0.0037524353 | -24.029781 | -0.33597019 | 49.875759 | 49.298653 | 0.031519141
20.6 | -3.0310493 | -8.4651909 | 0.032657053 | 47.264938 | 51.171051 | 0.0037685006 | -24.325527 | -0.33614966 | 50.173054 | 49.581684 | 0.031421691
20.7 | -3.0530772 | -8.5072393 | 0.032566819 | 47.063965 | 51.421051 | 0.0037622063 | -24.447693 | -0.3358905 | 50.521904 | 49.951172 | 0.031274337
20.8 | -3.0482399 | -8.5207233 | 0.032702021 | 47.054855 | 51.671051 | 0.0037849208 | -24.486628 | -0.33563566 | 50.828651 | 50.220165 | 0.031434342
20.9 | -3.0262532 | -8.5588799 | 0.032920472 | 47.254444 | 51.921055 | 0.0037992827 | -24.594721 | -0.33549571 | 51.098305 | 50.494362 | 0.031357523
21 | -3.0253029 | -8.6210003 | 0.033047065 | 47.063942 | 52.171051 | 0.0038254643 | -24.775284 | -0.33552191 | 51.406528 | 50.851109 | 0.031194698
21.1 | -3.0310509 | -8.6337566 | 0.033298358 | 47.088665 | 52.421055 | 0.003845938 | -24.814493 | -0.33532876 | 51.648071 | 51.106743 | 0.031228997
21.2 | -3.0472879 | -8.8138113 | 0.033191927 | 47.055923 | 52.671051 | 0.0038276683 | -25.334898 | -0.33640793 | 51.988403 | 51.430534 | 0.031322885
21.3 | -3.026212 | -8.764719 | 0.033525877 | 47.054504 | 52.921051 | 0.0038713475 | -25.195526 | -0.33556759 | 52.266209 | 51.726006 | 0.031362496
21.4 | -3.0253012 | -8.9168816 | 0.033808317 | 47.054447 | 53.171055 | 0.0039067809 | -25.633615 | -0.33645469 | 52.534359 | 52.034367 | 0.031359985
21.5 | -3.0252619 | -8.8750458 | 0.033728346 | 47.054443 | 53.421051 | 0.0038977936 | -25.516022 | -0.33563134 | 52.793686 | 52.365383 | 0.031247169
21.6 | -3.0310493 | -8.8332081 | 0.034308024 | 47.054443 | 53.671055 | 0.003954961 | -25.394585 | -0.33510342 | 53.118607 | 52.631481 | 0.031312242
21.7 | -3.0530772 | -8.9490805 | 0.034275938 | 47.034763 | 53.921051 | 0.0039517214 | -25.722126 | -0.33549884 | 53.398994 | 52.970501 | 0.031218164
21.8 | -3.054029 | -8.9932213 | 0.034479138 | 46.861511 | 54.171051 | 0.0039814226 | -25.838484 | -0.33544803 | 53.746975 | 53.266056 | 0.031285066
21.9 | -3.0482812 | -9.1154079 | 0.034663972 | 46.973537 | 54.421055 | 0.0040048868 | -26.176428 | -0.33588046 | 53.968262 | 53.560894 | 0.031243401
22 | -3.0320442 | -9.1457787 | 0.034650009 | 47.013275 | 54.671051 | 0.0039957669 | -26.262049 | -0.33566087 | 54.217876 | 53.821392 | 0.031196084
22.1 | -3.0531201 | -9.3027296 | 0.034806881 | 46.897881 | 54.921055 | 0.0040208236 | -26.716373 | -0.33603635 | 54.507057 | 54.131874 | 0.030965928
22.2 | -3.0540309 | -9.3594475 | 0.034846373 | 47.04768 | 55.171051 | 0.0040237713 | -26.884695 | -0.33636454 | 54.768177 | 54.457615 | 0.030936504
22.3 | -3.0482812 | -9.4352922 | 0.03491104 | 46.800667 | 55.421055 | 0.0040230425 | -27.106167 | -0.33675686 | 55.128166 | 54.683849 | 0.031036738
22.4 | -3.0262549 | -9.4429932 | 0.035260074 | 46.728523 | 55.671051 | 0.0040660659 | -27.126846 | -0.33675358 | 55.362892 | 55.004456 | 0.031088455
22.5 | -3.0253031 | -9.3907833 | 0.03535293 | 46.700996 | 55.921051 | 0.0040779277 | -26.980705 | -0.33574182 | 55.614178 | 55.329624 | 0.030999135
22.6 | -3.0252621 | -9.4770842 | 0.035488006 | 46.822914 | 56.171055 | 0.0040952079 | -27.232613 | -0.3365663 | 55.853935 | 55.543518 | 0.031178717
22.7 | -3.02526 | -9.5451241 | 0.035347749 | 46.635765 | 56.421051 | 0.0040739314 | -27.430372 | -0.33641222 | 56.158821 | 55.931087 | 0.031067286
22.8 | -3.02526 | -9.5596247 | 0.035498239 | 46.584354 | 56.671055 | 0.0041096588 | -27.470308 | -0.33619109 | 56.455044 | 56.181984 | 0.031012971
22.9 | -3.02526 | -9.5792561 | 0.035558742 | 46.657463 | 56.921055 | 0.0041131023 | -27.5256 | -0.3359555 | 56.699169 | 56.466282 | 0.03093316
23 | -3.0310493 | -9.6751003 | 0.035755392 | 46.606808 | 57.171051 | 0.0041277953 | -27.799313 | -0.33659977 | 56.977489 | 56.755333 | 0.030965798
23.1 | -3.0530772 | -9.5764322 | 0.036013398 | 46.747307 | 57.421055 | 0.0041593695 | -27.513935 | -0.33600953 | 57.182308 | 57.018082 | 0.030974623
23.2 | -3.0482399 | -9.7274818 | 0.035965763 | 46.59375 | 57.671051 | 0.0041572959 | -27.94557 | -0.3363359 | 57.489033 | 57.297173 | 0.030914029
23.3 | -3.0262532 | -9.6996489 | 0.036157411 | 46.582535 | 57.921055 | 0.0041800672 | -27.865915 | -0.33631328 | 57.747135 | 57.594906 | 0.031115497
23.4 | -3.0253029 | -9.7904282 | 0.03621798 | 46.58205 | 58.171051 | 0.0041813967 | -28.128567 | -0.33627144 | 58.012302 | 57.873623 | 0.030850325
23.5 | -3.0252621 | -9.7814207 | 0.036896624 | 46.60434 | 58.421051 | 0.0042697182 | -28.100924 | -0.33579114 | 58.263496 | 58.168766 | 0.03078795
23.6 | -3.0310493 | -9.7981157 | 0.036876954 | 46.582993 | 58.671055 | 0.0042627985 | -28.148556 | -0.33558902 | 58.544106 | 58.428165 | 0.030779526
23.7 | -3.0530772 | -9.8029137 | 0.037217792 | 46.624428 | 58.921051 | 0.0042942036 | -28.161715 | -0.33531401 | 58.793026 | 58.713261 | 0.030971024
23.8 | -3.0482399 | -9.9439783 | 0.037102107 | 46.583862 | 59.171055 | 0.0042899824 | -28.566677 | -0.33595237 | 59.063599 | 59.004913 | 0.030975809
23.9 | -3.0262532 | -10.030251 | 0.037308171 | 46.582108 | 59.421051 | 0.0043029045 | -28.812517 | -0.33595759 | 59.34716 | 59.261997 | 0.030777132
24 | -3.0253029 | -10.111675 | 0.037389521 | 46.559071 | 59.671055 | 0.0043139886 | -29.045542 | -0.33612743 | 59.548668 | 59.560616 | 0.030767174
24.1 | -3.0252621 | -10.091792 | 0.037382692 | 46.581032 | 59.921055 | 0.0043156696 | -28.993898 | -0.33616254 | 59.847847 | 59.854122 | 0.030942529
24.2 | -3.0310493 | -10.080004 | 0.037881814 | 46.581985 | 60.171051 | 0.0043742899 | -28.964575 | -0.33537 | 60.138729 | 60.070732 | 0.030806286
24.3 | -3.0472879 | -10.264632 | 0.037738558 | 46.582027 | 60.421055 | 0.0043553631 | -29.500175 | -0.33647549 | 60.377537 | 60.362953 | 0.030710978
24.4 | -3.026212 | -10.189243 | 0.038274921 | 46.582031 | 60.671051 | 0.0044188369 | -29.289209 | -0.33574551 | 60.686462 | 60.667786 | 0.030826347
24.5 | -3.0253012 | -10.32086 | 0.038410019 | 46.582031 | 60.921055 | 0.0044335402 | -29.664564 | -0.3362388 | 60.91394 | 60.92448 | 0.030682161
24.6 | -3.0252619 | -10.299313 | 0.0384028 | 46.582031 | 61.171055 | 0.0044373604 | -29.601789 | -0.33583736 | 61.17432 | 61.211174 | 0.030549115
24.7 | -3.02526 | -10.266104 | 0.038855255 | 46.582031 | 61.421051 | 0.0044918 | -29.503813 | -0.33503002 | 61.379757 | 61.462326 | 0.030520014
24.8 | -3.02526 | -10.493984 | 0.038642149 | 46.422409 | 61.671055 | 0.0044625611 | -30.158804 | -0.33696216 | 61.709324 | 61.76059 | 0.030660935
24.9 | -3.02526 | -10.483076 | 0.038653102 | 46.290905 | 61.921051 | 0.0044623022 | -30.125303 | -0.33606443 | 61.997829 | 62.031944 | 0.030569846
25 | -3.0310493 | -10.558073 | 0.038981576 | 46.516174 | 62.171055 | 0.004511097 | -30.338499 | -0.33632746 | 62.193039 | 62.30817 | 0.030554557
25.1 | -3.0472879 | -10.565383 | 0.039383881 | 46.554276 | 62.421055 | 0.0045489413 | -30.356222 | -0.3358821 | 62.445461 | 62.558086 | 0.030599784
25.2 | -3.026212 | -10.519699 | 0.039530408 | 46.37468 | 62.671051 | 0.0045613027 | -30.225061 | -0.33538961 | 62.733006 | 62.856384 | 0.030626655
25.3 | -3.0253012 | -10.566505 | 0.039704986 | 46.37677 | 62.921055 | 0.0045884475 | -30.356379 | -0.33526924 | 62.980862 | 63.109406 | 0.030535806
25.4 | -3.0252619 | -10.739649 | 0.039713863 | 46.45179 | 63.171051 | 0.0045884713 | -30.853647 | -0.33633137 | 63.197319 | 63.350403 | 0.030617816
25.5 | -3.02526 | -10.714948 | 0.039772872 | 46.451904 | 63.421055 | 0.0045943493 | -30.782228 | -0.33573547 | 63.447803 | 63.720135 | 0.030603727
25.6 | -3.0310493 | -10.671858 | 0.040005982 | 46.377903 | 63.671051 | 0.0046232413 | -30.657118 | -0.33549219 | 63.704453 | 63.891811 | 0.030624999
25.7 | -3.0530772 | -10.792363 | 0.040125377 | 46.489376 | 63.921055 | 0.0046462566 | -31.00226 | -0.33581507 | 63.96307 | 64.186165 | 0.030669924
25.8 | -3.0482399 | -10.871739 | 0.040061072 | 46.308174 | 64.171043 | 0.0046255384 | -31.229076 | -0.33593616 | 64.236938 | 64.454735 | 0.030441288
25.9 | -3.0262532 | -10.891253 | 0.040346071 | 46.434216 | 64.421051 | 0.0046498375 | -31.284117 | -0.33569837 | 64.488098 | 64.706993 | 0.030497365
26 | -3.0253029 | -10.921668 | 0.040348545 | 46.221188 | 64.671051 | 0.004652332 | -31.369686 | -0.33574396 | 64.731682 | 64.927742 | 0.030466694
26.1 | -3.0252621 | -10.965653 | 0.040504511 | 46.246429 | 64.921051 | 0.0046757814 | -31.497482 | -0.33565015 | 64.985443 | 65.178833 | 0.030517299
26.2 | -3.0310667 | -11.021873 | 0.041023176 | 46.282181 | 65.171043 | 0.0047286139 | -31.663094 | -0.33564645 | 65.20845 | 65.459427 | 0.030444505
26.3 | -3.0472088 | -11.040374 | 0.041182682 | 46.361279 | 65.421051 | 0.0047444394 | -31.715509 | -0.33555797 | 65.423332 | 65.710396 | 0.030514456
26.4 | -3.0262086 | -11.060853 | 0.041641921 | 46.48896 | 65.671051 | 0.0048090136 | -31.776102 | -0.33540034 | 65.682724 | 65.929611 | 0.030429479
26.5 | -3.025301 | -11.094519 | 0.041672692 | 46.275368 | 65.921043 | 0.0048108692 | -31.875803 | -0.33552173 | 66.004562 | 66.199158 | 0.030599765
26.6 | -3.0252619 | -11.220373 | 0.041751068 | 46.477348 | 66.171051 | 0.0048175072 | -32.248493 | -0.33606365 | 66.192482 | 66.465034 | 0.030293182
26.7 | -3.02526 | -11.160042 | 0.04203346 | 46.577507 | 66.421051 | 0.004854687 | -32.083496 | -0.33521944 | 66.401878 | 66.683357 | 0.030320704
26.8 | -3.02526 | -11.325209 | 0.04201581 | 46.581837 | 66.671051 | 0.0048552956 | -32.560413 | -0.33630702 | 66.64357 | 66.901169 | 0.030280091
26.9 | -3.02526 | -11.263822 | 0.042176191 | 46.553642 | 66.921051 | 0.0048687248 | -32.381283 | -0.33575147 | 66.899162 | 67.201683 | 0.030548332
27 | -3.0311317 | -11.357537 | 0.042184457 | 46.527199 | 67.171051 | 0.0048678727 | -32.645874 | -0.33592346 | 67.12455 | 67.432327 | 0.030232593
27.1 | -3.0530806 | -11.506635 | 0.042332634 | 46.579639 | 67.421051 | 0.004887579 | -33.070812 | -0.33664235 | 67.378151 | 67.701424 | 0.03018597
27.2 | -3.0481575 | -11.409331 | 0.042390488 | 46.581928 | 67.671043 | 0.0048969043 | -32.789154 | -0.33584121 | 67.662453 | 67.950859 | 0.030253533
27.3 | -3.0262496 | -11.341765 | 0.042898037 | 46.582027 | 67.921051 | 0.0049486761 | -32.591663 | -0.33491448 | 67.840179 | 68.185173 | 0.030240625
27.4 | -3.0253026 | -11.545279 | 0.042908326 | 46.582031 | 68.171051 | 0.004959058 | -33.172783 | -0.33592445 | 68.113861 | 68.392464 | 0.030117067
27.5 | -3.0252621 | -11.588663 | 0.042830806 | 46.477303 | 68.421043 | 0.0049516167 | -33.298141 | -0.33586246 | 68.338127 | 68.715218 | 0.030105654
27.6 | -3.02526 | -11.671611 | 0.043037865 | 46.577507 | 68.671051 | 0.0049717519 | -33.531223 | -0.33621603 | 68.583313 | 68.950752 | 0.030216211
27.7 | -3.02526 | -11.65746 | 0.043265857 | 46.581837 | 68.921051 | 0.0049989754 | -33.489922 | -0.3355647 | 68.843674 | 69.21048 | 0.030217625
27.8 | -3.02526 | -11.858395 | 0.043056883 | 46.58202 | 69.171051 | 0.0049687112 | -34.069901 | -0.33653021 | 69.09211 | 69.480469 | 0.02999465
27.9 | -3.02526 | -11.799929 | 0.043185871 | 46.582031 | 69.421051 | 0.0049898075 | -33.904438 | -0.33611545 | 69.322426 | 69.676346 | 0.030229131
28 | -3.02526 | -11.960151 | 0.043380469 | 46.582031 | 69.671051 | 0.0050046686 | -34.366905 | -0.33714437 | 69.561333 | 69.968178 | 0.030336991
28.1 | -3.02526 | -11.951788 | 0.043524083 | 46.582031 | 69.921051 | 0.0050250599 | -34.343655 | -0.3366046 | 69.808891 | 70.201759 | 0.030227585
28.2 | -3.0311317 | -11.900286 | 0.043875605 | 46.723404 | 70.171051 | 0.00506486 | -34.198032 | -0.33595088 | 70.028351 | 70.421349 | 0.030312745
28.3 | -3.0472088 | -12.047342 | 0.044239521 | 46.854939 | 70.421051 | 0.0051161977 | -34.618435 | -0.33646482 | 70.242371 | 70.674271 | 0.030143915
28.4 | -3.0262086 | -11.929708 | 0.044472903 | 46.836784 | 70.671051 | 0.0051350542 | -34.283249 | -0.33544415 | 70.520226 | 70.841141 | 0.030258264
28.5 | -3.025301 | -12.07344 | 0.044581249 | 46.841545 | 70.921051 | 0.0051486362 | -34.696812 | -0.33609834 | 70.74147 | 71.175636 | 0.0302139
28.6 | -3.0252619 | -12.070995 | 0.044638231 | 47.04525 | 71.171051 | 0.0051566339 | -34.688293 | -0.33551455 | 70.953346 | 71.378487 | 0.030269282
28.7 | -3.02526 | -12.201645 | 0.044513751 | 46.940765 | 71.421051 | 0.0051443302 | -35.066395 | -0.33641315 | 71.246902 | 71.697998 | 0.030352386
28.8 | -3.02526 | -12.070109 | 0.04502935 | 47.049534 | 71.671051 | 0.0051848348 | -34.689644 | -0.33484024 | 71.378761 | 71.870338 | 0.030174844
28.9 | -3.02526 | -12.363748 | 0.044640999 | 47.054234 | 71.921051 | 0.0051522381 | -35.53215 | -0.33688495 | 71.654594 | 72.216255 | 0.030305535
29 | -3.0311317 | -12.280312 | 0.044984702 | 47.054436 | 72.171051 | 0.0051997243 | -35.295296 | -0.33578557 | 71.936501 | 72.458084 | 0.030244594
29.1 | -3.0472088 | -12.329605 | 0.044982746 | 47.054443 | 72.421051 | 0.0051928367 | -35.436634 | -0.33594692 | 72.191849 | 72.71254 | 0.030283159
29.2 | -3.0262086 | -12.364019 | 0.045203719 | 47.114094 | 72.671043 | 0.0052154064 | -35.532776 | -0.33572063 | 72.441032 | 72.959633 | 0.030221056
29.3 | -3.025301 | -12.358478 | 0.045505259 | 47.117073 | 72.921051 | 0.0052472334 | -35.51041 | -0.33546489 | 72.613914 | 73.19986 | 0.030335423
29.4 | -3.0311337 | -12.521423 | 0.04554322 | 47.074326 | 73.171051 | 0.0052559348 | -35.971027 | -0.33623606 | 72.93119 | 73.452484 | 0.030397709
29.5 | -3.0472088 | -12.483765 | 0.046026859 | 47.468716 | 73.421051 | 0.0053047873 | -35.856815 | -0.33550513 | 73.086449 | 73.714111 | 0.030320909
29.6 | -3.0320804 | -12.508324 | 0.046050619 | 47.441948 | 73.671051 | 0.0053127315 | -35.928612 | -0.33529225 | 73.380043 | 73.932655 | 0.03012515
29.7 | -3.0531218 | -12.686166 | 0.046347424 | 47.451679 | 73.921051 | 0.0053461352 | -36.43898 | -0.3363108 | 73.579338 | 74.157417 | 0.030429954
29.8 | -3.0481591 | -12.703403 | 0.046515323 | 47.502583 | 74.171051 | 0.0053597945 | -36.492588 | -0.33632824 | 73.871613 | 74.446999 | 0.030424837
29.9 | -3.0321214 | -12.702447 | 0.046551447 | 47.504787 | 74.421051 | 0.0053671384 | -36.488026 | -0.33562359 | 74.125427 | 74.64283 | 0.030444039
30 | -3.0531235 | -12.805353 | 0.046605453 | 47.504883 | 74.671051 | 0.0053725415 | -36.785786 | -0.33605966 | 74.347343 | 74.91098 | 0.030360227
30.1 | -3.0540311 | -12.892773 | 0.046645917 | 47.504887 | 74.921051 | 0.0053814244 | -37.040234 | -0.33618313 | 74.59993 | 75.231819 | 0.030426221
30.2 | -3.0481985 | -12.911649 | 0.046999473 | 47.504887 | 75.171051 | 0.00542376 | -37.098442 | -0.33606988 | 74.825691 | 75.391602 | 0.030512186
30.3 | -3.0321233 | -13.045593 | 0.046919744 | 47.504887 | 75.421051 | 0.0054119704 | -37.4888 | -0.3363412 | 75.077316 | 75.667122 | 0.030282136
30.4 | -3.0531235 | -12.938104 | 0.047245413 | 47.589348 | 75.671051 | 0.0054647732 | -37.184288 | -0.33559665 | 75.270531 | 75.92234 | 0.030540993
30.5 | -3.0540311 | -13.027962 | 0.047390517 | 47.52734 | 75.921051 | 0.0054716202 | -37.446468 | -0.33594269 | 75.566925 | 76.186211 | 0.030512236
30.6 | -3.0481985 | -13.106443 | 0.047613509 | 47.707397 | 76.171051 | 0.0054899734 | -37.671844 | -0.33581042 | 75.787071 | 76.432892 | 0.03032862
30.7 | -3.0262513 | -13.065727 | 0.048128344 | 47.744713 | 76.421051 | 0.0055479878 | -37.554829 | -0.3353667 | 76.056183 | 76.66394 | 0.030585326
30.8 | -3.0253029 | -13.200617 | 0.048222393 | 47.709579 | 76.671051 | 0.0055704415 | -37.938187 | -0.33592111 | 76.283493 | 76.973618 | 0.030645495
30.9 | -3.0252621 | -13.194632 | 0.048583563 | 47.874165 | 76.921051 | 0.0056070383 | -37.919777 | -0.33542499 | 76.528946 | 77.199539 | 0.030634487
31 | -3.0311317 | -13.370545 | 0.048471343 | 47.951817 | 77.171051 | 0.005592477 | -38.423393 | -0.33594465 | 76.782745 | 77.427391 | 0.030325893
31.1 | -3.0530806 | -13.464312 | 0.048600469 | 47.95517 | 77.421051 | 0.0056189187 | -38.692932 | -0.33627203 | 76.972794 | 77.651138 | 0.03044476
31.2 | -3.0481575 | -13.475987 | 0.048665956 | 47.955315 | 77.671051 | 0.0056291511 | -38.726383 | -0.336025 | 77.258232 | 77.921967 | 0.030474363
31.3 | -3.0262496 | -13.45625 | 0.048909668 | 47.955322 | 77.921051 | 0.0056454749 | -38.668968 | -0.33582684 | 77.551521 | 78.166969 | 0.030494206
31.4 | -3.0253026 | -13.469535 | 0.049205098 | 47.955322 | 78.171051 | 0.0056745457 | -38.70512 | -0.33573079 | 77.769424 | 78.456161 | 0.030624274
31.5 | -3.0252621 | -13.517943 | 0.049465861 | 47.955322 | 78.421051 | 0.0057081678 | -38.843361 | -0.3360458 | 78.017319 | 78.690994 | 0.03071009
31.6 | -3.0311317 | -13.489843 | 0.049824793 | 47.955322 | 78.671051 | 0.0057484517 | -38.759068 | -0.33542323 | 78.231102 | 78.890732 | 0.030675355
31.7 | -3.0530806 | -13.602355 | 0.049751043 | 48.023983 | 78.921051 | 0.005731368 | -39.076767 | -0.33573854 | 78.499756 | 79.121506 | 0.030525893
31.8 | -3.0481575 | -13.777901 | 0.049786907 | 47.95829 | 79.171051 | 0.0057455399 | -39.575069 | -0.33687758 | 78.778313 | 79.466934 | 0.030721646
31.9 | -3.0262496 | -13.699599 | 0.050324835 | 47.975182 | 79.421051 | 0.0058042924 | -39.348145 | -0.33607388 | 79.003403 | 79.621407 | 0.030763678
32 | -3.0311747 | -13.916039 | 0.050060887 | 48.214432 | 79.671051 | 0.0057732002 | -39.974693 | -0.3371186 | 79.244492 | 79.890343 | 0.030756133
32.1 | -3.0530825 | -13.796483 | 0.050639413 | 48.351959 | 79.921051 | 0.0058327834 | -39.638191 | -0.33579829 | 79.48671 | 80.190857 | 0.030735582
32.2 | -3.0481575 | -13.832361 | 0.050584856 | 48.248432 | 80.171051 | 0.0058385446 | -39.747471 | -0.33576497 | 79.726295 | 80.434731 | 0.030896155
32.3 | -3.0321214 | -14.022935 | 0.050709758 | 48.377945 | 80.421051 | 0.0058478536 | -40.298672 | -0.3366037 | 79.952553 | 80.666519 | 0.03087467
32.4 | -3.0472515 | -13.924238 | 0.051246438 | 48.519096 | 80.671051 | 0.005909875 | -40.012081 | -0.33554044 | 80.12915 | 80.953568 | 0.030600647
32.5 | -3.0262103 | -14.033711 | 0.051158156 | 48.389633 | 80.921051 | 0.0059019029 | -40.32592 | -0.33564618 | 80.445877 | 81.183418 | 0.030476285
32.6 | -3.0253012 | -14.106343 | 0.051354192 | 48.518978 | 81.171051 | 0.005915401 | -40.536732 | -0.3359068 | 80.643845 | 81.412613 | 0.030612461
32.7 | -3.0252619 | -14.168913 | 0.051651217 | 48.468403 | 81.421051 | 0.0059506227 | -40.713955 | -0.33604527 | 80.899605 | 81.611107 | 0.03065897
32.8 | -3.02526 | -14.243672 | 0.052124612 | 48.657715 | 81.671051 | 0.0060104686 | -40.929329 | -0.33598328 | 81.129807 | 81.953201 | 0.030657995
32.9 | -3.02526 | -14.294705 | 0.052236483 | 48.80558 | 81.921051 | 0.0060371403 | -41.072361 | -0.33625546 | 81.369179 | 82.196945 | 0.030807087
33 | -3.02526 | -14.370447 | 0.052145902 | 48.81197 | 82.171051 | 0.0060309065 | -41.290028 | -0.33631769 | 81.630058 | 82.45356 | 0.030843666
33.1 | -3.0311317 | -14.444413 | 0.052293848 | 48.812241 | 82.421051 | 0.0060353992 | -41.502296 | -0.33638924 | 81.867157 | 82.75499 | 0.0308527
33.2 | -3.0472088 | -14.342371 | 0.052431718 | 48.812256 | 82.671051 | 0.0060501825 | -41.20755 | -0.33528513 | 82.097198 | 82.950714 | 0.030855063
33.3 | -3.0320804 | -14.418054 | 0.052649692 | 48.812256 | 82.921051 | 0.0060838414 | -41.424179 | -0.33568877 | 82.427063 | 83.247803 | 0.030938331
33.4 | -3.0472498 | -14.583775 | 0.052644711 | 48.812256 | 83.171051 | 0.006073711 | -41.899422 | -0.33601961 | 82.66111 | 83.507118 | 0.030927537
33.5 | -3.0320821 | -14.677299 | 0.052873064 | 48.812256 | 83.421051 | 0.0061009708 | -42.16927 | -0.33632156 | 82.873863 | 83.766533 | 0.030789018
33.6 | -3.0531218 | -14.679127 | 0.052592993 | 48.812256 | 83.671051 | 0.0060692141 | -42.173897 | -0.33578467 | 83.131584 | 84.04171 | 0.030873757
33.7 | -3.0540309 | -14.751107 | 0.052379303 | 48.812256 | 83.921051 | 0.006049348 | -42.380444 | -0.33592927 | 83.381271 | 84.290131 | 0.03086446
33.8 | -3.0540702 | -14.873829 | 0.052542515 | 48.99646 | 84.171051 | 0.0060662124 | -42.732426 | -0.33610222 | 83.642067 | 84.512611 | 0.03076596
33.9 | -3.0540721 | -14.818156 | 0.052643716 | 49.009895 | 84.421051 | 0.0060760793 | -42.57135 | -0.33519369 | 83.889618 | 84.797821 | 0.030778699
34 | -3.0482004 | -14.964368 | 0.05275894 | 49.22023 | 84.671051 | 0.006086689 | -42.989376 | -0.33605754 | 84.131393 | 85.049667 | 0.031116519
34.1 | -3.0262513 | -14.966494 | 0.052980293 | 49.229321 | 84.921051 | 0.0061156955 | -42.991718 | -0.33550668 | 84.364983 | 85.320038 | 0.030897655
34.2 | -3.0311747 | -14.951479 | 0.053298518 | 49.206898 | 85.171051 | 0.0061367168 | -42.949562 | -0.33495301 | 84.647842 | 85.580811 | 0.030803995
34.3 | -3.0530825 | -15.076681 | 0.053598769 | 49.136482 | 85.421051 | 0.0061772829 | -43.306965 | -0.33576643 | 84.973953 | 85.880287 | 0.03109635
34.4 | -3.0540295 | -15.076903 | 0.053371105 | 49.217365 | 85.671051 | 0.006158649 | -43.309418 | -0.33538997 | 85.125244 | 86.064011 | 0.031089125
34.5 | -3.05407 | -15.13425 | 0.053603373 | 49.229198 | 85.921051 | 0.0061829379 | -43.477257 | -0.33540255 | 85.422478 | 86.379616 | 0.031088211
34.6 | -3.0482004 | -15.112804 | 0.053832535 | 49.229713 | 86.171051 | 0.0062034824 | -43.422958 | -0.33491936 | 85.667557 | 86.631241 | 0.030937716
34.7 | -3.0321233 | -15.242902 | 0.053795531 | 49.229736 | 86.421051 | 0.0062082638 | -43.803116 | -0.33565253 | 85.91037 | 86.854576 | 0.03103032
34.8 | -3.0472517 | -15.286542 | 0.053995244 | 49.229736 | 86.671051 | 0.0062339255 | -43.929302 | -0.33555305 | 86.165535 | 87.15152 | 0.031041002
34.9 | -3.0262103 | -15.411107 | 0.054168627 | 49.229736 | 86.921051 | 0.006251852 | -44.287033 | -0.33602557 | 86.429329 | 87.4095 | 0.031008663
35 | -3.031173 | -15.485394 | 0.054060701 | 49.304245 | 87.171051 | 0.0062328205 | -44.497528 | -0.33617151 | 86.647148 | 87.679291 | 0.030953057
35.1 | -3.0472107 | -15.341964 | 0.054270506 | 49.310413 | 87.421051 | 0.0062715663 | -44.08498 | -0.33519021 | 86.922012 | 87.948807 | 0.031155612
35.2 | -3.0320807 | -15.479272 | 0.05471475 | 49.598068 | 87.671051 | 0.0063221818 | -44.480785 | -0.33568913 | 87.14135 | 88.176384 | 0.031063404
35.3 | -3.0531218 | -15.540752 | 0.054724101 | 49.404644 | 87.921051 | 0.0063100206 | -44.654842 | -0.33555034 | 87.399841 | 88.449524 | 0.030954199
35.4 | -3.0540309 | -15.625148 | 0.05494342 | 49.540314 | 88.171051 | 0.0063412962 | -44.896755 | -0.33614522 | 87.653992 | 88.734222 | 0.031174578
35.5 | -3.0540702 | -15.723578 | 0.055093043 | 49.469822 | 88.421051 | 0.0063633332 | -45.175865 | -0.33615246 | 87.937881 | 88.940781 | 0.031210488
35.6 | -3.0540721 | -15.819806 | 0.055293638 | 49.465755 | 88.671051 | 0.0063763312 | -45.451477 | -0.3363193 | 88.21051 | 89.184471 | 0.030947363
35.7 | -3.0540721 | -15.852085 | 0.055321742 | 49.628864 | 88.921051 | 0.0063841976 | -45.544647 | -0.33620954 | 88.460037 | 89.482399 | 0.031066697
35.8 | -3.0482004 | -15.860557 | 0.055598013 | 49.635914 | 89.171051 | 0.0064211092 | -45.568607 | -0.33576843 | 88.720673 | 89.744072 | 0.031061258
35.9 | -3.0321233 | -15.911214 | 0.055884268 | 49.636219 | 89.421051 | 0.0064484919 | -45.715843 | -0.33573407 | 88.943649 | 89.95694 | 0.031042799
36 | -3.0472517 | -16.015606 | 0.055823188 | 49.58802 | 89.671051 | 0.0064362003 | -46.016502 | -0.33598396 | 89.278564 | 90.283669 | 0.031040819
36.1 | -3.0262103 | -15.997921 | 0.056103997 | 49.506279 | 89.921051 | 0.0064665289 | -45.964775 | -0.33519253 | 89.529991 | 90.529167 | 0.030937264
36.2 | -3.0253012 | -16.1068 | 0.056236606 | 49.630619 | 90.171051 | 0.0064826775 | -46.277206 | -0.33598632 | 89.700836 | 90.74926 | 0.031306572
36.3 | -3.0252619 | -16.160919 | 0.056446064 | 49.63599 | 90.421051 | 0.0065091806 | -46.432941 | -0.33564404 | 89.976433 | 91.033691 | 0.031185163
36.4 | -3.02526 | -16.3692 | 0.056474365 | 49.636223 | 90.671051 | 0.0065119304 | -47.034241 | -0.33625567 | 90.245789 | 91.315804 | 0.030958751
36.5 | -3.02526 | -16.355967 | 0.056594316 | 49.63623 | 90.921051 | 0.0065273102 | -46.998093 | -0.33611032 | 90.517281 | 91.597687 | 0.031071194
36.6 | -3.02526 | -16.315876 | 0.056744099 | 49.729507 | 91.171051 | 0.0065574972 | -46.882011 | -0.33565089 | 90.770676 | 91.821625 | 0.031346105
36.7 | -3.02526 | -16.466614 | 0.056871165 | 49.640263 | 91.421051 | 0.0065562944 | -47.317913 | -0.3359102 | 91.01709 | 92.057259 | 0.031159887
36.8 | -3.02526 | -16.500151 | 0.05687765 | 49.636406 | 91.671051 | 0.0065555857 | -47.414341 | -0.33576366 | 91.249229 | 92.292397 | 0.031035414
36.9 | -3.02526 | -16.599689 | 0.05706089 | 49.688389 | 91.921051 | 0.0065928097 | -47.703037 | -0.3361443 | 91.51593 | 92.565544 | 0.031126162
37 | -3.0311317 | -16.672646 | 0.057365607 | 49.83099 | 92.171051 | 0.0066279233 | -47.915459 | -0.33606339 | 91.736305 | 92.856651 | 0.031022949
37.1 | -3.0530806 | -16.723204 | 0.057748463 | 49.951622 | 92.421051 | 0.006660535 | -48.062984 | -0.33592054 | 91.964882 | 93.107666 | 0.031043442
37.2 | -3.0481575 | -16.812796 | 0.057822328 | 49.899376 | 92.671051 | 0.0066707521 | -48.320435 | -0.33630681 | 92.225517 | 93.353142 | 0.031185444
37.3 | -3.0262496 | -16.859968 | 0.058038119 | 50.036533 | 92.921051 | 0.0066943723 | -48.45557 | -0.33601168 | 92.50782 | 93.648567 | 0.031210763
37.4 | -3.0311747 | -16.824059 | 0.058263171 | 50.042458 | 93.171051 | 0.0067165871 | -48.344933 | -0.33519989 | 92.74675 | 93.884514 | 0.031068632
37.5 | -3.0530825 | -16.937401 | 0.058287118 | 49.943436 | 93.421051 | 0.0067205429 | -48.66312 | -0.33575973 | 93.033562 | 94.167389 | 0.031175822
37.6 | -3.0481575 | -17.06732 | 0.058481604 | 50.038433 | 93.671051 | 0.0067558722 | -49.032635 | -0.33588281 | 93.245674 | 94.40638 | 0.03113091
37.7 | -3.0262496 | -17.073685 | 0.058806684 | 50.042538 | 93.921059 | 0.0067796176 | -49.048222 | -0.33570117 | 93.529472 | 94.711426 | 0.031010361
37.8 | -3.0253026 | -17.217743 | 0.05889599 | 50.042717 | 94.171051 | 0.00679792 | -49.464352 | -0.33592108 | 93.806053 | 94.98835 | 0.030953096
37.9 | -3.0252621 | -17.231327 | 0.059272364 | 50.042725 | 94.421051 | 0.0068375138 | -49.50494 | -0.33588618 | 94.058304 | 95.245949 | 0.031124951
38 | -3.02526 | -17.278381 | 0.059497491 | 49.988213 | 94.671051 | 0.0068645198 | -49.640652 | -0.33589503 | 94.275574 | 95.48867 | 0.031238234
38.1 | -3.02526 | -17.35219 | 0.059547521 | 50.040329 | 94.921051 | 0.0068682954 | -49.851028 | -0.33593628 | 94.53447 | 95.732521 | 0.031213351
38.2 | -3.0311317 | -17.587225 | 0.059478469 | 50.042622 | 95.171051 | 0.0068496005 | -50.524097 | -0.33685377 | 94.83474 | 95.996666 | 0.03100715
38.3 | -3.0530806 | -17.444336 | 0.059940647 | 50.042721 | 95.421051 | 0.006908183 | -50.117256 | -0.33526826 | 95.044083 | 96.240036 | 0.031018963
38.4 | -3.0481575 | -17.487062 | 0.060087156 | 50.042725 | 95.671051 | 0.006931365 | -50.241676 | -0.33568999 | 95.324043 | 96.529274 | 0.031076789
38.5 | -3.0262496 | -17.578775 | 0.060180478 | 50.042725 | 95.921051 | 0.0069447872 | -50.509232 | -0.33566669 | 95.539757 | 96.804459 | 0.031131929
38.6 | -3.0311747 | -17.767315 | 0.060296152 | 50.098858 | 96.171051 | 0.0069560343 | -51.052628 | -0.33616269 | 95.797348 | 96.960625 | 0.031039258
38.7 | -3.0530825 | -17.810698 | 0.060203519 | 50.075268 | 96.421051 | 0.0069573228 | -51.178894 | -0.33600044 | 96.084938 | 97.325096 | 0.031168858
38.8 | -3.0540295 | -17.916714 | 0.060464915 | 50.044132 | 96.671051 | 0.0069783274 | -51.485794 | -0.33649582 | 96.31356 | 97.572975 | 0.0311729
38.9 | -3.05407 | -17.864277 | 0.060731661 | 50.116344 | 96.921051 | 0.0069961683 | -51.336193 | -0.33580065 | 96.55175 | 97.752861 | 0.031116951
39 | -3.0540721 | -17.904985 | 0.060986873 | 50.093018 | 97.171051 | 0.0070329816 | -51.457664 | -0.33549041 | 96.795128 | 98.077026 | 0.031141529
39.1 | -3.0540721 | -17.990557 | 0.061116964 | 50.151474 | 97.421051 | 0.0070491261 | -51.704735 | -0.33578938 | 97.067444 | 98.265938 | 0.03126207
39.2 | -3.0482004 | -18.060377 | 0.061105192 | 50.364773 | 97.671051 | 0.0070454115 | -51.905682 | -0.33549145 | 97.277267 | 98.543808 | 0.031124115
39.3 | -3.0262513 | -18.256586 | 0.06132796 | 50.435055 | 97.921051 | 0.0070710923 | -52.468685 | -0.33639398 | 97.518311 | 98.800247 | 0.031133264
39.4 | -3.0253029 | -18.286308 | 0.06148117 | 50.438095 | 98.171059 | 0.0070979758 | -52.552666 | -0.33614117 | 97.730545 | 99.125824 | 0.031128608
39.5 | -3.0252621 | -18.281937 | 0.061785579 | 50.438225 | 98.421051 | 0.0071256948 | -52.539871 | -0.33567169 | 98.068634 | 99.315231 | 0.031228438
39.6 | -3.0311317 | -18.412361 | 0.061735462 | 50.438232 | 98.671051 | 0.0071144933 | -52.917892 | -0.33571124 | 98.27813 | 99.621254 | 0.031033089
39.7 | -3.0530806 | -18.444654 | 0.061958551 | 50.438232 | 98.921051 | 0.0071400544 | -53.010162 | -0.3357119 | 98.558151 | 99.812538 | 0.031035151
39.8 | -3.0481575 | -18.463022 | 0.062253322 | 50.438232 | 99.171051 | 0.0071691913 | -53.059559 | -0.33577004 | 98.798355 | 100.07165 | 0.031279296
39.9 | -3.0262496 | -18.478241 | 0.062404241 | 50.438232 | 99.421051 | 0.0071973675 | -53.093361 | -0.33556673 | 98.992363 | 100.41529 | 0.031186949
40 | -3.0311747 | -18.63209 | 0.062738895 | 50.568768 | 99.671051 | 0.0072248173 | -53.524227 | -0.33610585 | 99.241547 | 100.62868 | 0.031128643
40.1 | -3.0530825 | -18.756985 | 0.062716961 | 50.443943 | 99.921051 | 0.007224686 | -53.869801 | -0.33690983 | 99.539391 | 100.88625 | 0.031291321
40.2 | -3.0540295 | -18.681465 | 0.062923528 | 50.554691 | 100.17104 | 0.007251997 | -53.646328 | -0.33588266 | 99.768471 | 101.16396 | 0.031123642
40.3 | -3.0481982 | -18.694967 | 0.063488983 | 50.610714 | 100.42104 | 0.0073142075 | -53.689106 | -0.33537695 | 100.01965 | 101.39748 | 0.030992227
40.4 | -3.0321233 | -18.749784 | 0.063511088 | 50.582111 | 100.67104 | 0.0073157423 | -53.857315 | -0.33535191 | 100.2782 | 101.66743 | 0.03094656
40.5 | -3.0531235 | -18.774527 | 0.063768022 | 50.74931 | 100.92104 | 0.0073561911 | -53.939568 | -0.3352842 | 100.50985 | 101.92761 | 0.031051842
40.6 | -3.0481591 | -18.677986 | 0.06390015 | 50.689865 | 101.17104 | 0.0073689432 | -53.663853 | -0.33412457 | 100.77806 | 102.12982 | 0.030879674
40.7 | -3.0262496 | -18.699501 | 0.064317755 | 50.595421 | 101.42104 | 0.007409553 | -53.728924 | -0.33453336 | 101.02564 | 102.37608 | 0.031029506
40.8 | -3.0311747 | -18.707443 | 0.06453491 | 50.587868 | 101.67104 | 0.0074431789 | -53.749512 | -0.33467799 | 101.33439 | 102.63995 | 0.031236034
40.9 | -3.0472107 | -18.830797 | 0.064740755 | 50.808315 | 101.92104 | 0.0074647823 | -54.109512 | -0.33447409 | 101.50497 | 102.83556 | 0.031152552
41 | -3.0262086 | -18.721666 | 0.065181576 | 50.822132 | 102.17104 | 0.0075105028 | -53.797997 | -0.33348459 | 101.79298 | 103.14915 | 0.030867346
41.1 | -3.031173 | -18.792608 | 0.0652145 | 50.822727 | 102.42104 | 0.0075202086 | -53.997871 | -0.33357877 | 102.00347 | 103.40908 | 0.031026948
41.2 | -3.0530825 | -18.615723 | 0.065830596 | 50.822754 | 102.67104 | 0.0076021072 | -53.489033 | -0.33201748 | 102.30592 | 103.63308 | 0.030977616
41.3 | -3.0540295 | -18.795473 | 0.065794289 | 50.822754 | 102.92104 | 0.0075949715 | -54.003975 | -0.33269793 | 102.51961 | 103.9212 | 0.031200614
41.4 | -3.05407 | -18.998383 | 0.065858565 | 50.934803 | 103.17104 | 0.007600578 | -54.588779 | -0.33360907 | 102.73287 | 104.15647 | 0.031055368
41.5 | -3.0540721 | -18.854898 | 0.066283129 | 50.867531 | 103.42104 | 0.0076494641 | -54.177513 | -0.33192453 | 103.0563 | 104.38412 | 0.030983776
41.6 | -3.0540721 | -18.839037 | 0.066642977 | 50.9338 | 103.67104 | 0.0076874453 | -54.132938 | -0.3315683 | 103.2608 | 104.69066 | 0.03101714
41.7 | -3.0540721 | -19.051792 | 0.066599056 | 50.832851 | 103.92104 | 0.0076759947 | -54.740925 | -0.33215502 | 103.50774 | 104.93889 | 0.030887349
41.8 | -3.0540721 | -18.958155 | 0.066895746 | 51.05011 | 104.17104 | 0.0077078138 | -54.471817 | -0.33125228 | 103.72127 | 105.1333 | 0.030848246
41.9 | -3.0482004 | -18.933096 | 0.067356259 | 51.081863 | 104.42104 | 0.0077589219 | -54.397724 | -0.33065486 | 103.99167 | 105.45663 | 0.030950289
42 | -3.0321233 | -18.909912 | 0.067681007 | 51.191349 | 104.67104 | 0.0078032394 | -54.330322 | -0.33029673 | 104.2051 | 105.63805 | 0.030963803
42.1 | -3.0531235 | -18.941391 | 0.068071567 | 51.196072 | 104.92104 | 0.0078535341 | -54.417629 | -0.32987434 | 104.48965 | 105.95979 | 0.030821824
42.2 | -3.0481591 | -18.950491 | 0.068275206 | 51.196278 | 105.17104 | 0.0078592207 | -54.439167 | -0.32938573 | 104.73612 | 106.22904 | 0.030841772
42.3 | -3.0262496 | -18.934046 | 0.068387665 | 51.196289 | 105.42104 | 0.0078859767 | -54.390057 | -0.32915813 | 104.99007 | 106.43494 | 0.030912545
42.4 | -3.0311747 | -19.045549 | 0.068699554 | 51.196289 | 105.67104 | 0.0079237185 | -54.712555 | -0.32940373 | 105.22167 | 106.71734 | 0.030953355
42.5 | -3.0530825 | -19.047098 | 0.06902004 | 51.196289 | 105.92104 | 0.0079489341 | -54.72348 | -0.32903409 | 105.45606 | 107.024 | 0.030926343
42.6 | -3.0540295 | -19.094461 | 0.069044448 | 51.196289 | 106.17104 | 0.0079614129 | -54.868546 | -0.32893819 | 105.71834 | 107.21903 | 0.030908015
42.7 | -3.05407 | -18.940451 | 0.069568351 | 51.196289 | 106.42104 | 0.0080141919 | -54.426666 | -0.32799184 | 105.94447 | 107.53267 | 0.030929308
42.8 | -3.0540721 | -19.092279 | 0.069428146 | 51.389088 | 106.67104 | 0.0079978118 | -54.856533 | -0.32829764 | 106.17726 | 107.77863 | 0.030793129
42.9 | -3.0540721 | -19.024672 | 0.069978334 | 51.315109 | 106.92104 | 0.0080587957 | -54.660957 | -0.32767075 | 106.45577 | 108.02001 | 0.030912587
43 | -3.0540721 | -19.075218 | 0.069973074 | 51.33765 | 107.17104 | 0.0080741271 | -54.802517 | -0.32775614 | 106.72942 | 108.29149 | 0.030887643
43.1 | -3.0482004 | -19.073296 | 0.070357367 | 51.552151 | 107.42104 | 0.0081216861 | -54.801464 | -0.32723862 | 106.92938 | 108.52413 | 0.03079237
43.2 | -3.0262513 | -19.140354 | 0.070426062 | 51.569057 | 107.67104 | 0.0081192721 | -54.993408 | -0.3273676 | 107.19172 | 108.76143 | 0.030775789
43.3 | -3.0253029 | -19.074371 | 0.070687026 | 51.56979 | 107.92104 | 0.0081517994 | -54.798744 | -0.32708275 | 107.43169 | 109.08309 | 0.030988349
43.4 | -3.0311339 | -19.137161 | 0.070793316 | 51.569824 | 108.17104 | 0.0081704268 | -54.976894 | -0.32678655 | 107.68849 | 109.33148 | 0.030811202
43.5 | -3.0530806 | -19.085468 | 0.071074262 | 51.569824 | 108.42104 | 0.0081933448 | -54.830189 | -0.32619002 | 107.92675 | 109.51804 | 0.030739781
43.6 | -3.0481575 | -19.012695 | 0.071553327 | 51.569824 | 108.67104 | 0.0082505299 | -54.617805 | -0.32543579 | 108.1725 | 109.79303 | 0.030728078
43.7 | -3.0262496 | -19.001888 | 0.071689114 | 51.709343 | 108.92104 | 0.0082599325 | -54.58786 | -0.32510281 | 108.42549 | 110.08899 | 0.030796627
43.8 | -3.0253026 | -19.152697 | 0.071868107 | 51.615723 | 109.17104 | 0.008283752 | -55.023071 | -0.32575807 | 108.65063 | 110.30918 | 0.030924695
43.9 | -3.0252621 | -19.182632 | 0.072084315 | 51.773155 | 109.42104 | 0.0083069848 | -55.106297 | -0.32514408 | 108.90477 | 110.61269 | 0.030757818
44 | -3.0311317 | -19.144194 | 0.07261546 | 51.805538 | 109.67104 | 0.0083611272 | -54.998466 | -0.32478896 | 109.15114 | 110.84114 | 0.030874258
44.1 | -3.0530806 | -19.05715 | 0.073597558 | 51.764446 | 109.92104 | 0.0084828734 | -54.75145 | -0.32384941 | 109.42029 | 111.1601 | 0.030776465
44.2 | -3.0481575 | -19.112518 | 0.073478788 | 51.653263 | 110.17104 | 0.0084666675 | -54.905556 | -0.32366776 | 109.72138 | 111.42928 | 0.030751025
44.3 | -3.0321214 | -19.137737 | 0.073621809 | 51.624149 | 110.42104 | 0.0084809577 | -54.978783 | -0.32341531 | 109.99084 | 111.6664 | 0.030693535
44.4 | -3.0531235 | -19.268772 | 0.073788524 | 51.887333 | 110.67104 | 0.0085053314 | -55.370323 | -0.32397538 | 110.16283 | 111.89763 | 0.030796763
44.5 | -3.0540311 | -19.20499 | 0.073858075 | 51.908146 | 110.92104 | 0.0085139032 | -55.202145 | -0.32331327 | 110.46495 | 112.1404 | 0.030765181
44.6 | -3.0540702 | -19.16703 | 0.074418642 | 51.931328 | 111.17104 | 0.0085867383 | -55.101746 | -0.32293153 | 110.70908 | 112.43272 | 0.030637542
44.7 | -3.0482004 | -19.22489 | 0.07464467 | 51.932331 | 111.42104 | 0.0085949637 | -55.263889 | -0.32292905 | 110.98799 | 112.73743 | 0.030579535
44.8 | -3.0262513 | -19.224752 | 0.075111285 | 51.932369 | 111.67104 | 0.0086552976 | -55.255882 | -0.3226546 | 111.16269 | 112.93025 | 0.030724585
44.9 | -3.0253029 | -19.31204 | 0.075464241 | 51.932373 | 111.92104 | 0.0087018264 | -55.499619 | -0.32249358 | 111.48524 | 113.23495 | 0.030656019
45 | -3.0252621 | -19.39127 | 0.075844333 | 51.932373 | 112.17104 | 0.0087297652 | -55.723129 | -0.32233047 | 111.73813 | 113.42013 | 0.030699486
45.1 | -3.0311317 | -19.377811 | 0.075978816 | 51.932373 | 112.42104 | 0.0087601794 | -55.679184 | -0.32206017 | 112.01163 | 113.76657 | 0.030777553
45.2 | -3.0472088 | -19.443417 | 0.076117977 | 51.932373 | 112.67104 | 0.0087786717 | -55.86174 | -0.32176095 | 112.27222 | 114.01698 | 0.030697798
45.3 | -3.0262086 | -19.427128 | 0.076497458 | 51.849766 | 112.92104 | 0.0088233957 | -55.814381 | -0.32155427 | 112.5451 | 114.27641 | 0.030710978
45.4 | -3.025301 | -19.422335 | 0.076804943 | 51.928806 | 113.17104 | 0.0088530136 | -55.800152 | -0.32114264 | 112.77937 | 114.52132 | 0.030756053
45.5 | -3.0311337 | -19.47304 | 0.076971874 | 51.93222 | 113.42104 | 0.0088719921 | -55.949219 | -0.32117105 | 113.03644 | 114.80707 | 0.03091987
45.6 | -3.0472088 | -19.463072 | 0.077132918 | 51.932365 | 113.67104 | 0.0088924477 | -55.918507 | -0.32044351 | 113.27613 | 115.09017 | 0.030740647
45.7 | -3.0262086 | -19.619551 | 0.077267952 | 51.932373 | 113.92104 | 0.0089052236 | -56.367527 | -0.32061985 | 113.54529 | 115.29542 | 0.030544203
45.8 | -3.031173 | -19.582878 | 0.077801451 | 51.932373 | 114.17104 | 0.0089597208 | -56.264545 | -0.32000315 | 113.78899 | 115.53771 | 0.030639164
45.9 | -3.0530825 | -19.600653 | 0.077927701 | 51.932373 | 114.42104 | 0.0089866538 | -56.31834 | -0.31983131 | 114.04111 | 115.83724 | 0.030804802
46 | -3.0481575 | -19.564596 | 0.078276202 | 51.956055 | 114.67104 | 0.0090260385 | -56.218204 | -0.31896231 | 114.33718 | 116.11214 | 0.030510884
46.1 | -3.0262496 | -19.576044 | 0.078466043 | 51.933399 | 114.92104 | 0.0090452852 | -56.252056 | -0.31862676 | 114.56348 | 116.32484 | 0.030544141
46.2 | -3.0253026 | -19.634132 | 0.078926034 | 51.956429 | 115.17104 | 0.0090948977 | -56.427299 | -0.31868371 | 114.80486 | 116.61897 | 0.030726448
46.3 | -3.0311339 | -19.677235 | 0.078699231 | 51.933411 | 115.42104 | 0.0090779802 | -56.551479 | -0.31857356 | 115.10262 | 116.91116 | 0.030589193
46.4 | -3.0472088 | -19.573008 | 0.079386882 | 52.100906 | 115.67104 | 0.0091478201 | -56.241821 | -0.31741831 | 115.35487 | 117.11613 | 0.030615246
46.5 | -3.0262086 | -19.638391 | 0.079664059 | 51.976734 | 115.92104 | 0.009168867 | -56.422878 | -0.31755862 | 115.63568 | 117.3708 | 0.030715846
46.6 | -3.025301 | -19.817417 | 0.079828165 | 51.938465 | 116.17104 | 0.0091942931 | -56.933979 | -0.31781685 | 115.86842 | 117.65533 | 0.030514667
46.7 | -3.0311337 | -19.72748 | 0.08028049 | 52.111069 | 116.42104 | 0.0092542069 | -56.680519 | -0.317022 | 116.0843 | 117.85535 | 0.030550085
46.8 | -3.0530806 | -19.84663 | 0.080399796 | 52.087208 | 116.67104 | 0.009259644 | -57.022915 | -0.31761974 | 116.38539 | 118.13715 | 0.030585127
46.9 | -3.0540292 | -19.660137 | 0.080873869 | 51.985973 | 116.92104 | 0.0093163131 | -56.486012 | -0.3159534 | 116.67584 | 118.46491 | 0.030582601
47 | -3.0481982 | -19.789387 | 0.08095485 | 52.232368 | 117.17104 | 0.0093369707 | -56.853813 | -0.31594539 | 116.86635 | 118.67723 | 0.030576047
47.1 | -3.0262513 | -19.749456 | 0.081241354 | 52.195251 | 117.42104 | 0.0093676373 | -56.741802 | -0.31558535 | 117.10966 | 118.9615 | 0.03053787
47.2 | -3.0311747 | -19.760862 | 0.08163204 | 52.07317 | 117.67104 | 0.0094073536 | -56.776955 | -0.31496236 | 117.42111 | 119.21498 | 0.030454107
47.3 | -3.0530825 | -19.882404 | 0.081577234 | 52.121799 | 117.92104 | 0.0094001181 | -57.12537 | -0.31529105 | 117.6959 | 119.47296 | 0.030571295
47.4 | -3.0481575 | -19.91147 | 0.081969008 | 52.251015 | 118.17104 | 0.0094571384 | -57.207584 | -0.31515262 | 117.8772 | 119.71806 | 0.03051311
47.5 | -3.0321214 | -20.055164 | 0.081944682 | 52.038712 | 118.42104 | 0.0094383545 | -57.62516 | -0.31549886 | 118.17477 | 119.99509 | 0.030528946
47.6 | -3.0472515 | -19.887604 | 0.082629532 | 52.180016 | 118.67104 | 0.009517516 | -57.146954 | -0.31403047 | 118.41376 | 120.28882 | 0.030466862
47.7 | -3.0262103 | -19.853748 | 0.082969271 | 51.943958 | 118.92104 | 0.009563542 | -57.050755 | -0.31357533 | 118.74301 | 120.56966 | 0.030504683
47.8 | -3.0253012 | -19.946848 | 0.083220154 | 51.947071 | 119.17104 | 0.0095902719 | -57.322983 | -0.31348193 | 119.00439 | 120.87478 | 0.030269198
47.9 | -3.0311337 | -20.06221 | 0.083270997 | 51.997646 | 119.42104 | 0.0095850853 | -57.663269 | -0.31366113 | 119.24837 | 121.09708 | 0.030489704
48 | -3.0472088 | -19.999729 | 0.083369486 | 52.04472 | 119.67104 | 0.0096081533 | -57.487236 | -0.31309852 | 119.46525 | 121.34492 | 0.030541386
48.1 | -3.0262086 | -20.068062 | 0.083932839 | 52.125458 | 119.92104 | 0.0096674552 | -57.679028 | -0.31327015 | 119.72591 | 121.64505 | 0.030533675
48.2 | -3.025301 | -20.189051 | 0.083855502 | 52.089962 | 120.17104 | 0.0096568316 | -58.017277 | -0.3133409 | 119.97751 | 121.88932 | 0.030444004
48.3 | -3.0311337 | -20.127745 | 0.084376745 | 52.246445 | 120.42104 | 0.0097158803 | -57.826763 | -0.31267947 | 120.2037 | 122.13589 | 0.030450933
48.4 | -3.0530806 | -20.124119 | 0.084689356 | 52.254574 | 120.67104 | 0.0097509651 | -57.81815 | -0.31200296 | 120.45829 | 122.38405 | 0.030531596
48.5 | -3.0481575 | -20.112129 | 0.085254796 | 52.015366 | 120.92104 | 0.0098237032 | -57.78479 | -0.31138444 | 120.77005 | 122.68118 | 0.030308137
48.6 | -3.0321214 | -20.191231 | 0.085437454 | 52.102707 | 121.17104 | 0.0098365778 | -58.010262 | -0.3115187 | 121.04237 | 122.9305 | 0.030356858
48.7 | -3.0472515 | -20.032196 | 0.085900836 | 52.146156 | 121.42104 | 0.0098991916 | -57.556187 | -0.31066746 | 121.24654 | 123.21024 | 0.030524042
48.8 | -3.0262103 | -20.013044 | 0.086266577 | 52.1492 | 121.67104 | 0.0099466331 | -57.50042 | -0.31059599 | 121.52368 | 123.4432 | 0.030609857
48.9 | -3.0253012 | -20.303419 | 0.085993916 | 52.026417 | 121.92104 | 0.0099095153 | -58.336422 | -0.31167585 | 121.79334 | 123.72505 | 0.030534027
49 | -3.0311337 | -20.198986 | 0.08637879 | 52.168877 | 122.17104 | 0.0099590523 | -58.039398 | -0.31052846 | 122.0227 | 123.91598 | 0.030457798
49.1 | -3.0472088 | -20.181416 | 0.086638309 | 52.249832 | 122.42104 | 0.0099931015 | -57.986298 | -0.31004268 | 122.27575 | 124.24831 | 0.030414073
49.2 | -3.0320804 | -20.271141 | 0.086662889 | 52.163639 | 122.67104 | 0.0099960044 | -58.247158 | -0.30989718 | 122.53934 | 124.5034 | 0.030260051
49.3 | -3.0531218 | -20.525856 | 0.086774431 | 52.149487 | 122.92104 | 0.0099961394 | -58.97971 | -0.3109045 | 122.80692 | 124.78016 | 0.030228538
49.4 | -3.0540309 | -20.152491 | 0.087509222 | 52.229816 | 123.17104 | 0.010077328 | -57.910267 | -0.30845204 | 123.03598 | 124.9988 | 0.030147638
49.5 | -3.0540702 | -20.189581 | 0.087777168 | 52.049961 | 123.42104 | 0.010111649 | -58.015965 | -0.30870104 | 123.32533 | 125.28657 | 0.030259067
49.6 | -3.0540721 | -20.188881 | 0.088016391 | 52.134933 | 123.67104 | 0.01013641 | -58.014114 | -0.30837768 | 123.56373 | 125.48573 | 0.03020939
49.7 | -3.0540721 | -20.222307 | 0.088250414 | 52.24728 | 123.92104 | 0.010166152 | -58.106941 | -0.3081997 | 123.78116 | 125.81084 | 0.030260077
49.8 | -3.0482004 | -20.314497 | 0.088337258 | 52.282352 | 124.17104 | 0.010179745 | -58.36858 | -0.30874661 | 124.04015 | 126.03432 | 0.030544017
49.9 | -3.0262513 | -20.338913 | 0.088438578 | 52.195877 | 124.42104 | 0.01019025 | -58.43388 | -0.30828285 | 124.32242 | 126.32609 | 0.030303247
50 | -3.0311747 | -20.435692 | 0.088693045 | 51.947266 | 124.67104 | 0.010219052 | -58.706848 | -0.30846664 | 124.60451 | 126.60344 | 0.030251171
50.1 | -3.0530825 | -20.431149 | 0.089046471 | 52.234676 | 124.92104 | 0.010247923 | -58.684307 | -0.30776688 | 124.81975 | 126.87691 | 0.030140419
50.2 | -3.0540295 | -20.566776 | 0.08909186 | 52.191971 | 125.17104 | 0.01026221 | -59.081043 | -0.30817425 | 125.08272 | 127.12838 | 0.030153563
50.3 | -3.0481982 | -20.293129 | 0.089884154 | 52.204273 | 125.42104 | 0.010354928 | -58.309418 | -0.30646276 | 125.30424 | 127.37373 | 0.030150652
50.4 | -3.0321233 | -20.409531 | 0.090079807 | 52.280499 | 125.67104 | 0.010370381 | -58.652073 | -0.30678087 | 125.55286 | 127.60054 | 0.030356903
50.5 | -3.0531235 | -20.359634 | 0.090613149 | 52.283787 | 125.92104 | 0.010431443 | -58.503807 | -0.30628398 | 125.80915 | 127.89463 | 0.030222002
50.6 | -3.0481591 | -20.46209 | 0.090720728 | 52.283932 | 126.17104 | 0.010456664 | -58.794579 | -0.30635315 | 126.02155 | 128.07117 | 0.030339368
50.7 | -3.0262496 | -20.342062 | 0.091175467 | 52.170708 | 126.42104 | 0.010510936 | -58.448296 | -0.30553392 | 126.32097 | 128.42763 | 0.030189902
50.8 | -3.0253026 | -20.346306 | 0.091443397 | 52.246716 | 126.67104 | 0.010529867 | -58.458595 | -0.30514497 | 126.59269 | 128.57663 | 0.030324578
50.9 | -3.0252621 | -20.488403 | 0.091058373 | 52.28233 | 126.92104 | 0.01049627 | -58.868889 | -0.30521947 | 126.78417 | 128.93033 | 0.03012187
51 | -3.02526 | -20.470592 | 0.091507338 | 52.283871 | 127.17104 | 0.010558607 | -58.818249 | -0.30512372 | 127.05424 | 129.19307 | 0.030075785
51.1 | -3.0311317 | -20.523962 | 0.091673598 | 52.283936 | 127.42104 | 0.010562627 | -58.97224 | -0.30473849 | 127.22022 | 129.42651 | 0.029960304
51.2 | -3.0472088 | -20.399218 | 0.092048727 | 52.283939 | 127.67104 | 0.010613048 | -58.616261 | -0.30380225 | 127.53539 | 129.64128 | 0.02997865
51.3 | -3.0262086 | -20.376945 | 0.092450432 | 52.283939 | 127.92104 | 0.010650864 | -58.553608 | -0.30353832 | 127.75517 | 129.91521 | 0.030270977
51.4 | -3.031173 | -20.364513 | 0.092551239 | 52.283939 | 128.17101 | 0.010659407 | -58.515507 | -0.30291358 | 128.00119 | 130.22241 | 0.030147642
51.5 | -3.0530825 | -20.484032 | 0.092749856 | 52.283939 | 128.42099 | 0.010674866 | -58.857521 | -0.3031255 | 128.33847 | 130.42546 | 0.030083168
51.6 | -3.0540295 | -20.499235 | 0.092845805 | 52.347542 | 128.67099 | 0.010681347 | -58.899475 | -0.3029823 | 128.49876 | 130.70494 | 0.0302076
51.7 | -3.05407 | -20.54496 | 0.093199849 | 52.445221 | 128.92099 | 0.010729009 | -59.028809 | -0.30289778 | 128.71799 | 130.92007 | 0.030343583
51.8 | -3.0481825 | -20.615698 | 0.093375407 | 52.423584 | 129.17099 | 0.010754487 | -59.226936 | -0.30250955 | 128.95297 | 131.17868 | 0.030112602
51.9 | -3.0322025 | -20.610296 | 0.093517289 | 52.417622 | 129.42099 | 0.010771644 | -59.20451 | -0.30226919 | 129.2421 | 131.42841 | 0.030333597
52 | -3.0531271 | -20.472338 | 0.094122693 | 52.289719 | 129.67099 | 0.010843206 | -58.807777 | -0.30091405 | 129.52338 | 131.72423 | 0.030163147
52.1 | -3.0540311 | -20.495926 | 0.094663054 | 52.404629 | 129.92099 | 0.010898296 | -58.882195 | -0.3007597 | 129.73004 | 131.94896 | 0.030216115
52.2 | -3.0481157 | -20.625456 | 0.094516709 | 52.481174 | 130.17099 | 0.010875848 | -59.265461 | -0.30130285 | 129.96785 | 132.18484 | 0.030315151
52.3 | -3.0262477 | -20.636305 | 0.095054507 | 52.573883 | 130.42099 | 0.010941959 | -59.303299 | -0.30093846 | 130.18657 | 132.49545 | 0.030252168
52.4 | -3.0253026 | -20.685648 | 0.09528181 | 52.390186 | 130.67099 | 0.010972228 | -59.442188 | -0.30074644 | 130.5239 | 132.75371 | 0.030175993
52.5 | -3.0252621 | -20.561977 | 0.09587042 | 52.618004 | 130.92099 | 0.01104281 | -59.077457 | -0.29958719 | 130.68855 | 132.95059 | 0.030209374
52.6 | -3.0312147 | -20.707455 | 0.095853083 | 52.634743 | 131.17099 | 0.011031294 | -59.491257 | -0.30047747 | 130.95247 | 133.23062 | 0.030164506
52.7 | -3.0471296 | -20.695473 | 0.096114695 | 52.505665 | 131.42099 | 0.011076664 | -59.458218 | -0.29987949 | 131.21696 | 133.492 | 0.030206146
52.8 | -3.0321598 | -20.825346 | 0.095921211 | 52.629883 | 131.67099 | 0.011046333 | -59.831806 | -0.3001529 | 131.43027 | 133.72191 | 0.030242058
52.9 | -3.0531251 | -20.690786 | 0.096293062 | 52.635254 | 131.92099 | 0.011096245 | -59.446697 | -0.29918644 | 131.70049 | 134.00633 | 0.030255437
53 | -3.0480766 | -20.619778 | 0.096870318 | 52.635487 | 132.17099 | 0.011166408 | -59.244267 | -0.29820806 | 131.93423 | 134.25645 | 0.030197237
53.1 | -3.0322006 | -20.818321 | 0.096886113 | 52.635498 | 132.42099 | 0.01116892 | -59.812935 | -0.29904523 | 132.18709 | 134.4966 | 0.030210115
53.2 | -3.0531268 | -20.716211 | 0.097150251 | 52.635498 | 132.67099 | 0.011191598 | -59.515499 | -0.29809648 | 132.43965 | 134.7294 | 0.030104486
53.3 | -3.0540311 | -20.754419 | 0.097385302 | 52.635498 | 132.92099 | 0.011207436 | -59.624874 | -0.2976158 | 132.71239 | 135.02348 | 0.030021874
53.4 | -3.0540702 | -20.692104 | 0.09769012 | 52.635498 | 133.17099 | 0.011245578 | -59.441799 | -0.29730237 | 132.97942 | 135.27792 | 0.030192412
53.5 | -3.0540721 | -20.858225 | 0.097723037 | 52.635498 | 133.42099 | 0.011249512 | -59.914764 | -0.29784757 | 133.18297 | 135.51582 | 0.030310811
53.6 | -3.0481174 | -20.778011 | 0.098238304 | 52.726799 | 133.67099 | 0.011308182 | -59.681267 | -0.29658419 | 133.38928 | 135.72806 | 0.030172711
53.7 | -3.0262477 | -20.868196 | 0.098501667 | 52.639446 | 133.92099 | 0.011337385 | -59.940319 | -0.29683799 | 133.70169 | 135.9382 | 0.030173538
53.8 | -3.0312574 | -20.794157 | 0.098766573 | 52.656116 | 134.17099 | 0.011368851 | -59.729042 | -0.29603484 | 133.90721 | 136.25795 | 0.03024538
53.9 | -3.0530863 | -20.929993 | 0.099091262 | 52.7244 | 134.42099 | 0.011409536 | -60.131126 | -0.29604369 | 134.19063 | 136.48058 | 0.030137936
54 | -3.0540295 | -20.898815 | 0.099236153 | 52.832687 | 134.67099 | 0.01141883 | -60.058365 | -0.2958492 | 134.39378 | 136.73831 | 0.030212326
54.1 | -3.05407 | -20.955469 | 0.099583931 | 52.810261 | 134.92099 | 0.011471338 | -60.233593 | -0.29594094 | 134.63234 | 136.9902 | 0.030274773
54.2 | -3.0540721 | -20.90547 | 0.10000401 | 52.768753 | 135.17099 | 0.011515054 | -60.101299 | -0.29534057 | 134.92809 | 137.23315 | 0.030126823
54.3 | -3.0540721 | -21.009663 | 0.10010497 | 52.82679 | 135.42099 | 0.011528643 | -60.397148 | -0.29557222 | 135.14214 | 137.51102 | 0.030175017
54.4 | -3.0540721 | -20.98876 | 0.10040306 | 52.948269 | 135.67099 | 0.011550146 | -60.328423 | -0.29517615 | 135.38867 | 137.75188 | 0.030070907
54.5 | -3.0540721 | -20.983496 | 0.10079589 | 52.953388 | 135.92099 | 0.011605009 | -60.302979 | -0.29473945 | 135.64554 | 137.99637 | 0.030068561
54.6 | -3.0540721 | -21.00271 | 0.10117073 | 52.832195 | 136.17099 | 0.011658576 | -60.354439 | -0.29444587 | 135.93513 | 138.22678 | 0.030189535
54.7 | -3.0481174 | -21.115263 | 0.10127161 | 52.96986 | 136.42099 | 0.011664081 | -60.672672 | -0.29462743 | 136.14052 | 138.51811 | 0.03020956
54.8 | -3.0322025 | -21.099285 | 0.1015586 | 52.975803 | 136.67099 | 0.011695278 | -60.622307 | -0.29387033 | 136.39183 | 138.75089 | 0.030090295
54.9 | -3.0531271 | -21.227234 | 0.10145236 | 52.976063 | 136.92099 | 0.011688475 | -60.987923 | -0.29447579 | 136.66087 | 138.98512 | 0.030109771
55 | -3.0540311 | -21.230963 | 0.10165194 | 52.976074 | 137.17099 | 0.011708048 | -60.998241 | -0.29362938 | 136.88054 | 139.2628 | 0.02996389
55.1 | -3.0540702 | -21.187458 | 0.10202052 | 52.976074 | 137.42099 | 0.011748412 | -60.871193 | -0.29316494 | 137.15216 | 139.53712 | 0.030054674
55.2 | -3.0540721 | -21.215466 | 0.10222084 | 52.976074 | 137.67099 | 0.011771947 | -60.948521 | -0.29279652 | 137.35899 | 139.74457 | 0.030148873
55.3 | -3.0540721 | -21.249203 | 0.10261737 | 52.976074 | 137.92099 | 0.011823453 | -61.047192 | -0.29273137 | 137.65779 | 140.03519 | 0.030210746
55.4 | -3.0540721 | -21.246502 | 0.10292147 | 53.126263 | 138.17099 | 0.01184842 | -61.0401 | -0.29217142 | 137.83548 | 140.26625 | 0.030043038
55.5 | -3.0540721 | -21.37084 | 0.10313604 | 53.063042 | 138.42099 | 0.01187113 | -61.398529 | -0.29249775 | 138.10687 | 140.55432 | 0.030115908
55.6 | -3.0540721 | -21.362255 | 0.10337835 | 53.235645 | 138.67099 | 0.011904813 | -61.37886 | -0.29188612 | 138.30154 | 140.76605 | 0.030064918
55.7 | -3.0540721 | -21.345854 | 0.10378759 | 53.06868 | 138.92099 | 0.011952053 | -61.338543 | -0.29123685 | 138.60065 | 141.01183 | 0.029904462
55.8 | -3.0540721 | -21.255611 | 0.10444707 | 53.294151 | 139.17099 | 0.012021307 | -61.089283 | -0.29048052 | 138.81241 | 141.29547 | 0.02991272
55.9 | -3.0540721 | -21.283915 | 0.10446829 | 53.084061 | 139.42099 | 0.012027284 | -61.169216 | -0.29032707 | 139.17242 | 141.54762 | 0.0300941
56 | -3.0540721 | -21.249119 | 0.10492377 | 53.294518 | 139.67099 | 0.012078054 | -61.071995 | -0.28984264 | 139.35803 | 141.7963 | 0.030036926
56.1 | -3.0540721 | -21.295015 | 0.10527802 | 53.315693 | 139.92099 | 0.012118159 | -61.197002 | -0.28977698 | 139.58659 | 142.04732 | 0.030136894
56.2 | -3.0540721 | -21.401407 | 0.10530558 | 53.314034 | 140.17099 | 0.012108482 | -61.49374 | -0.290142 | 139.85721 | 142.31877 | 0.030257311
56.3 | -3.0540721 | -21.258257 | 0.10571835 | 53.303852 | 140.42099 | 0.012165558 | -61.076698 | -0.28903747 | 140.11327 | 142.57339 | 0.030260609
56.4 | -3.0540721 | -21.242155 | 0.10629264 | 53.316097 | 140.67099 | 0.012233027 | -61.025833 | -0.28856924 | 140.2981 | 142.81041 | 0.030252883
56.5 | -3.0540721 | -21.461918 | 0.10632659 | 53.316628 | 140.92099 | 0.01222617 | -61.660637 | -0.28942108 | 140.55821 | 143.06081 | 0.030050347
56.6 | -3.0540721 | -21.310093 | 0.10650422 | 53.31665 | 141.17099 | 0.012255554 | -61.226341 | -0.28850213 | 140.84552 | 143.33765 | 0.029990412
56.7 | -3.0540721 | -21.231712 | 0.10662886 | 53.470943 | 141.42099 | 0.012284925 | -61.001698 | -0.28764331 | 141.02252 | 143.58414 | 0.029887794
56.8 | -3.0481174 | -21.379082 | 0.10692155 | 53.589203 | 141.67099 | 0.01231209 | -61.424683 | -0.28846395 | 141.2527 | 143.74843 | 0.030087581
56.9 | -3.0262477 | -21.468454 | 0.10680156 | 53.505611 | 141.92099 | 0.0122942 | -61.68401 | -0.288313 | 141.54048 | 144.04584 | 0.030015822
57 | -3.0312574 | -21.459494 | 0.10710604 | 53.414337 | 142.17099 | 0.012336396 | -61.655418 | -0.28795832 | 141.78757 | 144.28043 | 0.030073244
57.1 | -3.0530863 | -21.355721 | 0.10741065 | 53.530613 | 142.42099 | 0.01237058 | -61.352306 | -0.28699872 | 142.01309 | 144.5179 | 0.030028453
57.2 | -3.0540295 | -21.361471 | 0.10773394 | 53.513073 | 142.67099 | 0.012402619 | -61.369648 | -0.2860539 | 142.32208 | 144.81288 | 0.029667538
57.3 | -3.05407 | -21.559952 | 0.10797168 | 53.65099 | 142.92099 | 0.012418624 | -61.944813 | -0.28705844 | 142.50375 | 145.04497 | 0.029953836
57.4 | -3.0540721 | -21.507141 | 0.10827225 | 53.656956 | 143.17099 | 0.012459746 | -61.798157 | -0.28639665 | 142.72736 | 145.30148 | 0.030088099
57.5 | -3.0481174 | -21.527416 | 0.10869829 | 53.657215 | 143.42099 | 0.012506369 | -61.857277 | -0.28616211 | 143.04544 | 145.52582 | 0.030144896
57.6 | -3.0322025 | -21.586432 | 0.10875314 | 53.657227 | 143.67099 | 0.012507335 | -62.032326 | -0.28581733 | 143.31087 | 145.82806 | 0.029940883
57.7 | -3.0531271 | -21.513102 | 0.10920707 | 53.657227 | 143.92099 | 0.012566552 | -61.825974 | -0.28512377 | 143.53183 | 146.07356 | 0.03010069
57.8 | -3.0480766 | -21.537182 | 0.10928768 | 53.657227 | 144.17099 | 0.012576901 | -61.903744 | -0.28495538 | 143.79008 | 146.36343 | 0.030018969
57.9 | -3.0322006 | -21.562046 | 0.10995039 | 53.785896 | 144.42099 | 0.012647563 | -61.979149 | -0.28469372 | 143.95132 | 146.57336 | 0.029955968
58 | -3.0531268 | -21.640211 | 0.11010177 | 53.79184 | 144.67099 | 0.012664409 | -62.201515 | -0.28466764 | 144.23013 | 146.81093 | 0.030022055
58.1 | -3.0540311 | -21.512001 | 0.11032085 | 53.678524 | 144.92099 | 0.012696684 | -61.828434 | -0.28351423 | 144.60727 | 147.15726 | 0.030056534
58.2 | -3.0481157 | -21.565989 | 0.11091276 | 53.658146 | 145.17099 | 0.012757723 | -61.971897 | -0.28347948 | 144.8009 | 147.32829 | 0.030044766
58.3 | -3.0322025 | -21.674217 | 0.1108212 | 53.706104 | 145.42099 | 0.012742339 | -62.269104 | -0.28356975 | 145.01585 | 147.61293 | 0.029899379
58.4 | -3.0531271 | -21.620674 | 0.11139268 | 53.748631 | 145.67099 | 0.012810202 | -62.10928 | -0.28286448 | 145.29256 | 147.86066 | 0.029939758
58.5 | -3.0540311 | -21.614754 | 0.11165713 | 53.844574 | 145.92099 | 0.012845133 | -62.087509 | -0.28274608 | 145.48898 | 148.08971 | 0.029936044
58.6 | -3.0481157 | -21.781376 | 0.11165448 | 53.667667 | 146.17099 | 0.012858432 | -62.568958 | -0.28335801 | 145.80861 | 148.36601 | 0.029987242
58.7 | -3.0322025 | -21.711142 | 0.11203232 | 53.81599 | 146.42099 | 0.012884545 | -62.367142 | -0.28282982 | 146.04482 | 148.61075 | 0.029975314
58.8 | -3.0531271 | -21.883232 | 0.11202566 | 53.939518 | 146.67099 | 0.012893432 | -62.86462 | -0.28313905 | 146.29588 | 148.85857 | 0.030000141
58.9 | -3.0540311 | -21.834919 | 0.11244477 | 53.879086 | 146.92099 | 0.012952543 | -62.72831 | -0.28236046 | 146.5598 | 149.11052 | 0.029899737
59 | -3.0540702 | -21.82815 | 0.11266007 | 53.875889 | 147.17099 | 0.012970833 | -62.713428 | -0.28202781 | 146.81351 | 149.39505 | 0.029849907
59.1 | -3.0540721 | -21.914843 | 0.11284968 | 53.859886 | 147.42099 | 0.012978003 | -62.962811 | -0.28212428 | 147.07637 | 149.64827 | 0.030071113
59.2 | -3.0540721 | -21.904261 | 0.11312553 | 53.90411 | 147.67099 | 0.01301754 | -62.936058 | -0.28183776 | 147.35992 | 149.94234 | 0.030162496
59.3 | -3.0540721 | -21.861826 | 0.11327156 | 53.972733 | 147.92099 | 0.013040234 | -62.817593 | -0.28125653 | 147.55818 | 150.15784 | 0.030025808
59.4 | -3.0540721 | -21.895102 | 0.11366957 | 53.947678 | 148.17099 | 0.01307427 | -62.916706 | -0.28071812 | 147.81033 | 150.43839 | 0.029881099
59.5 | -3.0540721 | -21.912968 | 0.11373144 | 53.974613 | 148.42099 | 0.013080029 | -62.96962 | -0.28058308 | 148.12309 | 150.73178 | 0.029947465
59.6 | -3.0481174 | -21.83358 | 0.11424541 | 53.975777 | 148.67099 | 0.01315414 | -62.739716 | -0.27990949 | 148.35396 | 150.99446 | 0.030022969
59.7 | -3.0262477 | -22.016415 | 0.11430044 | 53.975826 | 148.92099 | 0.013145403 | -63.264015 | -0.28047919 | 148.54459 | 151.17831 | 0.029918978
59.8 | -3.0312574 | -21.989651 | 0.11462021 | 53.97583 | 149.17099 | 0.01318711 | -63.186359 | -0.27982852 | 148.834 | 151.48553 | 0.029924249
59.9 | -3.0471315 | -21.939581 | 0.11494532 | 53.94698 | 149.42099 | 0.013225766 | -63.038788 | -0.27906519 | 149.10487 | 151.73036 | 0.029971916
60 | -3.0262053 | -21.967588 | 0.11533822 | 53.974583 | 149.67099 | 0.013268736 | -63.112038 | -0.27886173 | 149.36185 | 152.04289 | 0.029980449
60.1 | -3.025301 | -21.99032 | 0.11570998 | 53.975777 | 149.92099 | 0.013304994 | -63.172157 | -0.27834976 | 149.57425 | 152.25601 | 0.029930716
60.2 | -3.0312164 | -22.130266 | 0.11562437 | 53.975826 | 150.17099 | 0.013293921 | -63.573463 | -0.27874467 | 149.86906 | 152.54913 | 0.029872483
60.3 | -3.0471296 | -22.155815 | 0.11604626 | 53.97583 | 150.42099 | 0.013353745 | -63.648727 | -0.27850607 | 150.04262 | 152.75806 | 0.029977584
60.4 | -3.0321598 | -22.053558 | 0.1165752 | 53.97583 | 150.67099 | 0.013408843 | -63.356445 | -0.27734032 | 150.34264 | 153.0412 | 0.029872457
60.5 | -3.0531251 | -22.071896 | 0.11689416 | 54.071327 | 150.92099 | 0.013438416 | -63.417858 | -0.27716282 | 150.54939 | 153.32526 | 0.029908339
60.6 | -3.0540311 | -22.072201 | 0.11745002 | 54.153259 | 151.17099 | 0.013513675 | -63.427425 | -0.27653044 | 150.80031 | 153.51262 | 0.02985842
60.7 | -3.0540702 | -22.177006 | 0.11753536 | 54.014885 | 151.42099 | 0.013527811 | -63.729366 | -0.27702287 | 151.09915 | 153.78156 | 0.029935444
60.8 | -3.0540721 | -22.161407 | 0.11803613 | 54.239548 | 151.67099 | 0.013587199 | -63.680607 | -0.27626187 | 151.33197 | 154.04297 | 0.029904725
60.9 | -3.0540721 | -22.076805 | 0.11827826 | 53.992271 | 151.92099 | 0.013606074 | -63.43306 | -0.27574429 | 151.66945 | 154.37279 | 0.030003285
61 | -3.0540721 | -22.183842 | 0.11849589 | 54.082554 | 152.17099 | 0.013635044 | -63.737411 | -0.27609441 | 151.84726 | 154.58789 | 0.03015854
61.1 | -3.0540721 | -22.191132 | 0.11873009 | 54.278465 | 152.42099 | 0.013666999 | -63.756088 | -0.27589807 | 152.07866 | 154.86261 | 0.030110201
61.2 | -3.0481174 | -22.159695 | 0.11899009 | 54.271637 | 152.67099 | 0.013680019 | -63.667553 | -0.27473584 | 152.35034 | 155.1153 | 0.029912008
61.3 | -3.0262477 | -22.323406 | 0.11907465 | 54.093746 | 152.92101 | 0.013696394 | -64.137665 | -0.27560207 | 152.64543 | 155.38918 | 0.02994871
61.4 | -3.0253026 | -22.325462 | 0.11945084 | 54.296268 | 153.17099 | 0.013748265 | -64.149719 | -0.27508971 | 152.84674 | 155.67052 | 0.029953074
61.5 | -3.0312166 | -22.424107 | 0.11963914 | 54.154331 | 153.42099 | 0.013764159 | -64.434975 | -0.27495375 | 153.13882 | 155.83908 | 0.029814126
61.6 | -3.0530844 | -22.316639 | 0.12000477 | 54.104103 | 153.67099 | 0.013800954 | -64.127197 | -0.27396527 | 153.44719 | 156.16844 | 0.029929172
61.7 | -3.0540295 | -22.356226 | 0.12010885 | 54.107979 | 153.92101 | 0.013822082 | -64.239319 | -0.27412727 | 153.6743 | 156.4117 | 0.030144779
61.8 | -3.0481155 | -22.27849 | 0.12058625 | 54.262856 | 154.17099 | 0.013869853 | -64.013603 | -0.27295369 | 153.88516 | 156.63423 | 0.030007273
61.9 | -3.0322025 | -22.400379 | 0.12058242 | 54.285324 | 154.42099 | 0.013865759 | -64.362213 | -0.27314937 | 154.15755 | 156.93991 | 0.029882925
62 | -3.0531271 | -22.407448 | 0.12085386 | 54.113556 | 154.67099 | 0.013885319 | -64.378662 | -0.27271599 | 154.47624 | 157.1665 | 0.029818503
62.1 | -3.0540311 | -22.438534 | 0.12106629 | 54.25528 | 154.92099 | 0.013914633 | -64.460823 | -0.27247798 | 154.65303 | 157.39558 | 0.029849419
62.2 | -3.0540702 | -22.484077 | 0.12119389 | 54.303249 | 155.17099 | 0.013935029 | -64.582741 | -0.27249256 | 154.92204 | 157.71944 | 0.029899571
62.3 | -3.0540721 | -22.556347 | 0.12129065 | 54.269886 | 155.42099 | 0.013943755 | -64.784332 | -0.2725696 | 155.15875 | 157.91708 | 0.0298822
62.4 | -3.0481174 | -22.315687 | 0.12203718 | 54.303883 | 155.67099 | 0.014029705 | -64.096115 | -0.27088389 | 155.39958 | 158.2281 | 0.02992695
62.5 | -3.0262477 | -22.353279 | 0.12232495 | 54.305355 | 155.92099 | 0.014073858 | -64.20945 | -0.27078441 | 155.62784 | 158.43329 | 0.029913079
62.6 | -3.0312574 | -22.573305 | 0.12250491 | 54.305416 | 156.17099 | 0.014087524 | -64.847473 | -0.27140674 | 155.92734 | 158.70946 | 0.029918078
62.7 | -3.0530863 | -22.65946 | 0.12255064 | 54.324158 | 156.42099 | 0.01409225 | -65.106407 | -0.27121904 | 156.11943 | 158.96397 | 0.029741826
62.8 | -3.0540295 | -22.433607 | 0.12308215 | 54.357933 | 156.67099 | 0.014160691 | -64.467384 | -0.26997647 | 156.36551 | 159.25259 | 0.029831931
62.9 | -3.05407 | -22.532099 | 0.12344649 | 54.441067 | 156.92099 | 0.014202112 | -64.755447 | -0.27007365 | 156.5979 | 159.44856 | 0.029822851
63 | -3.0540721 | -22.482437 | 0.12377363 | 54.35955 | 157.17101 | 0.014225743 | -64.612961 | -0.26966038 | 156.86067 | 159.72766 | 0.029825745
63.1 | -3.0481174 | -22.707428 | 0.1239064 | 54.479961 | 157.42099 | 0.014238632 | -65.255829 | -0.27051133 | 157.0858 | 159.94618 | 0.029936796
63.2 | -3.0322025 | -22.626518 | 0.12438072 | 54.48436 | 157.67099 | 0.014306454 | -65.023834 | -0.26980671 | 157.3264 | 160.23555 | 0.029868394
63.3 | -3.0531271 | -22.448402 | 0.12479323 | 54.508232 | 157.92099 | 0.014346455 | -64.511581 | -0.26879004 | 157.58708 | 160.45369 | 0.029988639
63.4 | -3.0540311 | -22.451748 | 0.12502715 | 54.39011 | 158.17101 | 0.014380433 | -64.520164 | -0.26839674 | 157.88771 | 160.72357 | 0.029716447
63.5 | -3.0540702 | -22.611219 | 0.12514994 | 54.556923 | 158.42099 | 0.014396116 | -64.97496 | -0.26901415 | 158.10936 | 160.95764 | 0.029820899
63.6 | -3.0540721 | -22.745924 | 0.12530033 | 54.612064 | 158.67099 | 0.014417895 | -65.361908 | -0.26916444 | 158.35187 | 161.2328 | 0.029788004
63.7 | -3.0540721 | -22.694057 | 0.12567618 | 54.603374 | 158.92099 | 0.01445323 | -65.21032 | -0.26835766 | 158.61269 | 161.46407 | 0.029675735
63.8 | -3.0540721 | -22.694002 | 0.1259498 | 54.623135 | 159.17099 | 0.014468419 | -65.206978 | -0.26814327 | 158.89633 | 161.72224 | 0.029897289
63.9 | -3.0481174 | -22.874706 | 0.12620094 | 54.489265 | 159.42099 | 0.01450786 | -65.720947 | -0.26854232 | 159.11887 | 162.00925 | 0.029844923
64 | -3.0262477 | -22.666351 | 0.12675773 | 54.618202 | 159.67099 | 0.014567566 | -65.118263 | -0.26701859 | 159.29594 | 162.18488 | 0.029769689
64.1 | -3.0253026 | -22.807564 | 0.12690549 | 54.623772 | 159.92099 | 0.014593447 | -65.526596 | -0.2673361 | 159.56329 | 162.47926 | 0.029791856
64.2 | -3.0312166 | -22.802931 | 0.12709802 | 54.624016 | 160.17099 | 0.014616182 | -65.514435 | -0.26702735 | 159.86475 | 162.69704 | 0.029930739
64.3 | -3.0530844 | -22.825047 | 0.12737517 | 54.778873 | 160.42099 | 0.014650841 | -65.578705 | -0.26682195 | 160.02663 | 162.95731 | 0.029898284
64.4 | -3.0540295 | -22.977226 | 0.12741981 | 54.640671 | 160.67099 | 0.014653555 | -66.018364 | -0.26682973 | 160.31084 | 163.22971 | 0.029883306
64.5 | -3.05407 | -22.868784 | 0.12787324 | 54.696941 | 160.92099 | 0.014703972 | -65.708046 | -0.26565921 | 160.55618 | 163.39401 | 0.029646097
64.6 | -3.0540721 | -22.848577 | 0.12826282 | 54.856667 | 161.17099 | 0.014749161 | -65.658646 | -0.26544836 | 160.77856 | 163.68829 | 0.029969543
64.7 | -3.0481174 | -22.908461 | 0.1284097 | 54.810024 | 161.42101 | 0.014767146 | -65.836609 | -0.26555392 | 161.08292 | 163.97197 | 0.029896187
64.8 | -3.0322025 | -23.08037 | 0.12867968 | 54.864159 | 161.67099 | 0.014784939 | -66.332047 | -0.26577052 | 161.33203 | 164.21555 | 0.0297939
64.9 | -3.0531271 | -22.94989 | 0.12925094 | 54.878754 | 161.92099 | 0.014858171 | -65.95388 | -0.2646901 | 161.55936 | 164.48741 | 0.029748106
65 | -3.0540311 | -22.920223 | 0.12953788 | 54.920059 | 162.17101 | 0.014895416 | -65.861595 | -0.2645061 | 161.81995 | 164.74783 | 0.030013155
65.1 | -3.0540702 | -22.964632 | 0.13002317 | 54.920238 | 162.42101 | 0.014945932 | -65.98262 | -0.2640847 | 162.07654 | 164.94214 | 0.029879516
65.2 | -3.0481174 | -22.910975 | 0.13022706 | 54.931145 | 162.67099 | 0.014960766 | -65.822914 | -0.26314074 | 162.339 | 165.20937 | 0.029810898
65.3 | -3.0262477 | -22.999249 | 0.13085118 | 54.931618 | 162.92099 | 0.015040608 | -66.074684 | -0.26357514 | 162.56778 | 165.42709 | 0.02996836
65.4 | -3.0312574 | -23.073795 | 0.1307105 | 54.931641 | 163.17099 | 0.015036021 | -66.292686 | -0.26345173 | 162.79272 | 165.69711 | 0.029794717
65.5 | -3.0530863 | -23.078154 | 0.13105613 | 54.931641 | 163.42099 | 0.015061215 | -66.30555 | -0.26270527 | 163.06636 | 165.97823 | 0.029636681
65.6 | -3.0540295 | -23.082262 | 0.13146771 | 54.931641 | 163.67099 | 0.015112812 | -66.317749 | -0.26260546 | 163.30466 | 166.26537 | 0.029629085
65.7 | -3.05407 | -23.133505 | 0.13141452 | 54.931641 | 163.92099 | 0.015109605 | -66.468536 | -0.26238492 | 163.52116 | 166.53427 | 0.029641857
65.8 | -3.0481174 | -23.172173 | 0.13174526 | 54.931641 | 164.17099 | 0.015146177 | -66.57962 | -0.26203007 | 163.80818 | 166.7639 | 0.029673606
65.9 | -3.0262477 | -23.310667 | 0.13168639 | 54.931641 | 164.42099 | 0.01513658 | -66.978455 | -0.2626583 | 164.07599 | 167.03673 | 0.029755563
66 | -3.0253026 | -23.16478 | 0.13226588 | 55.011261 | 164.67099 | 0.015200131 | -66.553459 | -0.26132095 | 164.30666 | 167.24295 | 0.029727649
66.1 | -3.0252621 | -23.202139 | 0.13269253 | 54.935081 | 164.92099 | 0.015257722 | -66.658752 | -0.26121715 | 164.58195 | 167.46797 | 0.029717965
66.2 | -3.0312147 | -23.282732 | 0.13270599 | 55.012829 | 165.17099 | 0.015259149 | -66.892555 | -0.2608479 | 164.79846 | 167.77246 | 0.029620972
66.3 | -3.0471296 | -23.26136 | 0.13313353 | 55.080444 | 165.42099 | 0.015307132 | -66.8339 | -0.26047796 | 165.02652 | 168.06587 | 0.029793289
66.4 | -3.0321598 | -23.300114 | 0.1333034 | 54.982731 | 165.67101 | 0.015334605 | -66.947525 | -0.26030156 | 165.31396 | 168.31015 | 0.029785139
66.5 | -3.0531251 | -23.398417 | 0.13344049 | 55.203709 | 165.92099 | 0.015339002 | -67.236565 | -0.2602829 | 165.54842 | 168.51831 | 0.029738018
66.6 | -3.0540311 | -23.236057 | 0.1339858 | 55.201473 | 166.17099 | 0.015393979 | -66.780029 | -0.2590062 | 165.80615 | 168.8031 | 0.029714128
66.7 | -3.0540702 | -23.361145 | 0.13409284 | 55.237625 | 166.42101 | 0.015404408 | -67.147194 | -0.25962055 | 166.00287 | 169.0535 | 0.029833565
66.8 | -3.0540721 | -23.377857 | 0.13427068 | 55.239185 | 166.67101 | 0.015446883 | -67.197525 | -0.25886589 | 166.28641 | 169.3116 | 0.029594991
66.9 | -3.0540721 | -23.471645 | 0.13460654 | 55.215126 | 166.92099 | 0.015468587 | -67.463615 | -0.25920159 | 166.54825 | 169.56693 | 0.029810708
67 | -3.0540721 | -23.30966 | 0.13527049 | 55.238216 | 167.17099 | 0.015532829 | -66.99234 | -0.25755525 | 166.77953 | 169.81673 | 0.029553752
67.1 | -3.0540721 | -23.485926 | 0.13546151 | 55.358074 | 167.42099 | 0.015568148 | -67.483688 | -0.25819525 | 166.9778 | 170.09114 | 0.029774729
67.2 | -3.0540721 | -23.557663 | 0.13574593 | 55.290871 | 167.67099 | 0.015601864 | -67.679832 | -0.25836897 | 167.27354 | 170.34138 | 0.029775592
67.3 | -3.0540721 | -23.38942 | 0.13625632 | 55.241489 | 167.92099 | 0.015654679 | -67.19236 | -0.25670651 | 167.53049 | 170.53644 | 0.029634666
67.4 | -3.0540721 | -23.699318 | 0.13611911 | 55.484192 | 168.17099 | 0.015633209 | -68.083824 | -0.25826365 | 167.69093 | 170.82654 | 0.029833591
67.5 | -3.0540721 | -23.596027 | 0.13657787 | 55.396278 | 168.42099 | 0.015696561 | -67.786911 | -0.25718534 | 167.99644 | 171.04691 | 0.029757384
67.6 | -3.0540721 | -23.620659 | 0.13669473 | 55.305096 | 168.67099 | 0.015716726 | -67.858665 | -0.25732362 | 168.26131 | 171.31644 | 0.029954746
67.7 | -3.0540721 | -23.731844 | 0.13681076 | 55.52375 | 168.92099 | 0.015718481 | -68.17878 | -0.25700808 | 168.46661 | 171.58871 | 0.029723277
67.8 | -3.0481174 | -23.65288 | 0.13729578 | 55.379265 | 169.17099 | 0.015774382 | -67.951424 | -0.25649598 | 168.75679 | 171.83005 | 0.029694779
67.9 | -3.0322025 | -23.719709 | 0.13731632 | 55.526764 | 169.42099 | 0.015783327 | -68.144417 | -0.25639126 | 168.96306 | 172.16872 | 0.029836982
68 | -3.0531271 | -23.819799 | 0.13740085 | 55.535496 | 169.67099 | 0.015788933 | -68.433907 | -0.25629219 | 169.20264 | 172.35585 | 0.029505624
68.1 | -3.0540311 | -23.774694 | 0.13771933 | 55.535873 | 169.92101 | 0.015821792 | -68.305099 | -0.255871 | 169.46657 | 172.57291 | 0.029871605
68.2 | -3.0540702 | -23.622473 | 0.13846511 | 55.535889 | 170.17099 | 0.0159159 | -67.874969 | -0.25494143 | 169.7025 | 172.85388 | 0.030002093
68.3 | -3.0540721 | -23.745575 | 0.13852048 | 55.535889 | 170.42099 | 0.015927227 | -68.231255 | -0.2550239 | 169.98456 | 173.04604 | 0.029784553
68.4 | -3.0540721 | -23.818054 | 0.13847537 | 55.562748 | 170.67101 | 0.015914934 | -68.437943 | -0.25532255 | 170.21669 | 173.32376 | 0.029688871
68.5 | -3.0540721 | -23.854521 | 0.13870743 | 55.733074 | 170.92101 | 0.015946016 | -68.544868 | -0.25524735 | 170.41513 | 173.58521 | 0.02981594
68.6 | -3.0540721 | -23.784235 | 0.13898061 | 55.562119 | 171.17099 | 0.015971866 | -68.343239 | -0.25447842 | 170.71292 | 173.81891 | 0.029966906
68.7 | -3.0540721 | -23.767382 | 0.13935643 | 55.726551 | 171.42099 | 0.016016161 | -68.28936 | -0.25390336 | 170.98079 | 174.11351 | 0.02979099
68.8 | -3.0481174 | -23.896666 | 0.13943481 | 55.835033 | 171.67099 | 0.016023822 | -68.653358 | -0.25401905 | 171.1738 | 174.42302 | 0.029830683
68.9 | -3.0262477 | -23.851528 | 0.1400075 | 55.815479 | 171.92099 | 0.016089495 | -68.519623 | -0.2532157 | 171.45551 | 174.57988 | 0.029828042
69 | -3.0253026 | -23.863935 | 0.14037701 | 55.8423 | 172.17099 | 0.016139127 | -68.555679 | -0.25300905 | 171.70921 | 174.87392 | 0.029949976
69.1 | -3.0312166 | -23.831821 | 0.14058736 | 55.843456 | 172.42099 | 0.016147882 | -68.468506 | -0.25256732 | 171.83745 | 175.10284 | 0.029828431
69.2 | -3.0471296 | -23.93635 | 0.14105001 | 55.843506 | 172.67099 | 0.016202496 | -68.770988 | -0.2522949 | 172.09505 | 175.36989 | 0.029609388
69.3 | -3.0262051 | -23.909792 | 0.14109932 | 55.936348 | 172.92099 | 0.016214868 | -68.703979 | -0.25186086 | 172.40388 | 175.62286 | 0.029682737
69.4 | -3.0312555 | -23.941591 | 0.14180344 | 55.94088 | 173.17099 | 0.016291991 | -68.800209 | -0.25181115 | 172.63927 | 175.87236 | 0.029680351
69.5 | -3.0530863 | -23.924061 | 0.14190024 | 55.932388 | 173.42099 | 0.016299104 | -68.749031 | -0.25131786 | 172.8916 | 176.11128 | 0.029786788
69.6 | -3.0540295 | -23.948309 | 0.1423829 | 55.878101 | 173.67099 | 0.016351083 | -68.814949 | -0.25116447 | 173.16373 | 176.34062 | 0.029720619
69.7 | -3.05407 | -24.083776 | 0.14258108 | 55.966892 | 173.92099 | 0.016386727 | -69.197662 | -0.25153252 | 173.38078 | 176.62004 | 0.029877869
69.8 | -3.0540721 | -24.194834 | 0.14259432 | 56.052704 | 174.17101 | 0.016378338 | -69.517616 | -0.25155517 | 173.65944 | 176.87173 | 0.029645083
69.9 | -3.0540721 | -24.00424 | 0.1432523 | 56.029858 | 174.42099 | 0.016458565 | -68.970665 | -0.25006664 | 173.91232 | 177.12491 | 0.029542908
70 | -3.0540721 | -24.039244 | 0.14336009 | 56.045803 | 174.67099 | 0.016483152 | -69.066742 | -0.25014484 | 174.17455 | 177.42795 | 0.029743906
70.1 | -3.0540721 | -23.939152 | 0.14399742 | 56.121143 | 174.92101 | 0.01654819 | -68.781532 | -0.24922173 | 174.4384 | 177.62587 | 0.029864799
70.2 | -3.0540721 | -24.123215 | 0.14401408 | 56.076405 | 175.17101 | 0.016549774 | -69.312737 | -0.24979597 | 174.70052 | 177.94466 | 0.029857861
70.3 | -3.0540721 | -23.997578 | 0.14432259 | 56.027809 | 175.42099 | 0.016583614 | -68.954979 | -0.24860476 | 174.96896 | 178.15837 | 0.029568996
70.4 | -3.0540721 | -24.03343 | 0.14469579 | 56.124763 | 175.67099 | 0.016626144 | -69.060509 | -0.24807364 | 175.16547 | 178.44426 | 0.029599089
70.5 | -3.0540721 | -24.166195 | 0.14473537 | 56.12896 | 175.92099 | 0.016630875 | -69.438736 | -0.24878544 | 175.43336 | 178.74724 | 0.029689575
70.6 | -3.0540721 | -24.142853 | 0.14515442 | 56.129143 | 176.17099 | 0.01667067 | -69.370735 | -0.24796753 | 175.68115 | 178.94815 | 0.029537743
70.7 | -3.0540721 | -24.195158 | 0.14537676 | 56.12915 | 176.42099 | 0.016707432 | -69.517502 | -0.24797277 | 175.96375 | 179.30127 | 0.029780351
70.8 | -3.0540721 | -24.176201 | 0.145603 | 56.12915 | 176.67099 | 0.016734611 | -69.456612 | -0.24759084 | 176.15924 | 179.46721 | 0.029816864
70.9 | -3.0540721 | -24.152615 | 0.14599578 | 56.195992 | 176.92099 | 0.016766554 | -69.382751 | -0.24712695 | 176.39294 | 179.70811 | 0.029800357
71 | -3.0540721 | -24.294369 | 0.1459064 | 56.154213 | 177.17099 | 0.016756602 | -69.785828 | -0.24693534 | 176.71507 | 180.08983 | 0.029548217
71.1 | -3.0540721 | -24.257063 | 0.14650163 | 56.130234 | 177.42099 | 0.01683058 | -69.680222 | -0.24654473 | 176.95897 | 180.27354 | 0.029499104
71.2 | -3.0481174 | -24.296764 | 0.14668846 | 56.375301 | 177.67099 | 0.016853809 | -69.794853 | -0.24657322 | 177.16757 | 180.55276 | 0.029690037
71.3 | -3.0262477 | -24.246735 | 0.1470052 | 56.280495 | 177.92099 | 0.016877709 | -69.652412 | -0.24591498 | 177.45566 | 180.83833 | 0.029646667
71.4 | -3.0312574 | -24.206596 | 0.14763962 | 56.363049 | 178.17099 | 0.016947303 | -69.543037 | -0.24523349 | 177.72252 | 181.07071 | 0.029642202
71.5 | -3.0530863 | -24.338024 | 0.14753099 | 56.416409 | 178.42101 | 0.016939444 | -69.931519 | -0.24551219 | 177.96507 | 181.34546 | 0.029695448
71.6 | -3.0540295 | -24.450914 | 0.14767081 | 56.425377 | 178.67099 | 0.016956581 | -70.262352 | -0.24576356 | 178.20621 | 181.5928 | 0.02970065
71.7 | -3.05407 | -24.493963 | 0.14779519 | 56.425766 | 178.92099 | 0.016972208 | -70.385506 | -0.24526824 | 178.46323 | 181.84259 | 0.029587083
71.8 | -3.0540721 | -24.321335 | 0.14859264 | 56.425781 | 179.17101 | 0.017061779 | -69.887115 | -0.2445551 | 178.69809 | 182.18558 | 0.029657429
71.9 | -3.0540721 | -24.290375 | 0.14909054 | 56.364006 | 179.42101 | 0.017131967 | -69.797867 | -0.24367552 | 178.99203 | 182.4337 | 0.02961849
72 | -3.0540721 | -24.296022 | 0.14940101 | 56.423111 | 179.67099 | 0.017161541 | -69.816505 | -0.24346817 | 179.21739 | 182.63733 | 0.029572304
72.1 | -3.0540721 | -24.343334 | 0.14956155 | 56.425667 | 179.92099 | 0.01717932 | -69.951805 | -0.24339737 | 179.46349 | 182.91742 | 0.029568082
72.2 | -3.0540721 | -24.324831 | 0.14974613 | 56.45829 | 180.17099 | 0.017212322 | -69.897636 | -0.24305244 | 179.69266 | 183.17697 | 0.029452613
72.3 | -3.0540721 | -24.553047 | 0.14953445 | 56.427185 | 180.42099 | 0.017179463 | -70.556389 | -0.24377112 | 179.97096 | 183.40059 | 0.029541429
72.4 | -3.0540721 | -24.613304 | 0.14965406 | 56.425842 | 180.67099 | 0.017178334 | -70.730484 | -0.24407989 | 180.22577 | 183.73357 | 0.029598745
72.5 | -3.0540721 | -24.624437 | 0.15008645 | 56.461666 | 180.92099 | 0.017245058 | -70.763504 | -0.24345189 | 180.4642 | 183.97661 | 0.029623702
72.6 | -3.0540721 | -24.545347 | 0.15040942 | 56.469585 | 181.17099 | 0.017278753 | -70.532967 | -0.24268043 | 180.71088 | 184.2289 | 0.029594401
72.7 | -3.0540721 | -24.577374 | 0.15071461 | 56.486382 | 181.42099 | 0.017310223 | -70.622383 | -0.24227515 | 180.97923 | 184.49443 | 0.029732555
72.8 | -3.0540721 | -24.627115 | 0.15118031 | 56.620407 | 181.67099 | 0.017369097 | -70.760674 | -0.24232209 | 181.21999 | 184.68538 | 0.029746404
72.9 | -3.0540721 | -24.551296 | 0.15161929 | 56.677773 | 181.92099 | 0.017416757 | -70.537949 | -0.2413106 | 181.49933 | 184.95724 | 0.029897219
73 | -3.0540721 | -24.72245 | 0.15159711 | 56.683369 | 182.17099 | 0.017416123 | -71.027054 | -0.24199693 | 181.7513 | 185.26006 | 0.029926332
73.1 | -3.0540721 | -24.864689 | 0.15186502 | 56.630913 | 182.42099 | 0.017436974 | -71.437492 | -0.24200949 | 182.02237 | 185.49693 | 0.029641103
73.2 | -3.0540721 | -24.714489 | 0.15244035 | 56.576385 | 182.67101 | 0.017502766 | -71.007935 | -0.24053539 | 182.28029 | 185.82303 | 0.029597549
73.3 | -3.0540721 | -24.724834 | 0.15272969 | 56.705593 | 182.92099 | 0.017537856 | -71.042625 | -0.24032396 | 182.5206 | 186.0903 | 0.02961277
73.4 | -3.0540721 | -24.893408 | 0.15292273 | 56.711174 | 183.17099 | 0.017554631 | -71.533142 | -0.2406455 | 182.72826 | 186.23746 | 0.029624673
73.5 | -3.0540721 | -24.919199 | 0.15334651 | 56.711418 | 183.42101 | 0.017611125 | -71.610306 | -0.2402987 | 183.00513 | 186.5834 | 0.029568635
73.6 | -3.0481174 | -25.04261 | 0.15320724 | 56.692413 | 183.67101 | 0.017594229 | -71.965584 | -0.24077605 | 183.27722 | 186.7916 | 0.029696885
73.7 | -3.0262477 | -24.89414 | 0.15394716 | 56.710606 | 183.92099 | 0.017679542 | -71.54071 | -0.23932761 | 183.54231 | 187.03818 | 0.029641345
73.8 | -3.0312574 | -24.880182 | 0.15425009 | 56.711391 | 184.17099 | 0.017716881 | -71.501091 | -0.2388559 | 183.80037 | 187.37204 | 0.029670591
73.9 | -3.0530863 | -24.95475 | 0.15461104 | 56.711426 | 184.42099 | 0.017750854 | -71.710648 | -0.23860246 | 184.06116 | 187.69484 | 0.02962867
74 | -3.0540295 | -24.840223 | 0.15496272 | 56.711426 | 184.67099 | 0.017795095 | -71.375282 | -0.23772691 | 184.31421 | 187.82635 | 0.029610746
74.1 | -3.05407 | -24.964586 | 0.1553189 | 56.711426 | 184.92099 | 0.017830905 | -71.724098 | -0.23823951 | 184.58771 | 188.17963 | 0.029836012
74.2 | -3.0540721 | -25.073202 | 0.15606186 | 56.711426 | 185.17099 | 0.017901475 | -72.036583 | -0.2383257 | 184.76694 | 188.38228 | 0.029831508
74.3 | -3.0540721 | -25.175495 | 0.15618546 | 56.711426 | 185.42099 | 0.017926151 | -72.329781 | -0.23831868 | 185.09103 | 188.7021 | 0.029825687
74.4 | -3.0540721 | -25.089449 | 0.1565562 | 56.711426 | 185.67099 | 0.017975932 | -72.085884 | -0.23743296 | 185.37215 | 188.98119 | 0.029770188
74.5 | -3.0540721 | -25.05879 | 0.15699364 | 56.711426 | 185.92099 | 0.018019086 | -71.997307 | -0.2369739 | 185.56917 | 189.20424 | 0.029783154
74.6 | -3.0540721 | -25.223921 | 0.15691769 | 56.711426 | 186.17099 | 0.018015811 | -72.472786 | -0.2371318 | 185.86197 | 189.47646 | 0.029714078
74.7 | -3.0481174 | -25.094492 | 0.15732913 | 56.711426 | 186.42099 | 0.018074367 | -72.101669 | -0.23591277 | 186.11243 | 189.7558 | 0.029511973
74.8 | -3.0322025 | -25.189377 | 0.15739809 | 56.711426 | 186.67099 | 0.018083539 | -72.376854 | -0.23610425 | 186.39627 | 190.02628 | 0.0296103
74.9 | -3.0531271 | -25.148193 | 0.15771887 | 56.711426 | 186.92101 | 0.018107437 | -72.259766 | -0.23553304 | 186.63098 | 190.27103 | 0.029699838
75 | -3.0480766 | -25.264555 | 0.15791239 | 56.711426 | 187.17099 | 0.018134695 | -72.593216 | -0.2355064 | 186.89815 | 190.50047 | 0.029542336
75.1 | -3.0322006 | -25.355604 | 0.15798549 | 56.711426 | 187.42099 | 0.018138992 | -72.85096 | -0.23590682 | 187.14433 | 190.75793 | 0.029709356
75.2 | -3.0531268 | -25.389509 | 0.15795827 | 56.711426 | 187.67101 | 0.018134516 | -72.945343 | -0.23565902 | 187.39218 | 191.08379 | 0.029747065
75.3 | -3.0540311 | -25.29372 | 0.15843111 | 56.750195 | 187.92101 | 0.018191727 | -72.672386 | -0.23447597 | 187.62946 | 191.31335 | 0.029573018
75.4 | -3.0540702 | -25.331244 | 0.15890725 | 56.713104 | 188.17099 | 0.018243656 | -72.781464 | -0.2340495 | 187.90939 | 191.6095 | 0.029377896
75.5 | -3.0540721 | -25.327967 | 0.15935561 | 56.711498 | 188.42099 | 0.018299192 | -72.772308 | -0.23378153 | 188.14755 | 191.77957 | 0.029576797
75.6 | -3.0540721 | -25.489872 | 0.15954407 | 56.83651 | 188.67099 | 0.018325735 | -73.238655 | -0.23413508 | 188.38763 | 192.09782 | 0.029633183
75.7 | -3.0540721 | -25.514048 | 0.15957452 | 56.906212 | 188.92099 | 0.018322401 | -73.313919 | -0.23371229 | 188.64055 | 192.40266 | 0.029442851
75.8 | -3.0540721 | -25.451727 | 0.15994686 | 56.907352 | 189.17099 | 0.018364862 | -73.143562 | -0.23327179 | 188.85483 | 192.6244 | 0.029587701
75.9 | -3.0540721 | -25.384647 | 0.16039838 | 56.873913 | 189.42099 | 0.018417191 | -72.957863 | -0.23244078 | 189.14688 | 192.84175 | 0.029609932
76 | -3.0540721 | -25.461693 | 0.16070078 | 56.719738 | 189.67099 | 0.018438684 | -73.179062 | -0.2325945 | 189.43961 | 193.17197 | 0.029715199
76.1 | -3.0540721 | -25.636265 | 0.16068701 | 56.733589 | 189.92099 | 0.018440634 | -73.677353 | -0.23304351 | 189.71072 | 193.46466 | 0.029658826
76.2 | -3.0540721 | -25.506701 | 0.16125599 | 56.873367 | 190.17099 | 0.018504774 | -73.304115 | -0.23216771 | 189.93163 | 193.67018 | 0.029793032
76.3 | -3.0540721 | -25.628281 | 0.16139238 | 56.868458 | 190.42099 | 0.018516425 | -73.642616 | -0.23213054 | 190.16566 | 193.92825 | 0.02963819
76.4 | -3.0540721 | -25.533859 | 0.16181539 | 56.754391 | 190.67099 | 0.018564232 | -73.363419 | -0.23139238 | 190.46605 | 194.23457 | 0.029553423
76.5 | -3.0540721 | -25.589872 | 0.16202299 | 56.857849 | 190.92099 | 0.018596616 | -73.519272 | -0.23110558 | 190.71962 | 194.45331 | 0.029573001
76.6 | -3.0540721 | -25.745884 | 0.16219822 | 56.935928 | 191.17101 | 0.018613039 | -73.965836 | -0.23187715 | 190.95064 | 194.67912 | 0.029678062
76.7 | -3.0540721 | -25.681307 | 0.16221459 | 56.860397 | 191.42099 | 0.018605804 | -73.776756 | -0.2313581 | 191.24614 | 194.98109 | 0.029764924
76.8 | -3.0540721 | -25.653141 | 0.16265103 | 56.980656 | 191.67099 | 0.018671157 | -73.694649 | -0.23081209 | 191.45233 | 195.27934 | 0.02969484
76.9 | -3.0540721 | -25.605396 | 0.16294043 | 56.842369 | 191.92101 | 0.018713141 | -73.555923 | -0.23014277 | 191.71889 | 195.53969 | 0.029593285
77 | -3.0540721 | -25.538908 | 0.16337062 | 56.96516 | 192.17101 | 0.018747943 | -73.369179 | -0.22971153 | 191.93492 | 195.73564 | 0.029686289
77.1 | -3.0540721 | -25.674335 | 0.16368704 | 56.94117 | 192.42099 | 0.018776275 | -73.760155 | -0.23015121 | 192.18098 | 195.98154 | 0.02974624
77.2 | -3.0540721 | -25.822353 | 0.16370283 | 56.939583 | 192.67099 | 0.018785784 | -74.188065 | -0.23039712 | 192.48616 | 196.26764 | 0.029704049
77.3 | -3.0540721 | -25.602835 | 0.16438384 | 56.939259 | 192.92099 | 0.018868949 | -73.559998 | -0.22877373 | 192.70688 | 196.51083 | 0.029615149
77.4 | -3.0481527 | -25.725491 | 0.16453037 | 56.984062 | 193.17099 | 0.018884175 | -73.909492 | -0.22937173 | 192.97363 | 196.7834 | 0.029777767
77.5 | -3.0320444 | -25.716986 | 0.16476311 | 56.985996 | 193.42099 | 0.018910473 | -73.888115 | -0.22880167 | 193.20586 | 197.01692 | 0.029703444
77.6 | -3.0531201 | -25.736713 | 0.16475075 | 56.986084 | 193.67099 | 0.018917101 | -73.948723 | -0.22890794 | 193.48459 | 197.30087 | 0.029764788
77.7 | -3.0540309 | -25.690056 | 0.16496119 | 56.973057 | 193.92099 | 0.01893119 | -73.816032 | -0.2280558 | 193.72377 | 197.58649 | 0.029778579
77.8 | -3.0540702 | -25.759422 | 0.16524608 | 56.985523 | 194.17099 | 0.01896299 | -74.017471 | -0.227878 | 193.96758 | 197.81447 | 0.029625444
77.9 | -3.0482826 | -25.825733 | 0.16525683 | 56.986061 | 194.42099 | 0.018962184 | -74.20546 | -0.22768584 | 194.23524 | 198.11078 | 0.029546559
78 | -3.0320444 | -25.926233 | 0.16579013 | 56.986084 | 194.67099 | 0.019031748 | -74.493187 | -0.2281827 | 194.41333 | 198.28857 | 0.029840482
78.1 | -3.0531201 | -25.835333 | 0.16641785 | 56.986084 | 194.92099 | 0.019096363 | -74.230789 | -0.22717218 | 194.74857 | 198.66261 | 0.02977735
78.2 | -3.0540309 | -25.832722 | 0.16685085 | 57.03373 | 195.17101 | 0.019147733 | -74.223251 | -0.22655541 | 194.94562 | 198.84622 | 0.029677434
78.3 | -3.048281 | -25.877617 | 0.16694999 | 56.988144 | 195.42101 | 0.019156901 | -74.346291 | -0.22625265 | 195.18495 | 199.0717 | 0.029643416
78.4 | -3.0320444 | -25.881794 | 0.16690612 | 57.092941 | 195.67099 | 0.019149048 | -74.354378 | -0.22574943 | 195.4386 | 199.40921 | 0.029666603
78.5 | -3.0531201 | -25.89353 | 0.16744955 | 57.042976 | 195.92099 | 0.019208297 | -74.391861 | -0.2255339 | 195.7115 | 199.57347 | 0.029633306
78.6 | -3.0540309 | -25.922163 | 0.16774586 | 57.067478 | 196.17101 | 0.019248148 | -74.477722 | -0.22508501 | 195.91727 | 199.8667 | 0.029730821
78.7 | -3.048281 | -25.879078 | 0.16817658 | 57.007511 | 196.42101 | 0.01930351 | -74.360703 | -0.22451694 | 196.24394 | 200.15059 | 0.029924333
78.8 | -3.0320444 | -25.942385 | 0.16851817 | 57.182476 | 196.67099 | 0.019340333 | -74.548203 | -0.2249372 | 196.34155 | 200.34537 | 0.029977921
78.9 | -3.0531201 | -26.020004 | 0.16854298 | 57.14122 | 196.92099 | 0.01932889 | -74.770729 | -0.22454828 | 196.65691 | 200.61261 | 0.029824929
79 | -3.0540309 | -26.00049 | 0.1686717 | 57.00692 | 197.17099 | 0.019347023 | -74.712585 | -0.2240008 | 196.99422 | 200.90549 | 0.029618684
79.1 | -3.0540702 | -25.941431 | 0.16911182 | 57.15134 | 197.42099 | 0.019392069 | -74.538467 | -0.22341563 | 197.15393 | 201.11368 | 0.029844413
79.2 | -3.0540721 | -26.132217 | 0.1690888 | 57.214603 | 197.67099 | 0.0194018 | -75.083771 | -0.22415951 | 197.40022 | 201.37111 | 0.029802447
79.3 | -3.0540721 | -26.204493 | 0.16919819 | 57.000618 | 197.92099 | 0.019408353 | -75.287109 | -0.22397691 | 197.74554 | 201.69336 | 0.029547948
79.4 | -3.0540721 | -26.056034 | 0.16968212 | 57.052723 | 198.17099 | 0.019470192 | -74.858871 | -0.22297025 | 197.96939 | 201.83821 | 0.029675137
79.5 | -3.0540721 | -25.914776 | 0.1703587 | 57.180374 | 198.42099 | 0.019550143 | -74.45565 | -0.22190525 | 198.202 | 202.06435 | 0.029711079
79.6 | -3.0540721 | -25.993488 | 0.17042065 | 57.242458 | 198.67099 | 0.019561 | -74.682953 | -0.22164828 | 198.46841 | 202.43382 | 0.02983398
79.7 | -3.0540721 | -26.234972 | 0.1705095 | 57.259953 | 198.92099 | 0.019573737 | -75.380005 | -0.22276889 | 198.67841 | 202.61641 | 0.029733354
79.8 | -3.0540721 | -26.168388 | 0.17060518 | 57.161446 | 199.17099 | 0.019570334 | -75.188927 | -0.22184962 | 198.96172 | 202.87346 | 0.029755071
79.9 | -3.0540721 | -26.134214 | 0.17084958 | 57.256447 | 199.42101 | 0.019598817 | -75.092613 | -0.22134057 | 199.15805 | 203.14235 | 0.029861012
80 | -3.0540721 | -26.204454 | 0.17113526 | 57.260555 | 199.67101 | 0.019630453 | -75.291801 | -0.22124603 | 199.42686 | 203.37485 | 0.029785907
80.1 | -3.0540721 | -26.250854 | 0.17150043 | 57.260735 | 199.92099 | 0.019681083 | -75.42215 | -0.22092196 | 199.63174 | 203.63087 | 0.029724475
80.2 | -3.0540721 | -26.114033 | 0.17169906 | 57.260742 | 200.17099 | 0.019702855 | -75.018845 | -0.21988815 | 199.91386 | 203.87138 | 0.029733133
80.3 | -3.0540721 | -26.215609 | 0.17176652 | 57.260742 | 200.42101 | 0.019698175 | -75.307632 | -0.21994488 | 200.14012 | 204.12801 | 0.029666491
80.4 | -3.0540721 | -26.243298 | 0.1722787 | 57.260742 | 200.67101 | 0.019763973 | -75.386185 | -0.21963772 | 200.41809 | 204.36646 | 0.029548714
80.5 | -3.0540721 | -26.36784 | 0.17210954 | 57.260742 | 200.92099 | 0.019755295 | -75.74601 | -0.21962903 | 200.65295 | 204.58136 | 0.029494017
80.6 | -3.0540721 | -26.363335 | 0.17262322 | 57.276699 | 201.17099 | 0.019796923 | -75.741066 | -0.21972674 | 200.92392 | 204.88116 | 0.029751852
80.7 | -3.0540721 | -26.230017 | 0.17288119 | 57.308819 | 201.42099 | 0.019822506 | -75.367973 | -0.21830072 | 201.12646 | 205.12505 | 0.029593201
80.8 | -3.0540721 | -26.31325 | 0.17352571 | 57.326324 | 201.67099 | 0.019907085 | -75.613144 | -0.21837117 | 201.36679 | 205.34735 | 0.029689917
80.9 | -3.0540721 | -26.470392 | 0.17330845 | 57.475258 | 201.92099 | 0.019873109 | -76.065826 | -0.21886984 | 201.62952 | 205.62946 | 0.02971
81 | -3.0540721 | -26.485279 | 0.17392729 | 57.45232 | 202.17099 | 0.019945437 | -76.105095 | -0.21866775 | 201.85536 | 205.83281 | 0.029748674
81.1 | -3.0540721 | -26.258459 | 0.17474033 | 57.524887 | 202.42099 | 0.020036561 | -75.450584 | -0.21754791 | 202.07397 | 206.10866 | 0.02984139
81.2 | -3.0540721 | -26.368176 | 0.17507479 | 57.495701 | 202.67099 | 0.020089524 | -75.767647 | -0.21759221 | 202.36829 | 206.3707 | 0.029697588
81.3 | -3.0540721 | -26.457453 | 0.17502558 | 57.526463 | 202.92099 | 0.02007466 | -76.022766 | -0.21790066 | 202.56429 | 206.70438 | 0.029834447
81.4 | -3.0540721 | -26.480104 | 0.17522609 | 57.535015 | 203.17099 | 0.020106411 | -76.089119 | -0.21721865 | 202.87386 | 206.89069 | 0.029669061
81.5 | -3.0540721 | -26.499117 | 0.17523561 | 57.535381 | 203.42099 | 0.020104563 | -76.147453 | -0.21692799 | 203.119 | 207.1209 | 0.029590156
81.6 | -3.0540721 | -26.444353 | 0.17577022 | 57.535404 | 203.67101 | 0.020171113 | -75.992157 | -0.21608759 | 203.29915 | 207.32803 | 0.029645931
81.7 | -3.0540721 | -26.533022 | 0.17570193 | 57.535404 | 203.92101 | 0.020159993 | -76.241966 | -0.21687429 | 203.64195 | 207.57899 | 0.02999245
81.8 | -3.0540721 | -26.564537 | 0.1759014 | 57.535404 | 204.17099 | 0.020172194 | -76.325645 | -0.21655744 | 203.86693 | 207.94467 | 0.02988928
81.9 | -3.0540721 | -26.650076 | 0.17596087 | 57.535404 | 204.42099 | 0.020194275 | -76.570419 | -0.21638709 | 204.08813 | 208.13055 | 0.029913859
82 | -3.0540721 | -26.497061 | 0.1764212 | 57.535404 | 204.67101 | 0.020242676 | -76.127472 | -0.2149621 | 204.39064 | 208.4214 | 0.029630912
82.1 | -3.0540721 | -26.689711 | 0.17663367 | 57.597324 | 204.92101 | 0.020256773 | -76.682213 | -0.21568455 | 204.57484 | 208.67589 | 0.029714994
82.2 | -3.0540721 | -26.784292 | 0.17695308 | 57.717796 | 205.17099 | 0.020296374 | -76.956161 | -0.21575427 | 204.81171 | 208.93007 | 0.029799251
82.3 | -3.0540721 | -26.64278 | 0.17716655 | 57.606125 | 205.42099 | 0.020331355 | -76.553009 | -0.21439761 | 205.10577 | 209.15906 | 0.029726008
82.4 | -3.0540721 | -26.784534 | 0.17719553 | 57.640343 | 205.67099 | 0.020321041 | -76.967171 | -0.21486469 | 205.34166 | 209.40456 | 0.029799061
82.5 | -3.0540721 | -26.780428 | 0.17755501 | 57.750809 | 205.92099 | 0.020367388 | -76.961487 | -0.21462128 | 205.50822 | 209.59839 | 0.029799832
82.6 | -3.0540721 | -26.819395 | 0.17757353 | 57.623547 | 206.17099 | 0.020377843 | -77.071671 | -0.21447319 | 205.88237 | 209.88768 | 0.029867182
82.7 | -3.0540721 | -26.814873 | 0.17797107 | 57.801998 | 206.42099 | 0.020413497 | -77.049484 | -0.21388131 | 206.0708 | 210.11795 | 0.029675696
82.8 | -3.0540721 | -26.683449 | 0.17848743 | 57.760437 | 206.67099 | 0.020465536 | -76.66288 | -0.21312489 | 206.33684 | 210.39314 | 0.029758193
82.9 | -3.0540721 | -26.796408 | 0.17871791 | 57.764057 | 206.92099 | 0.020494586 | -76.985298 | -0.21312259 | 206.58112 | 210.58571 | 0.029713847
83 | -3.0540721 | -26.816656 | 0.17903125 | 57.808071 | 207.17099 | 0.020536985 | -77.043938 | -0.21295862 | 206.80432 | 210.86278 | 0.029611107
83.1 | -3.0540721 | -26.830416 | 0.17944263 | 57.809971 | 207.42099 | 0.020577436 | -77.08548 | -0.21253122 | 207.08305 | 211.06543 | 0.02959498
83.2 | -3.0540721 | -26.798351 | 0.17998669 | 57.810051 | 207.67099 | 0.020642374 | -76.992699 | -0.21192986 | 207.3069 | 211.39214 | 0.02962485
83.3 | -3.0540721 | -26.89076 | 0.18019836 | 57.810059 | 207.92101 | 0.020670459 | -77.263115 | -0.2123064 | 207.59412 | 211.65538 | 0.02967971
83.4 | -3.0540721 | -26.873693 | 0.18036842 | 57.810059 | 208.17101 | 0.020691346 | -77.21273 | -0.21159276 | 207.81242 | 211.85709 | 0.029744482
83.5 | -3.0540721 | -26.9014 | 0.18066074 | 57.828438 | 208.42099 | 0.020723648 | -77.293839 | -0.21153077 | 208.10637 | 212.12637 | 0.029844282
83.6 | -3.0540721 | -26.958597 | 0.1805945 | 57.89444 | 208.67099 | 0.020716678 | -77.453651 | -0.21127142 | 208.3101 | 212.32358 | 0.029794354
83.7 | -3.0540721 | -26.962751 | 0.18085445 | 57.813705 | 208.92101 | 0.02074701 | -77.465698 | -0.2106649 | 208.59122 | 212.70378 | 0.029687276
83.8 | -3.0540721 | -26.908701 | 0.18129732 | 57.828918 | 209.17101 | 0.020791974 | -77.308899 | -0.20995447 | 208.86006 | 212.90694 | 0.029824017
83.9 | -3.0540721 | -27.071913 | 0.18117288 | 57.810871 | 209.42099 | 0.020769613 | -77.780846 | -0.21039511 | 209.10216 | 213.17482 | 0.029696453
84 | -3.0540721 | -26.999542 | 0.18168408 | 57.810093 | 209.67099 | 0.020835701 | -77.577148 | -0.20966491 | 209.39662 | 213.42737 | 0.029641099
84.1 | -3.0540721 | -27.053461 | 0.18172598 | 57.913265 | 209.92099 | 0.020844189 | -77.743309 | -0.20939231 | 209.59271 | 213.66145 | 0.029596474
84.2 | -3.0540721 | -27.043301 | 0.18207829 | 57.814541 | 210.17099 | 0.020874497 | -77.720032 | -0.20887983 | 209.8624 | 213.91061 | 0.029574592
84.3 | -3.0540721 | -27.137829 | 0.18214045 | 57.925674 | 210.42099 | 0.020884786 | -77.988701 | -0.20911881 | 210.09853 | 214.17737 | 0.029653292
84.4 | -3.0540721 | -27.031103 | 0.18290672 | 57.94046 | 210.67099 | 0.020980015 | -77.682983 | -0.20802309 | 210.3764 | 214.42747 | 0.029490191
84.5 | -3.0540721 | -27.008305 | 0.18304971 | 58.067379 | 210.92099 | 0.020988619 | -77.607803 | -0.20788355 | 210.55919 | 214.61722 | 0.029727219
84.6 | -3.0540721 | -27.005222 | 0.1836146 | 57.959606 | 211.17099 | 0.021046165 | -77.591591 | -0.20755264 | 210.85202 | 214.93648 | 0.029817892
84.7 | -3.0540721 | -27.19467 | 0.18355699 | 58.068043 | 211.42099 | 0.021045791 | -78.131439 | -0.20800366 | 211.114 | 215.1714 | 0.02971404
84.8 | -3.0540721 | -27.145823 | 0.18385795 | 58.073486 | 211.67099 | 0.02108698 | -77.993156 | -0.20761518 | 211.29443 | 215.45116 | 0.029782431
84.9 | -3.0540721 | -27.136879 | 0.184266 | 58.05344 | 211.92099 | 0.021122498 | -77.969696 | -0.20720473 | 211.61913 | 215.73247 | 0.029874928
85 | -3.0540721 | -27.238075 | 0.18457754 | 58.072857 | 212.17101 | 0.021153446 | -78.258789 | -0.20717335 | 211.83521 | 215.88126 | 0.029844802
85.1 | -3.0540721 | -27.348152 | 0.184499 | 58.073692 | 212.42101 | 0.021148024 | -78.57663 | -0.20732796 | 212.03931 | 216.17508 | 0.029740894
85.2 | -3.0482826 | -27.271431 | 0.1849027 | 58.160667 | 212.67099 | 0.021199454 | -78.354195 | -0.20595165 | 212.28146 | 216.40018 | 0.029545426
85.3 | -3.0262549 | -27.301722 | 0.1849546 | 58.078751 | 212.92099 | 0.02121133 | -78.440132 | -0.20572844 | 212.54475 | 216.65862 | 0.029608235
85.4 | -3.0310924 | -27.363438 | 0.18528943 | 58.073952 | 213.17101 | 0.021243537 | -78.61512 | -0.2058433 | 212.86693 | 216.92459 | 0.029660763
85.5 | -3.0530789 | -27.402359 | 0.18536004 | 58.073738 | 213.42101 | 0.021260815 | -78.730858 | -0.20550777 | 213.07909 | 217.25224 | 0.029550632
85.6 | -3.0540292 | -27.447208 | 0.18552479 | 58.07373 | 213.67099 | 0.021272616 | -78.862434 | -0.20553435 | 213.32988 | 217.44655 | 0.029744567
85.7 | -3.05407 | -27.471729 | 0.18568623 | 58.216305 | 213.92099 | 0.021283474 | -78.947166 | -0.2049972 | 213.5556 | 217.74805 | 0.029645247
85.8 | -3.0540721 | -27.271807 | 0.18632364 | 58.143494 | 214.17099 | 0.021358078 | -78.384239 | -0.20370677 | 213.80434 | 217.99721 | 0.029626179
85.9 | -3.0540721 | -27.486916 | 0.18638323 | 58.28661 | 214.42099 | 0.021372421 | -79.006699 | -0.2043376 | 213.99411 | 218.16275 | 0.02964887
86 | -3.0540721 | -27.539776 | 0.18638915 | 58.323593 | 214.67099 | 0.021364991 | -79.154465 | -0.20469877 | 214.26569 | 218.45866 | 0.029858191
86.1 | -3.0540721 | -27.501535 | 0.18685843 | 58.247852 | 214.92099 | 0.021408847 | -79.040443 | -0.20398241 | 214.56502 | 218.7019 | 0.029855454
86.2 | -3.0540721 | -27.615353 | 0.18681292 | 58.333538 | 215.17099 | 0.021416495 | -79.348152 | -0.20375772 | 214.73755 | 218.90961 | 0.029613765
86.3 | -3.0540721 | -27.493359 | 0.18741734 | 58.337234 | 215.42099 | 0.021486685 | -78.981239 | -0.20301573 | 214.98882 | 219.13774 | 0.029715577
86.4 | -3.0540721 | -27.58812 | 0.18746255 | 58.337399 | 215.67101 | 0.021478565 | -79.248169 | -0.2034218 | 215.22002 | 219.46939 | 0.029823272
86.5 | -3.0540721 | -27.586128 | 0.18779624 | 58.337406 | 215.92099 | 0.021533556 | -79.243347 | -0.20270291 | 215.52821 | 219.74896 | 0.029667031
86.6 | -3.0540721 | -27.591215 | 0.18812422 | 58.359085 | 216.17099 | 0.021575088 | -79.260551 | -0.20241986 | 215.70963 | 219.99033 | 0.029653208
86.7 | -3.0540721 | -27.641068 | 0.18827067 | 58.338341 | 216.42101 | 0.021588583 | -79.407097 | -0.20258419 | 216.01741 | 220.21199 | 0.029785831
86.8 | -3.0540721 | -27.666204 | 0.18857947 | 58.455921 | 216.67101 | 0.021611938 | -79.483734 | -0.20235743 | 216.22302 | 220.47179 | 0.029960755
86.9 | -3.0540721 | -27.695364 | 0.18881954 | 58.376366 | 216.92099 | 0.021641135 | -79.572037 | -0.20211017 | 216.5114 | 220.72101 | 0.029801887
87 | -3.0540721 | -27.77062 | 0.18918771 | 58.451347 | 217.17099 | 0.021690749 | -79.786835 | -0.20213313 | 216.73578 | 220.95094 | 0.029791418
87.1 | -3.0540721 | -27.76432 | 0.18964407 | 58.559093 | 217.42101 | 0.021731712 | -79.771538 | -0.20157939 | 216.95811 | 221.23624 | 0.029846115
87.2 | -3.0540721 | -27.698914 | 0.1894553 | 58.588749 | 217.67101 | 0.02171745 | -79.58432 | -0.20095977 | 217.2157 | 221.47873 | 0.029756652
87.3 | -3.0540721 | -27.767616 | 0.1895922 | 58.590034 | 217.92099 | 0.021741331 | -79.785667 | -0.20108064 | 217.4687 | 221.80605 | 0.029766209
87.4 | -3.0540721 | -27.71389 | 0.18974259 | 58.590088 | 218.17099 | 0.021754498 | -79.634514 | -0.20021923 | 217.6795 | 221.97337 | 0.029839756
87.5 | -3.0540721 | -27.737173 | 0.18991551 | 58.590088 | 218.42099 | 0.021771027 | -79.698204 | -0.19982003 | 217.94437 | 222.26176 | 0.029725995
87.6 | -3.0540721 | -27.701113 | 0.19037087 | 58.590088 | 218.67099 | 0.021816907 | -79.584328 | -0.19946459 | 218.23145 | 222.51611 | 0.029824046
87.7 | -3.0540721 | -27.72909 | 0.19080602 | 58.590088 | 218.92099 | 0.021871507 | -79.661346 | -0.19869015 | 218.46153 | 222.78847 | 0.029714257
87.8 | -3.0540721 | -27.891357 | 0.1909069 | 58.590088 | 219.17099 | 0.021881001 | -80.131187 | -0.19949484 | 218.73175 | 222.98273 | 0.029898005
87.9 | -3.0540721 | -27.843788 | 0.19135347 | 58.603092 | 219.42099 | 0.02191551 | -79.997429 | -0.1986102 | 218.983 | 223.25098 | 0.02988535
88 | -3.0540721 | -27.94405 | 0.19168918 | 58.677116 | 219.67101 | 0.021964373 | -80.293388 | -0.19888878 | 219.18848 | 223.50571 | 0.03000569
88.1 | -3.0540721 | -27.855137 | 0.19197179 | 58.80468 | 219.92101 | 0.02199522 | -80.043175 | -0.19775388 | 219.42657 | 223.78484 | 0.029716738
88.2 | -3.0540721 | -27.780678 | 0.19267863 | 58.71497 | 220.17099 | 0.022079675 | -79.824905 | -0.19708586 | 219.72272 | 223.99327 | 0.0298445
88.3 | -3.0540721 | -27.976986 | 0.19269046 | 58.784046 | 220.42099 | 0.022076527 | -80.387024 | -0.19791202 | 219.90355 | 224.31583 | 0.029928057
88.4 | -3.0540721 | -28.043402 | 0.19279331 | 58.715488 | 220.67101 | 0.02211402 | -80.577744 | -0.19760248 | 220.25598 | 224.56071 | 0.029639324
88.5 | -3.0540721 | -27.965708 | 0.19326866 | 58.796646 | 220.92101 | 0.022151424 | -80.355202 | -0.19676901 | 220.47902 | 224.76425 | 0.029717278
88.6 | -3.0540721 | -27.942944 | 0.19319043 | 58.650494 | 221.17099 | 0.022147488 | -80.285675 | -0.19633985 | 220.8246 | 225.0778 | 0.02983642
88.7 | -3.0540721 | -27.95266 | 0.19351354 | 58.769073 | 221.42099 | 0.02218014 | -80.314987 | -0.19612314 | 221.0023 | 225.32086 | 0.029837899
88.8 | -3.0540721 | -28.185724 | 0.19339404 | 58.79789 | 221.67101 | 0.02216965 | -80.986534 | -0.19677798 | 221.2384 | 225.63156 | 0.029774969
88.9 | -3.0540721 | -27.95863 | 0.19398375 | 58.851341 | 221.92101 | 0.02223099 | -80.33606 | -0.19512102 | 221.54289 | 225.83131 | 0.029655432
89 | -3.0540721 | -28.091553 | 0.19451132 | 58.853657 | 222.17099 | 0.022289729 | -80.719063 | -0.19569166 | 221.72346 | 226.10942 | 0.029880485
89.1 | -3.0540721 | -28.143225 | 0.19446073 | 58.853752 | 222.42099 | 0.022287492 | -80.859192 | -0.19542767 | 221.97925 | 226.37769 | 0.029829746
89.2 | -3.0540721 | -28.273615 | 0.1945875 | 58.85376 | 222.67099 | 0.022300296 | -81.222946 | -0.19535169 | 222.31288 | 226.67274 | 0.029802434
89.3 | -3.0540721 | -28.171162 | 0.19486885 | 58.85376 | 222.92099 | 0.022331595 | -80.931763 | -0.19439608 | 222.50929 | 226.86537 | 0.02979154
89.4 | -3.0540721 | -28.1502 | 0.19509462 | 58.85376 | 223.17099 | 0.022352695 | -80.875771 | -0.19395411 | 222.77724 | 227.14352 | 0.029777171
89.5 | -3.0540721 | -28.33592 | 0.1955415 | 58.85376 | 223.42099 | 0.022398798 | -81.411682 | -0.19430453 | 223.01668 | 227.42871 | 0.029666645
89.6 | -3.0540721 | -28.233984 | 0.19571827 | 58.879654 | 223.67099 | 0.022421572 | -81.128815 | -0.19342045 | 223.26132 | 227.65724 | 0.029600963
89.7 | -3.0540721 | -28.312363 | 0.19604945 | 58.854881 | 223.92101 | 0.022458814 | -81.354385 | -0.19388968 | 223.53181 | 227.92197 | 0.029841911
89.8 | -3.0540721 | -28.205231 | 0.19649087 | 58.867798 | 224.17101 | 0.022507133 | -81.038803 | -0.19276209 | 223.7993 | 228.17787 | 0.029673031
89.9 | -3.0540721 | -28.154615 | 0.19689159 | 59.00087 | 224.42099 | 0.022559006 | -80.890396 | -0.19214238 | 224.01353 | 228.45322 | 0.029637313
90 | -3.0540721 | -28.208839 | 0.19685985 | 58.985718 | 224.67099 | 0.022545755 | -81.046387 | -0.19238633 | 224.29974 | 228.72241 | 0.029751677
90.1 | -3.0540721 | -28.2596 | 0.19700705 | 58.936543 | 224.92101 | 0.022569707 | -81.191742 | -0.19239011 | 224.56493 | 228.97896 | 0.029954061
90.2 | -3.0540721 | -28.295858 | 0.19718586 | 58.948528 | 225.17101 | 0.022602547 | -81.300362 | -0.19184999 | 224.81091 | 229.23329 | 0.029785775
90.3 | -3.0540721 | -28.31879 | 0.19728014 | 59.007343 | 225.42099 | 0.022612501 | -81.366371 | -0.19173916 | 225.05194 | 229.47993 | 0.029764652
90.4 | -3.0540721 | -28.222118 | 0.19762598 | 59.05489 | 225.67099 | 0.022643933 | -81.093346 | -0.19094653 | 225.28082 | 229.71085 | 0.029727835
90.5 | -3.0540721 | -28.1945 | 0.19767997 | 59.098473 | 225.92101 | 0.022661971 | -81.013695 | -0.19057159 | 225.53157 | 229.97829 | 0.029776391
90.6 | -3.0540721 | -28.287231 | 0.19780344 | 59.106094 | 226.17101 | 0.022668904 | -81.26387 | -0.19050708 | 225.80264 | 230.25786 | 0.029696502
90.7 | -3.0540721 | -28.26512 | 0.19816418 | 59.10643 | 226.42099 | 0.022700222 | -81.187073 | -0.1900332 | 226.06924 | 230.51657 | 0.029662028
90.8 | -3.0540721 | -28.360954 | 0.1981501 | 59.053951 | 226.67099 | 0.022702441 | -81.464775 | -0.19016506 | 226.30481 | 230.76161 | 0.029655388
90.9 | -3.0540721 | -28.348274 | 0.1986828 | 59.005028 | 226.92099 | 0.022753598 | -81.432327 | -0.18986556 | 226.59236 | 231.00946 | 0.029597746
91 | -3.0540721 | -28.306866 | 0.19898918 | 59.102058 | 227.17099 | 0.022802141 | -81.319656 | -0.18885751 | 226.79166 | 231.31438 | 0.029559035
91.1 | -3.0540721 | -28.355543 | 0.19928427 | 59.106251 | 227.42099 | 0.022830304 | -81.473305 | -0.18910006 | 227.09917 | 231.56577 | 0.029815705
91.2 | -3.0540721 | -28.442019 | 0.19961454 | 59.106438 | 227.67099 | 0.022859108 | -81.729462 | -0.18929002 | 227.33858 | 231.80838 | 0.029750675
91.3 | -3.0540721 | -28.374792 | 0.19992959 | 59.106441 | 227.92099 | 0.022898231 | -81.538223 | -0.18843517 | 227.59698 | 232.0388 | 0.029530596
91.4 | -3.0540721 | -28.349026 | 0.20028257 | 59.106441 | 228.17101 | 0.022949575 | -81.459549 | -0.1878666 | 227.79803 | 232.29935 | 0.029454665
91.5 | -3.0540721 | -28.454905 | 0.20029144 | 59.106441 | 228.42101 | 0.022943461 | -81.765945 | -0.1885806 | 228.05742 | 232.5482 | 0.029857043
91.6 | -3.0540721 | -28.378302 | 0.20071004 | 59.121387 | 228.67099 | 0.022997743 | -81.548058 | -0.18754916 | 228.30835 | 232.79308 | 0.02975896
91.7 | -3.0540721 | -28.548225 | 0.20052475 | 59.107086 | 228.92099 | 0.022977516 | -82.031158 | -0.18815029 | 228.58247 | 233.0661 | 0.029665444
91.8 | -3.0540721 | -28.585537 | 0.20061567 | 59.106472 | 229.17101 | 0.022981793 | -82.140007 | -0.18778828 | 228.8242 | 233.33762 | 0.029525291
91.9 | -3.0540721 | -28.435144 | 0.20109078 | 59.106441 | 229.42101 | 0.023041176 | -81.704079 | -0.18675011 | 229.09924 | 233.56975 | 0.029676579
92 | -3.0540721 | -28.536858 | 0.20108631 | 59.106441 | 229.67099 | 0.023044119 | -81.993973 | -0.18679458 | 229.4146 | 233.85629 | 0.029670857
92.1 | -3.0540721 | -28.694307 | 0.20137979 | 59.150757 | 229.92101 | 0.023075912 | -82.441635 | -0.18711242 | 229.60066 | 234.07703 | 0.029651714
92.2 | -3.0540721 | -28.642227 | 0.20158155 | 59.108356 | 230.17101 | 0.023092559 | -82.29071 | -0.18655488 | 229.86377 | 234.31778 | 0.029744882
92.3 | -3.0540721 | -28.486897 | 0.20232956 | 59.106525 | 230.42101 | 0.023196302 | -81.853027 | -0.18544985 | 230.14659 | 234.61272 | 0.029604634
92.4 | -3.0540721 | -28.700422 | 0.20225468 | 59.161514 | 230.67099 | 0.023177218 | -82.479546 | -0.18618324 | 230.41957 | 234.87431 | 0.029624686
92.5 | -3.0540721 | -28.674656 | 0.20235623 | 59.183376 | 230.92099 | 0.023180623 | -82.4049 | -0.18560109 | 230.58577 | 235.09953 | 0.029740509
92.6 | -3.0540721 | -28.748436 | 0.20253627 | 59.135223 | 231.17099 | 0.023195956 | -82.620239 | -0.18575978 | 230.88445 | 235.35291 | 0.029782942
92.7 | -3.0540721 | -28.661816 | 0.20289184 | 59.177723 | 231.42099 | 0.023248725 | -82.373055 | -0.18481024 | 231.12967 | 235.67657 | 0.029643366
92.8 | -3.0540721 | -28.669365 | 0.20323439 | 59.219742 | 231.67099 | 0.02327637 | -82.38015 | -0.18414588 | 231.38927 | 235.89172 | 0.029440103
92.9 | -3.0540721 | -28.748447 | 0.20347069 | 59.157635 | 231.92099 | 0.023299778 | -82.587692 | -0.18414618 | 231.67352 | 236.17766 | 0.029511785
93 | -3.0540721 | -28.762253 | 0.2037631 | 59.288864 | 232.17099 | 0.023335718 | -82.629158 | -0.18428029 | 231.87787 | 236.38885 | 0.029800242
93.1 | -3.0540721 | -28.920649 | 0.20402761 | 59.337452 | 232.42101 | 0.023377085 | -83.087296 | -0.18474013 | 232.10719 | 236.67386 | 0.029789364
93.2 | -3.0540721 | -28.78002 | 0.20431089 | 59.259541 | 232.67101 | 0.023406586 | -82.682594 | -0.1833764 | 232.42535 | 236.93404 | 0.029501479
93.3 | -3.0540721 | -28.811874 | 0.20465171 | 59.313507 | 232.92099 | 0.023440843 | -82.774933 | -0.18300508 | 232.66869 | 237.21541 | 0.029679138
93.4 | -3.0540721 | -28.796082 | 0.20480689 | 59.346645 | 233.17099 | 0.023470689 | -82.732521 | -0.1828472 | 232.87798 | 237.43675 | 0.029751819
93.5 | -3.0540721 | -28.904993 | 0.20486064 | 59.331478 | 233.42101 | 0.023468457 | -83.047562 | -0.18277854 | 233.18724 | 237.69373 | 0.029587256
93.6 | -3.0540721 | -29.018463 | 0.20514324 | 59.34742 | 233.67101 | 0.023500612 | -83.375168 | -0.18296391 | 233.41481 | 237.95317 | 0.029703218
93.7 | -3.0540721 | -28.948431 | 0.20535119 | 59.237144 | 233.92099 | 0.023516726 | -83.171333 | -0.18195009 | 233.6884 | 238.27243 | 0.029654441
93.8 | -3.0540721 | -28.927673 | 0.20548767 | 59.231777 | 234.17101 | 0.023532484 | -83.119095 | -0.18153274 | 233.93715 | 238.48297 | 0.029761329
93.9 | -3.0540721 | -28.841103 | 0.20582096 | 59.343124 | 234.42101 | 0.023574518 | -82.878853 | -0.18048456 | 234.21463 | 238.77399 | 0.029594701
94 | -3.0540721 | -28.960405 | 0.20616153 | 59.347923 | 234.67101 | 0.023609292 | -83.230812 | -0.18066666 | 234.40843 | 239.02382 | 0.029622508
94.1 | -3.0540721 | -29.048407 | 0.20605814 | 59.348137 | 234.92099 | 0.023597132 | -83.484764 | -0.18073754 | 234.71405 | 239.30367 | 0.029539783
94.2 | -3.0540721 | -29.119867 | 0.20631902 | 59.287403 | 235.17099 | 0.02363237 | -83.686203 | -0.18075958 | 234.96088 | 239.55212 | 0.02953442
94.3 | -3.0540721 | -29.131536 | 0.2064838 | 59.284328 | 235.42099 | 0.023642978 | -83.713409 | -0.18072917 | 235.22325 | 239.77873 | 0.029668333
94.4 | -3.0540721 | -29.082745 | 0.20694868 | 59.345375 | 235.67099 | 0.023697961 | -83.563354 | -0.17996569 | 235.49091 | 240.03003 | 0.029762035
94.5 | -3.0540721 | -29.050121 | 0.20718206 | 59.239189 | 235.92099 | 0.023729218 | -83.460899 | -0.1793417 | 235.76141 | 240.3038 | 0.029667849
94.6 | -3.0540721 | -29.105692 | 0.207204 | 59.343094 | 236.17099 | 0.02373237 | -83.620514 | -0.17909622 | 235.96988 | 240.55936 | 0.029449856
94.7 | -3.0540721 | -29.26129 | 0.20744811 | 59.347923 | 236.42099 | 0.023757357 | -84.069603 | -0.1793464 | 236.25299 | 240.78012 | 0.029473664
94.8 | -3.0540721 | -29.255241 | 0.20797342 | 59.348137 | 236.67101 | 0.023820501 | -84.053238 | -0.17926036 | 236.4348 | 241.05051 | 0.029630831
94.9 | -3.0540721 | -29.113083 | 0.20845082 | 59.348145 | 236.92101 | 0.023876423 | -83.644203 | -0.17830218 | 236.76112 | 241.34392 | 0.029593214
95 | -3.0540721 | -29.205803 | 0.20856184 | 59.348145 | 237.17099 | 0.023878258 | -83.911705 | -0.17797308 | 236.96521 | 241.63174 | 0.029579664
95.1 | -3.0482826 | -29.262255 | 0.20828784 | 59.348145 | 237.42099 | 0.023849728 | -84.076263 | -0.17787315 | 237.23779 | 241.8353 | 0.029459808
95.2 | -3.0320444 | -29.260979 | 0.20854054 | 59.367485 | 237.67101 | 0.02388159 | -84.075089 | -0.17781398 | 237.4769 | 242.08524 | 0.029469162
95.3 | -3.0531201 | -29.196724 | 0.20863928 | 59.348976 | 237.92101 | 0.023898376 | -83.887802 | -0.17702904 | 237.77502 | 242.32953 | 0.029610291
95.4 | -3.0482416 | -29.28808 | 0.20865731 | 59.453022 | 238.17099 | 0.0238932 | -84.14959 | -0.17685559 | 237.97672 | 242.5864 | 0.02941145
95.5 | -3.0320425 | -29.261318 | 0.20897789 | 59.373489 | 238.42101 | 0.023937205 | -84.078781 | -0.1766779 | 238.22693 | 242.83339 | 0.029633051
95.6 | -3.0531201 | -29.348679 | 0.20881632 | 59.349236 | 238.67101 | 0.023916867 | -84.348663 | -0.17667176 | 238.55283 | 243.11499 | 0.029628744
95.7 | -3.0540309 | -29.367411 | 0.20898896 | 59.450043 | 238.92101 | 0.023935067 | -84.414497 | -0.17625007 | 238.71056 | 243.36333 | 0.029482313
95.8 | -3.0540702 | -29.290243 | 0.20912184 | 59.353859 | 239.17099 | 0.02393724 | -84.188438 | -0.17576197 | 239.00684 | 243.63152 | 0.029642863
95.9 | -3.0540721 | -29.209667 | 0.20970917 | 59.348389 | 239.42099 | 0.024003588 | -83.955276 | -0.17496671 | 239.27448 | 243.8588 | 0.029641179
96 | -3.0540721 | -29.311947 | 0.20960012 | 59.368557 | 239.67099 | 0.023999332 | -84.242622 | -0.17518303 | 239.50101 | 244.12477 | 0.029592892
96.1 | -3.0540721 | -29.361971 | 0.20974438 | 59.349026 | 239.92099 | 0.024007039 | -84.369995 | -0.17485116 | 239.73807 | 244.39278 | 0.029442947
96.2 | -3.0540721 | -29.119675 | 0.21046233 | 59.368847 | 240.17099 | 0.024094252 | -83.659904 | -0.17350553 | 239.98048 | 244.67036 | 0.029556049
96.3 | -3.0540721 | -29.44598 | 0.21044812 | 59.443089 | 240.42099 | 0.024094444 | -84.594734 | -0.17475387 | 240.23488 | 244.87595 | 0.029650867
96.4 | -3.0540721 | -29.289522 | 0.21094006 | 59.352249 | 240.67099 | 0.024153922 | -84.145271 | -0.17398447 | 240.53767 | 245.1897 | 0.029547079
96.5 | -3.0540721 | -29.386019 | 0.21076202 | 59.399067 | 240.92101 | 0.024129502 | -84.421143 | -0.17404677 | 240.7475 | 245.3761 | 0.029548371
96.6 | -3.0540721 | -29.336142 | 0.2108448 | 59.454536 | 241.17101 | 0.024143279 | -84.275642 | -0.17356628 | 241.00217 | 245.60936 | 0.029673558
96.7 | -3.0540721 | -29.456369 | 0.21079652 | 59.366138 | 241.42099 | 0.024141893 | -84.620659 | -0.1743173 | 241.27971 | 245.8242 | 0.029878862
96.8 | -3.0540721 | -29.426908 | 0.2110997 | 59.457386 | 241.67101 | 0.024173696 | -84.542229 | -0.17327541 | 241.50444 | 246.08183 | 0.029525682
96.9 | -3.0540721 | -29.425987 | 0.21108526 | 59.475876 | 241.92101 | 0.02417573 | -84.543839 | -0.17310816 | 241.72594 | 246.37929 | 0.029621249
97 | -3.0540721 | -29.320665 | 0.2115484 | 59.484787 | 242.17101 | 0.024230717 | -84.243805 | -0.17229412 | 241.99664 | 246.60391 | 0.02962153
97.1 | -3.0540721 | -29.465237 | 0.21156989 | 59.504841 | 242.42099 | 0.024229635 | -84.661369 | -0.17273989 | 242.22871 | 246.8595 | 0.029721564
97.2 | -3.0540721 | -29.478996 | 0.21162355 | 59.584972 | 242.67101 | 0.024228871 | -84.707008 | -0.17238216 | 242.44954 | 247.09271 | 0.029578285
97.3 | -3.0540721 | -29.504587 | 0.21149556 | 59.600151 | 242.92101 | 0.02422034 | -84.782623 | -0.17273383 | 242.70297 | 247.34596 | 0.029718075
97.4 | -3.0540721 | -29.372936 | 0.21177498 | 59.588947 | 243.17101 | 0.02424754 | -84.396927 | -0.17156692 | 242.94722 | 247.53081 | 0.029713737
97.5 | -3.0540721 | -29.435638 | 0.21203202 | 59.600319 | 243.42099 | 0.024279552 | -84.563957 | -0.17164353 | 243.18178 | 247.81572 | 0.029597757
97.6 | -3.0540721 | -29.380493 | 0.2123495 | 59.600803 | 243.67099 | 0.024313914 | -84.407509 | -0.17071867 | 243.49454 | 248.06485 | 0.029485893
97.7 | -3.0540721 | -29.368172 | 0.21250625 | 59.600834 | 243.92099 | 0.024334176 | -84.370834 | -0.17051062 | 243.68433 | 248.33769 | 0.02972695
97.8 | -3.0540721 | -29.432268 | 0.21277158 | 59.600834 | 244.17099 | 0.024362944 | -84.552193 | -0.17037062 | 243.93019 | 248.57376 | 0.029609054
97.9 | -3.0540721 | -29.446718 | 0.21296747 | 59.600834 | 244.42099 | 0.02437694 | -84.595917 | -0.17020996 | 244.18842 | 248.84534 | 0.02971261
98 | -3.0540721 | -29.393064 | 0.21337263 | 59.642189 | 244.67099 | 0.024419932 | -84.458412 | -0.16947006 | 244.43236 | 249.04892 | 0.02960691
98.1 | -3.0540721 | -29.43601 | 0.21351096 | 59.680683 | 244.92099 | 0.024453221 | -84.589966 | -0.16922157 | 244.69212 | 249.36481 | 0.029481689
98.2 | -3.0540721 | -29.558273 | 0.21342409 | 59.60429 | 245.17101 | 0.024431415 | -84.937073 | -0.16988282 | 244.94768 | 249.63448 | 0.029636869
98.3 | -3.0540721 | -29.486244 | 0.21390161 | 59.600983 | 245.42101 | 0.024483187 | -84.723351 | -0.1687004 | 245.18927 | 249.83034 | 0.029463999
98.4 | -3.0540721 | -29.468445 | 0.21415131 | 59.635483 | 245.67099 | 0.024532501 | -84.674324 | -0.16855541 | 245.39749 | 250.04033 | 0.029664151
98.5 | -3.0540721 | -29.413193 | 0.2144345 | 59.795368 | 245.92101 | 0.024564827 | -84.520683 | -0.16821185 | 245.62712 | 250.31874 | 0.029754356
98.6 | -3.0540721 | -29.444759 | 0.21452308 | 59.805458 | 246.17101 | 0.024556845 | -84.610809 | -0.16745223 | 245.82622 | 250.58429 | 0.029562524
98.7 | -3.0540721 | -29.55294 | 0.21459949 | 59.759975 | 246.42101 | 0.024569688 | -84.91655 | -0.16810997 | 246.13588 | 250.84505 | 0.029671075
98.8 | -3.0540721 | -29.604998 | 0.21482785 | 59.838974 | 246.67099 | 0.024597526 | -85.063843 | -0.16792919 | 246.39995 | 251.13309 | 0.029630836
98.9 | -3.0540721 | -29.550488 | 0.21497904 | 59.842377 | 246.92101 | 0.024619106 | -84.906181 | -0.16710827 | 246.59898 | 251.34639 | 0.029660413
99 | -3.0540721 | -29.51354 | 0.21524765 | 59.842525 | 247.17101 | 0.024638522 | -84.801056 | -0.16674988 | 246.87628 | 251.57793 | 0.029539468
99.1 | -3.0540721 | -29.526031 | 0.21538015 | 59.819008 | 247.42101 | 0.024649579 | -84.834694 | -0.16637424 | 247.11188 | 251.83842 | 0.029655015
99.2 | -3.0540721 | -29.56872 | 0.21558622 | 59.841515 | 247.67101 | 0.024677552 | -84.948158 | -0.16629459 | 247.326 | 252.07668 | 0.029690377
99.3 | -3.0540721 | -29.543491 | 0.21573645 | 59.842491 | 247.92099 | 0.024697172 | -84.868347 | -0.165571 | 247.61922 | 252.36162 | 0.029600684
99.4 | -3.0540721 | -29.478531 | 0.21588407 | 59.842533 | 248.17099 | 0.024708293 | -84.685074 | -0.16470133 | 247.82578 | 252.57755 | 0.029582296
99.5 | -3.0540721 | -29.5924 | 0.21606383 | 59.842533 | 248.42099 | 0.024729099 | -85.016411 | -0.1650648 | 248.10396 | 252.86765 | 0.029699901
99.6 | -3.0540721 | -29.715725 | 0.21588847 | 59.842533 | 248.67099 | 0.024714166 | -85.368805 | -0.16536395 | 248.34953 | 253.09547 | 0.029601401
99.7 | -3.0540721 | -29.511326 | 0.21666114 | 59.985584 | 248.92099 | 0.024797902 | -84.789787 | -0.16365293 | 248.55325 | 253.37122 | 0.02956976
99.8 | -3.0540721 | -29.627893 | 0.21665192 | 59.899708 | 249.17099 | 0.024796844 | -85.133438 | -0.16398653 | 248.82356 | 253.68643 | 0.0295243
99.9 | -3.0540721 | -29.612518 | 0.21690363 | 59.845005 | 249.42101 | 0.024832612 | -85.092651 | -0.16399966 | 249.1378 | 253.92732 | 0.029627522
100 | -3.0540721 | -29.574247 | 0.21716805 | 59.944324 | 249.67101 | 0.02484946 | -84.975632 | -0.16350324 | 249.34079 | 254.08615 | 0.029558618
100.1 | -3.0540721 | -29.626696 | 0.2173052 | 60.025909 | 249.92099 | 0.02487929 | -85.118439 | -0.16354638 | 249.58232 | 254.40962 | 0.029615197
100.2 | -3.0540721 | -29.596441 | 0.21741559 | 59.97826 | 250.17101 | 0.024883129 | -85.034317 | -0.16271995 | 249.81888 | 254.5903 | 0.029384989
100.3 | -3.0540721 | -29.690496 | 0.2174658 | 60.053974 | 250.42101 | 0.024897534 | -85.308029 | -0.16305166 | 250.06679 | 254.88551 | 0.029535834
100.4 | -3.0540721 | -29.677332 | 0.21743037 | 60.057076 | 250.67101 | 0.024886426 | -85.273056 | -0.1627087 | 250.33875 | 255.0764 | 0.029548544
100.5 | -3.0540721 | -29.759689 | 0.21768668 | 60.083057 | 250.92099 | 0.024924008 | -85.505829 | -0.16265318 | 250.55336 | 255.3674 | 0.029461393
100.6 | -3.0540721 | -29.712847 | 0.2175809 | 60.084179 | 251.17101 | 0.024913417 | -85.372421 | -0.16188549 | 250.77534 | 255.63412 | 0.029479515
100.7 | -3.0540721 | -29.707506 | 0.21780883 | 60.03474 | 251.42101 | 0.024939796 | -85.357964 | -0.16181374 | 251.08466 | 255.94321 | 0.02941679
100.8 | -3.0540721 | -29.607656 | 0.21787179 | 60.082096 | 251.67101 | 0.024935186 | -85.072075 | -0.1607981 | 251.29794 | 256.16428 | 0.029307643
100.9 | -3.0540721 | -29.635784 | 0.21811393 | 60.173965 | 251.92101 | 0.024967985 | -85.148514 | -0.1606818 | 251.51178 | 256.35437 | 0.029310159
101 | -3.0540721 | -29.638861 | 0.21818185 | 60.088112 | 252.17099 | 0.024982953 | -85.145546 | -0.1607717 | 251.79623 | 256.63885 | 0.02952398
101.1 | -3.0540721 | -29.579622 | 0.21861467 | 60.201221 | 252.42099 | 0.025026804 | -84.962616 | -0.15991649 | 251.99326 | 256.89871 | 0.029430797
101.2 | -3.0540721 | -29.780746 | 0.21843196 | 60.103199 | 252.67101 | 0.025005337 | -85.538231 | -0.16058517 | 252.30328 | 257.15851 | 0.029356064
101.3 | -3.0540721 | -29.642296 | 0.21889116 | 60.285831 | 252.92099 | 0.025052456 | -85.14592 | -0.15943253 | 252.51064 | 257.38943 | 0.029327009
101.4 | -3.0540721 | -29.587311 | 0.21915118 | 60.255676 | 253.17099 | 0.025090527 | -84.98806 | -0.15910628 | 252.74907 | 257.60718 | 0.029611815
101.5 | -3.0540721 | -29.831528 | 0.21891545 | 60.306206 | 253.42099 | 0.025055805 | -85.701485 | -0.16014802 | 253.00443 | 257.88965 | 0.02952669
101.6 | -3.0540721 | -29.713945 | 0.2191091 | 60.170197 | 253.67101 | 0.02507028 | -85.379684 | -0.15912141 | 253.30432 | 258.13748 | 0.029272195
101.7 | -3.0540721 | -29.778351 | 0.2193379 | 60.294357 | 253.92101 | 0.025103157 | -85.581886 | -0.15928197 | 253.5108 | 258.3887 | 0.029443389
101.8 | -3.0540721 | -29.61062 | 0.21967654 | 60.314053 | 254.17099 | 0.025137123 | -85.105125 | -0.15852249 | 253.754 | 258.64334 | 0.02942696
101.9 | -3.0540721 | -29.65365 | 0.21964471 | 60.314903 | 254.42101 | 0.025129985 | -85.224709 | -0.15879026 | 253.99164 | 258.88556 | 0.029620716
102 | -3.0540721 | -29.686348 | 0.2196919 | 60.290806 | 254.67101 | 0.02514182 | -85.31002 | -0.15862244 | 254.26869 | 259.14816 | 0.029539406
102.1 | -3.0540721 | -29.595377 | 0.2200339 | 60.307114 | 254.92101 | 0.025186328 | -85.043999 | -0.15787891 | 254.50783 | 259.4606 | 0.029519647
102.2 | -3.0540721 | -29.608881 | 0.22021748 | 60.314602 | 255.17099 | 0.025197949 | -85.079651 | -0.15760161 | 254.75948 | 259.69958 | 0.029461188
102.3 | -3.0540721 | -29.606424 | 0.22034751 | 60.31493 | 255.42101 | 0.025217993 | -85.067085 | -0.15702999 | 255.05843 | 259.93616 | 0.029361354
102.4 | -3.0540721 | -29.737467 | 0.22052601 | 60.418781 | 255.67101 | 0.025240215 | -85.436668 | -0.15746041 | 255.23039 | 260.17624 | 0.029483581
102.5 | -3.0540721 | -29.719942 | 0.22059819 | 60.453541 | 255.92101 | 0.025250513 | -85.38282 | -0.15719433 | 255.4894 | 260.48074 | 0.029572608
102.6 | -3.0540721 | -29.771242 | 0.22082128 | 60.320934 | 256.17108 | 0.025266357 | -85.53051 | -0.15697025 | 255.80905 | 260.70078 | 0.02951045
102.7 | -3.0540721 | -29.664333 | 0.22119626 | 60.43639 | 256.42108 | 0.025319807 | -85.229378 | -0.1561643 | 256.0098 | 261.00162 | 0.029379958
102.8 | -3.0540721 | -29.6593 | 0.22127774 | 60.478745 | 256.67108 | 0.025329495 | -85.215942 | -0.15600005 | 256.24475 | 261.23651 | 0.029595183
102.9 | -3.0540721 | -29.571281 | 0.22162543 | 60.510025 | 256.92108 | 0.025372183 | -84.963875 | -0.15530556 | 256.52936 | 261.49161 | 0.029594677
103 | -3.0540721 | -29.789549 | 0.22139187 | 60.518661 | 257.17111 | 0.025339503 | -85.592735 | -0.15591386 | 256.73807 | 261.70374 | 0.029532624
103.1 | -3.0540721 | -29.726503 | 0.22176473 | 60.499748 | 257.42108 | 0.025391994 | -85.414551 | -0.15506883 | 256.99454 | 261.97864 | 0.029263964
103.2 | -3.0540721 | -29.709251 | 0.22156882 | 60.554169 | 257.67108 | 0.025365386 | -85.373962 | -0.15495326 | 257.23532 | 262.27539 | 0.029353108
103.3 | -3.0540721 | -29.587454 | 0.22201951 | 60.539909 | 257.92108 | 0.025408255 | -85.03019 | -0.15403511 | 257.49619 | 262.54977 | 0.029396567
103.4 | -3.0540721 | -29.686132 | 0.22209863 | 60.585876 | 258.17111 | 0.025417889 | -85.318176 | -0.1545165 | 257.72546 | 262.77298 | 0.029510053
103.5 | -3.0540721 | -29.616995 | 0.22207022 | 60.49868 | 258.42108 | 0.025417676 | -85.115944 | -0.15367898 | 258.03354 | 263.07132 | 0.029348692
103.6 | -3.0481999 | -29.582724 | 0.22227922 | 60.442387 | 258.67108 | 0.025433013 | -85.012863 | -0.15301758 | 258.36194 | 263.29941 | 0.02932241
103.7 | -3.0262513 | -29.694527 | 0.22229448 | 60.551712 | 258.92108 | 0.025435498 | -85.332504 | -0.15353315 | 258.56 | 263.57535 | 0.029332856
103.8 | -3.0311751 | -29.683826 | 0.2229894 | 60.556431 | 259.17108 | 0.025520841 | -85.297539 | -0.15305611 | 258.77527 | 263.79492 | 0.029367829
103.9 | -3.0530825 | -29.550026 | 0.22347015 | 60.556637 | 259.42108 | 0.02557528 | -84.905312 | -0.15213913 | 259.0708 | 264.10812 | 0.029465187
104 | -3.0540295 | -29.547676 | 0.22378156 | 60.556641 | 259.67108 | 0.025600642 | -84.893097 | -0.1517795 | 259.31448 | 264.33005 | 0.029361034
104.1 | -3.05407 | -29.502907 | 0.22413437 | 60.556641 | 259.92108 | 0.025639456 | -84.763397 | -0.15127015 | 259.56332 | 264.59424 | 0.029383309
104.2 | -3.0540721 | -29.596081 | 0.22427128 | 60.556641 | 260.17108 | 0.025673928 | -85.035965 | -0.15169586 | 259.8129 | 264.88638 | 0.029411077
104.3 | -3.0540721 | -29.643372 | 0.22415386 | 60.556641 | 260.42111 | 0.025646724 | -85.174438 | -0.15161371 | 260.11472 | 265.20892 | 0.029565033
104.4 | -3.0540721 | -29.735886 | 0.22373553 | 60.556641 | 260.67108 | 0.025596077 | -85.440186 | -0.15200597 | 260.36572 | 265.51465 | 0.029436991
104.5 | -3.0540721 | -29.689583 | 0.22404699 | 60.6175 | 260.92108 | 0.025629921 | -85.307999 | -0.15092881 | 260.59149 | 265.66257 | 0.029123059
104.6 | -3.0540721 | -29.569164 | 0.22447906 | 60.591927 | 261.17108 | 0.02568453 | -84.963562 | -0.15058641 | 260.84238 | 265.96216 | 0.029410487
104.7 | -3.0540721 | -29.452871 | 0.22539891 | 60.558174 | 261.42111 | 0.025783105 | -84.629547 | -0.14947288 | 261.1189 | 266.25665 | 0.029318999
104.8 | -3.0540721 | -29.521429 | 0.22578013 | 60.583744 | 261.67108 | 0.025825873 | -84.823792 | -0.14975001 | 261.34741 | 266.57599 | 0.029370833
104.9 | -3.0540721 | -29.488628 | 0.22547305 | 60.705711 | 261.92108 | 0.025801528 | -84.730385 | -0.14914072 | 261.56369 | 266.75049 | 0.029233424
105 | -3.0540721 | -29.607563 | 0.22541696 | 60.722855 | 262.17108 | 0.025804332 | -85.070808 | -0.1493104 | 261.80276 | 267.06064 | 0.029304896
105.1 | -3.0540721 | -29.559189 | 0.22536702 | 60.73278 | 262.42111 | 0.025785562 | -84.934227 | -0.14852104 | 262.09763 | 267.33994 | 0.029153937
105.2 | -3.0540721 | -29.69762 | 0.22549006 | 60.692455 | 262.67108 | 0.0258132 | -85.332878 | -0.14918123 | 262.32465 | 267.50604 | 0.029277602
105.3 | -3.0540721 | -29.77763 | 0.22515541 | 60.683784 | 262.92108 | 0.025768662 | -85.56076 | -0.14937785 | 262.60416 | 267.82019 | 0.029242037
105.4 | -3.0540721 | -29.601233 | 0.22539195 | 60.748077 | 263.17108 | 0.025793916 | -85.057106 | -0.14781541 | 262.86182 | 268.05588 | 0.029138016
105.5 | -3.0540721 | -29.667007 | 0.22565743 | 60.695656 | 263.42108 | 0.025813883 | -85.248169 | -0.14827329 | 263.12433 | 268.34912 | 0.029333673
105.6 | -3.0540721 | -29.641253 | 0.22579393 | 60.763168 | 263.67108 | 0.025841022 | -85.18161 | -0.14751579 | 263.31097 | 268.62607 | 0.029217035
105.7 | -3.0540721 | -29.573355 | 0.22586979 | 60.621468 | 263.92108 | 0.025844598 | -84.989021 | -0.14711811 | 263.64511 | 268.90555 | 0.029322101
105.8 | -3.0540721 | -29.568338 | 0.22574195 | 60.759567 | 264.17108 | 0.025831223 | -84.981117 | -0.14665775 | 263.87952 | 269.14392 | 0.029287428
105.9 | -3.0540721 | -29.528025 | 0.22587317 | 60.699783 | 264.42108 | 0.02584609 | -84.865517 | -0.14639226 | 264.18369 | 269.39572 | 0.029367318
106 | -3.0540721 | -29.620155 | 0.22536138 | 60.781834 | 264.67111 | 0.025787491 | -85.124245 | -0.14678423 | 264.37213 | 269.64447 | 0.029269582
106.1 | -3.0540721 | -29.470633 | 0.22552767 | 60.787113 | 264.92108 | 0.025801038 | -84.679306 | -0.14587107 | 264.59067 | 269.87061 | 0.029350977
106.2 | -3.0540721 | -29.619453 | 0.22564366 | 60.787338 | 265.17108 | 0.025800524 | -85.092567 | -0.14680448 | 264.8551 | 270.12631 | 0.029274689
106.3 | -3.0540721 | -29.533123 | 0.22542548 | 60.7178 | 265.42108 | 0.025787778 | -84.836845 | -0.14601141 | 265.22797 | 270.39267 | 0.029211055
106.4 | -3.0540721 | -29.561674 | 0.22560821 | 60.784348 | 265.67111 | 0.025821025 | -84.918983 | -0.14615113 | 265.41629 | 270.67892 | 0.029342778
106.5 | -3.0540721 | -29.572407 | 0.22566105 | 60.787224 | 265.92108 | 0.025813667 | -84.949989 | -0.14617202 | 265.64517 | 270.96503 | 0.029258316
106.6 | -3.0540721 | -29.471321 | 0.22605258 | 60.787346 | 266.17108 | 0.025850784 | -84.668854 | -0.14531294 | 265.87793 | 271.17075 | 0.029353574
106.7 | -3.0540721 | -29.465422 | 0.22609335 | 60.787354 | 266.42108 | 0.02586277 | -84.654213 | -0.14511491 | 266.15439 | 271.46741 | 0.029328378
106.8 | -3.0540721 | -29.413708 | 0.22587711 | 60.787354 | 266.67111 | 0.025846167 | -84.50708 | -0.14456688 | 266.39789 | 271.72485 | 0.029348401
106.9 | -3.0540721 | -29.315332 | 0.22606094 | 60.787354 | 266.92108 | 0.025859457 | -84.226753 | -0.14395089 | 266.61722 | 271.93433 | 0.029502755
107 | -3.0540721 | -29.315037 | 0.22611755 | 60.787354 | 267.17108 | 0.025866697 | -84.226959 | -0.14391364 | 266.89236 | 272.23553 | 0.02930963
107.1 | -3.0540721 | -29.379293 | 0.22582489 | 60.787354 | 267.42108 | 0.025836224 | -84.41832 | -0.14376462 | 267.13193 | 272.46158 | 0.029228248
107.2 | -3.0540721 | -29.327139 | 0.22562765 | 60.85965 | 267.67108 | 0.025816064 | -84.268135 | -0.14349228 | 267.3938 | 272.75232 | 0.029284948
107.3 | -3.0540721 | -29.279947 | 0.2258008 | 60.79335 | 267.92108 | 0.025832431 | -84.129791 | -0.14294226 | 267.67361 | 272.93097 | 0.029186891
107.4 | -3.0540721 | -29.210056 | 0.22634898 | 60.879349 | 268.17108 | 0.025899313 | -83.929672 | -0.14252795 | 267.87451 | 273.27719 | 0.02925856
107.5 | -3.0540721 | -29.176737 | 0.22637269 | 60.863926 | 268.42108 | 0.025899541 | -83.829475 | -0.14196484 | 268.15424 | 273.53217 | 0.029331846
107.6 | -3.0481999 | -29.24523 | 0.22594993 | 60.845547 | 268.67108 | 0.025849519 | -84.024834 | -0.14219254 | 268.41663 | 273.7634 | 0.029324558
107.7 | -3.0262513 | -29.341932 | 0.2258303 | 60.955368 | 268.92111 | 0.025844922 | -84.302177 | -0.14259721 | 268.64313 | 274.0126 | 0.029263632
107.8 | -3.0311751 | -29.291294 | 0.22584009 | 60.838642 | 269.17108 | 0.025856456 | -84.15873 | -0.14200449 | 268.97147 | 274.28577 | 0.029146897
107.9 | -3.0530825 | -29.135418 | 0.22616366 | 60.896526 | 269.42108 | 0.025888033 | -83.710617 | -0.14089771 | 269.1716 | 274.57712 | 0.029085403
108 | -3.0540295 | -29.086067 | 0.22618838 | 60.936073 | 269.67108 | 0.025879091 | -83.569214 | -0.14075169 | 269.41159 | 274.80185 | 0.029397281
108.1 | -3.05407 | -29.109478 | 0.22584635 | 60.905468 | 269.92111 | 0.025843769 | -83.634445 | -0.14076139 | 269.67947 | 275.02167 | 0.029320458
108.2 | -3.0540721 | -29.157183 | 0.22569449 | 60.975239 | 270.17108 | 0.025834592 | -83.772301 | -0.14073843 | 269.90472 | 275.26517 | 0.029224982
108.3 | -3.0540721 | -28.959299 | 0.22598429 | 60.936668 | 270.42111 | 0.025864288 | -83.201927 | -0.13943845 | 270.1907 | 275.53928 | 0.029249821
108.4 | -3.0540721 | -28.931688 | 0.22619572 | 60.955341 | 270.67108 | 0.025878336 | -83.120125 | -0.13915502 | 270.4303 | 275.76019 | 0.029250938
108.5 | -3.0540721 | -28.973843 | 0.22605501 | 60.930706 | 270.92111 | 0.025861058 | -83.24176 | -0.13917904 | 270.70691 | 276.06967 | 0.029232204
108.6 | -3.0540721 | -28.931093 | 0.22599635 | 61.001991 | 271.17108 | 0.025857592 | -83.124435 | -0.13863586 | 270.88049 | 276.30148 | 0.029046601
108.7 | -3.0540721 | -29.020056 | 0.22625096 | 61.00499 | 271.42108 | 0.025871363 | -83.386848 | -0.13923609 | 271.17398 | 276.55933 | 0.029101145
108.8 | -3.0540721 | -28.950893 | 0.22616497 | 61.017502 | 271.67108 | 0.025872335 | -83.191841 | -0.13865194 | 271.41537 | 276.81003 | 0.029067609
108.9 | -3.0540721 | -28.809034 | 0.22638503 | 61.018047 | 271.92108 | 0.025904026 | -82.782066 | -0.13801432 | 271.64432 | 277.10345 | 0.02901957
109 | -3.0540721 | -28.736967 | 0.22676994 | 61.01807 | 272.17108 | 0.025944341 | -82.567307 | -0.13750909 | 271.93024 | 277.2897 | 0.029011693
109.1 | -3.0540721 | -28.721205 | 0.2266172 | 61.01807 | 272.42108 | 0.02591723 | -82.520096 | -0.13772821 | 272.16458 | 277.58527 | 0.029074589
109.2 | -3.0540721 | -28.659945 | 0.22643928 | 61.01807 | 272.67108 | 0.025906069 | -82.339508 | -0.1372654 | 272.46396 | 277.84488 | 0.029206924
109.3 | -3.0540721 | -28.678761 | 0.22669029 | 61.01807 | 272.92108 | 0.025929935 | -82.395439 | -0.13730197 | 272.67706 | 278.06012 | 0.029126456
109.4 | -3.0481999 | -28.555019 | 0.22686753 | 61.01807 | 273.17111 | 0.02594771 | -82.041435 | -0.1359663 | 272.91364 | 278.32211 | 0.028915621
109.5 | -3.0321233 | -28.50354 | 0.22704597 | 61.062267 | 273.42108 | 0.025977338 | -81.892029 | -0.13629805 | 273.14594 | 278.59384 | 0.029146245
109.6 | -3.0531235 | -28.603928 | 0.22701398 | 61.064472 | 273.67108 | 0.025983451 | -82.187904 | -0.13641626 | 273.41443 | 278.79745 | 0.029106716
109.7 | -3.0540311 | -28.460217 | 0.22728349 | 61.077579 | 273.92108 | 0.026007982 | -81.775108 | -0.13567218 | 273.64542 | 279.04883 | 0.029055044
109.8 | -3.0540702 | -28.330969 | 0.22760591 | 61.020645 | 274.17111 | 0.026041603 | -81.399757 | -0.13512708 | 273.90863 | 279.36832 | 0.029210193
109.9 | -3.0540721 | -28.300947 | 0.22732517 | 61.103344 | 274.42108 | 0.026021853 | -81.311134 | -0.13504522 | 274.14413 | 279.56104 | 0.029241869
110 | -3.0540721 | -28.314449 | 0.22714168 | 61.080387 | 274.67111 | 0.025996134 | -81.351707 | -0.13456589 | 274.43146 | 279.83185 | 0.029047163
110.1 | -3.0540721 | -28.290493 | 0.22692561 | 61.068886 | 274.92108 | 0.025962887 | -81.283562 | -0.13435663 | 274.65213 | 280.08209 | 0.028865593
110.2 | -3.0540721 | -28.215635 | 0.22673547 | 61.085499 | 275.17111 | 0.025943235 | -81.066345 | -0.13409367 | 274.91547 | 280.36401 | 0.029053943
110.3 | -3.0540721 | -28.285633 | 0.22653517 | 61.225502 | 275.42108 | 0.025926935 | -81.265892 | -0.13437736 | 275.10471 | 280.5972 | 0.029049076
110.4 | -3.0540721 | -28.136906 | 0.22649853 | 61.207523 | 275.67108 | 0.025923729 | -80.83017 | -0.13347077 | 275.41226 | 280.80359 | 0.029022079
110.5 | -3.0481999 | -28.102976 | 0.22665702 | 61.202019 | 275.92108 | 0.025935195 | -80.730911 | -0.13309942 | 275.59869 | 281.06738 | 0.028955394
110.6 | -3.0321233 | -28.185743 | 0.2264452 | 61.216644 | 276.17108 | 0.025904683 | -80.973297 | -0.13358434 | 275.89322 | 281.2478 | 0.029082287
110.7 | -3.0531235 | -28.119919 | 0.22650447 | 61.236881 | 276.42108 | 0.025923248 | -80.789955 | -0.13288033 | 276.11957 | 281.54282 | 0.028940151
110.8 | -3.0540311 | -28.099949 | 0.2266904 | 61.237755 | 276.67108 | 0.02592738 | -80.740623 | -0.13291205 | 276.33786 | 281.87192 | 0.028977776
110.9 | -3.0540702 | -28.100929 | 0.2265619 | 61.237797 | 276.92108 | 0.02591492 | -80.75663 | -0.13302781 | 276.5878 | 282.03967 | 0.029022157
111 | -3.0540721 | -28.061895 | 0.22655176 | 61.237797 | 277.17108 | 0.025920391 | -80.66011 | -0.13283555 | 276.88904 | 282.33957 | 0.028992986
111.1 | -3.0540721 | -27.989132 | 0.22675425 | 61.237797 | 277.42111 | 0.025941266 | -80.453033 | -0.13206619 | 277.0954 | 282.58392 | 0.028845564
111.2 | -3.0540721 | -27.913036 | 0.22678345 | 61.252625 | 277.67108 | 0.025944013 | -80.225815 | -0.13157606 | 277.37875 | 282.83566 | 0.028898669
111.3 | -3.0540721 | -27.972141 | 0.2266009 | 61.238445 | 277.92108 | 0.025920479 | -80.380806 | -0.13186254 | 277.61072 | 283.10147 | 0.029058395
111.4 | -3.0540721 | -27.902388 | 0.22673395 | 61.237823 | 278.17108 | 0.025945319 | -80.173393 | -0.13146201 | 277.87473 | 283.40845 | 0.029007122
111.5 | -3.0540721 | -27.970098 | 0.22662154 | 61.291168 | 278.42111 | 0.025924489 | -80.366592 | -0.13174464 | 278.10062 | 283.60831 | 0.028980115
111.6 | -3.0540721 | -27.908785 | 0.22671352 | 61.240105 | 278.67108 | 0.025939886 | -80.184776 | -0.13067447 | 278.39023 | 283.85147 | 0.028740047
111.7 | -3.0540721 | -27.932585 | 0.22722362 | 61.2379 | 278.92111 | 0.026004458 | -80.254745 | -0.13103653 | 278.60669 | 284.08148 | 0.028849129
111.8 | -3.0540721 | -27.846361 | 0.22723578 | 61.292103 | 279.17108 | 0.026003812 | -80.003944 | -0.1302224 | 278.95947 | 284.36761 | 0.028876064
111.9 | -3.0540721 | -27.827423 | 0.22729678 | 61.426346 | 279.42111 | 0.025999276 | -79.948227 | -0.1298199 | 279.1113 | 284.64557 | 0.028616888
112 | -3.0540721 | -27.70977 | 0.22732694 | 61.326534 | 279.67108 | 0.026014991 | -79.609779 | -0.12921764 | 279.37955 | 284.89417 | 0.028804563
112.1 | -3.0540721 | -27.629429 | 0.227497 | 61.320454 | 279.92108 | 0.026031932 | -79.381554 | -0.12890147 | 279.64786 | 285.19482 | 0.028926566
112.2 | -3.0540721 | -27.661915 | 0.22733502 | 61.257145 | 280.17108 | 0.026006034 | -79.475494 | -0.12892897 | 279.95709 | 285.46573 | 0.028971432
112.3 | -3.0540721 | -27.570007 | 0.22715834 | 61.259113 | 280.42108 | 0.025994444 | -79.213127 | -0.12843306 | 280.16156 | 285.6929 | 0.028892025
112.4 | -3.0540721 | -27.573792 | 0.22711255 | 61.456219 | 280.67108 | 0.025993461 | -79.227119 | -0.12813418 | 280.41357 | 285.97345 | 0.028836273
112.5 | -3.0540721 | -27.542919 | 0.22700045 | 61.265392 | 280.92108 | 0.025973761 | -79.139336 | -0.12771355 | 280.70142 | 286.20331 | 0.028731275
112.6 | -3.0540721 | -27.457443 | 0.22695188 | 61.355747 | 281.17108 | 0.025964735 | -78.894104 | -0.12719226 | 280.9086 | 286.42322 | 0.028722366
112.7 | -3.0540721 | -27.424156 | 0.22704145 | 61.463638 | 281.42108 | 0.025981728 | -78.798309 | -0.12704982 | 281.14636 | 286.68939 | 0.028845074
112.8 | -3.0540721 | -27.428574 | 0.22699469 | 61.459526 | 281.67111 | 0.025974909 | -78.814125 | -0.12677106 | 281.43332 | 286.97644 | 0.028776288
112.9 | -3.0540721 | -27.510916 | 0.22693379 | 61.436977 | 281.92108 | 0.025956132 | -79.056221 | -0.12712613 | 281.65323 | 287.21573 | 0.028798522
113 | -3.0540721 | -27.392551 | 0.22707525 | 61.408279 | 282.17108 | 0.025975823 | -78.717575 | -0.12622495 | 281.93915 | 287.48041 | 0.028772332
113.1 | -3.0540721 | -27.315361 | 0.2274629 | 61.465904 | 282.42108 | 0.026028918 | -78.501007 | -0.12571053 | 282.17899 | 287.63763 | 0.028801581
113.2 | -3.0540721 | -27.397213 | 0.22721709 | 61.40868 | 282.67111 | 0.02599936 | -78.73481 | -0.12635545 | 282.48264 | 288.00836 | 0.028851807
113.3 | -3.0540721 | -27.418308 | 0.22698216 | 61.465897 | 282.92108 | 0.025964664 | -78.794167 | -0.12550353 | 282.64908 | 288.20514 | 0.02838077
113.4 | -3.0540721 | -27.333424 | 0.22679737 | 61.407402 | 283.17111 | 0.025943305 | -78.543472 | -0.12564249 | 282.9267 | 288.47885 | 0.028689854
113.5 | -3.0540721 | -27.135441 | 0.22729506 | 61.465862 | 283.42108 | 0.026009778 | -77.967278 | -0.12442472 | 283.13748 | 288.73657 | 0.028800108
113.6 | -3.0540721 | -27.153891 | 0.22724031 | 61.468391 | 283.67111 | 0.026002489 | -78.01506 | -0.12481736 | 283.43115 | 288.98911 | 0.028877355
113.7 | -3.0540721 | -27.264091 | 0.22707832 | 61.468498 | 283.92108 | 0.025975985 | -78.337662 | -0.12509485 | 283.70474 | 289.25626 | 0.028814541
113.8 | -3.0540721 | -27.151138 | 0.22733937 | 61.468506 | 284.17108 | 0.026005 | -78.018822 | -0.12419517 | 283.95184 | 289.52234 | 0.028625213
113.9 | -3.0540721 | -27.056522 | 0.22719479 | 61.468506 | 284.42108 | 0.025997652 | -77.745918 | -0.12349974 | 284.20218 | 289.70972 | 0.02892164
114 | -3.0540721 | -27.032257 | 0.2272011 | 61.468506 | 284.67108 | 0.025982231 | -77.671722 | -0.12356167 | 284.43619 | 290.01581 | 0.028730698
114.1 | -3.0540721 | -26.922602 | 0.22733666 | 61.529419 | 284.92108 | 0.026011592 | -77.352264 | -0.12262853 | 284.63159 | 290.2933 | 0.028650189
114.2 | -3.0540721 | -26.957155 | 0.22717479 | 61.471142 | 285.17108 | 0.025997223 | -77.447701 | -0.12286958 | 284.91092 | 290.50974 | 0.028722329
114.3 | -3.0540721 | -26.983509 | 0.22747308 | 61.501831 | 285.42108 | 0.026028767 | -77.524612 | -0.12286669 | 285.18674 | 290.75662 | 0.028684989
114.4 | -3.0540721 | -27.070662 | 0.22684304 | 61.487755 | 285.67108 | 0.025957173 | -77.774902 | -0.12299412 | 285.40393 | 291.0524 | 0.028497595
114.5 | -3.0540721 | -26.994532 | 0.22692436 | 61.5504 | 285.92111 | 0.025970068 | -77.556374 | -0.12212032 | 285.64896 | 291.2244 | 0.028424084
114.6 | -3.0540721 | -26.866875 | 0.2268814 | 61.628922 | 286.17108 | 0.025953945 | -77.190338 | -0.1218805 | 285.87997 | 291.58466 | 0.028681168
114.7 | -3.0540721 | -26.803444 | 0.226696 | 61.540913 | 286.42108 | 0.025929 | -77.004593 | -0.12138343 | 286.16284 | 291.78201 | 0.028574539
114.8 | -3.0540721 | -26.845829 | 0.2267476 | 61.587914 | 286.67108 | 0.025938764 | -77.131157 | -0.1216524 | 286.38687 | 292.07071 | 0.028632002
114.9 | -3.0540721 | -26.678278 | 0.22680989 | 61.683903 | 286.92111 | 0.025953671 | -76.651291 | -0.12067089 | 286.62912 | 292.3139 | 0.028551009
115 | -3.0540721 | -26.665258 | 0.22683762 | 61.688042 | 287.17108 | 0.025962211 | -76.618675 | -0.12068257 | 286.86469 | 292.56546 | 0.028687693
115.1 | -3.0540721 | -26.635708 | 0.22681236 | 61.634686 | 287.42111 | 0.02594921 | -76.538185 | -0.12041955 | 287.16467 | 292.81625 | 0.028711867
115.2 | -3.0540721 | -26.687025 | 0.22669214 | 61.56609 | 287.67108 | 0.025943942 | -76.690178 | -0.1208532 | 287.45264 | 293.07733 | 0.028499212
115.3 | -3.0540721 | -26.455055 | 0.22686931 | 61.682907 | 287.92111 | 0.025959583 | -76.020798 | -0.1197552 | 287.67212 | 293.30286 | 0.02852492
115.4 | -3.0540721 | -26.488867 | 0.22672062 | 61.668877 | 288.17108 | 0.025944207 | -76.110817 | -0.12019444 | 287.92572 | 293.53082 | 0.028609542
115.5 | -3.0540721 | -26.342766 | 0.22687183 | 61.687401 | 288.42108 | 0.025955454 | -75.68853 | -0.11954231 | 288.1507 | 293.83981 | 0.028560383
115.6 | -3.0540721 | -26.313982 | 0.22671419 | 61.688198 | 288.67108 | 0.025938334 | -75.601234 | -0.11930941 | 288.41785 | 294.08719 | 0.028490653
115.7 | -3.0540721 | -26.199238 | 0.22708981 | 61.668762 | 288.92108 | 0.025981421 | -75.26545 | -0.11870498 | 288.68149 | 294.33301 | 0.028578881
115.8 | -3.0540721 | -26.282751 | 0.22673485 | 61.687393 | 289.17108 | 0.025941899 | -75.500977 | -0.11917858 | 288.96182 | 294.68777 | 0.028582705
115.9 | -3.0540721 | -26.254274 | 0.22653577 | 61.688198 | 289.42108 | 0.02591528 | -75.420982 | -0.11883522 | 289.22476 | 294.88855 | 0.028440146
116 | -3.0540721 | -26.093763 | 0.2271163 | 61.688232 | 289.67108 | 0.025980681 | -74.970535 | -0.11789925 | 289.40332 | 295.16147 | 0.028451491
116.1 | -3.0540721 | -26.184912 | 0.2267943 | 61.688232 | 289.92108 | 0.025948158 | -75.244179 | -0.11836611 | 289.69897 | 295.40833 | 0.028517632
116.2 | -3.0540721 | -26.058491 | 0.22674365 | 61.688232 | 290.17111 | 0.02593708 | -74.884644 | -0.11759913 | 289.90552 | 295.64536 | 0.028263053
116.3 | -3.0540721 | -25.936714 | 0.2272021 | 61.688232 | 290.42108 | 0.025994107 | -74.532066 | -0.11697596 | 290.22748 | 295.93665 | 0.028292548
116.4 | -3.0540721 | -25.888136 | 0.22712147 | 61.688232 | 290.67108 | 0.025984006 | -74.387222 | -0.11671396 | 290.45215 | 296.20837 | 0.028336568
116.5 | -3.0540721 | -25.86204 | 0.22705998 | 61.688232 | 290.92108 | 0.025971903 | -74.310699 | -0.1168368 | 290.70328 | 296.40912 | 0.028467458
116.6 | -3.0540721 | -25.814684 | 0.22697616 | 61.688232 | 291.17111 | 0.025963452 | -74.176445 | -0.1162633 | 290.97339 | 296.66238 | 0.028376706
116.7 | -3.0540721 | -25.72839 | 0.22698087 | 61.688232 | 291.42108 | 0.025969239 | -73.929199 | -0.11598604 | 291.24255 | 296.88309 | 0.028352752
116.8 | -3.0540721 | -25.60388 | 0.22695404 | 61.727467 | 291.67111 | 0.025966378 | -73.572182 | -0.11543433 | 291.45303 | 297.18109 | 0.028630303
116.9 | -3.0540721 | -25.677427 | 0.22692639 | 61.689926 | 291.92108 | 0.02596066 | -73.784042 | -0.11595817 | 291.7475 | 297.45682 | 0.028634373
117 | -3.0540721 | -25.491911 | 0.22708842 | 61.72797 | 292.17111 | 0.025983926 | -73.245468 | -0.11450447 | 291.97513 | 297.6615 | 0.028451325
117.1 | -3.0540721 | -25.53927 | 0.22683994 | 61.689949 | 292.42108 | 0.025955409 | -73.37809 | -0.11473694 | 292.24243 | 297.95816 | 0.028342281
117.2 | -3.0540721 | -25.417681 | 0.22719157 | 61.688309 | 292.67108 | 0.026006762 | -73.029037 | -0.11410332 | 292.47934 | 298.2038 | 0.028514845
117.3 | -3.0540721 | -25.432129 | 0.22713786 | 61.688232 | 292.92108 | 0.025985532 | -73.066406 | -0.11419298 | 292.72736 | 298.41437 | 0.028548513
117.4 | -3.0540721 | -25.304913 | 0.22705159 | 61.688232 | 293.17108 | 0.025982544 | -72.697891 | -0.11294875 | 292.97391 | 298.68954 | 0.028256146
117.5 | -3.0540721 | -25.27195 | 0.22692846 | 61.788193 | 293.42108 | 0.025964346 | -72.605347 | -0.11308859 | 293.20541 | 298.9787 | 0.02827492
117.6 | -3.0540721 | -25.268223 | 0.22703116 | 61.734337 | 293.67108 | 0.025969023 | -72.595779 | -0.11288905 | 293.48099 | 299.22339 | 0.028301731
117.7 | -3.0540721 | -25.263657 | 0.22692603 | 61.791611 | 293.92108 | 0.025968647 | -72.589622 | -0.11305401 | 293.73563 | 299.51773 | 0.028343109
117.8 | -3.0540721 | -25.189695 | 0.22669265 | 61.772217 | 294.17108 | 0.025940867 | -72.377403 | -0.11240388 | 294.00266 | 299.81271 | 0.028324179
117.9 | -3.0540721 | -25.161871 | 0.22659767 | 61.740196 | 294.42111 | 0.025928043 | -72.291786 | -0.11257844 | 294.23914 | 300.01337 | 0.028388059
118 | -3.0540721 | -25.063641 | 0.22647591 | 61.694893 | 294.67108 | 0.025903484 | -72.007545 | -0.11211641 | 294.57788 | 300.31094 | 0.028436024
118.1 | -3.0540721 | -24.876835 | 0.22674139 | 61.688522 | 294.92108 | 0.025940059 | -71.462585 | -0.11087608 | 294.77493 | 300.53802 | 0.028311171
118.2 | -3.0540721 | -24.955118 | 0.22646858 | 61.688248 | 295.17108 | 0.02592133 | -71.682266 | -0.11172368 | 295.01974 | 300.75845 | 0.028324524
118.3 | -3.0540721 | -24.837515 | 0.22636078 | 61.786915 | 295.42111 | 0.025894981 | -71.343323 | -0.11088004 | 295.21524 | 301.0238 | 0.028416542
118.4 | -3.0540721 | -24.824585 | 0.22650912 | 61.838341 | 295.67108 | 0.025912693 | -71.309425 | -0.11080211 | 295.47318 | 301.26068 | 0.028254099
118.5 | -3.0540721 | -24.77433 | 0.22650783 | 61.779049 | 295.92111 | 0.025916502 | -71.171944 | -0.10998244 | 295.73981 | 301.55045 | 0.027992597
118.6 | -3.0540721 | -24.599274 | 0.22691743 | 61.793549 | 296.17108 | 0.025955589 | -70.676659 | -0.10983717 | 295.97244 | 301.76691 | 0.028437136
118.7 | -3.0540721 | -24.585238 | 0.22690353 | 61.783337 | 296.42111 | 0.025955994 | -70.636826 | -0.10984462 | 296.24112 | 302.03992 | 0.028554676
118.8 | -3.0540721 | -24.552452 | 0.22667545 | 61.897259 | 296.67108 | 0.025926799 | -70.543335 | -0.10932849 | 296.42911 | 302.27823 | 0.028457865
118.9 | -3.0540721 | -24.42396 | 0.22689313 | 61.869884 | 296.92108 | 0.025951276 | -70.172127 | -0.10834926 | 296.74875 | 302.53156 | 0.028429544
119 | -3.0540721 | -24.516842 | 0.22675261 | 61.819324 | 297.17108 | 0.02594175 | -70.44281 | -0.10907827 | 297.00641 | 302.77078 | 0.028399093
119.1 | -3.0540721 | -24.538059 | 0.22667196 | 61.87178 | 297.42108 | 0.025930513 | -70.510048 | -0.10900228 | 297.24463 | 303.02026 | 0.0283485
119.2 | -3.0540721 | -24.454832 | 0.22678369 | 61.900692 | 297.67108 | 0.02594481 | -70.27433 | -0.10880198 | 297.46262 | 303.35977 | 0.028296078
119.3 | -3.0540721 | -24.42309 | 0.22654428 | 61.907646 | 297.92108 | 0.025925895 | -70.190338 | -0.10849763 | 297.71475 | 303.53439 | 0.028297154
119.4 | -3.0540721 | -24.216225 | 0.22638944 | 61.817913 | 298.17108 | 0.02589527 | -69.600266 | -0.10776478 | 297.99362 | 303.81522 | 0.028408648
119.5 | -3.0540721 | -24.275362 | 0.22609112 | 61.904068 | 298.42108 | 0.025861895 | -69.773048 | -0.10789212 | 298.2027 | 304.09271 | 0.02834994
119.6 | -3.0540721 | -24.383175 | 0.22611548 | 61.907791 | 298.67111 | 0.02587302 | -70.074135 | -0.10822681 | 298.44382 | 304.32431 | 0.028212227
119.7 | -3.0540721 | -24.233858 | 0.22621137 | 61.907955 | 298.92108 | 0.025886547 | -69.639725 | -0.10743234 | 298.67542 | 304.56589 | 0.028248157
119.8 | -3.0540721 | -24.079191 | 0.22636867 | 61.907963 | 299.17108 | 0.02591392 | -69.18869 | -0.10649094 | 298.91101 | 304.85266 | 0.028286131
119.9 | -3.0540721 | -24.082401 | 0.22595631 | 61.907963 | 299.42108 | 0.025867928 | -69.196983 | -0.10624377 | 299.24133 | 305.01678 | 0.028145511
120 | -3.0540721 | -24.122553 | 0.22613871 | 61.907963 | 299.67111 | 0.025889134 | -69.310997 | -0.10648388 | 299.48764 | 305.34256 | 0.028170304
120.1 | -3.0540721 | -24.071991 | 0.22648054 | 61.907963 | 299.92108 | 0.025917493 | -69.165115 | -0.10653647 | 299.6781 | 305.57587 | 0.028393025
120.2 | -3.0540721 | -24.169567 | 0.22661439 | 61.745636 | 299.99622 | 0.025928527 | -69.445358 | -0.10685413 | 299.94034 | 305.80954 | 0.028246341
120.3 | -3.0540721 | -24.135609 | 0.22651573 | 61.625538 | 299.99945 | 0.025920363 | -69.351021 | -0.10651976 | 300.18121 | 306.08981 | 0.028121771
120.4 | -3.0540721 | -24.062597 | 0.22622745 | 61.306263 | 299.9996 | 0.025887311 | -69.140991 | -0.10617425 | 300.42191 | 306.35458 | 0.028089408
120.5 | -3.0540721 | -24.114214 | 0.22584853 | 61.080109 | 299.9996 | 0.025846735 | -69.284409 | -0.10670985 | 300.66467 | 306.46173 | 0.028206913
120.6 | -3.0540721 | -24.023962 | 0.22533567 | 60.907127 | 299.9996 | 0.025788782 | -69.02494 | -0.10662666 | 300.86157 | 306.77527 | 0.02836372
120.7 | -3.0540721 | -23.987026 | 0.22498487 | 60.624554 | 299.9996 | 0.025757065 | -68.916306 | -0.1062308 | 301.08731 | 306.99927 | 0.028177911
120.8 | -3.0540721 | -23.914021 | 0.2244411 | 60.383976 | 299.9996 | 0.025681961 | -68.707108 | -0.10591906 | 301.30145 | 307.07898 | 0.028199662
120.9 | -3.0540721 | -23.933355 | 0.22360346 | 60.206287 | 299.9996 | 0.025585005 | -68.765968 | -0.10631786 | 301.46069 | 307.31003 | 0.028101034
121 | -3.0540721 | -23.844648 | 0.22322538 | 59.973248 | 299.9996 | 0.025543209 | -68.514946 | -0.10586626 | 301.68033 | 307.52939 | 0.028095022
121.1 | -3.0540721 | -23.728251 | 0.22298414 | 59.642292 | 299.9996 | 0.025512202 | -68.182854 | -0.10501498 | 301.88089 | 307.61945 | 0.027857827
121.2 | -3.0540721 | -23.769051 | 0.22279209 | 59.482533 | 299.9996 | 0.025485579 | -68.304146 | -0.10627435 | 301.98758 | 307.82339 | 0.028161826
121.3 | -3.0540721 | -23.65781 | 0.22278333 | 59.261524 | 299.9996 | 0.025482573 | -67.983101 | -0.10576772 | 302.14053 | 307.98187 | 0.028148763
121.4 | -3.0540721 | -23.51288 | 0.22288156 | 59.113152 | 299.9996 | 0.025507715 | -67.565224 | -0.10510454 | 302.28568 | 308.03638 | 0.028060414
121.5 | -3.0540721 | -23.660694 | 0.22235578 | 58.79858 | 299.9996 | 0.025441755 | -67.987961 | -0.10649571 | 302.46255 | 308.25589 | 0.028264141
121.6 | -3.0540721 | -23.456125 | 0.22228484 | 58.609375 | 299.9996 | 0.025431894 | -67.398338 | -0.10523856 | 302.61487 | 308.35339 | 0.028051933
121.7 | -3.0540721 | -23.455183 | 0.22201835 | 58.230026 | 299.9996 | 0.025408005 | -67.388184 | -0.10584357 | 302.7449 | 308.40741 | 0.027990628
121.8 | -3.0540721 | -23.425009 | 0.22100545 | 57.894268 | 299.9996 | 0.025298543 | -67.301773 | -0.10594454 | 302.8959 | 308.58029 | 0.027990812
121.9 | -3.0540721 | -23.218616 | 0.22077256 | 57.813702 | 299.9996 | 0.025266262 | -66.711334 | -0.10532146 | 302.98242 | 308.64465 | 0.028041616
122 | -3.0540721 | -23.275639 | 0.22029749 | 57.586166 | 299.9996 | 0.025208728 | -66.876373 | -0.1059931 | 303.09766 | 308.71951 | 0.028100818
122.1 | -3.0540721 | -23.309607 | 0.21966982 | 57.286331 | 299.9996 | 0.025153236 | -66.978561 | -0.10640988 | 303.19043 | 308.84229 | 0.027894083
122.2 | -3.0540721 | -23.149921 | 0.21942884 | 57.01075 | 299.9996 | 0.025114836 | -66.521187 | -0.10602992 | 303.29099 | 308.90247 | 0.027960369
122.3 | -3.0540721 | -23.013828 | 0.21909441 | 56.757484 | 299.9996 | 0.025067113 | -66.131744 | -0.10582172 | 303.39349 | 308.94531 | 0.027963014
122.4 | -3.0540721 | -22.996643 | 0.21875675 | 56.59367 | 299.9996 | 0.025034772 | -66.081223 | -0.10596397 | 303.40936 | 309.03278 | 0.027947187
122.5 | -3.0540721 | -22.866068 | 0.21843231 | 56.278481 | 299.9996 | 0.024998052 | -65.705551 | -0.10555796 | 303.5578 | 309.0564 | 0.027876057
122.6 | -3.0540721 | -22.815912 | 0.21821116 | 56.135605 | 299.9996 | 0.024975734 | -65.56163 | -0.10561328 | 303.59958 | 309.0448 | 0.027854754
122.7 | -3.0540721 | -22.749722 | 0.21782216 | 55.879879 | 299.9996 | 0.024932131 | -65.371132 | -0.10589223 | 303.64496 | 309.12933 | 0.028037833
122.8 | -3.0540721 | -22.714136 | 0.21736534 | 55.589558 | 299.9996 | 0.024886072 | -65.266815 | -0.10635903 | 303.68646 | 309.13248 | 0.028002065
122.9 | -3.0540721 | -22.761335 | 0.21700343 | 55.514587 | 299.9996 | 0.024834581 | -65.398567 | -0.10638942 | 303.71506 | 309.16791 | 0.02771225
123 | -3.0540721 | -22.663166 | 0.21673003 | 55.252785 | 299.9996 | 0.024800859 | -65.111092 | -0.10660069 | 303.79962 | 309.23975 | 0.027864249
123.1 | -3.0540721 | -22.492262 | 0.21677992 | 54.947308 | 299.9996 | 0.024812799 | -64.623405 | -0.10615404 | 303.811 | 309.18027 | 0.027885217
123.2 | -3.0540721 | -22.323677 | 0.21662566 | 54.678173 | 299.9996 | 0.024800515 | -64.140038 | -0.10558359 | 303.83725 | 309.203 | 0.02785017
123.3 | -3.0540721 | -22.378122 | 0.21629129 | 54.626396 | 299.9996 | 0.024763677 | -64.300385 | -0.10626411 | 303.82367 | 309.11749 | 0.027815167
123.4 | -3.0540721 | -22.319366 | 0.21589886 | 54.385593 | 299.9996 | 0.024704058 | -64.134087 | -0.10654314 | 303.86295 | 309.06793 | 0.027909813
123.5 | -3.0540721 | -22.241718 | 0.21593049 | 54.090271 | 299.9996 | 0.024719372 | -63.91087 | -0.10634461 | 303.84402 | 309.04318 | 0.027769383
123.6 | -3.0540721 | -22.069611 | 0.21594925 | 53.616734 | 299.9996 | 0.024724169 | -63.412796 | -0.10561272 | 303.82968 | 309.02585 | 0.027710203
123.7 | -3.0540721 | -22.015917 | 0.21564624 | 52.754452 | 299.9996 | 0.024682196 | -63.257423 | -0.10625742 | 303.82388 | 308.95242 | 0.027673671
123.8 | -3.0540721 | -21.910799 | 0.21561871 | 52.003132 | 299.9996 | 0.0246867 | -62.958885 | -0.1063527 | 303.74698 | 308.82123 | 0.027659899
123.9 | -3.0540721 | -21.696188 | 0.21571498 | 50.964066 | 299.9996 | 0.024696497 | -62.339752 | -0.10639106 | 303.62393 | 308.78845 | 0.02779961
124 | -3.0540721 | -21.713453 | 0.21543933 | 49.508255 | 299.9996 | 0.024663499 | -62.389229 | -0.10729748 | 303.57083 | 308.61218 | 0.027839936
124.1 | -3.0540721 | -21.436501 | 0.21586038 | 48.129623 | 299.9996 | 0.024716957 | -61.589329 | -0.10637377 | 303.37344 | 308.3967 | 0.02767122
124.2 | -3.0540721 | -21.246563 | 0.21589902 | 47.144772 | 299.9996 | 0.02471854 | -61.043625 | -0.10636172 | 303.20682 | 308.22006 | 0.027670797
124.3 | -3.0540721 | -21.151533 | 0.21592321 | 47.05838 | 299.9996 | 0.024715748 | -60.770084 | -0.10640818 | 303.04468 | 307.91696 | 0.027583882
124.4 | -3.0540721 | -20.937883 | 0.21597473 | 47.054615 | 299.9996 | 0.02473372 | -60.154644 | -0.10569435 | 302.83182 | 307.68213 | 0.027453538
124.5 | -3.0540721 | -20.849613 | 0.21599013 | 47.054451 | 299.9996 | 0.024728199 | -59.901039 | -0.10608301 | 302.62305 | 307.36215 | 0.027598878
124.6 | -3.0540721 | -20.723616 | 0.21603204 | 46.781349 | 299.9996 | 0.024733668 | -59.539219 | -0.10605606 | 302.39786 | 307.1973 | 0.027680984
124.7 | -3.0540721 | -20.649269 | 0.21571337 | 46.976856 | 299.9996 | 0.024696654 | -59.324303 | -0.10591329 | 302.23196 | 306.91235 | 0.027408868
124.8 | -3.0540721 | -20.575253 | 0.21553023 | 47.05109 | 299.9996 | 0.02466744 | -59.110039 | -0.10600239 | 302.03888 | 306.68219 | 0.027526312
124.9 | -3.0540721 | -20.434322 | 0.21536858 | 47.360497 | 299.9996 | 0.024649423 | -58.703197 | -0.10564863 | 301.81903 | 306.49484 | 0.027464818
125 | -3.0540721 | -20.388821 | 0.21531697 | 47.073505 | 299.9996 | 0.024653831 | -58.572132 | -0.10620319 | 301.62921 | 306.23804 | 0.027558241
125.1 | -3.0540721 | -20.386328 | 0.21515402 | 47.20274 | 299.9996 | 0.024628738 | -58.564968 | -0.1064088 | 301.46756 | 306.02914 | 0.027371151
125.2 | -3.0540721 | -20.286655 | 0.21497871 | 47.139866 | 299.9996 | 0.024604086 | -58.279869 | -0.10632908 | 301.27286 | 305.74933 | 0.027474577
125.3 | -3.0540721 | -20.085842 | 0.21536763 | 47.379456 | 299.9996 | 0.024657849 | -57.712029 | -0.10584156 | 301.03708 | 305.51892 | 0.027433585
125.4 | -3.0540721 | -19.951967 | 0.21517277 | 47.281879 | 299.9996 | 0.024641013 | -57.330013 | -0.10564329 | 300.87833 | 305.37216 | 0.027450293
125.5 | -3.0540721 | -19.977472 | 0.21519437 | 47.495258 | 299.9996 | 0.024633056 | -57.412212 | -0.10599016 | 300.62891 | 305.13156 | 0.027338006
125.6 | -3.0540721 | -19.731472 | 0.21548367 | 47.504467 | 299.9996 | 0.024674343 | -56.709236 | -0.10528588 | 300.4776 | 304.83029 | 0.027458878
125.7 | -3.0540721 | -19.759357 | 0.21521117 | 47.659142 | 299.9996 | 0.024640366 | -56.785667 | -0.10614653 | 300.21881 | 304.60745 | 0.02751923
125.8 | -3.0540721 | -19.57382 | 0.21536735 | 47.784748 | 299.9996 | 0.024656231 | -56.246891 | -0.10545729 | 300.02502 | 304.36349 | 0.027449174
125.9 | -3.0540721 | -19.594763 | 0.21508303 | 47.947941 | 299.9996 | 0.024616761 | -56.308186 | -0.10590821 | 299.83218 | 304.20624 | 0.027446458
126 | -3.0481999 | -19.51218 | 0.21489251 | 48.292328 | 299.9996 | 0.024603261 | -56.068771 | -0.10576814 | 299.55255 | 304.00946 | 0.027399167
126.1 | -3.0262513 | -19.427092 | 0.21512267 | 48.299343 | 299.9996 | 0.024624331 | -55.820686 | -0.10582626 | 299.37167 | 303.72049 | 0.027480707
126.2 | -3.0311751 | -19.452433 | 0.2149048 | 48.380138 | 299.9996 | 0.024595715 | -55.890259 | -0.10647107 | 299.15515 | 303.49927 | 0.027443657
126.3 | -3.0530825 | -19.328844 | 0.21501046 | 48.582432 | 299.9996 | 0.024618199 | -55.53529 | -0.10578109 | 298.96097 | 303.25983 | 0.027362876
126.4 | -3.0540295 | -19.357899 | 0.21473756 | 48.793945 | 299.9996 | 0.024584584 | -55.618793 | -0.10655487 | 298.77563 | 302.98776 | 0.027398974
126.5 | -3.05407 | -19.147518 | 0.2148208 | 48.901501 | 299.9996 | 0.024592331 | -55.016239 | -0.10534874 | 298.56058 | 302.81061 | 0.027298406
126.6 | -3.0540721 | -19.163094 | 0.21453825 | 49.215542 | 299.9996 | 0.024554392 | -55.057217 | -0.10591748 | 298.35696 | 302.59912 | 0.027203122
126.7 | -3.0540721 | -19.025961 | 0.21453269 | 49.543861 | 299.9996 | 0.024553424 | -54.659248 | -0.10551425 | 298.17303 | 302.40833 | 0.027328685
126.8 | -3.0540721 | -19.004328 | 0.21442184 | 49.63224 | 299.9996 | 0.024547825 | -54.593266 | -0.10570275 | 297.96713 | 302.1741 | 0.027378412
126.9 | -3.0540721 | -19.022932 | 0.21417831 | 49.993 | 299.9996 | 0.024511315 | -54.642075 | -0.10620423 | 297.81061 | 301.9971 | 0.027397968
127 | -3.0540721 | -18.900614 | 0.21422108 | 50.115208 | 299.9996 | 0.024520721 | -54.288486 | -0.10538385 | 297.59695 | 301.76117 | 0.027212447
127.1 | -3.0540721 | -18.932262 | 0.21404535 | 50.424267 | 299.9996 | 0.024508888 | -54.377743 | -0.1057931 | 297.3537 | 301.51221 | 0.027216293
127.2 | -3.0540721 | -18.913338 | 0.21407117 | 50.73241 | 299.9996 | 0.024511017 | -54.326752 | -0.10604818 | 297.16507 | 301.38309 | 0.027384553
127.3 | -3.0540721 | -18.900551 | 0.2135326 | 50.818798 | 299.9996 | 0.024449337 | -54.294918 | -0.10621905 | 297.03583 | 301.21066 | 0.027188309
127.4 | -3.0540721 | -18.680513 | 0.21407346 | 51.170719 | 299.9996 | 0.024509406 | -53.662815 | -0.10462529 | 296.80807 | 301.00436 | 0.027139762
127.5 | -3.0540721 | -18.714254 | 0.21369049 | 51.520748 | 299.9996 | 0.024466593 | -53.764652 | -0.10525857 | 296.59567 | 300.83783 | 0.02727679
127.6 | -3.0540721 | -18.833202 | 0.21354473 | 51.620487 | 299.9996 | 0.024444766 | -54.11924 | -0.10640433 | 296.46179 | 300.60654 | 0.027444612
127.7 | -3.0540721 | -18.734995 | 0.21341687 | 51.841301 | 299.9996 | 0.024424499 | -53.8568 | -0.10573671 | 296.3017 | 300.41522 | 0.027277244
127.8 | -3.0540721 | -18.708374 | 0.21338312 | 52.117935 | 299.9996 | 0.024435829 | -53.788532 | -0.10592227 | 296.19199 | 300.30624 | 0.027289784
127.9 | -3.0540721 | -18.541216 | 0.2136246 | 52.276764 | 299.9996 | 0.024459152 | -53.304661 | -0.10506094 | 296.0643 | 300.15875 | 0.027307361
128 | -3.0540721 | -18.684525 | 0.21308002 | 52.610371 | 299.9996 | 0.024395861 | -53.706753 | -0.10631815 | 295.87289 | 299.97433 | 0.027352316
128.1 | -3.0540721 | -18.714724 | 0.21298233 | 52.929581 | 299.9996 | 0.024379769 | -53.785984 | -0.10636688 | 295.73492 | 299.85019 | 0.027301794
128.2 | -3.0540721 | -18.672455 | 0.2130302 | 53.012638 | 299.9996 | 0.024394294 | -53.657288 | -0.10648714 | 295.67282 | 299.71948 | 0.027353806
128.3 | -3.0540721 | -18.667007 | 0.21278599 | 53.303398 | 299.9996 | 0.02435999 | -53.638691 | -0.1060608 | 295.50656 | 299.61301 | 0.027276495
128.4 | -3.0540721 | -18.766918 | 0.21263364 | 53.533222 | 299.9996 | 0.024343522 | -53.924965 | -0.1067147 | 295.35733 | 299.46637 | 0.027143626
128.5 | -3.0540721 | -18.693872 | 0.21266013 | 53.744633 | 299.9996 | 0.024340928 | -53.709953 | -0.10645489 | 295.22589 | 299.28183 | 0.027276659
128.6 | -3.0540721 | -18.57737 | 0.21262661 | 53.983627 | 299.9996 | 0.02434618 | -53.377991 | -0.10579227 | 295.06662 | 299.18073 | 0.02738543
128.7 | -3.0540721 | -18.666418 | 0.2123708 | 54.291523 | 299.9996 | 0.024321908 | -53.628086 | -0.10613054 | 294.97961 | 299.09531 | 0.027345197
128.8 | -3.0540721 | -18.725006 | 0.21220559 | 54.560436 | 299.9996 | 0.024298046 | -53.79631 | -0.1063884 | 294.83435 | 298.909 | 0.027294626
128.9 | -3.0540721 | -18.669949 | 0.21221179 | 54.796314 | 299.9996 | 0.024309479 | -53.635353 | -0.10616814 | 294.68518 | 298.84396 | 0.027415171
129 | -3.0540721 | -18.700138 | 0.21194246 | 54.944881 | 299.9996 | 0.024277322 | -53.722107 | -0.10615922 | 294.62808 | 298.67154 | 0.027477058
129.1 | -3.0540721 | -18.701408 | 0.21178029 | 55.133801 | 299.9996 | 0.024248216 | -53.729183 | -0.10605144 | 294.57892 | 298.58734 | 0.027417205
129.2 | -3.0540721 | -18.795465 | 0.21157615 | 55.418713 | 299.9996 | 0.024228478 | -54.010136 | -0.10646364 | 294.44479 | 298.54199 | 0.027409187
129.3 | -3.0540721 | -18.8678 | 0.2113985 | 55.530788 | 299.9996 | 0.024209306 | -54.224068 | -0.10695301 | 294.38632 | 298.41187 | 0.027449211
129.4 | -3.0540721 | -18.736643 | 0.21145549 | 55.819294 | 299.9996 | 0.02420626 | -53.848537 | -0.10596507 | 294.30356 | 298.35107 | 0.027444342
129.5 | -3.0540721 | -18.751696 | 0.2112067 | 55.980019 | 299.9996 | 0.024174644 | -53.892124 | -0.10544635 | 294.22888 | 298.25226 | 0.02733846
129.6 | -3.0540721 | -18.772722 | 0.21123865 | 56.19495 | 299.9996 | 0.024193259 | -53.953968 | -0.10551063 | 294.11221 | 298.21466 | 0.027301669
129.7 | -3.0540721 | -18.758486 | 0.21090622 | 56.38448 | 299.9996 | 0.024151418 | -53.915489 | -0.10532478 | 294.04163 | 298.18271 | 0.02736328
129.8 | -3.0540721 | -18.817688 | 0.21099789 | 56.57906 | 299.9996 | 0.02415112 | -54.081757 | -0.10589542 | 294.00436 | 298.12408 | 0.02751584
129.9 | -3.0540721 | -18.878342 | 0.21038613 | 56.83482 | 299.9996 | 0.024086207 | -54.241154 | -0.10588297 | 293.95798 | 298.04608 | 0.027428899
130 | -3.0540721 | -18.953571 | 0.21057615 | 56.998962 | 299.9996 | 0.024117937 | -54.446171 | -0.10638785 | 293.93253 | 298.01825 | 0.027500143
130.1 | -3.0540721 | -18.951735 | 0.21051069 | 57.346691 | 299.9996 | 0.024106035 | -54.436783 | -0.10605825 | 293.83121 | 297.89676 | 0.027479766
130.2 | -3.0540721 | -18.998243 | 0.21029153 | 57.527241 | 299.9996 | 0.024079228 | -54.578125 | -0.10592717 | 293.82669 | 297.93338 | 0.027462466
130.3 | -3.0540721 | -19.000132 | 0.2101877 | 57.786831 | 299.9996 | 0.024066184 | -54.584641 | -0.10581426 | 293.77936 | 297.9646 | 0.027364753
130.4 | -3.0540721 | -19.126133 | 0.20990719 | 58.014229 | 299.9996 | 0.024036283 | -54.945091 | -0.10636182 | 293.75839 | 297.86487 | 0.027512785
130.5 | -3.0540721 | -19.08227 | 0.20984255 | 58.071156 | 299.9996 | 0.024022672 | -54.825092 | -0.10574099 | 293.71335 | 297.87833 | 0.027473269
130.6 | -3.0540721 | -19.222933 | 0.2096618 | 58.258297 | 299.9996 | 0.023994936 | -55.230831 | -0.10654996 | 293.70047 | 297.94702 | 0.027586261
130.7 | -3.0540721 | -19.120985 | 0.20966646 | 58.789009 | 299.9996 | 0.024013454 | -54.939259 | -0.10536749 | 293.66647 | 297.85428 | 0.02749666
130.8 | -3.0600271 | -19.394796 | 0.20927344 | 59.250813 | 299.9996 | 0.023975354 | -55.728401 | -0.10628369 | 293.65552 | 297.936 | 0.027454499
130.9 | -3.0818963 | -19.367321 | 0.20895122 | 59.334126 | 299.9996 | 0.023918558 | -55.647476 | -0.1059906 | 293.7135 | 297.94775 | 0.027553836
131 | -3.0709314 | -19.426849 | 0.20890228 | 59.558758 | 299.9996 | 0.023927646 | -55.818245 | -0.10580058 | 293.71078 | 298.00412 | 0.027611135
131.1 | -3.0331886 | -19.487545 | 0.20864065 | 59.599014 | 299.9996 | 0.023901053 | -56.002853 | -0.10567799 | 293.77118 | 298.05103 | 0.027605489
131.2 | -3.0531697 | -19.47368 | 0.2086453 | 59.719624 | 299.9996 | 0.023893375 | -55.975983 | -0.10538016 | 293.8364 | 298.11227 | 0.027699424
131.3 | -3.054033 | -19.636766 | 0.20839657 | 59.837185 | 299.9996 | 0.023864083 | -56.449493 | -0.10602929 | 293.80292 | 298.15485 | 0.027790846
131.4 | -3.0540702 | -19.728836 | 0.20826912 | 59.852512 | 299.9996 | 0.023849679 | -56.711845 | -0.10584851 | 293.95905 | 298.22681 | 0.027707024
131.5 | -3.0540721 | -19.657108 | 0.20821631 | 60.007187 | 299.9996 | 0.023842076 | -56.508732 | -0.10532777 | 294.00183 | 298.29114 | 0.027717289
131.6 | -3.0540721 | -19.747519 | 0.20810819 | 60.044468 | 299.9996 | 0.023826221 | -56.770981 | -0.10544804 | 294.03308 | 298.34494 | 0.027745545
131.7 | -3.0540721 | -19.903145 | 0.20808409 | 60.082512 | 299.9996 | 0.023826269 | -57.212517 | -0.10582309 | 294.12576 | 298.4415 | 0.027634282
131.8 | -3.0540721 | -20.052811 | 0.20739442 | 60.227345 | 299.9996 | 0.023744108 | -57.62674 | -0.10624764 | 294.12106 | 298.4632 | 0.027610335
131.9 | -3.0540721 | -20.071693 | 0.20765463 | 60.292267 | 299.9996 | 0.023777001 | -57.663799 | -0.10633534 | 294.2124 | 298.57349 | 0.027776917
132 | -3.0540721 | -19.974224 | 0.20763686 | 60.313957 | 299.9996 | 0.023771226 | -57.375938 | -0.10496607 | 294.27231 | 298.63901 | 0.027728174
132.1 | -3.0540721 | -20.126583 | 0.20735194 | 60.443096 | 299.9996 | 0.023755465 | -57.812 | -0.10607281 | 294.33063 | 298.74603 | 0.027750943
132.2 | -3.0540721 | -20.292875 | 0.20732456 | 60.460522 | 299.9996 | 0.023742985 | -58.291576 | -0.10667781 | 294.43512 | 298.84015 | 0.02789354
132.3 | -3.0540721 | -20.168619 | 0.20731735 | 60.53204 | 299.9996 | 0.023737328 | -57.935867 | -0.1055361 | 294.50629 | 298.92755 | 0.02780631
132.4 | -3.0540721 | -20.340225 | 0.20709835 | 60.555584 | 299.9996 | 0.023710404 | -58.42981 | -0.10629179 | 294.61481 | 299.02734 | 0.027864859
132.5 | -3.0540721 | -20.282871 | 0.20714088 | 60.556595 | 299.9996 | 0.023723846 | -58.267353 | -0.1050819 | 294.68686 | 299.08655 | 0.02772977
132.6 | -3.0540721 | -20.420755 | 0.20692839 | 60.556641 | 299.9996 | 0.023704806 | -58.669285 | -0.10596007 | 294.7341 | 299.18533 | 0.027898602
132.7 | -3.0540721 | -20.486174 | 0.20663212 | 60.556641 | 299.9996 | 0.023661736 | -58.861172 | -0.10634098 | 294.8735 | 299.28217 | 0.027921002
132.8 | -3.0540721 | -20.539347 | 0.20631345 | 60.635838 | 299.9996 | 0.023634961 | -59.012856 | -0.10623741 | 294.85947 | 299.42419 | 0.027959896
132.9 | -3.0540721 | -20.595194 | 0.2061545 | 60.644363 | 299.9996 | 0.023618398 | -59.17416 | -0.10605045 | 295.01602 | 299.47818 | 0.027819308
133 | -3.0540721 | -20.695066 | 0.2059873 | 60.637814 | 299.9996 | 0.023593297 | -59.462376 | -0.10664186 | 295.06888 | 299.61392 | 0.027849779
133.1 | -3.0540721 | -20.648977 | 0.2058838 | 60.64999 | 299.9996 | 0.02358388 | -59.328964 | -0.10624716 | 295.1925 | 299.70309 | 0.027828936
133.2 | -3.0540721 | -20.679438 | 0.20591369 | 60.60183 | 299.9996 | 0.02359451 | -59.413296 | -0.1065253 | 295.29861 | 299.84018 | 0.027940951
133.3 | -3.0540721 | -20.733379 | 0.20555109 | 60.631714 | 299.9996 | 0.023546377 | -59.566097 | -0.10634867 | 295.4158 | 299.979 | 0.027898528
133.4 | -3.0540721 | -20.740372 | 0.20580995 | 60.559887 | 299.9996 | 0.023568075 | -59.58403 | -0.10615195 | 295.49811 | 300.03073 | 0.027940031
133.5 | -3.0540721 | -20.905239 | 0.20534652 | 60.556786 | 299.9996 | 0.023522547 | -60.059944 | -0.1068526 | 295.62778 | 300.15894 | 0.027913101
133.6 | -3.0540721 | -20.748631 | 0.20573309 | 60.556648 | 299.9996 | 0.023578783 | -59.609177 | -0.1054073 | 295.7562 | 300.25836 | 0.0280187
133.7 | -3.0540721 | -20.86381 | 0.20554663 | 60.514881 | 299.9996 | 0.023543593 | -59.942654 | -0.10595752 | 295.8541 | 300.36063 | 0.028047558
133.8 | -3.0540721 | -20.96505 | 0.20531902 | 60.40303 | 299.9996 | 0.023521109 | -60.232594 | -0.10611486 | 295.99823 | 300.46707 | 0.028024234
133.9 | -3.0540721 | -21.027769 | 0.20556575 | 60.330742 | 299.9996 | 0.02353991 | -60.417336 | -0.10619932 | 296.05466 | 300.6315 | 0.02793121
134 | -3.0540721 | -21.02758 | 0.20513971 | 60.358097 | 299.9996 | 0.023491932 | -60.427719 | -0.10587978 | 296.12592 | 300.76151 | 0.027936634
134.1 | -3.0540721 | -21.156683 | 0.20547506 | 60.32893 | 299.9996 | 0.023528283 | -60.802914 | -0.10651661 | 296.2413 | 300.83942 | 0.028011529
134.2 | -3.0540721 | -21.101032 | 0.20531046 | 60.315544 | 299.9996 | 0.023510575 | -60.639706 | -0.10594136 | 296.3306 | 300.92441 | 0.027965501
134.3 | -3.0540721 | -21.241238 | 0.2052103 | 60.228275 | 299.9996 | 0.023506716 | -61.038918 | -0.10648115 | 296.45441 | 301.03638 | 0.027870065
134.4 | -3.0540721 | -21.274546 | 0.20502363 | 60.124393 | 299.9996 | 0.023487337 | -61.132389 | -0.10631914 | 296.57474 | 301.17722 | 0.027773777
134.5 | -3.0540721 | -21.102665 | 0.20535059 | 60.085968 | 299.9996 | 0.023518268 | -60.639046 | -0.10550039 | 296.69849 | 301.29254 | 0.027805766
134.6 | -3.0540721 | -21.201654 | 0.20548309 | 59.996082 | 299.9996 | 0.023544516 | -60.922714 | -0.10589585 | 296.84232 | 301.37701 | 0.027996879
134.7 | -3.0540721 | -21.333672 | 0.20502044 | 59.885414 | 299.9996 | 0.023487959 | -61.300766 | -0.10648575 | 296.90601 | 301.51468 | 0.027849918
134.8 | -3.0481169 | -21.307903 | 0.20508748 | 59.844391 | 299.9996 | 0.02348935 | -61.221687 | -0.1063232 | 296.99774 | 301.61328 | 0.027888773
134.9 | -3.0262477 | -21.286943 | 0.20516527 | 59.842606 | 299.9996 | 0.023504697 | -61.163113 | -0.10567519 | 297.11478 | 301.69574 | 0.027829686
135 | -3.0312579 | -21.267736 | 0.20522165 | 59.757442 | 299.9996 | 0.023508778 | -61.102409 | -0.10531721 | 297.1752 | 301.79758 | 0.027820511
135.1 | -3.0530863 | -21.321262 | 0.20530012 | 59.624901 | 299.9996 | 0.023512809 | -61.248825 | -0.10589557 | 297.30478 | 301.89551 | 0.028049678
135.2 | -3.0540295 | -21.296257 | 0.20531443 | 59.553791 | 299.9996 | 0.023506738 | -61.173401 | -0.10549148 | 297.36078 | 301.99826 | 0.028100347
135.3 | -3.05407 | -21.396872 | 0.20509999 | 59.401329 | 299.9996 | 0.023498172 | -61.470108 | -0.10617688 | 297.50043 | 302.12396 | 0.028236018
135.4 | -3.0540721 | -21.37767 | 0.20505203 | 59.376419 | 299.9996 | 0.02348911 | -61.413052 | -0.10565116 | 297.56989 | 302.21039 | 0.028051127
135.5 | -3.0540721 | -21.526875 | 0.20485719 | 59.349365 | 299.9996 | 0.023456791 | -61.834686 | -0.10648132 | 297.6554 | 302.22031 | 0.02808133
135.6 | -3.0540721 | -21.426117 | 0.20484108 | 59.135223 | 299.9996 | 0.023463063 | -61.539318 | -0.10601886 | 297.79501 | 302.31299 | 0.02812057
135.7 | -3.0540721 | -21.39098 | 0.20482816 | 59.107685 | 299.9996 | 0.023456836 | -61.447964 | -0.10553077 | 297.85672 | 302.41632 | 0.028049678
135.8 | -3.0540721 | -21.41239 | 0.20468694 | 59.0798 | 299.9996 | 0.023443157 | -61.527313 | -0.10533116 | 297.94397 | 302.55859 | 0.02788266
135.9 | -3.0540721 | -21.371294 | 0.20474841 | 58.868942 | 299.9996 | 0.023448331 | -61.412445 | -0.1052161 | 298.03925 | 302.58047 | 0.027968567
136 | -3.0540721 | -21.434437 | 0.20465279 | 58.854416 | 299.9996 | 0.023437845 | -61.590111 | -0.10556713 | 298.1358 | 302.63422 | 0.027831987
136.1 | -3.0540721 | -21.42964 | 0.20446724 | 58.62254 | 299.9996 | 0.023426965 | -61.572018 | -0.10588977 | 298.21649 | 302.7049 | 0.027949624
136.2 | -3.0540721 | -21.40847 | 0.20438926 | 58.606739 | 299.9996 | 0.023399789 | -61.515289 | -0.10551596 | 298.26758 | 302.76056 | 0.027891312
136.3 | -3.0540721 | -21.375771 | 0.2042336 | 58.369499 | 299.9996 | 0.023395756 | -61.424244 | -0.10583135 | 298.36832 | 302.83685 | 0.027962403
136.4 | -3.0540721 | -21.287615 | 0.2043649 | 58.338791 | 299.9996 | 0.023404835 | -61.168892 | -0.10552572 | 298.40933 | 302.92142 | 0.028165419
136.5 | -3.0540721 | -21.34783 | 0.20406638 | 58.293102 | 299.9996 | 0.023380237 | -61.338531 | -0.10551303 | 298.48352 | 302.92587 | 0.027966656
136.6 | -3.0540721 | -21.319029 | 0.20380586 | 58.083214 | 299.9996 | 0.02334176 | -61.25835 | -0.10533458 | 298.53375 | 302.99567 | 0.027835267
136.7 | -3.0540721 | -21.350239 | 0.2037017 | 58.074142 | 299.9996 | 0.023335315 | -61.340023 | -0.10591406 | 298.60959 | 303.07214 | 0.028057128
136.8 | -3.0540721 | -21.374594 | 0.20351712 | 57.969299 | 299.9996 | 0.023314547 | -61.393589 | -0.1060911 | 298.66769 | 303.16702 | 0.028030254
136.9 | -3.0540721 | -21.272255 | 0.20368341 | 57.823677 | 299.9996 | 0.023327325 | -61.092865 | -0.10561123 | 298.689 | 303.1958 | 0.028118553
137 | -3.0540721 | -21.240929 | 0.20377342 | 57.810646 | 299.9996 | 0.023331476 | -61.010059 | -0.10521775 | 298.76483 | 303.25931 | 0.028119
137.1 | -3.0540721 | -21.411356 | 0.20330699 | 57.682205 | 299.9996 | 0.023297006 | -61.503899 | -0.10601989 | 298.81985 | 303.29538 | 0.028132621
137.2 | -3.0540721 | -21.263163 | 0.20344855 | 57.541748 | 299.9996 | 0.02330539 | -61.076431 | -0.10527228 | 298.87292 | 303.32846 | 0.02808905
137.3 | -3.0540721 | -21.196468 | 0.20348148 | 57.388657 | 299.9996 | 0.023301795 | -60.897041 | -0.10506409 | 298.92404 | 303.39008 | 0.028049402
137.4 | -3.0540721 | -21.278046 | 0.20355147 | 57.283302 | 299.9996 | 0.023317909 | -61.156628 | -0.10587893 | 298.99799 | 303.45819 | 0.028164148
137.5 | -3.0540721 | -21.287613 | 0.20327508 | 57.116276 | 299.9996 | 0.023283923 | -61.19931 | -0.10614604 | 299.07666 | 303.49582 | 0.028061528
137.6 | -3.0540721 | -21.191994 | 0.20336685 | 57.008953 | 299.9996 | 0.023296932 | -60.918846 | -0.10594001 | 299.02469 | 303.46814 | 0.028029002
137.7 | -3.0540721 | -21.115486 | 0.20334971 | 56.987072 | 299.9996 | 0.023290353 | -60.683929 | -0.10562946 | 299.04919 | 303.48145 | 0.027949877
137.8 | -3.0540721 | -21.254692 | 0.20307283 | 56.810299 | 299.9996 | 0.023262881 | -61.079727 | -0.10702866 | 299.16843 | 303.47488 | 0.028187744
137.9 | -3.0540721 | -21.162075 | 0.20310263 | 56.733257 | 299.9996 | 0.023266051 | -60.808277 | -0.10614961 | 299.1329 | 303.5527 | 0.028018676
138 | -3.0540721 | -21.235458 | 0.20282179 | 56.712368 | 299.9996 | 0.023231436 | -61.012928 | -0.10627603 | 299.18939 | 303.53778 | 0.027874762
138.1 | -3.0540721 | -21.265303 | 0.20282632 | 56.622196 | 299.9996 | 0.023224089 | -61.098911 | -0.10651569 | 299.18271 | 303.52771 | 0.027777083
138.2 | -3.0540721 | -21.190338 | 0.20286001 | 56.487736 | 299.9996 | 0.023242215 | -60.880363 | -0.10635437 | 299.17609 | 303.57498 | 0.027917575
138.3 | -3.0540721 | -21.185776 | 0.2027612 | 56.405727 | 299.9996 | 0.023228383 | -60.864689 | -0.10627111 | 299.19794 | 303.53867 | 0.02779622
138.4 | -3.0540721 | -21.220814 | 0.20284568 | 56.415524 | 299.9996 | 0.023231504 | -60.968403 | -0.10665561 | 299.17697 | 303.57214 | 0.027900642
138.5 | -3.0540721 | -21.216772 | 0.20279524 | 56.207375 | 299.9996 | 0.023235125 | -60.969662 | -0.10685708 | 299.23694 | 303.57562 | 0.027988125
138.6 | -3.0540721 | -21.136732 | 0.20264566 | 56.169491 | 299.9996 | 0.023213645 | -60.746555 | -0.10638224 | 299.20782 | 303.5686 | 0.027798856
138.7 | -3.0540721 | -21.010406 | 0.20274591 | 56.13089 | 299.9996 | 0.023218729 | -60.378456 | -0.10589024 | 299.24176 | 303.52347 | 0.027884623
138.8 | -3.0540721 | -20.976021 | 0.20269653 | 56.129227 | 299.9996 | 0.023214171 | -60.285389 | -0.10573389 | 299.19073 | 303.58862 | 0.027787101
138.9 | -3.0540721 | -20.848082 | 0.20267724 | 56.080303 | 299.9996 | 0.023228087 | -59.910831 | -0.1052456 | 299.1709 | 303.51266 | 0.027899085
139 | -3.0540721 | -20.975655 | 0.20231541 | 55.853733 | 299.9996 | 0.023178389 | -60.255966 | -0.10653678 | 299.20276 | 303.54776 | 0.028095296
139.1 | -3.0540721 | -20.919964 | 0.20255263 | 55.843952 | 299.9996 | 0.023198435 | -60.089985 | -0.10585943 | 299.19278 | 303.51563 | 0.027907388
139.2 | -3.0540721 | -20.863461 | 0.20258418 | 55.803871 | 299.9996 | 0.023213353 | -59.938171 | -0.10563546 | 299.1524 | 303.41537 | 0.027871272
139.3 | -3.0540721 | -20.99238 | 0.20229918 | 55.831516 | 299.9996 | 0.023178302 | -60.31105 | -0.1068646 | 299.15289 | 303.45306 | 0.028042303
139.4 | -3.0540721 | -20.784908 | 0.20242502 | 55.671371 | 299.9996 | 0.023191337 | -59.716175 | -0.10581719 | 299.15912 | 303.40335 | 0.028061558
139.5 | -3.0540721 | -20.957661 | 0.20217966 | 55.620785 | 299.9996 | 0.023159264 | -60.212704 | -0.10691497 | 299.10889 | 303.36935 | 0.028040715
139.6 | -3.0540721 | -20.787827 | 0.20238465 | 55.572002 | 299.9996 | 0.023182763 | -59.721428 | -0.1060139 | 299.08307 | 303.32291 | 0.028038692
139.7 | -3.0540721 | -20.753923 | 0.20217083 | 55.537449 | 299.9996 | 0.023159444 | -59.6287 | -0.10557429 | 299.07831 | 303.28476 | 0.02794523
139.8 | -3.0540721 | -20.78282 | 0.20222007 | 55.678734 | 299.9996 | 0.023170236 | -59.728794 | -0.10604487 | 299.00128 | 303.26202 | 0.027955949
139.9 | -3.0540721 | -20.838474 | 0.20191769 | 55.542057 | 299.9996 | 0.023132011 | -59.889927 | -0.10669755 | 299.0788 | 303.25354 | 0.028021067
140 | -3.0540721 | -20.688385 | 0.20183662 | 55.536156 | 299.9996 | 0.02312897 | -59.456249 | -0.10602587 | 298.96671 | 303.21979 | 0.028060516
140.1 | -3.0540721 | -20.628582 | 0.20191135 | 55.421223 | 299.9996 | 0.023125283 | -59.28968 | -0.10610092 | 298.98642 | 303.1557 | 0.028119346
140.2 | -3.0540721 | -20.627558 | 0.20190646 | 55.53093 | 299.9996 | 0.023119854 | -59.261898 | -0.10609284 | 298.91873 | 303.10913 | 0.027974226
140.3 | -3.0540721 | -20.572092 | 0.20208204 | 55.524361 | 299.9996 | 0.023149231 | -59.089081 | -0.10563798 | 298.86865 | 303.11374 | 0.027962094
140.4 | -3.0540721 | -20.416553 | 0.20212542 | 55.41988 | 299.9996 | 0.023154017 | -58.655277 | -0.10538665 | 298.84137 | 303.02048 | 0.028233774
140.5 | -3.0540721 | -20.472408 | 0.20207983 | 55.258816 | 299.9996 | 0.023141591 | -58.81958 | -0.10590086 | 298.88904 | 302.99576 | 0.028192254
140.6 | -3.0540721 | -20.588236 | 0.20183542 | 55.425396 | 299.9996 | 0.023127068 | -59.151772 | -0.10666055 | 298.77817 | 302.91315 | 0.028139565
140.7 | -3.0540721 | -20.549978 | 0.20169725 | 55.247761 | 299.9996 | 0.023105724 | -59.042446 | -0.10622873 | 298.79901 | 302.8905 | 0.027924864
140.8 | -3.0540721 | -20.527327 | 0.20157588 | 55.317165 | 299.9996 | 0.023087772 | -58.973576 | -0.10631584 | 298.73898 | 302.84482 | 0.027990198
140.9 | -3.0540721 | -20.549839 | 0.20128591 | 55.450203 | 299.9996 | 0.0230584 | -59.050949 | -0.10601357 | 298.65628 | 302.83905 | 0.027720215
141 | -3.0540721 | -20.560997 | 0.20132594 | 55.261013 | 299.9996 | 0.023069439 | -59.095085 | -0.1063906 | 298.67645 | 302.76242 | 0.027745256
141.1 | -3.0540721 | -20.358627 | 0.20135818 | 55.2402 | 299.9996 | 0.023074407 | -58.511353 | -0.1054828 | 298.63779 | 302.67697 | 0.027872685
141.2 | -3.0540721 | -20.404289 | 0.20143974 | 55.2393 | 299.9996 | 0.023068285 | -58.650108 | -0.10601039 | 298.56812 | 302.61469 | 0.027999144
141.3 | -3.0540721 | -20.439838 | 0.20141117 | 55.239258 | 299.9996 | 0.023070959 | -58.734905 | -0.1062574 | 298.5582 | 302.61349 | 0.027934805
141.4 | -3.0540721 | -20.391346 | 0.20121288 | 55.239258 | 299.9996 | 0.023053149 | -58.571987 | -0.10574612 | 298.52753 | 302.55814 | 0.027765092
141.5 | -3.0540721 | -20.34609 | 0.20130725 | 55.239258 | 299.9996 | 0.023063937 | -58.457161 | -0.10595921 | 298.48386 | 302.47919 | 0.027924975
141.6 | -3.0540721 | -20.409842 | 0.20108971 | 55.239258 | 299.9996 | 0.02303594 | -58.644409 | -0.10640674 | 298.43585 | 302.42413 | 0.027918823
141.7 | -3.0540721 | -20.284653 | 0.20137393 | 55.443413 | 299.9996 | 0.023064261 | -58.283279 | -0.10571316 | 298.28824 | 302.3999 | 0.027977047
141.8 | -3.0540721 | -20.254168 | 0.20108476 | 55.249344 | 299.9996 | 0.023039879 | -58.192474 | -0.10576378 | 298.33575 | 302.32718 | 0.028023306
141.9 | -3.0540721 | -20.231821 | 0.20097515 | 55.239697 | 299.9996 | 0.023018859 | -58.132931 | -0.10558362 | 298.32953 | 302.28281 | 0.028005222
142 | -3.0540721 | -20.312433 | 0.20082667 | 55.485641 | 299.9996 | 0.023004986 | -58.388287 | -0.10603788 | 298.23508 | 302.24222 | 0.027948577
142.1 | -3.0540721 | -20.268888 | 0.2006682 | 55.25145 | 299.9996 | 0.02299238 | -58.266315 | -0.10574409 | 298.26672 | 302.16858 | 0.027869793
142.2 | -3.0540721 | -20.203547 | 0.20088439 | 55.360065 | 299.9996 | 0.023017051 | -58.078522 | -0.1055159 | 298.17224 | 302.13901 | 0.027921487
142.3 | -3.0540721 | -20.194494 | 0.20072664 | 55.490894 | 299.9996 | 0.022991888 | -58.04192 | -0.1059369 | 298.06924 | 302.0773 | 0.028074766
142.4 | -3.0540721 | -20.13188 | 0.2007349 | 55.510384 | 299.9996 | 0.023003852 | -57.826851 | -0.10545994 | 298.07733 | 302.03409 | 0.027939418
142.5 | -3.0540721 | -20.192089 | 0.2005161 | 55.534786 | 299.9996 | 0.022970222 | -58.008858 | -0.10545237 | 298.0538 | 301.97626 | 0.027745364
142.6 | -3.0540721 | -20.241814 | 0.20051061 | 55.535843 | 299.9996 | 0.022977024 | -58.153793 | -0.10585271 | 297.99594 | 301.95038 | 0.027787229
142.7 | -3.0540721 | -20.239794 | 0.20040905 | 55.535885 | 299.9996 | 0.022960724 | -58.14669 | -0.10588229 | 297.97882 | 301.86447 | 0.027810397
142.8 | -3.0540721 | -20.347052 | 0.19977945 | 55.535889 | 299.9996 | 0.022896685 | -58.462151 | -0.10663918 | 297.91885 | 301.85559 | 0.027919164
142.9 | -3.0540721 | -20.303431 | 0.19986512 | 55.67215 | 299.9996 | 0.022901442 | -58.344334 | -0.10632057 | 297.84854 | 301.77768 | 0.027877185
143 | -3.0540721 | -20.209984 | 0.20002033 | 55.555313 | 299.9996 | 0.022908971 | -58.09798 | -0.10603566 | 297.85306 | 301.73523 | 0.027973978
143.1 | -3.0540721 | -20.135168 | 0.19989939 | 55.713898 | 299.9996 | 0.022910152 | -57.881096 | -0.10542864 | 297.7728 | 301.66754 | 0.027929751
143.2 | -3.0540721 | -20.124449 | 0.1997848 | 55.835571 | 299.9996 | 0.02289681 | -57.850487 | -0.10530145 | 297.71262 | 301.65356 | 0.027837012
143.3 | -3.0540721 | -20.179756 | 0.19947691 | 55.843174 | 299.9996 | 0.022851644 | -57.986279 | -0.105876 | 297.67053 | 301.59204 | 0.02783362
143.4 | -3.0540721 | -20.159184 | 0.19925269 | 55.856098 | 299.9996 | 0.022828262 | -57.900524 | -0.10553297 | 297.64661 | 301.57587 | 0.027778165
143.5 | -3.0540721 | -20.212166 | 0.19910714 | 55.92791 | 299.9996 | 0.022817422 | -58.064739 | -0.10585654 | 297.62863 | 301.52603 | 0.027732974
143.6 | -3.0481169 | -20.153597 | 0.1993469 | 55.952179 | 299.9996 | 0.022841968 | -57.893993 | -0.10612541 | 297.5726 | 301.49048 | 0.027941229
143.7 | -3.0262477 | -20.184156 | 0.19908331 | 56.121502 | 299.9996 | 0.022809753 | -57.989647 | -0.10617971 | 297.51892 | 301.45422 | 0.027953094
143.8 | -3.0312579 | -20.324635 | 0.19869259 | 56.043385 | 299.9996 | 0.022762101 | -58.396049 | -0.10678801 | 297.52417 | 301.35431 | 0.027971014
143.9 | -3.0530863 | -20.320267 | 0.19841158 | 56.101044 | 299.9996 | 0.022730131 | -58.399731 | -0.10673214 | 297.47076 | 301.35962 | 0.027932039
144 | -3.0540295 | -20.090069 | 0.19854701 | 56.127934 | 299.9996 | 0.022737201 | -57.751003 | -0.10538688 | 297.44 | 301.26233 | 0.027857764
144.1 | -3.05407 | -20.160593 | 0.19860171 | 56.129097 | 299.9996 | 0.022743134 | -57.937889 | -0.10624701 | 297.40347 | 301.24152 | 0.027928399
144.2 | -3.0540721 | -20.114252 | 0.198569 | 56.142899 | 299.9996 | 0.022751611 | -57.79763 | -0.1057398 | 297.38217 | 301.27585 | 0.027889017
144.3 | -3.0540721 | -20.207233 | 0.19848937 | 56.338058 | 299.9996 | 0.022739884 | -58.026848 | -0.10602041 | 297.30972 | 301.21988 | 0.027742863
144.4 | -3.0540721 | -20.3748 | 0.19803433 | 56.408405 | 299.9996 | 0.022689709 | -58.516052 | -0.10732735 | 297.29422 | 301.14404 | 0.027871409
144.5 | -3.0540721 | -20.202053 | 0.19804835 | 56.42503 | 299.9996 | 0.022699295 | -58.035374 | -0.10651681 | 297.28812 | 301.12814 | 0.027988223
144.6 | -3.0540721 | -20.145216 | 0.1979436 | 56.425747 | 299.9996 | 0.022693479 | -57.877159 | -0.10597979 | 297.2601 | 301.10822 | 0.027766908
144.7 | -3.0540721 | -20.178202 | 0.19768077 | 56.51384 | 299.9996 | 0.022643616 | -57.978214 | -0.10582735 | 297.19818 | 301.11572 | 0.027671367
144.8 | -3.0540721 | -20.23167 | 0.19757822 | 56.52562 | 299.9996 | 0.022637825 | -58.134354 | -0.10666364 | 297.22549 | 301.01868 | 0.027854012
144.9 | -3.0540721 | -20.203697 | 0.19726187 | 56.433128 | 299.9996 | 0.022601757 | -58.061432 | -0.10647966 | 297.25195 | 301.05981 | 0.027777717
145 | -3.0540721 | -20.146677 | 0.19728638 | 56.634968 | 299.9996 | 0.022605537 | -57.879807 | -0.10609496 | 297.16537 | 300.97565 | 0.027762748
145.1 | -3.0540721 | -20.137932 | 0.19748889 | 56.682529 | 299.9996 | 0.022620864 | -57.851524 | -0.10594919 | 297.17999 | 300.99869 | 0.027762437
145.2 | -3.0540721 | -20.257874 | 0.19725572 | 56.710178 | 299.9996 | 0.02259551 | -58.183773 | -0.10654937 | 297.14261 | 300.95215 | 0.027809637
145.3 | -3.0540721 | -20.159786 | 0.19760348 | 56.711376 | 299.9996 | 0.022639817 | -57.911835 | -0.10595552 | 297.10486 | 300.97574 | 0.027901778
145.4 | -3.0540721 | -20.170488 | 0.19751076 | 56.711422 | 299.9996 | 0.022627156 | -57.956371 | -0.10592643 | 297.06308 | 300.96658 | 0.027787084
145.5 | -3.0481169 | -20.255043 | 0.19743273 | 56.844303 | 299.9996 | 0.022618271 | -58.198975 | -0.10661542 | 297.02689 | 300.85895 | 0.027899038
145.6 | -3.0322027 | -20.238989 | 0.19722816 | 56.817551 | 299.9996 | 0.02260753 | -58.15678 | -0.10689002 | 297.09274 | 300.92093 | 0.027931351
145.7 | -3.0531271 | -20.276577 | 0.19716358 | 56.850437 | 299.9996 | 0.022593953 | -58.260696 | -0.1068673 | 297.073 | 300.91461 | 0.027966402
145.8 | -3.0540311 | -20.270056 | 0.19694033 | 56.816628 | 299.9996 | 0.022565229 | -58.248528 | -0.10648327 | 297.11023 | 300.94565 | 0.027750934
145.9 | -3.0540702 | -20.169909 | 0.19728269 | 56.890057 | 299.9996 | 0.02259705 | -57.942215 | -0.10595671 | 297.1091 | 300.92447 | 0.027886473
146 | -3.0540721 | -20.255217 | 0.19726285 | 56.981937 | 299.9996 | 0.02259969 | -58.189072 | -0.10646515 | 297.06558 | 300.88751 | 0.027951716
146.1 | -3.0540721 | -20.201157 | 0.1972743 | 56.985905 | 299.9996 | 0.022607692 | -58.028458 | -0.10556806 | 297.07056 | 300.92459 | 0.027761497
146.2 | -3.0540721 | -20.194628 | 0.19736104 | 56.98608 | 299.9996 | 0.022608437 | -58.033352 | -0.10566381 | 297.07193 | 300.89218 | 0.027748406
146.3 | -3.0540721 | -20.342411 | 0.19689491 | 56.986084 | 299.9996 | 0.022557603 | -58.4604 | -0.10684153 | 297.05917 | 300.89212 | 0.027980203
146.4 | -3.0540721 | -20.292683 | 0.19681054 | 56.986084 | 299.9996 | 0.022552442 | -58.309452 | -0.10653623 | 297.052 | 300.87149 | 0.027976699
146.5 | -3.0540721 | -20.140718 | 0.19692048 | 56.986084 | 299.9996 | 0.022560976 | -57.874115 | -0.10558078 | 297.08618 | 300.91022 | 0.028005013
146.6 | -3.0540721 | -20.204762 | 0.19683003 | 57.068161 | 299.9996 | 0.022551762 | -58.056854 | -0.10596928 | 297.05386 | 300.90277 | 0.027926814
146.7 | -3.0540721 | -20.266468 | 0.19671044 | 57.041584 | 299.9996 | 0.022544175 | -58.233685 | -0.10638256 | 297.06229 | 300.83548 | 0.028052201
146.8 | -3.0540721 | -20.285339 | 0.19670779 | 57.233681 | 299.9996 | 0.022543183 | -58.267799 | -0.10612465 | 297.00403 | 300.84656 | 0.027965331
146.9 | -3.0540721 | -20.369087 | 0.19650915 | 57.180744 | 299.9996 | 0.022511134 | -58.518112 | -0.10658924 | 297.04123 | 300.89505 | 0.028016817
147 | -3.0540721 | -20.330853 | 0.19653161 | 57.253281 | 299.9996 | 0.022513054 | -58.405365 | -0.1058106 | 297.01309 | 300.86316 | 0.027798941
147.1 | -3.0540721 | -20.213648 | 0.19671759 | 57.260418 | 299.9996 | 0.022543112 | -58.09446 | -0.10524978 | 297.0032 | 300.93814 | 0.027901156
147.2 | -3.0540721 | -20.247122 | 0.19646543 | 57.260727 | 299.9996 | 0.022506654 | -58.17712 | -0.10625825 | 296.99341 | 300.92453 | 0.028219352
147.3 | -3.0540721 | -20.303886 | 0.19627555 | 57.260742 | 299.9996 | 0.022491552 | -58.345715 | -0.10591738 | 297.02734 | 300.89786 | 0.027888956
147.4 | -3.0540721 | -20.319714 | 0.19630225 | 57.260742 | 299.9996 | 0.022493511 | -58.384621 | -0.10626008 | 297.07883 | 300.91373 | 0.028004292
147.5 | -3.0540721 | -20.19367 | 0.19622681 | 57.274696 | 299.9996 | 0.022483887 | -58.030125 | -0.1054381 | 297.05252 | 300.914 | 0.028046863
147.6 | -3.0540721 | -20.339132 | 0.19611114 | 57.261341 | 299.9996 | 0.022472072 | -58.432308 | -0.10642893 | 297.03146 | 300.89224 | 0.028047128
147.7 | -3.0540721 | -20.40164 | 0.19595122 | 57.368126 | 299.9996 | 0.022448827 | -58.603287 | -0.10646295 | 297.03079 | 300.92639 | 0.028056031
147.8 | -3.0540721 | -20.344353 | 0.19589889 | 57.265381 | 299.9996 | 0.022453437 | -58.444183 | -0.10580442 | 297.06046 | 300.87891 | 0.028008819
147.9 | -3.0540721 | -20.403172 | 0.19582509 | 57.478188 | 299.9996 | 0.022436654 | -58.627216 | -0.10627008 | 297.03674 | 300.94998 | 0.028162673
148 | -3.0540721 | -20.37252 | 0.19594507 | 57.455196 | 299.9996 | 0.022448655 | -58.548611 | -0.10573541 | 297.08109 | 300.98685 | 0.027985841
148.1 | -3.0540721 | -20.316412 | 0.1958054 | 57.369682 | 299.9996 | 0.022446595 | -58.374447 | -0.10553171 | 297.10873 | 300.95151 | 0.028038215
148.2 | -3.0540721 | -20.374014 | 0.19559127 | 57.429985 | 299.9996 | 0.022419022 | -58.544544 | -0.10609187 | 297.10922 | 301.00052 | 0.028147178
148.3 | -3.0540721 | -20.361702 | 0.19555129 | 57.363358 | 299.9996 | 0.022411928 | -58.508163 | -0.10603832 | 297.14969 | 300.97748 | 0.028162725
148.4 | -3.0540721 | -20.332872 | 0.19538964 | 57.306026 | 299.9996 | 0.022392115 | -58.427361 | -0.10572545 | 297.14578 | 301.00272 | 0.028123306
148.5 | -3.0540721 | -20.333374 | 0.19543353 | 57.303547 | 299.9996 | 0.022406356 | -58.408535 | -0.10542996 | 297.19043 | 301.04422 | 0.028047256
148.6 | -3.0540721 | -20.472046 | 0.19518489 | 57.397018 | 299.9996 | 0.022369172 | -58.815903 | -0.10634 | 297.18301 | 301.04181 | 0.02819597
148.7 | -3.0540721 | -20.452579 | 0.19512886 | 57.450981 | 299.9996 | 0.022357788 | -58.753597 | -0.10591546 | 297.17935 | 301.05447 | 0.028201116
148.8 | -3.0540721 | -20.561567 | 0.19480713 | 57.35973 | 299.9996 | 0.022326754 | -59.094322 | -0.10648752 | 297.21338 | 301.04639 | 0.028047431
148.9 | -3.0540721 | -20.456743 | 0.19492215 | 57.379921 | 299.9996 | 0.022340905 | -58.779026 | -0.10588764 | 297.22125 | 301.01266 | 0.028019138
149 | -3.0540721 | -20.393169 | 0.19489354 | 57.440411 | 299.9996 | 0.022320911 | -58.599552 | -0.10535432 | 297.23749 | 301.00473 | 0.027984107
149.1 | -3.0540721 | -20.426165 | 0.19484355 | 57.52692 | 299.9996 | 0.022331625 | -58.687859 | -0.10562097 | 297.23184 | 301.0957 | 0.028045215
149.2 | -3.0540721 | -20.438759 | 0.19453751 | 57.364895 | 299.9996 | 0.022292703 | -58.730835 | -0.10582631 | 297.28702 | 301.10388 | 0.02806782
149.3 | -3.0540721 | -20.473583 | 0.1946217 | 57.527786 | 299.9996 | 0.022300612 | -58.811726 | -0.10596547 | 297.2572 | 301.09073 | 0.028093975
149.4 | -3.0540721 | -20.447102 | 0.19445854 | 57.535069 | 299.9996 | 0.022272566 | -58.740959 | -0.10558465 | 297.25754 | 301.1167 | 0.028026506
149.5 | -3.0540721 | -20.440735 | 0.19451289 | 57.441605 | 299.9996 | 0.022285767 | -58.719891 | -0.10538152 | 297.28876 | 301.10669 | 0.028031636
149.6 | -3.0540721 | -20.480839 | 0.19454506 | 57.421749 | 299.9996 | 0.022298902 | -58.859459 | -0.10569943 | 297.30801 | 301.10941 | 0.028092671
149.7 | -3.0540721 | -20.540606 | 0.19423226 | 57.510891 | 299.9996 | 0.022263344 | -59.021214 | -0.10639224 | 297.2966 | 301.1116 | 0.028118804
149.8 | -3.0540721 | -20.500158 | 0.19423676 | 57.291153 | 299.9996 | 0.022261364 | -58.901905 | -0.1059333 | 297.38971 | 301.16962 | 0.028080266
149.9 | -3.0481169 | -20.538729 | 0.19391553 | 57.313633 | 299.9996 | 0.022222655 | -59.008915 | -0.10598687 | 297.43057 | 301.14487 | 0.02804059
150 | -3.0322027 | -20.49095 | 0.1938635 | 57.263027 | 299.9996 | 0.022217777 | -58.880318 | -0.10581819 | 297.45398 | 301.20468 | 0.028053157
150.1 | -3.0531271 | -20.511854 | 0.19361974 | 57.260841 | 299.9996 | 0.022183854 | -58.926693 | -0.1057718 | 297.40778 | 301.24731 | 0.028041363
150.2 | -3.0540311 | -20.509531 | 0.19362164 | 57.260746 | 299.9996 | 0.02218071 | -58.913734 | -0.1058195 | 297.41382 | 301.20383 | 0.028156992
150.3 | -3.0540702 | -20.549099 | 0.19357362 | 57.320736 | 299.9996 | 0.022186272 | -59.027042 | -0.10593391 | 297.41019 | 301.19312 | 0.02813866
150.4 | -3.0540721 | -20.415987 | 0.19372147 | 57.268852 | 299.9996 | 0.022192126 | -58.661842 | -0.1049925 | 297.45282 | 301.24426 | 0.02806912
150.5 | -3.0540721 | -20.462952 | 0.19358666 | 57.421238 | 299.9996 | 0.022187153 | -58.798195 | -0.10589101 | 297.39432 | 301.29105 | 0.028324161
150.6 | -3.0540721 | -20.502932 | 0.19317673 | 57.273197 | 299.9996 | 0.022150509 | -58.905464 | -0.10582346 | 297.52972 | 301.30075 | 0.028223796
150.7 | -3.0540721 | -20.596443 | 0.19316381 | 57.261276 | 299.9996 | 0.022143954 | -59.173752 | -0.10638304 | 297.53119 | 301.2529 | 0.028155161
150.8 | -3.0540721 | -20.486807 | 0.19324434 | 57.260765 | 299.9996 | 0.022149041 | -58.864983 | -0.10554557 | 297.54028 | 301.25613 | 0.028125044
150.9 | -3.0540721 | -20.445581 | 0.1930736 | 57.260742 | 299.9996 | 0.022130363 | -58.739887 | -0.10518923 | 297.53336 | 301.29889 | 0.028065473
151 | -3.0540721 | -20.580551 | 0.19276553 | 57.260742 | 299.9996 | 0.022093069 | -59.112576 | -0.1060226 | 297.5593 | 301.2941 | 0.028011376
151.1 | -3.0540721 | -20.564568 | 0.19279484 | 57.200748 | 299.9996 | 0.022088872 | -59.069092 | -0.10538615 | 297.58923 | 301.3107 | 0.027948748
151.2 | -3.0540721 | -20.573421 | 0.19286013 | 57.092495 | 299.9996 | 0.022098828 | -59.105816 | -0.10551582 | 297.63855 | 301.31851 | 0.027886966
151.3 | -3.0540721 | -20.49608 | 0.19284275 | 57.247555 | 299.9996 | 0.022092078 | -58.896606 | -0.10525842 | 297.59598 | 301.37473 | 0.0280277
151.4 | -3.0540721 | -20.667414 | 0.19230822 | 57.26017 | 299.9996 | 0.022044748 | -59.379501 | -0.10656306 | 297.61078 | 301.32907 | 0.027976679
151.5 | -3.0540721 | -20.629314 | 0.1922155 | 57.162323 | 299.9996 | 0.022027323 | -59.273254 | -0.10632509 | 297.6066 | 301.3768 | 0.02806145
151.6 | -3.0540721 | -20.420324 | 0.19220741 | 57.093849 | 299.9996 | 0.022027254 | -58.673634 | -0.10501799 | 297.6553 | 301.41171 | 0.028127339
151.7 | -3.0540721 | -20.467484 | 0.19218346 | 57.044075 | 299.9996 | 0.022037487 | -58.796047 | -0.1055792 | 297.65851 | 301.39612 | 0.028110096
151.8 | -3.0540721 | -20.556946 | 0.19203942 | 57.182373 | 299.9996 | 0.022010246 | -59.035927 | -0.10578065 | 297.67734 | 301.42746 | 0.027898511
151.9 | -3.0540721 | -20.527718 | 0.19195966 | 57.09296 | 299.9996 | 0.022000726 | -58.960785 | -0.10557454 | 297.66693 | 301.38113 | 0.028049896
152 | -3.0540721 | -20.677916 | 0.19175893 | 56.996765 | 299.9996 | 0.021977989 | -59.404446 | -0.10644633 | 297.70038 | 301.41196 | 0.028071126
152.1 | -3.0540721 | -20.62756 | 0.19156659 | 57.039879 | 299.9996 | 0.021962306 | -59.278015 | -0.10609214 | 297.66727 | 301.36301 | 0.028077427
152.2 | -3.0540721 | -20.488182 | 0.19182453 | 57.102882 | 299.9996 | 0.021987502 | -58.868637 | -0.10540019 | 297.65646 | 301.43701 | 0.028026005
152.3 | -3.0540721 | -20.479977 | 0.19161671 | 56.997528 | 299.9996 | 0.021968754 | -58.848579 | -0.1054776 | 297.67502 | 301.41553 | 0.028172398
152.4 | -3.0540721 | -20.409191 | 0.19176365 | 57.043324 | 299.9996 | 0.021989251 | -58.642555 | -0.10574833 | 297.69025 | 301.4985 | 0.028327482
152.5 | -3.0540721 | -20.50602 | 0.19130823 | 56.98856 | 299.9996 | 0.021923255 | -58.909374 | -0.10606959 | 297.707 | 301.43954 | 0.028264686
152.6 | -3.0540721 | -20.472301 | 0.19138484 | 56.986195 | 299.9996 | 0.02192544 | -58.790031 | -0.10566681 | 297.72363 | 301.48752 | 0.028214328
152.7 | -3.0540721 | -20.484673 | 0.19158411 | 56.986088 | 299.9996 | 0.021956004 | -58.836494 | -0.10537785 | 297.76019 | 301.49924 | 0.028099142
152.8 | -3.0540721 | -20.567669 | 0.1911841 | 57.092445 | 299.9996 | 0.021916173 | -59.094196 | -0.10561094 | 297.70996 | 301.43652 | 0.02806958
152.9 | -3.0540721 | -20.44511 | 0.19118272 | 56.990681 | 299.9996 | 0.021907724 | -58.755714 | -0.10520875 | 297.73706 | 301.46768 | 0.028191417
153 | -3.0540721 | -20.48332 | 0.19102904 | 56.986282 | 299.9996 | 0.021891326 | -58.858944 | -0.10574181 | 297.76797 | 301.50137 | 0.028179504
153.1 | -3.0540721 | -20.522596 | 0.19084412 | 56.986092 | 299.9996 | 0.02187421 | -58.973682 | -0.10615772 | 297.74338 | 301.48883 | 0.028147319
153.2 | -3.0540721 | -20.480785 | 0.19060566 | 56.986084 | 299.9996 | 0.02184446 | -58.848839 | -0.10595649 | 297.77328 | 301.46048 | 0.02812501
153.3 | -3.0540721 | -20.491978 | 0.19047689 | 56.860394 | 299.9996 | 0.021826439 | -58.865261 | -0.1061778 | 297.80997 | 301.5553 | 0.02816912
153.4 | -3.0540721 | -20.487835 | 0.19073017 | 56.949596 | 299.9996 | 0.021850154 | -58.838665 | -0.10567915 | 297.76639 | 301.52731 | 0.028129825
153.5 | -3.0540721 | -20.37772 | 0.19065896 | 56.817169 | 299.9996 | 0.02185517 | -58.532917 | -0.10489662 | 297.82663 | 301.52322 | 0.028036863
153.6 | -3.0540721 | -20.371744 | 0.19090469 | 56.763817 | 299.9996 | 0.021876223 | -58.539032 | -0.1047932 | 297.88409 | 301.56403 | 0.028008385
153.7 | -3.0540721 | -20.489763 | 0.19055222 | 56.720772 | 299.9996 | 0.021846216 | -58.885719 | -0.10602985 | 297.87024 | 301.59641 | 0.028055685
153.8 | -3.0540721 | -20.459898 | 0.19017893 | 56.71183 | 299.9996 | 0.021804484 | -58.795475 | -0.10616998 | 297.91727 | 301.61716 | 0.028169718
153.9 | -3.0540721 | -20.40733 | 0.19019963 | 56.711445 | 299.9996 | 0.021808282 | -58.644482 | -0.10596185 | 297.9248 | 301.59729 | 0.028087232
154 | -3.0540721 | -20.286489 | 0.19012709 | 56.711426 | 299.9996 | 0.021784687 | -58.291801 | -0.1047796 | 297.9014 | 301.62689 | 0.027883299
154.1 | -3.0540721 | -20.357512 | 0.19025332 | 56.711426 | 299.9996 | 0.021806715 | -58.480835 | -0.10548151 | 297.89188 | 301.60672 | 0.028056402
154.2 | -3.0540721 | -20.326151 | 0.19028908 | 56.669052 | 299.9996 | 0.021811593 | -58.378944 | -0.1048402 | 297.93506 | 301.62256 | 0.028078124
154.3 | -3.0540721 | -20.436932 | 0.19013026 | 56.665047 | 299.9996 | 0.021791324 | -58.718758 | -0.10556371 | 297.96008 | 301.65173 | 0.028082706
154.4 | -3.0540721 | -20.47768 | 0.189991 | 56.498009 | 299.9996 | 0.021769959 | -58.860741 | -0.1057661 | 297.97025 | 301.58624 | 0.027971866
154.5 | -3.0540721 | -20.475224 | 0.19001412 | 56.661388 | 299.9996 | 0.021781931 | -58.846653 | -0.10665707 | 297.90009 | 301.61801 | 0.028235255
154.6 | -3.0540721 | -20.413988 | 0.18975303 | 56.629765 | 299.9996 | 0.021753129 | -58.664822 | -0.10595921 | 297.9147 | 301.58618 | 0.028125448
154.7 | -3.0540721 | -20.470123 | 0.1896199 | 56.674881 | 299.9996 | 0.021733224 | -58.822239 | -0.10624315 | 297.87689 | 301.65317 | 0.028078876
154.8 | -3.0540721 | -20.457491 | 0.18957092 | 56.481327 | 299.9996 | 0.021727679 | -58.774464 | -0.10601644 | 297.94818 | 301.62631 | 0.02810117
154.9 | -3.0540721 | -20.533915 | 0.18926857 | 56.497868 | 299.9996 | 0.021690475 | -58.986755 | -0.10599373 | 297.95444 | 301.6261 | 0.027880592
155 | -3.0540721 | -20.500015 | 0.18948199 | 56.577915 | 299.9996 | 0.021716887 | -58.894611 | -0.10601532 | 297.91501 | 301.64011 | 0.027938379
155.1 | -3.0540721 | -20.519827 | 0.18946598 | 56.432354 | 299.9996 | 0.02171029 | -58.976917 | -0.10639665 | 297.99521 | 301.63773 | 0.02803285
155.2 | -3.0540721 | -20.370253 | 0.18936995 | 56.426067 | 299.9996 | 0.021707876 | -58.559586 | -0.1057715 | 297.94257 | 301.6604 | 0.028039651
155.3 | -3.0540721 | -20.305405 | 0.1897466 | 56.425797 | 299.9996 | 0.021755172 | -58.357647 | -0.10568472 | 297.94312 | 301.63376 | 0.028028868
155.4 | -3.0540721 | -20.358393 | 0.18941016 | 56.425781 | 299.9996 | 0.021708069 | -58.498688 | -0.10603138 | 297.96469 | 301.54886 | 0.028108532
155.5 | -3.0540721 | -20.471651 | 0.18924876 | 56.425781 | 299.9996 | 0.021694923 | -58.821194 | -0.10654259 | 297.91052 | 301.59875 | 0.028126827
155.6 | -3.0540721 | -20.422243 | 0.18902864 | 56.425781 | 299.9996 | 0.02166862 | -58.6731 | -0.10579797 | 297.9368 | 301.52975 | 0.027993836
155.7 | -3.0540721 | -20.534664 | 0.18889847 | 56.425781 | 299.9996 | 0.021652667 | -58.996708 | -0.10654908 | 297.92233 | 301.5098 | 0.028017446
155.8 | -3.0540721 | -20.573889 | 0.18896246 | 56.425781 | 299.9996 | 0.021651059 | -59.127159 | -0.10681172 | 297.92795 | 301.58115 | 0.02795889
155.9 | -3.0540721 | -20.50701 | 0.1887852 | 56.425781 | 299.9996 | 0.021643361 | -58.950462 | -0.10643011 | 297.93906 | 301.57571 | 0.02795985
156 | -3.0540721 | -20.43848 | 0.18908431 | 56.359924 | 299.9996 | 0.021670999 | -58.737999 | -0.10650247 | 297.9472 | 301.55423 | 0.02819217
156.1 | -3.0540721 | -20.364517 | 0.18890864 | 56.299484 | 299.9996 | 0.021651668 | -58.516899 | -0.10622507 | 297.94077 | 301.58209 | 0.028319838
156.2 | -3.0540721 | -20.419733 | 0.18871172 | 56.388317 | 299.9996 | 0.021636823 | -58.672371 | -0.10628454 | 297.92874 | 301.50089 | 0.028086975
156.3 | -3.0540721 | -20.454542 | 0.18847245 | 56.293056 | 299.9996 | 0.021615529 | -58.765274 | -0.10648157 | 297.89774 | 301.57983 | 0.028130881
156.4 | -3.0540721 | -20.341642 | 0.1886234 | 56.333652 | 299.9996 | 0.021627996 | -58.438824 | -0.10548992 | 297.91504 | 301.48102 | 0.027986132
156.5 | -3.0540721 | -20.435549 | 0.18854734 | 56.385925 | 299.9996 | 0.021610636 | -58.721931 | -0.10613543 | 297.90802 | 301.48849 | 0.027885009
156.6 | -3.0540721 | -20.461279 | 0.18816572 | 56.194866 | 299.9996 | 0.021567827 | -58.810905 | -0.10650171 | 297.93341 | 301.5163 | 0.028060799
156.7 | -3.0540721 | -20.415815 | 0.18827949 | 56.415802 | 299.9996 | 0.021590345 | -58.672573 | -0.10636334 | 297.82266 | 301.45215 | 0.02809264
156.8 | -3.0540721 | -20.367079 | 0.1883737 | 56.42535 | 299.9996 | 0.021597924 | -58.516541 | -0.10602546 | 297.85114 | 301.43024 | 0.028062934
156.9 | -3.0540721 | -20.427359 | 0.18816237 | 56.399357 | 299.9996 | 0.021567751 | -58.689896 | -0.10653611 | 297.83588 | 301.4281 | 0.028139278
157 | -3.0540721 | -20.464806 | 0.18778127 | 56.415565 | 299.9996 | 0.021537136 | -58.796501 | -0.10643123 | 297.86285 | 301.47147 | 0.028008563
157.1 | -3.0540721 | -20.303921 | 0.18802889 | 56.425343 | 299.9996 | 0.02155357 | -58.33115 | -0.10572457 | 297.80865 | 301.37805 | 0.028096503
157.2 | -3.0540721 | -20.615456 | 0.18752533 | 56.15102 | 299.9996 | 0.021493226 | -59.232071 | -0.10754827 | 297.88235 | 301.43906 | 0.028106013
157.3 | -3.0540721 | -20.353056 | 0.18770646 | 56.18755 | 299.9996 | 0.0215127 | -58.496296 | -0.10566956 | 297.90338 | 301.43985 | 0.027972683
157.4 | -3.0540721 | -20.377636 | 0.18768658 | 56.289406 | 299.9996 | 0.021520404 | -58.558094 | -0.1061257 | 297.83191 | 301.42447 | 0.028053157
157.5 | -3.0540721 | -20.455336 | 0.18734819 | 56.192234 | 299.9996 | 0.021470197 | -58.764294 | -0.10663351 | 297.85071 | 301.43579 | 0.027992088
157.6 | -3.0540721 | -20.418011 | 0.18761319 | 56.208847 | 299.9996 | 0.02151035 | -58.663158 | -0.10631381 | 297.81631 | 301.47571 | 0.028012384
157.7 | -3.0540721 | -20.377466 | 0.18750077 | 56.291603 | 299.9996 | 0.021505149 | -58.548092 | -0.10631417 | 297.82022 | 301.41299 | 0.028064156
157.8 | -3.0482824 | -20.348583 | 0.18744011 | 56.314716 | 299.9996 | 0.02149399 | -58.459015 | -0.10604139 | 297.80035 | 301.39981 | 0.027974868
157.9 | -3.0320444 | -20.389559 | 0.18737261 | 56.183311 | 299.9996 | 0.021473277 | -58.580849 | -0.10627664 | 297.80994 | 301.34387 | 0.02806031
158 | -3.0531201 | -20.372633 | 0.18742725 | 56.240486 | 299.9996 | 0.021496361 | -58.546303 | -0.10638689 | 297.7814 | 301.30887 | 0.02822894
158.1 | -3.0540309 | -20.357738 | 0.18739508 | 56.163025 | 299.9996 | 0.021489315 | -58.506966 | -0.10614032 | 297.81558 | 301.32224 | 0.028147811
158.2 | -3.0540702 | -20.338022 | 0.18735807 | 56.167236 | 299.9996 | 0.021467127 | -58.43066 | -0.10614895 | 297.82587 | 301.32648 | 0.028120041
158.3 | -3.0540721 | -20.283356 | 0.18753716 | 56.200871 | 299.9996 | 0.021498904 | -58.272736 | -0.10578431 | 297.82602 | 301.34436 | 0.028120147
158.4 | -3.0540721 | -20.364658 | 0.18699275 | 56.147465 | 299.9996 | 0.021431498 | -58.510201 | -0.10649899 | 297.82361 | 301.33176 | 0.02804153
158.5 | -3.0540721 | -20.385406 | 0.18702164 | 56.308567 | 299.9996 | 0.021446906 | -58.566658 | -0.10620291 | 297.75748 | 301.32474 | 0.02791962
158.6 | -3.0540721 | -20.382624 | 0.18688709 | 56.152115 | 299.9996 | 0.021423966 | -58.56086 | -0.1061549 | 297.78287 | 301.3259 | 0.027984452
158.7 | -3.0540721 | -20.364872 | 0.18686919 | 56.2714 | 299.9996 | 0.021420795 | -58.523449 | -0.10604421 | 297.74185 | 301.30029 | 0.0279755
158.8 | -3.0540721 | -20.447405 | 0.18664786 | 56.31916 | 299.9996 | 0.021396067 | -58.767052 | -0.10687964 | 297.70395 | 301.2597 | 0.028046172
158.9 | -3.0540721 | -20.253134 | 0.18705644 | 56.401237 | 299.9996 | 0.021444371 | -58.190327 | -0.10576389 | 297.67944 | 301.25198 | 0.028015455
159 | -3.0540721 | -20.2705 | 0.1868549 | 56.387356 | 299.9996 | 0.021421054 | -58.234161 | -0.10599845 | 297.6412 | 301.1936 | 0.028185789
159.1 | -3.0540721 | -20.369753 | 0.18695429 | 56.424118 | 299.9996 | 0.021443149 | -58.524632 | -0.10684698 | 297.62558 | 301.19034 | 0.028269876
159.2 | -3.0540721 | -20.303963 | 0.18660705 | 56.425709 | 299.9996 | 0.021401182 | -58.33297 | -0.10612111 | 297.6557 | 301.16983 | 0.028023111
159.3 | -3.0540721 | -20.281256 | 0.18662976 | 56.254253 | 299.9996 | 0.02139328 | -58.272034 | -0.10571381 | 297.65973 | 301.21378 | 0.028068176
159.4 | -3.0540721 | -20.265919 | 0.18647282 | 56.418369 | 299.9996 | 0.0213743 | -58.236359 | -0.10583732 | 297.60669 | 301.23193 | 0.028167287
159.5 | -3.0540721 | -20.185432 | 0.18678221 | 56.425461 | 299.9996 | 0.021415783 | -58.014069 | -0.10528439 | 297.5502 | 301.16708 | 0.028099548
159.6 | -3.0540721 | -20.235266 | 0.18650012 | 56.425766 | 299.9996 | 0.021377375 | -58.136948 | -0.10581733 | 297.63461 | 301.15573 | 0.028182976
159.7 | -3.0540721 | -20.253611 | 0.18659331 | 56.425781 | 299.9996 | 0.02138244 | -58.186539 | -0.10612432 | 297.59698 | 301.20929 | 0.028180769
159.8 | -3.0540721 | -20.288918 | 0.18630531 | 56.425781 | 299.9996 | 0.021364601 | -58.292374 | -0.1063357 | 297.55994 | 301.18741 | 0.02806936
159.9 | -3.0540721 | -20.414923 | 0.18593633 | 56.494377 | 299.9996 | 0.021327389 | -58.650852 | -0.10690979 | 297.54019 | 301.18915 | 0.028093161
160 | -3.0540721 | -20.441702 | 0.18574822 | 56.428745 | 299.9996 | 0.021290328 | -58.730854 | -0.10692347 | 297.5311 | 301.12646 | 0.028081968
160.1 | -3.0540721 | -20.270294 | 0.1856785 | 56.425911 | 299.9996 | 0.02129223 | -58.25087 | -0.10551801 | 297.62411 | 301.16202 | 0.028000733
160.2 | -3.0540721 | -20.32778 | 0.1857515 | 56.425789 | 299.9996 | 0.021298235 | -58.421364 | -0.10621218 | 297.56281 | 301.13959 | 0.02809584
160.3 | -3.0540721 | -20.286407 | 0.18594222 | 56.495529 | 299.9996 | 0.021316074 | -58.283844 | -0.10551786 | 297.52875 | 301.16071 | 0.027871413
160.4 | -3.0540721 | -20.395998 | 0.18574843 | 56.466003 | 299.9996 | 0.021298705 | -58.596527 | -0.10653055 | 297.56448 | 301.13382 | 0.027969087
160.5 | -3.0540721 | -20.215845 | 0.18599163 | 56.447369 | 299.9996 | 0.021319823 | -58.084908 | -0.10587025 | 297.52603 | 301.08075 | 0.028220395
160.6 | -3.0540721 | -20.264257 | 0.18574503 | 56.689659 | 299.9996 | 0.021300659 | -58.219902 | -0.10608933 | 297.47031 | 301.11432 | 0.028208407
160.7 | -3.0540721 | -20.293476 | 0.18559065 | 56.490158 | 299.9996 | 0.021279842 | -58.304424 | -0.10564516 | 297.50534 | 301.11026 | 0.028025467
160.8 | -3.0540721 | -20.243349 | 0.18550916 | 56.464176 | 299.9996 | 0.021261459 | -58.170872 | -0.1053641 | 297.54169 | 301.0997 | 0.028007466
160.9 | -3.0540721 | -20.360758 | 0.18541127 | 56.60574 | 299.9996 | 0.021249993 | -58.515591 | -0.10621417 | 297.51456 | 301.12408 | 0.028077651
161 | -3.0540721 | -20.357288 | 0.18571116 | 56.433559 | 299.9996 | 0.021294499 | -58.485905 | -0.10612833 | 297.54587 | 301.05078 | 0.027960243
161.1 | -3.0540721 | -20.32674 | 0.18533328 | 56.426117 | 299.9996 | 0.021247104 | -58.401512 | -0.10578069 | 297.59576 | 301.1171 | 0.027875401
161.2 | -3.0540721 | -20.307367 | 0.18576516 | 56.425797 | 299.9996 | 0.021302497 | -58.348984 | -0.1061011 | 297.53036 | 301.06119 | 0.027984312
161.3 | -3.0540721 | -20.248287 | 0.18560985 | 56.534203 | 299.9996 | 0.021283697 | -58.171272 | -0.10566652 | 297.49167 | 301.1055 | 0.028022414
161.4 | -3.0540721 | -20.391823 | 0.1854188 | 56.468185 | 299.9996 | 0.021258201 | -58.589447 | -0.10622294 | 297.56482 | 301.12192 | 0.027838849
161.5 | -3.0540721 | -20.399548 | 0.18540105 | 56.466892 | 299.9996 | 0.021254953 | -58.617561 | -0.10604369 | 297.53497 | 301.08951 | 0.027845142
161.6 | -3.0540721 | -20.304054 | 0.1854753 | 56.628597 | 299.9996 | 0.021264981 | -58.351238 | -0.10562018 | 297.52151 | 301.0618 | 0.02788296
161.7 | -3.0540721 | -20.342482 | 0.18558563 | 56.525372 | 299.9996 | 0.021274859 | -58.444225 | -0.10556269 | 297.53406 | 301.09097 | 0.027818179
161.8 | -3.0540721 | -20.33906 | 0.18571061 | 56.622017 | 299.9996 | 0.021287991 | -58.436752 | -0.10587381 | 297.50949 | 301.03232 | 0.027840495
161.9 | -3.0540721 | -20.460182 | 0.18566199 | 56.687443 | 299.9996 | 0.021292092 | -58.789124 | -0.10670841 | 297.48984 | 301.08441 | 0.027927339
162 | -3.0540721 | -20.430023 | 0.18525818 | 56.576302 | 299.9996 | 0.021255502 | -58.695377 | -0.10615875 | 297.52856 | 301.06714 | 0.027869005
162.1 | -3.0540721 | -20.342176 | 0.18524659 | 56.504547 | 299.9996 | 0.02124696 | -58.448986 | -0.10592742 | 297.51764 | 301.03397 | 0.028047588
162.2 | -3.0540721 | -20.400806 | 0.1850256 | 56.631783 | 299.9996 | 0.021215793 | -58.621944 | -0.10608342 | 297.51791 | 301.05576 | 0.027948208
162.3 | -3.0540721 | -20.30875 | 0.18529698 | 56.504471 | 299.9996 | 0.021242816 | -58.361874 | -0.10551028 | 297.55505 | 301.08069 | 0.028020453
162.4 | -3.0540721 | -20.2274 | 0.18574376 | 56.592133 | 299.9996 | 0.021295795 | -58.112747 | -0.10526451 | 297.5405 | 301.07324 | 0.028162999
162.5 | -3.0540721 | -20.356928 | 0.18540695 | 56.585144 | 299.9996 | 0.021248305 | -58.487785 | -0.10630668 | 297.55304 | 301.10672 | 0.028109621
162.6 | -3.0540721 | -20.383511 | 0.18535306 | 56.575302 | 299.9996 | 0.021259647 | -58.569115 | -0.10617443 | 297.58539 | 301.07739 | 0.028073091
162.7 | -3.0540721 | -20.295116 | 0.18519074 | 56.69463 | 299.9996 | 0.021238904 | -58.308952 | -0.10530522 | 297.50897 | 301.0358 | 0.028042492
162.8 | -3.0540721 | -20.280598 | 0.18520874 | 56.638828 | 299.9996 | 0.021227818 | -58.27182 | -0.10515767 | 297.53906 | 301.02548 | 0.028068434
162.9 | -3.0540721 | -20.333755 | 0.18518844 | 56.506996 | 299.9996 | 0.021222088 | -58.432423 | -0.10543963 | 297.5654 | 301.07507 | 0.027993215
163 | -3.0540721 | -20.426315 | 0.18498473 | 56.449745 | 299.9996 | 0.021202372 | -58.689613 | -0.10641636 | 297.5834 | 301.08264 | 0.028082833
163.1 | -3.0540721 | -20.403275 | 0.18517222 | 56.426815 | 299.9996 | 0.021227464 | -58.623566 | -0.10591792 | 297.59091 | 301.03122 | 0.027900042
163.2 | -3.0540721 | -20.335619 | 0.18508355 | 56.425827 | 299.9996 | 0.021214858 | -58.429783 | -0.10572229 | 297.60242 | 301.01523 | 0.027827688
163.3 | -3.0540721 | -20.386465 | 0.1849419 | 56.594021 | 299.9996 | 0.0212103 | -58.571247 | -0.10599155 | 297.53391 | 301.04108 | 0.027840132
163.4 | -3.0540721 | -20.352318 | 0.18498036 | 56.454124 | 299.9996 | 0.021214874 | -58.478027 | -0.10584836 | 297.61981 | 301.0256 | 0.028002253
163.5 | -3.0540721 | -20.374029 | 0.18448977 | 56.465908 | 299.9996 | 0.02115825 | -58.542461 | -0.10611466 | 297.57828 | 301.06741 | 0.028166747
163.6 | -3.0540721 | -20.448532 | 0.18459195 | 56.498245 | 299.9996 | 0.021158151 | -58.765842 | -0.10652418 | 297.5997 | 301.03427 | 0.028049748
163.7 | -3.0540721 | -20.347265 | 0.18486106 | 56.617905 | 299.9996 | 0.021199612 | -58.457603 | -0.1057177 | 297.54868 | 301.03604 | 0.027893474
163.8 | -3.0540721 | -20.383034 | 0.18487509 | 56.566982 | 299.9996 | 0.021196613 | -58.565102 | -0.10565373 | 297.57373 | 301.077 | 0.027905257
163.9 | -3.0540721 | -20.349255 | 0.1848633 | 56.452633 | 299.9996 | 0.021198573 | -58.47205 | -0.10607377 | 297.64246 | 301.06403 | 0.028095804
164 | -3.0540721 | -20.355465 | 0.18445453 | 56.426941 | 299.9996 | 0.021157542 | -58.483173 | -0.10598802 | 297.63181 | 301.08722 | 0.028108075
164.1 | -3.0540721 | -20.433706 | 0.1843577 | 56.509827 | 299.9996 | 0.021139966 | -58.710907 | -0.1060963 | 297.58643 | 301.09409 | 0.027996363
164.2 | -3.0540721 | -20.333344 | 0.18435898 | 56.642738 | 299.9996 | 0.021127423 | -58.436272 | -0.1053271 | 297.57925 | 301.06879 | 0.027961027
164.3 | -3.0540721 | -20.311874 | 0.18414152 | 56.549046 | 299.9996 | 0.021104833 | -58.359043 | -0.1053914 | 297.59964 | 301.12305 | 0.027969284
164.4 | -3.0540721 | -20.364027 | 0.1844593 | 56.54454 | 299.9996 | 0.021142712 | -58.513748 | -0.10591298 | 297.64563 | 301.16833 | 0.028071476
164.5 | -3.0540721 | -20.471409 | 0.1841515 | 56.430912 | 299.9996 | 0.021112151 | -58.820648 | -0.10644698 | 297.66257 | 301.12418 | 0.028100977
164.6 | -3.0540721 | -20.536222 | 0.18370694 | 56.426003 | 299.9996 | 0.02106091 | -59.002178 | -0.10693269 | 297.6582 | 301.11917 | 0.028099021
164.7 | -3.0540721 | -20.455378 | 0.18356019 | 56.425793 | 299.9996 | 0.021038374 | -58.776062 | -0.10585565 | 297.67633 | 301.15479 | 0.027973391
164.8 | -3.0540721 | -20.530226 | 0.18330398 | 56.425781 | 299.9996 | 0.021016719 | -58.989407 | -0.10616266 | 297.71948 | 301.17334 | 0.027888846
164.9 | -3.0540721 | -20.366501 | 0.18350451 | 56.425781 | 299.9996 | 0.021033227 | -58.52916 | -0.105206 | 297.68582 | 301.15802 | 0.027815657
165 | -3.0540721 | -20.409952 | 0.18358544 | 56.425781 | 299.9996 | 0.021041933 | -58.640583 | -0.10551916 | 297.67581 | 301.19266 | 0.027886935
165.1 | -3.0482824 | -20.377771 | 0.18362005 | 56.425781 | 299.9996 | 0.021055881 | -58.550613 | -0.10565602 | 297.65585 | 301.19308 | 0.02799296
165.2 | -3.0320444 | -20.384987 | 0.18355349 | 56.425781 | 299.9996 | 0.021050274 | -58.577267 | -0.10588104 | 297.70132 | 301.18729 | 0.027943987
165.3 | -3.0531201 | -20.333817 | 0.18351276 | 56.425781 | 299.9996 | 0.021046573 | -58.41996 | -0.10556888 | 297.6626 | 301.18491 | 0.028068554
165.4 | -3.0540309 | -20.532057 | 0.18280782 | 56.38422 | 299.9996 | 0.020967675 | -58.995834 | -0.10640509 | 297.66119 | 301.18695 | 0.028065732
165.5 | -3.0540702 | -20.498468 | 0.18297534 | 56.423985 | 299.9996 | 0.020987304 | -58.913605 | -0.10615912 | 297.65582 | 301.14954 | 0.028058257
165.6 | -3.0540721 | -20.475819 | 0.18290418 | 56.425701 | 299.9996 | 0.020967614 | -58.833847 | -0.10594472 | 297.6879 | 301.18295 | 0.027969897
165.7 | -3.0540721 | -20.417082 | 0.18311982 | 56.384216 | 299.9996 | 0.020987216 | -58.667858 | -0.10582577 | 297.70029 | 301.17511 | 0.027957745
165.8 | -3.0540721 | -20.306213 | 0.18323854 | 56.423985 | 299.9996 | 0.021013627 | -58.348808 | -0.10562337 | 297.70889 | 301.20248 | 0.028193975
165.9 | -3.0540721 | -20.358917 | 0.18298353 | 56.425701 | 299.9996 | 0.020990688 | -58.491425 | -0.1059097 | 297.73648 | 301.20712 | 0.028221594
166 | -3.0540721 | -20.459763 | 0.18275948 | 56.425777 | 299.9996 | 0.020947371 | -58.787891 | -0.10628565 | 297.71521 | 301.20871 | 0.02807747
166.1 | -3.0540721 | -20.427938 | 0.18272753 | 56.403606 | 299.9996 | 0.020945216 | -58.702496 | -0.10595043 | 297.70428 | 301.21744 | 0.028149327
166.2 | -3.0540721 | -20.423456 | 0.1826909 | 56.39082 | 299.9996 | 0.020950966 | -58.693218 | -0.10587697 | 297.67569 | 301.1976 | 0.028025571
166.3 | -3.0540721 | -20.438162 | 0.18266526 | 56.424255 | 299.9996 | 0.020941306 | -58.725105 | -0.10586482 | 297.6965 | 301.20221 | 0.028009536
166.4 | -3.0482824 | -20.433575 | 0.18271306 | 56.403309 | 299.9996 | 0.020948492 | -58.712265 | -0.10592171 | 297.68945 | 301.2067 | 0.027871678
166.5 | -3.0262549 | -20.459667 | 0.18252693 | 56.402405 | 299.9996 | 0.020934228 | -58.789516 | -0.10621545 | 297.66379 | 301.19592 | 0.027972518
166.6 | -3.0310926 | -20.478964 | 0.18214306 | 56.29689 | 299.9996 | 0.020896899 | -58.843449 | -0.10619465 | 297.71851 | 301.20547 | 0.027946042
166.7 | -3.0530789 | -20.535336 | 0.18206811 | 56.343006 | 299.9996 | 0.02087491 | -59.007061 | -0.10610747 | 297.68625 | 301.18576 | 0.027734321
166.8 | -3.0540292 | -20.409361 | 0.18207362 | 56.301483 | 299.9996 | 0.020868616 | -58.660225 | -0.10577262 | 297.70532 | 301.22153 | 0.027986091
166.9 | -3.05407 | -20.399179 | 0.18217364 | 56.25053 | 299.9996 | 0.020883782 | -58.6105 | -0.10585951 | 297.69916 | 301.20422 | 0.027988004
167 | -3.0540721 | -20.426252 | 0.18234184 | 56.225075 | 299.9996 | 0.020914691 | -58.693485 | -0.10612875 | 297.70612 | 301.19894 | 0.027953552
167.1 | -3.0540721 | -20.382587 | 0.18215768 | 56.404305 | 299.9996 | 0.020884555 | -58.570633 | -0.10587854 | 297.659 | 301.19513 | 0.027889214
167.2 | -3.0540721 | -20.351038 | 0.18181556 | 56.232567 | 299.9996 | 0.02086024 | -58.472282 | -0.10547527 | 297.72089 | 301.21811 | 0.028027574
167.3 | -3.0540721 | -20.515213 | 0.18134339 | 56.255642 | 299.9996 | 0.02080277 | -58.951996 | -0.10656273 | 297.7153 | 301.19754 | 0.02809432
167.4 | -3.0540721 | -20.459553 | 0.18128686 | 56.236794 | 299.9996 | 0.020777954 | -58.802547 | -0.10580723 | 297.70581 | 301.19141 | 0.027936907
167.5 | -3.0540721 | -20.42964 | 0.18140692 | 56.290493 | 299.9996 | 0.020791154 | -58.701618 | -0.10612556 | 297.69855 | 301.20547 | 0.02805184
167.6 | -3.0540721 | -20.222071 | 0.1818542 | 56.341793 | 299.9996 | 0.020847045 | -58.106922 | -0.10489007 | 297.677 | 301.18927 | 0.028001769
167.7 | -3.0540721 | -20.353134 | 0.18168628 | 56.296021 | 299.9996 | 0.020836329 | -58.484726 | -0.10569743 | 297.69427 | 301.18655 | 0.028015308
167.8 | -3.0540721 | -20.485453 | 0.1810917 | 56.148438 | 299.9996 | 0.020760745 | -58.85601 | -0.10631866 | 297.76126 | 301.25674 | 0.027889268
167.9 | -3.0540721 | -20.49666 | 0.18083918 | 56.232162 | 299.9996 | 0.02074015 | -58.897022 | -0.10609724 | 297.72894 | 301.21558 | 0.027809754
168 | -3.0540721 | -20.410505 | 0.18067297 | 56.259731 | 299.9996 | 0.020715719 | -58.659882 | -0.10560725 | 297.69907 | 301.15775 | 0.027862594
168.1 | -3.0540721 | -20.414043 | 0.18078136 | 56.147865 | 299.9996 | 0.020722168 | -58.663536 | -0.10558022 | 297.77917 | 301.21579 | 0.027795155
168.2 | -3.0540721 | -20.443138 | 0.18062006 | 56.129959 | 299.9996 | 0.020700509 | -58.740749 | -0.1058244 | 297.73029 | 301.17023 | 0.027833669
168.3 | -3.0540721 | -20.401531 | 0.18084377 | 56.129185 | 299.9996 | 0.020737814 | -58.622066 | -0.10575476 | 297.72556 | 301.15741 | 0.027993167
168.4 | -3.0540721 | -20.497089 | 0.18045123 | 56.12915 | 299.9996 | 0.020701189 | -58.892357 | -0.10637961 | 297.76004 | 301.1965 | 0.027957235
168.5 | -3.0540721 | -20.515028 | 0.17992316 | 56.12915 | 299.9996 | 0.020641884 | -58.948471 | -0.1061534 | 297.74249 | 301.19666 | 0.027905034
168.6 | -3.0540721 | -20.446693 | 0.18000874 | 56.12915 | 299.9996 | 0.020647977 | -58.758762 | -0.10573506 | 297.73438 | 301.13153 | 0.027884157
168.7 | -3.0540721 | -20.423563 | 0.18018053 | 56.12915 | 299.9996 | 0.020661496 | -58.699455 | -0.10576721 | 297.72598 | 301.17075 | 0.027949905
168.8 | -3.0540721 | -20.509396 | 0.1801216 | 56.12915 | 299.9996 | 0.020651571 | -58.929268 | -0.10636041 | 297.75397 | 301.15436 | 0.027966117
168.9 | -3.0540721 | -20.502415 | 0.17986062 | 56.12915 | 299.9996 | 0.020628091 | -58.911594 | -0.10596608 | 297.74713 | 301.15671 | 0.027717445
169 | -3.0540721 | -20.442631 | 0.17977719 | 56.12915 | 299.9996 | 0.020633101 | -58.739857 | -0.10579364 | 297.74051 | 301.11258 | 0.027793068
169.1 | -3.0540721 | -20.466682 | 0.17974681 | 56.12915 | 299.9996 | 0.020622075 | -58.810169 | -0.10585972 | 297.70007 | 301.06516 | 0.027771728
169.2 | -3.0540721 | -20.51631 | 0.17929296 | 56.12915 | 299.9996 | 0.020556727 | -58.95768 | -0.1061779 | 297.71558 | 301.09317 | 0.02780585
169.3 | -3.0540721 | -20.371172 | 0.17962596 | 56.12915 | 299.9996 | 0.020598738 | -58.554459 | -0.10531168 | 297.72745 | 301.07315 | 0.027835948
169.4 | -3.0540721 | -20.338411 | 0.1798867 | 56.152252 | 299.9996 | 0.020625627 | -58.438793 | -0.10567642 | 297.65622 | 301.04971 | 0.028095238
169.5 | -3.0540721 | -20.310486 | 0.18006463 | 56.130146 | 299.9996 | 0.020644087 | -58.358547 | -0.10552911 | 297.6582 | 301.08823 | 0.028070351
169.6 | -3.0540721 | -20.349833 | 0.17978051 | 56.129192 | 299.9996 | 0.020620795 | -58.476772 | -0.10540979 | 297.67322 | 301.11292 | 0.027970001
169.7 | -3.0540721 | -20.429129 | 0.17922738 | 56.12915 | 299.9996 | 0.020557981 | -58.69968 | -0.10588303 | 297.70343 | 301.06268 | 0.027935371
169.8 | -3.0540721 | -20.434898 | 0.17914824 | 56.12915 | 299.9996 | 0.020550853 | -58.723053 | -0.10603573 | 297.65305 | 301.09579 | 0.027979702
169.9 | -3.0540721 | -20.327084 | 0.17911458 | 56.141476 | 299.9996 | 0.020540303 | -58.429604 | -0.1052093 | 297.63412 | 301.10107 | 0.027877543
170 | -3.0540721 | -20.356895 | 0.17920639 | 56.129681 | 299.9996 | 0.020539582 | -58.492874 | -0.10568396 | 297.64523 | 301.06573 | 0.027923113
170.1 | -3.0540721 | -20.402542 | 0.17916599 | 56.251801 | 299.9996 | 0.020541172 | -58.624866 | -0.10582449 | 297.5994 | 301.03766 | 0.027775293
170.2 | -3.0540721 | -20.491409 | 0.17891356 | 56.148052 | 299.9996 | 0.020519078 | -58.880909 | -0.10641439 | 297.64691 | 301.02768 | 0.027896876
170.3 | -3.0540721 | -20.497236 | 0.17876934 | 56.129974 | 299.9996 | 0.020506358 | -58.892017 | -0.10672477 | 297.66119 | 301.03265 | 0.027989836
170.4 | -3.0540721 | -20.447197 | 0.17837518 | 56.129185 | 299.9996 | 0.020468285 | -58.759472 | -0.10637175 | 297.66281 | 300.99158 | 0.028015174
170.5 | -3.0540721 | -20.366913 | 0.17865047 | 56.210873 | 299.9996 | 0.020494446 | -58.544258 | -0.10548495 | 297.67279 | 301.04193 | 0.027834423
170.6 | -3.0540721 | -20.378183 | 0.17847764 | 56.132683 | 299.9996 | 0.020452753 | -58.55518 | -0.10610157 | 297.65076 | 301.03284 | 0.028029591
170.7 | -3.0482824 | -20.288643 | 0.17885378 | 56.129299 | 299.9996 | 0.020515125 | -58.296906 | -0.10569987 | 297.68375 | 301.08887 | 0.028032813
170.8 | -3.0320444 | -20.326225 | 0.17870714 | 56.129158 | 299.9996 | 0.020506868 | -58.404259 | -0.10589872 | 297.68832 | 301.07462 | 0.028087214
170.9 | -3.0531201 | -20.37619 | 0.17831309 | 56.12915 | 299.9996 | 0.020460587 | -58.543476 | -0.10598898 | 297.64398 | 301.07382 | 0.027994702
171 | -3.0482411 | -20.303959 | 0.17821014 | 56.12915 | 299.9996 | 0.020432072 | -58.347073 | -0.1054711 | 297.63632 | 301.04578 | 0.027926913
171.1 | -3.0320427 | -20.375568 | 0.17771658 | 56.210869 | 299.9996 | 0.020390082 | -58.565735 | -0.10632161 | 297.64771 | 301.02811 | 0.028067024
171.2 | -3.0531201 | -20.232275 | 0.17811607 | 56.132683 | 299.9996 | 0.020427441 | -58.142197 | -0.10539026 | 297.66443 | 301.06229 | 0.028048012
171.3 | -3.0540309 | -20.29196 | 0.17799161 | 56.129303 | 299.9996 | 0.020404141 | -58.308086 | -0.10558534 | 297.67093 | 301.0817 | 0.028011605
171.4 | -3.0540702 | -20.366182 | 0.17781399 | 56.129158 | 299.9996 | 0.020388527 | -58.518501 | -0.10579059 | 297.64249 | 300.97055 | 0.027854882
171.5 | -3.0482824 | -20.364916 | 0.17742296 | 56.12915 | 299.9996 | 0.020356743 | -58.510231 | -0.10590558 | 297.6763 | 301.03696 | 0.027982861
171.6 | -3.0320444 | -20.345383 | 0.17723279 | 56.12915 | 299.9996 | 0.020334981 | -58.467674 | -0.10588003 | 297.68204 | 301.03839 | 0.02805119
171.7 | -3.0531201 | -20.372379 | 0.17706494 | 56.12915 | 299.9996 | 0.020299176 | -58.552952 | -0.1060513 | 297.62909 | 301.06293 | 0.028063059
171.8 | -3.0540309 | -20.296976 | 0.17706761 | 56.152641 | 299.9996 | 0.020300085 | -58.334927 | -0.10554457 | 297.63068 | 300.99786 | 0.027945442
171.9 | -3.0540702 | -20.259386 | 0.17718552 | 56.130165 | 299.9996 | 0.020318463 | -58.209286 | -0.10534829 | 297.63528 | 301.02112 | 0.027912177
172 | -3.0540721 | -20.28595 | 0.17715013 | 56.129192 | 299.9996 | 0.020319913 | -58.284634 | -0.1056629 | 297.60983 | 300.99875 | 0.028039638
172.1 | -3.0540721 | -20.303865 | 0.17684574 | 56.12915 | 299.9996 | 0.020291423 | -58.337753 | -0.10584137 | 297.57285 | 300.92874 | 0.028013945
172.2 | -3.0540721 | -20.372622 | 0.17667772 | 56.185715 | 299.9996 | 0.020269813 | -58.544834 | -0.10630161 | 297.58755 | 300.92868 | 0.02801959
172.3 | -3.0540721 | -20.314194 | 0.17648549 | 56.175934 | 299.9996 | 0.02023863 | -58.383831 | -0.10574043 | 297.62787 | 301.00415 | 0.027893335
172.4 | -3.0540721 | -20.341988 | 0.176668 | 56.33279 | 299.9996 | 0.020262515 | -58.469734 | -0.10596217 | 297.54163 | 301.00131 | 0.02782405
172.5 | -3.0540721 | -20.326246 | 0.17652479 | 56.364826 | 299.9996 | 0.020243065 | -58.400589 | -0.10593832 | 297.51917 | 300.95889 | 0.027924722
172.6 | -3.0540721 | -20.40423 | 0.17624855 | 56.25948 | 299.9996 | 0.020216707 | -58.625961 | -0.10615609 | 297.57474 | 300.92096 | 0.027761525
172.7 | -3.0540721 | -20.310066 | 0.17648368 | 56.18071 | 299.9996 | 0.020235142 | -58.357426 | -0.1052349 | 297.55466 | 300.97415 | 0.027654044
172.8 | -3.0540721 | -20.314121 | 0.17614558 | 56.250721 | 299.9996 | 0.020194186 | -58.375278 | -0.1057184 | 297.55481 | 300.92368 | 0.02787004
172.9 | -3.0540721 | -20.365761 | 0.17591292 | 56.2892 | 299.9996 | 0.020176888 | -58.531097 | -0.106453 | 297.57669 | 300.92163 | 0.028040297
173 | -3.0540721 | -20.359474 | 0.17571852 | 56.419876 | 299.9996 | 0.020145962 | -58.524384 | -0.10563885 | 297.55936 | 300.95834 | 0.027718049
173.1 | -3.0540721 | -20.305609 | 0.17596236 | 56.143318 | 299.9996 | 0.02017816 | -58.340405 | -0.10589895 | 297.58759 | 300.94919 | 0.027904077
173.2 | -3.0540721 | -20.348478 | 0.17587692 | 56.284561 | 299.9996 | 0.02017333 | -58.465904 | -0.10618893 | 297.56882 | 300.89581 | 0.027844552
173.3 | -3.0540721 | -20.454853 | 0.17571254 | 56.419636 | 299.9996 | 0.020166466 | -58.77356 | -0.1067628 | 297.49915 | 300.9227 | 0.027923377
173.4 | -3.0540721 | -20.348093 | 0.17562069 | 56.344402 | 299.9996 | 0.02014683 | -58.471497 | -0.10568193 | 297.51251 | 300.84653 | 0.027772648
173.5 | -3.0540721 | -20.2997 | 0.17550096 | 56.377647 | 299.9996 | 0.020133069 | -58.338505 | -0.10559537 | 297.53271 | 300.86356 | 0.027978783
173.6 | -3.0540721 | -20.388491 | 0.17551647 | 56.387203 | 299.9996 | 0.02012836 | -58.609245 | -0.1060397 | 297.51147 | 300.88803 | 0.027843358
173.7 | -3.0540721 | -20.311941 | 0.17536454 | 56.340485 | 299.9996 | 0.020116568 | -58.3587 | -0.10569797 | 297.53751 | 300.90771 | 0.027864087
173.8 | -3.0540721 | -20.44227 | 0.1754218 | 56.304726 | 299.9996 | 0.020116393 | -58.733913 | -0.10670791 | 297.53842 | 300.85413 | 0.027871888
173.9 | -3.0540721 | -20.326912 | 0.17551513 | 56.301479 | 299.9996 | 0.020136314 | -58.404327 | -0.10602855 | 297.54617 | 300.90033 | 0.028031334
174 | -3.0540721 | -20.380344 | 0.17513727 | 56.290466 | 299.9996 | 0.020100223 | -58.561539 | -0.10634698 | 297.52167 | 300.88034 | 0.028045397
174.1 | -3.0540721 | -20.384468 | 0.17489517 | 56.336308 | 299.9996 | 0.020065831 | -58.581173 | -0.10616551 | 297.53421 | 300.87051 | 0.02790536
174.2 | -3.0540721 | -20.343523 | 0.17491518 | 56.304546 | 299.9996 | 0.020057863 | -58.481289 | -0.10557142 | 297.55167 | 300.91589 | 0.027782371
174.3 | -3.0540721 | -20.363026 | 0.1751204 | 56.302597 | 299.9996 | 0.020089658 | -58.509613 | -0.10589449 | 297.5705 | 300.82013 | 0.027802328
174.4 | -3.0540721 | -20.26597 | 0.17506953 | 56.302464 | 299.9996 | 0.020088874 | -58.227551 | -0.10547388 | 297.57227 | 300.88324 | 0.027781177
174.5 | -3.0540721 | -20.296566 | 0.17498301 | 56.181545 | 299.9996 | 0.020063948 | -58.318836 | -0.10566355 | 297.60928 | 300.9292 | 0.027812419
174.6 | -3.0540721 | -20.430437 | 0.17467497 | 56.215588 | 299.9996 | 0.0200359 | -58.704597 | -0.1064542 | 297.60178 | 300.86774 | 0.027799293
174.7 | -3.0540721 | -20.338675 | 0.17445968 | 56.298698 | 299.9996 | 0.020017471 | -58.447521 | -0.1057369 | 297.58707 | 300.89651 | 0.02790742
174.8 | -3.0540721 | -20.365778 | 0.17448683 | 56.218121 | 299.9996 | 0.020012354 | -58.547661 | -0.10593126 | 297.62097 | 300.92813 | 0.027920185
174.9 | -3.0540721 | -20.299496 | 0.17438278 | 56.273155 | 299.9996 | 0.019987816 | -58.322308 | -0.10532604 | 297.58609 | 300.87747 | 0.027785303
175 | -3.0540721 | -20.20607 | 0.17474785 | 56.311054 | 299.9996 | 0.02004466 | -58.054409 | -0.10519013 | 297.55844 | 300.95435 | 0.028018761
175.1 | -3.0540721 | -20.383682 | 0.17427862 | 56.267788 | 299.9996 | 0.019999767 | -58.566586 | -0.10613658 | 297.58032 | 300.95059 | 0.027912002
175.2 | -3.0540721 | -20.515545 | 0.17371885 | 56.257847 | 299.9996 | 0.019941438 | -58.946621 | -0.10716304 | 297.58804 | 300.91794 | 0.027860101
175.3 | -3.0540721 | -20.417435 | 0.17376393 | 56.319088 | 299.9996 | 0.019930815 | -58.6749 | -0.10626826 | 297.56592 | 300.8829 | 0.027863849
175.4 | -3.0540721 | -20.369205 | 0.17376873 | 56.306137 | 299.9996 | 0.019938426 | -58.551487 | -0.10598636 | 297.58627 | 300.91559 | 0.027901361
175.5 | -3.0482824 | -20.348303 | 0.17406251 | 56.41872 | 299.9996 | 0.019964498 | -58.466808 | -0.10569465 | 297.58411 | 300.82672 | 0.027829485
175.6 | -3.0320444 | -20.314522 | 0.17396994 | 56.401367 | 299.9996 | 0.019959254 | -58.365307 | -0.10517692 | 297.54825 | 300.92075 | 0.027733082
175.7 | -3.0531201 | -20.306952 | 0.17396131 | 56.424725 | 299.9996 | 0.019957181 | -58.344913 | -0.10540956 | 297.59482 | 300.96567 | 0.02789293
175.8 | -3.0540309 | -20.411638 | 0.17368366 | 56.273727 | 299.9996 | 0.019928746 | -58.645393 | -0.10619615 | 297.63901 | 300.8869 | 0.027869828
175.9 | -3.0540702 | -20.372633 | 0.17328142 | 56.41732 | 299.9996 | 0.019880565 | -58.546616 | -0.10573578 | 297.58218 | 300.9277 | 0.027746225
176 | -3.0540721 | -20.298651 | 0.1733205 | 56.380222 | 299.9996 | 0.019878065 | -58.351871 | -0.10540265 | 297.56238 | 300.92712 | 0.027878253
176.1 | -3.0540721 | -20.552296 | 0.17278643 | 56.211197 | 299.9996 | 0.019813364 | -59.059208 | -0.10700209 | 297.62717 | 300.9566 | 0.027907128
176.2 | -3.0540721 | -20.415619 | 0.17317992 | 56.401752 | 299.9996 | 0.019864019 | -58.658619 | -0.10599101 | 297.57593 | 300.89645 | 0.027881999
176.3 | -3.0540721 | -20.352234 | 0.17316961 | 56.225918 | 299.9996 | 0.019859985 | -58.475048 | -0.10574415 | 297.62152 | 300.87012 | 0.027877187
176.4 | -3.0540721 | -20.363146 | 0.1729987 | 56.2645 | 299.9996 | 0.019848725 | -58.505795 | -0.10574657 | 297.59348 | 300.92502 | 0.027709955
176.5 | -3.0540721 | -20.413849 | 0.17267923 | 56.244877 | 299.9996 | 0.019815849 | -58.663277 | -0.10599126 | 297.61908 | 300.89059 | 0.027721269
176.6 | -3.0540721 | -20.401735 | 0.17252399 | 56.24403 | 299.9996 | 0.019787099 | -58.642151 | -0.10608178 | 297.63486 | 300.88672 | 0.027831499
176.7 | -3.0540721 | -20.32468 | 0.1727435 | 56.289623 | 299.9996 | 0.019812617 | -58.410275 | -0.10550568 | 297.58261 | 300.87854 | 0.027899211
176.8 | -3.0482824 | -20.33989 | 0.17282668 | 56.181713 | 299.9996 | 0.019829882 | -58.437706 | -0.10592424 | 297.6163 | 300.86856 | 0.027934585
176.9 | -3.0262549 | -20.459379 | 0.17257662 | 56.367573 | 299.9996 | 0.019800803 | -58.778767 | -0.10661953 | 297.59833 | 300.87933 | 0.027910884
177 | -3.0310926 | -20.399885 | 0.17231674 | 56.324741 | 299.9996 | 0.019773768 | -58.609676 | -0.10614852 | 297.59122 | 300.93033 | 0.027901886
177.1 | -3.0530789 | -20.41408 | 0.17201798 | 56.408424 | 299.9996 | 0.019740615 | -58.664131 | -0.10582158 | 297.55453 | 300.91446 | 0.027802225
177.2 | -3.0540292 | -20.391254 | 0.17201047 | 56.253132 | 299.9996 | 0.019737851 | -58.61002 | -0.10590103 | 297.60855 | 300.90814 | 0.027863041
177.3 | -3.05407 | -20.38393 | 0.17214033 | 56.233692 | 299.9996 | 0.019739488 | -58.584785 | -0.10588611 | 297.59647 | 300.85211 | 0.027765175
177.4 | -3.0540721 | -20.296333 | 0.17229044 | 56.304771 | 299.9996 | 0.019761486 | -58.307388 | -0.10582504 | 297.59756 | 300.89319 | 0.027938167
177.5 | -3.0540721 | -20.387962 | 0.17187145 | 56.249447 | 299.9996 | 0.019720349 | -58.571068 | -0.10631426 | 297.57153 | 300.85812 | 0.027871873
177.6 | -3.0540721 | -20.333694 | 0.17180996 | 56.217838 | 299.9996 | 0.019711759 | -58.418953 | -0.10603729 | 297.66412 | 300.97031 | 0.027930871
177.7 | -3.0540721 | -20.256313 | 0.17167555 | 56.13298 | 299.9996 | 0.019695204 | -58.211212 | -0.10507527 | 297.67123 | 300.92468 | 0.027804958
177.8 | -3.0540721 | -20.371532 | 0.17146386 | 56.153812 | 299.9996 | 0.019661 | -58.551796 | -0.10615978 | 297.66782 | 300.9465 | 0.027952982
177.9 | -3.0540721 | -20.366623 | 0.17133553 | 56.229366 | 299.9996 | 0.019652493 | -58.542728 | -0.10587473 | 297.63004 | 300.89862 | 0.027858585
178 | -3.0540721 | -20.481865 | 0.17137522 | 56.146549 | 299.9996 | 0.019654356 | -58.840137 | -0.10680357 | 297.63293 | 300.93771 | 0.027902545
178.1 | -3.0540721 | -20.351065 | 0.17163533 | 56.242016 | 299.9996 | 0.019683154 | -58.465275 | -0.10587937 | 297.61005 | 300.97528 | 0.027767465
178.2 | -3.0540721 | -20.514999 | 0.17108713 | 56.149227 | 299.9996 | 0.019632509 | -58.94099 | -0.10681833 | 297.6467 | 300.9357 | 0.027724385
178.3 | -3.0540721 | -20.481268 | 0.170972 | 56.287178 | 299.9996 | 0.019614831 | -58.852615 | -0.10621624 | 297.58694 | 300.9306 | 0.02775562
178.4 | -3.0540721 | -20.401373 | 0.17099759 | 56.33577 | 299.9996 | 0.019610981 | -58.632832 | -0.10563663 | 297.58514 | 300.92282 | 0.027763458
178.5 | -3.0540721 | -20.297007 | 0.17102467 | 56.140301 | 299.9996 | 0.019615496 | -58.346054 | -0.10522521 | 297.62546 | 300.90784 | 0.027758943
178.6 | -3.0540721 | -20.377234 | 0.17091179 | 56.129631 | 299.9996 | 0.019603807 | -58.539902 | -0.10649585 | 297.63266 | 300.87613 | 0.027874427
178.7 | -3.0540721 | -20.262358 | 0.17105177 | 56.215797 | 299.9996 | 0.019625627 | -58.208107 | -0.10572949 | 297.63901 | 300.92883 | 0.027938979
178.8 | -3.0540721 | -20.433027 | 0.17079192 | 56.257328 | 299.9996 | 0.019602818 | -58.703339 | -0.10678178 | 297.64215 | 300.8652 | 0.027920494
178.9 | -3.0540721 | -20.347076 | 0.17050008 | 56.147842 | 299.9996 | 0.019572305 | -58.462524 | -0.10594325 | 297.63385 | 300.88901 | 0.027876807
179 | -3.0540721 | -20.320192 | 0.17040549 | 56.129959 | 299.9996 | 0.019558543 | -58.394958 | -0.10567422 | 297.66373 | 300.931 | 0.02779521
179.1 | -3.0540721 | -20.33927 | 0.17044924 | 56.213207 | 299.9996 | 0.019545261 | -58.465549 | -0.1056349 | 297.67902 | 300.94061 | 0.027696885
179.2 | -3.0540721 | -20.372917 | 0.17034769 | 56.330353 | 299.9996 | 0.019537266 | -58.526356 | -0.10624117 | 297.57831 | 300.86932 | 0.027799269
179.3 | -3.0540721 | -20.298586 | 0.17041697 | 56.374969 | 299.9996 | 0.019556951 | -58.315651 | -0.10584115 | 297.59189 | 300.91208 | 0.027749723
179.4 | -3.0540721 | -20.383497 | 0.1701393 | 56.254467 | 299.9996 | 0.019515961 | -58.560703 | -0.10582817 | 297.61417 | 300.87302 | 0.027613496
179.5 | -3.0540721 | -20.456312 | 0.17003843 | 56.243755 | 299.9996 | 0.019508086 | -58.773491 | -0.10660075 | 297.59055 | 300.87967 | 0.027681572
179.6 | -3.0540721 | -20.335463 | 0.16999391 | 56.237186 | 299.9996 | 0.019508522 | -58.437973 | -0.10566959 | 297.59537 | 300.87109 | 0.027816419
179.7 | -3.0540721 | -20.217766 | 0.17005813 | 56.205353 | 299.9996 | 0.019513359 | -58.115513 | -0.10543027 | 297.61996 | 300.93356 | 0.027917486
179.8 | -3.0540721 | -20.231052 | 0.17005627 | 56.132442 | 299.9996 | 0.019507136 | -58.122181 | -0.10563698 | 297.62869 | 300.89221 | 0.027847834
179.9 | -3.0540721 | -20.257496 | 0.16993584 | 56.175941 | 299.9996 | 0.019487804 | -58.189991 | -0.10622093 | 297.61151 | 300.85532 | 0.027898287
180 | -3.0540721 | -20.373165 | 0.16978538 | 56.131172 | 299.9996 | 0.019478749 | -58.530781 | -0.10671216 | 297.63071 | 300.86285 | 0.027865583
180.1 | -3.0540721 | -20.350359 | 0.16953629 | 56.263329 | 299.9996 | 0.019460231 | -58.465275 | -0.10643181 | 297.64124 | 300.82977 | 0.027915061
180.2 | -3.0540721 | -4.5248303 | 0.20652182 | 56.403122 | 299.9996 | 0.023647379 | -13.018946 | 1.4113752 | 297.39899 | 300.53235 | 0.00027560713
180.3 | -3.0540721 | -3.3474932 | 0.20966752 | 56.437664 | 299.9996 | 0.024010368 | -9.6388025 | 3.6280308 | 297.54739 | 300.4863 | 0.0084329555
180.4 | -3.0540721 | -3.2532477 | 0.20990373 | 55.99572 | 299.9996 | 0.024036925 | -9.3457327 | 5.8768291 | 297.83499 | 300.66382 | 0.014725285
180.5 | -3.0540721 | -3.2823663 | 0.21054199 | 55.598133 | 299.9996 | 0.024108768 | -9.4117651 | 6.6818066 | 298.13498 | 300.87119 | 0.018719498
180.6 | -3.0658171 | -3.8513896 | 0.21184872 | 55.295628 | 299.9996 | 0.024254758 | -11.049847 | 6.6760554 | 298.43839 | 301.06625 | -0.81439728
180.7 | -3.127331 | -3.9273508 | 0.21522124 | 54.949921 | 299.9996 | 0.024645342 | -11.280786 | 6.6506319 | 298.61844 | 301.21265 | -2.2143209
180.8 | -3.2126899 | -3.9871402 | 0.21672729 | 54.546154 | 299.9996 | 0.024817424 | -11.463198 | 6.6327233 | 298.91519 | 301.37479 | -3.6423802
180.9 | -3.2814617 | -3.912194 | 0.21697512 | 54.048515 | 299.9996 | 0.024840023 | -11.249612 | 6.6224661 | 299.18488 | 301.57007 | -4.2222166
181 | -3.2844338 | -3.8697736 | 0.023561783 | 53.768436 | 299.9996 | 0.0027152398 | -11.126879 | 6.6162548 | 299.3197 | 301.69278 | -4.2553492
181.0501 | -3.2845147 | -2.1340141 | -0.0031413117 | 27.365044 | 299.98209 | -0.00031895586 | -6.3077769 | 6.618413 | 299.52731 | 301.71008 | -4.2580538
181.05012 | -3.2845147 | -2.042613 | -0.0014109655 | 27.25773 | 245.05428 | -0.00032858091 | -6.0128946 | 6.6198287 | 299.52731 | 301.71008 | -4.2582684
181.05014 | -3.2845147 | -1.951212 | 0.00031938078 | 27.150415 | 190.12643 | -0.00033820595 | -5.7180123 | 6.6212444 | 299.52731 | 301.71008 | -4.2584825
181.05016 | -3.2845149 | -1.8598109 | 0.0020497269 | 27.0431 | 135.19861 | -0.000347831 | -5.42313 | 6.6226606 | 299.52731 | 301.71008 | -4.2586966
181.05018 | -3.2845149 | -1.76841 | 0.0037800733 | 26.935787 | 80.270782 | -0.00035745601 | -5.1282473 | 6.6240764 | 299.52731 | 301.71008 | -4.2589111
181.0502 | -3.2845149 | -1.6770297 | 0.0055066515 | 26.828472 | 25.35722 | -0.00036707855 | -4.8334422 | 6.6254921 | 299.52731 | 301.71008 | -4.2591252
181.05022 | -3.2845149 | -1.6309366 | -0.0010088884 | 26.721157 | 1.6315718 | -0.00037123603 | -4.7060695 | 6.6261048 | 299.52731 | 301.71008 | -4.2577891
181.05024 | -3.2845149 | -1.6410441 | -0.011748076 | 26.613844 | 0.093660071 | -0.00037150554 | -4.6978135 | 6.6282749 | 299.52731 | 301.71008 | -4.2576714
181.05026 | -3.2845149 | -1.6420158 | -0.0075792056 | 26.506529 | 0.00504797 | -0.00037152108 | -4.6973376 | 6.6263304 | 299.52731 | 301.71008 | -4.2576642
181.05028 | -3.2845149 | -1.6685663 | 5.6183591e-05 | 26.399214 | 0.00026138028 | -0.00037132981 | -4.6973548 | 6.6261582 | 299.52731 | 301.71008 | -4.2590923
181.0503 | -3.2845151 | -1.6907225 | -0.0058245016 | 26.291903 | 1.3163736e-05 | 4.8743001e-05 | -4.79245 | 6.6261463 | 299.52731 | 301.71008 | -4.2592163
181.05032 | -3.2845151 | -1.705844 | -0.0063423687 | 26.184586 | 6.4960045e-07 | 8.5048625e-05 | -4.8006687 | 6.6261458 | 299.52731 | 301.71008 | -4.2592244
181.05034 | -3.2845151 | -1.7468423 | 0.0037864323 | 26.077271 | 3.1561033e-08 | 8.7401982e-05 | -4.8012013 | 6.6261468 | 299.52731 | 301.71008 | -4.2592244
181.05036 | -3.2845151 | -1.79009 | 0.0053842189 | 25.969957 | 1.5146603e-09 | 8.7537577e-05 | -4.8012319 | 6.6282778 | 299.52731 | 301.71008 | -4.2577963
181.05038 | -3.2845151 | -1.8334777 | -0.0046598427 | 25.862642 | 7.1970388e-11 | 8.7237546e-05 | -4.801434 | 6.6263294 | 299.52731 | 301.71008 | -4.2591004
181.0504 | -3.2845151 | -1.8636416 | -0.0077049132 | 25.755327 | 3.3917036e-12 | -0.00058487058 | -5.2388725 | 6.6240282 | 299.52731 | 301.71008 | -4.2577872
181.05042 | -3.2845151 | -1.905912 | -0.00069032336 | 25.648014 | 1.5873701e-13 | -0.00064295891 | -5.2766786 | 6.6302252 | 299.52731 | 301.71008 | -4.2576714
181.05044 | -3.2845154 | -1.9757181 | 0.0020968029 | 25.540699 | 7.3854836e-15 | -0.00064672425 | -5.2791295 | 6.6265044 | 299.52731 | 301.71008 | -4.2576642
181.05046 | -3.2845154 | -2.021405 | -0.0042049023 | 25.433384 | 3.4187912e-16 | -0.00064694119 | -5.2792706 | 6.6304326 | 299.52731 | 301.71008 | -4.2590919
181.05048 | -3.2845154 | -2.064959 | 0.0025072487 | 25.326071 | 1.5755905e-17 | -0.00064653036 | -5.2795563 | 6.6265159 | 299.52731 | 301.71008 | -4.2577872
181.0505 | -3.2845154 | -2.1149986 | 0.011805943 | 25.218756 | 7.2330901e-19 | 0.00027745301 | -5.8881674 | 6.6261702 | 299.52731 | 301.71008 | -4.2576714
181.05052 | -3.2845154 | -2.178838 | 0.0053340807 | 25.111441 | 3.3090785e-20 | 0.00035731008 | -5.9407678 | 6.6261482 | 299.52731 | 301.71008 | -4.2576637
181.05054 | -3.2845154 | -2.2372386 | -0.0061274269 | 25.004128 | 1.5092268e-21 | 0.00036248649 | -5.9441781 | 6.6282787 | 299.52731 | 301.71008 | -4.2576637
181.05056 | -3.2845154 | -2.2951441 | -0.0012971893 | 24.896812 | 6.8644057e-23 | 0.00036278475 | -5.9443741 | 6.6284633 | 299.52731 | 301.71008 | -4.2590919
181.05058 | -3.2845156 | -2.3530161 | 0.0034939966 | 24.789497 | 3.1143627e-24 | 0.00036283929 | -5.9447331 | 6.6284761 | 299.52731 | 301.71008 | -4.2585011
181.0506 | -3.2845156 | -2.410893 | -0.0011809639 | 24.682184 | 1.4097877e-25 | 0.00044682721 | -6.7054954 | 6.6306062 | 299.52731 | 301.71008 | -4.2584472
181.05062 | -3.2845156 | -2.4820018 | -0.0001380484 | 24.574869 | 6.3685966e-27 | 0.000454086 | -6.7712455 | 6.6265283 | 299.52731 | 301.71008 | -4.25773
181.05064 | -3.2845156 | -2.5410221 | 0.010124391 | 24.467552 | 2.8715423e-28 | 0.00045455652 | -6.7755075 | 6.6283026 | 299.52731 | 301.71008 | -4.2576675
181.05066 | -3.2845156 | -2.6122115 | 0.013907137 | 24.360241 | 1.292513e-29 | 0.00045458364 | -6.775753 | 6.6263337 | 299.52731 | 301.71008 | -4.2576628
181.05068 | -3.2845156 | -2.6844692 | 0.0018743473 | 24.252926 | 5.8084684e-31 | 0.00045443155 | -6.7761664 | 6.6304221 | 299.52731 | 301.71008 | -4.2569489
181.0507 | -3.2845156 | -2.7435732 | -0.0013466845 | 24.145611 | 2.6064401e-32 | 0.00011856908 | -7.6510439 | 6.6286459 | 299.52731 | 301.71008 | -4.2576017
181.05072 | -3.2845159 | -2.8346341 | 0.0056550833 | 24.038298 | 1.1679913e-33 | 8.9541485e-05 | -7.7266569 | 6.6242223 | 299.52731 | 301.71008 | -4.2576594
181.05074 | -3.2845159 | -2.9284809 | 0.0055387169 | 23.930983 | 5.2273189e-35 | 8.7659893e-05 | -7.7315583 | 6.6259751 | 299.52731 | 301.71008 | -4.2590919
181.05076 | -3.2845159 | -3.0225093 | 0.00043835145 | 23.823668 | 2.3367e-36 | 8.7551482e-05 | -7.7318411 | 6.6261349 | 299.52731 | 301.71008 | -4.2577887
181.05078 | -3.2845159 | -3.1165512 | 0.0094372611 | 23.716354 | 1.0097797e-37 | 8.8006251e-05 | -7.7323785 | 6.6261463 | 299.52731 | 301.71008 | -4.2605295
181.0508 | -3.2845159 | -3.2172098 | 0.017479239 | 23.609039 | 4.3636532e-39 | 0.0010952734 | -8.8735228 | 6.6282797 | 299.52731 | 301.71008 | -4.2593398
181.05082 | -3.2845159 | -3.3118303 | 0.010894489 | 23.501722 | 1.8856993e-40 | 0.0011823284 | -8.9721489 | 6.6305933 | 299.52731 | 301.71008 | -4.2585168
181.05084 | -3.2845159 | -3.425771 | -0.00057409512 | 23.394411 | 8.1485506e-42 | 0.0011879714 | -8.9785414 | 6.6265268 | 299.52731 | 301.71008 | -4.2577348
181.05086 | -3.2845159 | -3.5347824 | 0.004980803 | 23.287096 | 3.5172591e-43 | 0.0011882966 | -8.9789104 | 6.6261668 | 299.52731 | 301.71008 | -4.2590966
181.05088 | -3.2845159 | -3.6631739 | 0.0076569808 | 23.179781 | 1.5414283e-44 | 0.001188199 | -8.9795914 | 6.6176209 | 299.52731 | 301.71008 | -4.2577877
181.0509 | -3.2845159 | -3.7601635 | 0.0020721459 | 23.072468 | 0 | 0.00093650463 | -10.42504 | 6.6254082 | 299.52731 | 301.71008 | -4.2583866
181.05092 | -3.2845159 | -3.8742507 | 0.0037680895 | 22.965153 | 0 | 0.00091475138 | -10.549966 | 6.6239662 | 299.52731 | 301.71008 | -4.2591543
181.05094 | -3.2845159 | -3.9700205 | 0.017714925 | 22.857838 | 0 | 0.0009133413 | -10.558064 | 6.6259594 | 299.52731 | 301.71008 | -4.2577915
181.05096 | -3.2845159 | -4.0707908 | 0.016733859 | 22.750525 | 0 | 0.00091326004 | -10.558531 | 6.6261349 | 299.52731 | 301.71008 | -4.2591009
181.05098 | -3.2845161 | -4.1654034 | 0.0035575901 | 22.643209 | 0 | 0.00091298693 | -10.559156 | 6.6282768 | 299.52731 | 301.71008 | -4.2592168
181.051 | -3.2845161 | -4.2462382 | 0.00097149919 | 22.535894 | 0 | 0.00032529625 | -11.871473 | 6.6263304 | 299.52731 | 301.71008 | -4.2592244
181.05102 | -3.2845161 | -4.3325071 | 0.0073050731 | 22.428581 | 0 | 0.00027450387 | -11.984893 | 6.6261582 | 299.52731 | 301.71008 | -4.2592249
181.05104 | -3.2845161 | -4.4060302 | 0.007129583 | 22.321264 | 0 | 0.00027121152 | -11.992245 | 6.6261444 | 299.52731 | 301.71008 | -4.2592249
181.05106 | -3.2845161 | -4.4718194 | 0.0034771375 | 22.213951 | 0 | 0.00027102183 | -11.992669 | 6.6218801 | 299.52731 | 301.71008 | -4.2592244
181.05108 | -3.2845161 | -4.5303416 | 0.011875574 | 22.106638 | 0 | 0.00027151048 | -11.993127 | 6.6193819 | 299.52731 | 301.71008 | -4.2585092
181.0511 | -3.2845161 | -4.5816317 | 0.020588197 | 21.999323 | 0 | 0.0013625311 | -12.944081 | 6.6234369 | 299.52731 | 301.71008 | -4.2577338
181.05112 | -3.2845163 | -4.6323037 | 0.01043258 | 21.892006 | 0 | 0.0014568249 | -13.026267 | 6.6237912 | 299.52731 | 301.71008 | -4.257668
181.05114 | -3.2845163 | -4.6697016 | -0.0006204875 | 21.784695 | 0 | 0.0014629371 | -13.031595 | 6.6216826 | 299.52731 | 301.71008 | -4.2590928
181.05116 | -3.2845163 | -4.7125649 | 0.0035248769 | 21.67738 | 0 | 0.0014632893 | -13.031902 | 6.6214986 | 299.52731 | 301.71008 | -4.2592158
181.05118 | -3.2845163 | -4.7426858 | 0.0060791206 | 21.570065 | 0 | 0.0014630014 | -13.032171 | 6.6193571 | 299.52731 | 301.71008 | -4.2577958
181.0512 | -3.2845163 | -4.7650743 | 0.0019391583 | 21.462751 | 0 | 0.00079175731 | -13.583726 | 6.623435 | 299.52731 | 301.71008 | -4.2591004
181.05122 | -3.2845163 | -4.7868142 | 0.0052109933 | 21.355434 | 0 | 0.00073374365 | -13.631394 | 6.6237907 | 299.52731 | 301.71008 | -4.2577877
181.05124 | -3.2845163 | -4.7952819 | 0.016387623 | 21.248121 | 0 | 0.00072998321 | -13.634484 | 6.6216817 | 299.52731 | 301.71008 | -4.2583866
181.05126 | -3.2845166 | -4.8224564 | 0.014437802 | 21.140808 | 0 | 0.00072976656 | -13.634663 | 6.6193652 | 299.52731 | 301.71008 | -4.2591543
181.05128 | -3.2845166 | -4.8380294 | 0.000457585 | 21.033493 | 0 | 0.00072940928 | -13.634786 | 6.6149063 | 299.52731 | 301.71008 | -4.257791
181.0513 | -3.2845166 | -4.8459563 | -0.00074439764 | 20.926176 | 0 | -2.6220629e-05 | -13.882034 | 6.6166577 | 299.52731 | 301.71008 | -4.2576723
181.05132 | -3.2845166 | -4.8730912 | 0.0049829185 | 20.818863 | 0 | -9.1527363e-05 | -13.903402 | 6.6189485 | 299.52731 | 301.71008 | -4.2583776
181.05134 | -3.2845166 | -4.8820472 | 0.0018497328 | 20.71155 | 0 | -9.5760588e-05 | -13.904787 | 6.6170111 | 299.52731 | 301.71008 | -4.2577248
181.05136 | -3.2845166 | -4.8960085 | -0.00060409727 | 20.604235 | 0 | -9.60045e-05 | -13.904867 | 6.6168408 | 299.52731 | 301.71008 | -4.2576671
181.05138 | -3.2845166 | -4.8972015 | 0.010079116 | 20.496918 | 0 | -9.5441857e-05 | -13.904942 | 6.618959 | 299.52731 | 301.71008 | -4.2569499
181.0514 | -3.2845168 | -4.9038978 | 0.015356684 | 20.389606 | 0 | 0.0011637232 | -14.057095 | 6.6148791 | 299.52731 | 301.71008 | -4.2576022
181.05142 | -3.2845168 | -4.90448 | 0.0049020946 | 20.282291 | 0 | 0.0012725492 | -14.070245 | 6.6145225 | 299.52731 | 301.71008 | -4.2583733
181.05144 | -3.2845168 | -4.9177499 | -0.0032666882 | 20.174976 | 0 | 0.0012796033 | -14.071097 | 6.6145 | 299.52731 | 301.71008 | -4.2577248
181.05146 | -3.2845168 | -4.905664 | 0.0018545734 | 20.067663 | 0 | 0.0012800097 | -14.071146 | 6.6166296 | 299.52731 | 301.71008 | -4.257668
181.05148 | -3.2845168 | -4.9178329 | 0.0044867801 | 19.960346 | 0 | 0.0012797246 | -14.071175 | 6.6146841 | 299.52731 | 301.71008 | -4.2590923
181.0515 | -3.2845168 | -4.918901 | -0.001825775 | 19.853033 | 0 | 0.00060837425 | -14.128231 | 6.6187735 | 299.52731 | 301.71008 | -4.2577877
181.05152 | -3.2845168 | -4.9057422 | 0.0027087401 | 19.745718 | 0 | 0.00055035145 | -14.133162 | 6.6148672 | 299.52731 | 301.71008 | -4.2591009
181.05154 | -3.284517 | -4.9244599 | 0.012546634 | 19.638405 | 0 | 0.00054659037 | -14.133483 | 6.6145196 | 299.52731 | 301.71008 | -4.2592163
181.05156 | -3.284517 | -4.9260983 | 0.0090278173 | 19.531088 | 0 | 0.00054637366 | -14.133501 | 6.6102362 | 299.52731 | 301.71008 | -4.2585092
181.05158 | -3.284517 | -4.9195895 | -0.0043596346 | 19.423777 | 0 | 0.0005458626 | -14.133502 | 6.6141291 | 299.52731 | 301.71008 | -4.2577338
181.0516 | -3.284517 | -4.925643 | -0.0040550092 | 19.31646 | 0 | -0.00054608955 | -14.133502 | 6.6144743 | 299.52731 | 301.71008 | -4.2576675
181.05162 | -3.284517 | -4.9261808 | 0.0025262863 | 19.209146 | 0 | -0.00064046361 | -14.133502 | 6.6144977 | 299.52731 | 301.71008 | -4.2576632
181.05164 | -3.284517 | -4.9328356 | -0.0012611105 | 19.101833 | 0 | -0.000646581 | -14.133502 | 6.6166296 | 299.52731 | 301.71008 | -4.2576632
181.05166 | -3.2845173 | -4.9334154 | -0.0037730774 | 18.994516 | 0 | -0.00064693345 | -14.133502 | 6.6146822 | 299.52731 | 301.71008 | -4.2576637
181.05168 | -3.2845173 | -4.946682 | 0.0069056684 | 18.887201 | 0 | -0.00064629962 | -14.133537 | 6.6145101 | 299.52731 | 301.71008 | -4.2590919
181.0517 | -3.2845173 | -4.9279766 | 0.010732361 | 18.779888 | 0 | 0.00078138005 | -14.209614 | 6.6144967 | 299.52731 | 301.71008 | -4.2585006
181.05172 | -3.2845173 | -4.9395766 | 0.0016033141 | 18.672575 | 0 | 0.00090477016 | -14.216189 | 6.6102338 | 299.52731 | 301.71008 | -4.2577333
181.05174 | -3.2845173 | -4.9472299 | -0.007173589 | 18.565258 | 0 | 0.00091276836 | -14.216615 | 6.6119952 | 299.52731 | 301.71008 | -4.257668
181.05176 | -3.2845173 | -4.9412537 | -0.00065676233 | 18.457947 | 0 | 0.00091322919 | -14.21664 | 6.607893 | 299.52731 | 301.71008 | -4.2590923
181.05178 | -3.2845173 | -4.9473424 | 0.00064593251 | 18.35063 | 0 | 0.00091290858 | -14.216641 | 6.6096687 | 299.52731 | 301.71008 | -4.2577877
181.0518 | -3.2845175 | -4.9478793 | -0.0057831393 | 18.243317 | 0 | 0.00015733777 | -14.216641 | 6.6140909 | 299.52731 | 301.71008 | -4.2583866
181.05182 | -3.2845175 | -4.9479208 | 0.00092162844 | 18.136003 | 0 | 9.2035996e-05 | -14.216641 | 6.6102061 | 299.52731 | 301.71008 | -4.2591543
181.05184 | -3.2845175 | -4.9611645 | 0.010219923 | 18.028688 | 0 | 8.7803091e-05 | -14.216641 | 6.6077299 | 299.52731 | 301.71008 | -4.257791
181.05186 | -3.2845175 | -4.9689307 | 0.0037471873 | 17.921371 | 0 | 8.7559201e-05 | -14.216641 | 6.6075253 | 299.52731 | 301.71008 | -4.2576718
181.05188 | -3.2845175 | -4.9761934 | -0.0077153905 | 17.814058 | 0 | 8.7084933e-05 | -14.216676 | 6.6117754 | 299.52731 | 301.71008 | -4.2576637
181.0519 | -3.2845175 | -4.9701905 | -0.0050625638 | 17.706745 | 0 | -0.00092120748 | -14.292752 | 6.6121407 | 299.52731 | 301.71008 | -4.2576628
181.05192 | -3.2845175 | -4.9762774 | -0.00046022821 | 17.599428 | 0 | -0.0010083509 | -14.299327 | 6.6079021 | 299.52731 | 301.71008 | -4.2562346
181.05194 | -3.2845178 | -4.9768171 | -0.0065993704 | 17.492117 | 0 | -0.0010139997 | -14.299753 | 6.6075349 | 299.52731 | 301.71008 | -4.2575393
181.05196 | -3.2845178 | -4.9834781 | -0.0071332469 | 17.3848 | 0 | -0.0010143252 | -14.299778 | 6.6075115 | 299.52731 | 301.71008 | -4.2576551
181.05198 | -3.2845178 | -4.9972906 | 0.0044465777 | 17.277487 | 0 | -0.0010136514 | -14.299805 | 6.609642 | 299.52731 | 301.71008 | -4.2569489
181.052 | -3.2845178 | -4.9984841 | 0.0076207342 | 17.170172 | 0 | 0.00049833022 | -14.356861 | 6.6098275 | 299.52731 | 301.71008 | -4.2576017
181.05202 | -3.2845178 | -5.0250354 | -0.00301666 | 17.062859 | 0 | 0.00062900624 | -14.361793 | 6.6119685 | 299.52731 | 301.71008 | -4.2576594
181.05204 | -3.2845178 | -5.0207109 | -0.0097453883 | 16.955542 | 0 | 0.00063747674 | -14.362113 | 6.6078916 | 299.52731 | 301.71008 | -4.2590923
181.05206 | -3.2845178 | -5.0269198 | -0.0030493895 | 16.848228 | 0 | 0.00063796475 | -14.362131 | 6.6096659 | 299.52731 | 301.71008 | -4.2592158
181.05208 | -3.284518 | -5.0539408 | -0.0031864836 | 16.740913 | 0 | 0.00063756877 | -14.362202 | 6.6076961 | 299.52731 | 301.71008 | -4.2577958
181.0521 | -3.284518 | -5.0562701 | -0.0082878815 | 16.633598 | 0 | -0.00028619359 | -14.514355 | 6.609652 | 299.52731 | 301.71008 | -4.2591004
181.05212 | -3.284518 | -5.0696621 | -0.00074047252 | 16.526287 | 0 | -0.00036603163 | -14.527505 | 6.6055622 | 299.52731 | 301.71008 | -4.2577877
181.05214 | -3.284518 | -5.0774403 | 0.0086281709 | 16.41897 | 0 | -0.00037120678 | -14.528357 | 6.607336 | 299.52731 | 301.71008 | -4.2591009
181.05216 | -3.284518 | -5.0913281 | 0.0021607934 | 16.311655 | 0 | -0.00037150495 | -14.528406 | 6.6053681 | 299.52731 | 301.71008 | -4.2592168
181.05218 | -3.284518 | -5.0991397 | -0.0093014538 | 16.204342 | 0 | -0.00037186695 | -14.528461 | 6.611587 | 299.52731 | 301.71008 | -4.2592244
181.0522 | -3.284518 | -5.1130295 | -0.0066491272 | 16.097029 | 0 | -0.0011282183 | -14.642577 | 6.6078677 | 299.52731 | 301.71008 | -4.2592254
181.05222 | -3.2845182 | -5.120841 | -0.0013202589 | 15.989712 | 0 | -0.0011935874 | -14.652438 | 6.6117959 | 299.52731 | 301.71008 | -4.2606525
181.05224 | -3.2845182 | -5.1347346 | -0.0081221899 | 15.8824 | 0 | -0.0011978246 | -14.653078 | 6.6078801 | 299.52731 | 301.71008 | -4.2579188
181.05226 | -3.2845182 | -5.1491613 | -0.0058119921 | 15.775084 | 0 | -0.0011980687 | -14.653115 | 6.6096654 | 299.52731 | 301.71008 | -4.2583947
181.05228 | -3.2845182 | -5.1570106 | 0.0045629502 | 15.667769 | 0 | -0.0011973137 | -14.653187 | 6.6076951 | 299.52731 | 301.71008 | -4.2591548
181.0523 | -3.2845182 | -5.1775284 | 0.0061752144 | 15.560457 | 0 | 0.00048279981 | -14.805339 | 6.6075244 | 299.52731 | 301.71008 | -4.2577915
181.05232 | -3.2845182 | -5.1991506 | -0.0053203134 | 15.453141 | 0 | 0.00062800694 | -14.818489 | 6.6139059 | 299.52731 | 301.71008 | -4.2591009
181.05234 | -3.2845185 | -5.2142258 | -0.010667846 | 15.345825 | 0 | 0.00063741929 | -14.819341 | 6.6101937 | 299.52731 | 301.71008 | -4.2592168
181.05236 | -3.2845185 | -5.228735 | -0.0031248133 | 15.238512 | 0 | 0.00063796167 | -14.81939 | 6.6077304 | 299.52731 | 301.71008 | -4.2592244
181.05238 | -3.2845185 | -5.249824 | -0.003191612 | 15.131198 | 0 | 0.00063756853 | -14.819506 | 6.6096559 | 299.52731 | 301.71008 | -4.2592249
181.0524 | -3.2845185 | -5.2648668 | -0.0090135764 | 15.023882 | 0 | -0.00028619354 | -15.066755 | 6.609827 | 299.52731 | 301.71008 | -4.2592249
181.05242 | -3.2845185 | -5.2859941 | 0.0006479352 | 14.91657 | 0 | -0.00036603163 | -15.088123 | 6.6098375 | 299.52731 | 301.71008 | -4.2592239
181.05244 | -3.2845185 | -5.307652 | 0.0065715401 | 14.809254 | 0 | -0.00037120678 | -15.089508 | 6.607707 | 299.52731 | 301.71008 | -4.2570815
181.05246 | -3.2845185 | -5.3161154 | 0.00052800402 | 14.70194 | 0 | -0.00037150495 | -15.089588 | 6.6096535 | 299.52731 | 301.71008 | -4.2576103
181.05248 | -3.2845187 | -5.343277 | -0.010165119 | 14.594625 | 0 | -0.00037190539 | -15.089706 | 6.6076951 | 299.52731 | 301.71008 | -4.2576599
181.0525 | -3.2845187 | -5.3323855 | -0.0074469238 | 14.487311 | 0 | -0.0012123011 | -15.336953 | 6.609653 | 299.52731 | 301.71008 | -4.2590919
181.05252 | -3.2845187 | -5.3644948 | -0.0035661012 | 14.379995 | 0 | -0.001284934 | -15.358321 | 6.6076941 | 299.52731 | 301.71008 | -4.2585006
181.05254 | -3.2845187 | -5.3805346 | -0.0090408595 | 14.272683 | 0 | -0.0012896421 | -15.359706 | 6.6075215 | 299.52731 | 301.71008 | -4.2577338
181.05256 | -3.2845187 | -5.3951054 | -0.0058871969 | 14.165368 | 0 | -0.0012899133 | -15.359786 | 6.6075125 | 299.52731 | 301.71008 | -4.2590971
181.05258 | -3.2845187 | -5.4095793 | 0.004558166 | 14.058053 | 0 | -0.0012891212 | -15.359869 | 6.613904 | 299.52731 | 301.71008 | -4.2592163
181.0526 | -3.2845187 | -5.4240499 | 0.0061746095 | 13.950739 | 0 | 0.00047503668 | -15.531042 | 6.6080632 | 299.52731 | 301.71008 | -4.2592244
181.05262 | -3.2845187 | -5.445137 | -0.0060448977 | 13.843424 | 0 | 0.00062750746 | -15.545835 | 6.6096768 | 299.52731 | 301.71008 | -4.2592244
181.05264 | -3.2845187 | -5.4601731 | -0.0092795379 | 13.736109 | 0 | 0.00063739065 | -15.546795 | 6.6076975 | 299.52731 | 301.71008 | -4.2577963
181.05266 | -3.2845187 | -5.4680619 | -0.0037301925 | 13.628794 | 0 | 0.0006379601 | -15.54685 | 6.6117835 | 299.52731 | 301.71008 | -4.2591004
181.05268 | -3.2845187 | -5.4885759 | -0.004697456 | 13.521481 | 0 | 0.00063749164 | -15.546949 | 6.6057477 | 299.52731 | 301.71008 | -4.2577877
181.0527 | -3.2845187 | -5.4969563 | -0.0084158722 | 13.414165 | 0 | -0.00045424548 | -15.756158 | 6.6094799 | 299.52731 | 301.71008 | -4.2591009
181.05272 | -3.2845187 | -5.5042639 | 0.0021546637 | 13.30685 | 0 | -0.00054860109 | -15.77424 | 6.6055522 | 299.52731 | 301.71008 | -4.2592163
181.05274 | -3.2845187 | -5.5115023 | 0.0088779666 | 13.199538 | 0 | -0.00055471732 | -15.775412 | 6.6094685 | 299.52731 | 301.71008 | -4.2577958
181.05276 | -3.284519 | -5.5187454 | 0.0007245295 | 13.092222 | 0 | -0.00055506971 | -15.775479 | 6.6076856 | 299.52731 | 301.71008 | -4.2583866
181.05278 | -3.284519 | -5.5458369 | -0.010150783 | 12.984907 | 0 | -0.00055539625 | -15.775553 | 6.6160464 | 299.52731 | 301.71008 | -4.2584405
181.0528 | -3.284519 | -5.554781 | -0.0038164742 | 12.877594 | 0 | -0.001227817 | -15.927705 | 6.6061158 | 299.52731 | 301.71008 | -4.2591577
181.05282 | -3.284519 | -5.5488911 | -0.0010735206 | 12.770279 | 0 | -0.0012859323 | -15.940855 | 6.6095057 | 299.52731 | 301.71008 | -4.2577915
181.05284 | -3.284519 | -5.5616093 | -0.0073781051 | 12.662964 | 0 | -0.0012896995 | -15.941707 | 6.609818 | 299.52731 | 301.71008 | -4.2576723
181.05286 | -3.284519 | -5.5759516 | -0.0013906615 | 12.555651 | 0 | -0.0012899165 | -15.941756 | 6.611969 | 299.52731 | 301.71008 | -4.2590923
181.05288 | -3.284519 | -5.5639353 | 0.009297994 | 12.448336 | 0 | -0.0012888911 | -15.941776 | 6.6100225 | 299.52731 | 301.71008 | -4.2577872
181.0529 | -3.2845192 | -5.5761051 | 0.0058503286 | 12.341021 | 0 | 0.00097884343 | -15.979815 | 6.6077194 | 299.52731 | 301.71008 | -4.2576718
181.05292 | -3.2845192 | -5.5705657 | -0.0068065054 | 12.233707 | 0 | 0.001174837 | -15.983102 | 6.6096563 | 299.52731 | 301.71008 | -4.2590923
181.05294 | -3.2845192 | -5.5833025 | -0.0064397207 | 12.126392 | 0 | 0.0011875414 | -15.983316 | 6.6119585 | 299.52731 | 301.71008 | -4.2585006
181.05296 | -3.2845192 | -5.5844197 | 0.0001470985 | 12.019077 | 0 | 0.0011882734 | -15.983328 | 6.6100235 | 299.52731 | 301.71008 | -4.2577333
181.05298 | -3.2845192 | -5.5977306 | -0.0021886746 | 11.911765 | 0 | 0.0011876987 | -15.983372 | 6.6119833 | 299.52731 | 301.71008 | -4.2576671
181.053 | -3.2845192 | -5.598877 | -0.0045755235 | 11.804449 | 0 | -0.00015559913 | -16.078468 | 6.612155 | 299.52731 | 301.71008 | -4.2562346
181.05302 | -3.2845194 | -5.5923347 | 0.005385932 | 11.697134 | 0 | -0.00027169631 | -16.086687 | 6.6100345 | 299.52731 | 301.71008 | -4.2575393
181.05304 | -3.2845194 | -5.5983858 | 0.010602512 | 11.589819 | 0 | -0.00027922183 | -16.087219 | 6.6077204 | 299.52731 | 301.71008 | -4.2576561
181.05306 | -3.2845194 | -5.598927 | 0.0015949289 | 11.482509 | 0 | -0.00027965542 | -16.087252 | 6.6096535 | 299.52731 | 301.71008 | -4.2583766
181.05308 | -3.2845194 | -5.6122069 | -0.0071744034 | 11.375193 | 0 | -0.00027994782 | -16.087269 | 6.6055632 | 299.52731 | 301.71008 | -4.2577243
181.0531 | -3.2845194 | -5.6265917 | -0.0013816901 | 11.267878 | 0 | -0.00086812105 | -16.125307 | 6.6094689 | 299.52731 | 301.71008 | -4.2569523
181.05312 | -3.2845194 | -5.6278129 | 0.0013100014 | 11.160563 | 0 | -0.00091895502 | -16.128593 | 6.6076846 | 299.52731 | 301.71008 | -4.2561731
181.05314 | -3.2845194 | -5.634511 | -0.0042722765 | 11.053247 | 0 | -0.0009222501 | -16.128807 | 6.6139164 | 299.52731 | 301.71008 | -4.2575359
181.05316 | -3.2845197 | -5.635097 | 0.0010519647 | 10.945931 | 0 | -0.00092243997 | -16.12882 | 6.6101956 | 299.52731 | 301.71008 | -4.2576556
181.05318 | -3.2845197 | -5.654995 | 0.01240635 | 10.838621 | 0 | -0.00092141348 | -16.128874 | 6.6098614 | 299.52731 | 301.71008 | -4.2590919
181.0532 | -3.2845197 | -5.6633296 | 0.0053890222 | 10.731306 | 0 | 0.0013456001 | -16.242987 | 6.6077075 | 299.52731 | 301.71008 | -4.2577872
181.05322 | -3.2845197 | -5.6573873 | -0.0053999214 | 10.623991 | 0 | 0.0015415315 | -16.252848 | 6.6075239 | 299.52731 | 301.71008 | -4.2576714
181.05324 | -3.2845197 | -5.6436114 | -0.0041381237 | 10.516675 | 0 | 0.0015542319 | -16.253489 | 6.6117759 | 299.52731 | 301.71008 | -4.2576637
181.05326 | -3.2845197 | -5.6225657 | 0.0025210453 | 10.40936 | 0 | 0.0015549636 | -16.253525 | 6.6142764 | 299.52731 | 301.71008 | -4.2576632
181.05328 | -3.2845197 | -5.6009088 | -0.0012607445 | 10.302045 | 0 | 0.0015542739 | -16.253456 | 6.6166129 | 299.52731 | 301.71008 | -4.2576632
181.0533 | -3.2845199 | -5.5858264 | -0.0023214417 | 10.19473 | 0 | -4.0532574e-05 | -16.101305 | 6.6082821 | 299.52731 | 301.71008 | -4.2576632
181.05332 | -3.2845199 | -5.5580626 | 0.0077578509 | 10.08742 | 0 | -0.00017836697 | -16.088156 | 6.6054292 | 299.52731 | 301.71008 | -4.2576632
181.05334 | -3.2845199 | -5.502727 | 0.012254565 | 9.9801044 | 0 | -0.00018730148 | -16.087303 | 6.6115909 | 299.52731 | 301.71008 | -4.2576637
181.05336 | -3.2845199 | -5.4715047 | 0.0017342787 | 9.8727894 | 0 | -0.00018781629 | -16.087255 | 6.6078649 | 299.52731 | 301.71008 | -4.2590919
181.05338 | -3.2845199 | -5.4357834 | -0.0049861334 | 9.7654743 | 0 | -0.00018803621 | -16.087051 | 6.6054006 | 299.52731 | 301.71008 | -4.2577872
181.0534 | -3.2845199 | -5.3665333 | 0.003162811 | 9.6581583 | 0 | -0.0006081477 | -15.649613 | 6.6073279 | 299.52731 | 301.71008 | -4.2576714
181.05342 | -3.2845199 | -5.2944036 | 0.0038770016 | 9.5508432 | 0 | -0.0006444566 | -15.611806 | 6.6117616 | 299.52731 | 301.71008 | -4.2576637
181.05344 | -3.2845201 | -5.2419438 | -0.0018802561 | 9.4435329 | 0 | -0.00064681022 | -15.609356 | 6.6100106 | 299.52731 | 301.71008 | -4.2576632
181.05346 | -3.2845201 | -5.191184 | 0.0041582808 | 9.3362179 | 0 | -0.00064694585 | -15.609214 | 6.6119804 | 299.52731 | 301.71008 | -4.2576628
181.05348 | -3.2845201 | -5.1272984 | 0.014848671 | 9.2289019 | 0 | -0.00064591668 | -15.608832 | 6.6078911 | 299.52731 | 301.71008 | -4.2569489
181.0535 | -3.2845201 | -5.0688982 | 0.0077722892 | 9.1215868 | 0 | 0.001620557 | -14.791013 | 6.6075339 | 299.52731 | 301.71008 | -4.2576017
181.05352 | -3.2845201 | -5.0176125 | -0.0037434006 | 9.0142717 | 0 | 0.0018164415 | -14.720331 | 6.6075125 | 299.52731 | 301.71008 | -4.2576594
181.05354 | -3.2845201 | -4.9603148 | 0.0025348773 | 8.9069567 | 0 | 0.001829139 | -14.715749 | 6.6117725 | 299.52731 | 301.71008 | -4.2590919
181.05356 | -3.2845201 | -4.9091048 | 0.0081775608 | 8.7996464 | 0 | 0.0018298705 | -14.715485 | 6.6078782 | 299.52731 | 301.71008 | -4.2577877
181.05358 | -3.2845204 | -4.8584332 | 0.0021210429 | 8.6923313 | 0 | 0.0018292194 | -14.715149 | 6.6075349 | 299.52731 | 301.71008 | -4.2583857
181.0536 | -3.2845204 | -4.8144202 | 0.0023177583 | 8.5850163 | 0 | 0.00031873694 | -14.011443 | 6.6117749 | 299.52731 | 301.71008 | -4.2577257
181.05362 | -3.2845204 | -4.7775974 | 0.012508126 | 8.4777012 | 0 | 0.00018819045 | -13.950623 | 6.6100101 | 299.52731 | 301.71008 | -4.257668
181.05364 | -3.2845204 | -4.7347703 | 0.014835625 | 8.3703852 | 0 | 0.00017972833 | -13.946681 | 6.6098514 | 299.52731 | 301.71008 | -4.2590928
181.05366 | -3.2845204 | -4.7046428 | 0.0041281264 | 8.2630701 | 0 | 0.00017924076 | -13.946454 | 6.6119719 | 299.52731 | 301.71008 | -4.2592158
181.05368 | -3.2845204 | -4.662396 | 0.00029829712 | 8.1557598 | 0 | 0.00017913761 | -13.946207 | 6.6121545 | 299.52731 | 301.71008 | -4.2577953
181.0537 | -3.2845204 | -4.6389346 | 0.0072458242 | 8.0484447 | 0 | 1.1178281e-05 | -13.432692 | 6.6100354 | 299.52731 | 301.71008 | -4.2576723
181.05372 | -3.2845206 | -4.6171222 | 0.0071247234 | 7.9411287 | 0 | -3.3378917e-06 | -13.38831 | 6.6098523 | 299.52731 | 301.71008 | -4.2583785
181.05374 | -3.2845206 | -4.6020274 | 0.0012978492 | 7.8338137 | 0 | -4.2788388e-06 | -13.385433 | 6.611969 | 299.52731 | 301.71008 | -4.2591538
181.05376 | -3.2845206 | -4.5676651 | 0.0080569899 | 7.7264986 | 0 | -4.3330542e-06 | -13.385267 | 6.6057596 | 299.52731 | 301.71008 | -4.257791
181.05378 | -3.2845206 | -4.5580988 | 0.016632138 | 7.6191835 | 0 | -3.4917116e-06 | -13.385136 | 6.6094813 | 299.52731 | 301.71008 | -4.2576723
181.0538 | -3.2845206 | -4.5440855 | 0.0086468654 | 7.5118728 | 0 | 0.0018427048 | -13.11887 | 6.6076846 | 299.52731 | 301.71008 | -4.2590923
181.05382 | -3.2845206 | -4.516407 | -4.1377341e-05 | 7.4045577 | 0 | 0.002002266 | -13.095857 | 6.6117835 | 299.52731 | 301.71008 | -4.2577877
181.05384 | -3.2845209 | -4.494175 | 0.0035795907 | 7.2972426 | 0 | 0.002012609 | -13.094365 | 6.6078815 | 299.52731 | 301.71008 | -4.2583866
181.05386 | -3.2845209 | -4.4724417 | 0.0089861443 | 7.1899276 | 0 | 0.0020132049 | -13.09428 | 6.6139297 | 299.52731 | 301.71008 | -4.2591543
181.05388 | -3.2845209 | -4.4573603 | 0.0021896397 | 7.082612 | 0 | 0.0020124698 | -13.094153 | 6.6123266 | 299.52731 | 301.71008 | -4.257791
181.0539 | -3.2845209 | -4.4428596 | 0.0037744346 | 6.9752965 | 0 | 0.00033423255 | -12.827885 | 6.6079149 | 299.52731 | 301.71008 | -4.2576723
181.05392 | -3.2845209 | -4.4416318 | 0.01481055 | 6.8679867 | 0 | 0.00018918749 | -12.804872 | 6.6096683 | 299.52731 | 301.71008 | -4.2583785
181.05394 | -3.2845209 | -4.4349184 | 0.013579452 | 6.7606711 | 0 | 0.00017978557 | -12.80338 | 6.6098299 | 299.52731 | 301.71008 | -4.2591543
181.05396 | -3.2845209 | -4.4012542 | 0.003290718 | 6.6533561 | 0 | 0.00017924384 | -12.803295 | 6.6141019 | 299.52731 | 301.71008 | -4.2592206
181.05398 | -3.2845211 | -4.4181991 | 0.0016807141 | 6.5460405 | 0 | 0.00017921458 | -12.803246 | 6.6123385 | 299.52731 | 301.71008 | -4.2592249
181.054 | -3.2845211 | -4.3866305 | 0.0080932565 | 6.4387255 | 0 | 0.00017921306 | -12.708151 | 6.6100483 | 299.52731 | 301.71008 | -4.2592249
181.05402 | -3.2845211 | -4.3838644 | 0.007922437 | 6.3314099 | 0 | 0.00017921298 | -12.699932 | 6.6119838 | 299.52731 | 301.71008 | -4.2592244
181.05404 | -3.2845211 | -4.3704472 | 0.003543858 | 6.2241001 | 0 | 0.00017921298 | -12.699399 | 6.610024 | 299.52731 | 301.71008 | -4.2577963
181.05406 | -3.2845211 | -4.369287 | 0.01115181 | 6.1167846 | 0 | 0.00017921298 | -12.699368 | 6.6098518 | 299.52731 | 301.71008 | -4.2591004
181.05408 | -3.2845211 | -4.355967 | 0.016169034 | 6.0094695 | 0 | 0.00017994209 | -12.699289 | 6.6119709 | 299.52731 | 301.71008 | -4.258502
181.0541 | -3.2845211 | -4.3415823 | 0.0078743398 | 5.902154 | 0 | 0.0017743071 | -12.528118 | 6.6100235 | 299.52731 | 301.71008 | -4.2591619
181.05412 | -3.2845213 | -4.3469801 | -0.001559063 | 5.7948389 | 0 | 0.0019121032 | -12.513324 | 6.6098509 | 299.52731 | 301.71008 | -4.2585058
181.05414 | -3.2845213 | -4.3408542 | 0.0041749245 | 5.6875234 | 0 | 0.0019210352 | -12.512365 | 6.6098394 | 299.52731 | 301.71008 | -4.2584486
181.05416 | -3.2845213 | -4.340312 | 0.0068627805 | 5.5802135 | 0 | 0.0019215499 | -12.51231 | 6.609838 | 299.52731 | 301.71008 | -4.2591586
181.05418 | -3.2845213 | -4.3336539 | 0.0012789532 | 5.472898 | 0 | 0.0019208103 | -12.512281 | 6.6077099 | 299.52731 | 301.71008 | -4.2585063
181.0542 | -3.2845213 | -4.3264575 | 0.0036993595 | 5.3655829 | 0 | 0.00024256548 | -12.455223 | 6.6160493 | 299.52731 | 301.71008 | -4.260592
181.05422 | -3.2845213 | -4.3192325 | 0.014079894 | 5.2582674 | 0 | 9.7519842e-05 | -12.450291 | 6.6103802 | 299.52731 | 301.71008 | -4.2593446
181.05424 | -3.2845213 | -4.3252368 | 0.012062336 | 5.1509523 | 0 | 8.8117893e-05 | -12.449971 | 6.6098738 | 299.52731 | 301.71008 | -4.259232
181.05426 | -3.2845213 | -4.3191476 | -0.0011955259 | 5.0436368 | 0 | 8.7576162e-05 | -12.449953 | 6.6098409 | 299.52731 | 301.71008 | -4.2577963
181.05428 | -3.2845213 | -4.3119907 | -0.00088217261 | 4.9363265 | 0 | 8.7470093e-05 | -12.449926 | 6.609839 | 299.52731 | 301.71008 | -4.2591009
181.0543 | -3.2845213 | -4.3113809 | 0.0064260233 | 4.8290114 | 0 | -8.050273e-05 | -12.39287 | 6.609839 | 299.52731 | 301.71008 | -4.2592168
181.05432 | -3.2845213 | -4.3047218 | 0.0034263085 | 4.7216964 | 0 | -9.502007e-05 | -12.387938 | 6.609839 | 299.52731 | 301.71008 | -4.2592244
181.05434 | -3.2845213 | -4.3041453 | 0.00025434067 | 4.6143808 | 0 | -9.5961084e-05 | -12.387618 | 6.6098409 | 299.52731 | 301.71008 | -4.2592249
181.05436 | -3.2845213 | -4.2974849 | 0.0094236434 | 4.5070658 | 0 | -9.6015305e-05 | -12.3876 | 6.6141019 | 299.52731 | 301.71008 | -4.2592249
181.05438 | -3.2845213 | -4.2902889 | 0.013846836 | 4.3997502 | 0 | -9.5288982e-05 | -12.387573 | 6.6102104 | 299.52731 | 301.71008 | -4.2592249
181.0544 | -3.2845216 | -4.2830601 | 0.0040464364 | 4.2924395 | 0 | 0.0014993927 | -12.330516 | 6.6162577 | 299.52731 | 301.71008 | -4.2592249
181.05442 | -3.2845216 | -4.2824492 | -0.0040635476 | 4.1851244 | 0 | 0.0016372163 | -12.325584 | 6.6103916 | 299.52731 | 301.71008 | -4.2592244
181.05444 | -3.2845216 | -4.282413 | 0.0025125055 | 4.0778093 | 0 | 0.00164615 | -12.325264 | 6.6077423 | 299.52731 | 301.71008 | -4.2577963
181.05446 | -3.2845216 | -4.2890205 | 0.0045451312 | 3.970494 | 0 | 0.0016466648 | -12.325246 | 6.6075244 | 299.52731 | 301.71008 | -4.2591004
181.05448 | -3.2845216 | -4.2697315 | -0.0018219606 | 3.863179 | 0 | 0.0016458866 | -12.325219 | 6.6075096 | 299.52731 | 301.71008 | -4.258502
181.0545 | -3.2845216 | -4.2614298 | 0.0027089613 | 3.7558634 | 0 | -0.00011685492 | -12.268163 | 6.6075101 | 299.52731 | 301.71008 | -4.2591624
181.05452 | -3.2845218 | -4.2541289 | 0.012546313 | 3.6485484 | 0 | -0.00026920336 | -12.263231 | 6.609642 | 299.52731 | 301.71008 | -4.2592201
181.05454 | -3.2845218 | -4.253511 | 0.0083017321 | 3.5412381 | 0 | -0.0002790787 | -12.262911 | 6.6098256 | 299.52731 | 301.71008 | -4.2585096
181.05456 | -3.2845218 | -4.2468581 | -0.0044217235 | 3.4339228 | 0 | -0.00027964771 | -12.262893 | 6.6077056 | 299.52731 | 301.71008 | -4.2584476
181.05458 | -3.2845218 | -4.25951 | -0.0026070932 | 3.3266075 | 0 | -0.00027967844 | -12.262883 | 6.607523 | 299.52731 | 301.71008 | -4.2577305
181.0546 | -3.2845218 | -4.2341404 | 0.00410432 | 3.2192922 | 0 | -0.00027968007 | -12.243863 | 6.6096435 | 299.52731 | 301.71008 | -4.2590961
181.05462 | -3.2845218 | -4.2319174 | 0.00032449738 | 3.1119769 | 0 | -0.00027968013 | -12.24222 | 6.6119585 | 299.52731 | 301.71008 | -4.2585015
181.05464 | -3.2845218 | -4.2185345 | -0.0021873896 | 3.0046618 | 0 | -0.00027968013 | -12.242114 | 6.6121545 | 299.52731 | 301.71008 | -4.2584472
181.05466 | -3.2845221 | -4.2173796 | 0.007766807 | 2.8973513 | 0 | -0.00027968013 | -12.242107 | 6.6121669 | 299.52731 | 301.71008 | -4.2577305
181.05468 | -3.2845221 | -4.2106886 | 0.012980814 | 2.790036 | 0 | -0.0002789124 | -12.242046 | 6.6100368 | 299.52731 | 301.71008 | -4.2583818
181.0547 | -3.2845221 | -4.2167225 | 0.0010709732 | 2.6827207 | 0 | 0.00139993 | -12.108914 | 6.6119809 | 299.52731 | 301.71008 | -4.2577252
181.05472 | -3.2845221 | -4.1973987 | -0.0050454815 | 2.5754054 | 0 | 0.0015450271 | -12.097408 | 6.6057596 | 299.52731 | 301.71008 | -4.257668
181.05474 | -3.2845221 | -4.1957116 | 0.0017073266 | 2.4680901 | 0 | 0.0015544324 | -12.096662 | 6.6073503 | 299.52731 | 301.71008 | -4.2583776
181.05476 | -3.2845221 | -4.1823606 | 0.003024597 | 2.3607748 | 0 | 0.0015549745 | -12.096619 | 6.6096315 | 299.52731 | 301.71008 | -4.2577248
181.05478 | -3.2845221 | -4.1745882 | -0.0034031356 | 2.2534647 | 0 | 0.0015541592 | -12.096573 | 6.6098275 | 299.52731 | 301.71008 | -4.2576675
181.0548 | -3.2845223 | -4.1673212 | 0.0025748108 | 2.1461494 | 0 | -0.00029264341 | -12.001477 | 6.6141019 | 299.52731 | 301.71008 | -4.2576637
181.05482 | -3.2845223 | -4.1666989 | 0.011809953 | 2.0388341 | 0 | -0.00045225702 | -11.993258 | 6.6123376 | 299.52731 | 301.71008 | -4.2590923
181.05484 | -3.2845223 | -4.1468015 | 0.0046085762 | 1.9315188 | 0 | -0.00046260326 | -11.992725 | 6.6079164 | 299.52731 | 301.71008 | -4.2592158
181.05486 | -3.2845223 | -4.1450801 | -0.0054665925 | 1.8242035 | 0 | -0.00046319939 | -11.992694 | 6.6118002 | 299.52731 | 301.71008 | -4.2577953
181.05488 | -3.2845223 | -4.1383495 | -0.0048688175 | 1.7168883 | 0 | -0.00046327006 | -11.99265 | 6.6121445 | 299.52731 | 301.71008 | -4.2576718
181.0549 | -3.2845223 | -4.1377592 | 0.0017314847 | 1.609578 | 0 | -0.00054732565 | -11.897553 | 6.6121669 | 299.52731 | 301.71008 | -4.2576637
181.05492 | -3.2845223 | -4.1112471 | -0.0042313286 | 1.5022628 | 0 | -0.00055459025 | -11.889334 | 6.6121664 | 299.52731 | 301.71008 | -4.2576632
181.05494 | -3.2845225 | -4.1155701 | -0.0033034298 | 1.3949475 | 0 | -0.00055506109 | -11.888801 | 6.607903 | 299.52731 | 301.71008 | -4.2576637
181.05496 | -3.2845225 | -4.1027522 | 0.0062247533 | 1.2876322 | 0 | -0.00055508828 | -11.88877 | 6.6075349 | 299.52731 | 301.71008 | -4.2583785
181.05498 | -3.2845225 | -4.0950108 | 0.0084939869 | 1.180317 | 0 | -0.00055443688 | -11.888717 | 6.6075125 | 299.52731 | 301.71008 | -4.2591538
181.055 | -3.2845225 | -4.0811276 | -0.0014925812 | 1.0730017 | 0 | 0.00087313022 | -11.774602 | 6.6117725 | 299.52731 | 301.71008 | -4.257791
181.05502 | -3.2845225 | -4.0799389 | -0.0081627052 | 0.96569145 | 0 | 0.0009965105 | -11.764741 | 6.6078801 | 299.52731 | 301.71008 | -4.2576718
181.05504 | -3.2845225 | -4.0732403 | -1.0743091e-05 | 0.85837615 | 0 | 0.0010045082 | -11.764101 | 6.6117983 | 299.52731 | 301.71008 | -4.2576637
181.05506 | -3.2845225 | -4.0660353 | -2.2111419e-05 | 0.75106084 | 0 | 0.0010049689 | -11.764064 | 6.612144 | 299.52731 | 301.71008 | -4.2576637
181.05508 | -3.2845228 | -4.045568 | -0.0051160255 | 0.6437456 | 0 | 0.0010043025 | -11.764001 | 6.6121659 | 299.52731 | 301.71008 | -4.2590919
181.0551 | -3.2845228 | -4.0438123 | 0.00097986928 | 0.5364303 | 0 | -0.00050732394 | -11.630868 | 6.6100368 | 299.52731 | 301.71008 | -4.2577872
181.05512 | -3.2845228 | -4.0436897 | 0.0087706 | 0.42911506 | 0 | -0.00063796929 | -11.619362 | 6.6119819 | 299.52731 | 301.71008 | -4.2576718
181.05514 | -3.2845228 | -4.0238252 | 0.001444497 | 0.32180476 | 0 | -0.00064643781 | -11.618616 | 6.607892 | 299.52731 | 301.71008 | -4.2590923
181.05516 | -3.2845228 | -4.0221086 | -0.0079117008 | 0.2144895 | 0 | -0.00064692571 | -11.618573 | 6.6096659 | 299.52731 | 301.71008 | -4.2577872
181.05518 | -3.2845228 | -4.0219822 | -0.0050748982 | 0.10717423 | 0 | -0.00064691372 | -11.618544 | 6.607697 | 299.52731 | 301.71008 | -4.2576714
181.0552 | -3.284523 | -3.9888792 | 0.00026546093 | 0 | 0 | -0.0005628544 | -11.561487 | 6.6117854 | 299.52731 | 301.71008 | -4.2576642
181.05522 | -3.284523 | -3.9860182 | -0.005810095 | 0 | 0 | -0.00055558939 | -11.556555 | 6.6100121 | 299.52783 | 301.71127 | -4.2590919
181.05524 | -3.284523 | -3.9858327 | -0.0041626785 | 0 | 0 | -0.00055511849 | -11.556235 | 6.6119804 | 299.52832 | 301.71246 | -4.2577872
181.05526 | -3.284523 | -3.985816 | 0.005426384 | 0 | 0 | -0.0005550913 | -11.556217 | 6.6078939 | 299.52884 | 301.71368 | -4.2576714
181.05528 | -3.284523 | -3.972574 | 0.0062464271 | 0 | 0 | -0.00055455219 | -11.556155 | 6.6139297 | 299.52933 | 301.71487 | -4.2576637
181.0553 | -3.284523 | -3.9648106 | -0.0060399803 | 0 | 0 | 0.00062115374 | -11.423023 | 6.6101971 | 299.52985 | 301.71606 | -4.2576632
181.05532 | -3.284523 | -3.9641614 | -0.0085528577 | 0 | 0 | 0.0007227665 | -11.411517 | 6.6119928 | 299.53033 | 301.71725 | -4.2576637
181.05534 | -3.2845232 | -3.9574976 | -0.0029400117 | 0 | 0 | 0.00072935311 | -11.410771 | 6.607892 | 299.53085 | 301.71844 | -4.2590923
181.05536 | -3.2845232 | -3.9503033 | -0.0017268111 | 0 | 0 | 0.00072973256 | -11.410728 | 6.607533 | 299.53137 | 301.71964 | -4.2592158
181.05538 | -3.2845232 | -3.9496853 | -0.0074345451 | 0 | 0 | 0.00072906172 | -11.410699 | 6.6053796 | 299.53186 | 301.72083 | -4.2577958
181.0554 | -3.2845232 | -3.9297881 | 0.0022335984 | 0 | 0 | -0.00078279962 | -11.353641 | 6.6094575 | 299.53238 | 301.72205 | -4.2583861
181.05542 | -3.2845232 | -3.9280663 | 0.0081570875 | 0 | 0 | -0.00091346516 | -11.348709 | 6.6098142 | 299.53287 | 301.72324 | -4.2577257
181.05544 | -3.2845232 | -3.9213297 | -0.00078951567 | 0 | 0 | -0.00092193496 | -11.348389 | 6.6098366 | 299.53339 | 301.72443 | -4.2576675
181.05546 | -3.2845232 | -3.9075153 | -0.01100668 | 0 | 0 | -0.00092242297 | -11.348371 | 6.607707 | 299.53387 | 301.72562 | -4.2576632
181.05548 | -3.2845235 | -3.9129534 | -0.0046124933 | 0 | 0 | -0.00092225726 | -11.348327 | 6.6096535 | 299.53439 | 301.72681 | -4.2576632
181.0555 | -3.2845235 | -3.9134519 | -0.00041584749 | 0 | 0 | -0.00050204829 | -11.253232 | 6.6076941 | 299.53488 | 301.728 | -4.2576637
181.05552 | -3.2845235 | -3.9200978 | -0.0080474941 | 0 | 0 | -0.00046573085 | -11.245013 | 6.6075225 | 299.5354 | 301.72919 | -4.2590923
181.05554 | -3.2845235 | -3.9074302 | -0.0050808368 | 0 | 0 | -0.00046337672 | -11.24448 | 6.6096425 | 299.53592 | 301.73041 | -4.2592158
181.05556 | -3.2845235 | -3.899704 | 0.0053505446 | 0 | 0 | -0.0004632411 | -11.244449 | 6.6098256 | 299.53641 | 301.7316 | -4.2577953
181.05558 | -3.2845235 | -3.8990598 | 0.0047903252 | 0 | 0 | -0.00046281127 | -11.244431 | 6.6077065 | 299.53693 | 301.73279 | -4.2576714
181.0556 | -3.2845235 | -3.8990159 | -0.0061663496 | 0 | 0 | 0.00046102615 | -11.206392 | 6.6096554 | 299.53741 | 301.73398 | -4.2562351
181.05562 | -3.2845237 | -3.8924 | -0.010011991 | 0 | 0 | 0.00054087059 | -11.203106 | 6.6119599 | 299.53793 | 301.73517 | -4.2582541
181.05564 | -3.2845237 | -3.9050541 | -0.0023408236 | 0 | 0 | 0.00054604607 | -11.202892 | 6.6142836 | 299.53842 | 301.73636 | -4.2584324
181.05566 | -3.2845237 | -3.8796837 | -0.0038499513 | 0 | 0 | 0.00054634432 | -11.20288 | 6.6059556 | 299.53894 | 301.73758 | -4.2591581
181.05568 | -3.2845237 | -3.8774707 | -0.0083455499 | 0 | 0 | 0.00054570736 | -11.202853 | 6.6094952 | 299.53943 | 301.73877 | -4.2592201
181.0557 | -3.2845237 | -3.8839459 | 0.0014339538 | 0 | 0 | -0.00088242634 | -11.145796 | 6.6098194 | 299.53995 | 301.73996 | -4.2577953
181.05572 | -3.2845237 | -3.8845098 | 0.0088148816 | 0 | 0 | -0.0010058556 | -11.140864 | 6.6162314 | 299.54047 | 301.74115 | -4.2576723
181.05574 | -3.2845237 | -3.8845463 | -0.00073117088 | 0 | 0 | -0.0010138565 | -11.140544 | 6.6082592 | 299.54095 | 301.74234 | -4.2590928
181.05576 | -3.284524 | -3.8845546 | -0.011003531 | 0 | 0 | -0.0010143174 | -11.140526 | 6.6075568 | 299.54147 | 301.74353 | -4.2592158
181.05578 | -3.284524 | -3.8977902 | -0.0060651083 | 0 | 0 | -0.0010141885 | -11.140551 | 6.6053796 | 299.54196 | 301.74472 | -4.2577953
181.0558 | -3.284524 | -3.8923123 | -0.001992994 | 0 | 0 | -0.00067800679 | -11.197608 | 6.6051941 | 299.54248 | 301.74594 | -4.2576723
181.05582 | -3.284524 | -3.885201 | -0.0089064846 | 0 | 0 | -0.00064895162 | -11.20254 | 6.6094437 | 299.54297 | 301.74713 | -4.2590928
181.05584 | -3.284524 | -3.8978317 | -0.0037002061 | 0 | 0 | -0.0006470682 | -11.20286 | 6.6055503 | 299.54349 | 301.74832 | -4.2592158
181.05586 | -3.284524 | -3.8923175 | 0.006922924 | 0 | 0 | -0.0006469597 | -11.202878 | 6.609467 | 299.54401 | 301.74951 | -4.2577953
181.05588 | -3.2845242 | -3.8918204 | 0.0034705335 | 0 | 0 | -0.00064653135 | -11.20287 | 6.6055512 | 299.54449 | 301.7507 | -4.2576718
181.0559 | -3.2845242 | -3.8984096 | -0.0084608616 | 0 | 0 | 0.00027745293 | -11.183851 | 6.609468 | 299.54501 | 301.75189 | -4.2576642
181.05592 | -3.2845242 | -3.9055989 | -0.0087562427 | 0 | 0 | 0.00035731008 | -11.182208 | 6.6076813 | 299.5455 | 301.75311 | -4.2590923
181.05594 | -3.2845242 | -3.906208 | -0.0015029461 | 0 | 0 | 0.00036248649 | -11.182102 | 6.6053891 | 299.54602 | 301.7543 | -4.2592158
181.05596 | -3.2845242 | -3.9062502 | -0.0059577199 | 0 | 0 | 0.00036278475 | -11.182095 | 6.607326 | 299.54651 | 301.75549 | -4.2577953
181.05598 | -3.2845242 | -3.9128747 | -0.0078025647 | 0 | 0 | 0.00036226303 | -11.182121 | 6.6074972 | 299.54703 | 301.75668 | -4.2576723
181.056 | -3.2845242 | -3.9200637 | 0.0029357499 | 0 | 0 | -0.00081381586 | -11.239177 | 6.6075096 | 299.54752 | 301.75787 | -4.2590923
181.05602 | -3.2845242 | -3.9140625 | 0.0082181273 | 0 | 0 | -0.00091546087 | -11.244109 | 6.6096411 | 299.54803 | 301.75906 | -4.2577877
181.05604 | -3.2845242 | -3.9333816 | -0.0015112769 | 0 | 0 | -0.00092204951 | -11.244429 | 6.6076946 | 299.54855 | 301.76025 | -4.2583866
181.05606 | -3.2845242 | -3.9218304 | -0.010342786 | 0 | 0 | -0.00092242914 | -11.244447 | 6.6096539 | 299.54904 | 301.76147 | -4.2591548
181.05608 | -3.2845242 | -3.9340312 | -0.0038295572 | 0 | 0 | -0.00092221913 | -11.244474 | 6.609828 | 299.54956 | 301.76266 | -4.2592201
181.0561 | -3.2845242 | -3.9284911 | -0.0025267391 | 0 | 0 | -0.00041808878 | -11.30153 | 6.6119695 | 299.55005 | 301.76385 | -4.2577958
181.05612 | -3.2845242 | -3.9346116 | -0.0082304003 | 0 | 0 | -0.00037451822 | -11.306462 | 6.6100225 | 299.55057 | 301.76505 | -4.2591004
181.05614 | -3.2845242 | -3.941776 | -0.0029143873 | 0 | 0 | -0.00037169395 | -11.306782 | 6.6077185 | 299.55106 | 301.76624 | -4.2577872
181.05616 | -3.2845244 | -3.9556191 | 0.0077153039 | 0 | 0 | -0.00037153123 | -11.3068 | 6.6075239 | 299.55157 | 301.76743 | -4.2576714
181.05618 | -3.2845244 | -3.9501889 | 0.002812345 | 0 | 0 | -0.00037125358 | -11.306818 | 6.6096416 | 299.55206 | 301.76862 | -4.2576637
181.0562 | -3.2845244 | -3.9629295 | -0.0085188951 | 0 | 0 | 0.00021670143 | -11.344857 | 6.6076956 | 299.55258 | 301.76984 | -4.2576637
181.05622 | -3.2845244 | -3.9574301 | -0.0080336398 | 0 | 0 | 0.00026751653 | -11.348143 | 6.6117845 | 299.5531 | 301.77103 | -4.2583776
181.05624 | -3.2845244 | -3.9767883 | -0.00071484747 | 0 | 0 | 0.00027081039 | -11.348357 | 6.6078796 | 299.55359 | 301.77222 | -4.2577248
181.05626 | -3.2845244 | -3.9784627 | -0.0051642349 | 0 | 0 | 0.00027100017 | -11.348369 | 6.6096673 | 299.55411 | 301.77341 | -4.2576675
181.05628 | -3.2845244 | -3.9587231 | -0.00628353 | 0 | 0 | 0.00027058786 | -11.348379 | 6.6119599 | 299.5546 | 301.7746 | -4.2576632
181.0563 | -3.2845247 | -3.976871 | 0.0045170053 | 0 | 0 | -0.00065346906 | -11.367399 | 6.6121545 | 299.55511 | 301.77579 | -4.2576632
181.05632 | -3.2845247 | -3.9784765 | 0.0068991771 | 0 | 0 | -0.00073333253 | -11.369042 | 6.6121669 | 299.5556 | 301.77701 | -4.2576632
181.05634 | -3.2845247 | -3.9785814 | -0.0030788223 | 0 | 0 | -0.00073850929 | -11.369148 | 6.6100349 | 299.55612 | 301.7782 | -4.2576632
181.05636 | -3.2845247 | -3.9785936 | -0.0090242084 | 0 | 0 | -0.0007388076 | -11.369155 | 6.6077194 | 299.55664 | 301.77939 | -4.2576632
181.05638 | -3.2845247 | -3.9918296 | -0.0029866113 | 0 | 0 | -0.00073863158 | -11.369198 | 6.6075239 | 299.55713 | 301.78058 | -4.2576632
181.0564 | -3.2845247 | -3.9863513 | -0.0024556837 | 0 | 0 | -0.00031848889 | -11.464294 | 6.6096416 | 299.55765 | 301.78177 | -4.2576628
181.05642 | -3.2845247 | -3.9792402 | -0.0067727235 | 0 | 0 | -0.00028217724 | -11.472513 | 6.6076937 | 299.55814 | 301.78296 | -4.2562346
181.05644 | -3.2845249 | -3.991874 | -0.00061188109 | 0 | 0 | -0.00027982346 | -11.473046 | 6.6075225 | 299.55865 | 301.78415 | -4.2575393
181.05646 | -3.2845249 | -3.9929821 | 0.0064584715 | 0 | 0 | -0.00027968787 | -11.473077 | 6.6096416 | 299.55914 | 301.78537 | -4.2576556
181.05648 | -3.2845249 | -3.9996765 | 0.00052091666 | 0 | 0 | -0.00027956528 | -11.473087 | 6.6076937 | 299.55966 | 301.78656 | -4.2576628
181.0565 | -3.2845249 | -4.0068722 | -0.0094387997 | 0 | 0 | -2.7609405e-05 | -11.492107 | 6.6075215 | 299.56015 | 301.78775 | -4.2576632
181.05652 | -3.2845249 | -4.0074725 | -0.0059312149 | 0 | 0 | -5.8336263e-06 | -11.49375 | 6.6075106 | 299.56067 | 301.78894 | -4.2576632
181.05654 | -3.2845249 | -3.9876564 | 0.00019496752 | 0 | 0 | -4.4221056e-06 | -11.493856 | 6.609642 | 299.56119 | 301.79013 | -4.2576632
181.05656 | -3.2845249 | -3.9925585 | -0.0043628062 | 0 | 0 | -4.3407763e-06 | -11.493863 | 6.6098275 | 299.56168 | 301.79132 | -4.2576632
181.05658 | -3.2845252 | -3.9864125 | -0.004763518 | 0 | 0 | -4.5668503e-06 | -11.493846 | 6.6119685 | 299.56219 | 301.79254 | -4.2576632
181.0566 | -3.2845252 | -4.0123396 | 0.0053720842 | 0 | 0 | -0.00050853775 | -11.455806 | 6.6078906 | 299.56268 | 301.79373 | -4.2576632
181.05662 | -3.2845252 | -3.9947343 | 0.0069699092 | 0 | 0 | -0.00055209443 | -11.45252 | 6.6075339 | 299.5632 | 301.79492 | -4.2576632
181.05664 | -3.2845252 | -3.9931617 | -0.0037996978 | 0 | 0 | -0.00055491779 | -11.452306 | 6.6075125 | 299.56369 | 301.79611 | -4.2576632
181.05666 | -3.2845252 | -3.9864392 | -0.0076338653 | 0 | 0 | -0.00055508054 | -11.452294 | 6.6117725 | 299.56421 | 301.7973 | -4.2576637
181.05668 | -3.2845252 | -3.9858522 | -0.0014116584 | 0 | 0 | -0.00055489724 | -11.452293 | 6.6078792 | 299.5647 | 301.79849 | -4.2590909
181.0567 | -3.2845254 | -3.9659631 | 0.00058088434 | 0 | 0 | -0.00013482104 | -11.452293 | 6.6096673 | 299.56522 | 301.79968 | -4.2563581
181.05672 | -3.2845254 | -3.977483 | -0.0072386134 | 0 | 0 | -9.8515091e-05 | -11.452293 | 6.611959 | 299.56573 | 301.8009 | -4.2575479
181.05674 | -3.2845254 | -3.9785099 | 0.00079496129 | 0 | 0 | -9.6161719e-05 | -11.452293 | 6.6100216 | 299.56622 | 301.80209 | -4.2576561
181.05676 | -3.2845254 | -3.9653389 | 0.0080330465 | 0 | 0 | -9.6026124e-05 | -11.452293 | 6.607718 | 299.56674 | 301.80328 | -4.2576632
181.05678 | -3.2845254 | -3.9641986 | 0.0006540441 | 0 | 0 | -9.5980431e-05 | -11.452267 | 6.607523 | 299.56723 | 301.80447 | -4.2583776
181.0568 | -3.2845254 | -3.9641128 | -0.010155628 | 0 | 0 | -1.2085531e-05 | -11.395211 | 6.6075087 | 299.56775 | 301.80566 | -4.2577248
181.05682 | -3.2845254 | -3.9376402 | -0.0045409701 | 0 | 0 | -4.8347647e-06 | -11.390279 | 6.6053796 | 299.56824 | 301.80685 | -4.2576675
181.05684 | -3.2845256 | -3.9551971 | 0.0010415233 | 0 | 0 | -4.3647665e-06 | -11.389959 | 6.611589 | 299.56876 | 301.80807 | -4.2576628
181.05686 | -3.2845256 | -3.9302909 | -0.0064692241 | 0 | 0 | -4.3376858e-06 | -11.389941 | 6.6099977 | 299.56927 | 301.80927 | -4.2562356
181.05688 | -3.2845256 | -3.9347184 | -0.0042207628 | 0 | 0 | -4.5282518e-06 | -11.389905 | 6.6077166 | 299.56976 | 301.81046 | -4.2589693
181.0569 | -3.2845256 | -3.9219069 | 0.0061483216 | 0 | 0 | -0.00042444543 | -11.313828 | 6.6075239 | 299.57028 | 301.81165 | -4.2592082
181.05692 | -3.2845256 | -3.9141688 | 0.0055840579 | 0 | 0 | -0.00046073762 | -11.307253 | 6.6096396 | 299.57077 | 301.81284 | -4.2592235
181.05694 | -3.2845256 | -3.9069076 | -0.0053727068 | 0 | 0 | -0.00046309011 | -11.306827 | 6.6034307 | 299.57129 | 301.81403 | -4.2577958
181.05696 | -3.2845256 | -3.9129076 | -0.0070408406 | 0 | 0 | -0.00046322565 | -11.306802 | 6.6071534 | 299.57178 | 301.81522 | -4.2576718
181.05698 | -3.2845259 | -3.9001992 | -0.00063292589 | 0 | 0 | -0.00046304095 | -11.306758 | 6.6096168 | 299.5723 | 301.81644 | -4.2576637
181.057 | -3.2845259 | -3.8924704 | -0.00080351741 | 0 | 0 | -4.3124059e-05 | -11.211663 | 6.6055613 | 299.57278 | 301.81763 | -4.2576637
181.05702 | -3.2845259 | -3.8918262 | -0.0059077926 | 0 | 0 | -6.8318936e-06 | -11.203444 | 6.6094689 | 299.5733 | 301.81882 | -4.2590919
181.05704 | -3.2845259 | -3.8917789 | 0.00236416 | 0 | 0 | -4.479411e-06 | -11.202911 | 6.6076822 | 299.57382 | 301.82001 | -4.2585015
181.05706 | -3.2845259 | -3.8785408 | 0.0088913888 | 0 | 0 | -4.3438645e-06 | -11.20288 | 6.6075211 | 299.57431 | 301.8212 | -4.2591619
181.05708 | -3.2845259 | -3.8840067 | 0.00072629395 | 0 | 0 | -4.336543e-06 | -11.202862 | 6.6075096 | 299.57483 | 301.82239 | -4.2577915
181.0571 | -3.2845259 | -3.8646436 | -0.0079730032 | 0 | 0 | -4.3361633e-06 | -11.164823 | 6.6075101 | 299.57532 | 301.82358 | -4.2576718
181.05712 | -3.2845261 | -3.8563375 | -0.0029012037 | 0 | 0 | -4.3361438e-06 | -11.161537 | 6.6096411 | 299.57584 | 301.8248 | -4.2576637
181.05714 | -3.2845261 | -3.84904 | 0.0011798327 | 0 | 0 | -4.3361429e-06 | -11.161323 | 6.6076937 | 299.57632 | 301.82599 | -4.2576632
181.05716 | -3.2845261 | -3.855041 | -0.0050084065 | 0 | 0 | -4.3361429e-06 | -11.161311 | 6.6075225 | 299.57684 | 301.82718 | -4.2576637
181.05718 | -3.2845261 | -3.8489418 | -0.0026428394 | 0 | 0 | -4.4513627e-06 | -11.161267 | 6.6096425 | 299.57733 | 301.82837 | -4.2583776
181.0572 | -3.2845261 | -3.8219273 | 0.0077347481 | 0 | 0 | -0.00025640687 | -11.066171 | 6.6098256 | 299.57785 | 301.82956 | -4.2577252
181.05722 | -3.2845261 | -3.8196068 | 0.0071691531 | 0 | 0 | -0.00027818265 | -11.057952 | 6.6077056 | 299.57837 | 301.83075 | -4.2583823
181.05724 | -3.2845261 | -3.8260665 | -0.0059635462 | 0 | 0 | -0.00027959418 | -11.057419 | 6.607523 | 299.57886 | 301.83197 | -4.2591543
181.05726 | -3.2845263 | -3.8067751 | -0.0063689966 | 0 | 0 | -0.0002796755 | -11.057388 | 6.6096406 | 299.57938 | 301.83316 | -4.2585053
181.05728 | -3.2845263 | -3.8117089 | 0.00087769399 | 0 | 0 | -0.00027948787 | -11.057344 | 6.6055617 | 299.57986 | 301.83435 | -4.2584486
181.0573 | -3.2845263 | -3.7989359 | -0.0021263266 | 0 | 0 | 0.00014042541 | -10.962248 | 6.607337 | 299.58038 | 301.83554 | -4.2591586
181.05732 | -3.2845263 | -3.8044391 | -0.0060249409 | 0 | 0 | 0.00017671725 | -10.954029 | 6.6074977 | 299.58087 | 301.83673 | -4.2577915
181.05734 | -3.2845263 | -3.7983165 | 0.0023568375 | 0 | 0 | 0.0001790697 | -10.953496 | 6.6075077 | 299.58139 | 301.83792 | -4.2576723
181.05736 | -3.2845263 | -3.7911518 | 0.0096167 | 0 | 0 | 0.00017920525 | -10.953465 | 6.6053786 | 299.58191 | 301.83911 | -4.2590923
181.05738 | -3.2845266 | -3.7773123 | 6.3457912e-05 | 0 | 0 | 0.00017909739 | -10.953421 | 6.6094575 | 299.5824 | 301.84033 | -4.2577872
181.0574 | -3.2845266 | -3.7893641 | -0.0087573705 | 0 | 0 | -7.2754701e-05 | -10.858326 | 6.6098142 | 299.58292 | 301.84152 | -4.2576718
181.05742 | -3.2845266 | -3.7838097 | -0.0022417 | 0 | 0 | -9.4521529e-05 | -10.850107 | 6.6098375 | 299.5834 | 301.84271 | -4.2590928
181.05744 | -3.2845266 | -3.7766881 | 0.0012376332 | 0 | 0 | -9.5932468e-05 | -10.849574 | 6.609838 | 299.58392 | 301.8439 | -4.2592158
181.05746 | -3.2845266 | -3.7760804 | -0.0064549092 | 0 | 0 | -9.6013762e-05 | -10.849543 | 6.607707 | 299.58441 | 301.84509 | -4.2577958
181.05748 | -3.2845266 | -3.7694125 | -0.00059031422 | 0 | 0 | -9.5979791e-05 | -10.849533 | 6.6096544 | 299.58493 | 301.84628 | -4.2591009
181.0575 | -3.2845266 | -3.7489865 | 0.0086390544 | 0 | 0 | -1.2085503e-05 | -10.830513 | 6.609828 | 299.58542 | 301.8475 | -4.2592168
181.05752 | -3.2845268 | -3.7604685 | 0.0050658258 | 0 | 0 | -4.8347638e-06 | -10.82887 | 6.6119695 | 299.58594 | 301.84869 | -4.2592244
181.05754 | -3.2845268 | -3.7548857 | -0.0068727462 | 0 | 0 | -4.364766e-06 | -10.828764 | 6.6100235 | 299.58646 | 301.84988 | -4.2592249
181.05756 | -3.2845268 | -3.7676201 | -0.0057175918 | 0 | 0 | -4.3376858e-06 | -10.828757 | 6.6098509 | 299.58694 | 301.85107 | -4.2592249
181.05758 | -3.2845268 | -3.7687283 | 0.00093502761 | 0 | 0 | -4.2594147e-06 | -10.828757 | 6.6098385 | 299.58746 | 301.85226 | -4.2592249
181.0576 | -3.2845268 | -3.762181 | -0.0035735182 | 0 | 0 | 0.00016369863 | -10.828757 | 6.607707 | 299.58795 | 301.85345 | -4.2592244
181.05762 | -3.2845268 | -3.761616 | -0.0054227412 | 0 | 0 | 0.00017821473 | -10.828757 | 6.6096544 | 299.58847 | 301.85464 | -4.2585096
181.05764 | -3.2845268 | -3.7681956 | 0.0053146309 | 0 | 0 | 0.00017915567 | -10.828757 | 6.609827 | 299.58896 | 301.85587 | -4.2584486
181.05766 | -3.2845271 | -3.7621522 | 0.0091444897 | 0 | 0 | 0.00017920989 | -10.828757 | 6.6098375 | 299.58948 | 301.85706 | -4.2591586
181.05768 | -3.2845271 | -3.7748587 | -0.0014349923 | 0 | 0 | 0.00017902079 | -10.828766 | 6.6077061 | 299.58997 | 301.85825 | -4.257792
181.0577 | -3.2845271 | -3.7825873 | -0.0088859973 | 0 | 0 | -0.00024089256 | -10.847786 | 6.607522 | 299.59048 | 301.85944 | -4.2591004
181.05772 | -3.2845271 | -3.7832317 | -0.0022506828 | 0 | 0 | -0.00027718439 | -10.849429 | 6.6075106 | 299.591 | 301.86063 | -4.2577877
181.05774 | -3.2845271 | -3.7832756 | -0.00021435379 | 0 | 0 | -0.00027953688 | -10.849535 | 6.6096411 | 299.59149 | 301.86182 | -4.2591004
181.05776 | -3.2845271 | -3.7898974 | -0.0051291217 | 0 | 0 | -0.00027967241 | -10.849542 | 6.6076937 | 299.59201 | 301.86304 | -4.2577872
181.05778 | -3.2845271 | -3.7904758 | -0.00047334953 | 0 | 0 | -0.00027956453 | -10.849559 | 6.6075206 | 299.5925 | 301.86423 | -4.2576718
181.0578 | -3.2845271 | -3.8037548 | 0.0079204859 | 0 | 0 | -2.7609371e-05 | -10.887597 | 6.6053786 | 299.59302 | 301.86542 | -4.2590923
181.05782 | -3.2845271 | -3.8115175 | 0.002825188 | 0 | 0 | -5.833625e-06 | -10.890883 | 6.6073251 | 299.59351 | 301.86661 | -4.2577877
181.05784 | -3.2845271 | -3.8055413 | -0.0092423772 | 0 | 0 | -4.4221056e-06 | -10.891097 | 6.6074972 | 299.59402 | 301.8678 | -4.2591004
181.05786 | -3.2845271 | -3.798394 | -0.0059188735 | 0 | 0 | -4.3407763e-06 | -10.891109 | 6.6075106 | 299.59454 | 301.86899 | -4.2577877
181.05788 | -3.2845271 | -3.8044128 | -0.00053138583 | 0 | 0 | -4.336383e-06 | -10.891127 | 6.6117725 | 299.59503 | 301.87018 | -4.2583857
181.0579 | -3.2845271 | -3.8181844 | -0.0066029262 | 0 | 0 | -4.3361551e-06 | -10.929166 | 6.6078782 | 299.59555 | 301.8714 | -4.2577257
181.05792 | -3.2845271 | -3.8193667 | -0.004956434 | 0 | 0 | -4.3361433e-06 | -10.932452 | 6.607533 | 299.59604 | 301.87259 | -4.257668
181.05794 | -3.2845273 | -3.8260648 | 0.0039086645 | 0 | 0 | -4.3361429e-06 | -10.932666 | 6.6075096 | 299.59656 | 301.87378 | -4.2590923
181.05796 | -3.2845273 | -3.8332639 | 0.0075695147 | 0 | 0 | -4.3361429e-06 | -10.932678 | 6.6053777 | 299.59705 | 301.87497 | -4.2585006
181.05798 | -3.2845273 | -3.8404896 | -0.0044721966 | 0 | 0 | -4.6050513e-06 | -10.932722 | 6.6073251 | 299.59756 | 301.87616 | -4.2577338
181.058 | -3.2845273 | -3.8344877 | -0.0098710908 | 0 | 0 | -0.00059263676 | -11.027818 | 6.6074991 | 299.59805 | 301.87735 | -4.2583828
181.05802 | -3.2845273 | -3.8471935 | -0.0030565392 | 0 | 0 | -0.00064345857 | -11.036037 | 6.6117725 | 299.59857 | 301.87854 | -4.2591543
181.05804 | -3.2845273 | -3.8483093 | -0.0010086955 | 0 | 0 | -0.00064675289 | -11.03657 | 6.6100101 | 299.59909 | 301.87976 | -4.2577915
181.05806 | -3.2845275 | -3.8616197 | -0.0080996472 | 0 | 0 | -0.0006469427 | -11.036601 | 6.6098499 | 299.59958 | 301.88095 | -4.2591009
181.05808 | -3.2845275 | -3.8627741 | -0.00072827091 | 0 | 0 | -0.00064668403 | -11.036628 | 6.607708 | 299.6001 | 301.88214 | -4.2592163
181.0581 | -3.2845275 | -3.8760841 | 0.0086285425 | 0 | 0 | -5.8652826e-05 | -11.093685 | 6.6096544 | 299.60059 | 301.88333 | -4.2577953
181.05812 | -3.2845275 | -3.8706224 | 0.0014344138 | 0 | 0 | -7.8310686e-06 | -11.098617 | 6.6098261 | 299.6011 | 301.88452 | -4.2576718
181.05814 | -3.2845275 | -3.8899829 | -0.010090292 | 0 | 0 | -4.5367683e-06 | -11.098937 | 6.6077056 | 299.60159 | 301.88571 | -4.2576637
181.05816 | -3.2845275 | -3.8916662 | -0.0067159482 | 0 | 0 | -4.3469558e-06 | -11.098955 | 6.607523 | 299.60211 | 301.88693 | -4.2576632
181.05818 | -3.2845275 | -3.8917696 | -0.0013245608 | 0 | 0 | -4.3750679e-06 | -11.098991 | 6.6096416 | 299.6026 | 301.88812 | -4.2576632
181.0582 | -3.2845278 | -3.8785462 | -0.0081224367 | 0 | 0 | -8.8269058e-05 | -11.175068 | 6.6076918 | 299.60312 | 301.88931 | -4.2576632
181.05822 | -3.2845278 | -3.8972664 | -0.0058116745 | 0 | 0 | -9.5519783e-05 | -11.181643 | 6.6032577 | 299.60364 | 301.8905 | -4.2576637
181.05824 | -3.2845278 | -3.9121413 | 0.0052881837 | 0 | 0 | -9.5989773e-05 | -11.182069 | 6.6071439 | 299.60413 | 301.89169 | -4.2583776
181.05826 | -3.2845278 | -3.9001567 | 0.0062378943 | 0 | 0 | -9.6016855e-05 | -11.182094 | 6.6117487 | 299.60464 | 301.89288 | -4.2577248
181.05828 | -3.2845278 | -3.9057181 | -0.0053162514 | 0 | 0 | -9.6287302e-05 | -11.182112 | 6.6078768 | 299.60513 | 301.89407 | -4.2576675
181.0583 | -3.2845278 | -3.9194565 | -0.010667279 | 0 | 0 | -0.00068449188 | -11.22015 | 6.607533 | 299.60565 | 301.89529 | -4.2576632
181.05832 | -3.2845278 | -3.9140172 | -0.0023980504 | 0 | 0 | -0.00073532865 | -11.223436 | 6.6075115 | 299.60614 | 301.89648 | -4.2576632
181.05834 | -3.284528 | -3.9201407 | -0.0016756899 | 0 | 0 | -0.0007386239 | -11.22365 | 6.6096411 | 299.60666 | 301.89767 | -4.2576637
181.05836 | -3.284528 | -3.9206831 | -0.0067064087 | 0 | 0 | -0.00073881377 | -11.223662 | 6.6076946 | 299.60718 | 301.89886 | -4.2590919
181.05838 | -3.284528 | -3.9273376 | -0.00060694222 | 0 | 0 | -0.00073851668 | -11.223689 | 6.6096539 | 299.60767 | 301.90005 | -4.2577872
181.0584 | -3.284528 | -3.9279151 | 0.0079108886 | 0 | 0 | -6.6418157e-05 | -11.280746 | 6.6098261 | 299.60818 | 301.90125 | -4.2576714
181.05842 | -3.284528 | -3.9345713 | 0.00064577232 | 0 | 0 | -8.3307168e-06 | -11.285678 | 6.6077056 | 299.60867 | 301.90247 | -4.2576637
181.05844 | -3.284528 | -3.9351428 | -0.010882836 | 0 | 0 | -4.5654506e-06 | -11.285998 | 6.607522 | 299.60919 | 301.90366 | -4.2576632
181.05846 | -3.284528 | -3.9285634 | -0.0060569164 | 0 | 0 | -4.348502e-06 | -11.286016 | 6.6075096 | 299.60968 | 301.90485 | -4.2576632
181.05848 | -3.2845283 | -3.9346066 | -0.0012661221 | 0 | 0 | -4.3751475e-06 | -11.286026 | 6.6075082 | 299.6102 | 301.90604 | -4.2576632
181.0585 | -3.2845283 | -3.9219034 | -0.0081182839 | 0 | 0 | -8.8269066e-05 | -11.305045 | 6.6053777 | 299.61069 | 301.90723 | -4.2576632
181.05852 | -3.2845283 | -3.9208 | -0.0050850352 | 0 | 0 | -9.5519783e-05 | -11.306688 | 6.6073251 | 299.61121 | 301.90842 | -4.2576637
181.05854 | -3.2845283 | -3.9339604 | 0.0060767033 | 0 | 0 | -9.5989773e-05 | -11.306794 | 6.6074972 | 299.61172 | 301.90961 | -4.2590919
181.05856 | -3.2845283 | -3.9218588 | 0.0055784862 | 0 | 0 | -9.6016855e-05 | -11.306801 | 6.6075087 | 299.61221 | 301.91083 | -4.2577872
181.05858 | -3.2845283 | -3.9141691 | -0.0075513697 | 0 | 0 | -9.6402597e-05 | -11.306775 | 6.607512 | 299.61273 | 301.91202 | -4.2576714
181.0586 | -3.2845283 | -3.9135301 | -0.0094079627 | 0 | 0 | -0.00093672302 | -11.249719 | 6.6139035 | 299.61322 | 301.91321 | -4.2576637
181.05862 | -3.2845285 | -3.9201057 | -0.0022857008 | 0 | 0 | -0.0010093492 | -11.244787 | 6.6080632 | 299.61374 | 301.9144 | -4.2576632
181.05864 | -3.2845285 | -3.9140587 | -0.0031214419 | 0 | 0 | -0.001014057 | -11.244467 | 6.6096768 | 299.61423 | 301.91559 | -4.2576637
181.05866 | -3.2845285 | -3.9201372 | -0.00900908 | 0 | 0 | -0.0010143282 | -11.244449 | 6.6076956 | 299.61475 | 301.91678 | -4.2590919
181.05868 | -3.2845285 | -3.9074354 | 0.000648193 | 0 | 0 | -0.0010138435 | -11.244439 | 6.6075206 | 299.61523 | 301.91797 | -4.2577872
181.0587 | -3.2845285 | -3.906323 | 0.0065702256 | 0 | 0 | 7.8328572e-05 | -11.225419 | 6.6053777 | 299.61575 | 301.91919 | -4.2576718
181.05872 | -3.2845285 | -3.8996317 | -0.002375819 | 0 | 0 | 0.00017272172 | -11.223776 | 6.6051931 | 299.61627 | 301.92038 | -4.2583776
181.05874 | -3.2845285 | -3.8990469 | -0.011140819 | 0 | 0 | 0.00017884035 | -11.22367 | 6.6073127 | 299.61676 | 301.92157 | -4.2577252
181.05876 | -3.2845287 | -3.8791513 | -0.0046214559 | 0 | 0 | 0.0001791929 | -11.223663 | 6.6074977 | 299.61728 | 301.92276 | -4.2590961
181.05878 | -3.2845287 | -3.8774357 | -0.0011412447 | 0 | 0 | 0.00017909677 | -11.223628 | 6.6096411 | 299.61777 | 301.92395 | -4.2577877
181.0588 | -3.2845287 | -3.8839412 | -0.0073834518 | 0 | 0 | -7.2754745e-05 | -11.147552 | 6.6098256 | 299.61829 | 301.92514 | -4.2591004
181.05882 | -3.2845287 | -3.8778839 | -0.0035704963 | 0 | 0 | -9.4521536e-05 | -11.140977 | 6.6077065 | 299.61877 | 301.92636 | -4.2577868
181.05884 | -3.2845287 | -3.8707261 | 0.0062049017 | 0 | 0 | -9.5932468e-05 | -11.140551 | 6.6096535 | 299.61929 | 301.92755 | -4.2569571
181.05886 | -3.2845287 | -3.8634968 | 0.0026830295 | 0 | 0 | -9.6013762e-05 | -11.140526 | 6.6076961 | 299.61981 | 301.92874 | -4.2568879
181.05888 | -3.284529 | -3.8562663 | -0.0085275825 | 0 | 0 | -9.6440897e-05 | -11.140499 | 6.6117845 | 299.6203 | 301.92993 | -4.2575974
181.0589 | -3.284529 | -3.855655 | -0.008760538 | 0 | 0 | -0.0010208556 | -11.083442 | 6.6078787 | 299.62082 | 301.93112 | -4.2562304
181.05892 | -3.284529 | -3.8556156 | -0.0015025284 | 0 | 0 | -0.0011007498 | -11.07851 | 6.607533 | 299.62131 | 301.93231 | -4.2568254
181.05894 | -3.284529 | -3.855607 | -0.0045052292 | 0 | 0 | -0.0011059287 | -11.07819 | 6.6075115 | 299.62183 | 301.9335 | -4.2575936
181.05896 | -3.284529 | -3.8423564 | -0.0069509721 | 0 | 0 | -0.001106227 | -11.078172 | 6.609642 | 299.62231 | 301.93472 | -4.257659
181.05898 | -3.284529 | -3.8147318 | 0.0030066385 | 0 | 0 | -0.0011055901 | -11.078119 | 6.6098256 | 299.62283 | 301.93591 | -4.2576632
181.059 | -3.284529 | -3.805753 | 0.0082229963 | 0 | 0 | 0.00032265738 | -10.964004 | 6.6077065 | 299.62332 | 301.9371 | -4.2576637
181.05902 | -3.2845292 | -3.8116479 | -0.0007845987 | 0 | 0 | 0.0004460965 | -10.954143 | 6.6096544 | 299.62384 | 301.93829 | -4.2590919
181.05904 | -3.2845292 | -3.812171 | -0.0095536001 | 0 | 0 | 0.00045409787 | -10.953503 | 6.609827 | 299.62436 | 301.93948 | -4.2577872
181.05906 | -3.2845292 | -3.8055832 | -0.0030353218 | 0 | 0 | 0.0004545589 | -10.953466 | 6.6098385 | 299.62485 | 301.94067 | -4.2576718
181.05908 | -3.2845292 | -3.7983906 | 0.00044380777 | 0 | 0 | 0.00045443024 | -10.953447 | 6.609839 | 299.62537 | 301.94189 | -4.2590923
181.0591 | -3.2845292 | -3.7911589 | -0.0079748128 | 0 | 0 | 0.000118569 | -10.915408 | 6.6098371 | 299.62585 | 301.94308 | -4.2577877
181.05912 | -3.2845292 | -3.7839284 | -0.0021714561 | 0 | 0 | 8.9541478e-05 | -10.912122 | 6.6055746 | 299.62637 | 301.94427 | -4.2591004
181.05914 | -3.2845292 | -3.783308 | 0.0085045723 | 0 | 0 | 8.7659893e-05 | -10.911908 | 6.6073403 | 299.62686 | 301.94547 | -4.2577877
181.05916 | -3.2845294 | -3.7634108 | 0.0036043774 | 0 | 0 | 8.7551482e-05 | -10.911896 | 6.613894 | 299.62738 | 301.94666 | -4.2591004
181.05918 | -3.2845294 | -3.7616861 | -0.0084512513 | 0 | 0 | 8.7046072e-05 | -10.911852 | 6.6101952 | 299.62787 | 301.94785 | -4.2577877
181.0592 | -3.2845294 | -3.7483361 | -0.006577678 | 0 | 0 | -0.0010053399 | -10.816756 | 6.6119924 | 299.62839 | 301.94904 | -4.2591004
181.05922 | -3.2845294 | -3.7471855 | 0.0001372507 | 0 | 0 | -0.0010997514 | -10.808537 | 6.607892 | 299.62891 | 301.95026 | -4.258502
181.05924 | -3.2845294 | -3.7471111 | -0.0043665874 | 0 | 0 | -0.0011058713 | -10.808004 | 6.6075339 | 299.62939 | 301.95145 | -4.2591619
181.05926 | -3.2845294 | -3.7471006 | -0.0047637369 | 0 | 0 | -0.0011062239 | -10.807973 | 6.6075115 | 299.62991 | 301.95264 | -4.2585053
181.05928 | -3.2845294 | -3.7338648 | 0.0053727371 | 0 | 0 | -0.0011054747 | -10.807937 | 6.609642 | 299.6304 | 301.95383 | -4.2577329
181.0593 | -3.2845297 | -3.7393367 | 0.008423076 | 0 | 0 | 0.000574568 | -10.731861 | 6.6098285 | 299.63092 | 301.95502 | -4.2562399
181.05932 | -3.2845297 | -3.7332184 | -0.001497119 | 0 | 0 | 0.00071976898 | -10.725286 | 6.6141005 | 299.63141 | 301.95621 | -4.2589693
181.05934 | -3.2845297 | -3.7392924 | -0.00816363 | 0 | 0 | 0.00072918105 | -10.72486 | 6.6080761 | 299.63193 | 301.95743 | -4.2592077
181.05936 | -3.2845297 | -3.7265968 | -0.0014624081 | 0 | 0 | 0.00072972331 | -10.724835 | 6.6096773 | 299.63245 | 301.95862 | -4.2577949
181.05938 | -3.2845297 | -3.7387233 | -0.0008737747 | 0 | 0 | 0.00072940701 | -10.724843 | 6.6076956 | 299.63293 | 301.95981 | -4.2591009
181.0594 | -3.2845297 | -3.7331698 | -0.0073642414 | 0 | 0 | -2.622067e-05 | -10.743862 | 6.6075225 | 299.63345 | 301.961 | -4.2592168
181.05942 | -3.2845297 | -3.7194321 | 0.00078748318 | 0 | 0 | -9.152737e-05 | -10.745505 | 6.6096435 | 299.63394 | 301.96219 | -4.2592239
181.05944 | -3.2845299 | -3.7248681 | 0.0094852252 | 0 | 0 | -9.5760588e-05 | -10.745611 | 6.6119576 | 299.63446 | 301.96338 | -4.2577963
181.05946 | -3.2845299 | -3.7121313 | 0.0036836071 | 0 | 0 | -9.60045e-05 | -10.745618 | 6.6100216 | 299.63495 | 301.96457 | -4.2591009
181.05948 | -3.2845299 | -3.7242587 | -0.0084455712 | 0 | 0 | -9.6440417e-05 | -10.745601 | 6.607718 | 299.63547 | 301.96579 | -4.2592168
181.0595 | -3.2845299 | -3.7253308 | -0.0051248893 | 0 | 0 | -0.0010208554 | -10.707562 | 6.607523 | 299.63596 | 301.96698 | -4.2592244
181.05952 | -3.2845299 | -3.7254035 | 0.00098885887 | 0 | 0 | -0.0011007498 | -10.704276 | 6.6075096 | 299.63647 | 301.96817 | -4.2592249
181.05954 | -3.2845299 | -3.7320242 | -0.0042953659 | 0 | 0 | -0.0011059287 | -10.704062 | 6.6075101 | 299.63699 | 301.96936 | -4.2592244
181.05956 | -3.2845299 | -3.7259798 | -0.0040327827 | 0 | 0 | -0.001106227 | -10.70405 | 6.6096411 | 299.63748 | 301.97055 | -4.2577963
181.05958 | -3.2845299 | -3.7320676 | 0.006161504 | 0 | 0 | -0.0011054366 | -10.704058 | 6.6076937 | 299.638 | 301.97174 | -4.2583861
181.0596 | -3.2845299 | -3.7392273 | 0.0077631618 | 0 | 0 | 0.0006585666 | -10.723078 | 6.6075215 | 299.63849 | 301.97293 | -4.2577262
181.05962 | -3.2845299 | -3.7464473 | -0.0030068883 | 0 | 0 | 0.00081102416 | -10.724721 | 6.6075096 | 299.63901 | 301.97415 | -4.2590961
181.05964 | -3.2845299 | -3.7338228 | -0.0082925512 | 0 | 0 | 0.00082090654 | -10.724827 | 6.6075091 | 299.6395 | 301.97534 | -4.2577877
181.05966 | -3.2845299 | -3.7393403 | -0.00074552681 | 0 | 0 | 0.00082147593 | -10.724834 | 6.6075101 | 299.64001 | 301.97653 | -4.2591009
181.05968 | -3.2845299 | -3.7464631 | -0.00081124343 | 0 | 0 | 0.00082112278 | -10.724851 | 6.6096411 | 299.6405 | 301.97772 | -4.2592168
181.0597 | -3.2845302 | -3.7536843 | -0.0066334549 | 0 | 0 | -1.8465285e-05 | -10.76289 | 6.6076946 | 299.64102 | 301.97891 | -4.2592244
181.05972 | -3.2845302 | -3.7476761 | 0.0023017887 | 0 | 0 | -9.1028356e-05 | -10.766176 | 6.6096539 | 299.64154 | 301.9801 | -4.2592244
181.05974 | -3.2845302 | -3.7471464 | 0.0096134115 | 0 | 0 | -9.5731943e-05 | -10.76639 | 6.609828 | 299.64203 | 301.98132 | -4.2577963
181.05976 | -3.2845302 | -3.7537367 | 0.00078848173 | 0 | 0 | -9.6002957e-05 | -10.766402 | 6.6119695 | 299.64255 | 301.98251 | -4.2583871
181.05978 | -3.2845302 | -3.7675395 | -0.0086956983 | 0 | 0 | -9.6440337e-05 | -10.766429 | 6.6100254 | 299.64304 | 301.9837 | -4.2591548
181.0598 | -3.2845302 | -3.7554913 | -0.0044157072 | 0 | 0 | -0.0010208554 | -10.823486 | 6.6141143 | 299.64355 | 301.98489 | -4.2592206
181.05982 | -3.2845302 | -3.7742782 | -0.00040182768 | 0 | 0 | -0.0011007498 | -10.828418 | 6.610208 | 299.64404 | 301.98608 | -4.2592244
181.05984 | -3.2845304 | -3.7693176 | -0.0051432732 | 0 | 0 | -0.0011059287 | -10.828738 | 6.609859 | 299.64456 | 301.98727 | -4.2577963
181.05986 | -3.2845304 | -3.7953238 | -0.0048291935 | 0 | 0 | -0.001106227 | -10.828756 | 6.6013141 | 299.64508 | 301.98846 | -4.2591004
181.05988 | -3.2845304 | -3.7843428 | 0.0068199802 | 0 | 0 | -0.0011053982 | -10.828773 | 6.6091022 | 299.64557 | 301.98969 | -4.2577877
181.0599 | -3.2845304 | -3.7833512 | 0.0070945066 | 0 | 0 | 0.00074255897 | -10.866813 | 6.6097903 | 299.64609 | 301.99088 | -4.2591009
181.05992 | -3.2845304 | -3.7965302 | -0.00524408 | 0 | 0 | 0.00090227224 | -10.870099 | 6.6077051 | 299.64658 | 301.99207 | -4.2592168
181.05994 | -3.2845304 | -3.8109093 | -0.0084849903 | 0 | 0 | 0.00091262494 | -10.870313 | 6.6117878 | 299.64709 | 301.99326 | -4.2592239
181.05996 | -3.2845304 | -3.8121247 | -0.0014831856 | 0 | 0 | 0.00091322145 | -10.870325 | 6.614274 | 299.64758 | 301.99445 | -4.2577963
181.05998 | -3.2845306 | -3.8055894 | -0.00087463827 | 0 | 0 | 0.00091283134 | -10.870352 | 6.6080852 | 299.6481 | 301.99564 | -4.2591009
181.06 | -3.2845306 | -3.8182542 | -0.0066375569 | 0 | 0 | -1.0710434e-05 | -10.927408 | 6.6075454 | 299.64859 | 301.99686 | -4.2592163
181.06002 | -3.2845306 | -3.8061323 | 0.0023008895 | 0 | 0 | -9.0529385e-05 | -10.93234 | 6.6053801 | 299.64911 | 301.99805 | -4.2577953
181.06004 | -3.2845306 | -3.8249178 | 0.0081624109 | 0 | 0 | -9.5703304e-05 | -10.93266 | 6.6094565 | 299.64963 | 301.99924 | -4.2576718
181.06006 | -3.2845306 | -3.8265641 | 0.0013888021 | 0 | 0 | -9.6001415e-05 | -10.932678 | 6.6076827 | 299.65012 | 302.00043 | -4.2576642
181.06008 | -3.2845306 | -3.8266742 | -0.0093663074 | 0 | 0 | -9.6478689e-05 | -10.932705 | 6.609652 | 299.65063 | 302.00162 | -4.2590919
181.0601 | -3.2845306 | -3.833303 | -0.004474456 | 0 | 0 | -0.0011049316 | -10.989762 | 6.6076951 | 299.65112 | 302.00281 | -4.2577877
181.06012 | -3.2845309 | -3.8404918 | 0.00031974094 | 0 | 0 | -0.0011920891 | -10.994694 | 6.609653 | 299.65164 | 302.004 | -4.2583857
181.06014 | -3.2845309 | -3.8344908 | -0.0065310667 | 0 | 0 | -0.0011977386 | -10.995014 | 6.6076961 | 299.65213 | 302.00522 | -4.2577257
181.06016 | -3.2845309 | -3.8538191 | -0.0027731657 | 0 | 0 | -0.0011980642 | -10.995032 | 6.6117845 | 299.65265 | 302.00641 | -4.257668
181.06018 | -3.2845309 | -3.8621168 | 0.0069996063 | 0 | 0 | -0.0011971983 | -10.995076 | 6.6078787 | 299.65314 | 302.0076 | -4.2590928
181.0602 | -3.2845309 | -3.8561847 | 0.0056545977 | 0 | 0 | 0.0007347964 | -11.090172 | 6.607533 | 299.65366 | 302.00879 | -4.2592163
181.06022 | -3.2845309 | -3.8688858 | -0.0060937372 | 0 | 0 | 0.00090177276 | -11.098391 | 6.6075115 | 299.65417 | 302.00998 | -4.2592244
181.06024 | -3.2845311 | -3.8501403 | -0.0078290142 | 0 | 0 | 0.0009125963 | -11.098924 | 6.609643 | 299.65466 | 302.01117 | -4.2592249
181.06026 | -3.2845311 | -3.8551216 | 2.5693886e-05 | 0 | 0 | 0.00091321993 | -11.098955 | 6.6119566 | 299.65518 | 302.01239 | -4.2592249
181.06028 | -3.2845311 | -3.8688252 | -0.0021979008 | 0 | 0 | 0.00091275445 | -11.098965 | 6.6078901 | 299.65567 | 302.01358 | -4.2592249
181.0603 | -3.2845311 | -3.8700035 | -0.0074807988 | 0 | 0 | -0.00017884829 | -11.117984 | 6.6075349 | 299.65619 | 302.01477 | -4.2592249
181.06032 | -3.2845311 | -3.8766925 | 0.002230481 | 0 | 0 | -0.00027319227 | -11.119627 | 6.6096435 | 299.65668 | 302.01596 | -4.2592244
181.06034 | -3.2845311 | -3.8640363 | 0.0081572356 | 0 | 0 | -0.00027930769 | -11.119733 | 6.6098247 | 299.6572 | 302.01715 | -4.2577958
181.06036 | -3.2845311 | -3.8761683 | -6.2776344e-05 | 0 | 0 | -0.00027966005 | -11.11974 | 6.6055741 | 299.65771 | 302.01834 | -4.2576728
181.06038 | -3.2845314 | -3.8772376 | -0.0094914241 | 0 | 0 | -0.0002800634 | -11.119749 | 6.6073384 | 299.6582 | 302.01953 | -4.2598066
181.0604 | -3.2845314 | -3.8706908 | -0.0037576854 | 0 | 0 | -0.0011204553 | -11.138769 | 6.6096301 | 299.65872 | 302.02075 | -4.2578487
181.06042 | -3.2845314 | -3.8767486 | -0.00034413396 | 0 | 0 | -0.0011930879 | -11.140412 | 6.6076937 | 299.65921 | 302.02194 | -4.2576756
181.06044 | -3.2845314 | -3.8905194 | -0.0065891184 | 0 | 0 | -0.001197796 | -11.140518 | 6.6096539 | 299.65973 | 302.02313 | -4.2576642
181.06046 | -3.2845314 | -3.885076 | -0.001324165 | 0 | 0 | -0.0011980672 | -11.140525 | 6.609827 | 299.66022 | 302.02432 | -4.2590919
181.06048 | -3.2845314 | -3.8779547 | 0.008575215 | 0 | 0 | -0.0011971217 | -11.140525 | 6.6098375 | 299.66074 | 302.02551 | -4.2577872
181.0605 | -3.2845314 | -3.8641143 | 0.0036089001 | 0 | 0 | 0.00090263464 | -11.140525 | 6.6077089 | 299.66122 | 302.0267 | -4.2576714
181.06052 | -3.2845316 | -3.8695505 | -0.0084513249 | 0 | 0 | 0.0010841104 | -11.140525 | 6.6139169 | 299.66174 | 302.02789 | -4.2576637
181.06054 | -3.2845316 | -3.870049 | -0.0073025664 | 0 | 0 | 0.0010958737 | -11.140525 | 6.6080618 | 299.66226 | 302.02911 | -4.2576637
181.06056 | -3.2845316 | -3.8766949 | 0.00079999346 | 0 | 0 | 0.0010965514 | -11.140525 | 6.6054134 | 299.66275 | 302.0303 | -4.2590923
181.06058 | -3.2845316 | -3.8640275 | -0.0057607321 | 0 | 0 | 0.0010958201 | -11.140508 | 6.6073275 | 299.66327 | 302.03149 | -4.2592158
181.0606 | -3.2845316 | -3.8563042 | -0.0063385777 | 0 | 0 | -0.00058368774 | -11.102469 | 6.6096296 | 299.66376 | 302.03268 | -4.2577953
181.06062 | -3.2845316 | -3.8622735 | 0.0030619104 | 0 | 0 | -0.00072884257 | -11.099183 | 6.6076937 | 299.66428 | 302.03387 | -4.2576718
181.06064 | -3.2845316 | -3.8495655 | 0.0082262978 | 0 | 0 | -0.00073825155 | -11.098969 | 6.6096559 | 299.66476 | 302.03506 | -4.2576642
181.06066 | -3.2845318 | -3.8484528 | -0.0015104744 | 0 | 0 | -0.00073879369 | -11.098957 | 6.6140904 | 299.66528 | 302.03629 | -4.2583776
181.06068 | -3.2845318 | -3.8417614 | -0.0096160108 | 0 | 0 | -0.00073901517 | -11.09893 | 6.6102076 | 299.66577 | 302.03748 | -4.2577252
181.0607 | -3.2845318 | -3.8411856 | -0.0023142989 | 0 | 0 | -0.0011592642 | -11.041873 | 6.6119957 | 299.66629 | 302.03867 | -4.2590961
181.06072 | -3.2845318 | -3.841145 | -0.0016710787 | 0 | 0 | -0.001195585 | -11.036941 | 6.6121564 | 299.66681 | 302.03986 | -4.2577877
181.06074 | -3.2845318 | -3.8345203 | -0.0081589455 | 0 | 0 | -0.0011979394 | -11.036621 | 6.6121659 | 299.6673 | 302.04105 | -4.2591
181.06076 | -3.2845318 | -3.8273287 | -0.0021837526 | 0 | 0 | -0.0011980749 | -11.036603 | 6.607903 | 299.66782 | 302.04224 | -4.2570739
181.06078 | -3.2845318 | -3.8267107 | 0.0077779866 | 0 | 0 | -0.0011971603 | -11.036585 | 6.6075368 | 299.6683 | 302.04343 | -4.2590389
181.0608 | -3.2845321 | -3.8068135 | 0.0020903409 | 0 | 0 | 0.00081878185 | -10.998546 | 6.611773 | 299.66882 | 302.04465 | -4.259212
181.06082 | -3.2845321 | -3.8051009 | -0.0085807499 | 0 | 0 | 0.0009930135 | -10.99526 | 6.6057482 | 299.66931 | 302.04584 | -4.2577958
181.06084 | -3.2845321 | -3.8182218 | -0.0065863752 | 0 | 0 | 0.0010043074 | -10.995046 | 6.6116123 | 299.66983 | 302.04703 | -4.2591009
181.06086 | -3.2845321 | -3.8061273 | -0.00059031195 | 0 | 0 | 0.0010049581 | -10.995034 | 6.6078701 | 299.67035 | 302.04822 | -4.2592163
181.06088 | -3.2845321 | -3.8182895 | -0.0066071046 | 0 | 0 | 0.0010042251 | -10.995024 | 6.6139283 | 299.67084 | 302.04941 | -4.2577958
181.0609 | -3.2845321 | -3.8061223 | -0.0056827422 | 0 | 0 | -0.00067541591 | -10.976004 | 6.6101961 | 299.67136 | 302.0506 | -4.2591004
181.06092 | -3.2845321 | -3.7984228 | 0.0038452356 | 0 | 0 | -0.00082058233 | -10.974361 | 6.6098652 | 299.67184 | 302.05182 | -4.2577872
181.06094 | -3.2845323 | -3.7845449 | 0.0061136065 | 0 | 0 | -0.00082999206 | -10.974255 | 6.6162353 | 299.67236 | 302.05301 | -4.2576714
181.06096 | -3.2845323 | -3.7899697 | -0.0038715205 | 0 | 0 | -0.00083053426 | -10.974248 | 6.6103916 | 299.67285 | 302.0542 | -4.2576642
181.06098 | -3.2845323 | -3.7706103 | -0.0090915849 | 0 | 0 | -0.00083067891 | -10.974187 | 6.6098766 | 299.67337 | 302.05539 | -4.2590919
181.061 | -3.2845323 | -3.7755401 | -0.003716347 | 0 | 0 | -0.0010829424 | -10.841055 | 6.6141052 | 299.67386 | 302.05658 | -4.2585006
181.06102 | -3.2845323 | -3.7627614 | -0.0010675089 | 0 | 0 | -0.0011047448 | -10.829549 | 6.61234 | 299.67438 | 302.05777 | -4.2577329
181.06104 | -3.2845323 | -3.7550192 | -0.0088295555 | 0 | 0 | -0.0011061579 | -10.828803 | 6.6121778 | 299.6749 | 302.05896 | -4.2569542
181.06106 | -3.2845325 | -3.7345228 | -0.0007905814 | 0 | 0 | -0.0011062394 | -10.82876 | 6.6079049 | 299.67538 | 302.06018 | -4.2576022
181.06108 | -3.2845325 | -3.7460012 | 0.010076965 | 0 | 0 | -0.0011052452 | -10.828731 | 6.6096678 | 299.6759 | 302.06137 | -4.2583742
181.0611 | -3.2845325 | -3.740406 | 0.0022861038 | 0 | 0 | 0.0010783348 | -10.771674 | 6.6098275 | 299.67639 | 302.06256 | -4.2591538
181.06112 | -3.2845325 | -3.7266662 | -0.009293328 | 0 | 0 | 0.0012670549 | -10.766742 | 6.6098375 | 299.67691 | 302.06375 | -4.2592201
181.06114 | -3.2845325 | -3.7321019 | -0.0066479952 | 0 | 0 | 0.001279288 | -10.766422 | 6.607707 | 299.6774 | 302.06494 | -4.2577953
181.06116 | -3.2845325 | -3.7193592 | 0.00013175022 | 0 | 0 | 0.0012799927 | -10.766404 | 6.6096544 | 299.67792 | 302.06613 | -4.2576718
181.06118 | -3.2845325 | -3.7182417 | -0.006544915 | 0 | 0 | 0.0012791476 | -10.766368 | 6.6098261 | 299.67841 | 302.06732 | -4.2576637
181.0612 | -3.2845328 | -3.7049339 | -0.0064037768 | 0 | 0 | -0.00065216853 | -10.690291 | 6.6077065 | 299.67892 | 302.06854 | -4.2576632
181.06122 | -3.2845328 | -3.7104044 | 0.0059597893 | 0 | 0 | -0.0008190865 | -10.683716 | 6.6096554 | 299.67944 | 302.06973 | -4.2576632
181.06124 | -3.2845328 | -3.7109053 | 0.0055715088 | 0 | 0 | -0.00082990626 | -10.68329 | 6.6119571 | 299.67993 | 302.07092 | -4.2576637
181.06126 | -3.2845328 | -3.7175486 | -0.0060996409 | 0 | 0 | -0.00083052967 | -10.683265 | 6.6078901 | 299.68045 | 302.07211 | -4.2590923
181.06128 | -3.2845328 | -3.6982675 | -0.00928248 | 0 | 0 | -0.00083067873 | -10.683238 | 6.6075368 | 299.68094 | 302.0733 | -4.2592158
181.0613 | -3.2845328 | -3.703208 | -0.0022765703 | 0 | 0 | -0.0010829424 | -10.626182 | 6.6139073 | 299.68146 | 302.07449 | -4.2577958
181.06132 | -3.2845328 | -3.7036707 | -0.00094205159 | 0 | 0 | -0.0011047448 | -10.62125 | 6.6123281 | 299.68195 | 302.07571 | -4.2591009
181.06134 | -3.2845328 | -3.7036955 | -0.0073686228 | 0 | 0 | -0.0011061579 | -10.62093 | 6.6143088 | 299.68246 | 302.0769 | -4.2592168
181.06136 | -3.2845328 | -3.6904619 | 0.00078690005 | 0 | 0 | -0.0011062394 | -10.620912 | 6.6080904 | 299.68298 | 302.07809 | -4.2592239
181.06138 | -3.2845328 | -3.6959341 | 0.008757134 | 0 | 0 | -0.001105322 | -10.620911 | 6.6118107 | 299.68347 | 302.07928 | -4.2577958
181.0614 | -3.2845328 | -3.6898189 | -0.00073462166 | 0 | 0 | 0.00091039721 | -10.620911 | 6.6100116 | 299.68399 | 302.08047 | -4.2576723
181.06142 | -3.2845328 | -3.7025208 | -0.010277664 | 0 | 0 | 0.0010846098 | -10.620911 | 6.6077189 | 299.68448 | 302.08167 | -4.2590923
181.06144 | -3.2845328 | -3.7102492 | -0.006001371 | 0 | 0 | 0.0010959024 | -10.620911 | 6.6096544 | 299.685 | 302.08286 | -4.2577877
181.06146 | -3.2845328 | -3.7108846 | 0.00018980651 | 0 | 0 | 0.0010965529 | -10.620911 | 6.6076932 | 299.68549 | 302.08408 | -4.2591004
181.06148 | -3.284533 | -3.691071 | -0.0058149034 | 0 | 0 | 0.0010958201 | -10.620902 | 6.6053905 | 299.686 | 302.08527 | -4.2577872
181.0615 | -3.284533 | -3.6959791 | -0.0041626212 | 0 | 0 | -0.00058368774 | -10.601882 | 6.609457 | 299.68649 | 302.08646 | -4.2576718
181.06152 | -3.284533 | -3.7030628 | 0.0061517921 | 0 | 0 | -0.00072884257 | -10.600239 | 6.6076818 | 299.68701 | 302.08765 | -4.2590928
181.06154 | -3.284533 | -3.7102845 | 0.0048581921 | 0 | 0 | -0.00073825155 | -10.600133 | 6.607522 | 299.68753 | 302.08884 | -4.2592163
181.06156 | -3.284533 | -3.7108984 | -0.0054357802 | 0 | 0 | -0.00073879369 | -10.600126 | 6.6096425 | 299.68802 | 302.09003 | -4.2592239
181.06158 | -3.284533 | -3.7175572 | -0.0077706603 | 0 | 0 | -0.00073889981 | -10.600161 | 6.6098275 | 299.68854 | 302.09125 | -4.2577963
181.0616 | -3.284533 | -3.7181318 | 2.984015e-05 | 0 | 0 | -0.00090692984 | -10.676237 | 6.6119695 | 299.68903 | 302.09244 | -4.2591009
181.06162 | -3.2845333 | -3.7181718 | -0.0014712618 | 0 | 0 | -0.00092145213 | -10.682812 | 6.6100225 | 299.68954 | 302.09363 | -4.2592163
181.06164 | -3.2845333 | -3.7247906 | -0.0066916151 | 0 | 0 | -0.0009223934 | -10.683238 | 6.6077185 | 299.69003 | 302.09482 | -4.2585101
181.06166 | -3.2845333 | -3.7187493 | 0.0030237203 | 0 | 0 | -0.00092244771 | -10.683263 | 6.6075239 | 299.69055 | 302.09601 | -4.2591634
181.06168 | -3.2845333 | -3.7314441 | 0.0089498563 | 0 | 0 | -0.0009216058 | -10.683281 | 6.6096425 | 299.69104 | 302.0972 | -4.2592206
181.0617 | -3.2845333 | -3.7127073 | 0.00072978373 | 0 | 0 | 0.0009259322 | -10.721321 | 6.6098256 | 299.69156 | 302.09839 | -4.2592254
181.06172 | -3.2845333 | -3.7375433 | -0.0086988676 | 0 | 0 | 0.0010856093 | -10.724607 | 6.6077085 | 299.69208 | 302.09961 | -4.2606535
181.06174 | -3.2845335 | -3.7463381 | -0.0029642771 | 0 | 0 | 0.0010959597 | -10.724821 | 6.6139178 | 299.69257 | 302.1008 | -4.2593489
181.06176 | -3.2845335 | -3.7338197 | 0.00044901585 | 0 | 0 | 0.0010965561 | -10.724833 | 6.6101956 | 299.69308 | 302.10199 | -4.2606616
181.06178 | -3.2845335 | -3.7459655 | -0.0065220501 | 0 | 0 | 0.0010957819 | -10.724851 | 6.6098614 | 299.69357 | 302.10318 | -4.2600632
181.0618 | -3.2845335 | -3.7602704 | -0.0013201812 | 0 | 0 | -0.00066767388 | -10.76289 | 6.6077085 | 299.69409 | 302.10437 | -4.2607236
181.06182 | -3.2845335 | -3.7482553 | 0.0078508928 | 0 | 0 | -0.00082008418 | -10.766176 | 6.6096535 | 299.69458 | 302.10556 | -4.2607813
181.06184 | -3.2845335 | -3.7670443 | 0.0049987379 | 0 | 0 | -0.00082996348 | -10.76639 | 6.6076961 | 299.6951 | 302.10678 | -4.2593565
181.06186 | -3.2845335 | -3.7620747 | -0.0076034619 | 0 | 0 | -0.00083053275 | -10.766402 | 6.6117864 | 299.69562 | 302.10797 | -4.259233
181.06188 | -3.2845337 | -3.7682292 | -0.0065063457 | 0 | 0 | -0.00083052507 | -10.766429 | 6.6121445 | 299.69611 | 302.10916 | -4.2592249
181.0619 | -3.2845337 | -3.7687826 | 0.0015946112 | 0 | 0 | -0.00074657885 | -10.823486 | 6.6142979 | 299.69662 | 302.11035 | -4.2577963
181.06192 | -3.2845337 | -3.7952888 | -0.0027901661 | 0 | 0 | -0.0007393235 | -10.828418 | 6.6102204 | 299.69711 | 302.11154 | -4.2591009
181.06194 | -3.2845337 | -3.7843466 | -0.0060829902 | 0 | 0 | -0.00073885324 | -10.828738 | 6.6098628 | 299.69763 | 302.11273 | -4.2592168
181.06196 | -3.2845337 | -3.7965896 | 0.0038041782 | 0 | 0 | -0.00073882611 | -10.828756 | 6.6077065 | 299.69812 | 302.11392 | -4.2592244
181.06198 | -3.2845337 | -3.7976713 | 0.0075639156 | 0 | 0 | -0.00073813333 | -10.828792 | 6.6053905 | 299.69864 | 302.11514 | -4.2592249
181.062 | -3.2845337 | -3.8043611 | -0.0015684451 | 0 | 0 | 0.00077361468 | -10.904868 | 6.607326 | 299.69913 | 302.11633 | -4.2592249
181.06202 | -3.284534 | -3.80494 | -0.0081688538 | 0 | 0 | 0.00090427045 | -10.911443 | 6.6074953 | 299.69965 | 302.11752 | -4.2592244
181.06204 | -3.284534 | -3.8115997 | -0.0029141775 | 0 | 0 | 0.00091273972 | -10.911869 | 6.6032476 | 299.70016 | 302.11871 | -4.2577963
181.06206 | -3.284534 | -3.8187933 | 0.00045235598 | 0 | 0 | 0.00091322762 | -10.911894 | 6.6114039 | 299.70065 | 302.1199 | -4.2591009
181.06208 | -3.284534 | -3.8193996 | -0.0065221856 | 0 | 0 | 0.00091252435 | -10.911921 | 6.6078548 | 299.70117 | 302.12109 | -4.2592163
181.0621 | -3.284534 | -3.8128288 | -0.0020459245 | 0 | 0 | -0.00068317016 | -10.968977 | 6.6096635 | 299.70166 | 302.12228 | -4.2585101
181.06212 | -3.284534 | -3.8321106 | 0.0085127102 | 0 | 0 | -0.00082108122 | -10.973909 | 6.6076961 | 299.70218 | 302.1235 | -4.2591629
181.06214 | -3.284534 | -3.8205512 | 0.0036051781 | 0 | 0 | -0.00083002076 | -10.974229 | 6.609653 | 299.70267 | 302.12469 | -4.257792
181.06216 | -3.2845342 | -3.8195195 | -0.0077248081 | 0 | 0 | -0.00083053584 | -10.974247 | 6.6076951 | 299.70319 | 302.12589 | -4.2591009
181.06218 | -3.2845342 | -3.8260736 | -0.0057881735 | 0 | 0 | -0.00083048682 | -10.974257 | 6.609653 | 299.70367 | 302.12708 | -4.2592168
181.0622 | -3.2845342 | -3.8332613 | 0.0016569071 | 0 | 0 | -0.00066247309 | -10.993277 | 6.607698 | 299.70419 | 302.12827 | -4.2592244
181.06222 | -3.2845342 | -3.833873 | -0.002786123 | 0 | 0 | -0.00064795214 | -10.99492 | 6.6160479 | 299.70471 | 302.12946 | -4.2592254
181.06224 | -3.2845342 | -3.8405318 | -0.0060824249 | 0 | 0 | -0.00064701092 | -10.995026 | 6.6082478 | 299.7052 | 302.13068 | -4.2599387
181.06226 | -3.2845342 | -3.8411093 | 0.0045309407 | 0 | 0 | -0.00064695661 | -10.995033 | 6.6096902 | 299.70572 | 302.13187 | -4.2578573
181.06228 | -3.2845342 | -3.8477628 | 0.009077657 | 0 | 0 | -0.00064622407 | -10.995059 | 6.6098309 | 299.70621 | 302.13306 | -4.2583904
181.0623 | -3.2845345 | -3.8417206 | -0.0021650298 | 0 | 0 | 0.00094921846 | -11.052116 | 6.6141014 | 299.70673 | 302.13425 | -4.2584405
181.06232 | -3.2845345 | -3.8478053 | -0.0082229106 | 0 | 0 | 0.0010871076 | -11.057048 | 6.6102076 | 299.70721 | 302.13544 | -4.2591581
181.06234 | -3.2845345 | -3.8483396 | -0.0021916782 | 0 | 0 | 0.0010960457 | -11.057368 | 6.6098628 | 299.70773 | 302.13663 | -4.2592201
181.06236 | -3.2845345 | -3.841758 | 0.00051490101 | 0 | 0 | 0.0010965607 | -11.057386 | 6.6098413 | 299.70825 | 302.13782 | -4.2585092
181.06238 | -3.2845345 | -3.8478043 | -0.0065168026 | 0 | 0 | 0.0010957822 | -11.057387 | 6.6119704 | 299.70874 | 302.13904 | -4.2577343
181.0624 | -3.2845345 | -3.841717 | 0.00085846422 | 0 | 0 | -0.000667674 | -11.057387 | 6.6100225 | 299.70926 | 302.14023 | -4.2590966
181.06242 | -3.2845347 | -3.8345635 | 0.010215503 | 0 | 0 | -0.00082008418 | -11.057387 | 6.6077185 | 299.70975 | 302.14142 | -4.2577872
181.06244 | -3.2845347 | -3.8405757 | 0.0030217187 | 0 | 0 | -0.00082996348 | -11.057387 | 6.6075239 | 299.71027 | 302.14261 | -4.2576718
181.06246 | -3.2845347 | -3.8411057 | -0.0077780839 | 0 | 0 | -0.00083053275 | -11.057387 | 6.6096416 | 299.71075 | 302.1438 | -4.2590923
181.06248 | -3.2845347 | -3.8345242 | -0.0050659636 | 0 | 0 | -0.00083044823 | -11.05737 | 6.6076937 | 299.71127 | 302.14499 | -4.2577872
181.0625 | -3.2845347 | -3.8405733 | 0.00099237321 | 0 | 0 | -0.00057837402 | -11.01933 | 6.6075215 | 299.71176 | 302.14621 | -4.2576718
181.06252 | -3.2845347 | -3.8411057 | -0.0050212289 | 0 | 0 | -0.000556588 | -11.016044 | 6.6075096 | 299.71228 | 302.1474 | -4.2590928
181.06254 | -3.2845347 | -3.8345182 | -0.0040958566 | 0 | 0 | -0.00055517576 | -11.01583 | 6.607511 | 299.7128 | 302.14859 | -4.2592158
181.06256 | -3.2845349 | -3.8273287 | 0.0054316833 | 0 | 0 | -0.00055509445 | -11.015818 | 6.6117735 | 299.71329 | 302.14978 | -4.2585101
181.06258 | -3.2845349 | -3.8267167 | 0.0084269233 | 0 | 0 | -0.00055443717 | -11.015808 | 6.6100092 | 299.71381 | 302.15097 | -4.2591634
181.0626 | -3.2845349 | -3.8200581 | -0.0014968961 | 0 | 0 | 0.00087313011 | -10.996789 | 6.6077175 | 299.71429 | 302.15216 | -4.2592206
181.06262 | -3.2845349 | -3.8194807 | -0.0081636179 | 0 | 0 | 0.0009965105 | -10.995146 | 6.607523 | 299.71481 | 302.15335 | -4.2592244
181.06264 | -3.2845349 | -3.8128273 | -0.001462076 | 0 | 0 | 0.0010045082 | -10.99504 | 6.6075096 | 299.7153 | 302.15457 | -4.2585092
181.06266 | -3.2845349 | -3.8188722 | -0.0001475452 | 0 | 0 | 0.0010049689 | -10.995033 | 6.6075101 | 299.71582 | 302.15576 | -4.2577343
181.06268 | -3.2845349 | -3.819401 | -0.0051234928 | 0 | 0 | 0.0010043025 | -10.995024 | 6.609643 | 299.71631 | 302.15695 | -4.2590971
181.0627 | -3.2845352 | -3.8061917 | 0.0024310516 | 0 | 0 | -0.00050732394 | -10.976004 | 6.6119566 | 299.71683 | 302.15814 | -4.2592163
181.06272 | -3.2845352 | -3.7918165 | 0.0096220952 | 0 | 0 | -0.00063796929 | -10.974361 | 6.6078901 | 299.71735 | 302.15933 | -4.2592239
181.06274 | -3.2845352 | -3.8038371 | 0.0015150476 | 0 | 0 | -0.00064643781 | -10.974255 | 6.6075358 | 299.71783 | 302.16052 | -4.2577963
181.06276 | -3.2845352 | -3.8048966 | -0.0086322548 | 0 | 0 | -0.00064692571 | -10.974248 | 6.6117768 | 299.71835 | 302.16174 | -4.2591004
181.06278 | -3.2845352 | -3.7917304 | -0.0029593224 | 0 | 0 | -0.00064679846 | -10.974213 | 6.6142731 | 299.71884 | 302.16293 | -4.2577877
181.0628 | -3.2845352 | -3.7972069 | 0.0019020978 | 0 | 0 | -0.00031072355 | -10.898137 | 6.6080852 | 299.71936 | 302.16412 | -4.2591004
181.06282 | -3.2845352 | -3.7910826 | -0.0049462062 | 0 | 0 | -0.00028167755 | -10.891562 | 6.6075473 | 299.71985 | 302.16531 | -4.2585011
181.06284 | -3.2845354 | -3.7839181 | -0.0033652019 | 0 | 0 | -0.00027979477 | -10.891136 | 6.6096454 | 299.72037 | 302.1665 | -4.2577333
181.06286 | -3.2845354 | -3.7700691 | 0.0069464743 | 0 | 0 | -0.0002796863 | -10.891111 | 6.6119556 | 299.72089 | 302.16769 | -4.257668
181.06288 | -3.2845354 | -3.7622695 | 0.0078287628 | 0 | 0 | -0.00027918126 | -10.891075 | 6.6057582 | 299.72137 | 302.16888 | -4.2590923
181.0629 | -3.2845354 | -3.7682343 | -0.0051801922 | 0 | 0 | 0.00081242347 | -10.814999 | 6.6073494 | 299.72189 | 302.1701 | -4.2577877
181.06292 | -3.2845354 | -3.7555261 | -0.0070283934 | 0 | 0 | 0.00090676756 | -10.808424 | 6.6075001 | 299.72238 | 302.1713 | -4.2591009
181.06294 | -3.2845354 | -3.7544224 | -0.00063254125 | 0 | 0 | 0.00091288303 | -10.807998 | 6.6096401 | 299.7229 | 302.17249 | -4.2592163
181.06296 | -3.2845354 | -3.7675774 | -0.0015298963 | 0 | 0 | 0.00091323536 | -10.807973 | 6.6076937 | 299.72339 | 302.17368 | -4.2577958
181.06298 | -3.2845354 | -3.7422426 | -0.0066957772 | 0 | 0 | 0.0009125247 | -10.807946 | 6.6075215 | 299.72391 | 302.17487 | -4.2591009
181.063 | -3.2845354 | -3.7466478 | 0.0022974121 | 0 | 0 | -0.00068317022 | -10.750889 | 6.6075115 | 299.7244 | 302.17606 | -4.2592168
181.06302 | -3.2845354 | -3.7470758 | 0.0088867592 | 0 | 0 | -0.00082108122 | -10.745957 | 6.6117725 | 299.72491 | 302.17725 | -4.2592244
181.06304 | -3.2845354 | -3.7471046 | -1.8174502e-07 | 0 | 0 | -0.00083002076 | -10.745637 | 6.6078782 | 299.72543 | 302.17847 | -4.2592244
181.06306 | -3.2845354 | -3.7471004 | -0.010214097 | 0 | 0 | -0.00083053584 | -10.745619 | 6.607533 | 299.72592 | 302.17966 | -4.2577963
181.06308 | -3.2845354 | -3.7338617 | -0.0052715233 | 0 | 0 | -0.00083044841 | -10.745609 | 6.6075125 | 299.72644 | 302.18085 | -4.2591004
181.0631 | -3.2845354 | -3.7327206 | -0.00047362203 | 0 | 0 | -0.00057837408 | -10.72659 | 6.6117725 | 299.72693 | 302.18204 | -4.2577863
181.06312 | -3.2845356 | -3.7392566 | -0.0065984786 | 0 | 0 | -0.000556588 | -10.724947 | 6.6078792 | 299.72745 | 302.18323 | -4.2562432
181.06314 | -3.2845356 | -3.7199693 | -0.0035038996 | 0 | 0 | -0.00055517576 | -10.724841 | 6.6096663 | 299.72794 | 302.18442 | -4.2582541
181.06316 | -3.2845356 | -3.7249062 | 0.0062101875 | 0 | 0 | -0.00055509445 | -10.724834 | 6.6098266 | 299.72845 | 302.18564 | -4.2577171
181.06318 | -3.2845356 | -3.7187498 | 0.0048613455 | 0 | 0 | -0.00055462914 | -10.724817 | 6.6077065 | 299.72894 | 302.18683 | -4.2576675
181.0632 | -3.2845356 | -3.7182083 | -0.0068872119 | 0 | 0 | 0.00045326207 | -10.686777 | 6.6096535 | 299.72946 | 302.18802 | -4.2590923
181.06322 | -3.2845356 | -3.7181704 | -0.0086221686 | 0 | 0 | 0.00054037099 | -10.683491 | 6.6076951 | 299.72998 | 302.18921 | -4.2577877
181.06324 | -3.2845359 | -3.7115488 | -4.1375039e-05 | 0 | 0 | 0.00054601749 | -10.683277 | 6.6096549 | 299.73047 | 302.1904 | -4.2590995
181.06326 | -3.2845359 | -3.7109735 | -0.0022018841 | 0 | 0 | 0.00054634275 | -10.683265 | 6.611958 | 299.73099 | 302.19159 | -4.2563596
181.06328 | -3.2845359 | -3.7043173 | -0.0067552919 | 0 | 0 | 0.00054578413 | -10.683247 | 6.6100216 | 299.73148 | 302.19278 | -4.2589769
181.0633 | -3.2845359 | -3.7037427 | 0.0015676556 | 0 | 0 | -0.00071418169 | -10.645208 | 6.607718 | 299.73199 | 302.194 | -4.2584939
181.06332 | -3.2845359 | -3.7037117 | 0.0073718736 | 0 | 0 | -0.00082307664 | -10.641922 | 6.6075239 | 299.73248 | 302.19519 | -4.2591619
181.06334 | -3.2845359 | -3.7169421 | -0.0015818616 | 0 | 0 | -0.00083013531 | -10.641708 | 6.6096416 | 299.733 | 302.19638 | -4.2592201
181.06336 | -3.2845359 | -3.7048476 | -0.010347638 | 0 | 0 | -0.00083054201 | -10.641696 | 6.6076937 | 299.73352 | 302.19757 | -4.2577958
181.06338 | -3.2845361 | -3.7037747 | -0.0045540542 | 0 | 0 | -0.00083041022 | -10.641695 | 6.6075225 | 299.73401 | 302.19876 | -4.2591004
181.0634 | -3.2845361 | -3.6970854 | -0.00041103171 | 0 | 0 | -0.00049428176 | -10.641695 | 6.6096454 | 299.73453 | 302.19995 | -4.2577872
181.06342 | -3.2845361 | -3.6965125 | -0.0058688717 | 0 | 0 | -0.0004652311 | -10.641695 | 6.6162214 | 299.73502 | 302.20117 | -4.2576718
181.06344 | -3.2845361 | -3.7030973 | -0.002714569 | 0 | 0 | -0.00046334806 | -10.641695 | 6.6103907 | 299.73553 | 302.20236 | -4.2583776
181.06346 | -3.2845361 | -3.7102895 | 0.0070027704 | 0 | 0 | -0.00046323953 | -10.641695 | 6.6098738 | 299.73602 | 302.20355 | -4.2577252
181.06348 | -3.2845361 | -3.7175181 | 0.0042019836 | 0 | 0 | -0.0004628496 | -10.641712 | 6.607708 | 299.73654 | 302.20474 | -4.2590961
181.0635 | -3.2845361 | -3.7181263 | -0.0076710717 | 0 | 0 | 0.00037700732 | -10.679751 | 6.6075239 | 299.73703 | 302.20593 | -4.2577872
181.06352 | -3.2845364 | -3.7115433 | -0.0072362381 | 0 | 0 | 0.00044959356 | -10.683037 | 6.6117759 | 299.73755 | 302.20712 | -4.2576714
181.06354 | -3.2845364 | -3.7043574 | 0.00080493302 | 0 | 0 | 0.00045429863 | -10.683251 | 6.6142735 | 299.73807 | 302.20831 | -4.2576642
181.06356 | -3.2845364 | -3.7103734 | -0.0043086465 | 0 | 0 | 0.00045456973 | -10.683263 | 6.6102185 | 299.73856 | 302.20953 | -4.2590919
181.06358 | -3.2845364 | -3.7241421 | -0.0069379592 | 0 | 0 | 0.00045404659 | -10.683273 | 6.6098623 | 299.73907 | 302.21072 | -4.2577877
181.0636 | -3.2845364 | -3.7187045 | 0.0037331213 | 0 | 0 | -0.00072193885 | -10.702293 | 6.6077085 | 299.73956 | 302.21191 | -4.2591009
181.06362 | -3.2845364 | -3.7248313 | 0.0075593712 | 0 | 0 | -0.00082357577 | -10.703936 | 6.6096544 | 299.74008 | 302.2131 | -4.2592168
181.06364 | -3.2845364 | -3.7319932 | -0.0015697005 | 0 | 0 | -0.00083016395 | -10.704042 | 6.6098261 | 299.74057 | 302.21429 | -4.2592239
181.06366 | -3.2845366 | -3.7392168 | -0.01034594 | 0 | 0 | -0.00083054352 | -10.704049 | 6.6077075 | 299.74109 | 302.21548 | -4.2577963
181.06368 | -3.2845366 | -3.7332115 | -0.0023769427 | 0 | 0 | -0.00083029509 | -10.704058 | 6.6117859 | 299.74158 | 302.21667 | -4.2591004
181.0637 | -3.2845366 | -3.739301 | -0.00094807689 | 0 | 0 | -0.00024217094 | -10.723078 | 6.6100111 | 299.7421 | 302.2179 | -4.2577877
181.06372 | -3.2845366 | -3.7464609 | -0.0059186895 | 0 | 0 | -0.00019134108 | -10.724721 | 6.6098504 | 299.74261 | 302.21909 | -4.2591004
181.06374 | -3.2845366 | -3.7536871 | -0.0012647614 | 0 | 0 | -0.00018804627 | -10.724827 | 6.6098394 | 299.7431 | 302.22028 | -4.2577877
181.06376 | -3.2845366 | -3.7542982 | 0.0093048234 | 0 | 0 | -0.00018785642 | -10.724834 | 6.609838 | 299.74362 | 302.22147 | -4.2591009
181.06378 | -3.2845366 | -3.7543404 | 0.0029469747 | 0 | 0 | -0.00018765416 | -10.72486 | 6.6077089 | 299.74411 | 302.22266 | -4.2592168
181.0638 | -3.2845368 | -3.7609651 | -0.0077828411 | 0 | 0 | 0.00023222646 | -10.781916 | 6.6139188 | 299.74463 | 302.22385 | -4.2592239
181.06382 | -3.2845368 | -3.7681601 | -0.0050662351 | 0 | 0 | 0.00026851549 | -10.786848 | 6.6123261 | 299.74512 | 302.22507 | -4.2577963
181.06384 | -3.2845368 | -3.7753918 | 0.00099269033 | 0 | 0 | 0.00027086775 | -10.787168 | 6.607913 | 299.74564 | 302.22626 | -4.2591004
181.06386 | -3.2845368 | -3.7826192 | -0.0042951438 | 0 | 0 | 0.00027100329 | -10.787186 | 6.6054044 | 299.74615 | 302.22745 | -4.2577877
181.06388 | -3.2845368 | -3.7766144 | -0.0040324386 | 0 | 0 | 0.00027070337 | -10.787213 | 6.6094618 | 299.74664 | 302.22864 | -4.2591004
181.0639 | -3.2845368 | -3.7827039 | 0.0068882545 | 0 | 0 | -0.00040117191 | -10.844271 | 6.6140785 | 299.74716 | 302.22983 | -4.2577872
181.06392 | -3.2845371 | -3.7898574 | 0.0092778979 | 0 | 0 | -0.00045924011 | -10.849203 | 6.6123376 | 299.74765 | 302.23102 | -4.2576714
181.06394 | -3.2845371 | -3.7838514 | -0.0014260683 | 0 | 0 | -0.00046300411 | -10.849523 | 6.6100473 | 299.74817 | 302.23221 | -4.2576642
181.06396 | -3.2845371 | -3.7965631 | -0.0081587536 | 0 | 0 | -0.00046322099 | -10.849541 | 6.6098514 | 299.74866 | 302.23343 | -4.258378
181.06398 | -3.2845371 | -3.810905 | -0.00073625083 | 0 | 0 | -0.00046304069 | -10.849585 | 6.607708 | 299.74918 | 302.23462 | -4.2584395
181.064 | -3.2845371 | -3.7988856 | 0.00064090226 | 0 | 0 | -4.3124048e-05 | -10.94468 | 6.6096535 | 299.74966 | 302.23581 | -4.2584443
181.06402 | -3.2845371 | -3.8044391 | -0.0057830932 | 0 | 0 | -6.8318932e-06 | -10.952899 | 6.6076961 | 299.75018 | 302.237 | -4.2591591
181.06404 | -3.2845371 | -3.8049476 | 0.0016476983 | 0 | 0 | -4.479411e-06 | -10.953432 | 6.6117845 | 299.7507 | 302.23819 | -4.2592196
181.06406 | -3.2845373 | -3.8182194 | 0.010282343 | 0 | 0 | -4.3438645e-06 | -10.953463 | 6.6078806 | 299.75119 | 302.23938 | -4.257082
181.06408 | -3.2845373 | -3.8193715 | 0.0030260209 | 0 | 0 | -4.2213214e-06 | -10.953473 | 6.6118007 | 299.75171 | 302.2406 | -4.2590389
181.0641 | -3.2845373 | -3.8326843 | -0.0077771726 | 0 | 0 | 0.00024773745 | -10.972492 | 6.6164064 | 299.7522 | 302.24179 | -4.2577834
181.06412 | -3.2845373 | -3.8338265 | -0.0036146303 | 0 | 0 | 0.00026951349 | -10.974135 | 6.6082697 | 299.75272 | 302.24298 | -4.2576714
181.06414 | -3.2845373 | -3.8206716 | 0.0011181391 | 0 | 0 | 0.00027092503 | -10.974241 | 6.6075597 | 299.7532 | 302.24417 | -4.2576642
181.06416 | -3.2845373 | -3.8393898 | -0.0042866808 | 0 | 0 | 0.00027100637 | -10.974248 | 6.6096439 | 299.75372 | 302.24536 | -4.2590919
181.06418 | -3.2845373 | -3.8410292 | -0.0033070683 | 0 | 0 | 0.0002707419 | -10.974274 | 6.6076956 | 299.75421 | 302.24655 | -4.2585015
181.0642 | -3.2845376 | -3.8345194 | 0.0062245424 | 0 | 0 | -0.0003172124 | -11.031331 | 6.6117864 | 299.75473 | 302.24774 | -4.2591624
181.06422 | -3.2845376 | -3.8405764 | 0.0084933108 | 0 | 0 | -0.00036802748 | -11.036263 | 6.6121416 | 299.75525 | 302.24896 | -4.2592201
181.06424 | -3.2845376 | -3.8477283 | -0.0029432368 | 0 | 0 | -0.00037132134 | -11.036583 | 6.6079011 | 299.75574 | 302.25015 | -4.2585101
181.06426 | -3.2845376 | -3.8417158 | -0.0068362993 | 0 | 0 | -0.00037151112 | -11.036601 | 6.6054025 | 299.75626 | 302.25134 | -4.2591634
181.06428 | -3.2845376 | -3.8411827 | -0.00061978475 | 0 | 0 | -0.00037136776 | -11.036602 | 6.6073265 | 299.75674 | 302.25253 | -4.2592206
181.0643 | -3.2845376 | -3.8411477 | -0.00080243155 | 0 | 0 | -3.5372213e-05 | -11.036602 | 6.6074982 | 299.75726 | 302.25372 | -4.2592244
181.06432 | -3.2845376 | -3.8411458 | -0.005181666 | 0 | 0 | -6.3331127e-06 | -11.036602 | 6.6096401 | 299.75775 | 302.25491 | -4.2577963
181.06434 | -3.2845378 | -3.8411427 | 0.0024272476 | 0 | 0 | -4.4507788e-06 | -11.036602 | 6.6076937 | 299.75827 | 302.25613 | -4.2591009
181.06436 | -3.2845378 | -3.8345261 | 0.0096225385 | 0 | 0 | -4.3423215e-06 | -11.036602 | 6.6075215 | 299.75879 | 302.25732 | -4.2592168
181.06438 | -3.2845378 | -3.8405707 | 0.0029675399 | 0 | 0 | -4.2212414e-06 | -11.036602 | 6.6075096 | 299.75928 | 302.25851 | -4.2592244
181.0644 | -3.2845378 | -3.8344889 | -0.0077809952 | 0 | 0 | 0.00024773745 | -11.036602 | 6.6075091 | 299.7598 | 302.2597 | -4.2592249
181.06442 | -3.2845378 | -3.8405714 | -0.0036145193 | 0 | 0 | 0.00026951349 | -11.036602 | 6.6075101 | 299.76028 | 302.26089 | -4.2592249
181.06444 | -3.2845378 | -3.8411086 | 0.001843881 | 0 | 0 | 0.00027092503 | -11.036602 | 6.6096411 | 299.7608 | 302.26208 | -4.2592244
181.06446 | -3.2845378 | -3.8411376 | -0.0049493504 | 0 | 0 | 0.00027100637 | -11.036602 | 6.6076956 | 299.76129 | 302.26328 | -4.2577958
181.06448 | -3.284538 | -3.8279037 | -0.0019125867 | 0 | 0 | 0.00027081877 | -11.036585 | 6.6117864 | 299.76181 | 302.2645 | -4.2576718
181.0645 | -3.284538 | -3.8333731 | 0.0085232891 | 0 | 0 | -0.00014906112 | -10.998546 | 6.6121426 | 299.7623 | 302.26569 | -4.2576642
181.06452 | -3.284538 | -3.8206351 | 0.0079626618 | 0 | 0 | -0.00018535007 | -10.99526 | 6.6100335 | 299.76282 | 302.26688 | -4.2590923
181.06454 | -3.284538 | -3.8261371 | -0.0044458397 | 0 | 0 | -0.00018770235 | -10.995046 | 6.6077199 | 299.76334 | 302.26807 | -4.2592163
181.06456 | -3.284538 | -3.8134015 | -0.0076902364 | 0 | 0 | -0.00018783788 | -10.995034 | 6.6096525 | 299.76382 | 302.26926 | -4.2592239
181.06458 | -3.284538 | -3.8189068 | 0.0014870573 | 0 | 0 | -0.00018765319 | -10.995024 | 6.6034322 | 299.76434 | 302.27045 | -4.2577963
181.0646 | -3.2845383 | -3.8127811 | -0.0013448044 | 0 | 0 | 0.00023222651 | -10.976004 | 6.6092858 | 299.76483 | 302.27164 | -4.2591009
181.06462 | -3.2845383 | -3.799006 | -0.0052318121 | 0 | 0 | 0.00026851549 | -10.974361 | 6.6098032 | 299.76535 | 302.27286 | -4.2592163
181.06464 | -3.2845383 | -3.8044462 | 0.0038760402 | 0 | 0 | 0.00027086775 | -10.974255 | 6.6098371 | 299.76584 | 302.27405 | -4.2577958
181.06466 | -3.2845383 | -3.804939 | 0.0097471839 | 0 | 0 | 0.00027100329 | -10.974248 | 6.6098399 | 299.76636 | 302.27524 | -4.2591009
181.06468 | -3.2845383 | -3.7983494 | 0.001523493 | 0 | 0 | 0.00027093384 | -10.974222 | 6.6119695 | 299.76685 | 302.27643 | -4.2592163
181.0647 | -3.2845383 | -3.7911627 | -0.0079057002 | 0 | 0 | 0.00010305258 | -10.917166 | 6.6078906 | 299.76736 | 302.27762 | -4.2585101
181.06472 | -3.2845383 | -3.7971759 | -0.0028968756 | 0 | 0 | 8.85431e-05 | -10.912234 | 6.6075349 | 299.76788 | 302.27881 | -4.2591629
181.06474 | -3.2845383 | -3.8043194 | 0.0011804131 | 0 | 0 | 8.7602588e-05 | -10.911914 | 6.6096444 | 299.76837 | 302.28003 | -4.2585063
181.06476 | -3.2845383 | -3.7850683 | -0.0042819753 | 0 | 0 | 8.7548397e-05 | -10.911896 | 6.6119566 | 299.76889 | 302.28122 | -4.2591629
181.06478 | -3.2845383 | -3.783391 | -0.0018536679 | 0 | 0 | 8.7430228e-05 | -10.911878 | 6.607892 | 299.76938 | 302.28241 | -4.2592206
181.0648 | -3.2845383 | -3.7832758 | 0.008526139 | 0 | 0 | -0.00016456838 | -10.873839 | 6.6117969 | 299.7699 | 302.2836 | -4.2592249
181.06482 | -3.2845383 | -3.770031 | 0.0057851472 | 0 | 0 | -0.00018634787 | -10.870553 | 6.6078801 | 299.77039 | 302.28479 | -4.2592244
181.06484 | -3.2845383 | -3.7688835 | -0.0053591039 | 0 | 0 | -0.00018775964 | -10.870339 | 6.6096635 | 299.7709 | 302.28598 | -4.2585096
181.06486 | -3.2845383 | -3.7621927 | -0.0055884458 | 0 | 0 | -0.00018784097 | -10.870327 | 6.6034336 | 299.77142 | 302.28717 | -4.2584481
181.06488 | -3.2845385 | -3.7682271 | 0.00021830146 | 0 | 0 | -0.00018773013 | -10.870309 | 6.6114149 | 299.77191 | 302.28839 | -4.2584434
181.0649 | -3.2845385 | -3.7489097 | -0.0014583851 | 0 | 0 | 6.4268119e-05 | -10.83227 | 6.6057234 | 299.77243 | 302.28958 | -4.2577295
181.06492 | -3.2845385 | -3.760464 | -0.0052392595 | 0 | 0 | 8.604757e-05 | -10.828984 | 6.6094799 | 299.77292 | 302.29077 | -4.2590961
181.06494 | -3.2845385 | -3.7548735 | 0.003875609 | 0 | 0 | 8.7459332e-05 | -10.82877 | 6.6098142 | 299.77344 | 302.29196 | -4.2577877
181.06496 | -3.2845385 | -3.7411306 | 0.0097464966 | 0 | 0 | 8.7540669e-05 | -10.828758 | 6.6077042 | 299.77393 | 302.29315 | -4.2583861
181.06498 | -3.2845385 | -3.7399561 | 7.2171955e-05 | 0 | 0 | 8.7468252e-05 | -10.828722 | 6.6053901 | 299.77444 | 302.29434 | -4.2584395
181.065 | -3.2845385 | -3.7465024 | -0.0080311345 | 0 | 0 | -8.0502825e-05 | -10.752645 | 6.6073251 | 299.77493 | 302.29556 | -4.2577305
181.06502 | -3.2845387 | -3.7536774 | -0.0029053383 | 0 | 0 | -9.502007e-05 | -10.74607 | 6.6053662 | 299.77545 | 302.29675 | -4.2605247
181.06504 | -3.2845387 | -3.7278092 | 0.00045319443 | 0 | 0 | -9.5961084e-05 | -10.745644 | 6.609457 | 299.77597 | 302.29794 | -4.2579107
181.06506 | -3.2845387 | -3.7255628 | -0.0057969256 | 0 | 0 | -9.6015305e-05 | -10.745619 | 6.6098142 | 299.77646 | 302.29913 | -4.2583942
181.06508 | -3.2845387 | -3.7320335 | -0.0019832435 | 0 | 0 | -9.6056661e-05 | -10.745609 | 6.6098375 | 299.77698 | 302.30032 | -4.2591548
181.0651 | -3.2845387 | -3.7259808 | 0.0085171042 | 0 | 0 | -0.00018008397 | -10.72659 | 6.609838 | 299.77747 | 302.30151 | -4.257791
181.06512 | -3.2845387 | -3.7320647 | 0.0043308344 | 0 | 0 | -0.0001873462 | -10.724947 | 6.6077061 | 299.77798 | 302.3027 | -4.2576718
181.06514 | -3.2845387 | -3.7325988 | -0.009113363 | 0 | 0 | -0.00018781694 | -10.724841 | 6.607523 | 299.77847 | 302.30392 | -4.2576637
181.06516 | -3.284539 | -3.7260115 | -0.0059102024 | 0 | 0 | -0.00018784407 | -10.724834 | 6.6096425 | 299.77899 | 302.30511 | -4.2576632
181.06518 | -3.284539 | -3.7188187 | 0.00019617562 | 0 | 0 | -0.00018773029 | -10.724817 | 6.6098266 | 299.77948 | 302.3063 | -4.2576632
181.0652 | -3.284539 | -3.7115932 | -0.0043634051 | 0 | 0 | 6.4268119e-05 | -10.686777 | 6.6098404 | 299.78 | 302.3075 | -4.2576637
181.06522 | -3.284539 | -3.7176042 | -0.006216018 | 0 | 0 | 8.604757e-05 | -10.683491 | 6.6141028 | 299.77917 | 302.30652 | -4.2590923
181.06524 | -3.284539 | -3.7247536 | 0.0045220088 | 0 | 0 | 8.7459332e-05 | -10.683277 | 6.6123381 | 299.77835 | 302.30557 | -4.2592158
181.06526 | -3.284539 | -3.718735 | 0.0083519304 | 0 | 0 | 8.7540669e-05 | -10.683265 | 6.6079154 | 299.77753 | 302.3046 | -4.2577953
181.06528 | -3.284539 | -3.7049665 | -0.0022280677 | 0 | 0 | 8.7352964e-05 | -10.683247 | 6.6096673 | 299.7767 | 302.30362 | -4.2576723
181.0653 | -3.2845392 | -3.7104127 | -0.0089523969 | 0 | 0 | -0.00033271968 | -10.645208 | 6.607698 | 299.77585 | 302.30267 | -4.2583776
181.06532 | -3.2845392 | -3.7241414 | -0.00080400979 | 0 | 0 | -0.00036902528 | -10.641922 | 6.6139159 | 299.77502 | 302.3017 | -4.2577252
181.06534 | -3.2845392 | -3.7120793 | -0.00081539783 | 0 | 0 | -0.00037137861 | -10.641708 | 6.6080637 | 299.7742 | 302.30075 | -4.2590966
181.06536 | -3.2845392 | -3.7110143 | -0.0073607573 | 0 | 0 | -0.00037151421 | -10.641696 | 6.6096778 | 299.77338 | 302.29977 | -4.2592158
181.06538 | -3.2845392 | -3.7175667 | 6.0954233e-05 | 0 | 0 | -0.00037132946 | -10.641712 | 6.6098275 | 299.77255 | 302.2988 | -4.2585092
181.0654 | -3.2845392 | -3.7247515 | 0.0079708323 | 0 | 0 | 4.8743044e-05 | -10.679751 | 6.6077056 | 299.77173 | 302.29785 | -4.2577343
181.06542 | -3.2845395 | -3.7187381 | 0.0028285414 | 0 | 0 | 8.5048632e-05 | -10.683037 | 6.6075239 | 299.7709 | 302.29688 | -4.2590966
181.06544 | -3.2845395 | -3.7115917 | -0.0092425141 | 0 | 0 | 8.7401982e-05 | -10.683251 | 6.611774 | 299.77008 | 302.2959 | -4.2577872
181.06546 | -3.2845395 | -3.7242236 | -0.0066442839 | 0 | 0 | 8.7537577e-05 | -10.683263 | 6.6100092 | 299.76926 | 302.29495 | -4.2576718
181.06548 | -3.2845395 | -3.7253318 | 0.00085803296 | 0 | 0 | 8.7583263e-05 | -10.683273 | 6.6077166 | 299.7684 | 302.29398 | -4.2590923
181.0655 | -3.2845395 | -3.7320232 | -0.0064818193 | 0 | 0 | 0.00017146482 | -10.702293 | 6.605391 | 299.76758 | 302.29303 | -4.2585006
181.06552 | -3.2845395 | -3.7325962 | -0.0056739552 | 0 | 0 | 0.00017871443 | -10.703936 | 6.607326 | 299.76675 | 302.29205 | -4.2577338
181.06554 | -3.2845395 | -3.7260141 | 0.005297686 | 0 | 0 | 0.00017918437 | -10.704042 | 6.6074982 | 299.76593 | 302.29108 | -4.2583818
181.06556 | -3.2845397 | -3.7254441 | 0.0076915682 | 0 | 0 | 0.00017921143 | -10.704049 | 6.6096401 | 299.76511 | 302.29013 | -4.2570114
181.06558 | -3.2845397 | -3.72541 | -0.0030114634 | 0 | 0 | 0.00017894406 | -10.704049 | 6.6076956 | 299.76428 | 302.28915 | -4.2576056
181.0656 | -3.2845397 | -3.7320337 | -0.0082931453 | 0 | 0 | -0.00040893111 | -10.704049 | 6.6117845 | 299.76346 | 302.28821 | -4.2576599
181.06562 | -3.2845397 | -3.7458503 | -0.0014707741 | 0 | 0 | -0.00045973939 | -10.704049 | 6.6078787 | 299.76263 | 302.28723 | -4.2583766
181.06564 | -3.2845397 | -3.7602639 | -0.00087359216 | 0 | 0 | -0.0004630328 | -10.704049 | 6.607533 | 299.76181 | 302.28625 | -4.2577252
181.06566 | -3.2845397 | -3.7482457 | -0.0059129475 | 0 | 0 | -0.00046322253 | -10.704049 | 6.6075115 | 299.76099 | 302.28531 | -4.2590961
181.06568 | -3.2845397 | -3.7471864 | 0.00091225113 | 0 | 0 | -0.00046296397 | -10.704075 | 6.6096411 | 299.76013 | 302.28433 | -4.2577872
181.0657 | -3.2845399 | -3.7603493 | 0.00804104 | 0 | 0 | 0.00012491072 | -10.761132 | 6.6076946 | 299.75931 | 302.28336 | -4.2576714
181.06572 | -3.2845399 | -3.7482507 | 0.0013809056 | 0 | 0 | 0.00017571897 | -10.766064 | 6.609653 | 299.75848 | 302.28241 | -4.2576637
181.06574 | -3.2845399 | -3.7471895 | -0.0093674278 | 0 | 0 | 0.00017901241 | -10.766384 | 6.6076941 | 299.75766 | 302.28143 | -4.2576632
181.06576 | -3.2845399 | -3.7669747 | -0.0059266514 | 0 | 0 | 0.00017920216 | -10.766402 | 6.6075225 | 299.75684 | 302.28049 | -4.2576632
181.06578 | -3.2845399 | -3.7620707 | 0.00019456453 | 0 | 0 | 0.00017917405 | -10.76642 | 6.6096425 | 299.75601 | 302.27951 | -4.2576632
181.0658 | -3.2845399 | -3.768235 | -0.005815628 | 0 | 0 | 9.5293413e-05 | -10.804459 | 6.6098256 | 299.75519 | 302.27853 | -4.2576632
181.06582 | -3.2845399 | -3.7820122 | -0.0063408636 | 0 | 0 | 8.8043838e-05 | -10.807745 | 6.6077075 | 299.75436 | 302.27759 | -4.2576628
181.06584 | -3.2845402 | -3.7765722 | 0.0059648603 | 0 | 0 | 8.7573921e-05 | -10.807959 | 6.6117878 | 299.75354 | 302.27661 | -4.2562356
181.06586 | -3.2845402 | -3.7760825 | 0.0077494802 | 0 | 0 | 8.7546847e-05 | -10.807971 | 6.614274 | 299.75269 | 302.27563 | -4.2589688
181.06588 | -3.2845402 | -3.7892852 | -0.0051858756 | 0 | 0 | 8.719958e-05 | -10.808007 | 6.6080852 | 299.75186 | 302.27469 | -4.2577791
181.0659 | -3.2845402 | -3.7838113 | -0.0084808515 | 0 | 0 | -0.00066897628 | -10.884083 | 6.6075463 | 299.75104 | 302.27371 | -4.2591
181.06592 | -3.2845402 | -3.7899354 | -0.00075773126 | 0 | 0 | -0.00073433027 | -10.890658 | 6.607511 | 299.75021 | 302.27277 | -4.258502
181.06594 | -3.2845402 | -3.7970972 | -0.00081294269 | 0 | 0 | -0.00073856657 | -10.891084 | 6.6075091 | 299.74939 | 302.27179 | -4.2591624
181.06596 | -3.2845402 | -3.8043175 | -0.0088120829 | 0 | 0 | -0.00073881069 | -10.891109 | 6.6075101 | 299.74857 | 302.27081 | -4.2592206
181.06598 | -3.2845404 | -3.791693 | 0.0013876299 | 0 | 0 | -0.00073840132 | -10.89111 | 6.609643 | 299.74774 | 302.26987 | -4.2592244
181.066 | -3.2845404 | -3.7972107 | 0.008086876 | 0 | 0 | 0.00018565552 | -10.89111 | 6.6119566 | 299.74692 | 302.26889 | -4.2577958
181.06602 | -3.2845404 | -3.8043363 | -6.7947432e-05 | 0 | 0 | 0.0002655189 | -10.89111 | 6.6078877 | 299.74609 | 302.26791 | -4.2576723
181.06604 | -3.2845404 | -3.8181801 | -0.010943522 | 0 | 0 | 0.00027069575 | -10.89111 | 6.6032729 | 299.74527 | 302.26697 | -4.2590928
181.06606 | -3.2845404 | -3.8193603 | -0.0031571204 | 0 | 0 | 0.000270994 | -10.89111 | 6.6114068 | 299.74442 | 302.26599 | -4.2592158
181.06608 | -3.2845404 | -3.8128238 | -0.00028951655 | 0 | 0 | 0.0002708949 | -10.891136 | 6.6099854 | 299.74359 | 302.26505 | -4.2585092
181.0661 | -3.2845407 | -3.8254941 | -0.0065861833 | 0 | 0 | 1.8937299e-05 | -10.948193 | 6.6055851 | 299.74277 | 302.26407 | -4.2577338
181.06612 | -3.2845407 | -3.8265986 | -0.0027764591 | 0 | 0 | -2.8386485e-06 | -10.953125 | 6.6094723 | 299.74194 | 302.26309 | -4.257668
181.06614 | -3.2845407 | -3.8200514 | 0.0077254823 | 0 | 0 | -4.2501797e-06 | -10.953445 | 6.6119466 | 299.74112 | 302.26215 | -4.2590923
181.06616 | -3.2845407 | -3.8194864 | 0.005717671 | 0 | 0 | -4.3315094e-06 | -10.953463 | 6.6100221 | 299.7403 | 302.26117 | -4.2577872
181.06618 | -3.2845407 | -3.8260777 | -0.0053641042 | 0 | 0 | -4.6432556e-06 | -10.953481 | 6.6098499 | 299.73947 | 302.26019 | -4.2576718
181.0662 | -3.2845407 | -3.8464997 | -0.007040014 | 0 | 0 | -0.00067674252 | -10.99152 | 6.607708 | 299.73865 | 302.25925 | -4.2583776
181.06622 | -3.2845407 | -3.8350143 | 9.2522845e-05 | 0 | 0 | -0.00073483004 | -10.994806 | 6.6096544 | 299.73782 | 302.25827 | -4.2577252
181.06624 | -3.2845409 | -3.8339775 | -0.0021929343 | 0 | 0 | -0.00073859532 | -10.99502 | 6.609827 | 299.73697 | 302.25732 | -4.2583823
181.06626 | -3.2845409 | -3.8206742 | -0.0060285674 | 0 | 0 | -0.00073881226 | -10.995032 | 6.6098375 | 299.73615 | 302.25635 | -4.2591548
181.06628 | -3.2845409 | -3.826148 | 0.0038080986 | 0 | 0 | -0.00073828618 | -10.995033 | 6.6077061 | 299.73532 | 302.25537 | -4.2592206
181.0663 | -3.2845409 | -3.8332686 | 0.0082905423 | 0 | 0 | 0.000437732 | -10.995033 | 6.607523 | 299.7345 | 302.25443 | -4.2592244
181.06632 | -3.2845409 | -3.8404868 | -0.00077959389 | 0 | 0 | 0.00053937174 | -10.995033 | 6.6096425 | 299.73367 | 302.25345 | -4.2585101
181.06634 | -3.2845409 | -3.8278592 | -0.0081016999 | 0 | 0 | 0.00054596009 | -10.995033 | 6.6098228 | 299.73285 | 302.2525 | -4.2591629
181.06636 | -3.2845409 | -3.8267541 | -0.0021834571 | 0 | 0 | 0.00054633967 | -10.995033 | 6.6013088 | 299.73203 | 302.25153 | -4.2577915
181.06638 | -3.2845411 | -3.8266823 | 0.0012414425 | 0 | 0 | 0.0005462066 | -10.995033 | 6.6048365 | 299.7312 | 302.25055 | -4.2576723
181.0664 | -3.2845411 | -3.8266752 | -0.0064550205 | 0 | 0 | 0.00021024584 | -10.995033 | 6.6051583 | 299.73038 | 302.2496 | -4.2590928
181.06642 | -3.2845411 | -3.8200586 | -0.001315868 | 0 | 0 | 0.00018120975 | -10.995033 | 6.6073108 | 299.72952 | 302.24863 | -4.2592158
181.06644 | -3.2845411 | -3.8260999 | 0.0078514721 | 0 | 0 | 0.0001793276 | -10.995033 | 6.6074977 | 299.7287 | 302.24765 | -4.2585101
181.06646 | -3.2845411 | -3.8133965 | 0.0057245051 | 0 | 0 | 0.00017921916 | -10.995033 | 6.6096392 | 299.72787 | 302.2467 | -4.2591634
181.06648 | -3.2845411 | -3.81229 | -0.0082667945 | 0 | 0 | 0.00017867539 | -10.995016 | 6.6055617 | 299.72705 | 302.24573 | -4.2592206
181.0665 | -3.2845411 | -3.818831 | -0.0065650307 | 0 | 0 | -0.00099759165 | -10.956977 | 6.6073341 | 299.72623 | 302.24478 | -4.2592244
181.06652 | -3.2845411 | -3.8061607 | 0.0015911098 | 0 | 0 | -0.0010992531 | -10.953691 | 6.6011043 | 299.7254 | 302.2438 | -4.2577958
181.06654 | -3.2845411 | -3.8050561 | -0.0020643019 | 0 | 0 | -0.0011058426 | -10.953477 | 6.609087 | 299.72458 | 302.24283 | -4.2576723
181.06656 | -3.2845411 | -3.8115973 | -0.0060195844 | 0 | 0 | -0.0011062224 | -10.953465 | 6.605525 | 299.72375 | 302.24188 | -4.2590928
181.06658 | -3.2845411 | -3.7989297 | 0.0052605616 | 0 | 0 | -0.0011054745 | -10.953447 | 6.6052017 | 299.72293 | 302.24091 | -4.2592163
181.0666 | -3.2845411 | -3.8044357 | 0.0098676533 | 0 | 0 | 0.000574568 | -10.915408 | 6.6051826 | 299.72211 | 302.23993 | -4.2592244
181.06662 | -3.2845411 | -3.7916999 | 8.0057027e-05 | 0 | 0 | 0.00071976898 | -10.912122 | 6.6094441 | 299.72125 | 302.23898 | -4.2592249
181.06664 | -3.2845411 | -3.7972052 | -0.008030015 | 0 | 0 | 0.00072918105 | -10.911908 | 6.6076822 | 299.72043 | 302.23801 | -4.2592249
181.06666 | -3.2845414 | -3.7910857 | -0.0014531419 | 0 | 0 | 0.00072972331 | -10.911896 | 6.609652 | 299.7196 | 302.23706 | -4.2592244
181.06668 | -3.2845414 | -3.7905433 | 0.00057803892 | 0 | 0 | 0.00072948384 | -10.911886 | 6.6076941 | 299.71878 | 302.23608 | -4.2585092
181.0667 | -3.2845414 | -3.7838919 | -0.007239114 | 0 | 0 | 0.00014182746 | -10.892866 | 6.6075206 | 299.71796 | 302.23511 | -4.2577343
181.06672 | -3.2845414 | -3.7899339 | 6.9196794e-05 | 0 | 0 | 9.1038011e-05 | -10.891223 | 6.6053786 | 299.71713 | 302.23416 | -4.2590971
181.06674 | -3.2845414 | -3.7838495 | 0.0086968523 | 0 | 0 | 8.7745801e-05 | -10.891117 | 6.6073251 | 299.71631 | 302.23318 | -4.2592163
181.06676 | -3.2845414 | -3.7833035 | 0.0036171435 | 0 | 0 | 8.7556109e-05 | -10.89111 | 6.6074972 | 299.71548 | 302.23221 | -4.2592239
181.06678 | -3.2845416 | -3.7634106 | -0.0077241189 | 0 | 0 | 8.7084773e-05 | -10.891075 | 6.6075087 | 299.71466 | 302.23126 | -4.2585101
181.0668 | -3.2845416 | -3.7616889 | -0.0057884683 | 0 | 0 | -0.00092120742 | -10.814999 | 6.6075091 | 299.71381 | 302.23029 | -4.2591634
181.06682 | -3.2845416 | -3.7549646 | 0.00092982769 | 0 | 0 | -0.0010083509 | -10.808424 | 6.6075091 | 299.71298 | 302.22934 | -4.2592201
181.06684 | -3.2845416 | -3.7676187 | -0.0050256178 | 0 | 0 | -0.0010139997 | -10.807998 | 6.6075091 | 299.71216 | 302.22836 | -4.2585101
181.06686 | -3.2845416 | -3.7554893 | -0.0048221755 | 0 | 0 | -0.0010143252 | -10.807973 | 6.6075063 | 299.71133 | 302.22739 | -4.2591634
181.06688 | -3.2845416 | -3.7610307 | 0.0053682528 | 0 | 0 | -0.001013613 | -10.807972 | 6.6011157 | 299.71051 | 302.22644 | -4.2592206
181.0669 | -3.2845416 | -3.7483003 | 0.0069703516 | 0 | 0 | 0.00058233581 | -10.807972 | 6.6090884 | 299.70969 | 302.22546 | -4.2592244
181.06692 | -3.2845418 | -3.7604156 | -0.0023480593 | 0 | 0 | 0.00072026876 | -10.807972 | 6.6076598 | 299.70886 | 302.22449 | -4.2577963
181.06694 | -3.2845418 | -3.7350104 | -0.0067820153 | 0 | 0 | 0.00072920969 | -10.807972 | 6.6117821 | 299.70804 | 302.22354 | -4.2591004
181.06696 | -3.2845418 | -3.732795 | -0.0006155406 | 0 | 0 | 0.00072972488 | -10.807972 | 6.6078787 | 299.70721 | 302.22256 | -4.258502
181.06698 | -3.2845418 | -3.7392578 | 0.00064909615 | 0 | 0 | 0.00072948396 | -10.807946 | 6.6075349 | 299.70639 | 302.22162 | -4.2591624
181.067 | -3.2845418 | -3.7133472 | -0.0050565535 | 0 | 0 | 0.00014182746 | -10.750889 | 6.6117759 | 299.70554 | 302.22064 | -4.2592201
181.06702 | -3.2845418 | -3.7177212 | 0.0017101454 | 0 | 0 | 9.1038011e-05 | -10.745957 | 6.6121407 | 299.70471 | 302.21967 | -4.2577953
181.06704 | -3.2845418 | -3.7313793 | 0.009560327 | 0 | 0 | 8.7745801e-05 | -10.745637 | 6.6079021 | 299.70389 | 302.21872 | -4.2576718
181.06706 | -3.2845421 | -3.7193162 | 0.0029631702 | 0 | 0 | 8.7556109e-05 | -10.745619 | 6.6075358 | 299.70306 | 302.21774 | -4.2576637
181.06708 | -3.2845421 | -3.7248616 | -0.0085079782 | 0 | 0 | 8.7046312e-05 | -10.745601 | 6.6096454 | 299.70224 | 302.21677 | -4.2576632
181.0671 | -3.2845421 | -3.712131 | -0.0051289368 | 0 | 0 | -0.0010053399 | -10.707562 | 6.6140885 | 299.70142 | 302.21582 | -4.2576637
181.06712 | -3.2845421 | -3.7242558 | 0.00098829356 | 0 | 0 | -0.0010997514 | -10.704276 | 6.6080718 | 299.70059 | 302.21484 | -4.2583785
181.06714 | -3.2845421 | -3.7187142 | -0.0050221281 | 0 | 0 | -0.0011058713 | -10.704062 | 6.6032829 | 299.69977 | 302.2139 | -4.2591543
181.06716 | -3.2845421 | -3.7314482 | -0.0055473763 | 0 | 0 | -0.0011062239 | -10.70405 | 6.6071453 | 299.69894 | 302.21292 | -4.2592206
181.06718 | -3.2845421 | -3.7259395 | 0.0067576831 | 0 | 0 | -0.0011053979 | -10.704049 | 6.6117487 | 299.69809 | 302.21194 | -4.2592244
181.0672 | -3.2845423 | -3.7254369 | 0.0070911273 | 0 | 0 | 0.00074255891 | -10.704049 | 6.6078777 | 299.69727 | 302.211 | -4.2577958
181.06722 | -3.2845423 | -3.7187786 | -0.0037918093 | 0 | 0 | 0.00090227224 | -10.704049 | 6.6096649 | 299.69644 | 302.21002 | -4.2576723
181.06724 | -3.2845423 | -3.7049658 | -0.0076330784 | 0 | 0 | 0.00091262494 | -10.704049 | 6.607697 | 299.69562 | 302.20908 | -4.2590928
181.06726 | -3.2845423 | -3.7037847 | -0.00068706385 | 0 | 0 | 0.00091322145 | -10.704049 | 6.6117835 | 299.69479 | 302.2081 | -4.2592158
181.06728 | -3.2845423 | -3.7037082 | -0.00080709043 | 0 | 0 | 0.00091283134 | -10.704023 | 6.6057477 | 299.69397 | 302.20712 | -4.2577944
181.0673 | -3.2845423 | -3.7037039 | -0.0059083318 | 0 | 0 | -1.0710434e-05 | -10.646966 | 6.6094809 | 299.69315 | 302.20618 | -4.2562432
181.06732 | -3.2845423 | -3.7037036 | 0.0016389155 | 0 | 0 | -9.0529385e-05 | -10.642034 | 6.6076841 | 299.69232 | 302.2052 | -4.2575402
181.06734 | -3.2845426 | -3.7037096 | 0.0088290405 | 0 | 0 | -9.5703304e-05 | -10.641714 | 6.609652 | 299.6915 | 302.20422 | -4.2576561
181.06736 | -3.2845426 | -3.7169483 | 0.001447654 | 0 | 0 | -9.6001415e-05 | -10.641696 | 6.6076961 | 299.69067 | 302.20328 | -4.2583776
181.06738 | -3.2845426 | -3.718086 | -0.0093627991 | 0 | 0 | -9.6478689e-05 | -10.641712 | 6.6117845 | 299.68982 | 302.2023 | -4.2591543
181.0674 | -3.2845426 | -3.7049248 | -0.0052003195 | 0 | 0 | -0.0011049316 | -10.679751 | 6.6078796 | 299.689 | 302.20135 | -4.2592201
181.06742 | -3.2845426 | -3.7104073 | 0.00025733109 | 0 | 0 | -0.0011920891 | -10.683037 | 6.6096654 | 299.68817 | 302.20038 | -4.2577953
181.06744 | -3.2845426 | -3.717531 | -0.0058098999 | 0 | 0 | -0.0011977386 | -10.683251 | 6.6076951 | 299.68735 | 302.1994 | -4.2576718
181.06746 | -3.2845426 | -3.7313685 | -0.0027107198 | 0 | 0 | -0.0011980642 | -10.683263 | 6.6075234 | 299.68652 | 302.19846 | -4.2576637
181.06748 | -3.2845428 | -3.71931 | 0.0070043202 | 0 | 0 | -0.0011971983 | -10.683264 | 6.611774 | 299.6857 | 302.19748 | -4.2576632
181.0675 | -3.2845428 | -3.7116318 | 0.0071064825 | 0 | 0 | 0.0007347964 | -10.683264 | 6.6100092 | 299.68488 | 302.1965 | -4.2576632
181.06752 | -3.2845428 | -3.7308452 | -0.0052430579 | 0 | 0 | 0.00090177276 | -10.683264 | 6.6077185 | 299.68405 | 302.19556 | -4.2576637
181.06754 | -3.2845428 | -3.7259068 | -0.007758203 | 0 | 0 | 0.0009125963 | -10.683264 | 6.6096544 | 299.68323 | 302.19458 | -4.2590919
181.06756 | -3.2845428 | -3.7386794 | 3.0224748e-05 | 0 | 0 | 0.00091321993 | -10.683264 | 6.6076951 | 299.68237 | 302.19363 | -4.2585006
181.06758 | -3.2845428 | -3.7331736 | -0.0021973092 | 0 | 0 | 0.00091275445 | -10.683281 | 6.609652 | 299.68155 | 302.19266 | -4.2570195
181.0676 | -3.284543 | -3.7326798 | -0.0067546987 | 0 | 0 | -0.00017884829 | -10.721321 | 6.6055641 | 299.68073 | 302.19168 | -4.257606
181.06762 | -3.284543 | -3.7458854 | 0.0022932352 | 0 | 0 | -0.00027319227 | -10.724607 | 6.6115999 | 299.6799 | 302.19073 | -4.2576594
181.06764 | -3.284543 | -3.747031 | 0.0081616361 | 0 | 0 | -0.00027930769 | -10.724821 | 6.6078653 | 299.67908 | 302.18976 | -4.2576637
181.06766 | -3.284543 | -3.7537212 | 0.00066302362 | 0 | 0 | -0.00027966005 | -10.724833 | 6.6053996 | 299.67825 | 302.18878 | -4.2583785
181.06768 | -3.284543 | -3.7476811 | -0.0087034982 | 0 | 0 | -0.00028002495 | -10.724851 | 6.6051955 | 299.67743 | 302.18784 | -4.2591538
181.0677 | -3.284543 | -3.7537658 | -0.003690942 | 0 | 0 | -0.0010363794 | -10.76289 | 6.609446 | 299.67661 | 302.18686 | -4.2577901
181.06772 | -3.284543 | -3.7543089 | -0.0003398367 | 0 | 0 | -0.0011017488 | -10.766176 | 6.6098132 | 299.67578 | 302.18591 | -4.2562428
181.06774 | -3.2845433 | -3.7675736 | -0.0065895352 | 0 | 0 | -0.001105986 | -10.76639 | 6.6098366 | 299.67496 | 302.18494 | -4.2575402
181.06776 | -3.2845433 | -3.7488708 | -0.0027763234 | 0 | 0 | -0.0011062301 | -10.766402 | 6.607707 | 299.6741 | 302.18396 | -4.2576561
181.06778 | -3.2845433 | -3.7670901 | 0.008450374 | 0 | 0 | -0.0011053216 | -10.766429 | 6.6096544 | 299.67328 | 302.18301 | -4.2583766
181.0678 | -3.2845433 | -3.7753158 | 0.0050536012 | 0 | 0 | 0.00091039733 | -10.823486 | 6.609828 | 299.67245 | 302.18204 | -4.2577252
181.06782 | -3.2845433 | -3.7693796 | -0.0068741138 | 0 | 0 | 0.0010846098 | -10.828418 | 6.6119685 | 299.67163 | 302.18106 | -4.2590961
181.06784 | -3.2845433 | -3.7820954 | -0.0071692807 | 0 | 0 | 0.0010959024 | -10.828738 | 6.6078925 | 299.67081 | 302.18011 | -4.2577863
181.06786 | -3.2845433 | -3.7964342 | 8.4502761e-05 | 0 | 0 | 0.0010965529 | -10.828756 | 6.6117978 | 299.66998 | 302.17914 | -4.2562428
181.06788 | -3.2845435 | -3.7777958 | -0.0014673289 | 0 | 0 | 0.0010960506 | -10.828766 | 6.6100125 | 299.66916 | 302.17819 | -4.2575412
181.0679 | -3.2845435 | -3.7827773 | -0.0059661721 | 0 | 0 | -7.9279889e-05 | -10.847786 | 6.6119814 | 299.66833 | 302.17722 | -4.2590842
181.06792 | -3.2845435 | -3.7832456 | 0.0030860791 | 0 | 0 | -0.00018086011 | -10.849429 | 6.610023 | 299.66751 | 302.17624 | -4.2577863
181.06794 | -3.2845435 | -3.7898986 | 0.0082276901 | 0 | 0 | -0.0001874446 | -10.849535 | 6.6077175 | 299.66666 | 302.17529 | -4.2576718
181.06796 | -3.2845435 | -3.7970951 | -0.0015107305 | 0 | 0 | -0.000187824 | -10.849542 | 6.605391 | 299.66583 | 302.17432 | -4.2590923
181.06798 | -3.2845435 | -3.8043237 | -0.010342756 | 0 | 0 | -0.00018830567 | -10.849577 | 6.607326 | 299.66501 | 302.17337 | -4.2577872
181.068 | -3.2845435 | -3.8049378 | -0.0038288916 | 0 | 0 | -0.0011967761 | -10.925652 | 6.6074982 | 299.66418 | 302.17239 | -4.2576714
181.06802 | -3.2845438 | -3.8115969 | -0.0010739034 | 0 | 0 | -0.0012839349 | -10.932227 | 6.6096411 | 299.66336 | 302.17142 | -4.2576642
181.06804 | -3.2845438 | -3.8121774 | -0.0066520576 | 0 | 0 | -0.0012895847 | -10.932653 | 6.6098256 | 299.66254 | 302.17047 | -4.2590923
181.06806 | -3.2845438 | -3.8254437 | -0.0013282419 | 0 | 0 | -0.0012899103 | -10.932678 | 6.6077056 | 299.66171 | 302.16949 | -4.2592158
181.06808 | -3.2845438 | -3.8067381 | 0.0085749794 | 0 | 0 | -0.0012889293 | -10.932679 | 6.6075211 | 299.66089 | 302.16852 | -4.2577953
181.0681 | -3.2845438 | -3.8183379 | 0.0036092198 | 0 | 0 | 0.0008948716 | -10.932679 | 6.6053786 | 299.66006 | 302.16757 | -4.2576723
181.06812 | -3.2845438 | -3.8259976 | -0.0077252393 | 0 | 0 | 0.0010836107 | -10.932679 | 6.6073251 | 299.65921 | 302.1666 | -4.2590928
181.06814 | -3.2845438 | -3.8332477 | -0.0072398125 | 0 | 0 | 0.001095845 | -10.932679 | 6.6074972 | 299.65839 | 302.16565 | -4.2592158
181.06816 | -3.284544 | -3.8140121 | 0.00080439344 | 0 | 0 | 0.0010965499 | -10.932679 | 6.6075087 | 299.65756 | 302.16467 | -4.2577953
181.06818 | -3.284544 | -3.83219 | -0.0050347443 | 0 | 0 | 0.0010958584 | -10.932714 | 6.6075101 | 299.65674 | 302.1637 | -4.2576718
181.0682 | -3.284544 | -3.8271749 | -0.0070007131 | 0 | 0 | -0.00049958192 | -11.00879 | 6.6096411 | 299.65591 | 302.16275 | -4.2576637
181.06822 | -3.284544 | -3.8200886 | 0.0037290538 | 0 | 0 | -0.00063747109 | -11.015365 | 6.6076927 | 299.65509 | 302.16177 | -4.2576628
181.06824 | -3.284544 | -3.8194885 | 0.007558804 | 0 | 0 | -0.00064640923 | -11.015791 | 6.6053915 | 299.65427 | 302.1608 | -4.2569489
181.06826 | -3.284544 | -3.8260748 | -0.0022951355 | 0 | 0 | -0.00064692419 | -11.015816 | 6.6115894 | 299.65344 | 302.15985 | -4.2576017
181.06828 | -3.284544 | -3.8398745 | -0.0089570424 | 0 | 0 | -0.00064714422 | -11.015826 | 6.6099987 | 299.65262 | 302.15887 | -4.257659
181.0683 | -3.284544 | -3.8212006 | -0.0015284956 | 0 | 0 | -0.0010674228 | -11.034846 | 6.6098485 | 299.65179 | 302.15793 | -4.2576637
181.06832 | -3.284544 | -3.8261828 | 0.0012999784 | 0 | 0 | -0.0011037461 | -11.036489 | 6.607707 | 299.65094 | 302.15695 | -4.2583776
181.06834 | -3.284544 | -3.8332615 | -0.0057259793 | 0 | 0 | -0.0011061007 | -11.036595 | 6.6075239 | 299.65012 | 302.15598 | -4.2577248
181.06836 | -3.284544 | -3.820632 | -0.0012526363 | 0 | 0 | -0.0011062362 | -11.036602 | 6.611774 | 299.64929 | 302.15503 | -4.2576671
181.06838 | -3.284544 | -3.8327622 | 0.0085794544 | 0 | 0 | -0.0011053218 | -11.036593 | 6.6100101 | 299.64847 | 302.15405 | -4.2569504
181.0684 | -3.284544 | -3.8272181 | 0.0028835966 | 0 | 0 | 0.00091039733 | -11.017573 | 6.6098504 | 299.64764 | 302.15308 | -4.2590303
181.06842 | -3.2845442 | -3.8333232 | -0.0092378957 | 0 | 0 | 0.0010846098 | -11.01593 | 6.6098394 | 299.64682 | 302.15213 | -4.2577829
181.06844 | -3.2845442 | -3.8073914 | -0.004466481 | 0 | 0 | 0.0010959024 | -11.015824 | 6.609839 | 299.646 | 302.15115 | -4.2576718
181.06846 | -3.2845442 | -3.8183765 | -0.00040487142 | 0 | 0 | 0.0010965529 | -11.015817 | 6.6098399 | 299.64517 | 302.15021 | -4.2590923
181.06848 | -3.2845442 | -3.8193777 | -0.004417384 | 0 | 0 | 0.0010958969 | -11.0158 | 6.6119704 | 299.64435 | 302.14923 | -4.2577877
181.0685 | -3.2845442 | -3.8260562 | -0.0047667827 | 0 | 0 | -0.00041548294 | -10.977761 | 6.6100245 | 299.64349 | 302.14825 | -4.2591004
181.06852 | -3.2845442 | -3.8133941 | 0.0060986253 | 0 | 0 | -0.00054610701 | -10.974475 | 6.6119814 | 299.64267 | 302.14731 | -4.2577877
181.06854 | -3.2845442 | -3.8122838 | 0.0084851561 | 0 | 0 | -0.00055457413 | -10.974261 | 6.607892 | 299.64185 | 302.14633 | -4.2583866
181.06856 | -3.2845445 | -3.8055954 | -0.0029437067 | 0 | 0 | -0.00055506197 | -10.974249 | 6.6096678 | 299.64102 | 302.14536 | -4.2591548
181.06858 | -3.2845445 | -3.8116388 | -0.0068363249 | 0 | 0 | -0.00055520365 | -10.974239 | 6.6119599 | 299.6402 | 302.14441 | -4.2592206
181.0686 | -3.2845445 | -3.8121645 | -0.00061912223 | 0 | 0 | -0.00080728077 | -10.95522 | 6.6121521 | 299.63937 | 302.14343 | -4.2592244
181.06862 | -3.2845445 | -3.7923441 | 0.00064855593 | 0 | 0 | -0.00082906696 | -10.953577 | 6.6057715 | 299.63855 | 302.14249 | -4.2577963
181.06864 | -3.2845445 | -3.7972431 | -0.0057823188 | 0 | 0 | -0.0008304792 | -10.953471 | 6.6094856 | 299.63773 | 302.14151 | -4.2591004
181.06866 | -3.2845445 | -3.7844687 | 0.0023726246 | 0 | 0 | -0.00083056052 | -10.953464 | 6.614079 | 299.6369 | 302.14053 | -4.2585011
181.06868 | -3.2845445 | -3.7899714 | 0.0096186083 | 0 | 0 | -0.00082972011 | -10.953438 | 6.6102057 | 299.63608 | 302.13959 | -4.2577338
181.0687 | -3.2845447 | -3.783855 | 0.0022409128 | 0 | 0 | 0.0010176707 | -10.896381 | 6.6077309 | 299.63522 | 302.13861 | -4.2583818
181.06872 | -3.2845447 | -3.789932 | -0.0085701775 | 0 | 0 | 0.0011773353 | -10.891449 | 6.6096568 | 299.6344 | 302.13763 | -4.2577252
181.06874 | -3.2845447 | -3.7838404 | -0.0044069071 | 0 | 0 | 0.0011876848 | -10.891129 | 6.6119585 | 299.63358 | 302.13669 | -4.257668
181.06876 | -3.2845447 | -3.7634516 | 0.0010508129 | 0 | 0 | 0.0011882812 | -10.891111 | 6.6100235 | 299.63275 | 302.13571 | -4.2590928
181.06878 | -3.2845447 | -3.7749298 | -0.0050174086 | 0 | 0 | 0.0011875454 | -10.891093 | 6.6119833 | 299.63193 | 302.13477 | -4.2592163
181.0688 | -3.2845447 | -3.7561026 | -0.0040953029 | 0 | 0 | -0.00049182889 | -10.853055 | 6.6121559 | 299.6311 | 302.13379 | -4.2592239
181.06882 | -3.2845447 | -3.754457 | 0.0061577815 | 0 | 0 | -0.00063697225 | -10.849769 | 6.6121678 | 299.63028 | 302.13281 | -4.2577972
181.06884 | -3.2845449 | -3.760963 | 0.0084890136 | 0 | 0 | -0.00064638059 | -10.849555 | 6.6121683 | 299.62946 | 302.13187 | -4.26053
181.06886 | -3.2845449 | -3.7482932 | -0.0029438164 | 0 | 0 | -0.00064692262 | -10.849543 | 6.6121664 | 299.62863 | 302.13089 | -4.2593403
181.06888 | -3.2845449 | -3.7538052 | -0.0075623984 | 0 | 0 | -0.00064706721 | -10.849516 | 6.607903 | 299.62778 | 302.12994 | -4.259232
181.0689 | -3.2845449 | -3.7542987 | -0.00068253861 | 0 | 0 | -0.00089916453 | -10.792458 | 6.6075368 | 299.62695 | 302.12897 | -4.2592254
181.06892 | -3.2845449 | -3.7410903 | -0.00080683135 | 0 | 0 | -0.00092095247 | -10.787526 | 6.6117721 | 299.62613 | 302.12799 | -4.2592249
181.06894 | -3.2845449 | -3.7333317 | -0.0059079868 | 0 | 0 | -0.00092236482 | -10.787206 | 6.6036143 | 299.62531 | 302.12704 | -4.2592244
181.06896 | -3.2845452 | -3.739305 | 0.0023644813 | 0 | 0 | -0.00092244614 | -10.787188 | 6.6071649 | 299.62448 | 302.12607 | -4.2577963
181.06898 | -3.2845452 | -3.7398326 | 0.0096174749 | 0 | 0 | -0.00092156732 | -10.78717 | 6.6074877 | 299.62366 | 302.12509 | -4.2591009
181.069 | -3.2845452 | -3.7332482 | 0.00078904768 | 0 | 0 | 0.0010099042 | -10.749131 | 6.6096396 | 299.62283 | 302.12415 | -4.2592168
181.06902 | -3.2845452 | -3.732681 | -0.0079692686 | 0 | 0 | 0.0011768356 | -10.745845 | 6.6076937 | 299.62201 | 302.12317 | -4.2592244
181.06904 | -3.2845452 | -3.7392573 | -0.0036270551 | 0 | 0 | 0.0011876561 | -10.745631 | 6.6075225 | 299.62119 | 302.12222 | -4.2592249
181.06906 | -3.2845452 | -3.7265887 | 0.0011164281 | 0 | 0 | 0.0011882796 | -10.745619 | 6.6096435 | 299.62036 | 302.12125 | -4.2592249
181.06908 | -3.2845452 | -3.7254782 | -0.0064634602 | 0 | 0 | 0.0011874684 | -10.745601 | 6.6119576 | 299.61951 | 302.12027 | -4.2592254
181.0691 | -3.2845454 | -3.7187808 | -0.0020420894 | 0 | 0 | -0.00065992086 | -10.707562 | 6.6100254 | 299.61868 | 302.11932 | -4.2599392
181.06912 | -3.2845454 | -3.704972 | 0.0085139275 | 0 | 0 | -0.00081958529 | -10.704276 | 6.6162467 | 299.61786 | 302.11835 | -4.2592864
181.06914 | -3.2845454 | -3.7170231 | 0.0057837795 | 0 | 0 | -0.0008299349 | -10.704062 | 6.612525 | 299.61703 | 302.11737 | -4.2592287
181.06916 | -3.2845454 | -3.7048585 | -0.0068114577 | 0 | 0 | -0.00083053118 | -10.70405 | 6.6121888 | 299.61621 | 302.11642 | -4.2592244
181.06918 | -3.2845454 | -3.7170289 | -0.0078916186 | 0 | 0 | -0.0008306019 | -10.70404 | 6.6057739 | 299.61539 | 302.11545 | -4.2577963
181.0692 | -3.2845454 | -3.7313354 | -0.00070443377 | 0 | 0 | -0.00091468415 | -10.68502 | 6.6094813 | 299.61456 | 302.1145 | -4.2591009
181.06922 | -3.2845454 | -3.7193081 | -0.0022602233 | 0 | 0 | -0.00092195108 | -10.683377 | 6.6055522 | 299.61374 | 302.11353 | -4.2592168
181.06924 | -3.2845457 | -3.7116225 | -0.0060325623 | 0 | 0 | -0.0009224221 | -10.683271 | 6.6094694 | 299.61292 | 302.11255 | -4.2592239
181.06926 | -3.2845457 | -3.7109809 | 0.0045346003 | 0 | 0 | -0.00092244928 | -10.683264 | 6.6098137 | 299.61206 | 302.1116 | -4.2585101
181.06928 | -3.2845457 | -3.7109461 | 0.0098046018 | 0 | 0 | -0.00092156749 | -10.683255 | 6.6077032 | 299.61124 | 302.11063 | -4.2591634
181.0693 | -3.2845457 | -3.7241731 | -0.00065042637 | 0 | 0 | 0.0010099042 | -10.664236 | 6.6032596 | 299.61041 | 302.10965 | -4.2592206
181.06932 | -3.2845457 | -3.7054653 | -0.0088197524 | 0 | 0 | 0.0011768356 | -10.662593 | 6.6092734 | 299.60959 | 302.1087 | -4.2592249
181.06934 | -3.2845457 | -3.7170646 | -0.0029721479 | 0 | 0 | 0.0011876561 | -10.662487 | 6.6076698 | 299.60876 | 302.10773 | -4.2592249
181.06936 | -3.2845457 | -3.7247183 | 0.00044889303 | 0 | 0 | 0.0011882796 | -10.66248 | 6.6075201 | 299.60794 | 302.10678 | -4.2592249
181.06938 | -3.2845459 | -3.7187421 | -0.0057965089 | 0 | 0 | 0.0011875068 | -10.662489 | 6.6075115 | 299.60712 | 302.1058 | -4.2592249
181.0694 | -3.2845459 | -3.7248302 | -0.00053193723 | 0 | 0 | -0.00057593471 | -10.681508 | 6.6117725 | 299.60629 | 302.10483 | -4.2592244
181.06942 | -3.2845459 | -3.7253649 | 0.0086428691 | 0 | 0 | -0.00072834373 | -10.683151 | 6.6078782 | 299.60547 | 302.10388 | -4.2577958
181.06944 | -3.2845459 | -3.7187805 | 0.0050663785 | 0 | 0 | -0.00073822291 | -10.683257 | 6.6075311 | 299.60461 | 302.10291 | -4.2576718
181.06946 | -3.2845459 | -3.7182195 | -0.0061473129 | 0 | 0 | -0.00073879218 | -10.683264 | 6.6032476 | 299.60379 | 302.10193 | -4.2576642
181.06948 | -3.2845459 | -3.7380342 | -0.007106157 | 0 | 0 | -0.00073886133 | -10.68329 | 6.6071405 | 299.60297 | 302.10098 | -4.2590923
181.0695 | -3.2845459 | -3.72651 | 0.00081399363 | 0 | 0 | -0.00082281081 | -10.740347 | 6.6074862 | 299.60214 | 302.10001 | -4.2592163
181.06952 | -3.2845461 | -3.7254796 | -0.002855849 | 0 | 0 | -0.00083006627 | -10.745279 | 6.6096406 | 299.60132 | 302.09906 | -4.2592244
181.06954 | -3.2845461 | -3.7320344 | -0.0046350947 | 0 | 0 | -0.00083053653 | -10.745599 | 6.6098256 | 299.60049 | 302.09808 | -4.2592244
181.06956 | -3.2845461 | -3.7392218 | 0.0039297724 | 0 | 0 | -0.00083056366 | -10.745617 | 6.6077046 | 299.59967 | 302.09711 | -4.2577963
181.06958 | -3.2845461 | -3.7398307 | 0.0082984557 | 0 | 0 | -0.00082979701 | -10.745618 | 6.6053915 | 299.59885 | 302.09616 | -4.2591009
181.0696 | -3.2845461 | -3.7398763 | -0.00077913713 | 0 | 0 | 0.00084984599 | -10.745618 | 6.609457 | 299.59802 | 302.09518 | -4.2592163
181.06962 | -3.2845461 | -3.753114 | -0.0081020063 | 0 | 0 | 0.00099501235 | -10.745618 | 6.6076827 | 299.5972 | 302.09421 | -4.2585101
181.06964 | -3.2845461 | -3.7476482 | -0.0029098743 | 0 | 0 | 0.0010044222 | -10.745618 | 6.609652 | 299.59634 | 302.09326 | -4.2591629
181.06966 | -3.2845464 | -3.7670021 | 0.00045293494 | 0 | 0 | 0.0010049643 | -10.745618 | 6.6076951 | 299.59552 | 302.09229 | -4.2585063
181.06968 | -3.2845464 | -3.755456 | -0.005795944 | 0 | 0 | 0.001004264 | -10.745635 | 6.6096539 | 299.5947 | 302.09134 | -4.2591624
181.0697 | -3.2845464 | -3.7742763 | 0.00019416129 | 0 | 0 | -0.00059142965 | -10.783674 | 6.6098242 | 299.59387 | 302.09036 | -4.2577915
181.06972 | -3.2845464 | -3.7693055 | 0.0087049603 | 0 | 0 | -0.00072934065 | -10.78696 | 6.6034412 | 299.59305 | 302.08939 | -4.2576723
181.06974 | -3.2845464 | -3.7688434 | 0.0036176108 | 0 | 0 | -0.00073828019 | -10.787174 | 6.6050224 | 299.59222 | 302.08844 | -4.2590928
181.06976 | -3.2845464 | -3.7754323 | -0.0077237603 | 0 | 0 | -0.00073879526 | -10.787186 | 6.6094327 | 299.5914 | 302.08746 | -4.2592158
181.06978 | -3.2845466 | -3.7760084 | -0.0050623813 | 0 | 0 | -0.0007387462 | -10.787213 | 6.6055484 | 299.59058 | 302.08652 | -4.2585101
181.0698 | -3.2845466 | -3.7892809 | 0.00099324516 | 0 | 0 | -0.00057061977 | -10.844271 | 6.607336 | 299.58975 | 302.08554 | -4.2591629
181.06982 | -3.2845466 | -3.7838109 | -0.0035693783 | 0 | 0 | -0.0005560891 | -10.849203 | 6.6074986 | 299.5889 | 302.08456 | -4.257792
181.06984 | -3.2845466 | -3.7899323 | -0.0046961023 | 0 | 0 | -0.00055514718 | -10.849523 | 6.6096401 | 299.58807 | 302.08362 | -4.2583866
181.06986 | -3.2845466 | -3.7904778 | 0.0061031515 | 0 | 0 | -0.00055509288 | -10.849541 | 6.6076937 | 299.58725 | 302.08264 | -4.2591543
181.06988 | -3.2845466 | -3.8037517 | 0.0084860791 | 0 | 0 | -0.00055443705 | -10.849577 | 6.6075196 | 299.58643 | 302.08167 | -4.2577915
181.0699 | -3.2845466 | -3.8048978 | -0.0014927057 | 0 | 0 | 0.00087313016 | -10.925652 | 6.6032472 | 299.5856 | 302.08072 | -4.2591004
181.06992 | -3.2845469 | -3.804975 | -0.0074366448 | 0 | 0 | 0.0009965105 | -10.932227 | 6.6071415 | 299.58478 | 302.07974 | -4.2577872
181.06994 | -3.2845469 | -3.8115959 | 5.2672756e-05 | 0 | 0 | 0.0010045082 | -10.932653 | 6.6096172 | 299.58395 | 302.0788 | -4.2576718
181.06996 | -3.2845469 | -3.8055577 | 0.001434128 | 0 | 0 | 0.0010049689 | -10.932678 | 6.6076913 | 299.58313 | 302.07782 | -4.2590928
181.06998 | -3.2845469 | -3.824878 | -0.0049899523 | 0 | 0 | 0.0010043025 | -10.932705 | 6.6053901 | 299.58231 | 302.07684 | -4.2592163
181.07 | -3.2845469 | -3.819943 | 0.0017147672 | 0 | 0 | -0.00050732394 | -10.989762 | 6.609457 | 299.58148 | 302.0759 | -4.2592239
181.07002 | -3.2845469 | -3.8260963 | 0.010286991 | 0 | 0 | -0.00063796929 | -10.994694 | 6.6076818 | 299.58063 | 302.07492 | -4.2577963
181.07004 | -3.2845469 | -3.8200183 | 0.0037515024 | 0 | 0 | -0.00064643781 | -10.995014 | 6.607523 | 299.5798 | 302.07394 | -4.2591004
181.07006 | -3.2845469 | -3.8194904 | -0.0077151433 | 0 | 0 | -0.00064692571 | -10.995032 | 6.611774 | 299.57898 | 302.073 | -4.2577872
181.07008 | -3.2845469 | -3.8393073 | -0.0050612227 | 0 | 0 | -0.00064691372 | -10.99505 | 6.6100111 | 299.57816 | 302.07202 | -4.2576718
181.0701 | -3.2845469 | -3.8277891 | 0.0024439273 | 0 | 0 | -0.0005628544 | -11.033089 | 6.6119814 | 299.57733 | 302.07108 | -4.2590928
181.07012 | -3.2845469 | -3.8399949 | -0.0048954519 | 0 | 0 | -0.00055558939 | -11.036375 | 6.610023 | 299.57651 | 302.0701 | -4.2592163
181.07014 | -3.2845469 | -3.8410683 | -0.0033621588 | 0 | 0 | -0.00055511849 | -11.036589 | 6.6077194 | 299.57568 | 302.06912 | -4.2592244
181.07016 | -3.2845469 | -3.834522 | 0.0062212488 | 0 | 0 | -0.0005550913 | -11.036601 | 6.6096544 | 299.57486 | 302.06818 | -4.2592244
181.07018 | -3.2845469 | -3.8405704 | 0.0092183352 | 0 | 0 | -0.00055439869 | -11.036602 | 6.6076951 | 299.57404 | 302.0672 | -4.2577963
181.0702 | -3.2845471 | -3.8344889 | -0.0028809009 | 0 | 0 | 0.00095698313 | -11.036602 | 6.609653 | 299.57318 | 302.06622 | -4.2591004
181.07022 | -3.2845471 | -3.8405745 | -0.0075573265 | 0 | 0 | 0.0010876072 | -11.036602 | 6.6076941 | 299.57236 | 302.06528 | -4.2577877
181.07024 | -3.2845471 | -3.8477342 | 0.0014966173 | 0 | 0 | 0.0010960745 | -11.036602 | 6.6075215 | 299.57153 | 302.0643 | -4.2591004
181.07026 | -3.2845471 | -3.8549542 | 0.00083276111 | 0 | 0 | 0.0010965624 | -11.036602 | 6.6075106 | 299.57071 | 302.06335 | -4.258502
181.07028 | -3.2845471 | -3.8423269 | -0.0057710125 | 0 | 0 | 0.0010958207 | -11.036602 | 6.609643 | 299.56989 | 302.06238 | -4.2591619
181.0703 | -3.2845471 | -3.8412218 | 0.00092232774 | 0 | 0 | -0.00058368768 | -11.036602 | 6.6119566 | 299.56906 | 302.0614 | -4.2585053
181.07032 | -3.2845471 | -3.84115 | 0.010218965 | 0 | 0 | -0.00072884257 | -11.036602 | 6.6078901 | 299.56824 | 302.06046 | -4.2577333
181.07034 | -3.2845473 | -3.841146 | 0.0015694514 | 0 | 0 | -0.00073825155 | -11.036602 | 6.6075349 | 299.56741 | 302.05948 | -4.2576671
181.07036 | -3.2845473 | -3.8411486 | -0.0086289998 | 0 | 0 | -0.00073879369 | -11.036602 | 6.6096425 | 299.56659 | 302.0585 | -4.2569499
181.07038 | -3.2845473 | -3.8477621 | -0.0036855319 | 0 | 0 | -0.00073866925 | -11.036611 | 6.6076937 | 299.56577 | 302.05756 | -4.2576017
181.0704 | -3.2845473 | -3.8351016 | 0.0011129375 | 0 | 0 | -0.00040256785 | -11.055631 | 6.6075215 | 299.56491 | 302.05658 | -4.257659
181.07042 | -3.2845473 | -3.8472271 | -0.0057387808 | 0 | 0 | -0.00037351955 | -11.057274 | 6.6075096 | 299.56409 | 302.05563 | -4.2576632
181.07044 | -3.2845473 | -3.8350575 | -0.0027058392 | 0 | 0 | -0.00037163659 | -11.05738 | 6.607511 | 299.56326 | 302.05466 | -4.2576628
181.07046 | -3.2845476 | -3.827364 | 0.0077306679 | 0 | 0 | -0.00037152812 | -11.057387 | 6.6117735 | 299.56244 | 302.05368 | -4.2569489
181.07048 | -3.2845476 | -3.8267217 | 0.0071695824 | 0 | 0 | -0.00037102302 | -11.057361 | 6.6100121 | 299.56161 | 302.05273 | -4.2576017
181.0705 | -3.2845476 | -3.8266776 | -0.0045125713 | 0 | 0 | 0.00072066841 | -11.000304 | 6.6141162 | 299.56079 | 302.05176 | -4.2576594
181.07052 | -3.2845476 | -3.820056 | -0.0069691297 | 0 | 0 | 0.00081502 | -10.995372 | 6.6166019 | 299.55997 | 302.05081 | -4.2590919
181.07054 | -3.2845476 | -3.8194807 | 9.7722717e-05 | 0 | 0 | 0.00082113594 | -10.995052 | 6.6082835 | 299.55914 | 302.04984 | -4.2585015
181.07056 | -3.2845476 | -3.8128273 | -0.0007405029 | 0 | 0 | 0.00082148833 | -10.995034 | 6.6096907 | 299.55832 | 302.04886 | -4.2591619
181.07058 | -3.2845476 | -3.8188663 | -0.0059033786 | 0 | 0 | 0.00082085445 | -10.995024 | 6.6076984 | 299.55746 | 302.04791 | -4.257791
181.0706 | -3.2845478 | -3.8061655 | 0.0030904813 | 0 | 0 | -0.00060693867 | -10.976004 | 6.6117845 | 299.55664 | 302.04694 | -4.256958
181.07062 | -3.2845478 | -3.8116727 | 0.0089541553 | 0 | 0 | -0.00073033862 | -10.974361 | 6.6078787 | 299.55582 | 302.04596 | -4.258316
181.07064 | -3.2845478 | -3.8055472 | 0.00073036237 | 0 | 0 | -0.00073833752 | -10.974255 | 6.607533 | 299.55499 | 302.04501 | -4.2577209
181.07066 | -3.2845478 | -3.7917721 | -0.0079727694 | 0 | 0 | -0.00073879835 | -10.974248 | 6.6075106 | 299.55417 | 302.04404 | -4.2576671
181.07068 | -3.2845478 | -3.7972152 | -0.0029018552 | 0 | 0 | -0.00073863112 | -10.974222 | 6.607512 | 299.55334 | 302.04309 | -4.2576632
181.0707 | -3.2845478 | -3.8043244 | -0.00027267062 | 0 | 0 | -0.00031848886 | -10.917166 | 6.6139045 | 299.55252 | 302.04211 | -4.2576632
181.07072 | -3.2845478 | -3.7916875 | -0.005859999 | 0 | 0 | -0.00028217724 | -10.912234 | 6.6101947 | 299.5517 | 302.04114 | -4.2576637
181.07074 | -3.284548 | -3.7839601 | -0.0027133967 | 0 | 0 | -0.00027982346 | -10.911914 | 6.6098619 | 299.55087 | 302.04019 | -4.2590919
181.07076 | -3.284548 | -3.7766936 | 0.0084551135 | 0 | 0 | -0.00027968787 | -10.911896 | 6.6098423 | 299.55002 | 302.03922 | -4.2577872
181.07078 | -3.284548 | -3.7694612 | 0.0065054875 | 0 | 0 | -0.00027925809 | -10.91186 | 6.6141019 | 299.54919 | 302.03824 | -4.2576718
181.0708 | -3.284548 | -3.7688496 | -0.0060222512 | 0 | 0 | 0.00064443261 | -10.835784 | 6.6102076 | 299.54837 | 302.03729 | -4.2590923
181.07082 | -3.284548 | -3.7688074 | -0.0063731624 | 0 | 0 | 0.00072426436 | -10.829209 | 6.6098609 | 299.54755 | 302.03632 | -4.2577877
181.07084 | -3.284548 | -3.7621827 | 0.0001510544 | 0 | 0 | 0.00072943908 | -10.828783 | 6.6055751 | 299.54672 | 302.03537 | -4.2591009
181.07086 | -3.284548 | -3.7549939 | -0.00291551 | 0 | 0 | 0.00072973728 | -10.828758 | 6.605207 | 299.5459 | 302.03439 | -4.2592163
181.07088 | -3.2845483 | -3.7609951 | -0.0068163327 | 0 | 0 | 0.00072910043 | -10.828748 | 6.6094475 | 299.54507 | 302.03342 | -4.2585092
181.0709 | -3.2845483 | -3.7416728 | 0.003741364 | 0 | 0 | -0.00069868041 | -10.809728 | 6.6119452 | 299.54425 | 302.03247 | -4.2577343
181.07092 | -3.2845483 | -3.7466109 | 0.0082865776 | 0 | 0 | -0.00082207925 | -10.808085 | 6.6100202 | 299.54343 | 302.03149 | -4.2590966
181.07094 | -3.2845483 | -3.7470737 | -5.4418349e-05 | 0 | 0 | -0.00083007809 | -10.807979 | 6.6055861 | 299.5426 | 302.03052 | -4.2577877
181.07096 | -3.2845483 | -3.7470982 | -0.009490612 | 0 | 0 | -0.00083053892 | -10.807972 | 6.6073403 | 299.54175 | 302.02957 | -4.2583857
181.07098 | -3.2845483 | -3.7338617 | -0.0030315737 | 0 | 0 | -0.00083033333 | -10.807937 | 6.611762 | 299.54092 | 302.02859 | -4.2577257
181.071 | -3.2845483 | -3.7327087 | -0.00028204321 | 0 | 0 | -0.00032624317 | -10.731861 | 6.6100097 | 299.5401 | 302.02765 | -4.257668
181.07102 | -3.2845485 | -3.7127759 | -0.0080368901 | 0 | 0 | -0.00028267616 | -10.725286 | 6.6098485 | 299.53928 | 302.02667 | -4.2590923
181.07104 | -3.2845485 | -3.7110584 | -0.00072420377 | 0 | 0 | -0.00027985207 | -10.72486 | 6.6055765 | 299.53845 | 302.0257 | -4.2577877
181.07106 | -3.2845485 | -3.7175605 | 0.0086297719 | 0 | 0 | -0.00027968941 | -10.724835 | 6.6094723 | 299.53763 | 302.02475 | -4.2591004
181.07108 | -3.2845485 | -3.7048903 | 0.0036124953 | 0 | 0 | -0.00027941176 | -10.724799 | 6.6140785 | 299.5368 | 302.02377 | -4.2577877
181.0711 | -3.2845485 | -3.7103994 | -0.0084507829 | 0 | 0 | 0.00030849641 | -10.648722 | 6.6102066 | 299.53598 | 302.0228 | -4.2591004
181.07112 | -3.2845485 | -3.7042773 | -0.0065776529 | 0 | 0 | 0.00035930754 | -10.642147 | 6.6098619 | 299.53516 | 302.02185 | -4.2577877
181.07114 | -3.2845488 | -3.6971185 | 0.00013725221 | 0 | 0 | 0.00036260116 | -10.641721 | 6.6077075 | 299.5343 | 302.02087 | -4.2591004
181.07116 | -3.2845488 | -3.6965082 | -0.0043672509 | 0 | 0 | 0.00036279092 | -10.641696 | 6.6075249 | 299.53348 | 302.01993 | -4.2577877
181.07118 | -3.2845488 | -3.6898558 | -0.006216241 | 0 | 0 | 0.00036234022 | -10.641678 | 6.6139059 | 299.53265 | 302.01895 | -4.2591009
181.0712 | -3.2845488 | -3.7025173 | 0.0045216647 | 0 | 0 | -0.0006457105 | -10.603639 | 6.6101956 | 299.53183 | 302.01797 | -4.2592168
181.07122 | -3.2845488 | -3.6970074 | 0.0076261745 | 0 | 0 | -0.00073283329 | -10.600353 | 6.6119924 | 299.53101 | 302.01703 | -4.2592244
181.07124 | -3.2845488 | -3.7031269 | -0.0015647359 | 0 | 0 | -0.00073848071 | -10.600139 | 6.607893 | 299.53018 | 302.01605 | -4.2592244
181.07126 | -3.2845488 | -3.7036662 | -0.0088943746 | 0 | 0 | -0.00073880603 | -10.600127 | 6.6096668 | 299.52936 | 302.01508 | -4.2585092
181.07128 | -3.284549 | -3.7036984 | -0.0022511643 | 0 | 0 | -0.00073859305 | -10.600143 | 6.6098285 | 299.52853 | 302.01413 | -4.2577338
181.0713 | -3.284549 | -3.6970811 | -0.00021471186 | 0 | 0 | -0.00023441664 | -10.638182 | 6.6119695 | 299.52771 | 302.01315 | -4.2576675
181.07132 | -3.284549 | -3.6965089 | -0.0058555412 | 0 | 0 | -0.00019084215 | -10.641468 | 6.6100235 | 299.52689 | 302.01221 | -4.2576637
181.07134 | -3.284549 | -3.6964748 | -0.0012610051 | 0 | 0 | -0.00018801763 | -10.641682 | 6.6098509 | 299.52603 | 302.01123 | -4.2590923
181.07136 | -3.284549 | -3.7030892 | 0.008578307 | 0 | 0 | -0.00018785488 | -10.641694 | 6.6098394 | 299.52521 | 302.01025 | -4.2592163
181.07138 | -3.284549 | -3.6970417 | 0.0014313989 | 0 | 0 | -0.00018773085 | -10.641686 | 6.6098399 | 299.52438 | 302.00931 | -4.2592239
181.0714 | -3.284549 | -3.6965129 | -0.009364401 | 0 | 0 | 6.4268075e-05 | -10.622667 | 6.6119695 | 299.52356 | 302.00833 | -4.2577963
181.07142 | -3.2845492 | -3.7097132 | -0.0066528739 | 0 | 0 | 8.6047563e-05 | -10.621024 | 6.6078925 | 299.52274 | 302.00739 | -4.2591009
181.07144 | -3.2845492 | -3.7042365 | -0.0005942643 | 0 | 0 | 8.7459332e-05 | -10.620918 | 6.6117988 | 299.52191 | 302.00641 | -4.2592168
181.07146 | -3.2845492 | -3.7037446 | -0.0058821165 | 0 | 0 | 8.7540669e-05 | -10.620911 | 6.6121426 | 299.52109 | 302.00543 | -4.2592244
181.07148 | -3.2845492 | -3.7169533 | -0.0056197438 | 0 | 0 | 8.7237706e-05 | -10.620937 | 6.6079025 | 299.52026 | 302.00449 | -4.2592249
181.0715 | -3.2845492 | -3.7247148 | 0.004576047 | 0 | 0 | -0.00058487058 | -10.677993 | 6.6096663 | 299.51944 | 302.00351 | -4.2592249
181.07152 | -3.2845492 | -3.725364 | 0.0076290984 | 0 | 0 | -0.00064295891 | -10.682925 | 6.6076951 | 299.51859 | 302.00253 | -4.2592244
181.07154 | -3.2845492 | -3.7320218 | -0.0030151829 | 0 | 0 | -0.00064672425 | -10.683245 | 6.6075234 | 299.51776 | 302.00159 | -4.2577963
181.07156 | -3.2845495 | -3.7259769 | -0.0075669615 | 0 | 0 | -0.00064694119 | -10.683263 | 6.6117749 | 299.51694 | 302.00061 | -4.2591009
181.07158 | -3.2845495 | -3.7254481 | -0.0006831318 | 0 | 0 | -0.00064668397 | -10.683273 | 6.6121435 | 299.51611 | 301.99966 | -4.2592168
181.0716 | -3.2845495 | -3.7386577 | -0.0015332629 | 0 | 0 | -5.8652822e-05 | -10.702293 | 6.6142969 | 299.51529 | 301.99869 | -4.2592244
181.07162 | -3.2845495 | -3.7530355 | -0.0066966377 | 0 | 0 | -7.8310686e-06 | -10.703936 | 6.6080894 | 299.51447 | 301.99771 | -4.2592249
181.07164 | -3.2845495 | -3.7476375 | 0.00084608287 | 0 | 0 | -4.5367683e-06 | -10.704042 | 6.6118107 | 299.51364 | 301.99677 | -4.2592249
181.07166 | -3.2845495 | -3.7537632 | 0.0087623224 | 0 | 0 | -4.3469558e-06 | -10.704049 | 6.6100116 | 299.51282 | 301.99579 | -4.2592249
181.07168 | -3.2845495 | -3.7543056 | 0.0021694249 | 0 | 0 | -4.2598954e-06 | -10.704084 | 6.607718 | 299.51199 | 301.99481 | -4.2592244
181.0717 | -3.2845497 | -3.7609572 | -0.0092996303 | 0 | 0 | 0.0001636986 | -10.78016 | 6.6075249 | 299.51117 | 301.99387 | -4.2585101
181.07172 | -3.2845497 | -3.7549121 | -0.0037449454 | 0 | 0 | 0.00017821473 | -10.786735 | 6.6117754 | 299.51031 | 301.99289 | -4.2591634
181.07174 | -3.2845497 | -3.7543862 | 0.00038299776 | 0 | 0 | 0.00017915567 | -10.787161 | 6.6121407 | 299.50949 | 301.99194 | -4.2592211
181.07176 | -3.2845497 | -3.7742126 | -0.0058024204 | 0 | 0 | 0.00017920989 | -10.787186 | 6.6079035 | 299.50867 | 301.99097 | -4.2606535
181.07178 | -3.2845497 | -3.782546 | -0.0041615707 | 0 | 0 | 0.00017894398 | -10.787222 | 6.6117969 | 299.50784 | 301.98999 | -4.2593489
181.0718 | -3.2845497 | -3.7832325 | 0.0068785809 | 0 | 0 | -0.00040893111 | -10.863299 | 6.6057487 | 299.50702 | 301.98904 | -4.2606616
181.07182 | -3.2845497 | -3.7898979 | 0.0063729314 | 0 | 0 | -0.00045973939 | -10.869874 | 6.6094809 | 299.5062 | 301.98807 | -4.2593484
181.07184 | -3.2845497 | -3.7970951 | -0.0038537758 | 0 | 0 | -0.0004630328 | -10.8703 | 6.6076841 | 299.50537 | 301.98709 | -4.2592325
181.07186 | -3.2845497 | -3.8043237 | -0.0069107036 | 0 | 0 | -0.00046322253 | -10.870325 | 6.609653 | 299.50455 | 301.98615 | -4.2592254
181.07188 | -3.2845497 | -3.8049378 | 0.00010154225 | 0 | 0 | -0.00046300233 | -10.870352 | 6.609827 | 299.50372 | 301.98517 | -4.2592244
181.0719 | -3.2845497 | -3.8115997 | -0.000740282 | 0 | 0 | 4.099121e-05 | -10.927408 | 6.6098394 | 299.50287 | 301.98422 | -4.2585106
181.07192 | -3.2845497 | -3.8187873 | -0.005903699 | 0 | 0 | 8.4549851e-05 | -10.93234 | 6.6119723 | 299.50204 | 301.98325 | -4.260592
181.07194 | -3.2845497 | -3.8061669 | 0.0023643964 | 0 | 0 | 8.7373352e-05 | -10.93266 | 6.6142859 | 299.50122 | 301.98227 | -4.2593446
181.07196 | -3.28455 | -3.8249168 | 0.0088917334 | 0 | 0 | 8.7536042e-05 | -10.932678 | 6.6102209 | 299.5004 | 301.98132 | -4.2592325
181.07198 | -3.28455 | -3.8199482 | 0.0014517175 | 0 | 0 | 8.7544824e-05 | -10.932696 | 6.6119957 | 299.49957 | 301.98035 | -4.2592254
181.072 | -3.28455 | -3.8327219 | -0.0093619013 | 0 | 0 | 8.7545282e-05 | -10.970735 | 6.6121573 | 299.49875 | 301.97937 | -4.2592244
181.07202 | -3.28455 | -3.833838 | -0.0037486551 | 0 | 0 | 8.7545304e-05 | -10.974021 | 6.6142974 | 299.49792 | 301.97842 | -4.2585101
181.07204 | -3.28455 | -3.8405297 | 0.0011088506 | 0 | 0 | 8.7545304e-05 | -10.974235 | 6.6080885 | 299.4971 | 301.97745 | -4.2591639
181.07206 | -3.28455 | -3.8411059 | -0.0057390155 | 0 | 0 | 8.7545304e-05 | -10.974247 | 6.6096792 | 299.49628 | 301.9765 | -4.2606502
181.07208 | -3.28455 | -3.8411405 | -0.0027061838 | 0 | 0 | 8.7391636e-05 | -10.974274 | 6.6098304 | 299.49545 | 301.97552 | -4.2607775
181.0721 | -3.2845502 | -3.8345261 | 0.0070032524 | 0 | 0 | -0.00024864069 | -11.031331 | 6.6141005 | 299.4946 | 301.97455 | -4.2593565
181.07212 | -3.2845502 | -3.8405707 | 0.0042036683 | 0 | 0 | -0.00027768296 | -11.036263 | 6.608078 | 299.49377 | 301.9736 | -4.259233
181.07214 | -3.2845502 | -3.8344889 | -0.004041825 | 0 | 0 | -0.00027956549 | -11.036583 | 6.6139421 | 299.49295 | 301.97263 | -4.2592254
181.07216 | -3.2845502 | -3.8405745 | -0.0076486301 | 0 | 0 | -0.00027967396 | -11.036601 | 6.610199 | 299.49213 | 301.97168 | -4.2592249
181.07218 | -3.2845502 | -3.8477283 | 0.00076417346 | 0 | 0 | -0.00027948778 | -11.036611 | 6.6141243 | 299.4913 | 301.9707 | -4.2592244
181.0722 | -3.2845502 | -3.8417158 | -0.0006813021 | 0 | 0 | 0.00014042541 | -11.055631 | 6.6080785 | 299.49048 | 301.96973 | -4.2577963
181.07222 | -3.2845502 | -3.8411889 | -0.0051737819 | 0 | 0 | 0.00017671725 | -11.057274 | 6.6118102 | 299.48965 | 301.96878 | -4.2591004
181.07224 | -3.2845504 | -3.8543861 | 0.002427371 | 0 | 0 | 0.0001790697 | -11.05738 | 6.6100125 | 299.48883 | 301.9678 | -4.258502
181.07226 | -3.2845504 | -3.8422899 | 0.0088958135 | 0 | 0 | 0.00017920525 | -11.057387 | 6.6098504 | 299.48801 | 301.96683 | -4.2591619
181.07228 | -3.2845504 | -3.8412228 | 0.0014522838 | 0 | 0 | 0.00017917421 | -11.057378 | 6.6098404 | 299.48715 | 301.96588 | -4.2577915
181.0723 | -3.2845504 | -3.8477752 | -0.0086359922 | 0 | 0 | 9.5293421e-05 | -11.038358 | 6.6119695 | 299.48633 | 301.9649 | -4.2576723
181.07232 | -3.2845504 | -3.8549597 | -0.0022341351 | 0 | 0 | 8.8043838e-05 | -11.036715 | 6.6078935 | 299.4855 | 301.96396 | -4.258378
181.07234 | -3.2845504 | -3.8489466 | 0.00051233458 | 0 | 0 | 8.7573921e-05 | -11.036609 | 6.6139297 | 299.48468 | 301.96298 | -4.2584395
181.07236 | -3.2845504 | -3.8417971 | -0.0057927351 | 0 | 0 | 8.7546847e-05 | -11.036602 | 6.6101971 | 299.48386 | 301.96201 | -4.2584443
181.07238 | -3.2845507 | -3.8478067 | -0.0012569349 | 0 | 0 | 8.7468572e-05 | -11.036611 | 6.6119947 | 299.48303 | 301.96106 | -4.2591586
181.0724 | -3.2845507 | -3.8417201 | 0.0085805357 | 0 | 0 | -8.0502803e-05 | -11.055631 | 6.6121564 | 299.48221 | 301.96008 | -4.257792
181.07242 | -3.2845507 | -3.8411827 | 0.0057880701 | 0 | 0 | -9.502007e-05 | -11.057274 | 6.6121688 | 299.48138 | 301.95911 | -4.2591009
181.07244 | -3.2845507 | -3.841145 | -0.0068105469 | 0 | 0 | -9.5961084e-05 | -11.05738 | 6.6142983 | 299.48056 | 301.95816 | -4.2592168
181.07246 | -3.2845507 | -3.8345263 | -0.0064392895 | 0 | 0 | -9.6015305e-05 | -11.057387 | 6.6080885 | 299.47971 | 301.95718 | -4.2592249
181.07248 | -3.2845507 | -3.8405676 | 0.0015989249 | 0 | 0 | -9.5864649e-05 | -11.057378 | 6.6096792 | 299.47888 | 301.95624 | -4.2599392
181.0725 | -3.2845507 | -3.8278608 | -0.0027902499 | 0 | 0 | 0.00023998813 | -11.038358 | 6.6098289 | 299.47806 | 301.95526 | -4.2592859
181.07252 | -3.2845509 | -3.8201261 | -0.0068075471 | 0 | 0 | 0.00026901491 | -11.036715 | 6.6098404 | 299.47723 | 301.95428 | -4.2577996
181.07254 | -3.2845509 | -3.8062463 | 0.0051938146 | 0 | 0 | 0.00027089642 | -11.036609 | 6.6141019 | 299.47641 | 301.95334 | -4.2591009
181.07256 | -3.2845509 | -3.8116775 | 0.0098630227 | 0 | 0 | 0.00027100483 | -11.036602 | 6.6102076 | 299.47559 | 301.95236 | -4.2577877
181.07258 | -3.2845509 | -3.8055534 | -0.00064594334 | 0 | 0 | 0.00027081868 | -11.036559 | 6.6098619 | 299.47476 | 301.95139 | -4.2591009
181.0726 | -3.2845509 | -3.8050113 | -0.0073663648 | 0 | 0 | -0.00014906112 | -10.941463 | 6.6077094 | 299.47394 | 301.95044 | -4.2592163
181.07262 | -3.2845509 | -3.7983537 | -0.0006692232 | 0 | 0 | -0.00018535007 | -10.933244 | 6.6117859 | 299.47311 | 301.94946 | -4.2577958
181.07264 | -3.2845511 | -3.7911599 | 0.00064587971 | 0 | 0 | -0.00018770235 | -10.932711 | 6.6100111 | 299.47229 | 301.94852 | -4.2591004
181.07266 | -3.2845511 | -3.7905507 | -0.0043313378 | 0 | 0 | -0.00018783788 | -10.93268 | 6.6098504 | 299.47144 | 301.94754 | -4.2577872
181.07268 | -3.2845511 | -3.7905023 | 0.00032171124 | 0 | 0 | -0.00018772997 | -10.932662 | 6.6098404 | 299.47061 | 301.94656 | -4.2576714
181.0727 | -3.2845511 | -3.7706451 | 0.011616625 | 0 | 0 | 6.4268126e-05 | -10.894623 | 6.6119733 | 299.46979 | 301.94562 | -4.2576642
181.07272 | -3.2845511 | -3.7755454 | 0.0038690211 | 0 | 0 | 8.604757e-05 | -10.891337 | 6.6164179 | 299.46896 | 301.94464 | -4.2590923
181.07274 | -3.2845511 | -3.7693868 | -0.0077071376 | 0 | 0 | 8.7459332e-05 | -10.891123 | 6.6104026 | 299.46814 | 301.94366 | -4.2592158
181.07276 | -3.2845511 | -3.7688422 | -0.0043346928 | 0 | 0 | 8.7540669e-05 | -10.891111 | 6.6077442 | 299.46732 | 301.94272 | -4.2577953
181.07278 | -3.2845514 | -3.7621877 | 0.002507369 | 0 | 0 | 8.766025e-05 | -10.891075 | 6.6117864 | 299.46649 | 301.94174 | -4.2576723
181.0728 | -3.2845514 | -3.7616072 | -0.0034398746 | 0 | 0 | 0.00033953588 | -10.814999 | 6.6057487 | 299.46567 | 301.9408 | -4.2590923
181.07282 | -3.2845514 | -3.7483315 | -0.0046877372 | 0 | 0 | 0.00036130473 | -10.808424 | 6.6116133 | 299.46484 | 301.93982 | -4.2577877
181.07284 | -3.2845514 | -3.7471881 | 0.0061039636 | 0 | 0 | 0.0003627158 | -10.807998 | 6.6100001 | 299.46399 | 301.93884 | -4.2591004
181.07286 | -3.2845514 | -3.7537301 | 0.0092116697 | 0 | 0 | 0.00036279712 | -10.807973 | 6.609849 | 299.46317 | 301.9379 | -4.2577872
181.07288 | -3.2845514 | -3.7476788 | -0.00070393848 | 0 | 0 | 0.0003625711 | -10.807955 | 6.6077061 | 299.46234 | 301.93692 | -4.2576718
181.0729 | -3.2845514 | -3.7471373 | -0.0073701604 | 0 | 0 | -0.00014130257 | -10.769916 | 6.6053925 | 299.46152 | 301.93594 | -4.2590923
181.07292 | -3.2845516 | -3.7338638 | -0.00066911086 | 0 | 0 | -0.00018485088 | -10.76663 | 6.611589 | 299.46069 | 301.935 | -4.2585006
181.07294 | -3.2845516 | -3.7327144 | 0.0013719538 | 0 | 0 | -0.00018767369 | -10.766416 | 6.6078668 | 299.45987 | 301.93402 | -4.2577333
181.07296 | -3.2845516 | -3.7260208 | -0.0042675897 | 0 | 0 | -0.00018783634 | -10.766404 | 6.6096644 | 299.45905 | 301.93307 | -4.2576675
181.07298 | -3.2845516 | -3.7254419 | 0.0025021888 | 0 | 0 | -0.0001876147 | -10.766377 | 6.6076961 | 299.45822 | 301.9321 | -4.2576632
181.073 | -3.2845516 | -3.7187877 | 0.0096273087 | 0 | 0 | 0.00031625869 | -10.70932 | 6.6096559 | 299.4574 | 301.93112 | -4.2576632
181.07302 | -3.2845516 | -3.7248299 | 0.0029681441 | 0 | 0 | 0.00035980699 | -10.704388 | 6.6140895 | 299.45657 | 301.93018 | -4.2576637
181.07304 | -3.2845516 | -3.7187393 | -0.0070552253 | 0 | 0 | 0.00036262983 | -10.704068 | 6.6080751 | 299.45572 | 301.9292 | -4.2583776
181.07306 | -3.2845519 | -3.7049577 | -0.0042773304 | 0 | 0 | 0.00036279246 | -10.70405 | 6.6096773 | 299.4549 | 301.92825 | -4.2577248
181.07308 | -3.2845519 | -3.6905427 | 0.0010595148 | 0 | 0 | 0.00036272442 | -10.704006 | 6.6076965 | 299.45407 | 301.92728 | -4.257668
181.0731 | -3.2845519 | -3.6959386 | -0.004290842 | 0 | 0 | 0.00019473066 | -10.60891 | 6.6096559 | 299.45325 | 301.9263 | -4.2590914
181.07312 | -3.2845519 | -3.6898158 | -0.0040321918 | 0 | 0 | 0.00018021143 | -10.600691 | 6.6140914 | 299.45242 | 301.92535 | -4.2563581
181.07314 | -3.2845519 | -3.6958928 | 0.0068879365 | 0 | 0 | 0.00017927028 | -10.600158 | 6.6123371 | 299.4516 | 301.92438 | -4.2575479
181.07316 | -3.2845519 | -3.6898162 | 0.0085513378 | 0 | 0 | 0.00017921606 | -10.600127 | 6.6079144 | 299.45078 | 301.9234 | -4.2576561
181.07318 | -3.2845519 | -3.7025115 | -0.0043915748 | 0 | 0 | 0.00017886743 | -10.600143 | 6.6075354 | 299.44995 | 301.92245 | -4.2576628
181.0732 | -3.2845521 | -3.6903851 | -0.0069615846 | 0 | 0 | -0.00057712238 | -10.638182 | 6.6075125 | 299.44913 | 301.92148 | -4.2576632
181.07322 | -3.2845521 | -3.6959326 | -0.00062724418 | 0 | 0 | -0.00064246036 | -10.641468 | 6.6117735 | 299.44827 | 301.92053 | -4.2576637
181.07324 | -3.2845521 | -3.6964345 | 0.00064775621 | 0 | 0 | -0.00064669561 | -10.641682 | 6.6100111 | 299.44745 | 301.91956 | -4.2583776
181.07326 | -3.2845521 | -3.6964648 | -0.0065079094 | 0 | 0 | -0.00064693968 | -10.641694 | 6.6119814 | 299.44662 | 301.91858 | -4.2577248
181.07328 | -3.2845521 | -3.6898534 | 0.0015847096 | 0 | 0 | -0.00064656872 | -10.641678 | 6.6100249 | 299.4458 | 301.91763 | -4.2576675
181.0733 | -3.2845521 | -3.7025201 | 0.0095518641 | 0 | 0 | 0.00019342078 | -10.603639 | 6.6119823 | 299.44498 | 301.91666 | -4.2576632
181.07332 | -3.2845523 | -3.7036271 | 0.0022362843 | 0 | 0 | 0.00026601859 | -10.600353 | 6.6100221 | 299.44415 | 301.91568 | -4.2576632
181.07334 | -3.2845523 | -3.7036963 | -0.0092946626 | 0 | 0 | 0.00027072441 | -10.600139 | 6.605588 | 299.44333 | 301.91473 | -4.2576632
181.07336 | -3.2845523 | -3.6970837 | -0.0022918629 | 0 | 0 | 0.00027099554 | -10.600127 | 6.6116037 | 299.4425 | 301.91376 | -4.2576632
181.07338 | -3.2845523 | -3.7031314 | 0.0019610217 | 0 | 0 | 0.00027101018 | -10.600143 | 6.6121321 | 299.44168 | 301.91281 | -4.2576632
181.0734 | -3.2845523 | -3.7036664 | -0.0049423589 | 0 | 0 | 0.00027101097 | -10.638182 | 6.6121664 | 299.44086 | 301.91183 | -4.2576632
181.07342 | -3.2845523 | -3.7037046 | -0.003364647 | 0 | 0 | 0.000271011 | -10.641468 | 6.6121674 | 299.44 | 301.91086 | -4.2576637
181.07344 | -3.2845523 | -3.7103319 | 0.0076725725 | 0 | 0 | 0.000271011 | -10.641682 | 6.6100368 | 299.43918 | 301.90991 | -4.2590919
181.07346 | -3.2845523 | -3.7241428 | 0.0078918487 | 0 | 0 | 0.000271011 | -10.641694 | 6.6119838 | 299.43835 | 301.90894 | -4.2585011
181.07348 | -3.2845523 | -3.7253239 | -0.0044503706 | 0 | 0 | 0.00027062686 | -10.641721 | 6.612155 | 299.43753 | 301.90796 | -4.2584472
181.0735 | -3.2845523 | -3.7253973 | -0.0076914919 | 0 | 0 | -0.0005693633 | -10.698778 | 6.6100364 | 299.43671 | 301.90701 | -4.25773
181.07352 | -3.2845523 | -3.7187881 | -0.0006912144 | 0 | 0 | -0.00064196106 | -10.70371 | 6.6119838 | 299.43588 | 301.90604 | -4.257668
181.07354 | -3.2845523 | -3.7314553 | -0.0015337288 | 0 | 0 | -0.00064666691 | -10.70403 | 6.6121545 | 299.43506 | 301.90509 | -4.2590923
181.07356 | -3.2845523 | -3.7325685 | -0.0066959993 | 0 | 0 | -0.0006469381 | -10.704048 | 6.6079035 | 299.43423 | 301.90411 | -4.2577877
181.07358 | -3.2845523 | -3.7458732 | 0.0022970687 | 0 | 0 | -0.00064653024 | -10.704075 | 6.6096683 | 299.43341 | 301.90314 | -4.2591004
181.0736 | -3.2845526 | -3.7337918 | 0.0081615262 | 0 | 0 | 0.00027745301 | -10.761132 | 6.611958 | 299.43256 | 301.90219 | -4.2577877
181.07362 | -3.2845526 | -3.7525771 | -6.2529201e-05 | 0 | 0 | 0.00035731008 | -10.766064 | 6.607892 | 299.43173 | 301.90121 | -4.2591004
181.07364 | -3.2845526 | -3.7476101 | -0.009491411 | 0 | 0 | 0.00036248649 | -10.766384 | 6.6117988 | 299.43091 | 301.90024 | -4.2577877
181.07366 | -3.2845526 | -3.7603869 | -0.003757685 | 0 | 0 | 0.00036278475 | -10.766402 | 6.6121445 | 299.43008 | 301.89929 | -4.2591009
181.07368 | -3.2845526 | -3.7681105 | -0.00034413394 | 0 | 0 | 0.00036264723 | -10.766429 | 6.612165 | 299.42926 | 301.89832 | -4.2592173
181.0737 | -3.2845526 | -3.7489121 | -0.0065894499 | 0 | 0 | 2.669585e-05 | -10.823486 | 6.607904 | 299.42844 | 301.89737 | -4.260653
181.07372 | -3.2845526 | -3.7803369 | -0.0020509146 | 0 | 0 | -2.3394359e-06 | -10.828418 | 6.6096654 | 299.42761 | 301.89639 | -4.2586336
181.07374 | -3.2845528 | -3.7897074 | 0.0070618051 | 0 | 0 | -4.2215224e-06 | -10.828738 | 6.6055641 | 299.42679 | 301.89542 | -4.2591705
181.07376 | -3.2845528 | -3.7904558 | 0.0049325675 | 0 | 0 | -4.3299656e-06 | -10.828756 | 6.6094723 | 299.42596 | 301.89447 | -4.2577925
181.07378 | -3.2845528 | -3.7838898 | -0.0061559244 | 0 | 0 | -4.6815653e-06 | -10.828773 | 6.6140804 | 299.42511 | 301.89349 | -4.2583866
181.0738 | -3.2845528 | -3.796562 | -0.0071069836 | 0 | 0 | -0.00076072878 | -10.866813 | 6.6144686 | 299.42429 | 301.89252 | -4.2591548
181.07382 | -3.2845528 | -3.8042948 | 8.788117e-05 | 0 | 0 | -0.00082607166 | -10.870099 | 6.6080999 | 299.42346 | 301.89157 | -4.2592206
181.07384 | -3.2845528 | -3.8181715 | -0.0029189358 | 0 | 0 | -0.00083030725 | -10.870313 | 6.6096792 | 299.42264 | 301.89059 | -4.2592249
181.07386 | -3.2845528 | -3.8061247 | -0.0053659123 | 0 | 0 | -0.00083055132 | -10.870325 | 6.6076984 | 299.42181 | 301.88965 | -4.2592249
181.07388 | -3.2845531 | -3.8182952 | 0.0024149437 | 0 | 0 | -0.00083006511 | -10.870369 | 6.6139178 | 299.42099 | 301.88867 | -4.2592244
181.0739 | -3.2845531 | -3.8193729 | 0.0088941017 | 0 | 0 | 0.00026193343 | -10.965464 | 6.6123271 | 299.42017 | 301.8877 | -4.2585101
181.07392 | -3.2845531 | -3.8260684 | -0.00072516 | 0 | 0 | 0.00035631153 | -10.973683 | 6.6100464 | 299.41934 | 301.88675 | -4.2591639
181.07394 | -3.2845531 | -3.8398864 | -0.0088248439 | 0 | 0 | 0.00036242919 | -10.974216 | 6.6098523 | 299.41852 | 301.88577 | -4.2599354
181.07396 | -3.2845531 | -3.8476844 | -0.0036988375 | 0 | 0 | 0.00036278166 | -10.974247 | 6.6098385 | 299.41769 | 301.88483 | -4.2600012
181.07398 | -3.2845531 | -3.8417101 | -0.00034029249 | 0 | 0 | 0.00036264706 | -10.974274 | 6.607708 | 299.41684 | 301.88385 | -4.2600045
181.074 | -3.2845533 | -3.8345661 | -0.0065892278 | 0 | 0 | 2.6695843e-05 | -11.031331 | 6.6117849 | 299.41602 | 301.88287 | -4.2592902
181.07402 | -3.2845533 | -3.8471982 | -0.0020502387 | 0 | 0 | -2.3394362e-06 | -11.036263 | 6.6078796 | 299.41519 | 301.88193 | -4.2592287
181.07404 | -3.2845533 | -3.8483121 | 0.0085124625 | 0 | 0 | -4.2215224e-06 | -11.036583 | 6.6096654 | 299.41437 | 301.88095 | -4.2592249
181.07406 | -3.2845533 | -3.8682358 | 0.0036051648 | 0 | 0 | -4.3299656e-06 | -11.036601 | 6.607698 | 299.41354 | 301.87997 | -4.2592249
181.07408 | -3.2845533 | -3.856724 | -0.007725473 | 0 | 0 | -4.758469e-06 | -11.036619 | 6.6139159 | 299.41272 | 301.87903 | -4.2592249
181.0741 | -3.2845533 | -3.8689299 | -0.0072401571 | 0 | 0 | -0.00092897355 | -11.074658 | 6.6080623 | 299.4119 | 301.87805 | -4.2592249
181.07412 | -3.2845533 | -3.8700035 | 7.8307086e-05 | 0 | 0 | -0.0010088506 | -11.077944 | 6.6075449 | 299.41107 | 301.87711 | -4.2592249
181.07414 | -3.2845535 | -3.8634543 | -0.0050971662 | 0 | 0 | -0.0010140283 | -11.078158 | 6.607511 | 299.41025 | 301.87613 | -4.2592244
181.07416 | -3.2845535 | -3.8628833 | -0.0062795477 | 0 | 0 | -0.0010143267 | -11.07817 | 6.607511 | 299.40939 | 301.87515 | -4.2577963
181.07418 | -3.2845535 | -3.8562241 | 0.003791831 | 0 | 0 | -0.0010136898 | -11.078171 | 6.6117744 | 299.40857 | 301.87421 | -4.2591009
181.0742 | -3.2845535 | -3.8490334 | 0.0082899351 | 0 | 0 | 0.00041444396 | -11.078171 | 6.6121416 | 299.40775 | 301.87323 | -4.2592168
181.07422 | -3.2845535 | -3.8550434 | -5.4222764e-05 | 0 | 0 | 0.0005378733 | -11.078171 | 6.6100345 | 299.40692 | 301.87225 | -4.2592244
181.07424 | -3.2845535 | -3.8555791 | -0.0094899368 | 0 | 0 | 0.00054587406 | -11.078171 | 6.6098514 | 299.4061 | 301.87131 | -4.2592244
181.07426 | -3.2845535 | -3.8622363 | -0.001579401 | 0 | 0 | 0.00054633501 | -11.078171 | 6.6098404 | 299.40527 | 301.87033 | -4.2585101
181.07428 | -3.2845538 | -3.869427 | -0.00015554066 | 0 | 0 | 0.00054612954 | -11.078188 | 6.6119714 | 299.40445 | 301.86938 | -4.2591639
181.0743 | -3.2845538 | -3.8634079 | -0.0058506858 | 0 | 0 | 4.2211093e-05 | -11.116227 | 6.6121554 | 299.40363 | 301.86841 | -4.2606497
181.07432 | -3.2845538 | -3.84302 | 0.00091629208 | 0 | 0 | -1.3411295e-06 | -11.119513 | 6.6121669 | 299.4028 | 301.86743 | -4.2593479
181.07434 | -3.2845538 | -3.8478851 | 0.0080419378 | 0 | 0 | -4.1642147e-06 | -11.119727 | 6.6100378 | 299.40198 | 301.86649 | -4.2592325
181.07436 | -3.2845538 | -3.8417275 | 0.0028334216 | 0 | 0 | -4.3268765e-06 | -11.119739 | 6.6141157 | 299.40112 | 301.86551 | -4.2592249
181.07438 | -3.2845538 | -3.8478086 | -0.0085166879 | 0 | 0 | -4.796766e-06 | -11.119714 | 6.6123395 | 299.4003 | 301.86453 | -4.2577963
181.0744 | -3.2845538 | -3.8549619 | -0.0058558374 | 0 | 0 | -0.0010131061 | -11.062658 | 6.6100473 | 299.39948 | 301.86359 | -4.2591009
181.07442 | -3.284554 | -3.8489435 | 0.00019876438 | 0 | 0 | -0.0011002512 | -11.057726 | 6.6098514 | 299.39865 | 301.86261 | -4.2592168
181.07444 | -3.284554 | -3.8351748 | -0.0065402705 | 0 | 0 | -0.0011058999 | -11.057406 | 6.607708 | 299.39783 | 301.86166 | -4.2592244
181.07446 | -3.284554 | -3.8406091 | -0.0056781075 | 0 | 0 | -0.0011062255 | -11.057388 | 6.6096544 | 299.397 | 301.86069 | -4.2592249
181.07448 | -3.284554 | -3.827872 | 0.0045725643 | 0 | 0 | -0.0011055132 | -11.057361 | 6.609827 | 299.39618 | 301.85971 | -4.2592249
181.0745 | -3.284554 | -3.8399904 | 0.0083549628 | 0 | 0 | 0.00049056241 | -11.000304 | 6.6098413 | 299.39536 | 301.85876 | -4.2592249
181.07452 | -3.284554 | -3.8212042 | -0.0029527734 | 0 | 0 | 0.00062850642 | -10.995372 | 6.6162333 | 299.39453 | 301.85779 | -4.2592249
181.07454 | -3.284554 | -3.8195548 | -0.0082889795 | 0 | 0 | 0.00063744804 | -10.995052 | 6.610394 | 299.39368 | 301.85681 | -4.2592249
181.07456 | -3.2845542 | -3.8128257 | -0.00074498687 | 0 | 0 | 0.00063796324 | -10.995034 | 6.6141391 | 299.39285 | 301.85587 | -4.2592249
181.07458 | -3.2845542 | -3.8056219 | -8.5998385e-05 | 0 | 0 | 0.00063772226 | -10.995007 | 6.6123428 | 299.39203 | 301.85489 | -4.2592249
181.0746 | -3.2845542 | -3.7917767 | -0.0065714382 | 0 | 0 | 4.9956154e-05 | -10.93795 | 6.6143103 | 299.3912 | 301.85394 | -4.2592244
181.07462 | -3.2845542 | -3.7972064 | 0.00085486507 | 0 | 0 | -8.4278537e-07 | -10.933018 | 6.6102219 | 299.39038 | 301.85297 | -4.2577968
181.07464 | -3.2845542 | -3.7844634 | 0.010214961 | 0 | 0 | -4.1356075e-06 | -10.932698 | 6.6119943 | 299.38956 | 301.85199 | -4.2598152
181.07466 | -3.2845542 | -3.7833519 | 0.0022956212 | 0 | 0 | -4.3253344e-06 | -10.93268 | 6.6078949 | 299.38873 | 301.85104 | -4.2592783
181.07468 | -3.2845542 | -3.7832706 | -0.0078408374 | 0 | 0 | -4.7582294e-06 | -10.932653 | 6.6139288 | 299.38791 | 301.85007 | -4.2592278
181.0747 | -3.2845545 | -3.7634053 | -0.0050700312 | 0 | 0 | -0.00092897366 | -10.875597 | 6.6080661 | 299.38708 | 301.84912 | -4.2577963
181.07472 | -3.2845545 | -3.7550724 | 0.00099213875 | 0 | 0 | -0.0010088506 | -10.870665 | 6.6139431 | 299.38626 | 301.84814 | -4.2591009
181.07474 | -3.2845545 | -3.7610023 | -0.0050205779 | 0 | 0 | -0.0010140283 | -10.870345 | 6.6144629 | 299.38541 | 301.84717 | -4.2592168
181.07476 | -3.2845545 | -3.7482984 | -0.002643873 | 0 | 0 | -0.0010143267 | -10.870327 | 6.6166248 | 299.38458 | 301.84622 | -4.2592239
181.07478 | -3.2845545 | -3.7604187 | 0.0070089558 | 0 | 0 | -0.0010135362 | -10.8703 | 6.6082869 | 299.38376 | 301.84525 | -4.2577963
181.0748 | -3.2845545 | -3.7416353 | 0.0078331474 | 0 | 0 | 0.00075032673 | -10.813243 | 6.6139541 | 299.38293 | 301.84427 | -4.2583871
181.07482 | -3.2845547 | -3.7466028 | -0.0044538733 | 0 | 0 | 0.00090277207 | -10.808311 | 6.6080642 | 299.38211 | 301.84332 | -4.2591543
181.07484 | -3.2845547 | -3.7338259 | -0.0069652949 | 0 | 0 | 0.00091265363 | -10.807991 | 6.6075459 | 299.38129 | 301.84235 | -4.2585058
181.07486 | -3.2845547 | -3.72609 | 9.7944932e-05 | 0 | 0 | 0.00091322302 | -10.807973 | 6.6096439 | 299.38046 | 301.8414 | -4.2591624
181.07488 | -3.2845547 | -3.7188289 | -0.00074049091 | 0 | 0 | 0.0009128314 | -10.80792 | 6.6098256 | 299.37964 | 301.84042 | -4.257792
181.0749 | -3.2845547 | -3.7248352 | -0.0059037101 | 0 | 0 | -1.0710431e-05 | -10.693804 | 6.6077065 | 299.37881 | 301.83945 | -4.2591009
181.07492 | -3.2845547 | -3.7253649 | 0.0023650597 | 0 | 0 | -9.0529385e-05 | -10.683943 | 6.6096554 | 299.37796 | 301.8385 | -4.2592168
181.07494 | -3.2845547 | -3.7187743 | 0.01034457 | 0 | 0 | -9.5703304e-05 | -10.683303 | 6.611958 | 299.37714 | 301.83752 | -4.2592244
181.07496 | -3.284555 | -3.7049658 | 0.0030300594 | 0 | 0 | -9.6001415e-05 | -10.683266 | 6.6100225 | 299.37631 | 301.83655 | -4.2592249
181.07498 | -3.284555 | -3.7037847 | -0.0077762757 | 0 | 0 | -9.6401796e-05 | -10.683247 | 6.6098518 | 299.37549 | 301.8356 | -4.2592244
181.075 | -3.284555 | -3.703702 | -0.0021624458 | 0 | 0 | -0.00093672296 | -10.645208 | 6.6119719 | 299.37466 | 301.83463 | -4.2585101
181.07502 | -3.284555 | -3.6904621 | 0.0012436463 | 0 | 0 | -0.0010093492 | -10.641922 | 6.6121554 | 299.37384 | 301.83368 | -4.2591629
181.07504 | -3.284555 | -3.6959369 | -0.0042778817 | 0 | 0 | -0.001014057 | -10.641708 | 6.6121688 | 299.37302 | 301.8327 | -4.257792
181.07506 | -3.284555 | -3.6964376 | -0.0018534322 | 0 | 0 | -0.0010143282 | -10.641696 | 6.6143003 | 299.37219 | 301.83173 | -4.2591009
181.07508 | -3.284555 | -3.703084 | 0.0085271476 | 0 | 0 | -0.0010134595 | -10.641695 | 6.6123509 | 299.37137 | 301.83078 | -4.2592168
181.0751 | -3.2845552 | -3.6904194 | 0.0079635484 | 0 | 0 | 0.00091816514 | -10.641695 | 6.6079168 | 299.37051 | 301.8298 | -4.2592244
181.07512 | -3.2845552 | -3.6893094 | -0.0029929921 | 0 | 0 | 0.0010851097 | -10.641695 | 6.6117992 | 299.36969 | 301.82883 | -4.2592244
181.07514 | -3.2845552 | -3.6826179 | -0.0061130784 | 0 | 0 | 0.001095931 | -10.641695 | 6.6100106 | 299.36887 | 301.82788 | -4.2577963
181.07516 | -3.2845552 | -3.6820447 | 0.0023461916 | 0 | 0 | 0.0010965546 | -10.641695 | 6.607718 | 299.36804 | 301.8269 | -4.2591019
181.07518 | -3.2845552 | -3.6886299 | -0.00054743927 | 0 | 0 | 0.0010960891 | -10.641678 | 6.6075249 | 299.36722 | 301.82596 | -4.2606444
181.0752 | -3.2845552 | -3.6958098 | -0.0051641702 | 0 | 0 | 4.7858143e-06 | -10.603639 | 6.6117754 | 299.36639 | 301.82498 | -4.2579188
181.07522 | -3.2845552 | -3.6765671 | 0.0046074511 | 0 | 0 | -8.9532296e-05 | -10.600353 | 6.6121407 | 299.36664 | 301.82492 | -4.2591085
181.07524 | -3.2845552 | -3.6881289 | 0.011986596 | 0 | 0 | -9.5646057e-05 | -10.600139 | 6.6079021 | 299.36685 | 301.82489 | -4.258503
181.07526 | -3.2845552 | -3.6891608 | -0.0004616447 | 0 | 0 | -9.5998323e-05 | -10.600127 | 6.6075377 | 299.3671 | 301.82483 | -4.2591619
181.07528 | -3.2845552 | -3.6826124 | -0.0080811232 | 0 | 0 | -9.6401636e-05 | -10.600117 | 6.6139073 | 299.36731 | 301.8248 | -4.257792
181.0753 | -3.2845552 | -3.6886666 | -0.0021816092 | 0 | 0 | -0.00093672296 | -10.581098 | 6.6123281 | 299.36755 | 301.82474 | -4.2591004
181.07532 | -3.2845552 | -3.6958182 | 0.0026938219 | 0 | 0 | -0.0010093492 | -10.579455 | 6.6143088 | 299.36777 | 301.82471 | -4.2577877
181.07534 | -3.2845552 | -3.689815 | -0.0041518467 | 0 | 0 | -0.001014057 | -10.579349 | 6.6080894 | 299.36801 | 301.82465 | -4.2583857
181.07536 | -3.2845552 | -3.709137 | -0.00039365308 | 0 | 0 | -0.0010143282 | -10.579342 | 6.6096802 | 299.36823 | 301.82462 | -4.2577262
181.07538 | -3.2845554 | -3.7041962 | 0.0093791336 | 0 | 0 | -0.0010134211 | -10.579368 | 6.6119618 | 299.36847 | 301.82455 | -4.2590961
181.0754 | -3.2845554 | -3.69712 | 0.0080331303 | 0 | 0 | 0.001002137 | -10.636424 | 6.6142855 | 299.36868 | 301.82452 | -4.2577877
181.07542 | -3.2845554 | -3.7097616 | -0.0058916137 | 0 | 0 | 0.0011763357 | -10.641356 | 6.6102219 | 299.36893 | 301.82446 | -4.2583866
181.07544 | -3.2845554 | -3.7241027 | -0.0056376718 | 0 | 0 | 0.0011876274 | -10.641676 | 6.6141286 | 299.36914 | 301.82443 | -4.2591543
181.07546 | -3.2845554 | -3.7186995 | 0.0023923602 | 0 | 0 | 0.001188278 | -10.641694 | 6.6144733 | 299.36938 | 301.82437 | -4.2585053
181.07548 | -3.2845554 | -3.7182145 | -0.0012700621 | 0 | 0 | 0.0011877372 | -10.641712 | 6.6123629 | 299.3696 | 301.82434 | -4.2584476
181.0755 | -3.2845557 | -3.7380373 | -0.0044999905 | 0 | 0 | -7.1526869e-05 | -10.679751 | 6.6100478 | 299.36984 | 301.82428 | -4.2577305
181.07552 | -3.2845557 | -3.7331355 | 0.0061168023 | 0 | 0 | -0.00018036125 | -10.683037 | 6.6077228 | 299.37006 | 301.82425 | -4.2583818
181.07554 | -3.2845557 | -3.7392967 | 0.010664876 | 0 | 0 | -0.00018741596 | -10.683251 | 6.6139178 | 299.3703 | 301.82419 | -4.2577252
181.07556 | -3.2845557 | -3.7464607 | 0.00014802409 | 0 | 0 | -0.00018782246 | -10.683263 | 6.6080637 | 299.37054 | 301.82416 | -4.2576675
181.07558 | -3.2845557 | -3.7536843 | -0.0065735155 | 0 | 0 | -0.00018811336 | -10.683307 | 6.6096787 | 299.37076 | 301.8241 | -4.2576637
181.0756 | -3.2845557 | -3.7476792 | -0.0013270549 | 0 | 0 | -0.00077623973 | -10.778403 | 6.611959 | 299.371 | 301.82407 | -4.2590919
181.07562 | -3.2845557 | -3.7537684 | 0.0013132694 | 0 | 0 | -0.00082706969 | -10.786622 | 6.6078911 | 299.37122 | 301.82401 | -4.2577872
181.07564 | -3.2845559 | -3.7609313 | -0.0049981531 | 0 | 0 | -0.00083036447 | -10.787155 | 6.6096668 | 299.37146 | 301.82397 | -4.2576718
181.07566 | -3.2845559 | -3.7747743 | 0.00098855863 | 0 | 0 | -0.00083055435 | -10.787186 | 6.6098275 | 299.37167 | 301.82391 | -4.2590923
181.07568 | -3.2845559 | -3.7693441 | 0.010950111 | 0 | 0 | -0.00082964305 | -10.787204 | 6.6098394 | 299.37192 | 301.82388 | -4.2585006
181.0757 | -3.2845559 | -3.7820845 | 0.005262617 | 0 | 0 | 0.0011854692 | -10.825244 | 6.6119733 | 299.37213 | 301.82382 | -4.2577333
181.07572 | -3.2845559 | -3.7765825 | -0.0068593901 | 0 | 0 | 0.0013596294 | -10.82853 | 6.6164198 | 299.37238 | 301.82379 | -4.2576671
181.07574 | -3.2845559 | -3.7893271 | -0.004264358 | 0 | 0 | 0.0013709186 | -10.828744 | 6.6146669 | 299.37259 | 301.82373 | -4.2569499
181.07576 | -3.2845559 | -3.8036771 | 0.0017863278 | 0 | 0 | 0.0013715691 | -10.828756 | 6.6102443 | 299.37283 | 301.8237 | -4.2576017
181.07578 | -3.2845562 | -3.8048968 | -0.004228381 | 0 | 0 | 0.0013707979 | -10.8288 | 6.6098652 | 299.37305 | 301.82364 | -4.257659
181.0758 | -3.2845562 | -3.8115945 | -0.004754208 | 0 | 0 | -0.00039223745 | -10.923895 | 6.6098413 | 299.37329 | 301.82361 | -4.2576632
181.07582 | -3.2845562 | -3.8121707 | 0.0068260804 | 0 | 0 | -0.00054461131 | -10.932114 | 6.6119704 | 299.3735 | 301.82355 | -4.2576628
181.07584 | -3.2845562 | -3.8122113 | 0.010000262 | 0 | 0 | -0.00055448827 | -10.932647 | 6.6100235 | 299.37375 | 301.82352 | -4.2562356
181.07586 | -3.2845562 | -3.8188391 | -0.00063713104 | 0 | 0 | -0.00055505737 | -10.932678 | 6.6098499 | 299.37396 | 301.82346 | -4.2589684
181.07588 | -3.2845562 | -3.8326497 | -0.0073658591 | 0 | 0 | -0.00055524183 | -10.932714 | 6.6077099 | 299.37421 | 301.82343 | -4.2570648
181.0759 | -3.2845562 | -3.8338339 | -0.00066919613 | 0 | 0 | -0.0008913998 | -11.00879 | 6.6139178 | 299.37442 | 301.82336 | -4.2576089
181.07592 | -3.2845564 | -3.8405325 | 0.00064488541 | 0 | 0 | -0.00092045288 | -11.015365 | 6.6101966 | 299.37466 | 301.82333 | -4.2576594
181.07594 | -3.2845564 | -3.8477256 | -0.0065084114 | 0 | 0 | -0.00092233613 | -11.015791 | 6.6119928 | 299.37491 | 301.82327 | -4.2576628
181.07596 | -3.2845564 | -3.8417215 | 0.0008586148 | 0 | 0 | -0.00092244463 | -11.015816 | 6.6078949 | 299.37512 | 301.82324 | -4.2562346
181.07598 | -3.2845564 | -3.8544271 | 0.0094897747 | 0 | 0 | -0.0009215672 | -11.015843 | 6.6139288 | 299.37537 | 301.82318 | -4.2575388
181.076 | -3.2845564 | -3.8555367 | 0.0036838676 | 0 | 0 | 0.0010099042 | -11.0729 | 6.6080642 | 299.37558 | 301.82315 | -4.2569413
181.07602 | -3.2845564 | -3.8556058 | -0.0084448932 | 0 | 0 | 0.0011768356 | -11.077832 | 6.6096778 | 299.37582 | 301.82309 | -4.2576008
181.07604 | -3.2845564 | -3.8489969 | -0.0036735681 | 0 | 0 | 0.0011876561 | -11.078152 | 6.6098294 | 299.37604 | 301.82306 | -4.2576594
181.07606 | -3.2845566 | -3.8616667 | 0.0011139601 | 0 | 0 | 0.0011882796 | -11.07817 | 6.6119695 | 299.37628 | 301.823 | -4.2590919
181.07608 | -3.2845566 | -3.8693838 | -0.0050133211 | 0 | 0 | 0.0011875452 | -11.078188 | 6.6100245 | 299.3765 | 301.82297 | -4.2577877
181.0761 | -3.2845566 | -3.8501792 | -0.0040950673 | 0 | 0 | -0.00049182889 | -11.116227 | 6.6119814 | 299.37674 | 301.82291 | -4.2583857
181.07612 | -3.2845566 | -3.8683591 | 0.0061571291 | 0 | 0 | -0.00063697225 | -11.119513 | 6.607893 | 299.37695 | 301.82288 | -4.2577257
181.07614 | -3.2845566 | -3.8633533 | 0.0070368429 | 0 | 0 | -0.00064638059 | -11.119727 | 6.6117978 | 299.3772 | 301.82281 | -4.2576675
181.07616 | -3.2845566 | -3.8761187 | -0.0030699868 | 0 | 0 | -0.00064692262 | -11.119739 | 6.6100106 | 299.37741 | 301.82278 | -4.2576632
181.07618 | -3.2845569 | -3.8639932 | -0.0090233693 | 0 | 0 | -0.0006471441 | -11.119731 | 6.6077189 | 299.37766 | 301.82272 | -4.2576632
181.0762 | -3.2845569 | -3.8629212 | -0.0022598337 | 0 | 0 | -0.0010674228 | -11.100712 | 6.6096582 | 299.37787 | 301.82269 | -4.2576632
181.07622 | -3.2845569 | -3.8628485 | -0.00094042526 | 0 | 0 | -0.0011037461 | -11.099069 | 6.6162224 | 299.37811 | 301.82263 | -4.2576642
181.07624 | -3.2845569 | -3.8562312 | -0.0059172502 | 0 | 0 | -0.0011061007 | -11.098963 | 6.6103907 | 299.37833 | 301.8226 | -4.2598062
181.07626 | -3.2845569 | -3.8688946 | 0.00091233593 | 0 | 0 | -0.0011062362 | -11.098956 | 6.6098757 | 299.37857 | 301.82254 | -4.2578492
181.07628 | -3.2845569 | -3.8633821 | 0.0087665934 | 0 | 0 | -0.0011053218 | -11.098956 | 6.6119733 | 299.37881 | 301.82251 | -4.2591047
181.0763 | -3.2845569 | -3.8628733 | 0.0021700019 | 0 | 0 | 0.00091039733 | -11.098956 | 6.612154 | 299.37903 | 301.82245 | -4.2592168
181.07632 | -3.2845571 | -3.8429909 | -0.0085750455 | 0 | 0 | 0.0010846098 | -11.098956 | 6.6079044 | 299.37927 | 301.82242 | -4.2592239
181.07634 | -3.2845571 | -3.8611219 | -0.0051332521 | 0 | 0 | 0.0010959024 | -11.098956 | 6.6117992 | 299.37949 | 301.82236 | -4.2585096
181.07636 | -3.2845571 | -3.8428748 | 0.00098738202 | 0 | 0 | 0.0010965529 | -11.098956 | 6.6121454 | 299.37973 | 301.82233 | -4.2584486
181.07638 | -3.2845571 | -3.8544958 | -0.0064724656 | 0 | 0 | 0.0010957817 | -11.098947 | 6.6142979 | 299.37994 | 301.82227 | -4.2591591
181.0764 | -3.2845571 | -3.8422964 | -0.0034957367 | 0 | 0 | -0.00066767388 | -11.079927 | 6.6102223 | 299.38019 | 301.82224 | -4.2592206
181.07642 | -3.2845571 | -3.841217 | 0.0062109893 | 0 | 0 | -0.00082008418 | -11.078284 | 6.6141257 | 299.3804 | 301.82217 | -4.2592244
181.07644 | -3.2845571 | -3.8345246 | 0.0055881203 | 0 | 0 | -0.00082996348 | -11.078178 | 6.6080775 | 299.38065 | 301.82214 | -4.2577958
181.07646 | -3.2845573 | -3.8273258 | -0.0053721415 | 0 | 0 | -0.00083053275 | -11.078171 | 6.6096778 | 299.38086 | 301.82208 | -4.2576723
181.07648 | -3.2845573 | -3.8200974 | -0.0063155941 | 0 | 0 | -0.00083052507 | -11.078128 | 6.6076965 | 299.3811 | 301.82205 | -4.2590923
181.0765 | -3.2845573 | -3.8194799 | -0.00057090953 | 0 | 0 | -0.00074657885 | -10.983032 | 6.609653 | 299.38132 | 301.82199 | -4.2577877
181.07652 | -3.2845573 | -3.8062048 | -0.0022519578 | 0 | 0 | -0.0007393235 | -10.974813 | 6.607697 | 299.38156 | 301.82196 | -4.2591004
181.07654 | -3.2845573 | -3.8116689 | -0.0067582987 | 0 | 0 | -0.00073885324 | -10.97428 | 6.6139178 | 299.38177 | 301.8219 | -4.2577882
181.07656 | -3.2845573 | -3.7923114 | 0.0022930254 | 0 | 0 | -0.00073882611 | -10.974249 | 6.6123261 | 299.38202 | 301.82187 | -4.2598147
181.07658 | -3.2845573 | -3.7972443 | 0.0081609609 | 0 | 0 | -0.00073809497 | -10.974222 | 6.6079159 | 299.38223 | 301.82181 | -4.2592783
181.0766 | -3.2845576 | -3.7910848 | -0.00078895973 | 0 | 0 | 0.00085760019 | -10.917166 | 6.6118002 | 299.38248 | 301.82178 | -4.2592282
181.07662 | -3.2845576 | -3.7839243 | -0.010280251 | 0 | 0 | 0.00099551131 | -10.912234 | 6.6121435 | 299.38269 | 301.82172 | -4.2592244
181.07664 | -3.2845576 | -3.7833169 | -0.003824506 | 0 | 0 | 0.0010044507 | -10.911914 | 6.6100345 | 299.38293 | 301.82169 | -4.2585096
181.07666 | -3.2845576 | -3.7832716 | -0.00034876788 | 0 | 0 | 0.0010049659 | -10.911896 | 6.6098504 | 299.38318 | 301.82162 | -4.2584486
181.07668 | -3.2845576 | -3.7700279 | -0.0073161144 | 0 | 0 | 0.0010041872 | -10.91186 | 6.6077099 | 299.38339 | 301.82159 | -4.2591596
181.0767 | -3.2845576 | -3.762264 | -0.0028400989 | 0 | 0 | -0.000759535 | -10.835784 | 6.6139169 | 299.38364 | 301.82153 | -4.2599344
181.07672 | -3.2845576 | -3.7616179 | 0.006268899 | 0 | 0 | -0.00091196824 | -10.829209 | 6.6080623 | 299.38385 | 301.8215 | -4.2592864
181.07674 | -3.2845578 | -3.7615736 | 0.0048648482 | 0 | 0 | -0.00092184904 | -10.828783 | 6.6075459 | 299.38409 | 301.82144 | -4.2592282
181.07676 | -3.2845578 | -3.7549489 | -0.0076120794 | 0 | 0 | -0.00092241837 | -10.828758 | 6.6096458 | 299.38431 | 301.82141 | -4.2585111
181.07678 | -3.2845578 | -3.7477572 | -0.0065078363 | 0 | 0 | -0.00092237227 | -10.828731 | 6.6140885 | 299.38455 | 301.82135 | -4.2591634
181.0768 | -3.2845578 | -3.7471421 | -0.00058433739 | 0 | 0 | -0.00075434538 | -10.771674 | 6.6080737 | 299.38477 | 301.82132 | -4.2592201
181.07682 | -3.2845578 | -3.7338638 | -0.0044297474 | 0 | 0 | -0.00073982327 | -10.766742 | 6.6075463 | 299.38501 | 301.82126 | -4.2577958
181.07684 | -3.2845578 | -3.7327178 | -0.0062212902 | 0 | 0 | -0.00073888199 | -10.766422 | 6.6096439 | 299.38522 | 301.82123 | -4.2591009
181.07686 | -3.2845578 | -3.7326436 | 0.0023431724 | 0 | 0 | -0.00073882769 | -10.766404 | 6.6098266 | 299.38547 | 301.82117 | -4.2592168
181.07688 | -3.2845581 | -3.73263 | 0.0074382345 | 0 | 0 | -0.00073813339 | -10.766386 | 6.6098404 | 299.38568 | 301.82111 | -4.2592244
181.0769 | -3.2845581 | -3.7127714 | -0.0008505212 | 0 | 0 | 0.00077361468 | -10.728347 | 6.6141038 | 299.38593 | 301.82108 | -4.2592249
181.07692 | -3.2845581 | -3.7110553 | -0.0081065707 | 0 | 0 | 0.00090427045 | -10.725061 | 6.6144705 | 299.38614 | 301.82101 | -4.2592249
181.07694 | -3.2845581 | -3.7109439 | -0.0029107989 | 0 | 0 | 0.00091273972 | -10.724847 | 6.6102304 | 299.38638 | 301.82098 | -4.2592254
181.07696 | -3.2845581 | -3.7109344 | -0.00099873054 | 0 | 0 | 0.00091322762 | -10.724835 | 6.6077313 | 299.3866 | 301.82092 | -4.2606535
181.07698 | -3.2845581 | -3.7043087 | -0.0066472748 | 0 | 0 | 0.00091252435 | -10.724799 | 6.6075253 | 299.38684 | 301.82089 | -4.2593484
181.077 | -3.2845581 | -3.6905043 | -0.001327969 | 0 | 0 | -0.00068317016 | -10.648722 | 6.6117764 | 299.38708 | 301.82083 | -4.2592325
181.07702 | -3.2845581 | -3.7025554 | 0.0085749943 | 0 | 0 | -0.00082108122 | -10.642147 | 6.6142726 | 299.3873 | 301.8208 | -4.2592249
181.07704 | -3.2845581 | -3.690382 | 0.0036092205 | 0 | 0 | -0.00083002076 | -10.641721 | 6.6080885 | 299.38754 | 301.82074 | -4.2585101
181.07706 | -3.2845581 | -3.6826942 | -0.0077249072 | 0 | 0 | -0.00083053584 | -10.641696 | 6.6139426 | 299.38776 | 301.82071 | -4.2591639
181.07708 | -3.2845581 | -3.6952844 | -0.0065149111 | 0 | 0 | -0.00083052524 | -10.641686 | 6.610199 | 299.388 | 301.82065 | -4.2599349
181.0771 | -3.2845581 | -3.6831579 | 0.00014131913 | 0 | 0 | -0.00074657885 | -10.622667 | 6.6141243 | 299.38821 | 301.82062 | -4.2585721
181.07712 | -3.2845581 | -3.7019436 | -0.0043670172 | 0 | 0 | -0.0007393235 | -10.621024 | 6.6080761 | 299.38846 | 301.82056 | -4.2591677
181.07714 | -3.2845583 | -3.7035837 | -0.00621656 | 0 | 0 | -0.00073885324 | -10.620918 | 6.6075463 | 299.38867 | 301.82053 | -4.2606497
181.07716 | -3.2845583 | -3.6904552 | 0.0037959113 | 0 | 0 | -0.00073882611 | -10.620911 | 6.6096439 | 299.38892 | 301.82047 | -4.2593479
181.07718 | -3.2845583 | -3.6959305 | 0.0082898391 | 0 | 0 | -0.00073809497 | -10.620911 | 6.6098256 | 299.38913 | 301.82043 | -4.2592325
181.0772 | -3.2845583 | -3.6831963 | -0.00077996415 | 0 | 0 | 0.00085760019 | -10.620911 | 6.6077065 | 299.38937 | 301.82037 | -4.2592254
181.07722 | -3.2845583 | -3.6953237 | -0.0088277869 | 0 | 0 | 0.00099551131 | -10.620911 | 6.6096544 | 299.38959 | 301.82034 | -4.2592244
181.07724 | -3.2845583 | -3.6964016 | -0.0022465428 | 0 | 0 | 0.0010044507 | -10.620911 | 6.609827 | 299.38983 | 301.82028 | -4.2577958
181.07726 | -3.2845583 | -3.7097073 | 0.00051128882 | 0 | 0 | 0.0010049659 | -10.620911 | 6.6098413 | 299.39005 | 301.82025 | -4.2576723
181.07728 | -3.2845585 | -3.7042391 | -0.0065176766 | 0 | 0 | 0.0010042256 | -10.62092 | 6.6162333 | 299.39029 | 301.82019 | -4.2590923
181.0773 | -3.2845585 | -3.7103667 | -0.00059471437 | 0 | 0 | -0.00067541603 | -10.639939 | 6.6103916 | 299.3905 | 301.82016 | -4.2577877
181.07732 | -3.2845585 | -3.7241418 | 0.0079129217 | 0 | 0 | -0.00082058233 | -10.641582 | 6.6098757 | 299.39075 | 301.8201 | -4.2591009
181.07734 | -3.2845585 | -3.7187045 | 0.0035502976 | 0 | 0 | -0.00082999206 | -10.641688 | 6.6119714 | 299.39099 | 301.82007 | -4.2592168
181.07736 | -3.2845585 | -3.7248254 | -0.0084544886 | 0 | 0 | -0.00083053426 | -10.641695 | 6.6078944 | 299.3912 | 301.82001 | -4.2592244
181.07738 | -3.2845585 | -3.7187512 | -0.0058514681 | 0 | 0 | -0.00083048671 | -10.641712 | 6.6160617 | 299.39145 | 301.81998 | -4.2592249
181.0774 | -3.2845585 | -3.731456 | 0.00092607859 | 0 | 0 | -0.00066247309 | -10.679751 | 6.6103816 | 299.39166 | 301.81992 | -4.2592249
181.07742 | -3.2845588 | -3.7391877 | -0.0042997668 | 0 | 0 | -0.00064795214 | -10.683037 | 6.6120062 | 299.39191 | 301.81989 | -4.2592249
181.07744 | -3.2845588 | -3.7464514 | -0.0047594351 | 0 | 0 | -0.00064701092 | -10.683251 | 6.6121583 | 299.39212 | 301.81982 | -4.2592244
181.07746 | -3.2845588 | -3.7470617 | 0.0053733154 | 0 | 0 | -0.00064695661 | -10.683263 | 6.6142983 | 299.39236 | 301.81979 | -4.2577963
181.07748 | -3.2845588 | -3.7404845 | 0.0091479905 | 0 | 0 | -0.00064622407 | -10.68329 | 6.6102204 | 299.39258 | 301.81973 | -4.2591009
181.0775 | -3.2845588 | -3.7465432 | -0.0021601918 | 0 | 0 | 0.00094921846 | -10.740347 | 6.6098638 | 299.39282 | 301.8197 | -4.2592168
181.07752 | -3.2845588 | -3.7669365 | -0.0074959025 | 0 | 0 | 0.0010871076 | -10.745279 | 6.6098423 | 299.39304 | 301.81964 | -4.2592244
181.07754 | -3.2845588 | -3.7686937 | -0.00067825511 | 0 | 0 | 0.0010960457 | -10.745599 | 6.6141019 | 299.39328 | 301.81961 | -4.2592244
181.07756 | -3.284559 | -3.7820394 | -0.0008065853 | 0 | 0 | 0.0010965607 | -10.745617 | 6.6102095 | 299.39349 | 301.81955 | -4.2577958
181.07758 | -3.284559 | -3.7699578 | -0.0059083044 | 0 | 0 | 0.0010958206 | -10.745653 | 6.6141281 | 299.39374 | 301.81952 | -4.2576718
181.0776 | -3.284559 | -3.7821267 | 0.0016392482 | 0 | 0 | -0.00058368768 | -10.82173 | 6.614471 | 299.39395 | 301.81946 | -4.2576637
181.07762 | -3.284559 | -3.7832069 | 0.0095561221 | 0 | 0 | -0.00072884257 | -10.828305 | 6.6081009 | 299.3942 | 301.81943 | -4.2576637
181.07764 | -3.284559 | -3.7965157 | 0.0036884765 | 0 | 0 | -0.00073825155 | -10.828731 | 6.6118116 | 299.39441 | 301.81937 | -4.2590919
181.07766 | -3.284559 | -3.797673 | -0.0077185626 | 0 | 0 | -0.00073879369 | -10.828756 | 6.610013 | 299.39465 | 301.81934 | -4.2577872
181.07768 | -3.2845592 | -3.8176024 | -0.0036104699 | 0 | 0 | -0.00073866925 | -10.828818 | 6.6098499 | 299.39487 | 301.81927 | -4.2576714
181.0777 | -3.2845592 | -3.8127069 | 0.0018444463 | 0 | 0 | -0.00040256785 | -10.96195 | 6.607707 | 299.39511 | 301.81924 | -4.2576642
181.07772 | -3.2845592 | -3.8188653 | -0.0042235837 | 0 | 0 | -0.00037351955 | -10.973456 | 6.607523 | 299.39536 | 301.81918 | -4.2590919
181.07774 | -3.2845592 | -3.819407 | -0.0025765819 | 0 | 0 | -0.00037163659 | -10.974202 | 6.6096435 | 299.39557 | 301.81915 | -4.2577872
181.07776 | -3.2845592 | -3.819442 | 0.0070136157 | 0 | 0 | -0.00037152812 | -10.974245 | 6.6119585 | 299.39581 | 301.81909 | -4.2576714
181.07778 | -3.2845592 | -3.8194566 | 0.0085604778 | 0 | 0 | -0.00037094625 | -10.974248 | 6.612154 | 299.39603 | 301.81906 | -4.2576637
181.0778 | -3.2845592 | -3.8459249 | -0.0022133694 | 0 | 0 | 0.00088864606 | -10.974248 | 6.6100335 | 299.39627 | 301.819 | -4.2576628
181.07782 | -3.2845595 | -3.828373 | -0.0060474747 | 0 | 0 | 0.00099750888 | -10.974248 | 6.6055894 | 299.39648 | 301.81897 | -4.2562346
181.07784 | -3.2845595 | -3.8665152 | 0.00089980708 | 0 | 0 | 0.0010045655 | -10.974248 | 6.6116037 | 299.39673 | 301.81891 | -4.2575388
181.07786 | -3.2845595 | -3.8566065 | 0.0007786926 | 0 | 0 | 0.001004972 | -10.974248 | 6.6121302 | 299.39694 | 301.81888 | -4.2562261
181.07788 | -3.2845595 | -3.8556819 | -0.0050478508 | 0 | 0 | 0.0010043026 | -10.974291 | 6.6079025 | 299.39719 | 301.81882 | -4.2561097
181.0779 | -3.2845595 | -3.8622394 | 0.0024361927 | 0 | 0 | -0.00050732394 | -11.069387 | 6.611793 | 299.3974 | 301.81879 | -4.2561035
181.07792 | -3.2845595 | -3.8628142 | 0.010349119 | 0 | 0 | -0.00063796929 | -11.077606 | 6.5972209 | 299.39764 | 301.81873 | -4.2582455
181.07794 | -3.2845595 | -3.8760867 | 0.0030306524 | 0 | 0 | -0.00064643781 | -11.078139 | 6.6087456 | 299.39786 | 301.8187 | -4.2577167
181.07796 | -3.2845597 | -3.8706136 | -0.0070505082 | 0 | 0 | -0.00064692571 | -11.07817 | 6.6119003 | 299.3981 | 301.81863 | -4.2576666
181.07798 | -3.2845597 | -3.8701127 | -0.0028251142 | 0 | 0 | -0.00064679846 | -11.078188 | 6.6121516 | 299.39832 | 301.8186 | -4.2569499
181.078 | -3.2845597 | -3.8634667 | 0.0026362804 | 0 | 0 | -0.00031072355 | -11.116227 | 6.6121669 | 299.39856 | 301.81854 | -4.2583151
181.07802 | -3.2845597 | -3.8761251 | -0.0041559497 | 0 | 0 | -0.00028167755 | -11.119513 | 6.6121664 | 299.39877 | 301.81851 | -4.2577209
181.07804 | -3.2845597 | -3.8639936 | -0.0011194374 | 0 | 0 | -0.00027979477 | -11.119727 | 6.607904 | 299.39902 | 301.81845 | -4.2576671
181.07806 | -3.2845597 | -3.8629274 | 0.0085896933 | 0 | 0 | -0.0002796863 | -11.119739 | 6.6096683 | 299.39926 | 301.81842 | -4.2576632
181.07808 | -3.2845597 | -3.8760993 | 0.0065148058 | 0 | 0 | -0.00027925803 | -11.119749 | 6.611958 | 299.39948 | 301.81836 | -4.2576632
181.0781 | -3.28456 | -3.8838587 | -0.0045707668 | 0 | 0 | 0.00064443261 | -11.138769 | 6.6078901 | 299.39972 | 301.81833 | -4.2576632
181.07812 | -3.28456 | -3.8844984 | -0.0069722724 | 0 | 0 | 0.00072426436 | -11.140412 | 6.6075358 | 299.39993 | 301.81827 | -4.2576632
181.07814 | -3.28456 | -3.8713012 | 0.0015500062 | 0 | 0 | 0.00072943908 | -11.140518 | 6.6117768 | 299.40018 | 301.81824 | -4.2576628
181.07816 | -3.28456 | -3.8701563 | 0.00011055769 | 0 | 0 | 0.00072973728 | -11.140525 | 6.614275 | 299.40039 | 301.81818 | -4.2569485
181.07818 | -3.28456 | -3.863466 | -0.005106146 | 0 | 0 | 0.00072917726 | -11.140508 | 6.6123505 | 299.40063 | 301.81815 | -4.2568874
181.0782 | -3.28456 | -3.8695118 | 0.0038845162 | 0 | 0 | -0.00053058844 | -11.102469 | 6.6100478 | 299.40085 | 301.81808 | -4.2583117
181.07822 | -3.28456 | -3.8766663 | 0.010473738 | 0 | 0 | -0.00063946616 | -11.099183 | 6.6098523 | 299.40109 | 301.81805 | -4.2577205
181.07824 | -3.2845602 | -3.8772671 | 0.0015862713 | 0 | 0 | -0.00064652367 | -11.098969 | 6.6098385 | 299.40131 | 301.81799 | -4.2576671
181.07826 | -3.2845602 | -3.8640704 | -0.0079009673 | 0 | 0 | -0.00064693036 | -11.098957 | 6.6077089 | 299.40155 | 301.81796 | -4.2576637
181.07828 | -3.2845602 | -3.8695416 | -0.0014441373 | 0 | 0 | -0.00064672175 | -11.098965 | 6.6139178 | 299.40176 | 301.8179 | -4.2590919
181.0783 | -3.2845602 | -3.8567951 | 0.0020316865 | 0 | 0 | -0.00014258566 | -11.117984 | 6.6101966 | 299.40201 | 301.81787 | -4.2577877
181.07832 | -3.2845602 | -3.8424482 | -0.0049365074 | 0 | 0 | -9.9014695e-05 | -11.119627 | 6.6119938 | 299.40222 | 301.81781 | -4.2591004
181.07834 | -3.2845602 | -3.8478422 | -0.00046056521 | 0 | 0 | -9.6190401e-05 | -11.119733 | 6.6100259 | 299.40247 | 301.81778 | -4.2577877
181.07836 | -3.2845604 | -3.8284867 | 0.0086477641 | 0 | 0 | -9.6027667e-05 | -11.11974 | 6.6119814 | 299.40268 | 301.81772 | -4.2590995
181.07838 | -3.2845604 | -3.8466523 | 0.0057930574 | 0 | 0 | -9.5711723e-05 | -11.119714 | 6.6078911 | 299.40292 | 301.81769 | -4.2563596
181.0784 | -3.2845604 | -3.828398 | -0.00535898 | 0 | 0 | 0.00057595083 | -11.062658 | 6.6075349 | 299.40314 | 301.81763 | -4.2589755
181.07842 | -3.2845604 | -3.820164 | -0.0063138427 | 0 | 0 | 0.00063400064 | -11.057726 | 6.6096435 | 299.40338 | 301.8176 | -4.2563515
181.07844 | -3.2845604 | -3.8128679 | 0.0016077204 | 0 | 0 | 0.00063776341 | -11.057406 | 6.6098266 | 299.40363 | 301.81754 | -4.258976
181.07846 | -3.2845604 | -3.8122497 | -0.0013366139 | 0 | 0 | 0.00063798024 | -11.057388 | 6.6098394 | 299.40384 | 301.8175 | -4.2577796
181.07848 | -3.2845604 | -3.8055935 | -0.0045046094 | 0 | 0 | 0.00063749269 | -11.057335 | 6.6119695 | 299.40408 | 301.81744 | -4.2591004
181.0785 | -3.2845607 | -3.8116324 | 0.0053904704 | 0 | 0 | -0.0004542454 | -10.943219 | 6.6078916 | 299.4043 | 301.81741 | -4.2592168
181.07852 | -3.2845607 | -3.7989347 | 0.010602108 | 0 | 0 | -0.00054860109 | -10.933358 | 6.6096659 | 299.40454 | 301.81735 | -4.2592244
181.07854 | -3.2845607 | -3.8110554 | 0.00014362361 | 0 | 0 | -0.00055471732 | -10.932718 | 6.6076951 | 299.40475 | 301.81729 | -4.2592249
181.07856 | -3.2845607 | -3.7922661 | -0.0072998358 | 0 | 0 | -0.00055506971 | -10.932681 | 6.6075225 | 299.405 | 301.81726 | -4.2592249
181.07858 | -3.2845607 | -3.7840006 | -0.0013894889 | 0 | 0 | -0.00055489666 | -10.932653 | 6.6096425 | 299.40521 | 301.8172 | -4.2592244
181.0786 | -3.2845607 | -3.7833242 | 0.002035287 | 0 | 0 | -0.00013482098 | -10.875597 | 6.6098256 | 299.40546 | 301.81717 | -4.2577963
181.07862 | -3.2845607 | -3.789891 | -0.0049359673 | 0 | 0 | -9.8515091e-05 | -10.870665 | 6.6077075 | 299.40567 | 301.81711 | -4.2591004
181.07864 | -3.2845609 | -3.7705967 | 0.00026586425 | 0 | 0 | -9.6161719e-05 | -10.870345 | 6.6117849 | 299.40591 | 301.81708 | -4.2577872
181.07866 | -3.2845609 | -3.7556787 | 0.0094359415 | 0 | 0 | -9.6026124e-05 | -10.870327 | 6.6078796 | 299.40613 | 301.81702 | -4.2576718
181.07868 | -3.2845609 | -3.7544284 | 0.0044067111 | 0 | 0 | -9.5788389e-05 | -10.870291 | 6.6096663 | 299.40637 | 301.81699 | -4.2590923
181.0787 | -3.2845609 | -3.7609613 | -0.0076569254 | 0 | 0 | 0.00040804583 | -10.794214 | 6.6098275 | 299.40659 | 301.81693 | -4.2585015
181.07872 | -3.2845435 | -3.7482932 | -0.0050584101 | 0 | 0 | 0.00045159069 | -10.787639 | 6.6098385 | 299.40683 | 301.81689 | -4.2591629
181.07874 | -3.2845263 | -3.7538021 | 0.00026707456 | 0 | 0 | 0.0004544133 | -10.787213 | 6.6098399 | 299.40704 | 301.81683 | -4.2599354
181.07876 | -3.2845089 | -3.7476768 | -0.0043582041 | 0 | 0 | 0.0004545759 | -10.787188 | 6.6119704 | 299.40729 | 301.8168 | -4.2600007
181.07878 | -3.2844915 | -3.733896 | -0.0047632549 | 0 | 0 | 0.00045416219 | -10.787161 | 6.6100235 | 299.40753 | 301.81674 | -4.2592902
181.0788 | -3.2844744 | -3.726094 | 0.0053730942 | 0 | 0 | -0.00046974784 | -10.730105 | 6.6098509 | 299.40775 | 301.81671 | -4.2592282
181.07882 | -3.284457 | -3.7188265 | 0.0091483109 | 0 | 0 | -0.0005495986 | -10.725173 | 6.6098413 | 299.40799 | 301.81665 | -4.2577963
181.07884 | -3.2844398 | -3.7182159 | -0.0014337746 | 0 | 0 | -0.00055477454 | -10.724853 | 6.6141019 | 299.4082 | 301.81662 | -4.2583871
181.07886 | -3.2844226 | -3.7247958 | -0.0067077265 | 0 | 0 | -0.00055507279 | -10.724835 | 6.6102085 | 299.40845 | 301.81656 | -4.2591548
181.07888 | -3.2844052 | -3.725363 | -0.002062422 | 0 | 0 | -0.00055493525 | -10.724825 | 6.6119938 | 299.40866 | 301.81653 | -4.2592206
181.0789 | -3.2843881 | -3.7187741 | -0.00020281431 | 0 | 0 | -0.00021888659 | -10.705805 | 6.6078949 | 299.40891 | 301.81647 | -4.2592244
181.07892 | -3.2843707 | -3.7049596 | -0.0065787425 | 0 | 0 | -0.00018984289 | -10.704162 | 6.6139297 | 299.40912 | 301.81644 | -4.2577958
181.07894 | -3.2843533 | -3.6905429 | 0.0015801762 | 0 | 0 | -0.00018796028 | -10.704056 | 6.610198 | 299.40936 | 301.81638 | -4.2576723
181.07896 | -3.2843361 | -3.6959445 | 0.0095516043 | 0 | 0 | -0.00018785179 | -10.704049 | 6.6141262 | 299.40958 | 301.81635 | -4.2590928
181.07898 | -3.2843187 | -3.7030547 | 0.0022369341 | 0 | 0 | -0.00018769233 | -10.704023 | 6.6123409 | 299.40982 | 301.81628 | -4.2592158
181.079 | -3.2843015 | -3.6970427 | -0.0078446697 | 0 | 0 | 0.00014818762 | -10.646966 | 6.6121788 | 299.41003 | 301.81625 | -4.2577958
181.07902 | -3.2842844 | -3.7031319 | -0.0050702528 | 0 | 0 | 0.0001772167 | -10.642034 | 6.6100368 | 299.41028 | 301.81619 | -4.2591009
181.07904 | -3.2842669 | -3.7102857 | 0.00099179451 | 0 | 0 | 0.00017909837 | -10.641714 | 6.6098504 | 299.41049 | 301.81616 | -4.2592163
181.07906 | -3.2842498 | -3.7042706 | -0.0057479925 | 0 | 0 | 0.00017920679 | -10.641696 | 6.607708 | 299.41074 | 301.8161 | -4.2585101
181.07908 | -3.2842324 | -3.6971149 | -0.0056104502 | 0 | 0 | 0.00017886695 | -10.641686 | 6.6096573 | 299.41095 | 301.81607 | -4.2591629
181.0791 | -3.284215 | -3.689889 | 0.0060275309 | 0 | 0 | -0.0005771225 | -10.622667 | 6.6162238 | 299.41119 | 301.81601 | -4.257792
181.07912 | -3.2841978 | -3.6892838 | 0.0070284717 | 0 | 0 | -0.00064246036 | -10.621024 | 6.6146536 | 299.41141 | 301.81598 | -4.2591004
181.07914 | -3.2841804 | -3.7024832 | -0.0030704683 | 0 | 0 | -0.00064669561 | -10.620918 | 6.6081119 | 299.41165 | 301.81592 | -4.2577877
181.07916 | -3.2841632 | -3.7036281 | -0.0090230629 | 0 | 0 | -0.00064693968 | -10.620911 | 6.6096797 | 299.4119 | 301.81589 | -4.2583866
181.07918 | -3.2841461 | -3.7103212 | -0.0015334174 | 0 | 0 | -0.00064672227 | -10.620928 | 6.607698 | 299.41211 | 301.81583 | -4.2591548
181.0792 | -3.2841287 | -3.7109034 | -0.00015343395 | 0 | 0 | -0.00014258569 | -10.658967 | 6.6117864 | 299.41235 | 301.8158 | -4.2592206
181.07922 | -3.2841113 | -3.7241709 | -0.0080279093 | 0 | 0 | -9.9014695e-05 | -10.662253 | 6.6121435 | 299.41257 | 301.81573 | -4.2592254
181.07924 | -3.2840941 | -3.7054617 | 0.00072844635 | 0 | 0 | -9.6190401e-05 | -10.662467 | 6.612165 | 299.41281 | 301.8157 | -4.2606535
181.07926 | -3.2840767 | -3.7104454 | 0.0087543093 | 0 | 0 | -9.6027667e-05 | -10.662479 | 6.6079059 | 299.41302 | 301.81564 | -4.2593489
181.07928 | -3.2840595 | -3.7241495 | 0.0014422304 | 0 | 0 | -9.5942065e-05 | -10.662497 | 6.6139293 | 299.41327 | 301.81561 | -4.2606611
181.0793 | -3.2840424 | -3.7253335 | -0.010815575 | 0 | 0 | 7.2029696e-05 | -10.700536 | 6.6080642 | 299.41348 | 301.81555 | -4.2586341
181.07932 | -3.284025 | -3.7452614 | -0.0060522584 | 0 | 0 | 8.6546977e-05 | -10.703822 | 6.6096807 | 299.41373 | 301.81552 | -4.2591705
181.07934 | -3.2840078 | -3.7337465 | -0.00053997594 | 0 | 0 | 8.7487992e-05 | -10.704036 | 6.6162243 | 299.41394 | 301.81546 | -4.2585063
181.07936 | -3.2839904 | -3.7393358 | -0.0066034188 | 0 | 0 | 8.7542212e-05 | -10.704048 | 6.6125255 | 299.41418 | 301.81543 | -4.2584476
181.07938 | -3.283973 | -3.7464631 | -0.004955797 | 0 | 0 | 8.7276225e-05 | -10.704075 | 6.616456 | 299.4144 | 301.81537 | -4.2577305
181.0794 | -3.2839558 | -3.7536871 | 0.005358987 | 0 | 0 | -0.00050077157 | -10.761132 | 6.6146698 | 299.41464 | 301.81534 | -4.2590966
181.07942 | -3.2839384 | -3.7542953 | 0.0055168788 | 0 | 0 | -0.00055159477 | -10.766064 | 6.6123767 | 299.41486 | 301.81528 | -4.2592163
181.07944 | -3.2839212 | -3.7477217 | -0.0061022439 | 0 | 0 | -0.00055488915 | -10.766384 | 6.6121807 | 299.4151 | 301.81525 | -4.2592239
181.07946 | -3.2839041 | -3.7603962 | -0.0071037677 | 0 | 0 | -0.00055507896 | -10.766402 | 6.6100378 | 299.41531 | 301.81519 | -4.2577963
181.07948 | -3.2838867 | -3.7747395 | -0.00063799822 | 0 | 0 | -0.00055485877 | -10.766438 | 6.6119828 | 299.41556 | 301.81516 | -4.2591004
181.0795 | -3.2838695 | -3.7693391 | -0.0029820099 | 0 | 0 | -5.0888142e-05 | -10.842515 | 6.6100268 | 299.4158 | 301.81509 | -4.2585011
181.07952 | -3.2838521 | -3.7754676 | -0.0060967291 | 0 | 0 | -7.3314618e-06 | -10.84909 | 6.6162467 | 299.41602 | 301.81506 | -4.2577348
181.07954 | -3.2838347 | -3.7826295 | 0.00090030499 | 0 | 0 | -4.5080888e-06 | -10.849516 | 6.612524 | 299.41626 | 301.815 | -4.2605257
181.07956 | -3.2838175 | -3.7898593 | 0.0080396868 | 0 | 0 | -4.3454102e-06 | -10.849541 | 6.6100583 | 299.41647 | 301.81497 | -4.2593398
181.07958 | -3.2838001 | -3.797087 | -7.0451562e-05 | 0 | 0 | -4.3749883e-06 | -10.849568 | 6.6077223 | 299.41672 | 301.81491 | -4.259232
181.0796 | -3.283783 | -3.7910817 | -0.0094921989 | 0 | 0 | -8.8269051e-05 | -10.906624 | 6.6117864 | 299.41693 | 301.81488 | -4.2592254
181.07962 | -3.2837658 | -3.7971745 | -0.0044829431 | 0 | 0 | -9.5519783e-05 | -10.911556 | 6.6100121 | 299.41718 | 301.81482 | -4.2592244
181.07964 | -3.2837484 | -3.8109474 | -0.00040681471 | 0 | 0 | -9.5989773e-05 | -10.911876 | 6.6119804 | 299.41739 | 301.81479 | -4.2577963
181.07966 | -3.283731 | -3.8055103 | -0.0065941773 | 0 | 0 | -9.6016855e-05 | -10.911894 | 6.607893 | 299.41763 | 301.81473 | -4.2591004
181.07968 | -3.2837138 | -3.8116429 | -0.0035029883 | 0 | 0 | -9.6133605e-05 | -10.911912 | 6.6117969 | 299.41785 | 301.8147 | -4.2585011
181.0797 | -3.2836964 | -3.8320372 | 0.0076623713 | 0 | 0 | -0.00034823522 | -10.949951 | 6.6078811 | 299.41809 | 301.81464 | -4.2577338
181.07972 | -3.2836792 | -3.8271751 | 0.0049871849 | 0 | 0 | -0.0003700236 | -10.953237 | 6.6117969 | 299.4183 | 301.81461 | -4.2590971
181.07974 | -3.2836621 | -3.8399553 | -0.0061526573 | 0 | 0 | -0.00037143592 | -10.953451 | 6.6078801 | 299.41855 | 301.81454 | -4.2592158
181.07976 | -3.2836447 | -3.8410659 | -0.0078335237 | 0 | 0 | -0.00037151732 | -10.953463 | 6.6096654 | 299.41876 | 301.81451 | -4.2585096
181.07978 | -3.2836275 | -3.834522 | -0.0014258481 | 0 | 0 | -0.00037140644 | -10.95349 | 6.607697 | 299.41901 | 301.81445 | -4.2584476
181.0798 | -3.2836101 | -3.8405733 | -0.0023226822 | 0 | 0 | -0.00011930512 | -11.010546 | 6.6117864 | 299.41922 | 301.81442 | -4.2577305
181.07982 | -3.2835927 | -3.8411148 | -0.0060376101 | 0 | 0 | -9.751675e-05 | -11.015478 | 6.6121426 | 299.41946 | 301.81436 | -4.2590961
181.07984 | -3.2835755 | -3.8543851 | 0.0023554454 | 0 | 0 | -9.6104413e-05 | -11.015798 | 6.6100364 | 299.41971 | 301.81433 | -4.2577877
181.07986 | -3.2835581 | -3.8489153 | 0.0081653409 | 0 | 0 | -9.6023032e-05 | -11.015816 | 6.6141157 | 299.41992 | 301.81427 | -4.2591004
181.07988 | -3.283541 | -3.8550305 | -6.230866e-05 | 0 | 0 | -9.6018637e-05 | -11.015843 | 6.6123395 | 299.42017 | 301.81424 | -4.2577877
181.0799 | -3.2835238 | -3.8423374 | -0.0094910674 | 0 | 0 | -9.6018404e-05 | -11.0729 | 6.6100483 | 299.42038 | 301.81418 | -4.2591004
181.07992 | -3.2835064 | -3.8544641 | -0.0030309339 | 0 | 0 | -9.6018397e-05 | -11.077832 | 6.6119838 | 299.42062 | 301.81415 | -4.258502
181.07994 | -3.2834892 | -3.8489196 | 0.0011711232 | 0 | 0 | -9.6018397e-05 | -11.078152 | 6.6100249 | 299.42084 | 301.81409 | -4.2598767
181.07996 | -3.2834718 | -3.8550367 | -0.0057336455 | 0 | 0 | -9.6018397e-05 | -11.07817 | 6.6119843 | 299.42108 | 301.81406 | -4.2592826
181.07998 | -3.2834544 | -3.8555789 | 0.00019853626 | 0 | 0 | -9.5941585e-05 | -11.078171 | 6.6142879 | 299.4213 | 301.814 | -4.2592282
181.08 | -3.2834373 | -3.8622334 | 0.0094316108 | 0 | 0 | 7.2029725e-05 | -11.078171 | 6.6123519 | 299.42154 | 301.81396 | -4.2592249
181.08002 | -3.2834198 | -3.8628078 | 0.0044067944 | 0 | 0 | 8.6546977e-05 | -11.078171 | 6.6121802 | 299.42175 | 301.8139 | -4.2592244
181.08004 | -3.2834027 | -3.8628421 | -0.0069311853 | 0 | 0 | 8.7487992e-05 | -11.078171 | 6.6121678 | 299.422 | 301.81387 | -4.2577963
181.08006 | -3.2833855 | -3.8562274 | -0.0057214117 | 0 | 0 | 8.7542212e-05 | -11.078171 | 6.6100397 | 299.42221 | 301.81381 | -4.2583866
181.08008 | -3.2833681 | -3.8622723 | 0.00093447446 | 0 | 0 | 8.7583503e-05 | -11.07818 | 6.6183782 | 299.42245 | 301.81378 | -4.2584405
181.0801 | -3.2833507 | -3.8561873 | -0.0042989519 | 0 | 0 | 0.00017146482 | -11.0972 | 6.6105766 | 299.42267 | 301.81372 | -4.2591581
181.08012 | -3.2833335 | -3.8556533 | -0.0040333234 | 0 | 0 | 0.00017871443 | -11.098843 | 6.6098871 | 299.42291 | 301.81369 | -4.2592206
181.08014 | -3.2833161 | -3.8622317 | 0.0054360703 | 0 | 0 | 0.00017918437 | -11.098949 | 6.6098428 | 299.42313 | 301.81363 | -4.2592249
181.08016 | -3.283299 | -3.8495634 | 0.0091527235 | 0 | 0 | 0.00017921143 | -11.098956 | 6.6119723 | 299.42337 | 301.8136 | -4.2592244
181.08018 | -3.2832818 | -3.8484528 | -0.00070811814 | 0 | 0 | 0.00017905929 | -11.098939 | 6.6142869 | 299.42358 | 301.81354 | -4.2585092
181.0802 | -3.2832644 | -3.8417523 | -0.0080968002 | 0 | 0 | -0.00015682027 | -11.0609 | 6.6123528 | 299.42383 | 301.81348 | -4.2577343
181.08022 | -3.2832472 | -3.8213243 | -0.0014574423 | 0 | 0 | -0.00018584933 | -11.057614 | 6.6143122 | 299.42407 | 301.81345 | -4.2583828
181.08024 | -3.2832298 | -3.8328063 | 0.0005787877 | 0 | 0 | -0.000187731 | -11.0574 | 6.6123524 | 299.42429 | 301.81339 | -4.2591548
181.08026 | -3.2832124 | -3.8272204 | -0.0050617214 | 0 | 0 | -0.00018783943 | -11.057388 | 6.6100488 | 299.42453 | 301.81335 | -4.2592206
181.08028 | -3.2831953 | -3.8333232 | 0.00025738316 | 0 | 0 | -0.00018773005 | -11.05737 | 6.6119857 | 299.42474 | 301.81329 | -4.2592244
181.0803 | -3.2831779 | -3.8073914 | 0.0087090535 | 0 | 0 | 6.4268141e-05 | -11.01933 | 6.6142883 | 299.42499 | 301.81326 | -4.2577958
181.08032 | -3.2831604 | -3.8183706 | 0.0036178462 | 0 | 0 | 8.6047577e-05 | -11.016044 | 6.6123509 | 299.4252 | 301.8132 | -4.2576723
181.08034 | -3.2831435 | -3.8061328 | -0.0077234157 | 0 | 0 | 8.7459332e-05 | -11.01583 | 6.6100492 | 299.42545 | 301.81317 | -4.2590914
181.08036 | -3.2831261 | -3.8116801 | -0.0043359627 | 0 | 0 | 8.7540669e-05 | -11.015818 | 6.6141152 | 299.42566 | 301.81311 | -4.2563591
181.08038 | -3.2831089 | -3.825417 | 0.0017820846 | 0 | 0 | 8.762184e-05 | -11.015808 | 6.6102076 | 299.4259 | 301.81308 | -4.2589769
181.0804 | -3.2830915 | -3.8199689 | -0.0035022253 | 0 | 0 | 0.00025550369 | -10.996789 | 6.6077309 | 299.42612 | 301.81302 | -4.2592082
181.08042 | -3.2830741 | -3.8062282 | -0.0039660465 | 0 | 0 | 0.0002700132 | -10.995146 | 6.6096568 | 299.42636 | 301.81299 | -4.2577944
181.08044 | -3.283057 | -3.7918127 | 0.0054400656 | 0 | 0 | 0.00027095372 | -10.99504 | 6.6119585 | 299.42657 | 301.81293 | -4.2576718
181.08046 | -3.2830396 | -3.7905924 | 0.0084274057 | 0 | 0 | 0.00027100791 | -10.995033 | 6.6100225 | 299.42682 | 301.8129 | -4.2576637
181.08048 | -3.2830224 | -3.7905078 | -0.0014965381 | 0 | 0 | 0.00027078038 | -10.99499 | 6.6098509 | 299.42703 | 301.81284 | -4.2576637
181.0805 | -3.2830052 | -3.7772677 | -0.00743753 | 0 | 0 | -0.00023313341 | -10.899894 | 6.6098385 | 299.42728 | 301.81281 | -4.2590923
181.08052 | -3.2829878 | -3.7827425 | -0.0013989906 | 0 | 0 | -0.00027668514 | -10.891675 | 6.607707 | 299.42749 | 301.81274 | -4.2592163
181.08054 | -3.2829704 | -3.7832315 | 0.00058227632 | 0 | 0 | -0.00027950821 | -10.891142 | 6.6096544 | 299.42773 | 301.81271 | -4.2592244
181.08056 | -3.2829533 | -3.7634091 | -0.0057872543 | 0 | 0 | -0.00027967084 | -10.891111 | 6.609828 | 299.42798 | 301.81265 | -4.2592249
181.08058 | -3.2829359 | -3.7683051 | 0.00092139194 | 0 | 0 | -0.00027948761 | -10.891084 | 6.6119695 | 299.42819 | 301.81262 | -4.2592244
181.0806 | -3.2829187 | -3.748908 | 0.010219579 | 0 | 0 | 0.00014042543 | -10.834028 | 6.6100254 | 299.42844 | 301.81256 | -4.2577963
181.08062 | -3.2829013 | -3.7472165 | 0.0030216209 | 0 | 0 | 0.00017671725 | -10.829096 | 6.6141152 | 299.42865 | 301.81253 | -4.2583866
181.08064 | -3.2828841 | -3.7338684 | -0.008503492 | 0 | 0 | 0.0001790697 | -10.828776 | 6.6123395 | 299.42889 | 301.81247 | -4.2584405
181.08066 | -3.282867 | -3.732718 | -0.0036773963 | 0 | 0 | 0.00017920525 | -10.828758 | 6.6100464 | 299.42911 | 301.81244 | -4.2591577
181.08068 | -3.2828496 | -3.7326405 | 0.0011137385 | 0 | 0 | 0.00017921257 | -10.828714 | 6.6077209 | 299.42935 | 301.81238 | -4.257792
181.0807 | -3.2828321 | -3.7260168 | -0.0050126691 | 0 | 0 | 0.00017921296 | -10.733618 | 6.6096544 | 299.42957 | 301.81235 | -4.2591009
181.08072 | -3.282815 | -3.7254472 | -0.0026427526 | 0 | 0 | 0.00017921298 | -10.725399 | 6.607698 | 299.42981 | 301.81229 | -4.2592168
181.08074 | -3.2827976 | -3.7320268 | 0.0084599685 | 0 | 0 | 0.00017921298 | -10.724866 | 6.6160507 | 299.43002 | 301.81226 | -4.2592239
181.08076 | -3.2827802 | -3.7259743 | 0.0072331601 | 0 | 0 | 0.00017921298 | -10.724835 | 6.6146436 | 299.43027 | 301.81219 | -4.2577958
181.08078 | -3.2827632 | -3.7188256 | -0.0030563246 | 0 | 0 | 0.00017894414 | -10.724817 | 6.6123724 | 299.43048 | 301.81216 | -4.2576718
181.0808 | -3.2827458 | -3.7314513 | -0.006842724 | 0 | 0 | -0.00040893108 | -10.686777 | 6.6057844 | 299.43073 | 301.8121 | -4.2576642
181.08082 | -3.2827287 | -3.7193208 | 0.0015583748 | 0 | 0 | -0.00045973939 | -10.683491 | 6.6073518 | 299.43094 | 301.81207 | -4.2590923
181.08084 | -3.2827113 | -3.7248588 | 0.00011103904 | 0 | 0 | -0.0004630328 | -10.683277 | 6.6096315 | 299.43118 | 301.81201 | -4.2592168
181.08086 | -3.2826939 | -3.7055027 | -0.0051067844 | 0 | 0 | -0.00046322253 | -10.683265 | 6.6098247 | 299.4314 | 301.81198 | -4.2606535
181.08088 | -3.2826767 | -3.7038198 | 0.0024323454 | 0 | 0 | -0.00046288714 | -10.683247 | 6.6077056 | 299.43164 | 301.81192 | -4.2593484
181.0809 | -3.2826593 | -3.7037101 | 0.010348564 | 0 | 0 | 0.00029298183 | -10.645208 | 6.6075239 | 299.43185 | 301.81189 | -4.2592325
181.08092 | -3.2826421 | -3.7037008 | 0.0023045545 | 0 | 0 | 0.00035830931 | -10.641922 | 6.6117749 | 299.4321 | 301.81183 | -4.2592254
181.08094 | -3.282625 | -3.697084 | -0.0071132611 | 0 | 0 | 0.00036254388 | -10.641708 | 6.6121416 | 299.43234 | 301.8118 | -4.2592249
181.08096 | -3.2826076 | -3.7031255 | -0.0028291815 | 0 | 0 | 0.00036278783 | -10.641696 | 6.6100354 | 299.43256 | 301.81174 | -4.2592254
181.08098 | -3.2825902 | -3.6904247 | 0.0026353819 | 0 | 0 | 0.00036280105 | -10.641678 | 6.6119828 | 299.4328 | 301.81171 | -4.2606535
181.081 | -3.282573 | -3.6959348 | -0.0056087985 | 0 | 0 | 0.00036280171 | -10.603639 | 6.6100249 | 299.43301 | 301.81165 | -4.2593484
181.08102 | -3.2825556 | -3.6964374 | -0.002697448 | 0 | 0 | 0.00036280174 | -10.600353 | 6.6119823 | 299.43326 | 301.81161 | -4.2592325
181.08104 | -3.2825384 | -3.70309 | 0.007731481 | 0 | 0 | 0.00036280174 | -10.600139 | 6.610024 | 299.43347 | 301.81155 | -4.2592254
181.08106 | -3.282521 | -3.7036703 | 0.0078960257 | 0 | 0 | 0.00036280174 | -10.600127 | 6.6098499 | 299.43372 | 301.81152 | -4.2592249
181.08108 | -3.2825038 | -3.7169399 | -0.003723731 | 0 | 0 | 0.00036241763 | -10.600161 | 6.607708 | 299.43393 | 301.81146 | -4.2592249
181.0811 | -3.2824867 | -3.7048504 | -0.0069019762 | 0 | 0 | -0.0004775057 | -10.676237 | 6.6096535 | 299.43417 | 301.81143 | -4.2592249
181.08112 | -3.2824693 | -3.710397 | 0.00082811085 | 0 | 0 | -0.00055009779 | -10.682812 | 6.6076951 | 299.43439 | 301.81137 | -4.2592249
181.08114 | -3.2824519 | -3.704283 | -0.00067683839 | 0 | 0 | -0.00055480318 | -10.683238 | 6.6096539 | 299.43463 | 301.81134 | -4.2592249
181.08116 | -3.2824347 | -3.7103662 | -0.0044471258 | 0 | 0 | -0.00055507437 | -10.683263 | 6.609828 | 299.43484 | 301.81128 | -4.2592249
181.08118 | -3.2824173 | -3.7175257 | 0.0032162233 | 0 | 0 | -0.00055466651 | -10.683264 | 6.6119685 | 299.43509 | 301.81125 | -4.2592249
181.0812 | -3.2823999 | -3.7247522 | 0.008962635 | 0 | 0 | 0.00036924324 | -10.683264 | 6.6078925 | 299.4353 | 301.81119 | -4.2592249
181.08122 | -3.282383 | -3.7253661 | 0.0014569176 | 0 | 0 | 0.00044909396 | -10.683264 | 6.6117978 | 299.43555 | 301.81116 | -4.2592244
181.08124 | -3.2823656 | -3.7320251 | -0.0079096584 | 0 | 0 | 0.00045426996 | -10.683264 | 6.6100125 | 299.43576 | 301.8111 | -4.2577963
181.08126 | -3.2823484 | -3.7325995 | -0.0021707041 | 0 | 0 | 0.00045456819 | -10.683264 | 6.6119804 | 299.436 | 301.81107 | -4.2591004
181.08128 | -3.282331 | -3.7326338 | 0.001969239 | 0 | 0 | 0.00045450751 | -10.683281 | 6.6078939 | 299.43625 | 301.811 | -4.258502
181.0813 | -3.2823136 | -3.7260253 | -0.0042151548 | 0 | 0 | 0.00028652741 | -10.721321 | 6.6139288 | 299.43646 | 301.81097 | -4.2591624
181.08132 | -3.2822964 | -3.7453115 | -0.0018490335 | 0 | 0 | 0.00027200938 | -10.724607 | 6.6080651 | 299.43671 | 301.81091 | -4.2592206
181.08134 | -3.282279 | -3.7469904 | 0.0092531359 | 0 | 0 | 0.0002710683 | -10.724821 | 6.6118083 | 299.43692 | 301.81088 | -4.2592254
181.08136 | -3.2822616 | -3.7470999 | 0.0072992332 | 0 | 0 | 0.00027101408 | -10.724833 | 6.607882 | 299.43716 | 301.81082 | -4.2599392
181.08138 | -3.2822447 | -3.7471123 | -0.0052299351 | 0 | 0 | 0.00027058859 | -10.724851 | 6.6117973 | 299.43738 | 301.81079 | -4.2592864
181.0814 | -3.2822273 | -3.7603509 | -0.0063055027 | 0 | 0 | -0.000653469 | -10.76289 | 6.6100135 | 299.43762 | 301.81073 | -4.2592282
181.08142 | -3.2822099 | -3.7615042 | 0.0016082013 | 0 | 0 | -0.00073333253 | -10.766176 | 6.6141133 | 299.43784 | 301.8107 | -4.2577963
181.08144 | -3.2821927 | -3.7814336 | -0.0013372521 | 0 | 0 | -0.00073850929 | -10.76639 | 6.610208 | 299.43808 | 301.81064 | -4.2591014
181.08146 | -3.2821753 | -3.7765439 | -0.0059571113 | 0 | 0 | -0.0007388076 | -10.766402 | 6.6098609 | 299.43829 | 301.81061 | -4.2599306
181.08148 | -3.2821581 | -3.7959383 | 0.004539398 | 0 | 0 | -0.00073824759 | -10.766464 | 6.605577 | 299.43854 | 301.81055 | -4.2592864
181.0815 | -3.2821407 | -3.7910104 | 0.0098055387 | 0 | 0 | 0.00052161817 | -10.899597 | 6.6094704 | 299.43875 | 301.81052 | -4.2592287
181.08152 | -3.2821236 | -3.8037803 | 0.00080124015 | 0 | 0 | 0.00063050457 | -10.911103 | 6.609817 | 299.439 | 301.81046 | -4.2592249
181.08154 | -3.2821064 | -3.7916551 | -0.0079672374 | 0 | 0 | 0.00063756271 | -10.911849 | 6.6141024 | 299.43921 | 301.81042 | -4.2592249
181.08156 | -3.282089 | -3.7905893 | -0.00072385784 | 0 | 0 | 0.00063796941 | -10.911892 | 6.6144724 | 299.43945 | 301.81036 | -4.2592249
181.08158 | -3.2820716 | -3.8037643 | 0.00064161565 | 0 | 0 | 0.00063776103 | -10.911904 | 6.6144948 | 299.43967 | 301.81033 | -4.2592244
181.0816 | -3.2820544 | -3.8181462 | -0.005783719 | 0 | 0 | 0.00013407138 | -10.930923 | 6.6102338 | 299.43991 | 301.81027 | -4.2577972
181.08162 | -3.282037 | -3.8259866 | 0.00019519732 | 0 | 0 | 9.0538953e-05 | -10.932566 | 6.6119952 | 299.44012 | 301.81024 | -4.2605305
181.08164 | -3.2820196 | -3.8332534 | 0.0094314162 | 0 | 0 | 8.7717155e-05 | -10.932672 | 6.607892 | 299.44037 | 301.81018 | -4.2600536
181.08166 | -3.2820024 | -3.8272474 | 0.0044067837 | 0 | 0 | 8.7554567e-05 | -10.932679 | 6.6075358 | 299.44061 | 301.81015 | -4.257865
181.08168 | -3.2819853 | -3.8267179 | -0.0069305212 | 0 | 0 | 8.7123146e-05 | -10.932705 | 6.6117749 | 299.44083 | 301.81009 | -4.2583914
181.0817 | -3.2819681 | -3.8333054 | -0.0042685764 | 0 | 0 | -0.00083708169 | -10.989762 | 6.6100087 | 299.44107 | 301.81006 | -4.2591553
181.08172 | -3.2819507 | -3.8404949 | 0.0025113008 | 0 | 0 | -0.00091695786 | -10.994694 | 6.6055884 | 299.44128 | 301.81 | -4.2592211
181.08174 | -3.2819333 | -3.84111 | -0.0041653831 | 0 | 0 | -0.00092213548 | -10.995014 | 6.6137328 | 299.44153 | 301.80997 | -4.2599382
181.08176 | -3.2819161 | -3.8543851 | -0.004024724 | 0 | 0 | -0.0009224338 | -10.995032 | 6.6080518 | 299.44174 | 301.80991 | -4.2592859
181.08178 | -3.2818987 | -3.8489122 | 0.0054368963 | 0 | 0 | -0.00092175853 | -10.995059 | 6.6096778 | 299.44199 | 301.80988 | -4.2578006
181.0818 | -3.2818813 | -3.8484144 | 0.0098785032 | 0 | 0 | 0.00059010304 | -11.052116 | 6.6119604 | 299.4422 | 301.80981 | -4.2605295
181.08182 | -3.2818644 | -3.8483787 | -0.0013714491 | 0 | 0 | 0.00072076858 | -11.057048 | 6.612154 | 299.44244 | 301.80978 | -4.2579112
181.08184 | -3.281847 | -3.8417633 | -0.0081548216 | 0 | 0 | 0.00072923838 | -11.057368 | 6.6100354 | 299.44266 | 301.80972 | -4.2576804
181.08186 | -3.2818296 | -3.85443 | -1.0287575e-05 | 0 | 0 | 0.00072972639 | -11.057386 | 6.6098514 | 299.4429 | 301.80969 | -4.2605224
181.08188 | -3.2818124 | -3.8555367 | -2.2086759e-05 | 0 | 0 | 0.00072944566 | -11.057396 | 6.6098394 | 299.44312 | 301.80963 | -4.2593398
181.0819 | -3.281795 | -3.8556118 | -0.0051160245 | 0 | 0 | 5.7712201e-05 | -11.076415 | 6.6098409 | 299.44336 | 301.80957 | -4.259232
181.08192 | -3.2817779 | -3.8622291 | 0.00098020141 | 0 | 0 | -3.4373511e-07 | -11.078058 | 6.6141028 | 299.44357 | 301.80954 | -4.2592254
181.08194 | -3.2817605 | -3.8495657 | 0.0094970185 | 0 | 0 | -4.1069598e-06 | -11.078164 | 6.612339 | 299.44382 | 301.80948 | -4.2592244
181.08196 | -3.2817433 | -3.8550754 | 0.0022330047 | 0 | 0 | -4.3237906e-06 | -11.078171 | 6.6100497 | 299.44403 | 301.80945 | -4.2577963
181.08198 | -3.2817261 | -3.8489561 | -0.0085709654 | 0 | 0 | -4.7966059e-06 | -11.078162 | 6.6162486 | 299.44427 | 301.80939 | -4.2591004
181.082 | -3.2817087 | -3.848417 | -0.0051330174 | 0 | 0 | -0.0010131061 | -11.059143 | 6.6146584 | 299.44452 | 301.80936 | -4.2585011
181.08202 | -3.2816913 | -3.8483789 | 0.00098872266 | 0 | 0 | -0.0011002512 | -11.0575 | 6.6166406 | 299.44473 | 301.8093 | -4.2577338
181.08204 | -3.2816741 | -3.8417602 | -0.0035689736 | 0 | 0 | -0.0011058999 | -11.057394 | 6.6146808 | 299.44498 | 301.80927 | -4.2590966
181.08206 | -3.2816567 | -3.8478045 | -0.0032451288 | 0 | 0 | -0.0011062255 | -11.057387 | 6.6102471 | 299.44519 | 301.8092 | -4.2585015
181.08208 | -3.2816393 | -3.8417227 | 0.0055024973 | 0 | 0 | -0.0011054748 | -11.057378 | 6.616262 | 299.44543 | 301.80917 | -4.2584476
181.0821 | -3.2816222 | -3.8478024 | 0.0084304595 | 0 | 0 | 0.00057456794 | -11.038358 | 6.6146569 | 299.44565 | 301.80911 | -4.2584443
181.08212 | -3.281605 | -3.8417199 | -0.0036740429 | 0 | 0 | 0.00071976898 | -11.036715 | 6.6102448 | 299.44589 | 301.80908 | -4.2591586
181.08214 | -3.2815878 | -3.8411827 | -0.0083517898 | 0 | 0 | 0.00072918105 | -11.036609 | 6.6119971 | 299.44611 | 301.80902 | -4.2577915
181.08216 | -3.2815704 | -3.8411477 | -0.0014742736 | 0 | 0 | 0.00072972331 | -11.036602 | 6.6121588 | 299.44635 | 301.80899 | -4.2576723
181.08218 | -3.281553 | -3.8411396 | -0.0001489118 | 0 | 0 | 0.00072944543 | -11.036602 | 6.6164289 | 299.44656 | 301.80893 | -4.2590923
181.0822 | -3.2815359 | -3.8279068 | -0.0065751821 | 0 | 0 | 5.7712194e-05 | -11.036602 | 6.6082749 | 299.44681 | 301.8089 | -4.2585006
181.08222 | -3.2815185 | -3.8399956 | 0.0015807165 | 0 | 0 | -3.4373545e-07 | -11.036602 | 6.6139555 | 299.44702 | 301.80884 | -4.2577338
181.08224 | -3.2815011 | -3.8278265 | 0.01027737 | 0 | 0 | -4.1069598e-06 | -11.036602 | 6.6123304 | 299.44727 | 301.80881 | -4.2590971
181.08226 | -3.2814841 | -3.8267491 | 0.0015732696 | 0 | 0 | -4.3237906e-06 | -11.036602 | 6.6121788 | 299.44748 | 301.80875 | -4.2592158
181.08228 | -3.2814667 | -3.82006 | -0.0086291097 | 0 | 0 | -4.7966059e-06 | -11.036576 | 6.6121707 | 299.44772 | 301.80872 | -4.2577953
181.0823 | -3.2814493 | -3.819484 | -0.0044110855 | 0 | 0 | -0.0010131061 | -10.979519 | 6.6164317 | 299.44794 | 301.80865 | -4.2576718
181.08232 | -3.2814322 | -3.8194404 | 0.00032417278 | 0 | 0 | -0.0011002512 | -10.974587 | 6.6125379 | 299.44818 | 301.80862 | -4.2576642
181.08234 | -3.2814147 | -3.8061998 | -0.0058059292 | 0 | 0 | -0.0011058999 | -10.974267 | 6.6143241 | 299.44843 | 301.80856 | -4.2590923
181.08236 | -3.2813976 | -3.8050525 | -0.0034365589 | 0 | 0 | -0.0011062255 | -10.974249 | 6.6123548 | 299.44864 | 301.80853 | -4.2592158
181.08238 | -3.2813802 | -3.7983527 | 0.0069412487 | 0 | 0 | -0.0011053981 | -10.974222 | 6.614316 | 299.44888 | 301.80847 | -4.2585101
181.0824 | -3.281363 | -3.784544 | 0.0063766618 | 0 | 0 | 0.00074255897 | -10.917166 | 6.6208792 | 299.4491 | 301.80844 | -4.2591634
181.08242 | -3.2813458 | -3.7965982 | -0.0045799599 | 0 | 0 | 0.00090227224 | -10.912234 | 6.6107845 | 299.44934 | 301.80838 | -4.2592206
181.08244 | -3.2813284 | -3.7910433 | -0.0076995306 | 0 | 0 | 0.00091262494 | -10.911914 | 6.6099024 | 299.44955 | 301.80835 | -4.2592249
181.08246 | -3.281311 | -3.7839217 | 3.4058005e-05 | 0 | 0 | 0.00091322145 | -10.911896 | 6.6141047 | 299.4498 | 301.80829 | -4.2592249
181.08248 | -3.2812939 | -3.7833078 | -0.0021967557 | 0 | 0 | 0.00091275451 | -10.911878 | 6.608078 | 299.45001 | 301.80826 | -4.2592249
181.0825 | -3.2812765 | -3.7634196 | -0.0060294531 | 0 | 0 | -0.00017884829 | -10.873839 | 6.6139421 | 299.45026 | 301.8082 | -4.2592244
181.08252 | -3.2812591 | -3.7815533 | 0.002356247 | 0 | 0 | -0.00027319227 | -10.870553 | 6.610198 | 299.45047 | 301.80817 | -4.2577963
181.08254 | -3.2812419 | -3.7699223 | 0.0088905999 | 0 | 0 | -0.00027930769 | -10.870339 | 6.6119947 | 299.45071 | 301.80811 | -4.2591014
181.08256 | -3.2812247 | -3.7754962 | 7.0360471e-07 | 0 | 0 | -0.00027966005 | -10.870327 | 6.6121573 | 299.45093 | 301.80807 | -4.2599301
181.08258 | -3.2812076 | -3.7627556 | -0.0087621026 | 0 | 0 | -0.00028002495 | -10.8703 | 6.6142983 | 299.45117 | 301.80801 | -4.2578568
181.0826 | -3.2811902 | -3.7484088 | -0.0036941059 | 0 | 0 | -0.0010363794 | -10.813243 | 6.6102214 | 299.45139 | 301.80798 | -4.2576766
181.08262 | -3.2811728 | -3.7538087 | 0.0011121136 | 0 | 0 | -0.0011017488 | -10.808311 | 6.6119957 | 299.45163 | 301.80792 | -4.258379
181.08264 | -3.2811556 | -3.7476804 | -0.0064640413 | 0 | 0 | -0.001105986 | -10.807991 | 6.6121583 | 299.45184 | 301.80789 | -4.2591538
181.08266 | -3.2811382 | -3.7405152 | -0.00276852 | 0 | 0 | -0.0011062301 | -10.807973 | 6.6164317 | 299.45209 | 301.80783 | -4.2577915
181.08268 | -3.2811208 | -3.7266724 | 0.0077259406 | 0 | 0 | -0.0011053599 | -10.807929 | 6.6146684 | 299.4523 | 301.8078 | -4.2591009
181.0827 | -3.2811036 | -3.7321086 | 0.0057173646 | 0 | 0 | 0.00082654436 | -10.712833 | 6.6123753 | 299.45255 | 301.80774 | -4.2592168
181.08272 | -3.2810864 | -3.7326043 | -0.0060893362 | 0 | 0 | 0.00099351304 | -10.704614 | 6.6100492 | 299.45279 | 301.80771 | -4.2592239
181.08274 | -3.281069 | -3.7326369 | -0.0071026939 | 0 | 0 | 0.0010043359 | -10.704081 | 6.6098533 | 299.453 | 301.80765 | -4.2585101
181.08276 | -3.2810519 | -3.7326388 | 8.8128305e-05 | 0 | 0 | 0.0010049597 | -10.70405 | 6.6119728 | 299.45325 | 301.80762 | -4.2591634
181.08278 | -3.2810345 | -3.732636 | -0.0029189223 | 0 | 0 | 0.0010044173 | -10.704058 | 6.6142869 | 299.45346 | 301.80756 | -4.2592201
181.0828 | -3.2810173 | -3.7260163 | -0.0053649158 | 0 | 0 | -0.00025517304 | -10.723078 | 6.6123519 | 299.4537 | 301.80753 | -4.2585092
181.08282 | -3.2809999 | -3.7254415 | 0.0045932019 | 0 | 0 | -0.00036403566 | -10.724721 | 6.6121802 | 299.45392 | 301.80746 | -4.2577343
181.08284 | -3.2809825 | -3.7187877 | 0.0090826945 | 0 | 0 | -0.00037109217 | -10.724827 | 6.6121678 | 299.45416 | 301.80743 | -4.2583828
181.08286 | -3.2809656 | -3.724833 | 1.3460543e-05 | 0 | 0 | -0.00037149878 | -10.724834 | 6.6100368 | 299.45438 | 301.80737 | -4.2591543
181.08288 | -3.2809482 | -3.7253649 | -0.0080346363 | 0 | 0 | -0.00037178976 | -10.724825 | 6.6119838 | 299.45462 | 301.80734 | -4.2585063
181.0829 | -3.2809308 | -3.7187805 | -0.0021791423 | 0 | 0 | -0.00096000964 | -10.705805 | 6.612155 | 299.45483 | 301.80728 | -4.260592
181.08292 | -3.2809136 | -3.7182105 | 0.0012420218 | 0 | 0 | -0.0010108476 | -10.704162 | 6.6100364 | 299.45508 | 301.80725 | -4.2593441
181.08294 | -3.2808962 | -3.7181671 | -0.0057297726 | 0 | 0 | -0.001014143 | -10.704056 | 6.6119838 | 299.45529 | 301.80719 | -4.2585182
181.08296 | -3.2808788 | -3.7049327 | -0.0012528559 | 0 | 0 | -0.0010143329 | -10.704049 | 6.6121559 | 299.45554 | 301.80716 | -4.2605925
181.08298 | -3.2808616 | -3.7170241 | 0.0085801044 | 0 | 0 | -0.0010134598 | -10.70404 | 6.6121678 | 299.45575 | 301.8071 | -4.2593446
181.083 | -3.2808444 | -3.7114775 | 0.004335247 | 0 | 0 | 0.00091816514 | -10.68502 | 6.6121664 | 299.45599 | 301.80707 | -4.2592325
181.08302 | -3.2808273 | -3.7175975 | -0.0083878925 | 0 | 0 | 0.0010851097 | -10.683377 | 6.607904 | 299.45621 | 301.80701 | -4.2592258
181.08304 | -3.2808099 | -3.724756 | -0.0058465134 | 0 | 0 | 0.001095931 | -10.683271 | 6.6096692 | 299.45645 | 301.80698 | -4.2599387
181.08306 | -3.2807925 | -3.7253573 | 0.0023779769 | 0 | 0 | 0.0010965546 | -10.683264 | 6.6140919 | 299.4567 | 301.80692 | -4.2578573
181.08308 | -3.2807753 | -3.7121606 | -0.0034479024 | 0 | 0 | 0.0010959355 | -10.683255 | 6.6123381 | 299.45691 | 301.80688 | -4.2591052
181.0831 | -3.2807579 | -3.7176442 | -0.0039627962 | 0 | 0 | -0.0003313905 | -10.664236 | 6.6100483 | 299.45715 | 301.80682 | -4.2592168
181.08312 | -3.2807405 | -3.7313845 | 0.0047153723 | 0 | 0 | -0.00045475014 | -10.662593 | 6.6119838 | 299.45737 | 301.80679 | -4.2592249
181.08314 | -3.2807233 | -3.7391775 | 0.009090635 | 0 | 0 | -0.00046274636 | -10.662487 | 6.6100249 | 299.45761 | 301.80673 | -4.260654
181.08316 | -3.2807062 | -3.7332091 | 1.4251434e-05 | 0 | 0 | -0.00046320711 | -10.66248 | 6.6119823 | 299.45782 | 301.8067 | -4.2607775
181.08318 | -3.2806888 | -3.7392979 | -0.0073078638 | 0 | 0 | -0.00046342416 | -10.662515 | 6.6100268 | 299.45807 | 301.80664 | -4.2593565
181.0832 | -3.2806716 | -3.7398384 | -0.00066506799 | 0 | 0 | -0.00088363566 | -10.738591 | 6.6162438 | 299.45828 | 301.80661 | -4.259233
181.08322 | -3.2806542 | -3.7464898 | 0.0013715227 | 0 | 0 | -0.00091995328 | -10.745166 | 6.6061311 | 299.45853 | 301.80655 | -4.2592254
181.08324 | -3.280637 | -3.7404475 | -0.0057204124 | 0 | 0 | -0.00092230743 | -10.745592 | 6.6137695 | 299.45874 | 301.80652 | -4.2592249
181.08326 | -3.2806196 | -3.7465322 | 0.0009253631 | 0 | 0 | -0.00092244305 | -10.745617 | 6.6101875 | 299.45898 | 301.80646 | -4.2592249
181.08328 | -3.2806022 | -3.7470753 | 0.0094940718 | 0 | 0 | -0.00092156715 | -10.745627 | 6.6141238 | 299.4592 | 301.80643 | -4.2592249
181.0833 | -3.2805853 | -3.7603488 | 0.003684114 | 0 | 0 | 0.0010099042 | -10.764647 | 6.6080794 | 299.45944 | 301.80637 | -4.2592249
181.08332 | -3.2805679 | -3.761492 | -0.0084452117 | 0 | 0 | 0.0011768356 | -10.76629 | 6.6139441 | 299.45966 | 301.80634 | -4.2592249
181.08334 | -3.2805505 | -3.754956 | -0.0043984693 | 0 | 0 | 0.0011876561 | -10.766396 | 6.6144619 | 299.4599 | 301.80627 | -4.2592249
181.08336 | -3.2805333 | -3.7742436 | 0.0017776981 | 0 | 0 | 0.0011882796 | -10.766403 | 6.6144953 | 299.46011 | 301.80624 | -4.2592244
181.08338 | -3.2805159 | -3.7693067 | -0.0042288769 | 0 | 0 | 0.0011875837 | -10.766429 | 6.6123643 | 299.46036 | 301.80618 | -4.2577963
181.0834 | -3.2804985 | -3.775466 | -0.0047545666 | 0 | 0 | -0.00040772991 | -10.823486 | 6.6100483 | 299.46057 | 301.80615 | -4.2591009
181.08342 | -3.2804813 | -3.7826235 | 0.0060993298 | 0 | 0 | -0.00054560811 | -10.828418 | 6.6098533 | 299.46082 | 301.80609 | -4.2592168
181.08344 | -3.2804642 | -3.7766178 | 0.0084858583 | 0 | 0 | -0.00055454549 | -10.828738 | 6.6119699 | 299.46106 | 301.80606 | -4.2592244
181.08346 | -3.280447 | -3.7893231 | -0.001492717 | 0 | 0 | -0.00055506045 | -10.828756 | 6.6078916 | 299.46127 | 301.806 | -4.2592249
181.08348 | -3.2804296 | -3.7904325 | -0.0074373088 | 0 | 0 | -0.000555242 | -10.828783 | 6.6096668 | 299.46152 | 301.80597 | -4.2592249
181.0835 | -3.2804122 | -3.7905076 | -0.0013993105 | 0 | 0 | -0.0008913998 | -10.885839 | 6.6098294 | 299.46173 | 301.80591 | -4.2592244
181.08352 | -3.280395 | -3.7971339 | -0.00014414062 | 0 | 0 | -0.00092045288 | -10.890771 | 6.6141019 | 299.46198 | 301.80588 | -4.2585096
181.08354 | -3.2803776 | -3.8043258 | -0.0065752417 | 0 | 0 | -0.00092233613 | -10.891091 | 6.6123376 | 299.46219 | 301.80582 | -4.2584486
181.08356 | -3.2803602 | -3.8049412 | 0.00085431291 | 0 | 0 | -0.00092244463 | -10.891109 | 6.6079183 | 299.46243 | 301.80576 | -4.2591586
181.08358 | -3.2803431 | -3.818213 | 0.0094885314 | 0 | 0 | -0.0009215672 | -10.891145 | 6.6160617 | 299.46265 | 301.80573 | -4.2577915
181.0836 | -3.2803259 | -3.8061268 | 0.0015064488 | 0 | 0 | 0.0010099042 | -10.967221 | 6.6082482 | 299.46289 | 301.80566 | -4.2576723
181.08362 | -3.2803085 | -3.8182926 | -0.0086330809 | 0 | 0 | 0.0011768356 | -10.973796 | 6.6096907 | 299.4631 | 301.80563 | -4.2590928
181.08364 | -3.2802913 | -3.8127565 | -0.0036857671 | 0 | 0 | 0.0011876561 | -10.974222 | 6.6119595 | 299.46335 | 301.80557 | -4.2592163
181.08366 | -3.2802739 | -3.8321066 | 0.0011135894 | 0 | 0 | 0.0011882796 | -10.974247 | 6.607892 | 299.46356 | 301.80554 | -4.2592244
181.08368 | -3.2802567 | -3.820554 | -0.0042876047 | 0 | 0 | 0.0011875837 | -10.974248 | 6.6117978 | 299.46381 | 301.80548 | -4.2592249
181.0837 | -3.2802393 | -3.8261445 | -0.0047574062 | 0 | 0 | -0.00040772991 | -10.974248 | 6.6100125 | 299.46402 | 301.80545 | -4.2592249
181.08372 | -3.2802219 | -3.8398812 | 0.0082761813 | 0 | 0 | -0.00054560811 | -10.974248 | 6.6119823 | 299.46426 | 301.80539 | -4.2592244
181.08374 | -3.2802048 | -3.8278229 | 0.0079472819 | 0 | 0 | -0.00055454549 | -10.974248 | 6.6121569 | 299.46448 | 301.80536 | -4.2577963
181.08376 | -3.2801876 | -3.8333774 | -0.0029945925 | 0 | 0 | -0.00055506045 | -10.974248 | 6.6142983 | 299.46472 | 301.8053 | -4.2583861
181.08378 | -3.2801702 | -3.8404963 | -0.0075657759 | 0 | 0 | -0.000555242 | -10.974274 | 6.6102214 | 299.46497 | 301.80527 | -4.2577262
181.0838 | -3.280153 | -3.834491 | -0.00068240421 | 0 | 0 | -0.0008913998 | -11.031331 | 6.6119952 | 299.46518 | 301.80521 | -4.2590961
181.08382 | -3.2801356 | -3.8538098 | -8.1940052e-05 | 0 | 0 | -0.00092045288 | -11.036263 | 6.6100259 | 299.46542 | 301.80518 | -4.2577877
181.08384 | -3.2801182 | -3.8422556 | -0.0065708724 | 0 | 0 | -0.00092233613 | -11.036583 | 6.6119823 | 299.46564 | 301.80511 | -4.2591009
181.08386 | -3.2801011 | -3.8478372 | 0.0015816264 | 0 | 0 | -0.00092244463 | -11.036601 | 6.6100259 | 299.46588 | 301.80508 | -4.2592163
181.08388 | -3.2800837 | -3.841722 | 0.011728702 | 0 | 0 | -0.00092145213 | -11.036602 | 6.6141152 | 299.46609 | 301.80502 | -4.2577958
181.0839 | -3.2800667 | -3.841186 | 0.0016987034 | 0 | 0 | 0.0012616548 | -11.036602 | 6.6123405 | 299.46634 | 301.80499 | -4.2583871
181.08392 | -3.2800493 | -3.8477702 | -0.0086209793 | 0 | 0 | 0.0014503343 | -11.036602 | 6.6121798 | 299.46655 | 301.80493 | -4.2591543
181.08394 | -3.2800319 | -3.8483403 | -0.0044106175 | 0 | 0 | 0.0014625646 | -11.036602 | 6.6121678 | 299.4668 | 301.8049 | -4.257791
181.08396 | -3.2800148 | -3.8483775 | 0.00032419822 | 0 | 0 | 0.0014632692 | -11.036602 | 6.6100359 | 299.46701 | 301.80484 | -4.2576723
181.08398 | -3.2799973 | -3.8483796 | -0.0058055953 | 0 | 0 | 0.0014623858 | -11.036611 | 6.6098523 | 299.46725 | 301.80481 | -4.2590928
181.084 | -3.2799799 | -3.8483768 | -0.0027101408 | 0 | 0 | -0.00055269105 | -11.055631 | 6.6119719 | 299.46747 | 301.80475 | -4.2592158
181.08402 | -3.2799628 | -3.8417542 | 0.0077304197 | 0 | 0 | -0.00072684814 | -11.057274 | 6.6121583 | 299.46771 | 301.80472 | -4.2577958
181.08404 | -3.2799456 | -3.8345687 | 0.0071692364 | 0 | 0 | -0.00073813711 | -11.05738 | 6.6185637 | 299.46793 | 301.80466 | -4.2591004
181.08406 | -3.2799282 | -3.8471954 | -0.0052386578 | 0 | 0 | -0.00073878752 | -11.057387 | 6.6148515 | 299.46817 | 301.80463 | -4.2577877
181.08408 | -3.279911 | -3.8416839 | -0.0070315511 | 0 | 0 | -0.0007388611 | -11.057378 | 6.6102571 | 299.46838 | 301.80457 | -4.2583866
181.0841 | -3.2798936 | -3.8477938 | 0.00082007272 | 0 | 0 | -0.00082281081 | -11.038358 | 6.6119976 | 299.46863 | 301.80453 | -4.2591543
181.08412 | -3.2798765 | -3.8284748 | 4.7249774e-05 | 0 | 0 | -0.00083006627 | -11.036715 | 6.6121559 | 299.46884 | 301.80447 | -4.2577915
181.08414 | -3.2798591 | -3.8267939 | -0.0058366442 | 0 | 0 | -0.00083053653 | -11.036609 | 6.6100364 | 299.46909 | 301.80444 | -4.2591009
181.08416 | -3.2798417 | -3.8266873 | 0.0030951097 | 0 | 0 | -0.00083056366 | -11.036602 | 6.6119828 | 299.46933 | 301.80438 | -4.2592163
181.08418 | -3.2798245 | -3.8333008 | 0.0096808188 | 0 | 0 | -0.00082972029 | -11.036593 | 6.6100249 | 299.46954 | 301.80435 | -4.2577953
181.0842 | -3.2798073 | -3.8338695 | 0.0015195472 | 0 | 0 | 0.0010176708 | -11.017573 | 6.6119823 | 299.46979 | 301.80429 | -4.2576723
181.08422 | -3.2797899 | -3.827281 | -0.007179861 | 0 | 0 | 0.0011773353 | -11.01593 | 6.610024 | 299.47 | 301.80426 | -4.2590928
181.08424 | -3.2797728 | -3.8134727 | -0.0028341354 | 0 | 0 | 0.0011876848 | -11.015824 | 6.6098499 | 299.47025 | 301.8042 | -4.2592158
181.08426 | -3.2797554 | -3.8122947 | 0.0011838159 | 0 | 0 | 0.0011882812 | -11.015817 | 6.6077089 | 299.47046 | 301.80417 | -4.2577963
181.08428 | -3.2797379 | -3.8188252 | -0.0057335813 | 0 | 0 | 0.0011875069 | -11.0158 | 6.6117849 | 299.4707 | 301.80411 | -4.2598152
181.0843 | -3.2797208 | -3.7929187 | -0.001253076 | 0 | 0 | -0.00057593471 | -10.977761 | 6.6078815 | 299.47092 | 301.80408 | -4.2585635
181.08432 | -3.2797034 | -3.7972867 | 0.0085804267 | 0 | 0 | -0.00072834373 | -10.974475 | 6.6139288 | 299.47116 | 301.80402 | -4.2584519
181.08434 | -3.2796865 | -3.7977123 | 0.0050626597 | 0 | 0 | -0.00073822291 | -10.974261 | 6.6101952 | 299.47137 | 301.80399 | -4.2584448
181.08436 | -3.279669 | -3.7977383 | -0.0054223123 | 0 | 0 | -0.00073879218 | -10.974249 | 6.6077294 | 299.47162 | 301.80392 | -4.2591591
181.08438 | -3.2796516 | -3.7911174 | -0.0070438217 | 0 | 0 | -0.00073886133 | -10.974213 | 6.6075253 | 299.47183 | 301.80389 | -4.2592206
181.0844 | -3.2796345 | -3.78392 | 9.2634233e-05 | 0 | 0 | -0.00082281081 | -10.898137 | 6.6117764 | 299.47208 | 301.80383 | -4.2592249
181.08442 | -3.2796171 | -3.7700694 | -0.0014665284 | 0 | 0 | -0.00083006627 | -10.891562 | 6.6142764 | 299.47229 | 301.8038 | -4.2592249
181.08444 | -3.2795997 | -3.7622726 | -0.0052397293 | 0 | 0 | -0.00083053653 | -10.891136 | 6.6166139 | 299.47253 | 301.80374 | -4.2592254
181.08446 | -3.2795825 | -3.7748656 | 0.0038759166 | 0 | 0 | -0.00083056366 | -10.891111 | 6.6104159 | 299.47275 | 301.80371 | -4.2599392
181.08448 | -3.2795653 | -3.7825787 | 0.010472913 | 0 | 0 | -0.00082968193 | -10.891101 | 6.6098771 | 299.47299 | 301.80365 | -4.2592864
181.0845 | -3.2795479 | -3.7633674 | 0.00086049101 | 0 | 0 | 0.0011016364 | -10.872082 | 6.6119747 | 299.47324 | 301.80362 | -4.2592292
181.08452 | -3.2795308 | -3.7683089 | -0.007237969 | 0 | 0 | 0.0012685542 | -10.870439 | 6.6142864 | 299.47345 | 301.80356 | -4.260654
181.08454 | -3.2795134 | -3.7621524 | -0.0021118699 | 0 | 0 | 0.0012793739 | -10.870333 | 6.6102209 | 299.47369 | 301.80353 | -4.2593484
181.08456 | -3.2794962 | -3.7616084 | 0.0012466803 | 0 | 0 | 0.0012799974 | -10.870326 | 6.6119967 | 299.47391 | 301.80347 | -4.2592325
181.08458 | -3.2794788 | -3.7549508 | -0.0050027752 | 0 | 0 | 0.0012792246 | -10.870291 | 6.6142907 | 299.47415 | 301.80344 | -4.2592249
181.0846 | -3.2794614 | -3.7477603 | 0.0002612308 | 0 | 0 | -0.00048407659 | -10.794214 | 6.6166153 | 299.47437 | 301.80338 | -4.2577963
181.08462 | -3.2794442 | -3.7537611 | 0.0087099392 | 0 | 0 | -0.00063647347 | -10.787639 | 6.6125484 | 299.47461 | 301.80334 | -4.2591009
181.08464 | -3.2794271 | -3.7344391 | 0.0050703622 | 0 | 0 | -0.00064635189 | -10.787213 | 6.6100602 | 299.47482 | 301.80328 | -4.2592168
181.08466 | -3.2794096 | -3.7393799 | -0.0068724868 | 0 | 0 | -0.00064692111 | -10.787188 | 6.6098537 | 299.47507 | 301.80325 | -4.2592244
181.08468 | -3.2793925 | -3.7464559 | -0.0057175774 | 0 | 0 | -0.00064695184 | -10.787178 | 6.6119728 | 299.47528 | 301.80319 | -4.2592244
181.0847 | -3.2793751 | -3.7338176 | 0.00093535992 | 0 | 0 | -0.00064695347 | -10.768159 | 6.6142879 | 299.47552 | 301.80316 | -4.2577963
181.08472 | -3.2793577 | -3.7260959 | -0.0028479525 | 0 | 0 | -0.00064695353 | -10.766516 | 6.6144814 | 299.47574 | 301.8031 | -4.2591009
181.08474 | -3.2793405 | -3.7320683 | -0.0046333107 | 0 | 0 | -0.00064695353 | -10.76641 | 6.6081014 | 299.47598 | 301.80307 | -4.2592168
181.08476 | -3.2793231 | -3.7259796 | 0.0068339524 | 0 | 0 | -0.00064695353 | -10.766403 | 6.6118135 | 299.4762 | 301.80301 | -4.2592244
181.08478 | -3.2793059 | -3.7254422 | 0.01000138 | 0 | 0 | -0.00064618554 | -10.766377 | 6.6142778 | 299.47644 | 301.80298 | -4.2592249
181.0848 | -3.2792888 | -3.7254071 | 0.0008145459 | 0 | 0 | 0.0010331905 | -10.70932 | 6.6144829 | 299.47665 | 301.80292 | -4.2592249
181.08482 | -3.2792714 | -3.725405 | -0.0065136747 | 0 | 0 | 0.0011783339 | -10.704388 | 6.6123657 | 299.4769 | 301.80289 | -4.2592244
181.08484 | -3.2792542 | -3.725405 | 0.00085452362 | 0 | 0 | 0.0011877421 | -10.704068 | 6.6143117 | 299.47714 | 301.80283 | -4.2585092
181.08486 | -3.2792368 | -3.725405 | 0.0022277636 | 0 | 0 | 0.0011882843 | -10.70405 | 6.6102228 | 299.47736 | 301.8028 | -4.2577343
181.08488 | -3.2792194 | -3.725405 | -0.0049231895 | 0 | 0 | 0.0011875456 | -10.704049 | 6.6141276 | 299.4776 | 301.80273 | -4.2590971
181.0849 | -3.2792022 | -3.725405 | 0.00099299825 | 0 | 0 | -0.00049182901 | -10.704049 | 6.6123419 | 299.47781 | 301.8027 | -4.2592163
181.08492 | -3.2791848 | -3.7253988 | 0.010224486 | 0 | 0 | -0.00063697225 | -10.704049 | 6.6143131 | 299.47806 | 301.80264 | -4.2592244
181.08494 | -3.2791677 | -3.7121663 | 0.0037481126 | 0 | 0 | -0.00064638059 | -10.704049 | 6.6166167 | 299.47827 | 301.80261 | -4.2592249
181.08496 | -3.2791505 | -3.7242608 | -0.0062632053 | 0 | 0 | -0.00064692262 | -10.704049 | 6.6125503 | 299.47852 | 301.80255 | -4.2592249
181.08498 | -3.2791331 | -3.7253308 | -0.004936392 | 0 | 0 | -0.00064691348 | -10.704049 | 6.6143236 | 299.47873 | 301.80252 | -4.2592249
181.085 | -3.2791159 | -3.7254007 | 0.0010010748 | 0 | 0 | -0.0005628544 | -10.704049 | 6.6102228 | 299.47897 | 301.80246 | -4.2592249
181.08502 | -3.2790985 | -3.7254047 | -0.0042946618 | 0 | 0 | -0.00055558939 | -10.704049 | 6.6119957 | 299.47919 | 301.80243 | -4.2592249
181.08504 | -3.2790811 | -3.725405 | -0.0040320801 | 0 | 0 | -0.00055511849 | -10.704049 | 6.6121564 | 299.47943 | 301.80237 | -4.2592244
181.08506 | -3.2790639 | -3.725405 | 0.00761401 | 0 | 0 | -0.0005550913 | -10.704049 | 6.6121669 | 299.47964 | 301.80234 | -4.2577963
181.08508 | -3.2790468 | -3.725405 | 0.0086147552 | 0 | 0 | -0.00055443699 | -10.704049 | 6.6100359 | 299.47989 | 301.80228 | -4.2591009
181.0851 | -3.2790294 | -3.7254078 | -0.0029356678 | 0 | 0 | 0.00087313016 | -10.704049 | 6.6098514 | 299.4801 | 301.80225 | -4.2592168
181.08512 | -3.2790122 | -3.7320247 | -0.0075609335 | 0 | 0 | 0.0009965105 | -10.704049 | 6.6098394 | 299.48035 | 301.80219 | -4.2592244
181.08514 | -3.2789948 | -3.7259798 | 0.0014964083 | 0 | 0 | 0.0010045082 | -10.704049 | 6.6098418 | 299.48056 | 301.80215 | -4.2592244
181.08516 | -3.2789774 | -3.7320707 | 0.00083341391 | 0 | 0 | 0.0010049689 | -10.704049 | 6.6162333 | 299.4808 | 301.80209 | -4.2577958
181.08518 | -3.2789602 | -3.745846 | -0.0043181782 | 0 | 0 | 0.0010043409 | -10.704075 | 6.610395 | 299.48102 | 301.80206 | -4.2576723
181.0852 | -3.2789428 | -3.7470255 | 0.0024994854 | 0 | 0 | -0.00042322488 | -10.761132 | 6.6162696 | 299.48126 | 301.802 | -4.2590923
181.08522 | -3.2789257 | -3.7471018 | 0.011078431 | 0 | 0 | -0.00054660515 | -10.766064 | 6.6103959 | 299.48145 | 301.80215 | -4.2577877
181.08524 | -3.2789085 | -3.7471061 | 0.0030929022 | 0 | 0 | -0.00055460277 | -10.766384 | 6.6141405 | 299.48163 | 301.80228 | -4.2591004
181.08526 | -3.2788911 | -3.7471125 | -0.0084986035 | 0 | 0 | -0.00055506354 | -10.766402 | 6.6144738 | 299.48181 | 301.80243 | -4.2577877
181.08528 | -3.2788739 | -3.760345 | -0.0029507177 | 0 | 0 | -0.0005549732 | -10.76642 | 6.6123648 | 299.48199 | 301.80255 | -4.2583861
181.0853 | -3.2788565 | -3.7482564 | 0.001902924 | 0 | 0 | -0.00030295886 | -10.804459 | 6.6143117 | 299.48218 | 301.8027 | -4.2584405
181.08532 | -3.2788391 | -3.7604253 | -0.004219762 | 0 | 0 | -0.00028117799 | -10.807745 | 6.6102209 | 299.48236 | 301.80283 | -4.2591581
181.08534 | -3.2788219 | -3.7615085 | -0.0025760289 | 0 | 0 | -0.00027976613 | -10.807959 | 6.6098647 | 299.48254 | 301.80298 | -4.2592201
181.08536 | -3.2788045 | -3.7814367 | 0.0077393819 | 0 | 0 | -0.00027968475 | -10.807971 | 6.6119738 | 299.48273 | 301.8031 | -4.2585096
181.08538 | -3.2787874 | -3.7831571 | 0.0078964829 | 0 | 0 | -0.00027918117 | -10.807998 | 6.6142883 | 299.48291 | 301.80325 | -4.2584481
181.0854 | -3.2787702 | -3.7832685 | -0.0037240379 | 0 | 0 | 0.00081242353 | -10.865055 | 6.6144834 | 299.48309 | 301.80338 | -4.2584443
181.08542 | -3.2787528 | -3.783278 | -0.0076283934 | 0 | 0 | 0.00090676756 | -10.869987 | 6.6123638 | 299.48328 | 301.80353 | -4.2591591
181.08544 | -3.2787356 | -3.7898977 | 3.927141e-05 | 0 | 0 | 0.00091288303 | -10.870307 | 6.6100478 | 299.48346 | 301.80365 | -4.2592201
181.08546 | -3.2787182 | -3.7904725 | -0.00074365956 | 0 | 0 | 0.00091323536 | -10.870325 | 6.6077209 | 299.48364 | 301.8038 | -4.2577958
181.08548 | -3.2787008 | -3.797132 | -0.0044517596 | 0 | 0 | 0.00091263995 | -10.870343 | 6.6096544 | 299.48383 | 301.80392 | -4.2583871
181.0855 | -3.2786837 | -3.8043258 | 0.002490554 | 0 | 0 | -0.00043097918 | -10.908382 | 6.6076961 | 299.48401 | 301.80408 | -4.2591543
181.08552 | -3.2786665 | -3.804935 | 0.010351708 | 0 | 0 | -0.00054710405 | -10.911668 | 6.6117864 | 299.48419 | 301.8042 | -4.2577915
181.08554 | -3.2786491 | -3.8049772 | 0.00085227087 | 0 | 0 | -0.00055463135 | -10.911882 | 6.6121435 | 299.48438 | 301.80435 | -4.2591004
181.08556 | -3.2786319 | -3.8116016 | -0.0079651745 | 0 | 0 | -0.00055506505 | -10.911894 | 6.6121669 | 299.48456 | 301.80447 | -4.2585011
181.08558 | -3.2786145 | -3.8187933 | -0.0036271515 | 0 | 0 | -0.00055501168 | -10.911921 | 6.6121683 | 299.48474 | 301.80463 | -4.2577338
181.0856 | -3.2785971 | -3.8194056 | 0.00039035501 | 0 | 0 | -0.00038703781 | -10.968977 | 6.6121664 | 299.48492 | 301.80475 | -4.2590966
181.08562 | -3.27858 | -3.826067 | -0.0065268781 | 0 | 0 | -0.0003725203 | -10.973909 | 6.607904 | 299.48514 | 301.8049 | -4.2577872
181.08564 | -3.2785625 | -3.8332579 | -0.0034986606 | 0 | 0 | -0.00037157926 | -10.974229 | 6.6096673 | 299.48532 | 301.80502 | -4.2576714
181.08566 | -3.2785454 | -3.8272507 | 0.0076629524 | 0 | 0 | -0.00037152504 | -10.974247 | 6.6098294 | 299.4855 | 301.80518 | -4.2576642
181.08568 | -3.2785282 | -3.8333402 | 0.005713284 | 0 | 0 | -0.00037109968 | -10.974265 | 6.6141014 | 299.48569 | 301.8053 | -4.2583785
181.0857 | -3.2785108 | -3.840497 | -0.0060899039 | 0 | 0 | 0.0005526641 | -11.012304 | 6.6102085 | 299.48587 | 301.80545 | -4.2591538
181.08572 | -3.2784936 | -3.8411012 | -0.0078284601 | 0 | 0 | 0.00063250226 | -11.01559 | 6.6119957 | 299.48605 | 301.80557 | -4.2585058
181.08574 | -3.2784762 | -3.8345239 | 0.00075179187 | 0 | 0 | 0.00063767738 | -11.015804 | 6.6121564 | 299.48624 | 301.80573 | -4.2591629
181.08576 | -3.2784588 | -3.8405704 | -0.0021348144 | 0 | 0 | 0.00063797558 | -11.015816 | 6.6121678 | 299.48642 | 301.80588 | -4.2592206
181.08578 | -3.2784417 | -3.8344922 | -0.0067499806 | 0 | 0 | 0.00063737715 | -11.015817 | 6.6121683 | 299.4866 | 301.806 | -4.2592249
181.0858 | -3.2784243 | -3.8471909 | 0.0037456397 | 0 | 0 | -0.00070643658 | -11.015817 | 6.6121683 | 299.48679 | 301.80615 | -4.2592249
181.08582 | -3.2784071 | -3.8416836 | 0.008286491 | 0 | 0 | -0.00082257827 | -11.015817 | 6.6121674 | 299.48697 | 301.80627 | -4.2592249
181.08584 | -3.2783899 | -3.8477969 | -0.00078049093 | 0 | 0 | -0.00083010667 | -11.015817 | 6.6100388 | 299.48715 | 301.80643 | -4.2592249
181.08586 | -3.2783725 | -3.8351035 | -0.0095536951 | 0 | 0 | -0.00083054043 | -11.015817 | 6.6162467 | 299.48734 | 301.80655 | -4.2592249
181.08588 | -3.2783551 | -3.8472333 | -0.0037617271 | 0 | 0 | -0.00083037181 | -11.015834 | 6.6103921 | 299.48752 | 301.8067 | -4.2592249
181.0859 | -3.278338 | -3.8483086 | -0.00034436688 | 0 | 0 | -0.00041032216 | -11.053874 | 6.6098757 | 299.4877 | 301.80682 | -4.2592249
181.08592 | -3.2783206 | -3.8549914 | -0.006589463 | 0 | 0 | -0.00037401848 | -11.05716 | 6.6119742 | 299.48788 | 301.80698 | -4.2592249
181.08594 | -3.2783034 | -3.8423319 | -0.0020499192 | 0 | 0 | -0.00037166526 | -11.057374 | 6.6142874 | 299.48807 | 301.8071 | -4.2592249
181.08596 | -3.278286 | -3.8478417 | 0.0092392117 | 0 | 0 | -0.00037152969 | -11.057386 | 6.6123528 | 299.48825 | 301.80725 | -4.2592254
181.08598 | -3.2782688 | -3.8417253 | 0.0051207542 | 0 | 0 | -0.00037113825 | -11.057378 | 6.6143103 | 299.48843 | 301.80737 | -4.2599392
181.086 | -3.2782516 | -3.8478026 | -0.0061437264 | 0 | 0 | 0.00046877802 | -11.038358 | 6.6080904 | 299.48862 | 301.80753 | -4.2592864
181.08602 | -3.2782342 | -3.8417227 | -0.0071062809 | 0 | 0 | 0.00054136931 | -11.036715 | 6.6118107 | 299.4888 | 301.80765 | -4.2592282
181.08604 | -3.2782168 | -3.8477993 | 8.7255677e-05 | 0 | 0 | 0.00054607471 | -11.036609 | 6.6100154 | 299.48898 | 301.8078 | -4.2585111
181.08606 | -3.2781997 | -3.8350947 | -0.0043702531 | 0 | 0 | 0.00054634589 | -11.036602 | 6.6162462 | 299.48917 | 301.80792 | -4.2591634
181.08608 | -3.2781823 | -3.8273721 | -0.0054906816 | 0 | 0 | 0.0005458612 | -11.036585 | 6.612525 | 299.48935 | 301.80807 | -4.2592206
181.0861 | -3.2781649 | -3.8399637 | 0.0038593174 | 0 | 0 | -0.00054608961 | -10.998546 | 6.6121907 | 299.48953 | 301.8082 | -4.2592249
181.08612 | -3.2781479 | -3.83445 | 0.0097448956 | 0 | 0 | -0.00064046361 | -10.99526 | 6.6100392 | 299.48972 | 301.80835 | -4.2592244
181.08614 | -3.2781305 | -3.840569 | -0.0013807142 | 0 | 0 | -0.000646581 | -10.995046 | 6.6141148 | 299.4899 | 301.80847 | -4.2585101
181.08616 | -3.2781134 | -3.8411021 | -0.0096079642 | 0 | 0 | -0.00064693345 | -10.995034 | 6.610208 | 299.49008 | 301.80862 | -4.2591634
181.08618 | -3.278096 | -3.8278956 | -0.003039239 | 0 | 0 | -0.00064679881 | -10.995033 | 6.6098647 | 299.49026 | 301.80875 | -4.2592201
181.0862 | -3.2780786 | -3.8201282 | -0.00028149094 | 0 | 0 | -0.00031072358 | -10.995033 | 6.6141052 | 299.49045 | 301.8089 | -4.2585101
181.08622 | -3.2780614 | -3.8062437 | -0.0058591766 | 0 | 0 | -0.00028167755 | -10.995033 | 6.6144695 | 299.49063 | 301.80902 | -4.2591634
181.08624 | -3.278044 | -3.8050606 | 0.00019039953 | 0 | 0 | -0.00027979477 | -10.995033 | 6.6080999 | 299.49081 | 301.80917 | -4.2592206
181.08626 | -3.2780268 | -3.8116038 | 0.009430808 | 0 | 0 | -0.0002796863 | -10.995033 | 6.6096792 | 299.491 | 301.8093 | -4.2592249
181.08628 | -3.2780097 | -3.8121655 | 0.0036796874 | 0 | 0 | -0.00027941159 | -10.995016 | 6.6076984 | 299.49118 | 301.80945 | -4.2592249
181.0863 | -3.2779922 | -3.7989662 | -0.0091716787 | 0 | 0 | 0.00030849644 | -10.956977 | 6.6139169 | 299.49136 | 301.80957 | -4.2592249
181.08632 | -3.2779748 | -3.8044348 | -0.0066400836 | 0 | 0 | 0.00035930754 | -10.953691 | 6.6101995 | 299.49155 | 301.80972 | -4.2592249
181.08634 | -3.2779577 | -3.7850809 | 0.00013320266 | 0 | 0 | 0.00036260116 | -10.953477 | 6.6183891 | 299.49173 | 301.80988 | -4.2592249
181.08636 | -3.2779403 | -3.796633 | -0.0043671527 | 0 | 0 | 0.00036279092 | -10.953465 | 6.6105771 | 299.49191 | 301.81 | -4.2592254
181.08638 | -3.2779231 | -3.7910485 | -0.005489835 | 0 | 0 | 0.00036237866 | -10.953438 | 6.6098871 | 299.4921 | 301.81015 | -4.260654
181.0864 | -3.2779057 | -3.7905412 | 0.0053093196 | 0 | 0 | -0.00056160474 | -10.896381 | 6.6098428 | 299.49228 | 301.81027 | -4.2607775
181.08642 | -3.2778885 | -3.7838829 | 0.0069665047 | 0 | 0 | -0.00064146193 | -10.891449 | 6.6119704 | 299.49246 | 301.81042 | -4.2607846
181.08644 | -3.2778714 | -3.770076 | -0.0023489459 | 0 | 0 | -0.00064663828 | -10.891129 | 6.6100245 | 299.49265 | 301.81055 | -4.2586422
181.08646 | -3.277854 | -3.7821271 | -0.0082348622 | 0 | 0 | -0.00064693653 | -10.891111 | 6.6119823 | 299.49286 | 301.8107 | -4.259172
181.08648 | -3.2778366 | -3.7699537 | -0.0021923676 | 0 | 0 | -0.00064676051 | -10.891084 | 6.6100249 | 299.49304 | 301.81082 | -4.2599349
181.0865 | -3.2778194 | -3.7622628 | 0.00051419967 | 0 | 0 | -0.0002266513 | -10.834028 | 6.6119814 | 299.49323 | 301.81097 | -4.2578573
181.08652 | -3.277802 | -3.7682402 | -0.0079696393 | 0 | 0 | -0.0001903425 | -10.829096 | 6.6078939 | 299.49341 | 301.8111 | -4.2591052
181.08654 | -3.2777846 | -3.7687681 | -0.00072020979 | 0 | 0 | -0.00018798895 | -10.828776 | 6.6139288 | 299.49359 | 301.81125 | -4.2592168
181.08656 | -3.2777677 | -3.7621832 | 0.0079041226 | 0 | 0 | -0.00018785334 | -10.828758 | 6.6080661 | 299.49377 | 301.81137 | -4.2592249
181.08658 | -3.2777503 | -3.7616103 | 0.0020981778 | 0 | 0 | -0.00018769242 | -10.828748 | 6.6139402 | 299.49396 | 301.81152 | -4.2599392
181.0866 | -3.2777331 | -3.7549508 | -0.0093048485 | 0 | 0 | 0.00014818764 | -10.809728 | 6.6080661 | 299.49414 | 301.81165 | -4.2592864
181.08662 | -3.2777157 | -3.7477572 | -0.0051961937 | 0 | 0 | 0.0001772167 | -10.808085 | 6.6118097 | 299.49432 | 301.8118 | -4.2592287
181.08664 | -3.2776983 | -3.747148 | 0.00098363659 | 0 | 0 | 0.00017909837 | -10.807979 | 6.6100125 | 299.49451 | 301.81192 | -4.2592249
181.08666 | -3.2776811 | -3.7471089 | -0.0057477979 | 0 | 0 | 0.00017920679 | -10.807972 | 6.6098499 | 299.49469 | 301.81207 | -4.2592249
181.08668 | -3.2776637 | -3.7471063 | -0.0041586352 | 0 | 0 | 0.00017894382 | -10.807955 | 6.6077099 | 299.49487 | 301.81219 | -4.2592249
181.0867 | -3.2776465 | -3.7471004 | 0.0054266183 | 0 | 0 | -0.00040893108 | -10.769916 | 6.6139169 | 299.49506 | 301.81235 | -4.2592249
181.08672 | -3.2776294 | -3.7338679 | 0.0062471037 | 0 | 0 | -0.00045973939 | -10.76663 | 6.6080647 | 299.49524 | 301.81247 | -4.2592249
181.08674 | -3.277612 | -3.7459562 | -0.0045883292 | 0 | 0 | -0.0004630328 | -10.766416 | 6.6118102 | 299.49542 | 301.81262 | -4.2592249
181.08676 | -3.2775946 | -3.7337875 | -0.0077006756 | 0 | 0 | -0.00046322253 | -10.766404 | 6.612144 | 299.49561 | 301.81274 | -4.2592249
181.08678 | -3.2775774 | -3.7327132 | -0.0014159598 | 0 | 0 | -0.00046307914 | -10.766386 | 6.6100345 | 299.49579 | 301.8129 | -4.2592249
181.0868 | -3.27756 | -3.7326403 | 0.00058096944 | 0 | 0 | -0.0001270569 | -10.728347 | 6.6098523 | 299.49597 | 301.81302 | -4.2592249
181.08682 | -3.2775428 | -3.7260196 | -0.0065122084 | 0 | 0 | -9.8015524e-05 | -10.725061 | 6.6119699 | 299.49615 | 301.81317 | -4.2592249
181.08684 | -3.2775254 | -3.732064 | 0.0015837994 | 0 | 0 | -9.6133044e-05 | -10.724847 | 6.6078925 | 299.49634 | 301.81329 | -4.2592249
181.08686 | -3.2775083 | -3.7259822 | 0.008100532 | 0 | 0 | -9.6024582e-05 | -10.724835 | 6.6117969 | 299.49652 | 301.81345 | -4.2592249
181.08688 | -3.2774911 | -3.7320616 | 0.0021111821 | 0 | 0 | -9.5903546e-05 | -10.724834 | 6.607883 | 299.4967 | 301.8136 | -4.2592244
181.0869 | -3.2774737 | -3.7259791 | -0.0085782222 | 0 | 0 | 0.00015594924 | -10.724834 | 6.6160607 | 299.49689 | 301.81372 | -4.2577963
181.08692 | -3.2774563 | -3.7254391 | -0.0036824867 | 0 | 0 | 0.00017771611 | -10.724834 | 6.6103816 | 299.49707 | 301.81387 | -4.2591009
181.08694 | -3.2774391 | -3.718791 | 0.00038671732 | 0 | 0 | 0.00017912706 | -10.724834 | 6.6120043 | 299.49725 | 301.814 | -4.2592168
181.08696 | -3.2774217 | -3.7314525 | -0.0065270886 | 0 | 0 | 0.00017920835 | -10.724834 | 6.6078944 | 299.49744 | 301.81415 | -4.2592239
181.08698 | -3.2774043 | -3.7259459 | -0.0034993358 | 0 | 0 | 0.00017898227 | -10.724825 | 6.6117969 | 299.49762 | 301.81427 | -4.2577963
181.087 | -3.2773874 | -3.7386785 | 0.0062121088 | 0 | 0 | -0.00032497148 | -10.705805 | 6.607882 | 299.4978 | 301.81442 | -4.2591009
181.08702 | -3.27737 | -3.7265513 | 0.0084919324 | 0 | 0 | -0.0003685267 | -10.704162 | 6.6139288 | 299.49799 | 301.81454 | -4.2592168
181.08704 | -3.2773528 | -3.7254791 | -0.0043954481 | 0 | 0 | -0.00037135003 | -10.704056 | 6.6101952 | 299.49817 | 301.8147 | -4.2592244
181.08706 | -3.2773354 | -3.7254093 | -0.0069614765 | 0 | 0 | -0.00037151267 | -10.704049 | 6.6077323 | 299.49835 | 301.81482 | -4.2592249
181.08708 | -3.277318 | -3.7254081 | 9.8165641e-05 | 0 | 0 | -0.00037132934 | -10.704049 | 6.6139183 | 299.49854 | 301.81497 | -4.2592249
181.0871 | -3.2773008 | -3.7320337 | -0.00074047898 | 0 | 0 | 4.8743048e-05 | -10.704049 | 6.6080637 | 299.49872 | 301.81509 | -4.2592249
181.08712 | -3.2772834 | -3.7458413 | -0.0059037097 | 0 | 0 | 8.5048632e-05 | -10.704049 | 6.6096787 | 299.4989 | 301.81525 | -4.2592249
181.08714 | -3.277266 | -3.7404058 | 0.0023647277 | 0 | 0 | 8.7401982e-05 | -10.704049 | 6.6119599 | 299.49908 | 301.81537 | -4.2592249
181.08716 | -3.2772491 | -3.7465298 | 0.0096178195 | 0 | 0 | 8.7537577e-05 | -10.704049 | 6.6100235 | 299.49927 | 301.81552 | -4.2592249
181.08718 | -3.2772317 | -3.7470691 | 0.001514802 | 0 | 0 | 8.7544904e-05 | -10.704075 | 6.6119833 | 299.49945 | 301.81564 | -4.2592244
181.0872 | -3.2772143 | -3.7471104 | -0.0086322688 | 0 | 0 | 8.754529e-05 | -10.761132 | 6.6121535 | 299.49963 | 301.8158 | -4.2585092
181.08722 | -3.2771971 | -3.7603507 | -0.0029599871 | 0 | 0 | 8.7545304e-05 | -10.766064 | 6.6057715 | 299.49982 | 301.81592 | -4.2577338
181.08724 | -3.2771797 | -3.7614951 | 0.00044959379 | 0 | 0 | 8.7545304e-05 | -10.766384 | 6.6094832 | 299.5 | 301.81607 | -4.2576675
181.08726 | -3.2771626 | -3.7615693 | -0.0057971342 | 0 | 0 | 8.7545304e-05 | -10.766402 | 6.609817 | 299.50018 | 301.81619 | -4.2576632
181.08728 | -3.2771451 | -3.7615676 | -0.0019829229 | 0 | 0 | 8.7430068e-05 | -10.76642 | 6.6119699 | 299.5004 | 301.81635 | -4.2576637
181.0873 | -3.277128 | -3.7483354 | 0.0092441859 | 0 | 0 | -0.0001645684 | -10.804459 | 6.6121554 | 299.50058 | 301.81647 | -4.2590919
181.08732 | -3.2771108 | -3.7604299 | 0.0065723211 | 0 | 0 | -0.00018634787 | -10.807745 | 6.6121659 | 299.50076 | 301.81662 | -4.2577877
181.08734 | -3.2770934 | -3.7615087 | -0.006017948 | 0 | 0 | -0.00018775964 | -10.807959 | 6.6079049 | 299.50095 | 301.81674 | -4.2591009
181.08736 | -3.277076 | -3.7814338 | -0.006372916 | 0 | 0 | -0.00018784097 | -10.807971 | 6.6117992 | 299.50113 | 301.81689 | -4.2592163
181.08738 | -3.2770588 | -3.7765348 | 0.00015173176 | 0 | 0 | -0.00018773013 | -10.807989 | 6.6121454 | 299.50131 | 301.81702 | -4.2577958
181.0874 | -3.2770414 | -3.7760742 | -0.0014626737 | 0 | 0 | 6.4268119e-05 | -10.846029 | 6.6142969 | 299.5015 | 301.81717 | -4.2591004
181.08742 | -3.277024 | -3.7760527 | -0.0052391742 | 0 | 0 | 8.604757e-05 | -10.849315 | 6.6080871 | 299.50168 | 301.81732 | -4.2577872
181.08744 | -3.2770069 | -3.7959056 | 0.0046016821 | 0 | 0 | 8.7459332e-05 | -10.849529 | 6.6075482 | 299.50186 | 301.81744 | -4.2576714
181.08746 | -3.2769897 | -3.7910054 | 0.0098092509 | 0 | 0 | 8.7540669e-05 | -10.849541 | 6.6117759 | 299.50204 | 301.8176 | -4.2576637
181.08748 | -3.2769725 | -3.7971668 | 7.6239805e-05 | 0 | 0 | 8.7468252e-05 | -10.849568 | 6.6100116 | 299.50223 | 301.81772 | -4.2576637
181.0875 | -3.2769551 | -3.8043277 | -0.0080305673 | 0 | 0 | -8.0502825e-05 | -10.906624 | 6.6119804 | 299.50241 | 301.81787 | -4.2583776
181.08752 | -3.2769377 | -3.8049381 | -0.0021799034 | 0 | 0 | -9.502007e-05 | -10.911556 | 6.607892 | 299.50259 | 301.81799 | -4.2577248
181.08754 | -3.2769206 | -3.8115969 | -0.00093537103 | 0 | 0 | -9.5961084e-05 | -10.911876 | 6.6096668 | 299.50278 | 301.81815 | -4.2576675
181.08756 | -3.2769032 | -3.8121684 | -0.0059172953 | 0 | 0 | -9.6015305e-05 | -10.911894 | 6.6098285 | 299.50296 | 301.81827 | -4.2576637
181.08758 | -3.2768857 | -3.8055949 | 0.00018626558 | 0 | 0 | -9.5941425e-05 | -10.911904 | 6.6119704 | 299.50314 | 301.81842 | -4.2583785
181.0876 | -3.2768688 | -3.8248889 | 0.0087048355 | 0 | 0 | 7.2029747e-05 | -10.930923 | 6.612154 | 299.50333 | 301.81854 | -4.2591538
181.08762 | -3.2768514 | -3.8398013 | 0.0043436717 | 0 | 0 | 8.6546977e-05 | -10.932566 | 6.6079035 | 299.50351 | 301.8187 | -4.2585058
181.08764 | -3.276834 | -3.8278215 | -0.0076610083 | 0 | 0 | 8.7487992e-05 | -10.932672 | 6.6096663 | 299.50369 | 301.81882 | -4.2591624
181.08766 | -3.2768168 | -3.839994 | -0.0050583137 | 0 | 0 | 8.7542212e-05 | -10.932679 | 6.6076951 | 299.50388 | 301.81897 | -4.257792
181.08768 | -3.2767994 | -3.8344517 | 0.00099314761 | 0 | 0 | 8.7583503e-05 | -10.932714 | 6.6075225 | 299.50406 | 301.81909 | -4.2591009
181.0877 | -3.2767823 | -3.8405693 | -0.0042954516 | 0 | 0 | 0.00017146482 | -11.00879 | 6.6096444 | 299.50424 | 301.81924 | -4.2592168
181.08772 | -3.2767649 | -3.8411055 | -0.0047591873 | 0 | 0 | 0.00017871443 | -11.015365 | 6.6140895 | 299.50443 | 301.81937 | -4.2592239
181.08774 | -3.2767477 | -3.8345273 | 0.0053729978 | 0 | 0 | 0.00017918437 | -11.015791 | 6.6102071 | 299.50461 | 301.81952 | -4.2577963
181.08776 | -3.2767305 | -3.8471987 | 0.00842309 | 0 | 0 | 0.00017921143 | -11.015816 | 6.6098628 | 299.50479 | 301.81964 | -4.2591009
181.08778 | -3.2767131 | -3.8549223 | -0.0014971175 | 0 | 0 | 0.00017902086 | -11.015843 | 6.6098404 | 299.50497 | 301.81979 | -4.2592168
181.0878 | -3.2766957 | -3.8489473 | -0.0081632985 | 0 | 0 | -0.00024089254 | -11.0729 | 6.609838 | 299.50516 | 301.81992 | -4.2592244
181.08782 | -3.2766786 | -3.8484163 | -0.0007361786 | 0 | 0 | -0.00027718439 | -11.077832 | 6.607707 | 299.50534 | 301.82007 | -4.2592244
181.08784 | -3.2766612 | -3.8483787 | 0.0013669743 | 0 | 0 | -0.00027953688 | -11.078152 | 6.6096563 | 299.50552 | 301.82019 | -4.2585087
181.08786 | -3.2766438 | -3.8417544 | -0.0057203406 | 0 | 0 | -0.00027967241 | -11.07817 | 6.6140933 | 299.50571 | 301.82034 | -4.2563057
181.08788 | -3.2766266 | -3.8345716 | 0.0016511021 | 0 | 0 | -0.0002794493 | -11.078145 | 6.6166029 | 299.50589 | 301.82047 | -4.2589731
181.0879 | -3.2766094 | -3.8538175 | 0.0088307373 | 0 | 0 | 0.00022446427 | -11.021088 | 6.6125498 | 299.50607 | 301.82062 | -4.2577796
181.08792 | -3.2765923 | -3.8488786 | 0.0036257608 | 0 | 0 | 0.00026801601 | -11.016156 | 6.6164546 | 299.50626 | 301.82074 | -4.2591
181.08794 | -3.2765749 | -3.8550284 | -0.0077236225 | 0 | 0 | 0.00027083908 | -11.015836 | 6.608274 | 299.50644 | 301.82089 | -4.2577877
181.08796 | -3.2765574 | -3.8423283 | -0.0057884417 | 0 | 0 | 0.00027100171 | -11.015818 | 6.6096907 | 299.50662 | 301.82101 | -4.2591004
181.08798 | -3.2765403 | -3.8346059 | 0.00093016133 | 0 | 0 | 0.00027097209 | -11.015817 | 6.6098299 | 299.50681 | 301.82117 | -4.2577872
181.088 | -3.2765229 | -3.8471975 | -0.0042991992 | 0 | 0 | 0.0001869721 | -11.015817 | 6.6119695 | 299.50699 | 301.82132 | -4.2576714
181.08802 | -3.2765055 | -3.8416808 | -0.0040333364 | 0 | 0 | 0.00017971222 | -11.015817 | 6.6100235 | 299.50717 | 301.82144 | -4.2576642
181.08804 | -3.2764885 | -3.8411808 | 0.0054357387 | 0 | 0 | 0.00017924163 | -11.015817 | 6.6098518 | 299.50735 | 301.82159 | -4.2583776
181.08806 | -3.2764711 | -3.8411477 | 0.008426493 | 0 | 0 | 0.00017921452 | -11.015817 | 6.6119709 | 299.50754 | 301.82172 | -4.2577252
181.08808 | -3.2764537 | -3.8411458 | -0.0029485356 | 0 | 0 | 0.00017894423 | -11.015826 | 6.6100225 | 299.50772 | 301.82187 | -4.2583814
181.0881 | -3.2764366 | -3.8411396 | -0.0090144724 | 0 | 0 | -0.00040893105 | -11.034846 | 6.6077194 | 299.5079 | 301.82199 | -4.2570114
181.08812 | -3.2764192 | -3.8278975 | -8.0976817e-05 | 0 | 0 | -0.00045973936 | -11.036489 | 6.6096554 | 299.50812 | 301.82214 | -4.2576056
181.08814 | -3.276402 | -3.8201344 | 0.0014248597 | 0 | 0 | -0.0004630328 | -11.036595 | 6.6098299 | 299.5083 | 301.82227 | -4.2576594
181.08816 | -3.2763846 | -3.8194911 | -0.0064417664 | 0 | 0 | -0.00046322253 | -11.036602 | 6.6162329 | 299.50848 | 301.82242 | -4.2576637
181.08818 | -3.2763672 | -3.8260629 | 0.0015889757 | 0 | 0 | -0.00046292556 | -11.036585 | 6.6103916 | 299.50867 | 301.82254 | -4.2590919
181.0882 | -3.2763503 | -3.8133945 | 0.0095517775 | 0 | 0 | 0.00020894955 | -10.998546 | 6.6098738 | 299.50885 | 301.82269 | -4.2585011
181.08822 | -3.2763329 | -3.81229 | 0.0015108753 | 0 | 0 | 0.00026701775 | -10.99526 | 6.6077108 | 299.50903 | 301.82281 | -4.2584472
181.08824 | -3.2763155 | -3.8188372 | -0.0079067592 | 0 | 0 | 0.00027078175 | -10.995046 | 6.6139183 | 299.50922 | 301.82297 | -4.2577305
181.08826 | -3.2762983 | -3.8193991 | -0.003623001 | 0 | 0 | 0.00027099863 | -10.995034 | 6.6101975 | 299.5094 | 301.82309 | -4.2590961
181.08828 | -3.2762809 | -3.8061972 | 0.0011169936 | 0 | 0 | 0.00027097194 | -10.995007 | 6.6141253 | 299.50958 | 301.82324 | -4.2577872
181.0883 | -3.2762635 | -3.8050554 | -0.0057392106 | 0 | 0 | 0.0001869721 | -10.93795 | 6.6102085 | 299.50977 | 301.82336 | -4.2576718
181.08832 | -3.2762463 | -3.8049753 | -0.0041578105 | 0 | 0 | 0.00017971222 | -10.933018 | 6.6098623 | 299.50995 | 301.82352 | -4.258378
181.08834 | -3.2762291 | -3.791729 | 0.0061530629 | 0 | 0 | 0.00017924163 | -10.932698 | 6.6077094 | 299.51013 | 301.82364 | -4.25844
181.08836 | -3.276212 | -3.7839656 | 0.0070359446 | 0 | 0 | 0.00017921452 | -10.93268 | 6.6117849 | 299.51031 | 301.82379 | -4.2591581
181.08838 | -3.2761946 | -3.7833192 | -0.0045215068 | 0 | 0 | 0.00017886735 | -10.932653 | 6.6078806 | 299.5105 | 301.82391 | -4.2592201
181.0884 | -3.2761772 | -3.7832751 | -0.0076953778 | 0 | 0 | -0.00057712244 | -10.875597 | 6.6117969 | 299.51068 | 301.82407 | -4.2585101
181.08842 | -3.27616 | -3.7766562 | 0.00076069665 | 0 | 0 | -0.00064246036 | -10.870665 | 6.6078811 | 299.51086 | 301.82419 | -4.2591629
181.08844 | -3.2761426 | -3.7827034 | -0.0014075725 | 0 | 0 | -0.00064669561 | -10.870345 | 6.6117969 | 299.51105 | 301.82434 | -4.2577915
181.08846 | -3.2761252 | -3.7832291 | -0.0052365451 | 0 | 0 | -0.00064693968 | -10.870327 | 6.6078811 | 299.51123 | 301.82446 | -4.2576718
181.08848 | -3.276108 | -3.7634001 | 0.0024236348 | 0 | 0 | -0.0006465303 | -10.8703 | 6.6117973 | 299.51141 | 301.82462 | -4.2576642
181.0885 | -3.2760909 | -3.7484472 | 0.0096216649 | 0 | 0 | 0.00027745301 | -10.813243 | 6.6100116 | 299.5116 | 301.82474 | -4.2590914
181.08852 | -3.2760735 | -3.7471919 | 0.0015153567 | 0 | 0 | 0.00035731008 | -10.808311 | 6.6098504 | 299.51178 | 301.82489 | -4.2570715
181.08854 | -3.2760563 | -3.7471113 | -0.0079058381 | 0 | 0 | 0.00036248649 | -10.807991 | 6.6098404 | 299.51196 | 301.82504 | -4.2554669
181.08856 | -3.2760389 | -3.7471097 | -0.0021711471 | 0 | 0 | 0.00036278475 | -10.807973 | 6.6119704 | 299.51215 | 301.82516 | -4.2574754
181.08858 | -3.2760217 | -3.7537258 | 0.00051674701 | 0 | 0 | 0.00036268568 | -10.807963 | 6.6100245 | 299.51233 | 301.82532 | -4.2590799
181.0886 | -3.2760043 | -3.7476785 | -0.0050670789 | 0 | 0 | 0.00011081111 | -10.788943 | 6.6119814 | 299.51251 | 301.82544 | -4.2577863
181.08862 | -3.2759869 | -3.7471373 | -0.0026466721 | 0 | 0 | 8.9042303e-05 | -10.7873 | 6.607892 | 299.5127 | 301.82559 | -4.2576714
181.08864 | -3.27597 | -3.7338669 | 0.0077345264 | 0 | 0 | 8.7631241e-05 | -10.787194 | 6.6096668 | 299.51288 | 301.82571 | -4.2576642
181.08866 | -3.2759526 | -3.7393336 | 0.007169805 | 0 | 0 | 8.7549939e-05 | -10.787187 | 6.6098275 | 299.51306 | 301.82587 | -4.2590923
181.08868 | -3.2759352 | -3.7265959 | -0.0045125592 | 0 | 0 | 8.7238186e-05 | -10.787152 | 6.6098385 | 299.51324 | 301.82599 | -4.2592163
181.0887 | -3.275918 | -3.7321012 | -0.0069691292 | 0 | 0 | -0.00058487052 | -10.711076 | 6.6098399 | 299.51343 | 301.82614 | -4.2592239
181.08872 | -3.2759006 | -3.7259846 | 9.7722746e-05 | 0 | 0 | -0.00064295891 | -10.704501 | 6.6119695 | 299.51361 | 301.82626 | -4.2577963
181.08874 | -3.2758832 | -3.7320559 | -0.00074017089 | 0 | 0 | -0.00064672425 | -10.704075 | 6.6078906 | 299.51379 | 301.82642 | -4.2591009
181.08876 | -3.275866 | -3.7127404 | -0.005176961 | 0 | 0 | -0.00064694119 | -10.70405 | 6.6075358 | 299.51398 | 301.82654 | -4.2592168
181.08878 | -3.2758489 | -3.7242951 | 0.0038799841 | 0 | 0 | -0.00064645353 | -10.704049 | 6.6117759 | 299.51416 | 301.82669 | -4.2592239
181.0888 | -3.2758317 | -3.7187107 | 0.010473147 | 0 | 0 | 0.0004454974 | -10.704049 | 6.6121416 | 299.51434 | 301.82681 | -4.2585092
181.08882 | -3.2758143 | -3.7182002 | 0.00086017168 | 0 | 0 | 0.0005398714 | -10.704049 | 6.6100354 | 299.51453 | 301.82697 | -4.2577343
181.08884 | -3.2757969 | -3.7049346 | -0.0079640541 | 0 | 0 | 0.00054598879 | -10.704049 | 6.6119828 | 299.51471 | 301.82709 | -4.2590971
181.08886 | -3.2757797 | -3.71703 | -0.0021749551 | 0 | 0 | 0.00054634124 | -10.704049 | 6.610023 | 299.51489 | 301.82724 | -4.2592163
181.08888 | -3.2757623 | -3.7247195 | 0.00051619473 | 0 | 0 | 0.0005461683 | -10.704049 | 6.6077204 | 299.51508 | 301.82736 | -4.2592239
181.0889 | -3.2757449 | -3.7253582 | -0.0057925121 | 0 | 0 | 0.00012632633 | -10.704049 | 6.6117864 | 299.51526 | 301.82751 | -4.2577963
181.08892 | -3.2757277 | -3.71878 | -0.0012562586 | 0 | 0 | 9.0040608e-05 | -10.704049 | 6.6100121 | 299.51544 | 301.82764 | -4.2591014
181.08894 | -3.2757106 | -3.7182071 | 0.010033038 | 0 | 0 | 8.7688546e-05 | -10.704049 | 6.6119823 | 299.51563 | 301.82779 | -4.2599306
181.08896 | -3.2756932 | -3.71156 | 0.0066388105 | 0 | 0 | 8.7553031e-05 | -10.704049 | 6.6121545 | 299.51584 | 301.82791 | -4.2585721
181.08898 | -3.275676 | -3.730844 | -0.0067397323 | 0 | 0 | 8.7123066e-05 | -10.704058 | 6.6079054 | 299.51602 | 301.82806 | -4.2591677
181.089 | -3.2756586 | -3.7325199 | -0.0064350902 | 0 | 0 | -0.00083708169 | -10.723078 | 6.6139302 | 299.5162 | 301.82819 | -4.2599344
181.08902 | -3.2756414 | -3.7260096 | 0.00087309891 | 0 | 0 | -0.00091695786 | -10.724721 | 6.610198 | 299.51639 | 301.82834 | -4.2578573
181.08904 | -3.275624 | -3.725441 | -0.0028523258 | 0 | 0 | -0.00092213548 | -10.724827 | 6.6141253 | 299.51657 | 301.82846 | -4.2591052
181.08906 | -3.2756066 | -3.7187877 | -0.0053606257 | 0 | 0 | -0.0009224338 | -10.724834 | 6.6102085 | 299.51675 | 301.82861 | -4.2592168
181.08908 | -3.2755897 | -3.724833 | 0.0045937798 | 0 | 0 | -0.00092179695 | -10.724825 | 6.6098623 | 299.51694 | 301.82874 | -4.2592244
181.0891 | -3.2755723 | -3.7253649 | 0.0098084621 | 0 | 0 | 0.00050609739 | -10.705805 | 6.6077094 | 299.51712 | 301.82889 | -4.2592249
181.08912 | -3.2755549 | -3.7187896 | -0.00064953888 | 0 | 0 | 0.00062950596 | -10.704162 | 6.6117849 | 299.5173 | 301.82904 | -4.2592249
181.08914 | -3.2755377 | -3.7380774 | -0.0073669055 | 0 | 0 | 0.00063750544 | -10.704056 | 6.6078787 | 299.51749 | 301.82916 | -4.2592249
181.08916 | -3.2755203 | -3.7397625 | -0.0013941361 | 0 | 0 | 0.00063796632 | -10.704049 | 6.607533 | 299.51767 | 301.82932 | -4.2592249
181.08918 | -3.2755029 | -3.7531044 | 0.0013092852 | 0 | 0 | 0.00063779927 | -10.704084 | 6.6075096 | 299.51785 | 301.82944 | -4.2592249
181.0892 | -3.2754858 | -3.7410192 | -0.0042719836 | 0 | 0 | 0.00021799089 | -10.78016 | 6.6053767 | 299.51804 | 301.82959 | -4.2592244
181.08922 | -3.2754686 | -3.746572 | 0.0017767211 | 0 | 0 | 0.00018170808 | -10.786735 | 6.605196 | 299.51822 | 301.82971 | -4.2577963
181.08924 | -3.2754514 | -3.7536907 | 0.0095649492 | 0 | 0 | 0.00017935621 | -10.787161 | 6.613708 | 299.5184 | 301.82986 | -4.2591004
181.08926 | -3.275434 | -3.7476795 | 0.003689314 | 0 | 0 | 0.0001792207 | -10.787186 | 6.6080513 | 299.51859 | 301.82999 | -4.2577872
181.08928 | -3.2754166 | -3.7537684 | -0.0069927801 | 0 | 0 | 0.00017875238 | -10.787187 | 6.6118083 | 299.51877 | 301.83014 | -4.2576714
181.0893 | -3.2753994 | -3.7609284 | -0.0042732805 | 0 | 0 | -0.00082933344 | -10.787187 | 6.6100125 | 299.51895 | 301.83026 | -4.2576642
181.08932 | -3.275382 | -3.7681549 | 0.0010600806 | 0 | 0 | -0.00091645931 | -10.787187 | 6.6098504 | 299.51913 | 301.83041 | -4.2590923
181.08934 | -3.2753646 | -3.768769 | -0.0035644115 | 0 | 0 | -0.0009221069 | -10.787187 | 6.6098394 | 299.51932 | 301.83054 | -4.2592163
181.08936 | -3.2753475 | -3.7754278 | -0.003244868 | 0 | 0 | -0.00092243223 | -10.787187 | 6.6098399 | 299.5195 | 301.83069 | -4.2592244
181.08938 | -3.2753303 | -3.7760053 | 0.0055025117 | 0 | 0 | -0.00092175842 | -10.787213 | 6.6119704 | 299.51968 | 301.83081 | -4.2592244
181.0894 | -3.2753129 | -3.7826614 | 0.0084314551 | 0 | 0 | 0.00059010304 | -10.844271 | 6.6100235 | 299.51987 | 301.83096 | -4.2585096
181.08942 | -3.2752957 | -3.7832451 | -0.0014966368 | 0 | 0 | 0.00072076858 | -10.849203 | 6.6098528 | 299.52005 | 301.83109 | -4.2584486
181.08944 | -3.2752783 | -3.8031371 | -0.0081632724 | 0 | 0 | 0.00072923838 | -10.849523 | 6.6141014 | 299.52023 | 301.83124 | -4.2591586
181.08946 | -3.2752612 | -3.7982392 | -0.00073650962 | 0 | 0 | 0.00072972639 | -10.849541 | 6.608079 | 299.52042 | 301.83136 | -4.2585058
181.08948 | -3.2752438 | -3.8043888 | 0.00064088841 | 0 | 0 | 0.00072948408 | -10.849577 | 6.6160731 | 299.5206 | 301.83151 | -4.2591629
181.0895 | -3.2752264 | -3.7850783 | -0.0057837581 | 0 | 0 | 0.00014182746 | -10.925652 | 6.610383 | 299.52078 | 301.83163 | -4.2592206
181.08952 | -3.2752092 | -3.796648 | 0.00019519519 | 0 | 0 | 9.1038011e-05 | -10.932227 | 6.6141376 | 299.52097 | 301.83179 | -4.2592244
181.08954 | -3.275192 | -3.8241572 | 0.0094307512 | 0 | 0 | 8.7745801e-05 | -10.932653 | 6.6102095 | 299.52115 | 301.83191 | -4.2577963
181.08956 | -3.2751746 | -3.8199003 | 0.0029551322 | 0 | 0 | 8.7556109e-05 | -10.932678 | 6.6098623 | 299.52133 | 301.83206 | -4.2591009
181.08958 | -3.2751575 | -3.8327162 | -0.0077823731 | 0 | 0 | 8.7084773e-05 | -10.932714 | 6.6077104 | 299.52151 | 301.83218 | -4.2592163
181.0896 | -3.27514 | -3.8272126 | -0.005066209 | 0 | 0 | -0.00092120742 | -11.00879 | 6.6139178 | 299.5217 | 301.83234 | -4.2577953
181.08962 | -3.2751226 | -3.826719 | 0.00099235994 | 0 | 0 | -0.0010083509 | -11.015365 | 6.6101975 | 299.52188 | 301.83246 | -4.2576723
181.08964 | -3.2751055 | -3.8399248 | -0.0050212303 | 0 | 0 | -0.0010139997 | -11.015791 | 6.6141253 | 299.52206 | 301.83261 | -4.2590923
181.08966 | -3.2750881 | -3.8410671 | -0.0040951925 | 0 | 0 | -0.0010143252 | -11.015816 | 6.6102085 | 299.52225 | 301.83276 | -4.2577877
181.08968 | -3.2750711 | -3.841141 | 0.006883523 | 0 | 0 | -0.0010135361 | -11.015826 | 6.6098633 | 299.52243 | 301.83289 | -4.2591004
181.0897 | -3.2750537 | -3.8411424 | 0.0078253485 | 0 | 0 | 0.00075032673 | -11.034846 | 6.6098404 | 299.52261 | 301.83304 | -4.2585011
181.08972 | -3.2750363 | -3.8345292 | -0.0037289201 | 0 | 0 | 0.00090277207 | -11.036489 | 6.609838 | 299.5228 | 301.83316 | -4.2577338
181.08974 | -3.2750192 | -3.8471961 | -0.0083547384 | 0 | 0 | 0.00091265363 | -11.036595 | 6.6077089 | 299.52298 | 301.83331 | -4.2590966
181.08976 | -3.2750018 | -3.8483031 | -2.3163631e-05 | 0 | 0 | 0.00091322302 | -11.036602 | 6.6139178 | 299.52316 | 301.83344 | -4.2577872
181.08978 | -3.2749844 | -3.8483751 | -2.3158322e-05 | 0 | 0 | 0.00091286976 | -11.036611 | 6.6101966 | 299.52338 | 301.83359 | -4.2576718
181.0898 | -3.2749672 | -3.8483853 | -0.0058421502 | 0 | 0 | 7.3222487e-05 | -11.055631 | 6.6119947 | 299.52356 | 301.83371 | -4.2590928
181.08982 | -3.27495 | -3.8616242 | 0.00091678265 | 0 | 0 | 6.5425263e-07 | -11.057274 | 6.6121554 | 299.52374 | 301.83386 | -4.2592158
181.08984 | -3.2749326 | -3.8627622 | 0.0080412999 | 0 | 0 | -4.0496702e-06 | -11.05738 | 6.6100354 | 299.52393 | 301.83398 | -4.2585096
181.08986 | -3.2749155 | -3.8495946 | 0.0013805875 | 0 | 0 | -4.3207028e-06 | -11.057387 | 6.6098514 | 299.52411 | 301.83414 | -4.2584486
181.08988 | -3.2748981 | -3.8418386 | -0.010092519 | 0 | 0 | -4.8733104e-06 | -11.057378 | 6.6098423 | 299.52429 | 301.83426 | -4.2591586
181.0899 | -3.2748809 | -3.8478148 | -0.0038120002 | 0 | 0 | -0.001181265 | -11.038358 | 6.6162338 | 299.52448 | 301.83441 | -4.2577915
181.08992 | -3.2748635 | -3.8549621 | 0.00037835151 | 0 | 0 | -0.001282937 | -11.036715 | 6.6103916 | 299.52466 | 301.83453 | -4.2576718
181.08994 | -3.2748461 | -3.8489525 | -0.0065272381 | 0 | 0 | -0.0012895274 | -11.036609 | 6.6098738 | 299.52484 | 301.83469 | -4.2576637
181.08996 | -3.2748289 | -3.8550417 | -0.002772944 | 0 | 0 | -0.0012899071 | -11.036602 | 6.607707 | 299.52502 | 301.83481 | -4.2576637
181.08998 | -3.2748117 | -3.8621924 | 0.0070002815 | 0 | 0 | -0.0012890057 | -11.036628 | 6.6053934 | 299.52521 | 301.83496 | -4.2590914
181.09 | -3.2747943 | -3.849561 | 0.0071065817 | 0 | 0 | 0.00072703307 | -11.093685 | 6.6137223 | 299.52539 | 301.83508 | -4.2570734
181.09002 | -3.2747772 | -3.8484468 | -0.0045169848 | 0 | 0 | 0.00090127328 | -11.098617 | 6.6101818 | 299.52557 | 301.83524 | -4.2590384
181.09004 | -3.2747598 | -3.8285258 | -0.0076957825 | 0 | 0 | 0.0009125676 | -11.098937 | 6.6077294 | 299.52576 | 301.83536 | -4.2577834
181.09006 | -3.2747424 | -3.8466606 | -0.00069146114 | 0 | 0 | 0.00091321836 | -11.098955 | 6.6096559 | 299.52594 | 301.83551 | -4.2576714
181.09008 | -3.2747252 | -3.8416491 | -0.0015334106 | 0 | 0 | 0.00091279275 | -11.09893 | 6.609827 | 299.52612 | 301.83563 | -4.2576642
181.0901 | -3.2747078 | -3.8477981 | -0.0059707663 | 0 | 0 | -9.4775969e-05 | -11.041873 | 6.6098385 | 299.52631 | 301.83578 | -4.2583776
181.09012 | -3.2746909 | -3.8417196 | 0.0023600808 | 0 | 0 | -0.00018185718 | -11.036941 | 6.6098399 | 299.52649 | 301.83591 | -4.2577248
181.09014 | -3.2746735 | -3.8411736 | 0.0088911541 | 0 | 0 | -0.00018750185 | -11.036621 | 6.6119733 | 299.52667 | 301.83606 | -4.2576675
181.09016 | -3.2746561 | -3.821281 | 0.00072595006 | 0 | 0 | -0.00018782709 | -11.036603 | 6.6164198 | 299.52686 | 301.83618 | -4.2576632
181.09018 | -3.2746389 | -3.8195624 | -0.0086987577 | 0 | 0 | -0.00018822897 | -11.036576 | 6.6146679 | 299.52704 | 301.83633 | -4.2576632
181.0902 | -3.2746215 | -3.8194511 | -0.0022378713 | 0 | 0 | -0.001028617 | -10.979519 | 6.6123772 | 299.52722 | 301.83649 | -4.2576637
181.09022 | -3.2746041 | -3.8194475 | 0.0012378544 | 0 | 0 | -0.0011012492 | -10.974587 | 6.6143126 | 299.5274 | 301.83661 | -4.258378
181.09024 | -3.2745869 | -3.8260577 | -0.0064555607 | 0 | 0 | -0.0011059573 | -10.974267 | 6.61022 | 299.52759 | 301.83676 | -4.25844
181.09026 | -3.2745697 | -3.8067718 | -0.002042297 | 0 | 0 | -0.0011062286 | -10.974249 | 6.6077318 | 299.52777 | 301.83688 | -4.2591577
181.09028 | -3.2745523 | -3.8050895 | 0.0070629646 | 0 | 0 | -0.0011053982 | -10.974231 | 6.6096559 | 299.52795 | 301.83704 | -4.2577915
181.0903 | -3.2745352 | -3.7983639 | 0.006383582 | 0 | 0 | 0.00074255897 | -10.936192 | 6.609828 | 299.52814 | 301.83716 | -4.2576718
181.09032 | -3.2745178 | -3.8043959 | -0.0067565758 | 0 | 0 | 0.00090227224 | -10.932906 | 6.6119704 | 299.52832 | 301.83731 | -4.2576637
181.09034 | -3.2745006 | -3.7850723 | -0.0071612741 | 0 | 0 | 0.00091262494 | -10.932692 | 6.6121564 | 299.5285 | 301.83743 | -4.2576632
181.09036 | -3.2744832 | -3.7833881 | 0.00081036834 | 0 | 0 | 0.00091322145 | -10.93268 | 6.6142974 | 299.52869 | 301.83759 | -4.2576637
181.09038 | -3.2744658 | -3.7766657 | -0.0028563915 | 0 | 0 | 0.00091271609 | -10.932644 | 6.6080871 | 299.52887 | 301.83771 | -4.2590923
181.0904 | -3.2744486 | -3.7893229 | -0.005361856 | 0 | 0 | -0.00026292723 | -10.856569 | 6.6075463 | 299.52905 | 301.83786 | -4.2592163
181.09042 | -3.2744315 | -3.7838013 | 0.0024155099 | 0 | 0 | -0.00036453459 | -10.849994 | 6.607513 | 299.52924 | 301.83798 | -4.2592239
181.09044 | -3.2744141 | -3.7634401 | 0.0096202008 | 0 | 0 | -0.00037112087 | -10.849568 | 6.6117749 | 299.52942 | 301.83813 | -4.2577958
181.09046 | -3.2743969 | -3.7550778 | -0.00066240568 | 0 | 0 | -0.00037150033 | -10.849543 | 6.6121416 | 299.5296 | 301.83826 | -4.2576723
181.09048 | -3.2743795 | -3.7676284 | -0.0088194478 | 0 | 0 | -0.00037182827 | -10.849533 | 6.6100345 | 299.52979 | 301.83841 | -4.2583776
181.0905 | -3.2743621 | -3.762109 | -0.00079444714 | 0 | 0 | -0.0010441422 | -10.830513 | 6.6098523 | 299.52997 | 301.83853 | -4.2577252
181.09052 | -3.2743449 | -3.7616029 | 0.0013631635 | 0 | 0 | -0.0011022482 | -10.82887 | 6.6119709 | 299.53015 | 301.83868 | -4.2590961
181.09054 | -3.2743275 | -3.7483313 | -0.0057218885 | 0 | 0 | -0.0011060147 | -10.828764 | 6.6100245 | 299.53033 | 301.83881 | -4.2577877
181.09056 | -3.2743104 | -3.7471762 | -0.0012517362 | 0 | 0 | -0.0011062317 | -10.828757 | 6.6119843 | 299.53052 | 301.83896 | -4.2591004
181.09058 | -3.2742932 | -3.727253 | 0.010031968 | 0 | 0 | -0.0011052447 | -10.828705 | 6.6142888 | 299.5307 | 301.83908 | -4.2585011
181.0906 | -3.2742758 | -3.7453873 | 0.0037350014 | 0 | 0 | 0.0010783349 | -10.714589 | 6.6144834 | 299.53088 | 301.83923 | -4.2577338
181.09062 | -3.2742586 | -3.7403727 | -0.0077164252 | 0 | 0 | 0.0012670549 | -10.704728 | 6.6123629 | 299.5311 | 301.83936 | -4.2590966
181.09064 | -3.2742412 | -3.7399025 | -0.0057880236 | 0 | 0 | 0.001279288 | -10.704088 | 6.6079168 | 299.53128 | 301.83951 | -4.2577877
181.09066 | -3.2742238 | -3.7332551 | 0.00093051582 | 0 | 0 | 0.0012799927 | -10.704051 | 6.6096673 | 299.53146 | 301.83963 | -4.2591009
181.09068 | -3.2742066 | -3.7392943 | -0.0035737769 | 0 | 0 | 0.0012793014 | -10.704066 | 6.6076951 | 299.53165 | 301.83978 | -4.2592173
181.0907 | -3.2741892 | -3.7265878 | -0.0054224227 | 0 | 0 | -0.00031588526 | -10.742105 | 6.6075225 | 299.53183 | 301.8399 | -4.2599392
181.09072 | -3.2741721 | -3.7188621 | 0.0060410486 | 0 | 0 | -0.00045375247 | -10.745391 | 6.6096444 | 299.53201 | 301.84006 | -4.2607155
181.09074 | -3.2741549 | -3.7248373 | 0.0099336607 | 0 | 0 | -0.00046268909 | -10.745605 | 6.6140876 | 299.5322 | 301.84018 | -4.2593513
181.09076 | -3.2741375 | -3.7253621 | -0.00064175291 | 0 | 0 | -0.00046320402 | -10.745617 | 6.6059427 | 299.53238 | 301.84033 | -4.2578034
181.09078 | -3.2741203 | -3.7121642 | -0.0080918586 | 0 | 0 | -0.00046346246 | -10.745583 | 6.6094937 | 299.53256 | 301.84048 | -4.2576733
181.0908 | -3.2741029 | -3.7242517 | -5.5448481e-06 | 0 | 0 | -0.00096776139 | -10.669507 | 6.6098156 | 299.53275 | 301.84061 | -4.2590928
181.09082 | -3.2740855 | -3.7054725 | 0.001430652 | 0 | 0 | -0.0010113465 | -10.662932 | 6.6077056 | 299.53293 | 301.84076 | -4.2592158
181.09084 | -3.2740684 | -3.7236812 | -0.004264087 | 0 | 0 | -0.0010141716 | -10.662506 | 6.6096544 | 299.53311 | 301.84088 | -4.2577953
181.09086 | -3.2740512 | -3.7186739 | 0.0017771766 | 0 | 0 | -0.0010143344 | -10.662481 | 6.609827 | 299.53329 | 301.84103 | -4.2576723
181.09088 | -3.2740338 | -3.7248263 | 0.0095649725 | 0 | 0 | -0.0010134215 | -10.662497 | 6.6098375 | 299.53348 | 301.84116 | -4.2590923
181.0909 | -3.2740166 | -3.7253616 | 0.0036889834 | 0 | 0 | 0.001002137 | -10.700536 | 6.607707 | 299.53366 | 301.84131 | -4.2577872
181.09092 | -3.2739992 | -3.7121549 | -0.0077188667 | 0 | 0 | 0.0011763357 | -10.703822 | 6.6096544 | 299.53384 | 301.84143 | -4.2576718
181.09094 | -3.2739818 | -3.7043965 | -0.0043353704 | 0 | 0 | 0.0011876274 | -10.704036 | 6.6098261 | 299.53403 | 301.84158 | -4.2583785
181.09096 | -3.2739646 | -3.710376 | 0.002507332 | 0 | 0 | 0.001188278 | -10.704048 | 6.6077056 | 299.53421 | 301.84171 | -4.2591538
181.09098 | -3.2739472 | -3.7241452 | -0.0034395447 | 0 | 0 | 0.001187622 | -10.704049 | 6.607523 | 299.53439 | 301.84186 | -4.2577915
181.091 | -3.2739301 | -3.7253213 | -0.0039609871 | 0 | 0 | -0.00032363762 | -10.704049 | 6.6096425 | 299.53458 | 301.84198 | -4.2591009
181.09102 | -3.2739129 | -3.718787 | 0.0076185572 | 0 | 0 | -0.00045425128 | -10.704049 | 6.6098256 | 299.53476 | 301.84213 | -4.2592163
181.09104 | -3.2738955 | -3.7380743 | 0.0086156791 | 0 | 0 | -0.00046271775 | -10.704049 | 6.6077056 | 299.53494 | 301.84225 | -4.2577958
181.09106 | -3.2738783 | -3.7331345 | -0.001484002 | 0 | 0 | -0.00046320556 | -10.704049 | 6.607522 | 299.53513 | 301.84241 | -4.2591009
181.09108 | -3.2738609 | -3.7326746 | -0.0067104092 | 0 | 0 | -0.00046338563 | -10.704058 | 6.6075106 | 299.53531 | 301.84253 | -4.2592163
181.0911 | -3.2738435 | -3.7392602 | -0.0006109653 | 0 | 0 | -0.00079951662 | -10.723078 | 6.609642 | 299.53549 | 301.84268 | -4.2585101
181.09112 | -3.2738264 | -3.7332141 | 0.00064968981 | 0 | 0 | -0.00082856743 | -10.724721 | 6.6098266 | 299.53568 | 301.8428 | -4.2591629
181.09114 | -3.273809 | -3.7392983 | -0.0043297899 | 0 | 0 | -0.0008304505 | -10.724827 | 6.6098385 | 299.53586 | 301.84296 | -4.257792
181.09116 | -3.2737918 | -3.7398384 | 0.003224551 | 0 | 0 | -0.000830559 | -10.724834 | 6.609838 | 299.53604 | 301.84308 | -4.2591009
181.09118 | -3.2737746 | -3.7464988 | 0.010416246 | 0 | 0 | -0.00082968164 | -10.724851 | 6.6077051 | 299.53622 | 301.84323 | -4.2592168
181.0912 | -3.2737572 | -3.7603056 | 0.0037605185 | 0 | 0 | 0.0011016364 | -10.76289 | 6.6053905 | 299.53641 | 301.84335 | -4.2592239
181.09122 | -3.2737401 | -3.7482545 | -0.0062618274 | 0 | 0 | 0.0012685542 | -10.766176 | 6.6073265 | 299.53659 | 301.84351 | -4.2577963
181.09124 | -3.2737226 | -3.760422 | -0.0034843704 | 0 | 0 | 0.0012793739 | -10.76639 | 6.6096306 | 299.53677 | 301.84363 | -4.2591009
181.09126 | -3.2737052 | -3.7548831 | 0.002578161 | 0 | 0 | 0.0012799974 | -10.766402 | 6.6098256 | 299.53696 | 301.84378 | -4.2592168
181.09128 | -3.2736881 | -3.767626 | -0.0034343486 | 0 | 0 | 0.0012793016 | -10.766429 | 6.6098394 | 299.53714 | 301.8439 | -4.2592244
181.0913 | -3.2736709 | -3.7819757 | -0.0025090766 | 0 | 0 | -0.00031588523 | -10.823486 | 6.6119704 | 299.53732 | 301.84406 | -4.2592249
181.09132 | -3.2736535 | -3.7831924 | 0.0084689045 | 0 | 0 | -0.00045375247 | -10.828418 | 6.6100245 | 299.53751 | 301.84421 | -4.2592249
181.09134 | -3.2736363 | -3.7832768 | 0.0079597402 | 0 | 0 | -0.00046268909 | -10.828738 | 6.6119823 | 299.53769 | 301.84433 | -4.2592249
181.09136 | -3.2736189 | -3.7965169 | -0.0029935439 | 0 | 0 | -0.00046320402 | -10.828756 | 6.6100259 | 299.53787 | 301.84448 | -4.2592244
181.09138 | -3.2736015 | -3.7910478 | -0.0068389871 | 0 | 0 | -0.00046338557 | -10.828783 | 6.6141133 | 299.53806 | 301.8446 | -4.2577958
181.0914 | -3.2735844 | -3.8037887 | 0.00083252322 | 0 | 0 | -0.00079951662 | -10.885839 | 6.6080794 | 299.53824 | 301.84476 | -4.2576718
181.09142 | -3.273567 | -3.8049002 | 4.7966227e-05 | 0 | 0 | -0.00082856743 | -10.890771 | 6.6160746 | 299.53842 | 301.84488 | -4.2576637
181.09144 | -3.2735498 | -3.8049753 | -0.0058366056 | 0 | 0 | -0.0008304505 | -10.891091 | 6.6125145 | 299.5386 | 301.84503 | -4.2576647
181.09146 | -3.2735326 | -3.811605 | 0.0030951113 | 0 | 0 | -0.000830559 | -10.891109 | 6.6143212 | 299.53882 | 301.84515 | -4.2605214
181.09148 | -3.2735152 | -3.8254128 | 0.0096811503 | 0 | 0 | -0.00082972 | -10.891153 | 6.6102228 | 299.539 | 301.84531 | -4.2593398
181.0915 | -3.2734981 | -3.8199775 | 0.0022453009 | 0 | 0 | 0.0010176707 | -10.986249 | 6.6119952 | 299.53918 | 301.84543 | -4.259232
181.09152 | -3.2734807 | -3.8260951 | -0.007842862 | 0 | 0 | 0.0011773353 | -10.994468 | 6.6100249 | 299.53937 | 301.84558 | -4.2592249
181.09154 | -3.2734632 | -3.8134084 | -0.0021667355 | 0 | 0 | 0.0011876848 | -10.995001 | 6.6098509 | 299.53955 | 301.8457 | -4.2577963
181.09156 | -3.2734461 | -3.8387766 | 0.0012434 | 0 | 0 | 0.0011882812 | -10.995032 | 6.6098394 | 299.53973 | 301.84586 | -4.2583871
181.09158 | -3.2734287 | -3.8409896 | -0.0042778947 | 0 | 0 | 0.0011875838 | -10.99505 | 6.609838 | 299.53992 | 301.84598 | -4.2591548
181.0916 | -3.2734115 | -3.8345172 | -0.0018534327 | 0 | 0 | -0.00040772991 | -11.033089 | 6.6077089 | 299.5401 | 301.84613 | -4.2592206
181.09162 | -3.2733943 | -3.8405759 | 0.0085264836 | 0 | 0 | -0.00054560811 | -11.036375 | 6.6139178 | 299.54028 | 301.84625 | -4.2592244
181.09164 | -3.2733769 | -3.8477311 | 0.0065103821 | 0 | 0 | -0.00055454549 | -11.036589 | 6.6101966 | 299.54047 | 301.84641 | -4.2585101
181.09166 | -3.2733598 | -3.8483319 | -0.005296756 | 0 | 0 | -0.00055506045 | -11.036601 | 6.6119947 | 299.54065 | 301.84653 | -4.2591634
181.09168 | -3.2733424 | -3.8351383 | -0.0063098045 | 0 | 0 | -0.00055516517 | -11.036593 | 6.6121573 | 299.54083 | 301.84668 | -4.2592201
181.0917 | -3.273325 | -3.8472383 | 0.0016076216 | 0 | 0 | -0.00072329451 | -11.017573 | 6.6142993 | 299.54102 | 301.8468 | -4.2585096
181.09172 | -3.2733078 | -3.8549278 | -0.0020633512 | 0 | 0 | -0.00073782529 | -11.01593 | 6.6123528 | 299.5412 | 301.84695 | -4.2584486
181.09174 | -3.2732904 | -3.8555696 | -0.0060201976 | 0 | 0 | -0.00073876721 | -11.015824 | 6.6121783 | 299.54138 | 301.84708 | -4.2591586
181.09176 | -3.2732732 | -3.8556106 | 0.0038085813 | 0 | 0 | -0.00073882152 | -11.015817 | 6.6079059 | 299.54156 | 301.84723 | -4.257792
181.09178 | -3.2732561 | -3.8556161 | 0.0082918964 | 0 | 0 | -0.00073809479 | -11.015843 | 6.6117992 | 299.54175 | 301.84735 | -4.2583866
181.0918 | -3.2732387 | -3.8622296 | 0.0021242304 | 0 | 0 | 0.00085760019 | -11.0729 | 6.6121445 | 299.54193 | 301.8475 | -4.2591548
181.09182 | -3.2732213 | -3.849566 | -0.0071250061 | 0 | 0 | 0.00099551131 | -11.077832 | 6.6121659 | 299.54211 | 301.84763 | -4.2592201
181.09184 | -3.2732041 | -3.8550782 | -0.0028308558 | 0 | 0 | 0.0010044507 | -11.078152 | 6.6100349 | 299.5423 | 301.84778 | -4.2577953
181.09186 | -3.2731867 | -3.855581 | 0.00045760797 | 0 | 0 | 0.0010049659 | -11.07817 | 6.6077204 | 299.54248 | 301.8479 | -4.2576728
181.09188 | -3.2731695 | -3.8622336 | -0.0065215561 | 0 | 0 | 0.0010042256 | -11.07818 | 6.6096563 | 299.54266 | 301.84805 | -4.2598066
181.0919 | -3.2731524 | -3.8628106 | -0.0013191588 | 0 | 0 | -0.00067541603 | -11.0972 | 6.6119576 | 299.54285 | 301.84821 | -4.2578492
181.09192 | -3.2731349 | -3.8694642 | 0.0100283 | 0 | 0 | -0.00082058233 | -11.098843 | 6.607892 | 299.54303 | 301.84833 | -4.2591047
181.09194 | -3.2731178 | -3.8634191 | 0.0051875887 | 0 | 0 | -0.00082999206 | -11.098949 | 6.6117945 | 299.54321 | 301.84848 | -4.2592168
181.09196 | -3.2731004 | -3.8628843 | -0.0061387592 | 0 | 0 | -0.00083053426 | -11.098956 | 6.6014862 | 299.5434 | 301.8486 | -4.2592239
181.09198 | -3.273083 | -3.862843 | -0.0056547141 | 0 | 0 | -0.00083048671 | -11.098956 | 6.6112456 | 299.54358 | 301.84875 | -4.2585092
181.092 | -3.2730658 | -3.8496056 | 0.00021336589 | 0 | 0 | -0.00066247309 | -11.098956 | 6.6121092 | 299.54376 | 301.84888 | -4.2577343
181.09202 | -3.2730484 | -3.8550806 | -0.0029108021 | 0 | 0 | -0.00064795214 | -11.098956 | 6.6142969 | 299.54395 | 301.84903 | -4.2590971
181.09204 | -3.2730312 | -3.8555753 | -0.0053647798 | 0 | 0 | -0.00064701092 | -11.098956 | 6.6123519 | 299.54413 | 301.84915 | -4.2592163
181.09206 | -3.2730141 | -3.8489859 | 0.0038674732 | 0 | 0 | -0.00064695661 | -11.098956 | 6.6100473 | 299.54431 | 301.8493 | -4.2592239
181.09208 | -3.2729967 | -3.8417995 | 0.0097463597 | 0 | 0 | -0.00064618565 | -11.09893 | 6.6077237 | 299.54449 | 301.84943 | -4.2585092
181.0921 | -3.2729795 | -3.8478069 | 0.00079771277 | 0 | 0 | 0.0010331905 | -11.041873 | 6.6160502 | 299.54468 | 301.84958 | -4.2577343
181.09212 | -3.2729621 | -3.8417141 | -0.0072420379 | 0 | 0 | 0.0011783339 | -11.036941 | 6.6103802 | 299.54486 | 301.8497 | -4.2590971
181.09214 | -3.2729447 | -3.827935 | -0.0021121043 | 0 | 0 | 0.0011877421 | -11.036621 | 6.6098728 | 299.54504 | 301.84985 | -4.2592163
181.09216 | -3.2729275 | -3.8201332 | 0.0012466676 | 0 | 0 | 0.0011882843 | -11.036603 | 6.6077089 | 299.54523 | 301.84998 | -4.2592244
181.09218 | -3.2729101 | -3.8128629 | -0.0050027757 | 0 | 0 | 0.0011875456 | -11.036567 | 6.6096544 | 299.54541 | 301.85013 | -4.2592249
181.0922 | -3.272893 | -3.8056331 | 0.0002612308 | 0 | 0 | -0.00049182901 | -10.960491 | 6.6098299 | 299.54559 | 301.85025 | -4.2592244
181.09222 | -3.2728758 | -3.8116379 | 0.0087092742 | 0 | 0 | -0.00063697225 | -10.953916 | 6.6162319 | 299.54578 | 301.8504 | -4.2577963
181.09224 | -3.2728584 | -3.8055513 | 0.0036178585 | 0 | 0 | -0.00064638059 | -10.95349 | 6.6082606 | 299.54596 | 301.85052 | -4.2591004
181.09226 | -3.272841 | -3.8050077 | -0.0077240788 | 0 | 0 | -0.00064692262 | -10.953465 | 6.6118217 | 299.54614 | 301.85068 | -4.2577872
181.09228 | -3.2728238 | -3.7917309 | -0.0057887984 | 0 | 0 | -0.0006469519 | -10.953438 | 6.6100144 | 299.54636 | 301.8508 | -4.2576723
181.0923 | -3.2728064 | -3.7839656 | 0.00020407401 | 0 | 0 | -0.00064695347 | -10.896381 | 6.6119814 | 299.54654 | 301.85095 | -4.2598066
181.09232 | -3.2727892 | -3.7833133 | -0.0043619531 | 0 | 0 | -0.00064695353 | -10.891449 | 6.6100249 | 299.54672 | 301.85107 | -4.2578487
181.09234 | -3.2727721 | -3.770036 | -0.004037072 | 0 | 0 | -0.00064695353 | -10.891129 | 6.6119833 | 299.54691 | 301.85123 | -4.2576761
181.09236 | -3.2727547 | -3.7755089 | 0.0061619207 | 0 | 0 | -0.00064695353 | -10.891111 | 6.6121569 | 299.54709 | 301.85135 | -4.2590928
181.09238 | -3.2727375 | -3.7760038 | 0.0092147999 | 0 | 0 | -0.00064622395 | -10.891093 | 6.6142983 | 299.54727 | 301.8515 | -4.2592158
181.0924 | -3.2727201 | -3.7694173 | -0.0021562227 | 0 | 0 | 0.00094921846 | -10.853055 | 6.6102195 | 299.54745 | 301.85162 | -4.2585101
181.09242 | -3.2727027 | -3.768841 | -0.0082224049 | 0 | 0 | 0.0010871076 | -10.849769 | 6.6077304 | 299.54764 | 301.85178 | -4.2591629
181.09244 | -3.2726855 | -3.7555618 | -0.0021923147 | 0 | 0 | 0.0010960457 | -10.849555 | 6.6075244 | 299.54782 | 301.85193 | -4.257792
181.09246 | -3.2726681 | -3.7477934 | -0.00093641703 | 0 | 0 | 0.0010965607 | -10.849543 | 6.6096435 | 299.548 | 301.85205 | -4.2591009
181.09248 | -3.272651 | -3.7405248 | -0.0066425675 | 0 | 0 | 0.0010957822 | -10.849499 | 6.6119585 | 299.54819 | 301.8522 | -4.2592168
181.0925 | -3.2726338 | -3.733289 | 0.00012358399 | 0 | 0 | -0.000667674 | -10.754402 | 6.6121545 | 299.54837 | 301.85233 | -4.2592244
181.09252 | -3.2726164 | -3.726058 | 0.0086994441 | 0 | 0 | -0.00082008418 | -10.746183 | 6.6121678 | 299.54855 | 301.85248 | -4.2592249
181.09254 | -3.2725992 | -3.7254529 | 0.0014392824 | 0 | 0 | -0.00082996348 | -10.74565 | 6.6121664 | 299.54874 | 301.8526 | -4.2592249
181.09256 | -3.2725818 | -3.7386429 | -0.0093636122 | 0 | 0 | -0.00083053275 | -10.745619 | 6.6079059 | 299.54892 | 301.85275 | -4.2592249
181.09258 | -3.2725644 | -3.7199268 | -0.0059264312 | 0 | 0 | -0.00083048665 | -10.745592 | 6.6139302 | 299.5491 | 301.85287 | -4.2592244
181.0926 | -3.2725472 | -3.7182846 | 0.0001942446 | 0 | 0 | -0.00066247309 | -10.688535 | 6.6101952 | 299.54929 | 301.85303 | -4.2577963
181.09262 | -3.2725298 | -3.7181716 | -0.006540529 | 0 | 0 | -0.00064795214 | -10.683603 | 6.6077304 | 299.54947 | 301.85315 | -4.2583871
181.09264 | -3.2725127 | -3.7049296 | -0.0056777894 | 0 | 0 | -0.00064701092 | -10.683283 | 6.6096578 | 299.54965 | 301.8533 | -4.2591548
181.09266 | -3.2724955 | -3.7104044 | 0.0052964692 | 0 | 0 | -0.00064695661 | -10.683265 | 6.6140895 | 299.54984 | 301.85342 | -4.2592206
181.09268 | -3.2724781 | -3.7109022 | 0.0055134869 | 0 | 0 | -0.00064641592 | -10.683255 | 6.608077 | 299.55002 | 301.85358 | -4.2592249
181.0927 | -3.2724607 | -3.7109263 | -0.0046518226 | 0 | 0 | 0.00052938348 | -10.664236 | 6.6139412 | 299.5502 | 301.8537 | -4.2592249
181.09272 | -3.2724435 | -3.6910732 | -0.0084308498 | 0 | 0 | 0.00063100434 | -10.662593 | 6.608067 | 299.55038 | 301.85385 | -4.2592249
181.09274 | -3.2724261 | -3.6959765 | -0.0014796127 | 0 | 0 | 0.00063759147 | -10.662487 | 6.6139431 | 299.55057 | 301.85397 | -4.2592244
181.09276 | -3.272409 | -3.6964371 | -0.00087409891 | 0 | 0 | 0.00063797092 | -10.66248 | 6.6144609 | 299.55075 | 301.85413 | -4.2585092
181.09278 | -3.2723916 | -3.6964676 | -0.0059129754 | 0 | 0 | 0.00063741533 | -10.662463 | 6.6123633 | 299.55093 | 301.85425 | -4.2577343
181.0928 | -3.2723744 | -3.6964726 | 0.00091258151 | 0 | 0 | -0.0006224502 | -10.624424 | 6.6121788 | 299.55112 | 301.8544 | -4.2590971
181.09282 | -3.2723572 | -3.7030921 | 0.0087656109 | 0 | 0 | -0.00073133659 | -10.621138 | 6.6079049 | 299.5513 | 301.85452 | -4.2592163
181.09284 | -3.2723398 | -3.7036643 | -7.7344403e-06 | 0 | 0 | -0.00073839474 | -10.620924 | 6.6096678 | 299.55148 | 301.85468 | -4.2592239
181.09286 | -3.2723224 | -3.7036984 | -0.0094878031 | 0 | 0 | -0.00073880143 | -10.620912 | 6.6098266 | 299.55167 | 301.8548 | -4.2585101
181.09288 | -3.2723053 | -3.697084 | -0.0037571432 | 0 | 0 | -0.00073866965 | -10.620911 | 6.6077065 | 299.55185 | 301.85495 | -4.2591634
181.0929 | -3.2722878 | -3.7031314 | 0.00038196333 | 0 | 0 | -0.00040256785 | -10.620911 | 6.6096554 | 299.55203 | 301.85507 | -4.2592206
181.09292 | -3.2722704 | -3.7036664 | -0.0065280241 | 0 | 0 | -0.00037351955 | -10.620911 | 6.611958 | 299.55222 | 301.85522 | -4.2592249
181.09294 | -3.2722535 | -3.7037015 | -0.0049510021 | 0 | 0 | -0.00037163659 | -10.620911 | 6.6100225 | 299.5524 | 301.85535 | -4.2592249
181.09296 | -3.2722361 | -3.7037005 | 0.0053599239 | 0 | 0 | -0.00037152812 | -10.620911 | 6.6098528 | 299.55258 | 301.8555 | -4.2592249
181.09298 | -3.2722189 | -3.6970899 | 0.0069678808 | 0 | 0 | -0.00037102302 | -10.620911 | 6.6141033 | 299.55276 | 301.85565 | -4.2592244
181.093 | -3.2722015 | -3.7163732 | -0.0067035598 | 0 | 0 | 0.00072066841 | -10.620911 | 6.612339 | 299.55295 | 301.85577 | -4.2585092
181.09302 | -3.2721841 | -3.7114298 | -0.008610229 | 0 | 0 | 0.00081502 | -10.620911 | 6.6100483 | 299.55313 | 301.85593 | -4.2577343
181.09304 | -3.272167 | -3.7043569 | -4.0353967e-05 | 0 | 0 | 0.00082113594 | -10.620911 | 6.6119847 | 299.55331 | 301.85605 | -4.2590971
181.09306 | -3.2721496 | -3.7236118 | -0.0014757608 | 0 | 0 | 0.00082148833 | -10.620911 | 6.6121559 | 299.5535 | 301.8562 | -4.2592163
181.09308 | -3.2721324 | -3.7252893 | -0.0066922046 | 0 | 0 | 0.00082081603 | -10.620946 | 6.6121669 | 299.55368 | 301.85632 | -4.2592244
181.0931 | -3.2721152 | -3.7253983 | 0.0022976198 | 0 | 0 | -0.00069092494 | -10.697022 | 6.6100368 | 299.55386 | 301.85648 | -4.2592249
181.09312 | -3.2720978 | -3.7254076 | 0.0088864397 | 0 | 0 | -0.00082158024 | -10.703597 | 6.6119819 | 299.55408 | 301.8566 | -4.2592244
181.09314 | -3.2720804 | -3.7320304 | -0.00072560337 | 0 | 0 | -0.00083004945 | -10.704023 | 6.607893 | 299.55426 | 301.85675 | -4.2577963
181.09316 | -3.2720633 | -3.7392247 | -0.0088245356 | 0 | 0 | -0.00083053735 | -10.704048 | 6.6117988 | 299.55444 | 301.85687 | -4.2591009
181.09318 | -3.2720459 | -3.7464533 | -0.0029724205 | 0 | 0 | -0.00083033327 | -10.704075 | 6.6121426 | 299.55463 | 301.85703 | -4.2592163
181.0932 | -3.2720287 | -3.7470675 | 0.00044887842 | 0 | 0 | -0.00032624317 | -10.761132 | 6.6079021 | 299.55481 | 301.85715 | -4.2577958
181.09322 | -3.2720113 | -3.7537262 | -0.0057975054 | 0 | 0 | -0.00028267616 | -10.766064 | 6.6075358 | 299.55499 | 301.8573 | -4.2591009
181.09324 | -3.2719941 | -3.7543037 | -0.0027100064 | 0 | 0 | -0.00027985207 | -10.766384 | 6.6096435 | 299.55518 | 301.85742 | -4.2592168
181.09326 | -3.2719769 | -3.7609572 | 0.0070036952 | 0 | 0 | -0.00027968941 | -10.766402 | 6.6098294 | 299.55536 | 301.85757 | -4.2592244
181.09328 | -3.2719595 | -3.7549243 | 0.0056545013 | 0 | 0 | -0.00027929663 | -10.766412 | 6.6162319 | 299.55554 | 301.8577 | -4.2592249
181.0933 | -3.2719421 | -3.7808576 | -0.0068191462 | 0 | 0 | 0.00056042697 | -10.785431 | 6.6082606 | 299.55573 | 301.85785 | -4.2592244
181.09332 | -3.271925 | -3.7632618 | -0.0064404472 | 0 | 0 | 0.00063300173 | -10.787074 | 6.6118207 | 299.55591 | 301.85797 | -4.2585101
181.09334 | -3.2719076 | -3.7815499 | 0.00014705927 | 0 | 0 | 0.00063770608 | -10.78718 | 6.607883 | 299.55609 | 301.85812 | -4.2591639
181.09336 | -3.2718902 | -3.7831666 | -0.0021893408 | 0 | 0 | 0.00063797715 | -10.787187 | 6.6139288 | 299.55627 | 301.85825 | -4.2606497
181.09338 | -3.2718732 | -3.7898972 | -0.0060283588 | 0 | 0 | 0.00063741568 | -10.78723 | 6.6101961 | 299.55646 | 301.8584 | -4.2593484
181.0934 | -3.2718558 | -3.8037143 | 0.0038081107 | 0 | 0 | -0.00062245014 | -10.882326 | 6.6098633 | 299.55664 | 301.85852 | -4.2599468
181.09342 | -3.2718387 | -3.8048897 | 0.0082908748 | 0 | 0 | -0.00073133659 | -10.890545 | 6.6119738 | 299.55682 | 301.85867 | -4.2592874
181.09344 | -3.2718213 | -3.7917364 | -5.3176042e-05 | 0 | 0 | -0.00073839474 | -10.891078 | 6.6142874 | 299.55701 | 301.8588 | -4.2592287
181.09346 | -3.2718039 | -3.8104548 | -0.0073128603 | 0 | 0 | -0.00073880143 | -10.891109 | 6.6123543 | 299.55719 | 301.85895 | -4.2592254
181.09348 | -3.2717867 | -3.8121061 | -0.0021169682 | 0 | 0 | -0.00073859282 | -10.891136 | 6.6185732 | 299.55737 | 301.85907 | -4.2599397
181.0935 | -3.2717693 | -3.8320742 | 0.00051999028 | 0 | 0 | -0.00023441663 | -10.948193 | 6.6084585 | 299.55756 | 301.85922 | -4.2600017
181.09352 | -3.2717521 | -3.8404129 | -0.0057919617 | 0 | 0 | -0.00019084215 | -10.953125 | 6.6118336 | 299.55774 | 301.85934 | -4.2607188
181.09354 | -3.271735 | -3.8344772 | -0.0005313452 | 0 | 0 | -0.00018801763 | -10.953445 | 6.6078839 | 299.55792 | 301.8595 | -4.2593517
181.09356 | -3.2717175 | -3.8339517 | 0.0093689701 | 0 | 0 | -0.00018785488 | -10.953463 | 6.6139278 | 299.55811 | 301.85965 | -4.2578039
181.09358 | -3.2717001 | -3.8405364 | 0.0051288009 | 0 | 0 | -0.00018753886 | -10.953499 | 6.6080642 | 299.55829 | 301.85977 | -4.2591019
181.0936 | -3.271683 | -3.8411186 | -0.0068686665 | 0 | 0 | 0.00048430302 | -11.029575 | 6.6096787 | 299.55847 | 301.85992 | -4.2592168
181.09362 | -3.2716656 | -3.8676238 | -0.0057173567 | 0 | 0 | 0.00054236833 | -11.03615 | 6.6119609 | 299.55865 | 301.86005 | -4.2592244
181.09364 | -3.2716482 | -3.8500564 | 0.00093537208 | 0 | 0 | 0.0005461321 | -11.036576 | 6.6121545 | 299.55884 | 301.8602 | -4.2592249
181.09366 | -3.271631 | -3.8484945 | -0.0028479518 | 0 | 0 | 0.00054634898 | -11.036601 | 6.6121688 | 299.55902 | 301.86032 | -4.2592249
181.09368 | -3.2716138 | -3.8616304 | -0.0046339752 | 0 | 0 | 0.00054589979 | -11.036628 | 6.6143003 | 299.5592 | 301.86047 | -4.2592249
181.0937 | -3.2715967 | -3.862772 | 0.0053814487 | 0 | 0 | -0.00046199051 | -11.093685 | 6.6123528 | 299.55939 | 301.8606 | -4.2592249
181.09372 | -3.2715793 | -3.8694587 | 0.0091497879 | 0 | 0 | -0.00054909947 | -11.098617 | 6.6121793 | 299.55957 | 301.86075 | -4.2592249
181.09374 | -3.2715619 | -3.8567996 | 0.00074332446 | 0 | 0 | -0.00055474596 | -11.098937 | 6.6100388 | 299.55975 | 301.86087 | -4.2592249
181.09376 | -3.2715447 | -3.8623121 | -0.0072446298 | 0 | 0 | -0.00055507122 | -11.098955 | 6.6141138 | 299.55994 | 301.86102 | -4.2592254
181.09378 | -3.2715273 | -3.8628149 | 6.5092529e-05 | 0 | 0 | -0.00055481988 | -11.098956 | 6.6080775 | 299.56012 | 301.86115 | -4.2599392
181.0938 | -3.2715099 | -3.8694611 | 0.001435507 | 0 | 0 | 3.3227141e-05 | -11.098956 | 6.6118102 | 299.5603 | 301.8613 | -4.2592864
181.09382 | -3.2714927 | -3.8567996 | -0.0035377422 | 0 | 0 | 8.4050283e-05 | -11.098956 | 6.6100144 | 299.56049 | 301.86142 | -4.2592287
181.09384 | -3.2714756 | -3.8623061 | 0.001840608 | 0 | 0 | 8.734467e-05 | -11.098956 | 6.6141143 | 299.56067 | 301.86157 | -4.2592254
181.09386 | -3.2714581 | -3.8495705 | 0.011020361 | 0 | 0 | 8.7534492e-05 | -11.098956 | 6.6123395 | 299.56085 | 301.86169 | -4.2599401
181.09388 | -3.271441 | -3.8550756 | 0.0038149834 | 0 | 0 | 8.765993e-05 | -11.098947 | 6.6100473 | 299.56104 | 301.86185 | -4.2607155
181.0939 | -3.2714236 | -3.8489532 | -0.0069843056 | 0 | 0 | 0.00033953585 | -11.079927 | 6.6098542 | 299.56122 | 301.86197 | -4.260067
181.09392 | -3.2714064 | -3.8417947 | -0.0035469143 | 0 | 0 | 0.00036130473 | -11.078284 | 6.6141038 | 299.5614 | 301.86212 | -4.2607236
181.09394 | -3.271389 | -3.8411932 | 0.0025741053 | 0 | 0 | 0.0003627158 | -11.078178 | 6.6123409 | 299.56158 | 301.86224 | -4.2593527
181.09396 | -3.2713716 | -3.8543899 | -0.0034345824 | 0 | 0 | 0.00036279712 | -11.078171 | 6.6143103 | 299.5618 | 301.8624 | -4.259233
181.09398 | -3.2713547 | -3.8489096 | -0.002509421 | 0 | 0 | 0.00036253265 | -11.078162 | 6.6102228 | 299.56198 | 301.86252 | -4.2592244
181.094 | -3.2713373 | -3.8417888 | 0.0077446671 | 0 | 0 | -0.0002253749 | -11.059143 | 6.6141267 | 299.56216 | 301.86267 | -4.257082
181.09402 | -3.2713199 | -3.8345613 | 0.010075461 | 0 | 0 | -0.00027618595 | -11.0575 | 6.6102104 | 299.56235 | 301.86279 | -4.2590394
181.09404 | -3.2713027 | -3.827337 | -0.00063168339 | 0 | 0 | -0.00027947954 | -11.057394 | 6.6141262 | 299.56253 | 301.86295 | -4.259213
181.09406 | -3.2712853 | -3.8399584 | -0.0059139342 | 0 | 0 | -0.0002796693 | -11.057387 | 6.6102085 | 299.56271 | 301.86307 | -4.2599382
181.09408 | -3.2712679 | -3.8278246 | 0.00018333341 | 0 | 0 | -0.00027952591 | -11.057361 | 6.6098633 | 299.5629 | 301.86322 | -4.2592864
181.0941 | -3.2712507 | -3.8267522 | 0.0028941713 | 0 | 0 | 5.6505898e-05 | -11.000304 | 6.6098423 | 299.56308 | 301.86337 | -4.2592287
181.09412 | -3.2712336 | -3.8266761 | -0.0041376189 | 0 | 0 | 8.5548119e-05 | -10.995372 | 6.6141038 | 299.56326 | 301.86349 | -4.2592244
181.09414 | -3.2712164 | -3.8134277 | 0.0025115747 | 0 | 0 | 8.7430657e-05 | -10.995052 | 6.6144705 | 299.56345 | 301.86365 | -4.2577958
181.09416 | -3.271199 | -3.7990508 | 0.011805196 | 0 | 0 | 8.753912e-05 | -10.995034 | 6.6102314 | 299.56363 | 301.86377 | -4.2576723
181.09418 | -3.2711816 | -3.8110681 | 0.0031563563 | 0 | 0 | 8.762176e-05 | -10.995016 | 6.6098647 | 299.56381 | 301.86392 | -4.2583776
181.0942 | -3.2711644 | -3.8055115 | -0.0070420303 | 0 | 0 | 0.00025550366 | -10.956977 | 6.6098404 | 299.564 | 301.86404 | -4.2577248
181.09422 | -3.271147 | -3.7983861 | -0.0020985589 | 0 | 0 | 0.0002700132 | -10.953691 | 6.609839 | 299.56418 | 301.8642 | -4.2576675
181.09424 | -3.2711296 | -3.7911618 | 0.002699391 | 0 | 0 | 0.00027095372 | -10.953477 | 6.609839 | 299.56436 | 301.86432 | -4.2576628
181.09426 | -3.2711124 | -3.7905445 | -0.0034261269 | 0 | 0 | 0.00027100791 | -10.953465 | 6.6098409 | 299.56454 | 301.86447 | -4.2562351
181.09428 | -3.2710953 | -3.7772667 | -0.0017825353 | 0 | 0 | 0.00027081883 | -10.953421 | 6.6141028 | 299.56473 | 301.86459 | -4.2582541
181.0943 | -3.2710779 | -3.7761173 | 0.0085320165 | 0 | 0 | -0.0001490611 | -10.858326 | 6.6123438 | 299.56491 | 301.86475 | -4.2577176
181.09432 | -3.2710607 | -3.7694209 | 0.0086898953 | 0 | 0 | -0.00018535007 | -10.850107 | 6.6207066 | 299.56509 | 301.86487 | -4.2583809
181.09434 | -3.2710433 | -3.7622218 | -0.0029302244 | 0 | 0 | -0.00018770235 | -10.849574 | 6.6129093 | 299.56528 | 301.86502 | -4.2577252
181.09436 | -3.2710261 | -3.7549899 | -0.0061100051 | 0 | 0 | -0.00018783788 | -10.849543 | 6.6186113 | 299.56546 | 301.86514 | -4.2576675
181.09438 | -3.2710087 | -3.7477593 | 0.00017067969 | 0 | 0 | -0.00018772997 | -10.849507 | 6.6127248 | 299.56564 | 301.8653 | -4.2576632
181.0944 | -3.2709913 | -3.7471452 | 0.0028934439 | 0 | 0 | 6.4268126e-05 | -10.77343 | 6.6143374 | 299.56583 | 301.86542 | -4.2576632
181.09442 | -3.2709744 | -3.7404802 | -0.004137326 | 0 | 0 | 8.604757e-05 | -10.766855 | 6.6144872 | 299.56601 | 301.86557 | -4.2576632
181.09444 | -3.270957 | -3.72667 | 0.0032373269 | 0 | 0 | 8.7459332e-05 | -10.766429 | 6.6144958 | 299.56619 | 301.86569 | -4.2576637
181.09446 | -3.2709396 | -3.7321057 | 0.011141531 | 0 | 0 | 8.7540669e-05 | -10.766404 | 6.6102338 | 299.56638 | 301.86584 | -4.2590919
181.09448 | -3.2709224 | -3.7259786 | 0.0023712527 | 0 | 0 | 8.7583423e-05 | -10.766377 | 6.6119976 | 299.56656 | 301.86597 | -4.2577872
181.0945 | -3.270905 | -3.7188168 | -0.0078353677 | 0 | 0 | 0.00017146482 | -10.70932 | 6.6142898 | 299.56674 | 301.86612 | -4.2576714
181.09452 | -3.2708876 | -3.7115903 | -0.0036184371 | 0 | 0 | 0.00017871443 | -10.704388 | 6.6144814 | 299.56693 | 301.86624 | -4.2576637
181.09454 | -3.2708704 | -3.7109761 | 0.0011179188 | 0 | 0 | 0.00017918437 | -10.704068 | 6.6081028 | 299.56711 | 301.86639 | -4.2576637
181.09456 | -3.2708533 | -3.7043173 | -0.0042863609 | 0 | 0 | 0.00017921143 | -10.70405 | 6.6160746 | 299.56729 | 301.86652 | -4.2583785
181.09458 | -3.2708361 | -3.7037399 | -0.0025799875 | 0 | 0 | 0.00017902086 | -10.704023 | 6.610383 | 299.56747 | 301.86667 | -4.2591538
181.0946 | -3.2708187 | -3.6970806 | 0.0084640374 | 0 | 0 | -0.00024089254 | -10.646966 | 6.6141376 | 299.56766 | 301.86679 | -4.2577915
181.09462 | -3.2708013 | -3.6898868 | 0.0072323983 | 0 | 0 | -0.00027718439 | -10.642034 | 6.6102104 | 299.56784 | 301.86694 | -4.2583857
181.09464 | -3.2707841 | -3.6892838 | -0.0052345693 | 0 | 0 | -0.00027953688 | -10.641714 | 6.6119947 | 299.56802 | 301.8671 | -4.2577257
181.09466 | -3.2707667 | -3.7024801 | -0.0070309835 | 0 | 0 | -0.00027967241 | -10.641696 | 6.6100259 | 299.56821 | 301.86722 | -4.2576675
181.09468 | -3.2707493 | -3.6970026 | 0.0015461718 | 0 | 0 | -0.0002794493 | -10.641686 | 6.6119823 | 299.56839 | 301.86737 | -4.2576632
181.0947 | -3.2707322 | -3.6964984 | 0.00011000385 | 0 | 0 | 0.00022446427 | -10.622667 | 6.610024 | 299.56857 | 301.86749 | -4.2576632
181.09472 | -3.270715 | -3.683233 | -0.0058322442 | 0 | 0 | 0.00026801601 | -10.621024 | 6.6098509 | 299.56876 | 301.86765 | -4.2576637
181.09474 | -3.2706976 | -3.6953166 | 0.0038210975 | 0 | 0 | 0.00027083908 | -10.620918 | 6.6098413 | 299.56894 | 301.86777 | -4.2590919
181.09476 | -3.2706804 | -3.6765344 | 0.0090171676 | 0 | 0 | 0.00027100171 | -10.620911 | 6.6141028 | 299.56912 | 301.86792 | -4.2585011
181.09478 | -3.270663 | -3.6881299 | 0.00073411199 | 0 | 0 | 0.00027089528 | -10.620902 | 6.61234 | 299.56934 | 301.86804 | -4.2584472
181.0948 | -3.2706459 | -3.69578 | -0.0086986199 | 0 | 0 | 1.8937315e-05 | -10.601882 | 6.6121807 | 299.56952 | 301.86819 | -4.2570157
181.09482 | -3.2706285 | -3.6831844 | -0.0029639315 | 0 | 0 | -2.8386478e-06 | -10.600239 | 6.6143003 | 299.5697 | 301.86832 | -4.2576065
181.09484 | -3.270611 | -3.6887009 | 0.0011751022 | 0 | 0 | -4.2501797e-06 | -10.600133 | 6.6123528 | 299.56989 | 301.86847 | -4.2583733
181.09486 | -3.2705941 | -3.6892037 | -0.0064596287 | 0 | 0 | -4.3315094e-06 | -10.600126 | 6.6121793 | 299.57007 | 301.86859 | -4.2577252
181.09488 | -3.2705767 | -3.6958561 | -0.0020415359 | 0 | 0 | -4.4126941e-06 | -10.600135 | 6.6100368 | 299.57025 | 301.86874 | -4.2583814
181.0949 | -3.2705593 | -3.6964273 | 0.0092400266 | 0 | 0 | -0.00017233459 | -10.619155 | 6.6098514 | 299.57043 | 301.86887 | -4.2577252
181.09492 | -3.2705421 | -3.6898451 | 0.0058465339 | 0 | 0 | -0.00018684758 | -10.620798 | 6.6098385 | 299.57062 | 301.86902 | -4.257668
181.09494 | -3.2705247 | -3.6892812 | -0.0068067256 | 0 | 0 | -0.00018778832 | -10.620904 | 6.607707 | 299.5708 | 301.86914 | -4.2590928
181.09496 | -3.2705073 | -3.7024832 | -0.0064394004 | 0 | 0 | -0.00018784252 | -10.620911 | 6.6096535 | 299.57098 | 301.86929 | -4.2592163
181.09498 | -3.2704902 | -3.7036281 | 0.00087285176 | 0 | 0 | -0.00018769185 | -10.62092 | 6.6076961 | 299.57117 | 301.86942 | -4.2592239
181.095 | -3.2704728 | -3.710324 | -0.0028533349 | 0 | 0 | 0.00014818765 | -10.639939 | 6.6117864 | 299.57135 | 301.86957 | -4.2577963
181.09502 | -3.2704558 | -3.7175231 | -0.0075380323 | 0 | 0 | 0.0001772167 | -10.641582 | 6.6121416 | 299.57153 | 301.86969 | -4.2591009
181.09504 | -3.2704384 | -3.7247519 | 0.0044049299 | 0 | 0 | 0.00017909837 | -10.641688 | 6.6079035 | 299.57172 | 301.86984 | -4.2592168
181.09506 | -3.270421 | -3.7253604 | 0.0083452743 | 0 | 0 | 0.00017920679 | -10.641695 | 6.6117992 | 299.5719 | 301.86996 | -4.2592239
181.09508 | -3.2704039 | -3.7187831 | -5.0916944e-05 | 0 | 0 | 0.00017909748 | -10.641712 | 6.6121454 | 299.57208 | 301.87012 | -4.2577963
181.0951 | -3.2703865 | -3.7248449 | -0.010216475 | 0 | 0 | -7.2754687e-05 | -10.679751 | 6.6142988 | 299.57227 | 301.87024 | -4.2591004
181.09512 | -3.2703691 | -3.7518542 | -0.0030946461 | 0 | 0 | -9.4521529e-05 | -10.683037 | 6.6123519 | 299.57245 | 301.87039 | -4.258502
181.09514 | -3.2703519 | -3.7475584 | -0.0010106799 | 0 | 0 | -9.5932468e-05 | -10.683251 | 6.6100483 | 299.57263 | 301.87051 | -4.2591624
181.09516 | -3.2703347 | -3.7471428 | -0.0066476329 | 0 | 0 | -9.6013762e-05 | -10.683263 | 6.6098523 | 299.57281 | 301.87067 | -4.2592206
181.09518 | -3.2703173 | -3.7603498 | -0.00060210837 | 0 | 0 | -9.5979791e-05 | -10.683316 | 6.6098404 | 299.573 | 301.87079 | -4.2592244
181.0952 | -3.2703001 | -3.754873 | 0.010089844 | 0 | 0 | -1.2085503e-05 | -10.797432 | 6.6119704 | 299.57318 | 301.87094 | -4.2585101
181.09522 | -3.2702827 | -3.7543778 | 0.003738458 | 0 | 0 | -4.8347638e-06 | -10.807293 | 6.6100235 | 299.57309 | 301.871 | -4.2591634
181.09524 | -3.2702656 | -3.7609675 | -0.0084422911 | 0 | 0 | -4.364766e-06 | -10.807933 | 6.6098528 | 299.573 | 301.87103 | -4.2592211
181.09526 | -3.2702482 | -3.7681661 | -0.0058514294 | 0 | 0 | -4.3376858e-06 | -10.80797 | 6.6141033 | 299.57291 | 301.87109 | -4.2606535
181.09528 | -3.2702308 | -3.7886419 | -0.00052605523 | 0 | 0 | -4.3362224e-06 | -10.808007 | 6.6123409 | 299.57281 | 301.87112 | -4.2600622
181.0953 | -3.2702136 | -3.8102529 | -0.0044256039 | 0 | 0 | -4.336147e-06 | -10.884083 | 6.6143093 | 299.57272 | 301.87119 | -4.259295
181.09532 | -3.2701964 | -3.8054631 | -0.0054943194 | 0 | 0 | -4.3361429e-06 | -10.890658 | 6.608088 | 299.57263 | 301.87122 | -4.259944
181.09534 | -3.270179 | -3.8050089 | 0.0038577779 | 0 | 0 | -4.3361429e-06 | -10.891084 | 6.6075487 | 299.57254 | 301.87128 | -4.260716
181.09536 | -3.2701619 | -3.8049817 | 0.0068410602 | 0 | 0 | -4.3361429e-06 | -10.891109 | 6.6117759 | 299.57245 | 301.87131 | -4.2593522
181.09538 | -3.2701445 | -3.8115993 | -0.0023567446 | 0 | 0 | -4.4897947e-06 | -10.891136 | 6.6100125 | 299.57236 | 301.87137 | -4.259233
181.0954 | -3.2701271 | -3.8121774 | -0.0075092451 | 0 | 0 | -0.00034048586 | -10.948193 | 6.6141124 | 299.57227 | 301.8714 | -4.2592258
181.09542 | -3.2701099 | -3.8254559 | -0.0021303028 | 0 | 0 | -0.00036952499 | -10.953125 | 6.6080766 | 299.57217 | 301.87146 | -4.260654
181.09544 | -3.2700925 | -3.8332248 | -0.00093238935 | 0 | 0 | -0.00037140734 | -10.953445 | 6.6096797 | 299.57208 | 301.87149 | -4.2607775
181.09546 | -3.2700756 | -3.8404963 | -0.0066420035 | 0 | 0 | -0.00037151578 | -10.953463 | 6.6119599 | 299.57199 | 301.87155 | -4.2607851
181.09548 | -3.2700582 | -3.8543422 | 0.00084968196 | 0 | 0 | -0.00037129116 | -10.953516 | 6.6100245 | 299.5719 | 301.87158 | -4.259357
181.0955 | -3.2700408 | -3.8422875 | 0.008762531 | 0 | 0 | 0.00013266254 | -11.067631 | 6.6141162 | 299.57181 | 301.87164 | -4.2592335
181.09552 | -3.2700236 | -3.8412261 | 0.0021697681 | 0 | 0 | 0.00017621776 | -11.077492 | 6.6144714 | 299.57172 | 301.87167 | -4.2599397
181.09554 | -3.2700062 | -3.8543947 | -0.0085750595 | 0 | 0 | 0.00017904103 | -11.078132 | 6.6102333 | 299.57162 | 301.87173 | -4.2600007
181.09556 | -3.2699888 | -3.8555381 | -0.0051339176 | 0 | 0 | 0.00017920371 | -11.078169 | 6.6141272 | 299.57153 | 301.87177 | -4.2585764
181.09558 | -3.2699716 | -3.8622313 | -0.00046445828 | 0 | 0 | 0.00017913569 | -11.07818 | 6.6102085 | 299.57144 | 301.87183 | -4.2605968
181.0956 | -3.2699544 | -3.8628101 | -0.0058734021 | 0 | 0 | 1.1178185e-05 | -11.0972 | 6.6098623 | 299.57135 | 301.87186 | -4.2607737
181.09562 | -3.269937 | -3.8694642 | -0.0048921797 | 0 | 0 | -3.3378965e-06 | -11.098843 | 6.6077113 | 299.57126 | 301.87192 | -4.2600698
181.09564 | -3.2699199 | -3.8634162 | 0.0068162326 | 0 | 0 | -4.2788388e-06 | -11.098949 | 6.6160512 | 299.57117 | 301.87195 | -4.259295
181.09566 | -3.2699025 | -3.8562677 | 0.0078213532 | 0 | 0 | -4.3330542e-06 | -11.098956 | 6.6125135 | 299.57108 | 301.87201 | -4.2592287
181.09568 | -3.2698853 | -3.8689055 | -0.0030034143 | 0 | 0 | -4.5280121e-06 | -11.098965 | 6.6164532 | 299.57098 | 301.87204 | -4.2592249
181.0957 | -3.2698679 | -3.8832431 | -0.0090184174 | 0 | 0 | -0.00042444543 | -11.117984 | 6.6104059 | 299.57089 | 301.8721 | -4.2592249
181.09572 | -3.2698505 | -3.8712237 | -0.0008079359 | 0 | 0 | -0.00046073762 | -11.119627 | 6.6098762 | 299.5708 | 301.87213 | -4.2592254
181.09574 | -3.2698333 | -3.8767741 | -8.974511e-05 | 0 | 0 | -0.00046309011 | -11.119733 | 6.6119738 | 299.57071 | 301.87219 | -4.2599387
181.09576 | -3.2698162 | -3.8706543 | -0.0058461078 | 0 | 0 | -0.00046322565 | -11.11974 | 6.6121545 | 299.57062 | 301.87222 | -4.2578583
181.09578 | -3.2697988 | -3.8634961 | 0.001642953 | 0 | 0 | -0.00046292573 | -11.119731 | 6.6100373 | 299.57053 | 301.87228 | -4.2605343
181.0958 | -3.2697816 | -3.8628914 | 0.0088292742 | 0 | 0 | 0.00020894958 | -11.100712 | 6.6141157 | 299.57043 | 301.87231 | -4.2607698
181.09582 | -3.2697642 | -3.8694687 | 0.0014479974 | 0 | 0 | 0.00026701775 | -11.099069 | 6.6123395 | 299.57034 | 301.87238 | -4.2607851
181.09584 | -3.2697468 | -3.8634224 | -0.0086369012 | 0 | 0 | 0.00027078175 | -11.098963 | 6.6100488 | 299.57025 | 301.87241 | -4.2607856
181.09586 | -3.2697296 | -3.8695004 | -0.0036863198 | 0 | 0 | 0.00027099863 | -11.098956 | 6.6141152 | 299.57016 | 301.87247 | -4.2593565
181.09588 | -3.2697122 | -3.856796 | 0.00038715929 | 0 | 0 | 0.00027093358 | -11.098947 | 6.610208 | 299.57007 | 301.8725 | -4.2585187
181.0959 | -3.2696953 | -3.8490644 | -0.0050754496 | 0 | 0 | 0.00010305257 | -11.079927 | 6.6098638 | 299.56998 | 301.87256 | -4.2591634
181.09592 | -3.2696779 | -3.8418069 | -0.0026478176 | 0 | 0 | 8.8543093e-05 | -11.078284 | 6.6119728 | 299.56989 | 301.87259 | -4.2592206
181.09594 | -3.2696605 | -3.8544259 | 0.0062823282 | 0 | 0 | 8.7602588e-05 | -11.078178 | 6.6121564 | 299.56979 | 301.87265 | -4.2592249
181.09596 | -3.2696433 | -3.8422923 | 0.0070442972 | 0 | 0 | 8.7548397e-05 | -11.078171 | 6.6143003 | 299.5697 | 301.87268 | -4.2592249
181.09598 | -3.2696259 | -3.8412137 | -0.0045203636 | 0 | 0 | 8.7238106e-05 | -11.078154 | 6.6144824 | 299.56961 | 301.87274 | -4.2592254
181.096 | -3.2696085 | -3.8279111 | -0.0062443642 | 0 | 0 | -0.00058487058 | -11.040115 | 6.6081004 | 299.56952 | 301.87277 | -4.2599392
181.09602 | -3.2695913 | -3.8400016 | 0.00016070927 | 0 | 0 | -0.00064295891 | -11.036829 | 6.6096821 | 299.56943 | 301.87283 | -4.2592864
181.09604 | -3.2695742 | -3.8410625 | -1.0875556e-05 | 0 | 0 | -0.00064672425 | -11.036615 | 6.6140947 | 299.56931 | 301.87286 | -4.2592287
181.09606 | -3.2695568 | -3.8212712 | -0.0051147109 | 0 | 0 | -0.00064694119 | -11.036603 | 6.6166019 | 299.56921 | 301.87292 | -4.2592254
181.09608 | -3.2695396 | -3.8129427 | 0.0024318874 | 0 | 0 | -0.00064653036 | -11.036567 | 6.6104164 | 299.56912 | 301.87296 | -4.2599392
181.0961 | -3.2695222 | -3.8188789 | 0.010347544 | 0 | 0 | 0.00027745301 | -10.960491 | 6.6120086 | 299.56903 | 301.87302 | -4.2592864
181.09612 | -3.269505 | -3.8194013 | 0.00012681539 | 0 | 0 | 0.00035731008 | -10.953916 | 6.6121588 | 299.56894 | 301.87305 | -4.2592282
181.09614 | -3.2694876 | -3.8061917 | -0.0080272024 | 0 | 0 | 0.00036248649 | -10.95349 | 6.6142993 | 299.56885 | 301.87311 | -4.2577963
181.09616 | -3.2694702 | -3.7918134 | -0.0021787114 | 0 | 0 | 0.00036278475 | -10.953465 | 6.6123519 | 299.56876 | 301.87314 | -4.2591009
181.09618 | -3.269453 | -3.7972116 | 0.0012427092 | 0 | 0 | 0.00036272404 | -10.953447 | 6.6100473 | 299.56866 | 301.8732 | -4.2592168
181.0962 | -3.2694359 | -3.7910829 | -0.004277932 | 0 | 0 | 0.00019473064 | -10.915408 | 6.6077251 | 299.56857 | 301.87323 | -4.2592239
181.09622 | -3.2694185 | -3.783921 | -0.0018534348 | 0 | 0 | 0.00018021143 | -10.912122 | 6.6203156 | 299.56848 | 301.87329 | -4.2577963
181.09624 | -3.2694013 | -3.7766974 | 0.0085264836 | 0 | 0 | 0.00017927028 | -10.911908 | 6.6128812 | 299.56839 | 301.87332 | -4.2591009
181.09626 | -3.2693839 | -3.7826965 | 0.006509718 | 0 | 0 | 0.00017921606 | -10.911896 | 6.6143446 | 299.5683 | 301.87338 | -4.2592168
181.09628 | -3.2693665 | -3.7633712 | -0.0067480761 | 0 | 0 | 0.00017875213 | -10.911852 | 6.6080923 | 299.56821 | 301.87341 | -4.2592239
181.0963 | -3.2693493 | -3.7616837 | -0.0064355694 | 0 | 0 | -0.0008293335 | -10.816756 | 6.6118126 | 299.56812 | 301.87347 | -4.2585092
181.09632 | -3.2693319 | -3.7483358 | 0.00087406905 | 0 | 0 | -0.00091645931 | -10.808537 | 6.6142769 | 299.56802 | 301.8735 | -4.2577338
181.09634 | -3.2693148 | -3.7471883 | -0.00067406934 | 0 | 0 | -0.0009221069 | -10.808004 | 6.6123524 | 299.56793 | 301.87357 | -4.257668
181.09636 | -3.2692976 | -3.7537241 | -0.0051730289 | 0 | 0 | -0.00092243223 | -10.807973 | 6.6143112 | 299.56784 | 301.8736 | -4.2590928
181.09638 | -3.2692802 | -3.7344341 | 0.0031534794 | 0 | 0 | -0.00092187355 | -10.807937 | 6.6102209 | 299.56775 | 301.87366 | -4.2592163
181.0964 | -3.269263 | -3.7327516 | 0.0089582354 | 0 | 0 | 0.00033819242 | -10.731861 | 6.6098647 | 299.56766 | 301.87369 | -4.2592239
181.09642 | -3.2692456 | -3.7260232 | 0.00073059782 | 0 | 0 | 0.00044709607 | -10.725286 | 6.6119719 | 299.56757 | 301.87375 | -4.2585092
181.09644 | -3.2692282 | -3.7254419 | -0.0079727564 | 0 | 0 | 0.00045415526 | -10.72486 | 6.6100245 | 299.56747 | 301.87378 | -4.2577338
181.09646 | -3.2692111 | -3.7187848 | -0.0029011907 | 0 | 0 | 0.00045456202 | -10.724835 | 6.6119823 | 299.56738 | 301.87384 | -4.2576675
181.09648 | -3.2691936 | -3.7182074 | 0.0011795012 | 0 | 0 | 0.00045446877 | -10.724817 | 6.6100249 | 299.56729 | 301.87387 | -4.2576632
181.0965 | -3.2691765 | -3.7115481 | -0.0057344921 | 0 | 0 | 0.00020248853 | -10.686777 | 6.6119823 | 299.5672 | 301.87393 | -4.2576632
181.09652 | -3.2691593 | -3.7043545 | -0.0027052611 | 0 | 0 | 0.0001807106 | -10.683491 | 6.610024 | 299.56711 | 301.87396 | -4.2576632
181.09654 | -3.2691419 | -3.7037423 | 0.0084545854 | 0 | 0 | 0.00017929894 | -10.683277 | 6.6098499 | 299.56702 | 301.87402 | -4.2576632
181.09656 | -3.2691247 | -3.6970835 | 0.0043274434 | 0 | 0 | 0.00017921762 | -10.683265 | 6.6077089 | 299.56693 | 301.87405 | -4.2576632
181.09658 | -3.2691073 | -3.6965089 | -0.0076622758 | 0 | 0 | 0.00017871377 | -10.683238 | 6.6117878 | 299.56683 | 301.87411 | -4.2576637
181.0966 | -3.2690899 | -3.6964719 | -0.0057841181 | 0 | 0 | -0.00091345923 | -10.626182 | 6.6142769 | 299.56674 | 301.87415 | -4.2590919
181.09662 | -3.2690728 | -3.6964636 | 0.001656809 | 0 | 0 | -0.0010078525 | -10.62125 | 6.6144819 | 299.56665 | 301.87421 | -4.2577877
181.09664 | -3.2690556 | -3.6832249 | -0.0035106798 | 0 | 0 | -0.0010139711 | -10.62093 | 6.6102319 | 299.56656 | 301.87424 | -4.2583866
181.09666 | -3.2690382 | -3.68209 | -0.004692601 | 0 | 0 | -0.0010143236 | -10.620912 | 6.6098657 | 299.56647 | 301.8743 | -4.2591543
181.09668 | -3.269021 | -3.7018676 | 0.0053776186 | 0 | 0 | -0.0010136128 | -10.62092 | 6.6119719 | 299.56638 | 301.87433 | -4.257791
181.0967 | -3.2690036 | -3.690341 | 0.0091485707 | 0 | 0 | 0.00058233581 | -10.639939 | 6.6100235 | 299.56628 | 301.87439 | -4.2576718
181.09672 | -3.2689862 | -3.6893077 | -0.0014344247 | 0 | 0 | 0.00072026876 | -10.641582 | 6.6098509 | 299.56619 | 301.87442 | -4.2576637
181.09674 | -3.2689691 | -3.6892402 | -0.0081598973 | 0 | 0 | 0.00072920969 | -10.641688 | 6.6098385 | 299.5661 | 301.87448 | -4.2576632
181.09676 | -3.2689517 | -3.6892362 | -0.0021872644 | 0 | 0 | 0.00072972488 | -10.641695 | 6.6077099 | 299.56601 | 301.87451 | -4.2576637
181.09678 | -3.2689345 | -3.6892359 | 0.001241554 | 0 | 0 | 0.00072952232 | -10.641678 | 6.6160507 | 299.56592 | 301.87457 | -4.2590923
181.0968 | -3.2689173 | -3.6892414 | -0.0057291952 | 0 | 0 | 0.00022574958 | -10.60364 | 6.6125121 | 299.56583 | 301.8746 | -4.2592158
181.09682 | -3.2688999 | -3.7024753 | 0.00092437508 | 0 | 0 | 0.00018220731 | -10.600353 | 6.6121898 | 299.56573 | 301.87466 | -4.2577949
181.09684 | -3.2688828 | -3.6903853 | 0.0094943885 | 0 | 0 | 0.00017938486 | -10.600139 | 6.6100364 | 299.56564 | 301.87469 | -4.2562432
181.09686 | -3.2688653 | -3.7025576 | 0.0036848283 | 0 | 0 | 0.00017922225 | -10.600127 | 6.6077204 | 299.56555 | 301.87476 | -4.2575402
181.09688 | -3.2688479 | -3.7102513 | -0.0084457388 | 0 | 0 | 0.0001787449 | -10.600149 | 6.6096563 | 299.56546 | 301.87482 | -4.2576556
181.0969 | -3.2688308 | -3.7108989 | -0.005125537 | 0 | 0 | -0.00099758571 | -10.657209 | 6.611958 | 299.56537 | 301.87485 | -4.2576632
181.09692 | -3.2688134 | -3.7241795 | 0.00026362372 | 0 | 0 | -0.0010992527 | -10.662141 | 6.6078925 | 299.56528 | 301.87491 | -4.2590914
181.09694 | -3.2687962 | -3.7253211 | -0.0029067399 | 0 | 0 | -0.0011058426 | -10.662461 | 6.6139302 | 299.56519 | 301.87494 | -4.2570724
181.09696 | -3.268779 | -3.7121582 | -0.0039120116 | 0 | 0 | -0.0011062224 | -10.662479 | 6.6101961 | 299.56509 | 301.875 | -4.2576098
181.09698 | -3.2687616 | -3.717638 | 0.0061698845 | 0 | 0 | -0.0011055402 | -10.662488 | 6.6098623 | 299.565 | 301.87503 | -4.2576594
181.097 | -3.2687445 | -3.7181416 | 0.0092165191 | 0 | 0 | 0.00065855769 | -10.681508 | 6.6098413 | 299.56491 | 301.87509 | -4.2576637
181.09702 | -3.2687271 | -3.7314167 | -0.00070301082 | 0 | 0 | 0.00081102358 | -10.683151 | 6.6119699 | 299.56482 | 301.87512 | -4.2590923
181.09704 | -3.2687097 | -3.7391822 | -0.0066441279 | 0 | 0 | 0.00082090654 | -10.683257 | 6.607893 | 299.56473 | 301.87518 | -4.2592158
181.09706 | -3.2686925 | -3.7398312 | 0.00011965084 | 0 | 0 | 0.00082147593 | -10.683264 | 6.6139293 | 299.56464 | 301.87521 | -4.2585092
181.09708 | -3.2686753 | -3.7465003 | 0.0014388219 | 0 | 0 | 0.00082127261 | -10.683294 | 6.6080637 | 299.56454 | 301.87527 | -4.2577338
181.0971 | -3.2686579 | -3.7669284 | -0.0049900999 | 0 | 0 | 0.00023350543 | -10.759376 | 6.6096778 | 299.56445 | 301.87531 | -4.2576675
181.09712 | -3.2686408 | -3.7554452 | 0.0017145638 | 0 | 0 | 0.00018270635 | -10.765951 | 6.6098285 | 299.56436 | 301.87537 | -4.2576632
181.09714 | -3.2686234 | -3.7610421 | 0.011012361 | 0 | 0 | 0.00017941352 | -10.766377 | 6.6098394 | 299.56427 | 301.8754 | -4.2576628
181.09716 | -3.2686059 | -3.7814004 | 0.0030895895 | 0 | 0 | 0.00017922379 | -10.766402 | 6.6119723 | 299.56418 | 301.87546 | -4.2562346
181.09718 | -3.2685888 | -3.7699161 | -0.007773919 | 0 | 0 | 0.00017877849 | -10.766426 | 6.6142864 | 299.56409 | 301.87549 | -4.2575397
181.0972 | -3.2685714 | -3.7821245 | -0.0050657839 | 0 | 0 | -0.0009134537 | -10.823486 | 6.61022 | 299.564 | 301.87555 | -4.2590847
181.09722 | -3.2685542 | -3.7832062 | 0.0017194445 | 0 | 0 | -0.0010078521 | -10.828418 | 6.6098638 | 299.5639 | 301.87558 | -4.2585011
181.09724 | -3.268537 | -3.7965131 | -0.0035059871 | 0 | 0 | -0.0010139711 | -10.828738 | 6.6098413 | 299.56381 | 301.87564 | -4.2584481
181.09726 | -3.2685196 | -3.7910445 | -0.0032406955 | 0 | 0 | -0.0010143236 | -10.828756 | 6.6119704 | 299.56372 | 301.87567 | -4.2591591
181.09728 | -3.2685025 | -3.7971661 | 0.0076803556 | 0 | 0 | -0.0010136066 | -10.828787 | 6.6100249 | 299.56363 | 301.87573 | -4.2592206
181.0973 | -3.2684851 | -3.7977133 | 0.0071674953 | 0 | 0 | 0.00083430292 | -10.904868 | 6.6141138 | 299.56354 | 301.87576 | -4.2592249
181.09732 | -3.2684677 | -3.8176103 | -0.003060662 | 0 | 0 | 0.00099401211 | -10.911443 | 6.6080761 | 299.56345 | 301.87582 | -4.2592249
181.09734 | -3.2684505 | -3.8259485 | -0.007570168 | 0 | 0 | 0.0010043647 | -10.911869 | 6.6096797 | 299.56335 | 301.87585 | -4.2592249
181.09736 | -3.2684331 | -3.826632 | 4.3150962e-05 | 0 | 0 | 0.0010049612 | -10.911894 | 6.6119585 | 299.56326 | 301.87592 | -4.2592249
181.09738 | -3.2684159 | -3.8266752 | -0.00074350816 | 0 | 0 | 0.0010045922 | -10.911925 | 6.6057606 | 299.56317 | 301.87595 | -4.2592249
181.0974 | -3.2683988 | -3.8266857 | -0.005178282 | 0 | 0 | -2.9510961e-06 | -10.988006 | 6.6137457 | 299.56308 | 301.87601 | -4.2592244
181.09742 | -3.2683814 | -3.8465426 | 0.002427045 | 0 | 0 | -9.0030117e-05 | -10.994581 | 6.6101847 | 299.56299 | 301.87604 | -4.2577963
181.09744 | -3.2683642 | -3.8416443 | 0.0096223634 | 0 | 0 | -9.5674637e-05 | -10.995007 | 6.6098614 | 299.5629 | 301.8761 | -4.2591009
181.09746 | -3.2683468 | -3.8544202 | 0.0015156353 | 0 | 0 | -9.5999865e-05 | -10.995032 | 6.6098413 | 299.56281 | 301.87613 | -4.2592168
181.09748 | -3.2683294 | -3.8489141 | -0.0086325891 | 0 | 0 | -9.6385673e-05 | -10.995056 | 6.611969 | 299.56271 | 301.87619 | -4.2592244
181.0975 | -3.2683122 | -3.8484144 | -0.0029598982 | 0 | 0 | -0.0010208507 | -11.052116 | 6.6057591 | 299.56262 | 301.87622 | -4.2592244
181.09752 | -3.2682948 | -3.8483841 | 0.0011763764 | 0 | 0 | -0.0011007496 | -11.057048 | 6.6094832 | 299.56253 | 301.87628 | -4.2577963
181.09754 | -3.2682776 | -3.8550072 | -0.0050087669 | 0 | 0 | -0.0011059287 | -11.057368 | 6.6119499 | 299.56244 | 301.87631 | -4.2583871
181.09756 | -3.2682605 | -3.8688211 | -0.0026434634 | 0 | 0 | -0.001106227 | -11.057386 | 6.6164169 | 299.56235 | 301.87637 | -4.2591548
181.09758 | -3.2682431 | -3.876617 | 0.0077344906 | 0 | 0 | -0.0011054737 | -11.057417 | 6.610404 | 299.56226 | 301.8764 | -4.2592206
181.0976 | -3.2682257 | -3.8640313 | 0.0064443802 | 0 | 0 | 0.00082653452 | -11.133498 | 6.6120067 | 299.56216 | 301.87646 | -4.2592249
181.09762 | -3.2682085 | -3.8761625 | -0.0045751696 | 0 | 0 | 0.00099351234 | -11.140073 | 6.6100254 | 299.56207 | 301.8765 | -4.2592254
181.09764 | -3.2681911 | -3.8639984 | -0.0069733243 | 0 | 0 | 0.0010043359 | -11.140499 | 6.6098509 | 299.56198 | 301.87656 | -4.2606535
181.09766 | -3.2681739 | -3.8695412 | 0.00082337408 | 0 | 0 | 0.0010049597 | -11.140524 | 6.6098394 | 299.56189 | 301.87659 | -4.2593484
181.09768 | -3.2681568 | -3.8634236 | -0.001403579 | 0 | 0 | 0.0010045585 | -11.14051 | 6.6098413 | 299.5618 | 301.87665 | -4.2592325
181.0977 | -3.2681394 | -3.8628845 | -0.0059623094 | 0 | 0 | -8.7016255e-05 | -11.10247 | 6.6162348 | 299.56168 | 301.87668 | -4.2592254
181.09772 | -3.2681222 | -3.8628492 | 0.0038127154 | 0 | 0 | -0.0001813579 | -11.099183 | 6.6125255 | 299.56158 | 301.87674 | -4.2592249
181.09774 | -3.2681048 | -3.8628471 | 0.0097432993 | 0 | 0 | -0.00018747318 | -11.098969 | 6.6164536 | 299.56149 | 301.87677 | -4.2592254
181.09776 | -3.2680874 | -3.8628471 | 0.00079739949 | 0 | 0 | -0.00018782554 | -11.098957 | 6.608273 | 299.5614 | 301.87683 | -4.2606535
181.09778 | -3.2680702 | -3.8628497 | -0.0086943135 | 0 | 0 | -0.00018817934 | -11.098956 | 6.6075578 | 299.56131 | 301.87686 | -4.2593484
181.0978 | -3.2680528 | -3.8694668 | -0.0015116916 | 0 | 0 | -0.0010286128 | -11.098956 | 6.6053805 | 299.56122 | 301.87692 | -4.2592325
181.09782 | -3.2680357 | -3.8634114 | 0.0013016574 | 0 | 0 | -0.001101249 | -11.098956 | 6.6094565 | 299.56113 | 301.87695 | -4.2592258
181.09784 | -3.2680185 | -3.8430142 | -0.0050000646 | 0 | 0 | -0.0011059573 | -11.098956 | 6.6076841 | 299.56104 | 301.87701 | -4.2606535
181.09786 | -3.2680011 | -3.8346486 | -0.0011904562 | 0 | 0 | -0.0011062286 | -11.098956 | 6.6139169 | 299.56094 | 301.87704 | -4.2593489
181.09788 | -3.2679839 | -3.8472004 | 0.0085844351 | 0 | 0 | -0.0011054403 | -11.098941 | 6.6101966 | 299.56085 | 301.87711 | -4.2606621
181.0979 | -3.2679665 | -3.8416808 | 0.004337389 | 0 | 0 | 0.00091038703 | -11.060901 | 6.6119947 | 299.56076 | 301.87714 | -4.2607775
181.09792 | -3.2679491 | -3.8411782 | -0.0054843812 | 0 | 0 | 0.0010846092 | -11.057614 | 6.6121545 | 299.56067 | 301.8772 | -4.259356
181.09794 | -3.2679319 | -3.8345175 | -0.0055963336 | 0 | 0 | 0.0010959023 | -11.0574 | 6.6079049 | 299.56058 | 301.87723 | -4.2585192
181.09796 | -3.2679145 | -3.8140872 | 0.0016698928 | 0 | 0 | 0.0010965529 | -11.057388 | 6.6139321 | 299.56049 | 301.87729 | -4.2605925
181.09798 | -3.2678974 | -3.8189504 | -0.0020587984 | 0 | 0 | 0.0010960865 | -11.057357 | 6.6144605 | 299.56039 | 301.87732 | -4.2593451
181.098 | -3.2678802 | -3.8127868 | -0.005293841 | 0 | 0 | -0.00016334561 | -10.981275 | 6.6123633 | 299.5603 | 301.87738 | -4.2599463
181.09802 | -3.2678628 | -3.8056283 | 0.0053224838 | 0 | 0 | -0.00027219477 | -10.9747 | 6.6121798 | 299.56021 | 301.87741 | -4.2592874
181.09804 | -3.2678454 | -3.8116405 | 0.0084211892 | 0 | 0 | -0.00027925044 | -10.974274 | 6.6100359 | 299.56012 | 301.87747 | -4.2592287
181.09806 | -3.2678282 | -3.8121707 | 0.00068060262 | 0 | 0 | -0.00027965696 | -10.974249 | 6.6077218 | 299.56003 | 301.8775 | -4.2592249
181.09808 | -3.2678108 | -3.8055861 | -0.0079758381 | 0 | 0 | -0.00027994672 | -10.974233 | 6.6139183 | 299.55994 | 301.87756 | -4.2592249
181.0981 | -3.2677937 | -3.8050108 | -0.0014496665 | 0 | 0 | -0.00095224346 | -10.936193 | 6.6080627 | 299.55984 | 301.87759 | -4.2592249
181.09812 | -3.2677765 | -3.7917314 | 0.00057957612 | 0 | 0 | -0.001010348 | -10.932906 | 6.6075449 | 299.55975 | 301.87766 | -4.2592249
181.09814 | -3.2677591 | -3.7839656 | -0.0050625885 | 0 | 0 | -0.0010141144 | -10.932692 | 6.607511 | 299.55966 | 301.87769 | -4.2592249
181.09816 | -3.2677419 | -3.7833192 | -0.0011942222 | 0 | 0 | -0.0010143314 | -10.93268 | 6.607511 | 299.55957 | 301.87775 | -4.2592249
181.09818 | -3.2677245 | -3.7832675 | 0.0093100369 | 0 | 0 | -0.0010135401 | -10.932656 | 6.6117754 | 299.55948 | 301.87778 | -4.2592249
181.0982 | -3.2677071 | -3.7567887 | 0.0036731411 | 0 | 0 | 0.0010021267 | -10.875597 | 6.6142731 | 299.55939 | 301.87784 | -4.2592249
181.09822 | -3.2676899 | -3.7611144 | -0.0077203051 | 0 | 0 | 0.0011763352 | -10.870665 | 6.6080871 | 299.5593 | 301.87787 | -4.2592244
181.09824 | -3.2676725 | -3.7482991 | -0.0050619501 | 0 | 0 | 0.0011876273 | -10.870345 | 6.6118116 | 299.5592 | 301.87793 | -4.2585101
181.09826 | -3.2676554 | -3.7471807 | 0.002444345 | 0 | 0 | 0.001188278 | -10.870327 | 6.6121459 | 299.55911 | 301.87796 | -4.2591634
181.09828 | -3.2676382 | -3.7404885 | -0.0048961206 | 0 | 0 | 0.0011876442 | -10.870281 | 6.6142983 | 299.55902 | 301.87802 | -4.2592206
181.0983 | -3.2676208 | -3.7399096 | -0.0048141219 | 0 | 0 | -0.00049182039 | -10.756159 | 6.6102219 | 299.55893 | 301.87805 | -4.2592254
181.09832 | -3.2676036 | -3.7332554 | 0.0060953433 | 0 | 0 | -0.00063697167 | -10.746297 | 6.6141272 | 299.55884 | 301.87811 | -4.260653
181.09834 | -3.2675862 | -3.739295 | 0.008486513 | 0 | 0 | -0.00064638059 | -10.745657 | 6.6102085 | 299.55875 | 301.87814 | -4.2586331
181.09836 | -3.2675688 | -3.7265935 | -0.00076596439 | 0 | 0 | -0.00064692262 | -10.74562 | 6.6098623 | 299.55865 | 301.8782 | -4.259171
181.09838 | -3.2675517 | -3.7320933 | -0.0066484949 | 0 | 0 | -0.00064701884 | -10.74561 | 6.6077108 | 299.55856 | 301.87823 | -4.2592211
181.0984 | -3.2675343 | -3.7061198 | -0.00060670904 | 0 | 0 | -0.00081504456 | -10.72659 | 6.6160512 | 299.55847 | 301.8783 | -4.2592249
181.09842 | -3.2675171 | -3.7171009 | 0.0013757632 | 0 | 0 | -0.0008295665 | -10.724947 | 6.6125112 | 299.55838 | 301.87833 | -4.2592249
181.09844 | -3.2674999 | -3.7114761 | -0.0057205833 | 0 | 0 | -0.00083050778 | -10.724841 | 6.6100574 | 299.55829 | 301.87839 | -4.2592249
181.09846 | -3.2674825 | -3.7043502 | 0.00092515862 | 0 | 0 | -0.00083056209 | -10.724834 | 6.6077218 | 299.5582 | 301.87842 | -4.2592244
181.09848 | -3.2674651 | -3.7037504 | 0.010220539 | 0 | 0 | -0.00082979572 | -10.724804 | 6.6117864 | 299.55811 | 301.87848 | -4.2577963
181.0985 | -3.2674479 | -3.7169425 | 0.0037484544 | 0 | 0 | 0.0011016265 | -10.648722 | 6.610013 | 299.55801 | 301.87851 | -4.2583861
181.09852 | -3.2674305 | -3.6982231 | -0.0062627192 | 0 | 0 | 0.0012685535 | -10.642147 | 6.6141138 | 299.55792 | 301.87857 | -4.2577257
181.09854 | -3.2674134 | -3.6899638 | -0.0034850559 | 0 | 0 | 0.0012793739 | -10.641721 | 6.610209 | 299.55783 | 301.87863 | -4.257668
181.09856 | -3.267396 | -3.6959016 | 0.0018532411 | 0 | 0 | 0.0012799974 | -10.641696 | 6.6119938 | 299.55774 | 301.87866 | -4.2590923
181.09858 | -3.2673788 | -3.6898108 | -0.0034973749 | 0 | 0 | 0.0012793957 | -10.64168 | 6.607893 | 299.55765 | 301.87872 | -4.2577882
181.0986 | -3.2673616 | -3.6892731 | -0.0032404903 | 0 | 0 | -0.00031587711 | -10.60364 | 6.6096668 | 299.55756 | 301.87875 | -4.260529
181.09862 | -3.2673442 | -3.6892383 | 0.0069551254 | 0 | 0 | -0.00045375194 | -10.600353 | 6.6098275 | 299.55746 | 301.87881 | -4.258625
181.09864 | -3.2673268 | -3.6892388 | 0.0092828404 | 0 | 0 | -0.00046268906 | -10.600139 | 6.6098385 | 299.55737 | 301.87885 | -4.2577415
181.09866 | -3.2673097 | -3.6958582 | -0.0014245565 | 0 | 0 | -0.00046320402 | -10.600127 | 6.6098399 | 299.55728 | 301.87891 | -4.2583833
181.09868 | -3.2672923 | -3.6964276 | -0.0059813657 | 0 | 0 | -0.00046333231 | -10.600134 | 6.6119699 | 299.55719 | 301.87894 | -4.2591548
181.0987 | -3.2672749 | -3.6898479 | 0.0001782794 | 0 | 0 | -0.00071552908 | -10.619155 | 6.6078906 | 299.5571 | 301.879 | -4.2592206
181.09872 | -3.2672579 | -3.6958947 | 0.0014426514 | 0 | 0 | -0.0007373257 | -10.620798 | 6.6075349 | 299.55701 | 301.87903 | -4.2592244
181.09874 | -3.2672405 | -3.6898103 | -0.0049893004 | 0 | 0 | -0.00073873857 | -10.620904 | 6.6096454 | 299.55692 | 301.87909 | -4.2577958
181.09876 | -3.2672234 | -3.6892757 | 0.0031659731 | 0 | 0 | -0.00073881994 | -10.620911 | 6.614089 | 299.55682 | 301.87912 | -4.2576723
181.09878 | -3.267206 | -3.6958656 | 0.011137513 | 0 | 0 | -0.0007380551 | -10.620911 | 6.6080747 | 299.55673 | 301.87918 | -4.2590923
181.0988 | -3.2671885 | -3.7096722 | 0.0023718842 | 0 | 0 | 0.0011932139 | -10.620911 | 6.6096749 | 299.55664 | 301.87921 | -4.2577877
181.09882 | -3.2671714 | -3.7042365 | -0.0071095051 | 0 | 0 | 0.0013601277 | -10.620911 | 6.6013017 | 299.55655 | 301.87927 | -4.2591009
181.09884 | -3.267154 | -3.7103631 | -0.0035559603 | 0 | 0 | 0.0013709472 | -10.620911 | 6.6091003 | 299.55646 | 301.8793 | -4.2592163
181.09886 | -3.2671368 | -3.7175221 | 0.0011220159 | 0 | 0 | 0.0013715706 | -10.620911 | 6.6076593 | 299.55637 | 301.87936 | -4.2585092
181.09888 | -3.2671196 | -3.7181349 | -0.0050120628 | 0 | 0 | 0.0013708685 | -10.620934 | 6.6096511 | 299.55627 | 301.87939 | -4.2577343
181.0989 | -3.2671022 | -3.7314057 | -0.0019169685 | 0 | 0 | -0.00047632706 | -10.677993 | 6.6076951 | 299.55618 | 301.87946 | -4.2590966
181.09892 | -3.2670848 | -3.7127008 | 0.0092492122 | 0 | 0 | -0.00063597487 | -10.682925 | 6.6096539 | 299.55609 | 301.87949 | -4.2585011
181.09894 | -3.2670677 | -3.7309206 | 0.0080267172 | 0 | 0 | -0.00064632326 | -10.683245 | 6.6098289 | 299.556 | 301.87955 | -4.2577338
181.09896 | -3.2670503 | -3.7391522 | -0.0029887524 | 0 | 0 | -0.00064691954 | -10.683263 | 6.6141009 | 299.55591 | 301.87958 | -4.2583828
181.09898 | -3.2670331 | -3.7464545 | -0.0061136317 | 0 | 0 | -0.00064698525 | -10.683294 | 6.6080751 | 299.55582 | 301.87964 | -4.2591548
181.099 | -3.2670157 | -3.7603064 | 0.0016216792 | 0 | 0 | -0.00073105877 | -10.759376 | 6.6075454 | 299.55573 | 301.87967 | -4.2592201
181.09902 | -3.2669985 | -3.7548676 | 0.00084183755 | 0 | 0 | -0.00073832495 | -10.765951 | 6.6075134 | 299.55563 | 301.87973 | -4.2577958
181.09904 | -3.2669814 | -3.7477527 | -0.0043175332 | 0 | 0 | -0.0007387959 | -10.766377 | 6.6139054 | 299.55554 | 301.87976 | -4.2583871
181.09906 | -3.266964 | -3.7471533 | 0.0039509661 | 0 | 0 | -0.00073882309 | -10.766402 | 6.6101956 | 299.55545 | 301.87982 | -4.2591543
181.09908 | -3.2669466 | -3.7603562 | 0.010478566 | 0 | 0 | -0.00073808868 | -10.766418 | 6.6119933 | 299.55536 | 301.87985 | -4.2577915
181.0991 | -3.2669294 | -3.7681231 | 0.0015870779 | 0 | 0 | 0.0011093811 | -10.804458 | 6.6100264 | 299.55527 | 301.87991 | -4.2591004
181.09912 | -3.266912 | -3.7820113 | -0.0079016248 | 0 | 0 | 0.0012690525 | -10.807745 | 6.6141138 | 299.55518 | 301.87994 | -4.2577877
181.09914 | -3.2668946 | -3.7898138 | -0.0021707562 | 0 | 0 | 0.0012794026 | -10.807959 | 6.608078 | 299.55508 | 301.88 | -4.2583866
181.09916 | -3.2668777 | -3.783848 | 0.0012432155 | 0 | 0 | 0.001279999 | -10.807971 | 6.6139417 | 299.55499 | 301.88004 | -4.2591543
181.09918 | -3.2668602 | -3.7965541 | -0.0050038849 | 0 | 0 | 0.0012793287 | -10.80801 | 6.6080666 | 299.5549 | 301.8801 | -4.257791
181.0992 | -3.2668431 | -3.791044 | -0.0011909663 | 0 | 0 | -0.0004840676 | -10.90311 | 6.6139426 | 299.55481 | 301.88013 | -4.2576718
181.09922 | -3.2668257 | -3.7905469 | 0.0078597292 | 0 | 0 | -0.00063647289 | -10.91133 | 6.6123304 | 299.55472 | 301.88019 | -4.2576632
181.09924 | -3.2668083 | -3.7971361 | 0.0057269554 | 0 | 0 | -0.00064635189 | -10.911863 | 6.6143107 | 299.55463 | 301.88022 | -4.2562346
181.09926 | -3.2667911 | -3.8043389 | -0.0053632203 | 0 | 0 | -0.00064692111 | -10.911894 | 6.6123514 | 299.55453 | 301.88028 | -4.2575393
181.09928 | -3.2667737 | -3.8380387 | -0.0063151359 | 0 | 0 | -0.00064698531 | -10.91194 | 6.607914 | 299.55444 | 301.88031 | -4.2576551
181.0993 | -3.2667565 | -3.8210797 | 0.00015620937 | 0 | 0 | -0.00073105877 | -11.026061 | 6.6054058 | 299.55435 | 301.88037 | -4.2562342
181.09932 | -3.2667394 | -3.8195536 | -1.0832727e-05 | 0 | 0 | -0.00073832495 | -11.035923 | 6.6137238 | 299.55426 | 301.8804 | -4.256825
181.09934 | -3.266722 | -3.8260806 | -0.0051145907 | 0 | 0 | -0.0007387959 | -11.036563 | 6.6123133 | 299.55417 | 301.88046 | -4.256165
181.09936 | -3.2667046 | -3.8465009 | 0.0038836708 | 0 | 0 | -0.00073882309 | -11.0366 | 6.6079164 | 299.55408 | 301.88049 | -4.2575355
181.09938 | -3.2666874 | -3.835017 | 0.010473661 | 0 | 0 | -0.00073808868 | -11.036594 | 6.6160641 | 299.55396 | 301.88055 | -4.2576551
181.0994 | -3.26667 | -3.8406112 | 0.00013543165 | 0 | 0 | 0.0011093811 | -11.017573 | 6.6125121 | 299.55386 | 301.88058 | -4.2576623
181.09942 | -3.2666528 | -3.8543551 | -0.0080267889 | 0 | 0 | 0.0012690525 | -11.01593 | 6.6100583 | 299.55377 | 301.88065 | -4.2569494
181.09944 | -3.2666354 | -3.8555298 | -0.0014530522 | 0 | 0 | 0.0012794026 | -11.015824 | 6.6098552 | 299.55368 | 301.88068 | -4.2590303
181.09946 | -3.2666183 | -3.8489919 | 0.00057851133 | 0 | 0 | 0.001279999 | -11.015817 | 6.6162376 | 299.55359 | 301.88074 | -4.2577834
181.09948 | -3.2666011 | -3.8616633 | -0.0072395438 | 0 | 0 | 0.0012792284 | -11.015847 | 6.616786 | 299.5535 | 301.88077 | -4.2591
181.0995 | -3.2665837 | -3.8627734 | 6.8688416e-05 | 0 | 0 | -0.00073627743 | -11.091929 | 6.6082978 | 299.55341 | 301.88083 | -4.2577872
181.09952 | -3.2665663 | -3.8694623 | 0.0086974418 | 0 | 0 | -0.00091047172 | -11.098504 | 6.6139565 | 299.55331 | 301.88086 | -4.2576714
181.09954 | -3.2665491 | -3.8634162 | 0.0043439372 | 0 | 0 | -0.00092176307 | -11.09893 | 6.610198 | 299.55322 | 301.88092 | -4.2576637
181.09956 | -3.2665317 | -3.8562644 | -0.0076620532 | 0 | 0 | -0.00092241372 | -11.098955 | 6.6098638 | 299.55313 | 301.88095 | -4.2576632
181.09958 | -3.2665143 | -3.8622797 | -0.0072364835 | 0 | 0 | -0.00092241541 | -11.098956 | 6.6119747 | 299.55304 | 301.88101 | -4.2576632
181.0996 | -3.2664971 | -3.8694296 | 7.9137564e-05 | 0 | 0 | -0.00083833205 | -11.098956 | 6.6164179 | 299.55295 | 301.88104 | -4.2576632
181.09962 | -3.26648 | -3.8634121 | -0.0043709585 | 0 | 0 | -0.00083106494 | -11.098956 | 6.6082745 | 299.55286 | 301.8811 | -4.2576637
181.09964 | -3.2664628 | -3.8496423 | -0.0062173838 | 0 | 0 | -0.00083059387 | -11.098956 | 6.6160879 | 299.55276 | 301.88113 | -4.258378
181.09966 | -3.2664454 | -3.8550854 | 0.0037959223 | 0 | 0 | -0.00083056669 | -11.098956 | 6.6125145 | 299.55267 | 301.8812 | -4.25844
181.09968 | -3.266428 | -3.862201 | 0.0090150684 | 0 | 0 | -0.00082986278 | -11.098956 | 6.6121874 | 299.55258 | 301.88123 | -4.2591577
181.0997 | -3.2664108 | -3.8628001 | -0.0021693453 | 0 | 0 | 0.00093368976 | -11.098956 | 6.6036415 | 299.55249 | 301.88129 | -4.2577915
181.09972 | -3.2663934 | -3.8495975 | -0.0096746096 | 0 | 0 | 0.0010861085 | -11.098956 | 6.6092987 | 299.5524 | 301.88132 | -4.2576718
181.09974 | -3.266376 | -3.8418357 | -0.0015917436 | 0 | 0 | 0.0010959883 | -11.098956 | 6.6098051 | 299.55231 | 301.88138 | -4.2576642
181.09976 | -3.2663591 | -3.8411896 | -0.00088116794 | 0 | 0 | 0.0010965576 | -11.098956 | 6.611968 | 299.55222 | 301.88141 | -4.2590919
181.09978 | -3.2663417 | -3.8411484 | -0.0059143831 | 0 | 0 | 0.0010959193 | -11.098933 | 6.6078906 | 299.55212 | 301.88147 | -4.2577877
181.0998 | -3.2663243 | -3.8411458 | -0.00054015475 | 0 | 0 | -0.00058367918 | -11.041873 | 6.607533 | 299.55203 | 301.8815 | -4.2591004
181.09982 | -3.2663071 | -3.8411429 | 0.008642057 | 0 | 0 | -0.00072884199 | -11.036941 | 6.605382 | 299.55194 | 301.88156 | -4.2577877
181.09984 | -3.2662897 | -3.8345177 | 0.0036141875 | 0 | 0 | -0.00073825155 | -11.036621 | 6.6158528 | 299.55185 | 301.88159 | -4.2591009
181.09986 | -3.2662725 | -3.8207011 | -0.0077247326 | 0 | 0 | -0.00073879369 | -11.036603 | 6.6103683 | 299.55176 | 301.88165 | -4.2592163
181.09988 | -3.2662551 | -3.8062911 | -0.0065150014 | 0 | 0 | -0.00073882297 | -11.036564 | 6.6141362 | 299.55167 | 301.88168 | -4.2577958
181.0999 | -3.266238 | -3.8315442 | 0.00086713198 | 0 | 0 | -0.00073882454 | -10.941464 | 6.6080775 | 299.55157 | 301.88174 | -4.2591009
181.09992 | -3.2662208 | -3.8205118 | -0.0057558222 | 0 | 0 | -0.0007388246 | -10.933244 | 6.6096778 | 299.55148 | 301.88177 | -4.2592173
181.09994 | -3.2662034 | -3.8128867 | -0.0048860568 | 0 | 0 | -0.0007388246 | -10.932711 | 6.6076965 | 299.55139 | 301.88184 | -4.260653
181.09996 | -3.266186 | -3.7990093 | 0.0046393834 | 0 | 0 | -0.0007388246 | -10.93268 | 6.6096568 | 299.5513 | 301.88187 | -4.2586331
181.09998 | -3.2661688 | -3.7978239 | 0.0083602322 | 0 | 0 | -0.00073818897 | -10.932671 | 6.6162224 | 299.55121 | 301.88193 | -4.2591705
181.1 | -3.2661514 | -3.7977448 | -0.0022266486 | 0 | 0 | 0.00085759209 | -10.913651 | 6.6103916 | 299.55112 | 301.88196 | -4.2577925
181.10002 | -3.266134 | -3.7911181 | -0.0075011812 | 0 | 0 | 0.00099551084 | -10.912008 | 6.6120052 | 299.55103 | 301.88202 | -4.2591004
181.10004 | -3.2661169 | -3.7839236 | -0.0021298921 | 0 | 0 | 0.0010044507 | -10.911902 | 6.6078935 | 299.55093 | 301.88205 | -4.2577877
181.10006 | -3.2660997 | -3.7766974 | -0.00093260501 | 0 | 0 | 0.0010049659 | -10.911895 | 6.6096678 | 299.55084 | 301.88211 | -4.2591004
181.10008 | -3.2660825 | -3.7826974 | -0.0080949822 | 0 | 0 | 0.0010042576 | -10.91188 | 6.611959 | 299.55075 | 301.88214 | -4.2577877
181.1001 | -3.2660651 | -3.7633712 | -2.4230681e-06 | 0 | 0 | -0.00084365142 | -10.87384 | 6.6100206 | 299.55066 | 301.8822 | -4.2591009
181.10012 | -3.2660477 | -3.7616873 | 0.0086926054 | 0 | 0 | -0.0010033606 | -10.870553 | 6.6055884 | 299.55057 | 301.88223 | -4.2592168
181.10014 | -3.2660306 | -3.7549555 | 0.0036172625 | 0 | 0 | -0.0010137132 | -10.870339 | 6.6137342 | 299.55048 | 301.88229 | -4.2592239
181.10016 | -3.2660131 | -3.7477629 | -0.0084495032 | 0 | 0 | -0.0010143097 | -10.870327 | 6.6101813 | 299.55038 | 301.88232 | -4.2585092
181.10018 | -3.2659957 | -3.7603848 | -0.0036740992 | 0 | 0 | -0.0010141076 | -10.870303 | 6.6034684 | 299.55029 | 301.88239 | -4.2577338
181.1002 | -3.2659788 | -3.7416306 | 0.0011140187 | 0 | 0 | -0.00042585886 | -10.813243 | 6.6135507 | 299.5502 | 301.88245 | -4.257668
181.10022 | -3.2659614 | -3.7399859 | -0.0057397899 | 0 | 0 | -0.00037501819 | -10.808311 | 6.6101718 | 299.55011 | 301.88248 | -4.2590923
181.10024 | -3.265944 | -3.7398791 | -0.0048842644 | 0 | 0 | -0.00037172262 | -10.807991 | 6.6098599 | 299.55002 | 301.88254 | -4.2577877
181.10026 | -3.2659268 | -3.7398701 | 0.006816667 | 0 | 0 | -0.00037153278 | -10.807973 | 6.6077099 | 299.54993 | 301.88257 | -4.2591009
181.10028 | -3.2659094 | -3.7332449 | 0.0078220181 | 0 | 0 | -0.00037105419 | -10.807942 | 6.6139193 | 299.54984 | 301.88263 | -4.2592168
181.1003 | -3.2658923 | -3.7194359 | -0.0030024797 | 0 | 0 | 0.00080465456 | -10.731861 | 6.6123271 | 299.54974 | 301.88266 | -4.2592239
181.10032 | -3.2658749 | -3.7248774 | -0.0075663617 | 0 | 0 | 0.00090626767 | -10.725286 | 6.6100454 | 299.54965 | 301.88272 | -4.2577963
181.10034 | -3.2658577 | -3.7319899 | 4.3371143e-05 | 0 | 0 | 0.00091285433 | -10.72486 | 6.6077199 | 299.54956 | 301.88275 | -4.2591009
181.10036 | -3.2658405 | -3.7259698 | -0.00074407447 | 0 | 0 | 0.00091323379 | -10.724835 | 6.6075253 | 299.54947 | 301.88281 | -4.2592168
181.10038 | -3.2658231 | -3.7121973 | -0.0066296794 | 0 | 0 | 0.00091261871 | -10.724811 | 6.6139073 | 299.54938 | 301.88284 | -4.2592239
181.1004 | -3.2658057 | -3.7110126 | 0.0023016052 | 0 | 0 | -0.00068316213 | -10.667751 | 6.612329 | 299.54929 | 301.8829 | -4.2585101
181.10042 | -3.2657886 | -3.6977026 | 0.0096142329 | 0 | 0 | -0.0008210807 | -10.662819 | 6.6164436 | 299.54919 | 301.88293 | -4.2591634
181.10044 | -3.2657712 | -3.7097905 | 0.0015154557 | 0 | 0 | -0.00083002076 | -10.662499 | 6.6146703 | 299.5491 | 301.883 | -4.2592206
181.10046 | -3.2657537 | -3.7042382 | -0.0079070684 | 0 | 0 | -0.00083053584 | -10.662481 | 6.6145077 | 299.54901 | 301.88303 | -4.2592249
181.10048 | -3.2657366 | -3.6971161 | -0.0043485407 | 0 | 0 | -0.00083042978 | -10.662465 | 6.6102347 | 299.54892 | 301.88309 | -4.2592244
181.1005 | -3.2657194 | -3.6965084 | 0.0010547151 | 0 | 0 | -0.00049428345 | -10.624425 | 6.6119957 | 299.54883 | 301.88312 | -4.2577963
181.10052 | -3.2657022 | -3.6898551 | -0.0057422104 | 0 | 0 | -0.00046523122 | -10.621138 | 6.610024 | 299.54874 | 301.88318 | -4.2591004
181.10054 | -3.2656848 | -3.7025149 | -0.0012538478 | 0 | 0 | -0.00046334809 | -10.620924 | 6.6077218 | 299.54865 | 301.88321 | -4.2577872
181.10056 | -3.2656674 | -3.6903799 | 0.0093075987 | 0 | 0 | -0.00046323953 | -10.620912 | 6.6160526 | 299.54855 | 301.88327 | -4.2576718
181.10058 | -3.2656503 | -3.6826906 | 0.0073041352 | 0 | 0 | -0.00046276537 | -10.620896 | 6.6146441 | 299.54846 | 301.8833 | -4.2590928
181.1006 | -3.2656329 | -3.6886683 | -0.0037771231 | 0 | 0 | 0.00071291055 | -10.582856 | 6.6123738 | 299.54837 | 301.88336 | -4.2592158
181.10062 | -3.2656155 | -3.6891992 | -0.0054546082 | 0 | 0 | 0.00081452081 | -10.579569 | 6.6100492 | 299.54828 | 301.88339 | -4.2577958
181.10064 | -3.2655983 | -3.689234 | 0.00095285365 | 0 | 0 | 0.0008211073 | -10.579355 | 6.6098523 | 299.54819 | 301.88345 | -4.2591004
181.10066 | -3.2655811 | -3.6892388 | -0.0021210355 | 0 | 0 | 0.00082148676 | -10.579343 | 6.6098394 | 299.5481 | 301.88348 | -4.2577877
181.10068 | -3.2655637 | -3.6958556 | -0.0052978811 | 0 | 0 | 0.00082097203 | -10.579357 | 6.609839 | 299.548 | 301.88354 | -4.2591004
181.1007 | -3.2655466 | -3.6898134 | 0.0053234068 | 0 | 0 | -0.0005228261 | -10.617397 | 6.609838 | 299.54791 | 301.88358 | -4.2577877
181.10072 | -3.2655292 | -3.7025177 | 0.011324551 | 0 | 0 | -0.00063896674 | -10.620684 | 6.6077075 | 299.54782 | 301.88364 | -4.2591009
181.10074 | -3.265512 | -3.7036271 | 0.0023837322 | 0 | 0 | -0.00064649503 | -10.620898 | 6.6117854 | 299.54773 | 301.88367 | -4.2592163
181.10076 | -3.2654946 | -3.7037017 | -0.007834061 | 0 | 0 | -0.00064692879 | -10.62091 | 6.6078801 | 299.54764 | 301.88373 | -4.2577949
181.10078 | -3.2654772 | -3.7103255 | -0.0014397263 | 0 | 0 | -0.00064675143 | -10.620926 | 6.6117969 | 299.54755 | 301.88376 | -4.256958
181.1008 | -3.2654603 | -3.7109005 | 0.002757329 | 0 | 0 | -0.00014258822 | -10.658966 | 6.6078801 | 299.54745 | 301.88382 | -4.2576022
181.10082 | -3.2654428 | -3.7175572 | -0.0055996212 | 0 | 0 | -9.9014862e-05 | -10.662253 | 6.6096654 | 299.54736 | 301.88385 | -4.2590885
181.10084 | -3.2654254 | -3.718137 | 0.00093274412 | 0 | 0 | -9.6190408e-05 | -10.662467 | 6.6076965 | 299.54727 | 301.88391 | -4.2585006
181.10086 | -3.2654083 | -3.7314165 | 0.0094960267 | 0 | 0 | -9.6027674e-05 | -10.662479 | 6.6117849 | 299.54718 | 301.88394 | -4.2577333
181.10088 | -3.2653909 | -3.739177 | 0.0065896586 | 0 | 0 | -9.5717878e-05 | -10.66251 | 6.6078811 | 299.54709 | 301.884 | -4.257668
181.1009 | -3.2653735 | -3.7265894 | -0.0052917153 | 0 | 0 | 0.00065995258 | -10.738591 | 6.6139293 | 299.547 | 301.88403 | -4.2583776
181.10092 | -3.2653563 | -3.7387257 | -0.0063096993 | 0 | 0 | 0.00072526291 | -10.745166 | 6.6101961 | 299.54691 | 301.88409 | -4.2577252
181.10094 | -3.2653391 | -3.7398009 | 0.002333415 | 0 | 0 | 0.00072949642 | -10.745592 | 6.6098633 | 299.54681 | 301.88412 | -4.2590961
181.10096 | -3.265322 | -3.7464907 | -0.0012740194 | 0 | 0 | 0.00072974036 | -10.745617 | 6.6119719 | 299.54672 | 301.88419 | -4.2577872
181.10098 | -3.2653046 | -3.7470665 | -0.0052272533 | 0 | 0 | 0.00072925171 | -10.745626 | 6.6100225 | 299.54663 | 301.88422 | -4.2576714
181.101 | -3.2652872 | -3.7471068 | 0.0053273514 | 0 | 0 | -0.00053058198 | -10.764647 | 6.6077209 | 299.54654 | 301.88428 | -4.2576637
181.10102 | -3.26527 | -3.7537286 | 0.0098728333 | 0 | 0 | -0.00063946575 | -10.76629 | 6.6139197 | 299.54645 | 301.88431 | -4.2576637
181.10104 | -3.2652526 | -3.7543035 | 0.0008063452 | 0 | 0 | -0.00064652367 | -10.766396 | 6.6123271 | 299.54633 | 301.88437 | -4.2583776
181.10106 | -3.2652352 | -3.7609656 | -0.0072412924 | 0 | 0 | -0.00064693036 | -10.766403 | 6.6100473 | 299.54623 | 301.8844 | -4.2577248
181.10108 | -3.265218 | -3.7747796 | -0.00066059001 | 0 | 0 | -0.00064671808 | -10.766433 | 6.6119866 | 299.54614 | 301.88446 | -4.2576675
181.1011 | -3.2652009 | -3.7759633 | 0.0020988917 | 0 | 0 | -5.8655791e-05 | -10.842515 | 6.6164198 | 299.54605 | 301.88449 | -4.2576632
181.10112 | -3.2651834 | -3.7826567 | -0.0042060725 | 0 | 0 | -7.8312605e-06 | -10.84909 | 6.6104045 | 299.54596 | 301.88455 | -4.2576632
181.10114 | -3.2651663 | -3.7766161 | 0.0003288931 | 0 | 0 | -4.5367797e-06 | -10.849516 | 6.6120067 | 299.54587 | 301.88458 | -4.2576632
181.10116 | -3.2651489 | -3.7827089 | 0.010892004 | 0 | 0 | -4.3469563e-06 | -10.849541 | 6.6100254 | 299.54578 | 301.88464 | -4.2576637
181.10118 | -3.2651315 | -3.8031051 | 0.0052598007 | 0 | 0 | -4.1359699e-06 | -10.849572 | 6.6098499 | 299.54568 | 301.88467 | -4.2583776
181.1012 | -3.2651143 | -3.8048594 | -0.0061339275 | 0 | 0 | 0.00049981143 | -10.925652 | 6.607708 | 299.54559 | 301.88474 | -4.2577252
181.10122 | -3.2650969 | -3.8115895 | -0.0049278061 | 0 | 0 | 0.00054336613 | -10.932227 | 6.6096535 | 299.5455 | 301.88477 | -4.2583814
181.10124 | -3.26508 | -3.8055539 | 0.0024541321 | 0 | 0 | 0.00054618937 | -10.932653 | 6.6076956 | 299.54541 | 301.88483 | -4.2577252
181.10126 | -3.2650626 | -3.8182611 | -0.0019913996 | 0 | 0 | 0.00054635206 | -10.932678 | 6.6117849 | 299.54532 | 301.88486 | -4.2576675
181.10128 | -3.2650452 | -3.8259952 | -0.0031120325 | 0 | 0 | 0.00054602628 | -10.932702 | 6.6078801 | 299.54523 | 301.88492 | -4.2576632
181.1013 | -3.265028 | -3.8398738 | 0.0055109262 | 0 | 0 | -0.00029393437 | -10.989762 | 6.6117973 | 299.54514 | 301.88495 | -4.2576632
181.10132 | -3.2650106 | -3.8278224 | 0.0084331138 | 0 | 0 | -0.00036652968 | -10.994694 | 6.6100106 | 299.54504 | 301.88501 | -4.2576632
181.10134 | -3.2649932 | -3.8333771 | -4.3099819e-05 | 0 | 0 | -0.00037123539 | -10.995014 | 6.607718 | 299.54495 | 301.88504 | -4.2576628
181.10136 | -3.264976 | -3.8404992 | -0.005860093 | 0 | 0 | -0.0003715065 | -10.995032 | 6.6075249 | 299.54486 | 301.8851 | -4.2569485
181.10138 | -3.2649589 | -3.8411043 | 0.00091228163 | 0 | 0 | -0.00037132038 | -10.995048 | 6.6117754 | 299.54477 | 301.88513 | -4.256887
181.1014 | -3.2649417 | -3.8411405 | 0.0015058633 | 0 | 0 | 0.00013266002 | -11.033088 | 6.6121426 | 299.54468 | 301.88519 | -4.2568831
181.10142 | -3.2649243 | -3.8345284 | -0.0049857856 | 0 | 0 | 0.00017621758 | -11.036375 | 6.6121659 | 299.54459 | 301.88522 | -4.2575979
181.10144 | -3.2649069 | -3.8471987 | 0.0017145227 | 0 | 0 | 0.00017904102 | -11.036589 | 6.6100349 | 299.54449 | 301.88528 | -4.257659
181.10146 | -3.2648897 | -3.8549199 | 0.010287102 | 0 | 0 | 0.00017920371 | -11.036601 | 6.6077194 | 299.5444 | 301.88531 | -4.2576632
181.10148 | -3.2648723 | -3.8423276 | 0.0030269064 | 0 | 0 | 0.00017924595 | -11.036602 | 6.607523 | 299.54431 | 301.88538 | -4.2576632
181.1015 | -3.2648549 | -3.8478444 | -0.0077774045 | 0 | 0 | 0.00026325139 | -11.036602 | 6.6075106 | 299.54422 | 301.88541 | -4.2576632
181.10152 | -3.2648377 | -3.8483443 | -0.0036143307 | 0 | 0 | 0.00027051172 | -11.036602 | 6.6096411 | 299.54413 | 301.88547 | -4.2576637
181.10154 | -3.2648206 | -3.8483748 | 0.0025701448 | 0 | 0 | 0.0002709823 | -11.036602 | 6.6076951 | 299.54404 | 301.8855 | -4.2590919
181.10156 | -3.2648032 | -3.8417623 | -0.0034354622 | 0 | 0 | 0.00027100946 | -11.036602 | 6.6117864 | 299.54395 | 301.88556 | -4.2585011
181.10158 | -3.264786 | -3.8544271 | -0.0039620153 | 0 | 0 | 0.0002707433 | -11.036617 | 6.6121416 | 299.54385 | 301.88559 | -4.2584481
181.1016 | -3.2647686 | -3.8489144 | 0.0061662612 | 0 | 0 | -0.00040116851 | -11.074657 | 6.6079025 | 299.54376 | 301.88565 | -4.2591586
181.10162 | -3.2647512 | -3.848412 | 0.0084904721 | 0 | 0 | -0.00045923991 | -11.077944 | 6.6096673 | 299.54367 | 301.88568 | -4.2577915
181.10164 | -3.264734 | -3.841754 | -0.0022179545 | 0 | 0 | -0.00046300411 | -11.078158 | 6.6098285 | 299.54358 | 301.88574 | -4.2576714
181.10166 | -3.2647166 | -3.8279455 | -0.0067734164 | 0 | 0 | -0.00046322099 | -11.07817 | 6.6119695 | 299.54349 | 301.88577 | -4.2569504
181.10168 | -3.2646997 | -3.8400035 | 0.00083740609 | 0 | 0 | -0.00046299855 | -11.078156 | 6.6100235 | 299.5434 | 301.88583 | -4.2590303
181.1017 | -3.2646823 | -3.8410714 | 0.0015010975 | 0 | 0 | 0.00012490775 | -11.040116 | 6.6098509 | 299.5433 | 301.88586 | -4.2577829
181.10172 | -3.2646649 | -3.8411386 | -0.0049860575 | 0 | 0 | 0.00017571879 | -11.036829 | 6.6098394 | 299.54321 | 301.88593 | -4.2576718
181.10174 | -3.2646477 | -3.8345256 | 0.0017139299 | 0 | 0 | 0.00017901239 | -11.036615 | 6.6098371 | 299.54312 | 301.88596 | -4.2590923
181.10176 | -3.2646303 | -3.8405604 | 0.00883485 | 0 | 0 | 0.00017920216 | -11.036603 | 6.605576 | 299.54303 | 301.88602 | -4.2577877
181.10178 | -3.2646129 | -3.8079967 | 0.0029011038 | 0 | 0 | 0.00017924586 | -11.036564 | 6.6116023 | 299.54294 | 301.88605 | -4.2591004
181.1018 | -3.2645957 | -3.8051791 | -0.0085116653 | 0 | 0 | 0.00026325139 | -10.941464 | 6.6121311 | 299.54285 | 301.88611 | -4.2577872
181.10182 | -3.2645783 | -3.8248522 | -0.0036781346 | 0 | 0 | 0.00027051172 | -10.933244 | 6.6100335 | 299.54276 | 301.88614 | -4.2576714
181.10184 | -3.2645612 | -3.8199303 | 0.0011140753 | 0 | 0 | 0.0002709823 | -10.932711 | 6.6098523 | 299.54266 | 301.8862 | -4.2576637
181.10186 | -3.264544 | -3.7996125 | -0.0050130989 | 0 | 0 | 0.00027100946 | -10.93268 | 6.6119709 | 299.54257 | 301.88623 | -4.2576637
181.10188 | -3.2645266 | -3.8044853 | -0.0033701109 | 0 | 0 | 0.00027077674 | -10.932679 | 6.6100235 | 299.54248 | 301.88629 | -4.2583776
181.1019 | -3.2645094 | -3.8049417 | 0.0069458857 | 0 | 0 | -0.0003172094 | -10.932679 | 6.6098499 | 299.54239 | 301.88635 | -4.2577252
181.10192 | -3.264492 | -3.7983522 | 0.0071036802 | 0 | 0 | -0.00036802728 | -10.932679 | 6.6077094 | 299.5423 | 301.88638 | -4.2590966
181.10194 | -3.2644746 | -3.7977767 | -0.0045164274 | 0 | 0 | -0.00037132134 | -10.932679 | 6.6139216 | 299.54221 | 301.88644 | -4.2592158
181.10196 | -3.2644575 | -3.7845004 | -0.0062445197 | 0 | 0 | -0.00037151112 | -10.932679 | 6.6187229 | 299.54211 | 301.88647 | -4.2577958
181.10198 | -3.2644403 | -3.7833514 | 0.00016102025 | 0 | 0 | -0.00037135405 | -10.932656 | 6.610599 | 299.54202 | 301.88654 | -4.2583866
181.102 | -3.2644229 | -3.7766576 | 0.00071526197 | 0 | 0 | 4.8740909e-05 | -10.875597 | 6.6098886 | 299.54193 | 301.88657 | -4.2584405
181.10202 | -3.2644057 | -3.7760787 | -0.0057785241 | 0 | 0 | 8.5048494e-05 | -10.870665 | 6.6098409 | 299.54184 | 301.88663 | -4.2591577
181.10204 | -3.2643883 | -3.7694137 | 0.0023718646 | 0 | 0 | 8.7401968e-05 | -10.870345 | 6.6077061 | 299.54175 | 301.88666 | -4.257792
181.10206 | -3.2643709 | -3.7489884 | 0.00816679 | 0 | 0 | 8.7537577e-05 | -10.870327 | 6.6075239 | 299.54166 | 301.88672 | -4.2591009
181.10208 | -3.2643538 | -3.7670884 | -6.1411542e-05 | 0 | 0 | 8.7477994e-05 | -10.870311 | 6.6117749 | 299.54156 | 301.88675 | -4.2592168
181.1021 | -3.2643363 | -3.7554519 | -0.0087667508 | 0 | 0 | -8.0501981e-05 | -10.832271 | 6.6121407 | 299.54147 | 301.88681 | -4.2592244
181.10212 | -3.2643192 | -3.7544122 | -0.0044204751 | 0 | 0 | -9.5020019e-05 | -10.828984 | 6.607903 | 299.54138 | 301.88684 | -4.2592249
181.10214 | -3.264302 | -3.7543416 | -0.00040238554 | 0 | 0 | -9.5961084e-05 | -10.82877 | 6.6117992 | 299.54129 | 301.8869 | -4.2592249
181.10216 | -3.2642846 | -3.7477181 | -0.0065941252 | 0 | 0 | -9.6015305e-05 | -10.828758 | 6.6121435 | 299.5412 | 301.88693 | -4.2592249
181.10218 | -3.2642674 | -3.7471404 | -0.0035033452 | 0 | 0 | -9.611866e-05 | -10.828734 | 6.6100354 | 299.54111 | 301.88699 | -4.2592249
181.1022 | -3.26425 | -3.7338638 | 0.0083880927 | 0 | 0 | -0.00034823394 | -10.771674 | 6.6119828 | 299.54102 | 301.88702 | -4.2592249
181.10222 | -3.2642326 | -3.7327178 | 0.0057766503 | 0 | 0 | -0.00037002351 | -10.766742 | 6.6100249 | 299.54092 | 301.88708 | -4.2592249
181.10224 | -3.2642155 | -3.7326407 | -0.0060857395 | 0 | 0 | -0.00037143592 | -10.766422 | 6.6119823 | 299.54083 | 301.88712 | -4.2592249
181.10226 | -3.2641981 | -3.7260168 | -0.0078290207 | 0 | 0 | -0.00037151732 | -10.766404 | 6.610023 | 299.54074 | 301.88718 | -4.2592254
181.10228 | -3.2641809 | -3.7254443 | 2.5560545e-05 | 0 | 0 | -0.00037135437 | -10.76638 | 6.6077194 | 299.54065 | 301.88721 | -4.2606535
181.1023 | -3.2641637 | -3.7254071 | -0.0029234232 | 0 | 0 | 4.8740894e-05 | -10.70932 | 6.6096573 | 299.54056 | 301.88727 | -4.2593479
181.10232 | -3.2641463 | -3.7253971 | -0.0068180026 | 0 | 0 | 8.5048494e-05 | -10.704388 | 6.6140919 | 299.54047 | 301.8873 | -4.2578039
181.10234 | -3.2641292 | -3.7055378 | 0.0022891094 | 0 | 0 | 8.7401968e-05 | -10.704068 | 6.6123381 | 299.54037 | 301.88736 | -4.2591023
181.10236 | -3.2641118 | -3.7038217 | 0.0088871149 | 0 | 0 | 8.7537577e-05 | -10.70405 | 6.6100483 | 299.54028 | 301.88739 | -4.2606459
181.10238 | -3.2640944 | -3.7037077 | 0.00072624709 | 0 | 0 | 8.7511413e-05 | -10.704026 | 6.6141162 | 299.54019 | 301.88745 | -4.2607765
181.1024 | -3.2640772 | -3.6970816 | -0.0086994423 | 0 | 0 | 3.4304742e-06 | -10.646966 | 6.6123405 | 299.5401 | 301.88748 | -4.2593565
181.10242 | -3.26406 | -3.6965089 | -0.0029650694 | 0 | 0 | -3.8364115e-06 | -10.642034 | 6.6121807 | 299.54001 | 301.88754 | -4.259233
181.10244 | -3.2640426 | -3.6964746 | -0.0010016825 | 0 | 0 | -4.307456e-06 | -10.641714 | 6.6143003 | 299.53992 | 301.88757 | -4.2592254
181.10246 | -3.2640254 | -3.7030869 | -0.0059225233 | 0 | 0 | -4.3345963e-06 | -10.641696 | 6.6123519 | 299.53983 | 301.88763 | -4.2592254
181.10248 | -3.264008 | -3.6904223 | -0.0012658808 | 0 | 0 | -4.3694818e-06 | -10.64168 | 6.6100488 | 299.53973 | 301.88766 | -4.2606535
181.1025 | -3.2639906 | -3.6959374 | 0.0085796388 | 0 | 0 | -8.8268593e-05 | -10.60364 | 6.6119828 | 299.53964 | 301.88773 | -4.2593489
181.10252 | -3.2639735 | -3.7030544 | 0.0043362482 | 0 | 0 | -9.5519754e-05 | -10.600353 | 6.6078925 | 299.53955 | 301.88776 | -4.2606616
181.10254 | -3.2639561 | -3.6970398 | -0.0076627862 | 0 | 0 | -9.5989766e-05 | -10.600139 | 6.6117997 | 299.53946 | 301.88782 | -4.2593489
181.10256 | -3.2639389 | -3.6965094 | -0.0079626329 | 0 | 0 | -9.6016855e-05 | -10.600127 | 6.614275 | 299.53937 | 301.88785 | -4.2606616
181.10258 | -3.2639217 | -3.7030942 | 1.6669019e-05 | 0 | 0 | -9.5951407e-05 | -10.600141 | 6.6080861 | 299.53928 | 301.88791 | -4.2593484
181.1026 | -3.2639043 | -3.7036695 | -0.0036483228 | 0 | 0 | 7.2028874e-05 | -10.638181 | 6.6096797 | 299.53918 | 301.88794 | -4.2592325
181.10262 | -3.2638872 | -3.716938 | -0.0047026109 | 0 | 0 | 8.6546926e-05 | -10.641468 | 6.6119599 | 299.53909 | 301.888 | -4.2592254
181.10264 | -3.2638698 | -3.6982276 | 0.0039252029 | 0 | 0 | 8.7487992e-05 | -10.641682 | 6.6100216 | 299.539 | 301.88803 | -4.2592249
181.10266 | -3.2638524 | -3.7032058 | 0.0082984548 | 0 | 0 | 8.7542212e-05 | -10.641694 | 6.6077199 | 299.53891 | 301.88809 | -4.2592254
181.10268 | -3.2638352 | -3.7036762 | -0.0015051336 | 0 | 0 | 8.7411288e-05 | -10.641695 | 6.6117864 | 299.53882 | 301.88812 | -4.2606535
181.1027 | -3.2638178 | -3.7169461 | -0.0088906167 | 0 | 0 | -0.000248639 | -10.641695 | 6.6100111 | 299.5387 | 301.88818 | -4.2593484
181.10272 | -3.2638006 | -3.7180922 | -0.0015246471 | 0 | 0 | -0.00027768285 | -10.641695 | 6.6098514 | 299.5386 | 301.88821 | -4.2592325
181.10274 | -3.2637835 | -3.7181692 | 0.00057480414 | 0 | 0 | -0.00027956546 | -10.641695 | 6.6119728 | 299.53851 | 301.88828 | -4.2592249
181.10276 | -3.2637661 | -3.7247958 | -0.005062283 | 0 | 0 | -0.00027967396 | -10.641695 | 6.6142864 | 299.53842 | 301.88831 | -4.2577963
181.10278 | -3.2637489 | -3.731988 | 0.00025658248 | 0 | 0 | -0.00027954596 | -10.641725 | 6.610219 | 299.53833 | 301.88837 | -4.2591009
181.1028 | -3.2637315 | -3.7325997 | 0.0079837907 | 0 | 0 | 5.6504174e-05 | -10.717807 | 6.6077318 | 299.53824 | 301.8884 | -4.2592168
181.10282 | -3.2637141 | -3.7392561 | 0.00283027 | 0 | 0 | 8.5548003e-05 | -10.724382 | 6.6117892 | 299.53815 | 301.88846 | -4.2592249
181.10284 | -3.2636969 | -3.7332137 | -0.0085173557 | 0 | 0 | 8.743065e-05 | -10.724808 | 6.6142745 | 299.53806 | 301.88849 | -4.2599392
181.10286 | -3.2636795 | -3.7392983 | -0.0065826201 | 0 | 0 | 8.753912e-05 | -10.724833 | 6.6080871 | 299.53796 | 301.88855 | -4.2592864
181.10288 | -3.2636623 | -3.7398381 | -0.00058856426 | 0 | 0 | 8.7511493e-05 | -10.724842 | 6.6118102 | 299.53787 | 301.88858 | -4.2592292
181.1029 | -3.2636452 | -3.7464926 | -0.0037032086 | 0 | 0 | 3.4304776e-06 | -10.743862 | 6.6078825 | 299.53778 | 301.88864 | -4.2599387
181.10292 | -3.2636278 | -3.7470725 | -0.0047053574 | 0 | 0 | -3.8364115e-06 | -10.745505 | 6.6139274 | 299.53769 | 301.88867 | -4.2578573
181.10294 | -3.2636104 | -3.7603488 | 0.006101937 | 0 | 0 | -4.307456e-06 | -10.745611 | 6.6059313 | 299.5376 | 301.88873 | -4.2591047
181.10296 | -3.2635932 | -3.7615032 | 0.0070335222 | 0 | 0 | -4.3345963e-06 | -10.745618 | 6.6073608 | 299.53751 | 301.88876 | -4.2585015
181.10298 | -3.2635758 | -3.7814312 | -0.0037959716 | 0 | 0 | -4.5368165e-06 | -10.745663 | 6.6075006 | 299.53741 | 301.88882 | -4.2577333
181.103 | -3.2635586 | -3.7699046 | -0.0090856692 | 0 | 0 | -0.00050853519 | -10.859785 | 6.6096396 | 299.53732 | 301.88885 | -4.257668
181.10302 | -3.2635415 | -3.7490232 | -8.6457199e-05 | 0 | 0 | -0.00055209425 | -10.869647 | 6.6055622 | 299.53723 | 301.88892 | -4.2590928
181.10304 | -3.2635241 | -3.7737234 | -0.000752169 | 0 | 0 | -0.00055491779 | -10.870287 | 6.6094689 | 299.53714 | 301.88895 | -4.2592163
181.10306 | -3.2635069 | -3.7891331 | -0.0059054671 | 0 | 0 | -0.00055508054 | -10.870324 | 6.6076841 | 299.53705 | 301.88901 | -4.2592244
181.10308 | -3.2634895 | -3.7838047 | 0.00091228652 | 0 | 0 | -0.00055482169 | -10.870326 | 6.6117854 | 299.53696 | 301.88904 | -4.2592244
181.1031 | -3.2634721 | -3.7965541 | 0.008041746 | 0 | 0 | 0.00011714319 | -10.870326 | 6.6121426 | 299.53687 | 301.8891 | -4.2577963
181.10312 | -3.2634549 | -3.7976687 | 0.0021079544 | 0 | 0 | 0.00017521919 | -10.870326 | 6.6100335 | 299.53677 | 301.88913 | -4.2591004
181.10314 | -3.2634375 | -3.804358 | -0.0085787335 | 0 | 0 | 0.00017898371 | -10.870326 | 6.6077189 | 299.53668 | 301.88919 | -4.2585011
181.10316 | -3.2634203 | -3.7983174 | -0.0036821608 | 0 | 0 | 0.00017920062 | -10.870326 | 6.6075239 | 299.53659 | 301.88922 | -4.2577333
181.10318 | -3.2634032 | -3.8044076 | 0.0018399524 | 0 | 0 | 0.00017924579 | -10.870349 | 6.6096416 | 299.5365 | 301.88928 | -4.2576675
181.1032 | -3.2633858 | -3.8181787 | -0.004950644 | 0 | 0 | 0.00026325139 | -10.927408 | 6.6076937 | 299.53641 | 301.88931 | -4.2576632
181.10322 | -3.2633686 | -3.8061216 | -0.0040916055 | 0 | 0 | 0.00027051172 | -10.93234 | 6.6075239 | 299.53632 | 301.88937 | -4.2576632
181.10324 | -3.2633512 | -3.811676 | 0.0061570224 | 0 | 0 | 0.0002709823 | -10.93266 | 6.6139064 | 299.53622 | 301.8894 | -4.2576637
181.10326 | -3.2633338 | -3.8188004 | 0.0063110371 | 0 | 0 | 0.00027100946 | -10.932678 | 6.6101947 | 299.53613 | 301.88947 | -4.2583776
181.10328 | -3.2633166 | -3.826025 | -0.0038576489 | 0 | 0 | 0.00027070983 | -10.932702 | 6.6098609 | 299.53604 | 301.8895 | -4.2577248
181.1033 | -3.2632992 | -3.8266361 | -0.0069113509 | 0 | 0 | -0.00048526048 | -10.989762 | 6.6077085 | 299.53595 | 301.88956 | -4.2576675
181.10332 | -3.2632821 | -3.8266783 | 0.00010186838 | 0 | 0 | -0.00055059674 | -10.994694 | 6.6096544 | 299.53586 | 301.88959 | -4.2576637
181.10334 | -3.2632649 | -3.8332973 | -1.4705149e-05 | 0 | 0 | -0.00055483193 | -10.995014 | 6.609827 | 299.53577 | 301.88965 | -4.2590919
181.10336 | -3.2632475 | -3.8272552 | -0.0058415029 | 0 | 0 | -0.00055507594 | -10.995032 | 6.6098375 | 299.53568 | 301.88968 | -4.2577877
181.10338 | -3.2632301 | -3.8399546 | 0.0023689414 | 0 | 0 | -0.00055475452 | -10.995048 | 6.607707 | 299.53558 | 301.88974 | -4.2591004
181.1034 | -3.2632129 | -3.8278296 | 0.011070507 | 0 | 0 | 0.00028521343 | -11.033088 | 6.6096544 | 299.53549 | 301.88977 | -4.2577872
181.10342 | -3.2631955 | -3.8399944 | 0.0030933924 | 0 | 0 | 0.00035780945 | -11.036375 | 6.609827 | 299.5354 | 301.88983 | -4.2576714
181.10344 | -3.2631783 | -3.8344541 | -0.007772543 | 0 | 0 | 0.00036251519 | -11.036589 | 6.6098366 | 299.53531 | 301.88986 | -4.2576637
181.10346 | -3.2631612 | -3.8471944 | -0.0021624125 | 0 | 0 | 0.00036278629 | -11.036601 | 6.6055746 | 299.53522 | 301.88992 | -4.2576632
181.10348 | -3.2631438 | -3.8549197 | 0.0012436955 | 0 | 0 | 0.00036273402 | -11.036617 | 6.6073384 | 299.53513 | 301.88995 | -4.2576632
181.1035 | -3.2631266 | -3.842325 | -0.0050044376 | 0 | 0 | 0.0001947315 | -11.074657 | 6.6096296 | 299.53503 | 301.89001 | -4.2576632
181.10352 | -3.2631092 | -3.8412244 | -0.002643215 | 0 | 0 | 0.00018021149 | -11.077944 | 6.6055613 | 299.53494 | 301.89005 | -4.2576632
181.10354 | -3.2630918 | -3.8477671 | 0.0077356612 | 0 | 0 | 0.0001792703 | -11.078158 | 6.6073403 | 299.53485 | 301.89011 | -4.2576632
181.10356 | -3.2630746 | -3.8351011 | 0.0093477396 | 0 | 0 | 0.00017921606 | -11.07817 | 6.6160254 | 299.53476 | 301.89017 | -4.2576632
181.10358 | -3.2630572 | -3.8472304 | -0.0050503416 | 0 | 0 | 0.0001788785 | -11.078163 | 6.6082473 | 299.53467 | 301.8902 | -4.2576632
181.1036 | -3.2630401 | -3.8416855 | -0.0070198146 | 0 | 0 | -0.00066122389 | -11.059143 | 6.6118183 | 299.53458 | 301.89026 | -4.2576632
181.10362 | -3.2630229 | -3.8478005 | 0.00082024251 | 0 | 0 | -0.00073383149 | -11.0575 | 6.6036181 | 299.53448 | 301.89029 | -4.2576632
181.10364 | -3.2630055 | -3.8417196 | -0.0014031845 | 0 | 0 | -0.00073853799 | -11.057394 | 6.6092968 | 299.53439 | 301.89035 | -4.2576632
181.10366 | -3.2629883 | -3.8411827 | -0.0045100693 | 0 | 0 | -0.00073880912 | -11.057387 | 6.6076732 | 299.5343 | 301.89038 | -4.2576632
181.10368 | -3.2629709 | -3.8411398 | 0.0039382293 | 0 | 0 | -0.00073835539 | -11.057379 | 6.611784 | 299.53421 | 301.89044 | -4.2576637
181.1037 | -3.2629535 | -3.8212841 | 0.0097523024 | 0 | 0 | 0.00043772603 | -11.038358 | 6.6100121 | 299.53412 | 301.89047 | -4.2590919
181.10372 | -3.2629364 | -3.8328094 | 0.0029765326 | 0 | 0 | 0.00053937134 | -11.036715 | 6.6119809 | 299.53403 | 301.89053 | -4.2577877
181.10374 | -3.2629189 | -3.8404546 | -0.0077804695 | 0 | 0 | 0.00054596009 | -11.036609 | 6.607892 | 299.53394 | 301.89056 | -4.2591004
181.10376 | -3.2629018 | -3.8212349 | -0.0028889799 | 0 | 0 | 0.00054633967 | -11.036602 | 6.6096659 | 299.53384 | 301.89063 | -4.2577872
181.10378 | -3.2628846 | -3.819557 | 0.001181493 | 0 | 0 | 0.00054622639 | -11.036579 | 6.6076965 | 299.53375 | 301.89066 | -4.2576718
181.1038 | -3.2628672 | -3.8128285 | -0.0035559677 | 0 | 0 | 0.00021024754 | -10.979519 | 6.6117864 | 299.53366 | 301.89072 | -4.2583776
181.10382 | -3.2628498 | -3.8122504 | -0.0017912325 | 0 | 0 | 0.00018120985 | -10.974587 | 6.6121435 | 299.53357 | 301.89075 | -4.2577248
181.10384 | -3.2628326 | -3.8122101 | 0.009256782 | 0 | 0 | 0.0001793276 | -10.974267 | 6.612165 | 299.53348 | 301.89081 | -4.257668
181.10386 | -3.2628152 | -3.805583 | 0.0065734899 | 0 | 0 | 0.00017921916 | -10.974249 | 6.6079044 | 299.53339 | 301.89084 | -4.2590923
181.10388 | -3.2627981 | -3.7917712 | -0.0067437249 | 0 | 0 | 0.00017881174 | -10.974218 | 6.6117983 | 299.53329 | 301.8909 | -4.2585011
181.1039 | -3.2627809 | -3.79059 | -0.0057093515 | 0 | 0 | -0.00082932832 | -10.898137 | 6.6100116 | 299.5332 | 301.89093 | -4.2584472
181.10392 | -3.2627635 | -3.7905164 | 0.0016621869 | 0 | 0 | -0.00091645902 | -10.891562 | 6.6098514 | 299.53311 | 301.89099 | -4.2577305
181.10394 | -3.2627463 | -3.7971239 | -0.0027850643 | 0 | 0 | -0.00092210685 | -10.891136 | 6.6119719 | 299.53302 | 301.89102 | -4.2590966
181.10396 | -3.2627289 | -3.7778392 | -0.0046302066 | 0 | 0 | -0.00092243223 | -10.891111 | 6.6121545 | 299.53293 | 301.89108 | -4.2592163
181.10398 | -3.2627115 | -3.7827716 | 0.0061081629 | 0 | 0 | -0.00092181412 | -10.891102 | 6.6100416 | 299.53284 | 301.89111 | -4.2592235
181.104 | -3.2626944 | -3.7633836 | 0.010665592 | 0 | 0 | 0.00067409349 | -10.872082 | 6.6247735 | 299.53275 | 301.89117 | -4.257082
181.10402 | -3.262677 | -3.7815547 | 0.0015986362 | 0 | 0 | 0.00081202324 | -10.870439 | 6.6089983 | 299.53265 | 301.8912 | -4.2590394
181.10404 | -3.2626595 | -3.7765443 | -0.0093517452 | 0 | 0 | 0.00082096393 | -10.870333 | 6.6118693 | 299.53256 | 301.89127 | -4.259212
181.10406 | -3.2626426 | -3.7826886 | -0.00084504997 | 0 | 0 | 0.00082147907 | -10.870326 | 6.6078849 | 299.53247 | 301.8913 | -4.2577958
181.10408 | -3.2626252 | -3.7633708 | 0.0006341121 | 0 | 0 | 0.00082123937 | -10.870303 | 6.6117969 | 299.53238 | 301.89136 | -4.2591009
181.1041 | -3.2626081 | -3.7616925 | -0.0057848161 | 0 | 0 | 0.00014958633 | -10.813243 | 6.6078792 | 299.53229 | 301.89139 | -4.2592168
181.10412 | -3.2625906 | -3.7682004 | -0.00053091865 | 0 | 0 | 9.1537244e-05 | -10.808311 | 6.6075325 | 299.5322 | 301.89145 | -4.2592244
181.10414 | -3.2625732 | -3.7621462 | 0.010820929 | 0 | 0 | 8.7774461e-05 | -10.807991 | 6.6053796 | 299.5321 | 301.89148 | -4.2592244
181.10416 | -3.2625561 | -3.7616136 | 0.0059813638 | 0 | 0 | 8.7557652e-05 | -10.807973 | 6.6094542 | 299.53201 | 301.89154 | -4.2577963
181.10418 | -3.2625387 | -3.7681906 | -0.0060711438 | 0 | 0 | 8.7211287e-05 | -10.80798 | 6.6012864 | 299.53192 | 301.89157 | -4.2591009
181.1042 | -3.2625215 | -3.7489042 | -0.0041979165 | 0 | 0 | -0.00075295829 | -10.827001 | 6.6069674 | 299.53183 | 301.89163 | -4.2592168
181.10422 | -3.2625043 | -3.7538445 | 0.0017915616 | 0 | 0 | -0.00082557165 | -10.828644 | 6.6053414 | 299.53174 | 301.89166 | -4.2592244
181.10424 | -3.2624869 | -3.7543046 | -0.0027761268 | 0 | 0 | -0.0008302785 | -10.82875 | 6.6051893 | 299.53165 | 301.89172 | -4.2592244
181.10426 | -3.2624695 | -3.7477157 | -0.0031780391 | 0 | 0 | -0.00083054969 | -10.828757 | 6.6030498 | 299.53156 | 301.89175 | -4.2585101
181.10428 | -3.2624524 | -3.7471404 | 0.0069594644 | 0 | 0 | -0.00082992879 | -10.828734 | 6.6071272 | 299.53146 | 301.89182 | -4.2591634
181.1043 | -3.262435 | -3.7338693 | 0.010009489 | 0 | 0 | 0.00076585234 | -10.771674 | 6.6053529 | 299.53137 | 301.89185 | -4.2592206
181.10432 | -3.2624178 | -3.7459624 | -0.00063623989 | 0 | 0 | 0.00090377097 | -10.766742 | 6.6073213 | 299.53128 | 301.89191 | -4.2592254
181.10434 | -3.2624004 | -3.7470348 | -0.0073659373 | 0 | 0 | 0.00091271102 | -10.766422 | 6.6011014 | 299.53119 | 301.89194 | -4.2599392
181.10436 | -3.2623832 | -3.7537217 | 5.714189e-05 | 0 | 0 | 0.0009132261 | -10.766404 | 6.6048222 | 299.5311 | 301.892 | -4.2592864
181.10438 | -3.2623661 | -3.747673 | 0.0014350567 | 0 | 0 | 0.00091298635 | -10.766403 | 6.603024 | 299.53098 | 301.89203 | -4.2592292
181.1044 | -3.2623487 | -3.7339041 | -0.0042644977 | 0 | 0 | 0.00024126068 | -10.766403 | 6.6028595 | 299.53088 | 301.89209 | -4.260654
181.10442 | -3.2623312 | -3.7459669 | 0.0010508945 | 0 | 0 | 0.00018320534 | -10.766403 | 6.5964546 | 299.53079 | 301.89212 | -4.2593484
181.10444 | -3.2623141 | -3.753649 | 0.010228688 | 0 | 0 | 0.00017944216 | -10.766403 | 6.6001649 | 299.5307 | 301.89218 | -4.259233
181.10446 | -3.2622967 | -3.7410491 | 0.0037483452 | 0 | 0 | 0.00017922533 | -10.766403 | 6.6004958 | 299.53061 | 301.89221 | -4.260654
181.10448 | -3.2622793 | -3.7333317 | -0.0077155214 | 0 | 0 | 0.00017877856 | -10.766388 | 6.5962543 | 299.53052 | 301.89227 | -4.2593484
181.1045 | -3.2622623 | -3.7459271 | -0.0050613885 | 0 | 0 | -0.00091345364 | -10.728348 | 6.5958877 | 299.53043 | 301.8923 | -4.259233
181.10452 | -3.2622449 | -3.7470303 | 0.0031707736 | 0 | 0 | -0.0010078521 | -10.725061 | 6.5979953 | 299.53033 | 301.89236 | -4.2599401
181.10454 | -3.2622278 | -3.747102 | -0.0041069486 | 0 | 0 | -0.0010139711 | -10.724847 | 6.5981784 | 299.53024 | 301.8924 | -4.260716
181.10456 | -3.2622104 | -3.7471061 | -0.0040211724 | 0 | 0 | -0.0010143236 | -10.724835 | 6.5981894 | 299.53015 | 301.89246 | -4.2607818
181.10458 | -3.262193 | -3.7471118 | 0.0061624027 | 0 | 0 | -0.0010136735 | -10.724849 | 6.5960593 | 299.53006 | 301.89249 | -4.2607861
181.1046 | -3.2621758 | -3.7603483 | 0.0084902486 | 0 | 0 | 0.00066632597 | -10.762889 | 6.5980043 | 299.52997 | 301.89255 | -4.2607861
181.10462 | -3.2621584 | -3.7548754 | -0.0022176779 | 0 | 0 | 0.00081152335 | -10.766176 | 6.591783 | 299.52988 | 301.89258 | -4.2607861
181.10464 | -3.2621412 | -3.7609892 | -0.006048433 | 0 | 0 | 0.00082093524 | -10.76639 | 6.5955048 | 299.52979 | 301.89264 | -4.2607861
181.10466 | -3.2621241 | -3.741672 | 0.00017425338 | 0 | 0 | 0.0008214775 | -10.766402 | 6.5958381 | 299.52969 | 301.89267 | -4.2607856
181.10468 | -3.2621067 | -3.7466185 | 0.0021685285 | 0 | 0 | 0.00082130614 | -10.766403 | 6.5958576 | 299.5296 | 301.89273 | -4.2593575
181.1047 | -3.2620893 | -3.766938 | -0.0049268468 | 0 | 0 | 0.00031754386 | -10.766403 | 6.5894656 | 299.52951 | 301.89276 | -4.2606616
181.10472 | -3.2620721 | -3.7620628 | 0.0024433378 | 0 | 0 | 0.00027400508 | -10.766403 | 6.5953059 | 299.52942 | 301.89282 | -4.2593489
181.10474 | -3.2620547 | -3.7549865 | 0.0096235918 | 0 | 0 | 0.00027118286 | -10.766403 | 6.5894279 | 299.52933 | 301.89285 | -4.2606616
181.10476 | -3.2620375 | -3.7610064 | 0.0022415216 | 0 | 0 | 0.00027102025 | -10.766403 | 6.591042 | 299.52924 | 301.89291 | -4.2593489
181.10478 | -3.2620201 | -3.7681568 | -0.0092951022 | 0 | 0 | 0.00027047601 | -10.766426 | 6.5933232 | 299.52914 | 301.89294 | -4.2606616
181.1048 | -3.2620029 | -3.7621493 | -0.0030185133 | 0 | 0 | -0.0010739019 | -10.823486 | 6.5913849 | 299.52905 | 301.89301 | -4.2593484
181.10482 | -3.2619858 | -3.7748582 | 0.0011722585 | 0 | 0 | -0.0011900925 | -10.828418 | 6.5890789 | 299.52896 | 301.89304 | -4.2592325
181.10484 | -3.2619684 | -3.7825847 | -0.0057351133 | 0 | 0 | -0.001197624 | -10.828738 | 6.5824909 | 299.52887 | 301.8931 | -4.2592258
181.10486 | -3.261951 | -3.7766066 | -0.0027059435 | 0 | 0 | -0.001198058 | -10.828756 | 6.5883188 | 299.52878 | 301.89313 | -4.2606535
181.10488 | -3.2619338 | -3.7694507 | 0.008456273 | 0 | 0 | -0.001197245 | -10.828757 | 6.5845714 | 299.52869 | 301.89319 | -4.2593489
181.1049 | -3.2619164 | -3.7556098 | 0.0079596583 | 0 | 0 | 0.00090262404 | -10.828757 | 6.5821033 | 299.52859 | 301.89322 | -4.2606616
181.10492 | -3.261899 | -3.7676687 | -0.0029927783 | 0 | 0 | 0.0010841097 | -10.828757 | 6.5797663 | 299.5285 | 301.89328 | -4.2593484
181.10494 | -3.2618821 | -3.7753589 | -0.0053880438 | 0 | 0 | 0.0010958735 | -10.828757 | 6.5817003 | 299.52841 | 301.89331 | -4.2592325
181.10496 | -3.2618647 | -3.7826202 | 0.00095772039 | 0 | 0 | 0.0010965514 | -10.828757 | 6.581871 | 299.52832 | 301.89337 | -4.2592254
181.10498 | -3.2618475 | -3.7832308 | -0.00066882803 | 0 | 0 | 0.0010961534 | -10.828772 | 6.5797496 | 299.52823 | 301.8934 | -4.2592254
181.105 | -3.2618301 | -3.7766509 | -0.0058993464 | 0 | 0 | 4.7913695e-06 | -10.866812 | 6.5774345 | 299.52814 | 301.89346 | -4.2599392
181.10502 | -3.2618127 | -3.7760835 | 0.0030909744 | 0 | 0 | -8.9531939e-05 | -10.870099 | 6.5772381 | 299.52805 | 301.89349 | -4.2592859
181.10504 | -3.2617955 | -3.7826636 | 0.010407483 | 0 | 0 | -9.5646035e-05 | -10.870313 | 6.5772271 | 299.52795 | 301.89355 | -4.2577996
181.10506 | -3.2617781 | -3.7766166 | 0.002308351 | 0 | 0 | -9.5998323e-05 | -10.870325 | 6.5836186 | 299.52786 | 301.89359 | -4.2591009
181.10508 | -3.261761 | -3.7827063 | -0.0085652545 | 0 | 0 | -9.6385593e-05 | -10.870326 | 6.573513 | 299.52777 | 301.89365 | -4.2577877
181.1051 | -3.2617438 | -3.7964799 | -0.0022297483 | 0 | 0 | -0.0010208507 | -10.870326 | 6.574759 | 299.52768 | 301.89368 | -4.2591009
181.10512 | -3.2617264 | -3.7910395 | 0.000512967 | 0 | 0 | -0.0011007496 | -10.870326 | 6.5748849 | 299.52759 | 301.89374 | -4.2592163
181.10514 | -3.261709 | -3.7905464 | -0.0057932781 | 0 | 0 | -0.0011059287 | -10.870326 | 6.5727601 | 299.5275 | 301.89377 | -4.2577958
181.10516 | -3.2616918 | -3.7971334 | -0.0019839283 | 0 | 0 | -0.001106227 | -10.870326 | 6.5683146 | 299.5274 | 301.89383 | -4.2583871
181.10518 | -3.2616744 | -3.7977061 | 0.0077932477 | 0 | 0 | -0.0011054737 | -10.870341 | 6.572197 | 299.52731 | 301.89386 | -4.2591548
181.1052 | -3.2616572 | -3.8043604 | 0.0071737492 | 0 | 0 | 0.00082653452 | -10.908381 | 6.5704093 | 299.52725 | 301.89395 | -4.2592201
181.10522 | -3.2616398 | -3.7983122 | -0.0059635905 | 0 | 0 | 0.00099351234 | -10.911668 | 6.5702457 | 299.54752 | 301.91891 | -4.2585101
181.10524 | -3.2616227 | -3.7911601 | -0.0070946841 | 0 | 0 | 0.0010043359 | -10.911882 | 6.5659733 | 299.56778 | 301.94388 | -4.2591634
181.10526 | -3.2616055 | -3.7971754 | 0.00081547693 | 0 | 0 | 0.0010049597 | -10.911894 | 6.5698657 | 299.58807 | 301.96887 | -4.2592206
181.10528 | -3.2615881 | -3.8043311 | -0.0014037456 | 0 | 0 | 0.0010045585 | -10.911903 | 6.5659466 | 299.60834 | 301.99384 | -4.2592249
181.1053 | -3.2615707 | -3.8115551 | -0.0052362084 | 0 | 0 | -8.7016255e-05 | -10.930923 | 6.565599 | 299.6286 | 302.0188 | -4.2592244
181.10532 | -3.2615535 | -3.8055465 | 0.0038754717 | 0 | 0 | -0.0001813579 | -10.932566 | 6.5591846 | 299.6489 | 302.04376 | -4.2577963
181.10534 | -3.2615361 | -3.8050113 | 0.0097473683 | 0 | 0 | -0.00018747318 | -10.932672 | 6.5692878 | 299.66916 | 302.06873 | -4.2591009
181.10536 | -3.2615187 | -3.7983594 | 0.00079792371 | 0 | 0 | -0.00018782554 | -10.932679 | 6.565908 | 299.68942 | 302.09372 | -4.2592168
181.10538 | -3.2615016 | -3.8044047 | -0.0079684639 | 0 | 0 | -0.00018814584 | -10.932679 | 6.5613322 | 299.70972 | 302.11868 | -4.2592244
181.1054 | -3.2614844 | -3.804945 | -0.0021753486 | 0 | 0 | -0.00094448065 | -10.932679 | 6.5588088 | 299.72998 | 302.14365 | -4.2592244
181.10542 | -3.2614672 | -3.8182166 | 0.00051626522 | 0 | 0 | -0.0010098484 | -10.932679 | 6.552206 | 299.75024 | 302.16861 | -4.2577963
181.10544 | -3.2614498 | -3.8127434 | -0.0065183421 | 0 | 0 | -0.0010140856 | -10.932679 | 6.5559015 | 299.77054 | 302.19357 | -4.2591009
181.10546 | -3.2614324 | -3.8122456 | -0.0020460219 | 0 | 0 | -0.0010143297 | -10.932679 | 6.5519714 | 299.7908 | 302.21857 | -4.2592163
181.10548 | -3.2614152 | -3.8122098 | 0.0092400033 | 0 | 0 | -0.0010135401 | -10.932687 | 6.5558877 | 299.81107 | 302.24353 | -4.2577958
181.1055 | -3.2613978 | -3.8055911 | 0.0058469786 | 0 | 0 | 0.0010021267 | -10.951708 | 6.5541005 | 299.83136 | 302.26849 | -4.2583866
181.10552 | -3.2613804 | -3.8116412 | -0.0075325835 | 0 | 0 | 0.0011763352 | -10.953351 | 6.5518079 | 299.85162 | 302.29346 | -4.2584405
181.10554 | -3.2613635 | -3.8187959 | -0.0057767532 | 0 | 0 | 0.0011876273 | -10.953457 | 6.5516129 | 299.87189 | 302.31842 | -4.2591581
181.10556 | -3.2613461 | -3.8193974 | 0.00020563506 | 0 | 0 | 0.001188278 | -10.953464 | 6.5515962 | 299.89215 | 302.34341 | -4.2592206
181.10558 | -3.2613287 | -3.8062027 | -0.002910825 | 0 | 0 | 0.0011877446 | -10.953456 | 6.5430694 | 299.91245 | 302.36838 | -4.2592244
181.1056 | -3.2613115 | -3.8182945 | -0.0046383562 | 0 | 0 | -0.0002396707 | -10.934435 | 6.544467 | 299.93271 | 302.39334 | -4.2585101
181.10562 | -3.2612941 | -3.8061254 | 0.0061074053 | 0 | 0 | -0.00036303815 | -10.932792 | 6.5509953 | 299.95297 | 302.4183 | -4.2591629
181.10564 | -3.261277 | -3.8050539 | 0.0099388631 | 0 | 0 | -0.00037103493 | -10.932686 | 6.5430284 | 299.97327 | 302.44327 | -4.257792
181.10566 | -3.2612596 | -3.8116062 | 8.5057771e-05 | 0 | 0 | -0.0003714957 | -10.932679 | 6.5380635 | 299.99353 | 302.46826 | -4.2591009
181.10568 | -3.2612424 | -3.8187883 | -0.0080298558 | 0 | 0 | -0.0003717549 | -10.932694 | 6.5355182 | 300.01379 | 302.49323 | -4.2592168
181.1057 | -3.2612252 | -3.8061578 | -0.00072739669 | 0 | 0 | -0.00096000667 | -10.970734 | 6.5374389 | 300.03409 | 302.51819 | -4.2592239
181.10572 | -3.2612078 | -3.8050504 | 0.002094012 | 0 | 0 | -0.0010108474 | -10.974021 | 6.5376091 | 300.05435 | 302.54315 | -4.2585092
181.10574 | -3.2611904 | -3.7983639 | -0.0056585707 | 0 | 0 | -0.001014143 | -10.974235 | 6.537621 | 300.07462 | 302.56812 | -4.2577343
181.10576 | -3.2611732 | -3.8110192 | 0.00020278775 | 0 | 0 | -0.0010143329 | -10.974247 | 6.5376205 | 300.09491 | 302.59311 | -4.2583828
181.10578 | -3.2611558 | -3.7922695 | 0.0094318902 | 0 | 0 | -0.0010135402 | -10.974218 | 6.5354862 | 300.11517 | 302.61807 | -4.2591543
181.1058 | -3.2611384 | -3.797245 | 0.0036813531 | 0 | 0 | 0.0010021267 | -10.898137 | 6.5289092 | 300.13544 | 302.64304 | -4.2577915
181.10582 | -3.2611213 | -3.7977128 | -0.0069931452 | 0 | 0 | 0.0011763352 | -10.891562 | 6.5347357 | 300.15573 | 302.668 | -4.2591004
181.10584 | -3.2611041 | -3.8043554 | -0.0035477709 | 0 | 0 | 0.0011876273 | -10.891136 | 6.5245948 | 300.17599 | 302.69296 | -4.2577872
181.10586 | -3.2610869 | -3.7850702 | 0.0025741437 | 0 | 0 | 0.001188278 | -10.891111 | 6.5279698 | 300.19626 | 302.71796 | -4.2576714
181.10588 | -3.2610695 | -3.7833912 | -0.0041607628 | 0 | 0 | 0.0011876776 | -10.891102 | 6.5261478 | 300.21652 | 302.74292 | -4.2576637
181.1059 | -3.2610521 | -3.7832792 | -0.0025733607 | 0 | 0 | -0.00040772182 | -10.872082 | 6.5238528 | 300.23682 | 302.76788 | -4.2576632
181.10592 | -3.261035 | -3.7766509 | 0.0062879226 | 0 | 0 | -0.00054560759 | -10.870439 | 6.5236568 | 300.25708 | 302.79285 | -4.2576632
181.10594 | -3.2610176 | -3.7694614 | 0.0092239305 | 0 | 0 | -0.00055454549 | -10.870333 | 6.5215116 | 300.27734 | 302.81781 | -4.2576632
181.10596 | -3.2610002 | -3.7754614 | -0.0014286907 | 0 | 0 | -0.00055506045 | -10.870326 | 6.5191936 | 300.29764 | 302.8428 | -4.2576632
181.10598 | -3.2609832 | -3.7495234 | -0.0067068604 | 0 | 0 | -0.00055518869 | -10.870288 | 6.5168653 | 300.3179 | 302.86777 | -4.2576637
181.106 | -3.2609658 | -3.7671208 | 0.00011558423 | 0 | 0 | -0.00080727949 | -10.775188 | 6.5145378 | 300.33817 | 302.89273 | -4.2590919
181.10602 | -3.2609484 | -3.7488317 | 0.0014382985 | 0 | 0 | -0.00082906691 | -10.766968 | 6.5186024 | 300.35846 | 302.91769 | -4.2577877
181.10604 | -3.2609313 | -3.7472181 | -0.0057159485 | 0 | 0 | -0.0008304792 | -10.766435 | 6.5146966 | 300.37872 | 302.94266 | -4.2591004
181.10606 | -3.2609138 | -3.7471128 | 0.0023767902 | 0 | 0 | -0.00083056052 | -10.766404 | 6.51861 | 300.39899 | 302.96765 | -4.2577877
181.10608 | -3.2608967 | -3.7470989 | 0.010345993 | 0 | 0 | -0.00082979561 | -10.766403 | 6.5061684 | 300.41928 | 302.99261 | -4.2583857
181.1061 | -3.2608793 | -3.7272446 | 0.0037560079 | 0 | 0 | 0.0011016265 | -10.766403 | 6.5136104 | 300.43954 | 303.01758 | -4.2577262
181.10612 | -3.2608621 | -3.7387621 | -0.0077142119 | 0 | 0 | 0.0012685535 | -10.766403 | 6.5078821 | 300.45981 | 303.04254 | -4.2590966
181.10614 | -3.2608449 | -3.7265532 | -0.0028841305 | 0 | 0 | 0.0012793739 | -10.766403 | 6.5073714 | 300.4801 | 303.0675 | -4.2592158
181.10616 | -3.2608275 | -3.7188625 | 0.0026331365 | 0 | 0 | 0.0012799974 | -10.766403 | 6.5052042 | 300.50037 | 303.0925 | -4.2577958
181.10618 | -3.2608101 | -3.731457 | -0.0034310929 | 0 | 0 | 0.0012793957 | -10.766388 | 6.5007548 | 300.52063 | 303.11746 | -4.2591004
181.1062 | -3.260793 | -3.7259374 | -0.0032359289 | 0 | 0 | -0.00031587711 | -10.728348 | 6.5003762 | 300.54089 | 303.14243 | -4.2577882
181.10622 | -3.2607756 | -3.7188175 | 0.0076812063 | 0 | 0 | -0.00045375194 | -10.725061 | 6.5046115 | 300.56119 | 303.16739 | -4.2605295
181.10624 | -3.2607582 | -3.71821 | 0.0086197602 | 0 | 0 | -0.00046268906 | -10.724847 | 6.4964499 | 300.58145 | 303.19235 | -4.2593403
181.10626 | -3.260741 | -3.7115536 | -0.0029351471 | 0 | 0 | -0.00046320402 | -10.724835 | 6.4914751 | 300.60172 | 303.21735 | -4.2592316
181.10628 | -3.2607238 | -3.7175937 | -0.0075617433 | 0 | 0 | -0.00046339922 | -10.724819 | 6.4953246 | 300.62201 | 303.24231 | -4.2577958
181.1063 | -3.2607067 | -3.7048867 | 0.00077090145 | 0 | 0 | -0.00088363356 | -10.686778 | 6.497797 | 300.64227 | 303.26727 | -4.2576718
181.10632 | -3.2606893 | -3.697155 | 0.0022229217 | 0 | 0 | -0.00091995316 | -10.683491 | 6.495872 | 300.66254 | 303.29224 | -4.2576642
181.10634 | -3.2606719 | -3.6898937 | -0.0049232594 | 0 | 0 | -0.00092230743 | -10.683277 | 6.4956989 | 300.68283 | 303.3172 | -4.258378
181.10636 | -3.2606547 | -3.6959 | 0.0024435464 | 0 | 0 | -0.00092244305 | -10.683265 | 6.4892921 | 300.70309 | 303.34219 | -4.2584391
181.10638 | -3.2606373 | -3.6964326 | 0.0096236039 | 0 | 0 | -0.000921681 | -10.683241 | 6.4887366 | 300.72336 | 303.36716 | -4.2577291
181.1064 | -3.2606199 | -3.6964676 | 0.0022426795 | 0 | 0 | 0.0010098943 | -10.626182 | 6.4844384 | 300.74365 | 303.39212 | -4.2576675
181.10642 | -3.2606027 | -3.6964724 | -0.0063911662 | 0 | 0 | 0.0011768349 | -10.62125 | 6.486197 | 300.76392 | 303.41708 | -4.2576637
181.10644 | -3.2605855 | -3.7030921 | -0.0020411459 | 0 | 0 | 0.0011876561 | -10.62093 | 6.4799633 | 300.78418 | 303.44205 | -4.2590923
181.10646 | -3.2605681 | -3.7036643 | 0.0019776968 | 0 | 0 | 0.0011882796 | -10.620912 | 6.4836822 | 300.80447 | 303.46704 | -4.2592163
181.10648 | -3.260551 | -3.703696 | -0.0049409363 | 0 | 0 | 0.0011876443 | -10.620919 | 6.4776206 | 300.82474 | 303.492 | -4.2592244
181.1065 | -3.2605336 | -3.6904616 | -0.0019124192 | 0 | 0 | -0.00049182033 | -10.639939 | 6.4792209 | 300.845 | 303.51697 | -4.2592249
181.10652 | -3.2605164 | -3.6959422 | 0.0092494721 | 0 | 0 | -0.00063697167 | -10.641582 | 6.4772377 | 300.86526 | 303.54193 | -4.2592249
181.10654 | -3.260499 | -3.7096717 | 0.0080261519 | 0 | 0 | -0.00064638059 | -10.641688 | 6.4749289 | 300.88556 | 303.56689 | -4.2592244
181.10656 | -3.2604816 | -3.6909921 | -0.0044410019 | 0 | 0 | -0.00064692262 | -10.641695 | 6.4683409 | 300.90582 | 303.59189 | -4.2577963
181.10658 | -3.2604647 | -3.6959743 | -0.0062394342 | 0 | 0 | -0.00064698537 | -10.641687 | 6.4741693 | 300.92609 | 303.61685 | -4.2583866
181.1066 | -3.2604473 | -3.7030647 | 0.00088684121 | 0 | 0 | -0.00073105877 | -10.622667 | 6.4704194 | 300.94638 | 303.64182 | -4.2584395
181.10662 | -3.2604299 | -3.7169096 | -0.00067307492 | 0 | 0 | -0.00073832495 | -10.621024 | 6.4636893 | 300.96664 | 303.66678 | -4.2577295
181.10664 | -3.2604127 | -3.7247124 | -0.005173191 | 0 | 0 | -0.0007387959 | -10.620918 | 6.4652472 | 300.98691 | 303.69174 | -4.2590966
181.10666 | -3.2603953 | -3.7253611 | 0.0038795536 | 0 | 0 | -0.00073882309 | -10.620911 | 6.465394 | 301.0072 | 303.71674 | -4.2592158
181.10668 | -3.2603779 | -3.7253969 | 0.0097481813 | 0 | 0 | -0.00073812209 | -10.620941 | 6.4654021 | 301.02747 | 303.7417 | -4.2577958
181.1067 | -3.2603607 | -3.7121682 | 0.0022507645 | 0 | 0 | 0.0010254162 | -10.697022 | 6.4611402 | 301.04773 | 303.76666 | -4.2591009
181.10672 | -3.2603436 | -3.7308829 | -0.0063906992 | 0 | 0 | 0.0011778336 | -10.703597 | 6.4629025 | 301.06802 | 303.79163 | -4.2592168
181.10674 | -3.2603264 | -3.732528 | -0.0020414097 | 0 | 0 | 0.0011877134 | -10.704023 | 6.460928 | 301.08829 | 303.81659 | -4.2592244
181.10676 | -3.260309 | -3.7392573 | 0.0012518622 | 0 | 0 | 0.0011882826 | -10.704048 | 6.4522266 | 301.10855 | 303.84158 | -4.2592249
181.10678 | -3.2602916 | -3.7464552 | -0.0042769904 | 0 | 0 | 0.0011876778 | -10.704072 | 6.451478 | 301.12885 | 303.86655 | -4.2592249
181.1068 | -3.2602744 | -3.7470672 | -0.00040262178 | 0 | 0 | -0.00040772179 | -10.761132 | 6.4492989 | 301.14911 | 303.89151 | -4.2592249
181.10682 | -3.260257 | -3.7537236 | 0.0086517539 | 0 | 0 | -0.00054560759 | -10.766064 | 6.453372 | 301.16937 | 303.91647 | -4.2592244
181.10684 | -3.2602396 | -3.7476838 | 0.0057939356 | 0 | 0 | -0.00055454549 | -10.766384 | 6.4452024 | 301.18964 | 303.94144 | -4.2577963
181.10686 | -3.2602224 | -3.7603908 | -0.0053586219 | 0 | 0 | -0.00055506045 | -10.766402 | 6.4466176 | 301.20993 | 303.96643 | -4.2591009
181.10688 | -3.2602053 | -3.7681224 | -0.0055887634 | 0 | 0 | -0.00055512175 | -10.766426 | 6.442492 | 301.23019 | 303.99139 | -4.2592168
181.1069 | -3.2601879 | -3.7753894 | 0.00021811207 | 0 | 0 | -0.00063918834 | -10.823486 | 6.440001 | 301.25046 | 304.01636 | -4.2592244
181.10692 | -3.2601707 | -3.7826221 | -0.0021842867 | 0 | 0 | -0.00064645387 | -10.828418 | 6.4397912 | 301.27075 | 304.04132 | -4.2592244
181.10694 | -3.2601533 | -3.7832308 | -0.0053022648 | 0 | 0 | -0.00064692483 | -10.828738 | 6.435514 | 301.29102 | 304.06628 | -4.2577963
181.10696 | -3.2601361 | -3.7766535 | 0.004597031 | 0 | 0 | -0.00064695202 | -10.828756 | 6.4330139 | 301.31128 | 304.09128 | -4.2591009
181.10698 | -3.2601187 | -3.7827032 | 0.0090840431 | 0 | 0 | -0.00064631796 | -10.828772 | 6.434938 | 301.33157 | 304.11624 | -4.2592163
181.107 | -3.2601013 | -3.7832408 | 0.0014653462 | 0 | 0 | 0.00094921037 | -10.866812 | 6.4372382 | 301.35184 | 304.1412 | -4.2585101
181.10702 | -3.2600844 | -3.7899005 | -0.0079092523 | 0 | 0 | 0.0010871071 | -10.870099 | 6.4310384 | 301.3721 | 304.16617 | -4.2591634
181.10704 | -3.260067 | -3.8037093 | -0.0014453774 | 0 | 0 | 0.0010960457 | -10.870313 | 6.4304962 | 301.3924 | 304.19113 | -4.2592201
181.10706 | -3.2600496 | -3.791651 | 0.00057982263 | 0 | 0 | 0.0010965607 | -10.870325 | 6.4261966 | 301.41266 | 304.21613 | -4.2577958
181.10708 | -3.2600324 | -3.7905858 | -0.0050622863 | 0 | 0 | 0.001095953 | -10.870334 | 6.4236956 | 301.43292 | 304.24109 | -4.2591004
181.1071 | -3.260015 | -3.7971411 | -0.00046865968 | 0 | 0 | -0.00049957394 | -10.889354 | 6.4256163 | 301.45319 | 304.26605 | -4.2577877
181.10712 | -3.2599976 | -3.8109486 | 0.010098846 | 0 | 0 | -0.00063747057 | -10.890997 | 6.4215221 | 301.47348 | 304.29102 | -4.2591009
181.10714 | -3.2599804 | -3.8121376 | 0.0037402504 | 0 | 0 | -0.00064640923 | -10.891103 | 6.4169021 | 301.49374 | 304.31598 | -4.2592168
181.10716 | -3.2599633 | -3.832073 | -0.0069904574 | 0 | 0 | -0.00064692419 | -10.89111 | 6.4165092 | 301.51401 | 304.34097 | -4.2592244
181.10718 | -3.2599461 | -3.833791 | -0.0064514852 | 0 | 0 | -0.00064698549 | -10.891155 | 6.4143529 | 301.5343 | 304.36594 | -4.2592249
181.1072 | -3.2599287 | -3.8272769 | 0.0015982181 | 0 | 0 | -0.00073105877 | -11.005276 | 6.4162965 | 301.55457 | 304.3909 | -4.2592249
181.10722 | -3.2599113 | -3.813478 | -0.0035147439 | 0 | 0 | -0.00073832495 | -11.015138 | 6.4100728 | 301.57483 | 304.41586 | -4.2592254
181.10724 | -3.2598941 | -3.8255384 | -0.0054192524 | 0 | 0 | -0.0007387959 | -11.015778 | 6.4073987 | 301.59512 | 304.44083 | -4.2606535
181.10726 | -3.2598767 | -3.8332262 | 0.0060404628 | 0 | 0 | -0.00073882309 | -11.015815 | 6.4071794 | 301.61539 | 304.46582 | -4.2593484
181.10728 | -3.2598593 | -3.8338735 | 0.0084828995 | 0 | 0 | -0.00073818892 | -11.015817 | 6.4071627 | 301.63565 | 304.49078 | -4.2592325
181.1073 | -3.2598422 | -3.8471489 | -0.00076704216 | 0 | 0 | 0.00085759209 | -11.015817 | 6.4007678 | 301.65594 | 304.51575 | -4.2592254
181.10732 | -3.259825 | -3.8350585 | -0.0088268807 | 0 | 0 | 0.00099551084 | -11.015817 | 6.4023452 | 301.67621 | 304.54071 | -4.2592249
181.10734 | -3.2598076 | -3.8406084 | -0.00079555815 | 0 | 0 | 0.0010044507 | -11.015817 | 6.3982291 | 301.69647 | 304.56567 | -4.2592249
181.10736 | -3.2597904 | -3.8411078 | -8.8690635e-05 | 0 | 0 | 0.0010049659 | -11.015817 | 6.3957381 | 301.71677 | 304.59067 | -4.2592244
181.10738 | -3.259773 | -3.8345184 | -0.0058467998 | 0 | 0 | 0.0010043581 | -11.015817 | 6.3933973 | 301.73703 | 304.61563 | -4.2577963
181.1074 | -3.2597558 | -3.8273261 | 0.00091669551 | 0 | 0 | -0.00059142156 | -11.015817 | 6.391067 | 301.75729 | 304.64059 | -4.2591004
181.10742 | -3.2597384 | -3.8201079 | 0.0094936555 | 0 | 0 | -0.00072934013 | -11.015817 | 6.3887367 | 301.77756 | 304.66556 | -4.2577877
181.10744 | -3.259721 | -3.8459756 | 0.0029595315 | 0 | 0 | -0.00073828019 | -11.015817 | 6.3842764 | 301.79785 | 304.69052 | -4.2591009
181.10746 | -3.2597039 | -3.8482218 | -0.0085084224 | 0 | 0 | -0.00073879526 | -11.015817 | 6.383894 | 301.81812 | 304.71552 | -4.2592168
181.10748 | -3.2596867 | -3.8417482 | -0.0051290221 | 0 | 0 | -0.00073875609 | -11.015825 | 6.3817358 | 301.83838 | 304.74048 | -4.2592239
181.1075 | -3.2596693 | -3.8411818 | 0.0017150611 | 0 | 0 | -0.00057062064 | -11.034846 | 6.3772879 | 301.85867 | 304.76544 | -4.2577963
181.10752 | -3.2596521 | -3.8345282 | -0.0042329258 | 0 | 0 | -0.00055608916 | -11.036489 | 6.3790393 | 301.87894 | 304.79041 | -4.2591004
181.10754 | -3.2596347 | -3.8405631 | -0.0047560195 | 0 | 0 | -0.00055514718 | -11.036595 | 6.379199 | 301.8992 | 304.81537 | -4.2577877
181.10756 | -3.2596173 | -3.81463 | 0.0046474892 | 0 | 0 | -0.00055509288 | -11.036602 | 6.3792071 | 301.91949 | 304.84036 | -4.2591009
181.10758 | -3.2596002 | -3.8388498 | 0.007634589 | 0 | 0 | -0.00055455469 | -11.036602 | 6.3728104 | 301.93976 | 304.86533 | -4.2592173
181.1076 | -3.2595828 | -3.8277524 | -0.0022899583 | 0 | 0 | 0.00078913791 | -11.036602 | 6.3679938 | 301.96002 | 304.89029 | -4.2599378
181.10762 | -3.2595658 | -3.8267455 | -0.0089569185 | 0 | 0 | 0.00090526929 | -11.036602 | 6.3675885 | 301.98032 | 304.91525 | -4.2578568
181.10764 | -3.2595484 | -3.8200598 | -0.00080337492 | 0 | 0 | 0.000912797 | -11.036602 | 6.3654289 | 302.00058 | 304.94022 | -4.2583909
181.10766 | -3.259531 | -3.8194814 | 0.0013630766 | 0 | 0 | 0.0009132307 | -11.036602 | 6.3609815 | 302.02084 | 304.96521 | -4.2591553
181.10768 | -3.2595139 | -3.8128297 | -0.0057210219 | 0 | 0 | 0.00091265194 | -11.036572 | 6.3648601 | 302.04114 | 304.99017 | -4.2592206
181.1077 | -3.2594965 | -3.8254864 | 0.0016506658 | 0 | 0 | -0.00059917622 | -10.960491 | 6.3545446 | 302.0614 | 305.01514 | -4.2592249
181.10772 | -3.259479 | -3.8067372 | 0.0088301767 | 0 | 0 | -0.00072983914 | -10.953916 | 6.3536463 | 302.08167 | 305.0401 | -4.2592249
181.10774 | -3.2594619 | -3.8117101 | 0.0014486175 | 0 | 0 | -0.00073830882 | -10.95349 | 6.3535862 | 302.10193 | 305.06506 | -4.2592249
181.10776 | -3.2594447 | -3.8055553 | -0.0086369021 | 0 | 0 | -0.00073879678 | -10.953465 | 6.3493185 | 302.12222 | 305.09006 | -4.2592244
181.10778 | -3.2594273 | -3.8050063 | -0.0029601462 | 0 | 0 | -0.00073865586 | -10.953456 | 6.346817 | 302.14249 | 305.11502 | -4.2577963
181.1078 | -3.2594101 | -3.7851119 | 0.001176363 | 0 | 0 | -0.00031849102 | -10.934435 | 6.3444767 | 302.16275 | 305.13998 | -4.2591009
181.10782 | -3.2593927 | -3.7833986 | -0.005009057 | 0 | 0 | -0.00028217738 | -10.932792 | 6.3442774 | 302.18304 | 305.16495 | -4.2592168
181.10784 | -3.2593756 | -3.7965186 | -0.0033698776 | 0 | 0 | -0.00027982346 | -10.932686 | 6.3400016 | 302.20331 | 305.18991 | -4.2592244
181.10786 | -3.2593582 | -3.7778058 | 0.0069456096 | 0 | 0 | -0.00027968787 | -10.932679 | 6.3396301 | 302.22357 | 305.2149 | -4.2592249
181.10788 | -3.2593408 | -3.7960167 | 0.0063778451 | 0 | 0 | -0.00027931255 | -10.932671 | 6.333209 | 302.24387 | 305.23987 | -4.2592244
181.1079 | -3.2593236 | -3.7843893 | -0.0038539271 | 0 | 0 | 0.0006444279 | -10.913651 | 6.3305235 | 302.26413 | 305.26483 | -4.2585092
181.10792 | -3.2593064 | -3.7899642 | -0.0083633531 | 0 | 0 | 0.00072426401 | -10.912008 | 6.3303027 | 302.28439 | 305.28979 | -4.25702
181.10794 | -3.259289 | -3.7772267 | -2.3632265e-05 | 0 | 0 | 0.00072943908 | -10.911902 | 6.3281569 | 302.30469 | 305.31476 | -4.257606
181.10796 | -3.2592719 | -3.7694883 | -2.312926e-05 | 0 | 0 | 0.00072973728 | -10.911895 | 6.3279681 | 302.32495 | 305.33975 | -4.2576594
181.10798 | -3.2592545 | -3.7489846 | -0.0065672444 | 0 | 0 | 0.0007291846 | -10.911842 | 6.3194299 | 302.34521 | 305.36472 | -4.2576632
181.108 | -3.2592371 | -3.747227 | 0.0023053656 | 0 | 0 | -0.00069867313 | -10.778701 | 6.3208222 | 302.36551 | 305.38968 | -4.2576637
181.10802 | -3.2592199 | -3.7471077 | 0.0088883424 | 0 | 0 | -0.00082207879 | -10.767195 | 6.3166952 | 302.38577 | 305.41464 | -4.2583776
181.10804 | -3.2592025 | -3.7338648 | 0.0014518439 | 0 | 0 | -0.00083007803 | -10.766449 | 6.3163338 | 302.40604 | 305.43961 | -4.2577252
181.10806 | -3.2591856 | -3.7393372 | -0.010088369 | 0 | 0 | -0.00083053892 | -10.766406 | 6.3120461 | 302.4263 | 305.4646 | -4.2583814
181.10808 | -3.2591681 | -3.7332127 | -0.0038119883 | 0 | 0 | -0.00083039649 | -10.766388 | 6.3095427 | 302.44659 | 305.48956 | -4.2577257
181.1081 | -3.2591507 | -3.7260485 | 0.00037935071 | 0 | 0 | -0.00041032428 | -10.728348 | 6.3050728 | 302.46686 | 305.51453 | -4.2590961
181.10812 | -3.2591336 | -3.7122073 | -0.0050757714 | 0 | 0 | -0.00037401862 | -10.725061 | 6.3089509 | 302.48712 | 305.53949 | -4.2577872
181.10814 | -3.2591162 | -3.7242551 | -0.001921377 | 0 | 0 | -0.00037166526 | -10.724847 | 6.3007684 | 302.50742 | 305.56445 | -4.2576714
181.10816 | -3.2590988 | -3.7054665 | 0.0085219834 | 0 | 0 | -0.00037152969 | -10.724835 | 6.3021822 | 302.52768 | 305.58945 | -4.2576637
181.10818 | -3.2590816 | -3.7104342 | 0.0057855565 | 0 | 0 | -0.00037115434 | -10.724811 | 6.2937927 | 302.54794 | 305.61441 | -4.2576632
181.1082 | -3.2590644 | -3.6976569 | -0.0053596823 | 0 | 0 | 0.00055265939 | -10.667751 | 6.2930665 | 302.56824 | 305.63937 | -4.2576637
181.10822 | -3.259047 | -3.6899242 | -0.0070401873 | 0 | 0 | 0.00063250191 | -10.662819 | 6.2951493 | 302.5885 | 305.66434 | -4.2583776
181.10824 | -3.2590299 | -3.6892824 | 9.2381575e-05 | 0 | 0 | 0.00063767738 | -10.662499 | 6.2931962 | 302.60876 | 305.6893 | -4.2577248
181.10826 | -3.2590125 | -3.695853 | -0.0029191212 | 0 | 0 | 0.00063797558 | -10.662481 | 6.2844963 | 302.62906 | 305.71429 | -4.2576675
181.10828 | -3.2589953 | -3.6765635 | -0.0068177553 | 0 | 0 | 0.00063745643 | -10.662442 | 6.2837477 | 302.64932 | 305.73926 | -4.2576632
181.1083 | -3.2589779 | -3.6748869 | 0.0022891231 | 0 | 0 | -0.00070642977 | -10.567342 | 6.2815642 | 302.66959 | 305.76422 | -4.2576632
181.10832 | -3.2589605 | -3.6813974 | 0.0088868272 | 0 | 0 | -0.00082257786 | -10.559122 | 6.27285 | 302.68988 | 305.78918 | -4.2576632
181.10834 | -3.2589433 | -3.6819603 | 9.7381121e-07 | 0 | 0 | -0.00083010667 | -10.558589 | 6.2742343 | 302.71014 | 305.81415 | -4.2576632
181.10836 | -3.2589262 | -3.6753774 | -0.0087618362 | 0 | 0 | -0.00083054043 | -10.558558 | 6.2764997 | 302.73041 | 305.83914 | -4.2576628
181.10838 | -3.2589087 | -3.6748047 | -0.0022427188 | 0 | 0 | -0.00083032961 | -10.558557 | 6.272428 | 302.75067 | 305.86411 | -4.2569489
181.1084 | -3.2588916 | -3.6681538 | -0.00021446509 | 0 | 0 | -0.00024217393 | -10.558557 | 6.2678099 | 302.77097 | 305.88907 | -4.2576017
181.10842 | -3.2588742 | -3.6808133 | -0.0073071825 | 0 | 0 | -0.00019134129 | -10.558557 | 6.271678 | 302.79123 | 305.91403 | -4.2576594
181.10844 | -3.2588568 | -3.6686811 | -0.001386735 | 0 | 0 | -0.00018804628 | -10.558557 | 6.263494 | 302.81149 | 305.939 | -4.2583766
181.10846 | -3.2588396 | -3.6676061 | 0.0092978794 | 0 | 0 | -0.00018785642 | -10.558557 | 6.2627788 | 302.83179 | 305.96399 | -4.2577252
181.10848 | -3.2588222 | -3.6609218 | 0.0043991283 | 0 | 0 | -0.00018761201 | -10.558542 | 6.2606006 | 302.85205 | 305.98895 | -4.2583814
181.1085 | -3.2588053 | -3.6735876 | -0.0062059164 | 0 | 0 | 0.00040028116 | -10.520502 | 6.2604113 | 302.87231 | 306.01392 | -4.2577252
181.10852 | -3.2587879 | -3.6813195 | -0.0063851988 | 0 | 0 | 0.00045109107 | -10.517215 | 6.2561331 | 302.89261 | 306.03888 | -4.2576675
181.10854 | -3.2587705 | -3.6952031 | 0.00087638159 | 0 | 0 | 0.00045438463 | -10.517001 | 6.2472358 | 302.91287 | 306.06384 | -4.2576632
181.10856 | -3.2587533 | -3.6963913 | -0.0035772542 | 0 | 0 | 0.00045457436 | -10.516989 | 6.2464747 | 302.93314 | 306.08884 | -4.2576632
181.10858 | -3.2587359 | -3.7030876 | -0.0054241745 | 0 | 0 | 0.00045418311 | -10.517033 | 6.2442913 | 302.95343 | 306.1138 | -4.2576632
181.1086 | -3.2587185 | -3.7036638 | 0.003862706 | 0 | 0 | -0.00055384182 | -10.631154 | 6.237709 | 302.97369 | 306.13876 | -4.2576632
181.10862 | -3.2587013 | -3.7037067 | 0.0082949782 | 0 | 0 | -0.00064096239 | -10.641016 | 6.2371435 | 302.99396 | 306.16373 | -4.2576632
181.10864 | -3.2586839 | -3.7169557 | -5.2827934e-05 | 0 | 0 | -0.00064660958 | -10.641656 | 6.2371073 | 303.01425 | 306.18869 | -4.2576637
181.10866 | -3.2586668 | -3.7379568 | -0.0080395695 | 0 | 0 | -0.00064693496 | -10.641693 | 6.2371011 | 303.03452 | 306.21368 | -4.2590923
181.10868 | -3.2586496 | -3.7331333 | -0.0029062943 | 0 | 0 | -0.00064681866 | -10.641725 | 6.2264404 | 303.05478 | 306.23865 | -4.2592158
181.1087 | -3.2586322 | -3.7459157 | -0.00027229785 | 0 | 0 | -0.00031072527 | -10.717807 | 6.2233877 | 303.07504 | 306.26361 | -4.2577953
181.10872 | -3.258615 | -3.7470348 | -0.0051326267 | 0 | 0 | -0.00028167767 | -10.724382 | 6.2231426 | 303.09534 | 306.28857 | -4.2576723
181.10874 | -3.2585976 | -3.7603514 | 0.00097847392 | 0 | 0 | -0.0002797948 | -10.724808 | 6.2209964 | 303.1156 | 306.31354 | -4.2590923
181.10876 | -3.2585802 | -3.7747424 | 0.0087718507 | 0 | 0 | -0.0002796863 | -10.724833 | 6.2229376 | 303.13586 | 306.33853 | -4.2585015
181.10878 | -3.258563 | -3.7825937 | 0.0036228588 | 0 | 0 | -0.00027944625 | -10.724887 | 6.2103176 | 303.15616 | 306.36349 | -4.2591615
181.1088 | -3.2585459 | -3.8163431 | -0.0069978358 | 0 | 0 | 0.00030849344 | -10.858028 | 6.2049589 | 303.17642 | 306.38846 | -4.2570777
181.10882 | -3.2585285 | -3.8192532 | -0.0057263826 | 0 | 0 | 0.00035930733 | -10.869534 | 6.2023869 | 303.19669 | 306.41342 | -4.2590394
181.10884 | -3.2585113 | -3.8393052 | 0.00020812266 | 0 | 0 | 0.00036260116 | -10.87028 | 6.2000394 | 303.21698 | 306.43839 | -4.259212
181.10886 | -3.2584939 | -3.8542795 | -0.0050881519 | 0 | 0 | 0.00036279092 | -10.870323 | 6.1913147 | 303.23724 | 306.46338 | -4.2577958
181.10888 | -3.2584765 | -3.8754001 | -0.004826542 | 0 | 0 | 0.00036246661 | -10.870424 | 6.1905651 | 303.25751 | 306.48834 | -4.2591004
181.1089 | -3.2584593 | -3.8904469 | 0.0060949172 | 0 | 0 | -0.00047750148 | -11.117686 | 6.1905131 | 303.2778 | 306.51331 | -4.2577872
181.10892 | -3.2584419 | -3.9181857 | 0.009211746 | 0 | 0 | -0.00055009749 | -11.139055 | 6.1819816 | 303.29807 | 306.53827 | -4.2576718
181.10894 | -3.2584248 | -3.9205682 | -0.00070386159 | 0 | 0 | -0.00055480318 | -11.14044 | 6.1769795 | 303.31833 | 306.56323 | -4.2583785
181.10896 | -3.2584076 | -3.9538198 | -0.0080969697 | 0 | 0 | -0.00055507437 | -11.14052 | 6.174428 | 303.33862 | 306.58823 | -4.2591538
181.10898 | -3.2583902 | -3.9566972 | -0.0014575502 | 0 | 0 | -0.00055492169 | -11.140608 | 6.165689 | 303.35889 | 306.61319 | -4.257791
181.109 | -3.258373 | -3.9767499 | 0.00057912106 | 0 | 0 | -0.00013482313 | -11.349829 | 6.162807 | 303.37915 | 306.63815 | -4.2576723
181.10902 | -3.2583556 | -3.9983387 | -0.0050614565 | 0 | 0 | -9.8515229e-05 | -11.367911 | 6.1625724 | 303.39941 | 306.66312 | -4.2590923
181.10904 | -3.2583382 | -4.0067973 | 0.001710002 | 0 | 0 | -9.6161733e-05 | -11.369084 | 6.1582928 | 303.41971 | 306.68808 | -4.2585015
181.10906 | -3.258321 | -4.0339689 | 0.011012389 | 0 | 0 | -9.6026124e-05 | -11.369151 | 6.1557903 | 303.43997 | 306.71307 | -4.2591619
181.10908 | -3.2583036 | -4.0429339 | 0.0038148479 | 0 | 0 | -9.5851552e-05 | -11.369246 | 6.1513157 | 303.46024 | 306.73804 | -4.257792
181.1091 | -3.2582865 | -4.0767579 | -0.0077106594 | 0 | 0 | 0.00032401818 | -11.597488 | 6.1445374 | 303.48053 | 306.763 | -4.2591004
181.10912 | -3.2582693 | -4.0862918 | -0.0036100333 | 0 | 0 | 0.00036030627 | -11.617214 | 6.1396914 | 303.50079 | 306.78796 | -4.2577877
181.10914 | -3.2582519 | -4.1069107 | 0.002569813 | 0 | 0 | 0.00036265849 | -11.618492 | 6.1286254 | 303.52106 | 306.81293 | -4.2591009
181.10916 | -3.2582347 | -4.1086807 | -0.00488741 | 0 | 0 | 0.00036279403 | -11.618566 | 6.125546 | 303.54135 | 306.83792 | -4.2592168
181.10918 | -3.2582173 | -4.1220393 | -0.0033616768 | 0 | 0 | 0.0003625337 | -11.618653 | 6.123167 | 303.56161 | 306.86288 | -4.2592249
181.1092 | -3.2581999 | -4.1364341 | 0.0076733474 | 0 | 0 | -0.00030945041 | -11.827875 | 6.118701 | 303.58188 | 306.88785 | -4.2606535
181.10922 | -3.2581828 | -4.1508951 | 0.0093445638 | 0 | 0 | -0.00036752806 | -11.845957 | 6.1119227 | 303.60217 | 306.91281 | -4.2593484
181.10924 | -3.2581656 | -4.1587429 | -0.0028721995 | 0 | 0 | -0.0003712927 | -11.84713 | 6.1070776 | 303.62244 | 306.93777 | -4.2592325
181.10926 | -3.2581482 | -4.1726336 | -0.0068318453 | 0 | 0 | -0.00037150958 | -11.847197 | 6.0960126 | 303.6427 | 306.96277 | -4.2592254
181.10928 | -3.258131 | -4.1738214 | 0.00010718909 | 0 | 0 | -0.00037135396 | -11.847254 | 6.0950623 | 303.66299 | 306.98773 | -4.2592244
181.1093 | -3.2581136 | -4.1805172 | 0.0007122847 | 0 | 0 | 4.8740912e-05 | -11.980395 | 6.0864739 | 303.68326 | 307.0127 | -4.2577963
181.10932 | -3.2580962 | -4.181097 | -0.0043261913 | 0 | 0 | 8.5048494e-05 | -11.991901 | 6.0878601 | 303.70352 | 307.03766 | -4.2591004
181.10934 | -3.2580791 | -4.1877542 | 0.0032243594 | 0 | 0 | 8.7401968e-05 | -11.992647 | 6.0752001 | 303.72379 | 307.06262 | -4.2577877
181.10936 | -3.2580616 | -4.1883283 | 0.010416362 | 0 | 0 | 8.7537577e-05 | -11.99269 | 6.0613132 | 303.74408 | 307.08762 | -4.2591014
181.10938 | -3.2580445 | -4.1883636 | 0.00303497 | 0 | 0 | 8.7611777e-05 | -11.992708 | 6.0601358 | 303.76434 | 307.11258 | -4.2599306
181.1094 | -3.2580273 | -4.1817479 | -0.00850276 | 0 | 0 | 0.00025550285 | -12.030748 | 6.0579252 | 303.78461 | 307.13754 | -4.2592859
181.10942 | -3.2580099 | -4.1877875 | -0.0029509368 | 0 | 0 | 0.00027001314 | -12.034035 | 6.0492091 | 303.8049 | 307.16251 | -4.2577996
181.10944 | -3.2579927 | -4.1684685 | 0.0026285457 | 0 | 0 | 0.00027095372 | -12.034249 | 6.0484567 | 303.82516 | 307.18747 | -4.2591014
181.10946 | -3.2579753 | -4.1800241 | -0.0041568866 | 0 | 0 | 0.00027100791 | -12.034261 | 6.0398779 | 303.84543 | 307.21246 | -4.2592163
181.10948 | -3.2579579 | -4.1744318 | -0.0018458707 | 0 | 0 | 0.00027084356 | -12.034247 | 6.0327387 | 303.86572 | 307.23743 | -4.2577958
181.1095 | -3.2579408 | -4.1540632 | 0.0092534702 | 0 | 0 | -0.00014905896 | -11.996207 | 6.0214782 | 303.88599 | 307.26239 | -4.2583871
181.10952 | -3.2579234 | -4.1390743 | 0.0073005627 | 0 | 0 | -0.00018534993 | -11.99292 | 6.0183845 | 303.90625 | 307.28735 | -4.2591543
181.10954 | -3.2579062 | -4.1378088 | -0.0037779089 | 0 | 0 | -0.00018770235 | -11.992706 | 6.0138726 | 303.92654 | 307.31232 | -4.2585049
181.10956 | -3.257889 | -4.1178641 | -0.0069057285 | 0 | 0 | -0.00018783788 | -11.992694 | 6.0070896 | 303.94681 | 307.33731 | -4.2577338
181.10958 | -3.2578716 | -4.1029091 | 0.0015546945 | 0 | 0 | -0.00018767794 | -11.992617 | 5.9979844 | 303.96707 | 307.36227 | -4.2583828
181.1096 | -3.2578542 | -4.114882 | 0.00083723816 | 0 | 0 | 0.00023222437 | -11.802415 | 5.9950747 | 303.98734 | 307.38724 | -4.2591548
181.10962 | -3.2578371 | -4.0894589 | -0.0050439062 | 0 | 0 | 0.00026851534 | -11.785977 | 5.9863095 | 304.00763 | 307.4122 | -4.2592206
181.10964 | -3.2578197 | -4.0673757 | 0.003888774 | 0 | 0 | 0.00027086775 | -11.784911 | 5.9770284 | 304.02789 | 307.43716 | -4.2592249
181.10966 | -3.2578025 | -4.0522623 | 0.011925895 | 0 | 0 | 0.00027100329 | -11.78485 | 5.9698458 | 304.04816 | 307.46216 | -4.2592244
181.10968 | -3.2577851 | -4.0178971 | 0.0017122837 | 0 | 0 | 0.00027094374 | -11.784755 | 5.9649754 | 304.06845 | 307.48712 | -4.2577963
181.1097 | -3.2577679 | -4.0083308 | -0.0078929272 | 0 | 0 | 0.00010305344 | -11.556514 | 5.9581709 | 304.08871 | 307.51208 | -4.2591004
181.10972 | -3.2577507 | -3.9943185 | -0.00071831228 | 0 | 0 | 8.8543158e-05 | -11.536788 | 5.9511929 | 304.10898 | 307.53705 | -4.2577877
181.10974 | -3.2577333 | -3.9666398 | 0.0028197893 | 0 | 0 | 8.7602588e-05 | -11.53551 | 5.9420714 | 304.12927 | 307.56201 | -4.2591004
181.10976 | -3.2577159 | -3.9444075 | -0.0055964384 | 0 | 0 | 8.7548397e-05 | -11.535436 | 5.930634 | 304.14954 | 307.58701 | -4.2585011
181.10978 | -3.2576988 | -3.9226713 | -0.001244256 | 0 | 0 | 8.7478555e-05 | -11.535334 | 5.9211354 | 304.1698 | 307.61197 | -4.2577333
181.1098 | -3.2576814 | -3.9009731 | 0.010033967 | 0 | 0 | -8.0501959e-05 | -11.288071 | 5.9203305 | 304.19009 | 307.63693 | -4.2576675
181.10982 | -3.257664 | -3.8925061 | 0.0066402173 | 0 | 0 | -9.5020019e-05 | -11.266702 | 5.9074879 | 304.21036 | 307.6619 | -4.2576632
181.10984 | -3.257647 | -3.8587091 | -0.0052883499 | 0 | 0 | -9.5961084e-05 | -11.265317 | 5.904243 | 304.23062 | 307.68686 | -4.2576637
181.10986 | -3.2576296 | -3.8359325 | -0.0063097915 | 0 | 0 | -9.6015305e-05 | -11.265237 | 5.8933268 | 304.25092 | 307.71185 | -4.2583776
181.10988 | -3.2576125 | -3.8009245 | 0.0016075746 | 0 | 0 | -9.5884454e-05 | -11.265103 | 5.890255 | 304.27118 | 307.73682 | -4.2577243
181.1099 | -3.2575951 | -3.7846942 | -0.0027892413 | 0 | 0 | 0.00023998643 | -10.941762 | 5.8836102 | 304.29144 | 307.76178 | -4.2569528
181.10992 | -3.2575777 | -3.7634933 | -0.006083244 | 0 | 0 | 0.0002690148 | -10.913817 | 5.8723788 | 304.31171 | 307.78674 | -4.2568874
181.10994 | -3.2575605 | -3.7484448 | 0.0045306617 | 0 | 0 | 0.00027089639 | -10.912006 | 5.860764 | 304.332 | 307.81171 | -4.2575974
181.10996 | -3.2575431 | -3.7273118 | 0.0090791881 | 0 | 0 | 0.00027100483 | -10.911901 | 5.8640399 | 304.35226 | 307.8367 | -4.2562304
181.10998 | -3.2575259 | -3.6924109 | 1.370232e-05 | 0 | 0 | 0.00027087689 | -10.911781 | 5.8536801 | 304.37253 | 307.86166 | -4.2568254
181.11 | -3.2575088 | -3.6761844 | -0.0080347061 | 0 | 0 | -6.499383e-05 | -10.62648 | 5.8378544 | 304.39282 | 307.88663 | -4.2575936
181.11002 | -3.2574914 | -3.6483645 | -0.0014532199 | 0 | 0 | -9.4022165e-05 | -10.601821 | 5.8322396 | 304.41309 | 307.91159 | -4.2576594
181.11004 | -3.2574739 | -3.6327429 | 0.0013051898 | 0 | 0 | -9.5903801e-05 | -10.600223 | 5.8232555 | 304.43335 | 307.93655 | -4.2583771
181.11006 | -3.2574568 | -3.6115866 | -0.0057256804 | 0 | 0 | -9.601222e-05 | -10.600131 | 5.818222 | 304.45364 | 307.96155 | -4.2584391
181.11008 | -3.2574394 | -3.6097767 | -0.00052792841 | 0 | 0 | -9.5984658e-05 | -10.600043 | 5.8071423 | 304.47391 | 307.98651 | -4.2577291
181.1101 | -3.2574222 | -3.5831766 | 0.0086430525 | 0 | 0 | -1.2085927e-05 | -10.390822 | 5.7997952 | 304.49417 | 308.01147 | -4.2576675
181.11012 | -3.2574048 | -3.5676367 | 0.004340929 | 0 | 0 | -4.8347911e-06 | -10.37274 | 5.7906537 | 304.51447 | 308.03644 | -4.2576632
181.11014 | -3.2573876 | -3.5530992 | -0.0062097218 | 0 | 0 | -4.3647674e-06 | -10.371567 | 5.7898722 | 304.53473 | 308.0614 | -4.2576632
181.11016 | -3.2573705 | -3.5386252 | -0.0063854186 | 0 | 0 | -4.3376858e-06 | -10.3715 | 5.7770267 | 304.55499 | 308.0864 | -4.2576637
181.11018 | -3.2573531 | -3.5175455 | 0.00087579142 | 0 | 0 | -4.2693173e-06 | -10.371398 | 5.7631254 | 304.57529 | 308.11136 | -4.2590919
181.1102 | -3.2573357 | -3.522362 | -0.0050295051 | 0 | 0 | 0.00016369777 | -10.124136 | 5.7576823 | 304.59555 | 308.13632 | -4.2577872
181.11022 | -3.2573185 | -3.5029593 | -0.00554911 | 0 | 0 | 0.00017821467 | -10.102767 | 5.7508383 | 304.61581 | 308.16129 | -4.2576718
181.11024 | -3.2573011 | -3.5012653 | 0.0053059696 | 0 | 0 | 0.00017915566 | -10.101382 | 5.7395968 | 304.63608 | 308.18625 | -4.2590923
181.11026 | -3.2572837 | -3.4812994 | 0.0084193721 | 0 | 0 | 0.00017920989 | -10.101302 | 5.7343688 | 304.65637 | 308.21124 | -4.2577872
181.11028 | -3.2572668 | -3.4861913 | -0.0014969719 | 0 | 0 | 0.00017904554 | -10.101267 | 5.7211461 | 304.67664 | 308.23621 | -4.2576718
181.1103 | -3.2572494 | -3.473418 | -0.0081634596 | 0 | 0 | -0.00024089041 | -10.025186 | 5.715744 | 304.6969 | 308.26117 | -4.2583776
181.11032 | -3.2572322 | -3.4855382 | -1.0756959e-05 | 0 | 0 | -0.00027718424 | -10.01861 | 5.7025099 | 304.71719 | 308.28613 | -4.2577248
181.11034 | -3.2572148 | -3.4733734 | -2.2100869e-05 | 0 | 0 | -0.00027953688 | -10.018184 | 5.6971083 | 304.73746 | 308.3111 | -4.257668
181.11036 | -3.2571974 | -3.4789164 | -0.0058425101 | 0 | 0 | -0.00027967241 | -10.018159 | 5.6860065 | 304.75772 | 308.33609 | -4.2590928
181.11038 | -3.2571802 | -3.4727986 | 0.00091665256 | 0 | 0 | -0.00027951249 | -10.018143 | 5.6829205 | 304.77802 | 308.36105 | -4.2592158
181.1104 | -3.2571628 | -3.4722595 | 0.0087675443 | 0 | 0 | 0.00014042326 | -9.9801025 | 5.6698823 | 304.79828 | 308.38602 | -4.2585101
181.11042 | -3.2571456 | -3.4722242 | 0.0028964865 | 0 | 0 | 0.00017671711 | -9.9768162 | 5.6644936 | 304.81854 | 308.41098 | -4.2591629
181.11044 | -3.2571285 | -3.4722276 | -0.0092377644 | 0 | 0 | 0.0001790697 | -9.9766016 | 5.653389 | 304.83884 | 308.43594 | -4.2577915
181.11046 | -3.2571111 | -3.4854667 | -0.0051922286 | 0 | 0 | 0.00017920525 | -9.9765902 | 5.6417761 | 304.8591 | 308.46094 | -4.2576718
181.11048 | -3.2570937 | -3.4866161 | 0.00098457118 | 0 | 0 | 0.00017921257 | -9.9766035 | 5.6301341 | 304.87936 | 308.4859 | -4.2576642
181.1105 | -3.2570765 | -3.4999347 | -0.0050220424 | 0 | 0 | 0.00017921296 | -10.014644 | 5.6270123 | 304.89966 | 308.51086 | -4.2590919
181.11052 | -3.2570591 | -3.514323 | -0.0048225676 | 0 | 0 | 0.00017921298 | -10.017931 | 5.6139722 | 304.91992 | 308.53583 | -4.2577877
181.11054 | -3.2570419 | -3.515547 | 0.0053684586 | 0 | 0 | 0.00017921298 | -10.018145 | 5.6064501 | 304.94019 | 308.56079 | -4.2583866
181.11056 | -3.2570245 | -3.5288646 | 0.0076967366 | 0 | 0 | 0.00017921298 | -10.018157 | 5.5951653 | 304.96045 | 308.58578 | -4.2591543
181.11058 | -3.2570074 | -3.5300238 | -0.0030111815 | 0 | 0 | 0.00017897881 | -10.018203 | 5.5920644 | 304.98074 | 308.61075 | -4.2577915
181.1106 | -3.2569902 | -3.5565746 | -0.0090193702 | 0 | 0 | -0.00040892808 | -10.132325 | 5.5726323 | 305.00101 | 308.63571 | -4.2591009
181.11062 | -3.2569728 | -3.5522585 | -0.00080800388 | 0 | 0 | -0.00045973918 | -10.142187 | 5.5709515 | 305.02127 | 308.66068 | -4.2592168
181.11064 | -3.2569554 | -3.5783186 | -8.9984933e-05 | 0 | 0 | -0.0004630328 | -10.142827 | 5.5537877 | 305.04156 | 308.68564 | -4.2592239
181.11066 | -3.2569382 | -3.5938237 | -0.0072982362 | 0 | 0 | -0.00046322253 | -10.142864 | 5.5501704 | 305.06183 | 308.71063 | -4.2577963
181.11068 | -3.2569208 | -3.6083536 | 0.00079096452 | 0 | 0 | -0.00046299864 | -10.142949 | 5.5370979 | 305.08209 | 308.7356 | -4.2591009
181.1107 | -3.2569034 | -3.609591 | 0.0087588187 | 0 | 0 | 0.00012490772 | -10.35217 | 5.5317054 | 305.10239 | 308.76056 | -4.2592168
181.11072 | -3.2568865 | -3.6361537 | 0.0014440562 | 0 | 0 | 0.00017571879 | -10.370252 | 5.5163398 | 305.12265 | 308.78552 | -4.2592244
181.11074 | -3.2568691 | -3.6516919 | -0.0086377421 | 0 | 0 | 0.00017901239 | -10.371425 | 5.5107546 | 305.14291 | 308.81049 | -4.2592239
181.11076 | -3.2568519 | -3.6662266 | -0.0044115572 | 0 | 0 | 0.00017920216 | -10.371492 | 5.499639 | 305.16321 | 308.83548 | -4.257082
181.11078 | -3.2568345 | -3.6740863 | 0.0010503442 | 0 | 0 | 0.00017921241 | -10.371564 | 5.4922867 | 305.18347 | 308.86044 | -4.2590389
181.1108 | -3.2568171 | -3.7078385 | -0.0064685866 | 0 | 0 | 0.00017921295 | -10.542745 | 5.4746156 | 305.20374 | 308.88541 | -4.2577839
181.11082 | -3.2567999 | -3.7173684 | -0.0034957863 | 0 | 0 | 0.00017921298 | -10.55754 | 5.4667029 | 305.22403 | 308.91037 | -4.2591
181.11084 | -3.2567825 | -3.7379951 | 0.0069371634 | 0 | 0 | 0.00017921298 | -10.558499 | 5.457521 | 305.24429 | 308.93533 | -4.2577877
181.11086 | -3.2567651 | -3.7596264 | 0.0056518135 | 0 | 0 | 0.00017921298 | -10.558554 | 5.4460807 | 305.26456 | 308.96033 | -4.2591004
181.11088 | -3.2567482 | -3.7813213 | -0.0046427594 | 0 | 0 | 0.00017891184 | -10.558671 | 5.4365773 | 305.28482 | 308.98529 | -4.2585011
181.1109 | -3.2567308 | -3.7964053 | -0.0084304642 | 0 | 0 | -0.00057711854 | -10.843972 | 5.425117 | 305.30511 | 309.01025 | -4.2577338
181.11092 | -3.2567134 | -3.8241594 | -0.00075434812 | 0 | 0 | -0.00064246013 | -10.868631 | 5.4198761 | 305.32538 | 309.03522 | -4.2583818
181.11094 | -3.2566962 | -3.8596327 | -0.000811117 | 0 | 0 | -0.00064669561 | -10.870229 | 5.4066515 | 305.34564 | 309.06018 | -4.2577257
181.11096 | -3.2566788 | -3.8758938 | -0.005908736 | 0 | 0 | -0.00064693968 | -10.870321 | 5.3991194 | 305.36594 | 309.08517 | -4.2590961
181.11098 | -3.2566617 | -3.8971071 | 0.0023637498 | 0 | 0 | -0.00064658478 | -10.870447 | 5.3899593 | 305.3862 | 309.11014 | -4.2577877
181.111 | -3.2566442 | -3.938632 | 0.0088918684 | 0 | 0 | 0.0002774483 | -11.174768 | 5.3721256 | 305.40646 | 309.1351 | -4.2591009
181.11102 | -3.2566271 | -3.9554257 | 0.00072622887 | 0 | 0 | 0.00035730979 | -11.201071 | 5.366334 | 305.42676 | 309.16006 | -4.2592163
181.11104 | -3.2566099 | -3.9700465 | -0.0094252778 | 0 | 0 | 0.00036248646 | -11.202775 | 5.3552027 | 305.44702 | 309.18503 | -4.2577958
181.11106 | -3.2565925 | -3.9911449 | -0.0044785719 | 0 | 0 | 0.00036278475 | -11.202874 | 5.3414569 | 305.46729 | 309.21002 | -4.2591004
181.11108 | -3.2565751 | -4.0128102 | 0.00032021213 | 0 | 0 | 0.00036270055 | -11.203 | 5.329627 | 305.48758 | 309.23499 | -4.2577872
181.1111 | -3.2565579 | -4.0411267 | -0.0058063162 | 0 | 0 | 0.00011081239 | -11.507321 | 5.3200994 | 305.50784 | 309.25995 | -4.2576718
181.11112 | -3.2565405 | -4.0567856 | -0.0034368951 | 0 | 0 | 8.9042391e-05 | -11.533624 | 5.3086352 | 305.52811 | 309.28491 | -4.2590923
181.11114 | -3.2565231 | -4.0911856 | 0.0076668281 | 0 | 0 | 8.7631248e-05 | -11.535328 | 5.2969995 | 305.5484 | 309.30988 | -4.2577872
181.11116 | -3.256506 | -4.1007571 | 0.0049877991 | 0 | 0 | 8.7549939e-05 | -11.535427 | 5.2853532 | 305.56866 | 309.33487 | -4.2576714
181.11118 | -3.2564888 | -4.121387 | -0.0068783807 | 0 | 0 | 8.7177395e-05 | -11.535546 | 5.2758327 | 305.58893 | 309.35983 | -4.2576637
181.1112 | -3.2564716 | -4.1430149 | -0.0071696653 | 0 | 0 | -0.00083707698 | -11.820847 | 5.2537146 | 305.60919 | 309.3848 | -4.2576632
181.11122 | -3.2564542 | -4.1580877 | 0.00081070577 | 0 | 0 | -0.00091695751 | -11.845506 | 5.2539468 | 305.62949 | 309.40976 | -4.2576637
181.11124 | -3.2564368 | -4.1659718 | -0.001404596 | 0 | 0 | -0.00092213548 | -11.847104 | 5.2390828 | 305.64975 | 309.43472 | -4.2583776
181.11126 | -3.2564197 | -4.1732531 | -0.0066881995 | 0 | 0 | -0.0009224338 | -11.847196 | 5.2292647 | 305.67001 | 309.45972 | -4.2577252
181.11128 | -3.2564023 | -4.1937251 | 0.0022974908 | 0 | 0 | -0.00092198147 | -11.847277 | 5.2135172 | 305.69031 | 309.48468 | -4.2583814
181.1113 | -3.2563848 | -4.1954813 | 0.0088873086 | 0 | 0 | 0.00025416081 | -12.037477 | 5.2015104 | 305.71057 | 309.50964 | -4.2577252
181.11132 | -3.2563679 | -4.1956005 | 9.9984447e-07 | 0 | 0 | 0.00035581141 | -12.053915 | 5.1877093 | 305.73083 | 309.53461 | -4.2576675
181.11134 | -3.2563505 | -4.2088485 | -0.0087627014 | 0 | 0 | 0.00036240046 | -12.054981 | 5.1801391 | 305.75113 | 309.55957 | -4.2576637
181.11136 | -3.2563331 | -4.2166128 | -0.004419663 | 0 | 0 | 0.00036278012 | -12.055042 | 5.168848 | 305.77139 | 309.58456 | -4.2583785
181.11138 | -3.2563159 | -4.2172513 | 0.0010495877 | 0 | 0 | 0.0003627337 | -12.055069 | 5.1572227 | 305.79166 | 309.60953 | -4.2591538
181.1114 | -3.2562985 | -4.1974416 | -0.007194736 | 0 | 0 | 0.00019473147 | -12.112128 | 5.1434436 | 305.81195 | 309.63449 | -4.2577915
181.11142 | -3.2562814 | -4.2155814 | -0.0035582553 | 0 | 0 | 0.00018021149 | -12.11706 | 5.1316099 | 305.83221 | 309.65945 | -4.2591004
181.11144 | -3.256264 | -4.2039504 | 0.0076586418 | 0 | 0 | 0.0001792703 | -12.11738 | 5.1156859 | 305.85248 | 309.68442 | -4.2577872
181.11146 | -3.2562468 | -4.2095256 | 0.0042609293 | 0 | 0 | 0.00017921606 | -12.117398 | 5.1015372 | 305.87277 | 309.70941 | -4.2576714
181.11148 | -3.2562296 | -4.1967869 | -0.007666999 | 0 | 0 | 0.00017877808 | -12.117376 | 5.089685 | 305.89304 | 309.73438 | -4.2576637
181.1115 | -3.2562122 | -4.1890554 | -0.006511508 | 0 | 0 | -0.00091345364 | -12.060317 | 5.0886798 | 305.9133 | 309.75934 | -4.2576632
181.11152 | -3.2561948 | -4.1884093 | 0.00014180462 | 0 | 0 | -0.0010078521 | -12.055385 | 5.0694242 | 305.93356 | 309.7843 | -4.2576632
181.11154 | -3.2561777 | -4.1817427 | -0.0043666065 | 0 | 0 | -0.0010139711 | -12.055065 | 5.054965 | 305.95386 | 309.80927 | -4.2576637
181.11156 | -3.2561603 | -4.1679282 | -0.0054907356 | 0 | 0 | -0.0010143236 | -12.055047 | 5.038826 | 305.97412 | 309.83426 | -4.2590919
181.11158 | -3.2561429 | -4.1667418 | 0.0045845285 | 0 | 0 | -0.0010137403 | -12.055016 | 5.0289254 | 305.99438 | 309.85922 | -4.2577872
181.1116 | -3.2561257 | -4.1534157 | 0.0083574895 | 0 | 0 | 0.00049832242 | -11.978934 | 5.0131755 | 306.01468 | 309.88419 | -4.2576714
181.11162 | -3.2561085 | -4.1257777 | -4.9062346e-05 | 0 | 0 | 0.00062900572 | -11.972359 | 5.0075626 | 306.03494 | 309.90915 | -4.2576637
181.11164 | -3.2560914 | -4.0969362 | -0.0087654619 | 0 | 0 | 0.00063747668 | -11.971933 | 4.9900479 | 306.05521 | 309.93411 | -4.2576632
181.11166 | -3.256074 | -4.0944924 | -0.0029687495 | 0 | 0 | 0.00063796475 | -11.971908 | 4.97575 | 306.0755 | 309.95911 | -4.2576637
181.11168 | -3.2560565 | -4.0877104 | 0.00044947048 | 0 | 0 | 0.00063779054 | -11.971824 | 4.9638844 | 306.09576 | 309.98407 | -4.2590919
181.1117 | -3.2560394 | -4.0738873 | -0.0057968078 | 0 | 0 | 0.00013407393 | -11.762604 | 4.9543524 | 306.11603 | 310.00903 | -4.2577872
181.11172 | -3.256022 | -4.0660729 | -0.00053218851 | 0 | 0 | 9.0539121e-05 | -11.744522 | 4.9364924 | 306.13632 | 310.034 | -4.2576718
181.11174 | -3.2560046 | -4.0323148 | 0.0093686264 | 0 | 0 | 8.7717162e-05 | -11.743349 | 4.9243031 | 306.15659 | 310.05896 | -4.2583776
181.11176 | -3.2559876 | -4.0029263 | 0.0036772573 | 0 | 0 | 8.7554574e-05 | -11.743282 | 4.9126158 | 306.17685 | 310.08395 | -4.2577252
181.11178 | -3.2559702 | -3.9805858 | -0.0069945371 | 0 | 0 | 8.7177636e-05 | -11.743164 | 4.8903093 | 306.19714 | 310.10892 | -4.2590966
181.1118 | -3.2559528 | -3.9654577 | -0.00645201 | 0 | 0 | -0.00083707698 | -11.457863 | 4.8841324 | 306.21741 | 310.13388 | -4.2592158
181.11182 | -3.2559357 | -3.9310918 | 0.00087208045 | 0 | 0 | -0.00091695751 | -11.433204 | 4.8644509 | 306.23767 | 310.15884 | -4.2585092
181.11184 | -3.2559183 | -3.9215226 | -0.0035772123 | 0 | 0 | -0.00092213548 | -11.431606 | 4.8542299 | 306.25793 | 310.18381 | -4.2577338
181.11186 | -3.2559011 | -3.9008961 | -0.004697484 | 0 | 0 | -0.0009224338 | -11.431514 | 4.8427196 | 306.27823 | 310.2088 | -4.2576675
181.11188 | -3.2558837 | -3.8858793 | 0.005376861 | 0 | 0 | -0.00092184771 | -11.431411 | 4.8289485 | 306.29849 | 310.23376 | -4.2576632
181.1119 | -3.2558665 | -3.851512 | 0.008423618 | 0 | 0 | 0.0005900953 | -11.184149 | 4.8149834 | 306.31876 | 310.25873 | -4.2576637
181.11192 | -3.2558494 | -3.822084 | -0.0022231266 | 0 | 0 | 0.00072076806 | -11.16278 | 4.8010077 | 306.33905 | 310.28369 | -4.2590919
181.11194 | -3.255832 | -3.7997408 | -0.0089529064 | 0 | 0 | 0.00072923832 | -11.161395 | 4.7870302 | 306.35931 | 310.30865 | -4.2577872
181.11196 | -3.2558146 | -3.7846181 | -0.0015286898 | 0 | 0 | 0.00072972639 | -11.161315 | 4.7730517 | 306.37958 | 310.33365 | -4.2576718
181.11198 | -3.2557974 | -3.7634866 | 0.00057428179 | 0 | 0 | 0.00072951871 | -11.16118 | 4.7569437 | 306.39987 | 310.35861 | -4.2583785
181.112 | -3.25578 | -3.7418165 | -0.005787842 | 0 | 0 | 0.00014183046 | -10.837839 | 4.7449131 | 306.42014 | 310.38358 | -4.2591538
181.11202 | -3.2557626 | -3.7068779 | 0.0016469423 | 0 | 0 | 9.1038208e-05 | -10.809894 | 4.7311082 | 306.4404 | 310.40854 | -4.257791
181.11204 | -3.2557454 | -3.6840374 | 0.010282759 | 0 | 0 | 8.7745815e-05 | -10.808083 | 4.7171407 | 306.46069 | 310.4335 | -4.2576723
181.11206 | -3.2557282 | -3.6754963 | 0.0030263686 | 0 | 0 | 8.7556109e-05 | -10.807978 | 4.7010345 | 306.48096 | 310.4585 | -4.2590928
181.11208 | -3.2557111 | -3.6416929 | -0.0085038319 | 0 | 0 | 8.7110719e-05 | -10.807843 | 4.6932669 | 306.50122 | 310.48346 | -4.2592158
181.1121 | -3.2556937 | -3.612299 | -0.0044023609 | 0 | 0 | -0.0010053343 | -10.484501 | 4.6755672 | 306.52148 | 310.50842 | -4.2577953
181.11212 | -3.2556763 | -3.5833333 | 0.0025028151 | 0 | 0 | -0.0010997511 | -10.456556 | 4.6633868 | 306.54178 | 310.53339 | -4.2576718
181.11214 | -3.2556591 | -3.554388 | -0.0048917206 | 0 | 0 | -0.0011058713 | -10.454745 | 4.64744 | 306.56204 | 310.55835 | -4.2576642
181.11216 | -3.2556417 | -3.5055859 | -0.0033619246 | 0 | 0 | -0.0011062239 | -10.45464 | 4.633287 | 306.58231 | 310.58334 | -4.2590914
181.11218 | -3.2556243 | -3.4550648 | 0.0076730452 | 0 | 0 | -0.0011054735 | -10.454437 | 4.6129026 | 306.6026 | 310.60831 | -4.2563586
181.1122 | -3.2556071 | -3.3978102 | 0.0086187115 | 0 | 0 | 0.00082653447 | -9.9599161 | 4.6005044 | 306.62286 | 310.63327 | -4.2589769
181.11222 | -3.25559 | -3.3333466 | -0.0043877112 | 0 | 0 | 0.00099351234 | -9.9171753 | 4.5866747 | 306.64313 | 310.65823 | -4.2592087
181.11224 | -3.2555726 | -3.241792 | -0.0084130941 | 0 | 0 | 0.0010043359 | -9.9144049 | 4.5727062 | 306.66342 | 310.6832 | -4.2592235
181.11226 | -3.2555554 | -3.1412768 | 0.001426133 | 0 | 0 | 0.0010049597 | -9.9142447 | 4.5565972 | 306.68369 | 310.70819 | -4.2577958
181.11228 | -3.255538 | -3.0069327 | 0.0022811417 | 0 | 0 | 0.0010047258 | -9.9137592 | 4.542439 | 306.70395 | 310.73315 | -4.2576718
181.1123 | -3.2555208 | -2.8498178 | -0.0049194507 | 0 | 0 | 0.00033305376 | -8.7154932 | 4.5348444 | 306.72424 | 310.75812 | -4.2576637
181.11232 | -3.2555034 | -2.6775563 | 0.0024446342 | 0 | 0 | 0.00027500303 | -8.6119299 | 4.5214181 | 306.74451 | 310.78308 | -4.2576632
181.11234 | -3.255486 | -2.4974382 | 0.011801428 | 0 | 0 | 0.00027124016 | -8.6052179 | 4.505342 | 306.76477 | 310.80804 | -4.2576637
181.11236 | -3.2554691 | -2.3895044 | 0.0031570012 | 0 | 0 | 0.00027102337 | -8.6048307 | 4.4847875 | 306.78506 | 310.83304 | -4.2590923
181.11238 | -3.2554517 | -2.3408346 | -0.0063156313 | 0 | 0 | 0.00027061009 | -8.6041212 | 4.4702449 | 306.80533 | 310.858 | -4.2592158
181.1124 | -3.2554343 | -2.4362514 | -0.0005846881 | 0 | 0 | -0.00073745009 | -6.8732915 | 4.4562297 | 306.82559 | 310.88297 | -4.2577953
181.11242 | -3.2554171 | -2.7691693 | 0.0028295494 | 0 | 0 | -0.00082457386 | -6.723701 | 4.4401197 | 306.84586 | 310.90793 | -4.2576723
181.11244 | -3.2553997 | -3.3674107 | -0.0026925856 | 0 | 0 | -0.00083022122 | -6.7140045 | 4.4280901 | 306.86615 | 310.93289 | -4.2590923
181.11246 | -3.2553823 | -4.352366 | -0.0017205572 | 0 | 0 | -0.0008305466 | -6.7134457 | 4.4164166 | 306.88641 | 310.95789 | -4.2577877
181.11248 | -3.2553651 | -5.7609644 | 0.0070829629 | 0 | 0 | -0.00082992855 | -6.7171359 | 4.4026318 | 306.90668 | 310.98285 | -4.2591004
181.1125 | -3.255348 | -7.6292725 | 0.0042057186 | 0 | 0 | 0.0007658524 | -16.055998 | 4.3801427 | 306.92697 | 311.00781 | -4.2577872
181.11252 | -3.2553308 | -9.9603138 | -0.012756318 | 0 | 0 | 0.00090377097 | -16.863127 | 4.3739552 | 306.94724 | 311.03278 | -4.2576718
181.11254 | -3.2553134 | -12.70131 | -0.018571815 | 0 | 0 | 0.00091271102 | -16.915445 | 4.3585324 | 306.9675 | 311.05774 | -4.2583785
181.11256 | -3.255296 | -15.807922 | -0.016867064 | 0 | 0 | 0.0009132261 | -16.918461 | 4.3380241 | 306.98779 | 311.08273 | -4.2591538
181.11258 | -3.2552788 | -19.130766 | -0.0232464 | 0 | 0 | 0.00091191463 | -16.932804 | 4.3320127 | 307.00806 | 311.1077 | -4.257791
181.1126 | -3.2552614 | -22.603991 | -0.034687579 | 0 | 0 | -0.0024504925 | -52.538429 | 4.322998 | 307.02832 | 311.13266 | -4.2576718
181.11262 | -3.255244 | -26.056656 | -0.032036282 | 0 | 0 | -0.0027410956 | -55.615719 | 4.3051724 | 307.04861 | 311.15762 | -4.2576642
181.11264 | -3.2552269 | -29.361513 | -0.033244349 | 0 | 0 | -0.0027599328 | -55.815193 | 4.2951174 | 307.06888 | 311.18259 | -4.2583776
181.11266 | -3.2552097 | -32.355865 | -0.051508039 | 0 | 0 | -0.002761018 | -55.826683 | 4.2836194 | 307.08914 | 311.20758 | -4.2577252
181.11268 | -3.2551923 | -34.90451 | -0.070506424 | 0 | 0 | -0.0027631277 | -55.843758 | 4.2719803 | 307.10944 | 311.23254 | -4.2590961
181.1127 | -3.2551751 | -37.03183 | -0.074293777 | 0 | 0 | -0.0079113934 | -97.132301 | 4.258203 | 307.1297 | 311.25751 | -4.2577872
181.11272 | -3.2551577 | -38.694962 | -0.079672992 | 0 | 0 | -0.008356343 | -100.70075 | 4.2506361 | 307.14996 | 311.28247 | -4.2576714
181.11274 | -3.2551405 | -39.934925 | -0.096101657 | 0 | 0 | -0.0083851861 | -100.93206 | 4.2436099 | 307.17023 | 311.30743 | -4.2576642
181.11276 | -3.2551231 | -40.76178 | -0.10186668 | 0 | 0 | -0.0083868466 | -100.94538 | 4.2366176 | 307.19052 | 311.33243 | -4.2590919
181.11278 | -3.2551057 | -41.278656 | -0.10088696 | 0 | 0 | -0.0083881523 | -100.95259 | 4.2274985 | 307.21078 | 311.35739 | -4.2577872
181.1128 | -3.2550888 | -41.55204 | -0.11314021 | 0 | 0 | -0.011438231 | -117.23249 | 4.2224545 | 307.23105 | 311.38235 | -4.2576714
181.11282 | -3.2550714 | -41.689835 | -0.13525487 | 0 | 0 | -0.011701839 | -118.63951 | 4.2092433 | 307.25134 | 311.40732 | -4.2576632
181.11284 | -3.255054 | -41.758808 | -0.14440149 | 0 | 0 | -0.011718926 | -118.73072 | 4.203846 | 307.27161 | 311.43228 | -4.2562342
181.11286 | -3.2550368 | -41.822132 | -0.14443009 | 0 | 0 | -0.011719911 | -118.73597 | 4.1991415 | 307.29187 | 311.45728 | -4.2561102
181.11288 | -3.2550194 | -41.987431 | -0.15821202 | 0 | 0 | -0.011722472 | -118.73697 | 4.2008715 | 307.31216 | 311.48224 | -4.2561021
181.1129 | -3.255002 | -42.212749 | -0.16956367 | 0 | 0 | -0.018020045 | -120.51933 | 4.1882377 | 307.33243 | 311.5072 | -4.254673
181.11292 | -3.2549849 | -42.532619 | -0.16688965 | 0 | 0 | -0.018564327 | -120.67336 | 4.1807432 | 307.35269 | 311.53217 | -4.2545485
181.11294 | -3.2549677 | -42.930889 | -0.16736953 | 0 | 0 | -0.018599607 | -120.68335 | 4.1715913 | 307.37299 | 311.55713 | -4.2531109
181.11296 | -3.2549505 | -43.342148 | -0.18266504 | 0 | 0 | -0.018601641 | -120.68393 | 4.1686783 | 307.39325 | 311.58212 | -4.2515583
181.11298 | -3.2549331 | -43.728771 | -0.1970502 | 0 | 0 | -0.018603418 | -120.68581 | 4.157783 | 307.41351 | 311.60709 | -4.2499976
181.113 | -3.2549157 | -44.04287 | -0.19463667 | 0 | 0 | -0.022794029 | -125.31619 | 4.1525817 | 307.43381 | 311.63205 | -4.2498655
181.11302 | -3.2548985 | -44.254757 | -0.19585633 | 0 | 0 | -0.023156213 | -125.71638 | 4.1478848 | 307.45407 | 311.65701 | -4.2469988
181.11304 | -3.2548811 | -44.317192 | -0.20540184 | 0 | 0 | -0.023179691 | -125.74231 | 4.1368284 | 307.47433 | 311.68198 | -4.2467508
181.11306 | -3.2548637 | -44.187794 | -0.20331696 | 0 | 0 | -0.023181042 | -125.74381 | 4.1316142 | 307.4946 | 311.70697 | -4.2460198
181.11308 | -3.2548466 | -43.907761 | -0.19295928 | 0 | 0 | -0.023180842 | -125.74403 | 4.1226544 | 307.51489 | 311.73193 | -4.2452426
181.1131 | -3.2548294 | -43.499916 | -0.20005745 | 0 | 0 | -0.022495525 | -126.05639 | 4.1154947 | 307.53516 | 311.7569 | -4.2437477
181.11312 | -3.254812 | -42.966183 | -0.21302998 | 0 | 0 | -0.022436295 | -126.08339 | 4.1127553 | 307.55542 | 311.78186 | -4.2421904
181.11314 | -3.2547948 | -42.389851 | -0.21268398 | 0 | 0 | -0.022432454 | -126.08514 | 4.0997391 | 307.57571 | 311.80682 | -4.2406297
181.11316 | -3.2547774 | -41.854855 | -0.20609896 | 0 | 0 | -0.022432232 | -126.08524 | 4.0922184 | 307.59598 | 311.83182 | -4.2404976
181.11318 | -3.2547603 | -41.368336 | -0.21133786 | 0 | 0 | -0.022433074 | -126.08257 | 4.0788007 | 307.61624 | 311.85678 | -4.2390599
181.1132 | -3.2547429 | -41.033077 | -0.21252441 | 0 | 0 | -0.024576215 | -119.35748 | 4.0712571 | 307.63654 | 311.88174 | -4.2389355
181.11322 | -3.2547255 | -40.896328 | -0.20100242 | 0 | 0 | -0.02476144 | -118.77624 | 4.0663643 | 307.6568 | 311.90671 | -4.2374978
181.11324 | -3.2547083 | -40.955589 | -0.19855681 | 0 | 0 | -0.024773447 | -118.73857 | 4.0595555 | 307.67706 | 311.93167 | -4.2359457
181.11326 | -3.2546911 | -41.242535 | -0.20998345 | 0 | 0 | -0.024774138 | -118.73639 | 4.0461826 | 307.69736 | 311.95667 | -4.2358141
181.11328 | -3.2546737 | -41.759892 | -0.21678066 | 0 | 0 | -0.024774414 | -118.73679 | 4.03864 | 307.71762 | 311.98163 | -4.234376
181.1133 | -3.2546566 | -42.469448 | -0.21226639 | 0 | 0 | -0.025375297 | -120.00462 | 4.0273519 | 307.73788 | 312.00659 | -4.234252
181.11332 | -3.2546391 | -43.323116 | -0.21331777 | 0 | 0 | -0.025427232 | -120.1142 | 4.0199924 | 307.75818 | 312.03156 | -4.2335291
181.11334 | -3.2546217 | -44.284821 | -0.22067404 | 0 | 0 | -0.025430597 | -120.12132 | 4.0108476 | 307.77844 | 312.05652 | -4.2327523
181.11336 | -3.2546046 | -45.300358 | -0.21549875 | 0 | 0 | -0.025430791 | -120.12172 | 4.003674 | 307.79871 | 312.08151 | -4.231257
181.11338 | -3.2545872 | -46.307537 | -0.20996135 | 0 | 0 | -0.02543046 | -120.12655 | 3.9988036 | 307.81897 | 312.10648 | -4.2304149
181.1134 | -3.2545702 | -47.288292 | -0.2211127 | 0 | 0 | -0.024572209 | -132.19864 | 3.9898663 | 307.83926 | 312.13144 | -4.2296305
181.11342 | -3.2545528 | -48.190002 | -0.23733041 | 0 | 0 | -0.024498031 | -133.24199 | 3.9805713 | 307.85953 | 312.1564 | -4.2295642
181.11344 | -3.2545354 | -49.001766 | -0.24016373 | 0 | 0 | -0.024493225 | -133.30962 | 3.969121 | 307.87979 | 312.18137 | -4.2295599
181.11346 | -3.2545183 | -49.716339 | -0.24110991 | 0 | 0 | -0.024492947 | -133.31352 | 3.9553576 | 307.90009 | 312.20636 | -4.2295594
181.11348 | -3.2545009 | -50.339539 | -0.25498119 | 0 | 0 | -0.024494952 | -133.31792 | 3.9520535 | 307.92035 | 312.23132 | -4.2281303
181.1135 | -3.2544835 | -50.929424 | -0.26416171 | 0 | 0 | -0.029568845 | -143.82819 | 3.9411333 | 307.94061 | 312.25629 | -4.2272916
181.11352 | -3.2544663 | -51.465435 | -0.26203004 | 0 | 0 | -0.030007366 | -144.73656 | 3.9359264 | 307.96091 | 312.28125 | -4.2250791
181.11354 | -3.2544491 | -51.996876 | -0.27272597 | 0 | 0 | -0.03003579 | -144.79544 | 3.9205735 | 307.98117 | 312.30621 | -4.2263179
181.11356 | -3.2544317 | -52.566414 | -0.29688942 | 0 | 0 | -0.030037429 | -144.79881 | 3.9171216 | 308.00143 | 312.33121 | -4.2257152
181.11358 | -3.2544146 | -53.184029 | -0.31565478 | 0 | 0 | -0.030040171 | -144.80199 | 3.9104514 | 308.02173 | 312.35617 | -4.2256598
181.1136 | -3.2543972 | -53.856892 | -0.32159275 | 0 | 0 | -0.0366988 | -152.28044 | 3.8949568 | 308.04199 | 312.38113 | -4.2249417
181.11362 | -3.25438 | -54.55365 | -0.33587122 | 0 | 0 | -0.037274279 | -152.92679 | 3.8893616 | 308.06226 | 312.4061 | -4.2234507
181.11364 | -3.2543626 | -55.297119 | -0.35887325 | 0 | 0 | -0.037311584 | -152.96869 | 3.8761122 | 308.08255 | 312.43106 | -4.2233224
181.11366 | -3.2543452 | -56.025391 | -0.36809653 | 0 | 0 | -0.037313733 | -152.97108 | 3.8643191 | 308.10281 | 312.45605 | -4.2218852
181.11368 | -3.254328 | -56.726646 | -0.37539345 | 0 | 0 | -0.037316415 | -152.97495 | 3.8633177 | 308.12308 | 312.48102 | -4.2210474
181.1137 | -3.2543108 | -57.348816 | -0.40214953 | 0 | 0 | -0.043755434 | -162.30923 | 3.8461967 | 308.14334 | 312.50598 | -4.2216916
181.11372 | -3.2542934 | -57.82983 | -0.43131074 | 0 | 0 | -0.044311941 | -163.11595 | 3.8383193 | 308.16364 | 312.53094 | -4.221034
181.11374 | -3.2542763 | -58.132469 | -0.44467381 | 0 | 0 | -0.044348013 | -163.16826 | 3.8270099 | 308.1839 | 312.55591 | -4.2195468
181.11376 | -3.2542589 | -58.253601 | -0.45739803 | 0 | 0 | -0.044350091 | -163.17126 | 3.8217778 | 308.20416 | 312.5809 | -4.2187052
181.11378 | -3.2542415 | -58.148273 | -0.48243394 | 0 | 0 | -0.044354998 | -163.17285 | 3.8064225 | 308.22446 | 312.60587 | -4.217206
181.1138 | -3.2542243 | -57.819004 | -0.50127155 | 0 | 0 | -0.056380607 | -166.71915 | 3.8008358 | 308.24472 | 312.63083 | -4.2170777
181.11382 | -3.2542069 | -57.285282 | -0.50866771 | 0 | 0 | -0.057419945 | -167.02563 | 3.7854562 | 308.26498 | 312.65579 | -4.2170691
181.11384 | -3.25419 | -56.568001 | -0.52888209 | 0 | 0 | -0.057487316 | -167.0455 | 3.7756062 | 308.28528 | 312.68076 | -4.2156405
181.11386 | -3.2541726 | -55.713699 | -0.55965894 | 0 | 0 | -0.057491202 | -167.04666 | 3.7641203 | 308.30554 | 312.70575 | -4.2162309
181.11388 | -3.2541552 | -54.771149 | -0.58261055 | 0 | 0 | -0.057495862 | -167.04311 | 3.7524807 | 308.32581 | 312.73071 | -4.2155704
181.1139 | -3.254138 | -53.782867 | -0.59398019 | 0 | 0 | -0.068678051 | -157.96606 | 3.7344396 | 308.3461 | 312.75568 | -4.2155118
181.11392 | -3.2541206 | -52.816402 | -0.61380327 | 0 | 0 | -0.069644481 | -157.18156 | 3.7265007 | 308.36636 | 312.78064 | -4.2140789
181.11394 | -3.2541032 | -51.903091 | -0.64017802 | 0 | 0 | -0.069707133 | -157.13072 | 3.7109244 | 308.38663 | 312.8056 | -4.2139549
181.11396 | -3.254086 | -51.090324 | -0.6496824 | 0 | 0 | -0.069710739 | -157.12778 | 3.7053246 | 308.40692 | 312.8306 | -4.2139473
181.11398 | -3.2540689 | -50.420471 | -0.65917677 | 0 | 0 | -0.06971433 | -157.12309 | 3.6920757 | 308.42719 | 312.85556 | -4.2139468
181.114 | -3.2540514 | -49.865158 | -0.68902487 | 0 | 0 | -0.078224115 | -145.74924 | 3.6824057 | 308.44745 | 312.88052 | -4.2139473
181.11402 | -3.2540343 | -49.466602 | -0.71627152 | 0 | 0 | -0.078959592 | -144.76622 | 3.6602747 | 308.46771 | 312.90549 | -4.2146621
181.11404 | -3.2540169 | -49.183743 | -0.72873729 | 0 | 0 | -0.079007261 | -144.70251 | 3.6519809 | 308.48801 | 312.93045 | -4.2154374
181.11406 | -3.2539997 | -49.012924 | -0.74138689 | 0 | 0 | -0.07901001 | -144.69884 | 3.640641 | 308.50827 | 312.95544 | -4.2140746
181.11408 | -3.2539823 | -48.921944 | -0.76496351 | 0 | 0 | -0.079015024 | -144.69711 | 3.6268818 | 308.52853 | 312.98041 | -4.2146688
181.1141 | -3.2539649 | -48.888828 | -0.77786714 | 0 | 0 | -0.091227174 | -140.89359 | 3.6150501 | 308.54883 | 313.00537 | -4.2140093
181.11412 | -3.2539477 | -48.905319 | -0.78257465 | 0 | 0 | -0.092282631 | -140.56483 | 3.6012588 | 308.56909 | 313.03033 | -4.2146645
181.11414 | -3.2539306 | -48.913212 | -0.79966331 | 0 | 0 | -0.092351042 | -140.54353 | 3.5894265 | 308.58936 | 313.0553 | -4.2140083
181.11416 | -3.2539132 | -48.945854 | -0.82799524 | 0 | 0 | -0.092354991 | -140.5423 | 3.5798976 | 308.60965 | 313.08029 | -4.2139516
181.11418 | -3.253896 | -48.974251 | -0.84493172 | 0 | 0 | -0.09235885 | -140.5423 | 3.5663006 | 308.62991 | 313.10526 | -4.2160912
181.1142 | -3.2538786 | -49.015038 | -0.8514294 | 0 | 0 | -0.10149672 | -140.70767 | 3.5523486 | 308.65018 | 313.13022 | -4.21699
181.11422 | -3.2538612 | -49.069717 | -0.86648381 | 0 | 0 | -0.10228648 | -140.72198 | 3.5405059 | 308.67047 | 313.15518 | -4.2156353
181.11424 | -3.253844 | -49.202335 | -0.88446873 | 0 | 0 | -0.10233767 | -140.7229 | 3.530978 | 308.69073 | 313.18015 | -4.2169456
181.11426 | -3.2538266 | -49.399246 | -0.88817543 | 0 | 0 | -0.10234062 | -140.72296 | 3.5216436 | 308.711 | 313.20514 | -4.2170615
181.11428 | -3.2538095 | -49.665562 | -0.89572966 | 0 | 0 | -0.10234309 | -140.72371 | 3.5059266 | 308.73126 | 313.2301 | -4.2170691
181.1143 | -3.2537923 | -50.065693 | -0.9167093 | 0 | 0 | -0.1081408 | -142.5979 | 3.4896576 | 308.75156 | 313.25507 | -4.2184982
181.11432 | -3.2537749 | -50.579624 | -0.9410125 | 0 | 0 | -0.10864189 | -142.75989 | 3.4733567 | 308.77182 | 313.28003 | -4.2186222
181.11434 | -3.2537577 | -51.205482 | -0.94743192 | 0 | 0 | -0.10867436 | -142.77039 | 3.4677095 | 308.79208 | 313.30499 | -4.2186308
181.11436 | -3.2537403 | -51.917576 | -0.95593393 | 0 | 0 | -0.10867624 | -142.771 | 3.4544559 | 308.81238 | 313.32999 | -4.2200603
181.11438 | -3.2537229 | -52.726463 | -0.9769842 | 0 | 0 | -0.10868017 | -142.77429 | 3.4383953 | 308.83264 | 313.35495 | -4.2208977
181.1144 | -3.2537057 | -53.581913 | -0.98532104 | 0 | 0 | -0.11832105 | -150.95097 | 3.4284987 | 308.85291 | 313.37991 | -4.2202535
181.11442 | -3.2536883 | -54.428406 | -0.98673481 | 0 | 0 | -0.11915428 | -151.65765 | 3.4127471 | 308.8732 | 313.40488 | -4.2201967
181.11444 | -3.2536712 | -55.248432 | -1.0028216 | 0 | 0 | -0.11920829 | -151.70348 | 3.4007378 | 308.89346 | 313.42984 | -4.2209063
181.11446 | -3.253654 | -56.002209 | -1.0317974 | 0 | 0 | -0.11921141 | -151.70612 | 3.3805394 | 308.91373 | 313.45483 | -4.2202539
181.11448 | -3.2536366 | -56.660728 | -1.0444351 | 0 | 0 | -0.11921471 | -151.71037 | 3.3681531 | 308.93402 | 313.4798 | -4.2216249
181.1145 | -3.2536194 | -57.189579 | -1.0491101 | 0 | 0 | -0.12706645 | -162.01848 | 3.3564558 | 308.95428 | 313.50476 | -4.2210302
181.11452 | -3.253602 | -57.56028 | -1.0676448 | 0 | 0 | -0.12774505 | -162.90938 | 3.3405402 | 308.97455 | 313.52972 | -4.2209764
181.11454 | -3.2535846 | -57.802383 | -1.0866599 | 0 | 0 | -0.12778905 | -162.96713 | 3.3263896 | 308.99484 | 313.55469 | -4.220973
181.11456 | -3.2535675 | -57.880142 | -1.0897236 | 0 | 0 | -0.12779157 | -162.97047 | 3.3081388 | 309.01511 | 313.57968 | -4.2216873
181.11458 | -3.2535503 | -57.835197 | -1.0986738 | 0 | 0 | -0.12779427 | -162.97182 | 3.2980549 | 309.03537 | 313.60464 | -4.2210336
181.1146 | -3.2535329 | -57.690411 | -1.1255823 | 0 | 0 | -0.13419335 | -165.89336 | 3.2822909 | 309.05566 | 313.62961 | -4.2202625
181.11462 | -3.2535157 | -57.479637 | -1.1496706 | 0 | 0 | -0.1347464 | -166.14586 | 3.2702827 | 309.07593 | 313.65457 | -4.2216258
181.11464 | -3.2534983 | -57.205799 | -1.1575154 | 0 | 0 | -0.13478224 | -166.16225 | 3.2543454 | 309.09619 | 313.67953 | -4.2217445
181.11466 | -3.2534809 | -56.93943 | -1.173401 | 0 | 0 | -0.13478431 | -166.16316 | 3.2359321 | 309.11646 | 313.70453 | -4.2210379
181.11468 | -3.2534637 | -56.673828 | -1.1965389 | 0 | 0 | -0.13478915 | -166.162 | 3.2237055 | 309.13675 | 313.72949 | -4.220263
181.1147 | -3.2534463 | -56.427475 | -1.2072215 | 0 | 0 | -0.1466544 | -163.0567 | 3.2077563 | 309.15701 | 313.75446 | -4.2216253
181.11472 | -3.2534292 | -56.208374 | -1.2124659 | 0 | 0 | -0.1476799 | -162.78833 | 3.1936047 | 309.17728 | 313.77942 | -4.2203164
181.11474 | -3.253412 | -56.036369 | -1.2368655 | 0 | 0 | -0.14774635 | -162.77094 | 3.1796169 | 309.19757 | 313.80438 | -4.2209144
181.11476 | -3.2533946 | -55.893986 | -1.2687317 | 0 | 0 | -0.14775018 | -162.76993 | 3.1677687 | 309.21783 | 313.82938 | -4.2202539
181.11478 | -3.2533774 | -55.792431 | -1.2852355 | 0 | 0 | -0.14775464 | -162.76897 | 3.1497128 | 309.2381 | 313.85434 | -4.2187672
181.1148 | -3.25336 | -55.687962 | -1.2960482 | 0 | 0 | -0.15840374 | -160.49051 | 3.1375089 | 309.25839 | 313.8793 | -4.220068
181.11482 | -3.2533426 | -55.576763 | -1.3194611 | 0 | 0 | -0.15932411 | -160.29359 | 3.1194305 | 309.27866 | 313.90427 | -4.2187548
181.11484 | -3.2533255 | -55.477764 | -1.3388878 | 0 | 0 | -0.15938376 | -160.28084 | 3.1093578 | 309.29892 | 313.92923 | -4.2186384
181.11486 | -3.2533081 | -55.335075 | -1.3456092 | 0 | 0 | -0.1593872 | -160.28009 | 3.0935936 | 309.31921 | 313.95422 | -4.2186308
181.11488 | -3.2532909 | -55.188568 | -1.3592314 | 0 | 0 | -0.15939097 | -160.2794 | 3.0794556 | 309.33948 | 313.97919 | -4.217916
181.1149 | -3.2532737 | -55.003452 | -1.3901654 | 0 | 0 | -0.16839646 | -158.68082 | 3.0675964 | 309.35974 | 314.00415 | -4.2185688
181.11492 | -3.2532563 | -54.834183 | -1.4124155 | 0 | 0 | -0.16917478 | -158.54265 | 3.0474086 | 309.38 | 314.02911 | -4.2171974
181.11494 | -3.2532392 | -54.647179 | -1.4222709 | 0 | 0 | -0.16922523 | -158.53369 | 3.0371523 | 309.4003 | 314.05408 | -4.2170777
181.11496 | -3.2532218 | -54.47781 | -1.437608 | 0 | 0 | -0.16922814 | -158.53317 | 3.0192447 | 309.42056 | 314.07907 | -4.2170696
181.11498 | -3.2532043 | -54.348381 | -1.4614205 | 0 | 0 | -0.16923337 | -158.53227 | 3.0049195 | 309.44083 | 314.10403 | -4.2170687
181.115 | -3.2531872 | -54.247971 | -1.4692599 | 0 | 0 | -0.181952 | -156.32733 | 2.9887903 | 309.46112 | 314.129 | -4.2156401
181.11502 | -3.25317 | -54.213963 | -1.4764335 | 0 | 0 | -0.18305123 | -156.13676 | 2.9810226 | 309.48138 | 314.15396 | -4.215517
181.11504 | -3.2531526 | -54.236828 | -1.4980993 | 0 | 0 | -0.18312249 | -156.12442 | 2.9675851 | 309.50165 | 314.17892 | -4.2169371
181.11506 | -3.2531354 | -54.328465 | -1.5239151 | 0 | 0 | -0.1831266 | -156.12372 | 2.9515111 | 309.52194 | 314.20392 | -4.215632
181.11508 | -3.253118 | -54.502693 | -1.5311887 | 0 | 0 | -0.18313019 | -156.12386 | 2.9394836 | 309.54221 | 314.22888 | -4.2155161
181.1151 | -3.2531006 | -54.735111 | -1.5368581 | 0 | 0 | -0.19162881 | -156.60158 | 2.9256787 | 309.56247 | 314.25385 | -4.215508
181.11512 | -3.2530835 | -55.029968 | -1.5569365 | 0 | 0 | -0.19236332 | -156.64287 | 2.9117134 | 309.58276 | 314.27881 | -4.2140794
181.11514 | -3.2530661 | -55.349304 | -1.5651922 | 0 | 0 | -0.19241095 | -156.64554 | 2.899869 | 309.60303 | 314.30377 | -4.2146697
181.11516 | -3.2530489 | -55.689835 | -1.5622414 | 0 | 0 | -0.19241369 | -156.64571 | 2.8882093 | 309.62329 | 314.32877 | -4.2147226
181.11518 | -3.2530317 | -56.051323 | -1.5692391 | 0 | 0 | -0.19241574 | -156.64734 | 2.8786898 | 309.64359 | 314.35373 | -4.2140121
181.1152 | -3.2530143 | -56.408192 | -1.5916294 | 0 | 0 | -0.19718909 | -160.76326 | 2.8608317 | 309.66388 | 314.37872 | -4.2139497
181.11522 | -3.2529972 | -56.739021 | -1.6029873 | 0 | 0 | -0.19760163 | -161.11899 | 2.8507729 | 309.70749 | 314.42825 | -4.2118034
181.11524 | -3.2529798 | -57.042019 | -1.6017512 | 0 | 0 | -0.19762838 | -161.14204 | 2.8350096 | 309.7511 | 314.47775 | -4.2137609
181.11526 | -3.2529624 | -57.304279 | -1.605983 | 0 | 0 | -0.19762991 | -161.14337 | 2.8208706 | 309.79471 | 314.52728 | -4.2125058
181.11528 | -3.2529452 | -57.537472 | -1.6186892 | 0 | 0 | -0.19763251 | -161.145 | 2.8068848 | 309.83832 | 314.57678 | -4.2131081
181.1153 | -3.2529278 | -57.717052 | -1.61397 | 0 | 0 | -0.20393042 | -165.02203 | 2.7993009 | 309.88193 | 314.62631 | -4.2131619
181.11532 | -3.2529106 | -57.853683 | -1.6077365 | 0 | 0 | -0.20447473 | -165.35713 | 2.7837465 | 309.92554 | 314.67581 | -4.212451
181.11534 | -3.2528934 | -57.961098 | -1.6202778 | 0 | 0 | -0.20451002 | -165.37885 | 2.7738843 | 309.96918 | 314.72534 | -4.2123895
181.11536 | -3.252876 | -58.021297 | -1.6337115 | 0 | 0 | -0.20451204 | -165.38008 | 2.7602627 | 310.01279 | 314.77487 | -4.2123852
181.11538 | -3.2528589 | -58.064667 | -1.6312188 | 0 | 0 | -0.20451273 | -165.38069 | 2.7399144 | 310.0564 | 314.82437 | -4.2123847
181.1154 | -3.2528415 | -58.068295 | -1.6273527 | 0 | 0 | -0.20591742 | -166.72203 | 2.7296522 | 310.10001 | 314.8739 | -4.2116699
181.11542 | -3.2528241 | -58.042919 | -1.6371849 | 0 | 0 | -0.20603883 | -166.83797 | 2.7224009 | 310.14362 | 314.9234 | -4.2108941
181.11544 | -3.2528069 | -57.97673 | -1.6373127 | 0 | 0 | -0.2060467 | -166.84549 | 2.7047369 | 310.18723 | 314.97293 | -4.2108283
181.11546 | -3.2527895 | -57.862301 | -1.6271442 | 0 | 0 | -0.20604716 | -166.84592 | 2.6968243 | 310.23083 | 315.02243 | -4.2108235
181.11548 | -3.2527723 | -57.737362 | -1.6306274 | 0 | 0 | -0.20604718 | -166.84558 | 2.6855094 | 310.27444 | 315.07196 | -4.2101092
181.1155 | -3.2527552 | -57.560436 | -1.6476444 | 0 | 0 | -0.20604718 | -165.94522 | 2.6717517 | 310.31805 | 315.12149 | -4.2100482
181.11552 | -3.2527378 | -57.347038 | -1.6534622 | 0 | 0 | -0.20604718 | -165.8674 | 2.6599207 | 310.36169 | 315.17099 | -4.2107582
181.11554 | -3.2527204 | -57.085815 | -1.6503073 | 0 | 0 | -0.20604718 | -165.86235 | 2.6482594 | 310.4053 | 315.22052 | -4.2108192
181.11556 | -3.2527032 | -56.794945 | -1.6572864 | 0 | 0 | -0.20604718 | -165.86206 | 2.6323493 | 310.44891 | 315.27002 | -4.2093945
181.11558 | -3.2526858 | -56.482407 | -1.6687814 | 0 | 0 | -0.20604914 | -165.86072 | 2.6267285 | 310.49252 | 315.31955 | -4.209271
181.1156 | -3.2526686 | -56.148865 | -1.6639541 | 0 | 0 | -0.21098012 | -162.51656 | 2.615608 | 310.53613 | 315.36905 | -4.2092624
181.11562 | -3.2526515 | -55.813549 | -1.6620721 | 0 | 0 | -0.21140631 | -162.22754 | 2.5997324 | 310.57974 | 315.41858 | -4.2085481
181.11564 | -3.252634 | -55.490917 | -1.6815237 | 0 | 0 | -0.21143392 | -162.20879 | 2.5919816 | 310.62335 | 315.46811 | -4.2092009
181.11566 | -3.2526169 | -55.182186 | -1.6999041 | 0 | 0 | -0.21143551 | -162.20772 | 2.5806785 | 310.66696 | 315.51761 | -4.209259
181.11568 | -3.2525995 | -54.90023 | -1.7029103 | 0 | 0 | -0.21143728 | -162.20599 | 2.5690546 | 310.71057 | 315.56714 | -4.210691
181.1157 | -3.2525821 | -54.671741 | -1.7074978 | 0 | 0 | -0.21568234 | -158.05334 | 2.5616724 | 310.75418 | 315.61664 | -4.2101002
181.11572 | -3.2525649 | -54.492603 | -1.7260379 | 0 | 0 | -0.21604925 | -157.69443 | 2.5525258 | 310.79782 | 315.66617 | -4.2093329
181.11574 | -3.2525475 | -54.36882 | -1.7319863 | 0 | 0 | -0.21607302 | -157.67119 | 2.5432169 | 310.84143 | 315.71567 | -4.2106957
181.11576 | -3.2525303 | -54.300896 | -1.7317456 | 0 | 0 | -0.21607439 | -157.66985 | 2.5296364 | 310.88504 | 315.7652 | -4.2093863
181.11578 | -3.2525132 | -54.288879 | -1.7462412 | 0 | 0 | -0.21607673 | -157.66916 | 2.5220797 | 310.92865 | 315.8147 | -4.2092705
181.1158 | -3.2524958 | -54.326374 | -1.7721794 | 0 | 0 | -0.22176328 | -156.12569 | 2.5086575 | 310.97226 | 315.86423 | -4.2092633
181.11582 | -3.2524786 | -54.425606 | -1.785284 | 0 | 0 | -0.22225475 | -155.99229 | 2.4968486 | 311.01587 | 315.91376 | -4.2106919
181.11584 | -3.2524612 | -54.542866 | -1.7907299 | 0 | 0 | -0.2222866 | -155.98363 | 2.4851935 | 311.05948 | 315.96326 | -4.2122445
181.11586 | -3.2524438 | -54.674381 | -1.8086044 | 0 | 0 | -0.22228844 | -155.98312 | 2.4820702 | 311.10309 | 316.01279 | -4.2123761
181.11588 | -3.2524266 | -54.839054 | -1.8275605 | 0 | 0 | -0.22229275 | -155.98369 | 2.4668982 | 311.1467 | 316.06229 | -4.2123842
181.1159 | -3.2524092 | -54.974598 | -1.8298951 | 0 | 0 | -0.23283261 | -157.47203 | 2.4613235 | 311.19031 | 316.11182 | -4.2116709
181.11592 | -3.2523921 | -55.133129 | -1.838782 | 0 | 0 | -0.23374356 | -157.60068 | 2.4459457 | 311.23395 | 316.16132 | -4.2123237
181.11594 | -3.2523749 | -55.248932 | -1.8642341 | 0 | 0 | -0.2338026 | -157.60901 | 2.4403596 | 311.27756 | 316.21085 | -4.2123814
181.11596 | -3.2523575 | -55.367386 | -1.8881958 | 0 | 0 | -0.233806 | -157.6095 | 2.4292467 | 311.32117 | 316.26038 | -4.213099
181.11598 | -3.2523401 | -55.441376 | -1.8938522 | 0 | 0 | -0.23380955 | -157.61014 | 2.4282916 | 311.36478 | 316.30988 | -4.2124476
181.116 | -3.2523229 | -55.511517 | -1.9051934 | 0 | 0 | -0.24227643 | -159.17197 | 2.415436 | 311.40839 | 316.35941 | -4.2152472
181.11602 | -3.2523055 | -55.562218 | -1.9264897 | 0 | 0 | -0.24300818 | -159.30696 | 2.4057946 | 311.452 | 316.40891 | -4.2140617
181.11604 | -3.2522883 | -55.592052 | -1.934842 | 0 | 0 | -0.24305563 | -159.31569 | 2.3921947 | 311.49561 | 316.45844 | -4.2139544
181.11606 | -3.2522712 | -55.613724 | -1.9348043 | 0 | 0 | -0.24305837 | -159.31622 | 2.3910325 | 311.53922 | 316.50793 | -4.2146611
181.11608 | -3.2522538 | -55.621941 | -1.9507653 | 0 | 0 | -0.24306154 | -159.31642 | 2.3781657 | 311.58282 | 316.55746 | -4.2140083
181.1161 | -3.2522366 | -55.63541 | -1.9768263 | 0 | 0 | -0.25065663 | -159.77579 | 2.374922 | 311.62646 | 316.60696 | -4.2153797
181.11612 | -3.2522192 | -55.655758 | -1.9841307 | 0 | 0 | -0.25131309 | -159.81549 | 2.3682642 | 311.67007 | 316.65649 | -4.2154994
181.11614 | -3.2522018 | -55.683071 | -1.9861715 | 0 | 0 | -0.25135562 | -159.81807 | 2.3527684 | 311.71368 | 316.70602 | -4.215507
181.11616 | -3.2521846 | -55.704601 | -2.0015819 | 0 | 0 | -0.25135806 | -159.81822 | 2.3407803 | 311.75729 | 316.75552 | -4.2147932
181.11618 | -3.2521672 | -55.751186 | -2.0123441 | 0 | 0 | -0.25136143 | -159.81837 | 2.3333726 | 311.8009 | 316.80505 | -4.2154469
181.1162 | -3.2521501 | -55.78717 | -2.0088918 | 0 | 0 | -0.25943214 | -160.16751 | 2.319962 | 311.84451 | 316.85455 | -4.2162189
181.11622 | -3.2521329 | -55.841362 | -2.0114839 | 0 | 0 | -0.26012969 | -160.19766 | 2.3124189 | 311.88812 | 316.90408 | -4.2169981
181.11624 | -3.2521155 | -55.884365 | -2.0298655 | 0 | 0 | -0.26017487 | -160.19962 | 2.3053961 | 311.93173 | 316.95358 | -4.2156358
181.11626 | -3.2520983 | -55.926369 | -2.0423365 | 0 | 0 | -0.26017749 | -160.19974 | 2.3026695 | 311.97534 | 317.00311 | -4.215517
181.11628 | -3.2520809 | -55.987492 | -2.0390263 | 0 | 0 | -0.26017898 | -160.2 | 2.2981777 | 312.01895 | 317.05264 | -4.2169371
181.1163 | -3.2520635 | -56.037472 | -2.0438027 | 0 | 0 | -0.26355132 | -160.82472 | 2.2828698 | 312.06259 | 317.10214 | -4.215632
181.11632 | -3.2520463 | -56.06728 | -2.0558338 | 0 | 0 | -0.26384279 | -160.87872 | 2.2751558 | 312.1062 | 317.15167 | -4.2155161
181.11634 | -3.2520289 | -56.133724 | -2.0525069 | 0 | 0 | -0.26386169 | -160.88222 | 2.2638581 | 312.14981 | 317.20117 | -4.2155085
181.11636 | -3.2520118 | -56.177799 | -2.0442166 | 0 | 0 | -0.26386279 | -160.88242 | 2.2607625 | 312.19342 | 317.2507 | -4.215508
181.11638 | -3.2519946 | -56.226273 | -2.0543997 | 0 | 0 | -0.26386374 | -160.88269 | 2.2562492 | 312.23703 | 317.3002 | -4.215508
181.1164 | -3.2519772 | -56.28157 | -2.0683596 | 0 | 0 | -0.2660827 | -161.5074 | 2.2473359 | 312.28064 | 317.34973 | -4.2155075
181.11642 | -3.2519598 | -56.369415 | -2.0659161 | 0 | 0 | -0.26627445 | -161.5614 | 2.2423048 | 312.32425 | 317.39923 | -4.2140794
181.11644 | -3.2519426 | -56.447289 | -2.0598748 | 0 | 0 | -0.26628688 | -161.56491 | 2.2269626 | 312.36786 | 317.44876 | -4.215384
181.11646 | -3.2519252 | -56.549824 | -2.0673418 | 0 | 0 | -0.26628762 | -161.56511 | 2.2213774 | 312.41147 | 317.49829 | -4.2154999
181.11648 | -3.2519078 | -56.667294 | -2.0687199 | 0 | 0 | -0.26628837 | -161.56558 | 2.2081327 | 312.45511 | 317.54779 | -4.215507
181.1165 | -3.2518907 | -56.786011 | -2.0572102 | 0 | 0 | -0.26808816 | -162.74155 | 2.2069962 | 312.49872 | 317.59732 | -4.2147932
181.11652 | -3.2518735 | -56.917603 | -2.0547655 | 0 | 0 | -0.26824373 | -162.84319 | 2.2005255 | 312.54233 | 317.64682 | -4.215446
181.11654 | -3.2518563 | -57.056709 | -2.0661912 | 0 | 0 | -0.26825383 | -162.84978 | 2.1957016 | 312.58594 | 317.69635 | -4.2147884
181.11656 | -3.2518389 | -57.202831 | -2.0708098 | 0 | 0 | -0.2682544 | -162.85016 | 2.1867688 | 312.62955 | 317.74585 | -4.2140164
181.11658 | -3.2518215 | -57.35593 | -2.0632033 | 0 | 0 | -0.2682541 | -162.85089 | 2.1838694 | 312.67316 | 317.79538 | -4.2139506
181.1166 | -3.2518044 | -57.477654 | -2.063266 | 0 | 0 | -0.26740673 | -164.66998 | 2.1708429 | 312.71677 | 317.84491 | -4.2139463
181.11662 | -3.2517869 | -57.622219 | -2.0719938 | 0 | 0 | -0.26733348 | -164.82719 | 2.1654565 | 312.76038 | 317.89441 | -4.2125173
181.11664 | -3.2517695 | -57.736843 | -2.064033 | 0 | 0 | -0.26732874 | -164.83739 | 2.1586175 | 312.80399 | 317.94394 | -4.2123938
181.11666 | -3.2517526 | -57.848827 | -2.0553484 | 0 | 0 | -0.26732844 | -164.83798 | 2.1516387 | 312.8476 | 317.99344 | -4.2123852
181.11668 | -3.2517352 | -57.94146 | -2.0647812 | 0 | 0 | -0.26732862 | -164.83862 | 2.1446507 | 312.89124 | 318.04297 | -4.2109566
181.1167 | -3.2517178 | -58.032417 | -2.0794024 | 0 | 0 | -0.26775217 | -166.36371 | 2.1376603 | 312.93484 | 318.09247 | -4.2122612
181.11672 | -3.2517006 | -58.11047 | -2.0762916 | 0 | 0 | -0.2677888 | -166.49551 | 2.1264086 | 312.97845 | 318.142 | -4.2123775
181.11674 | -3.2516832 | -58.181015 | -2.0730979 | 0 | 0 | -0.26779115 | -166.50407 | 2.1211841 | 313.02206 | 318.19153 | -4.2123842
181.11676 | -3.2516661 | -58.231747 | -2.0851686 | 0 | 0 | -0.2677913 | -166.50458 | 2.1164873 | 313.06567 | 318.24103 | -4.2109571
181.11678 | -3.2516487 | -58.274387 | -2.0912964 | 0 | 0 | -0.2677927 | -166.50493 | 2.1096926 | 313.10928 | 318.29056 | -4.212976
181.1168 | -3.2516315 | -58.322758 | -2.0830939 | 0 | 0 | -0.2712937 | -167.36853 | 2.1005855 | 313.15289 | 318.34006 | -4.2117238
181.11682 | -3.2516143 | -58.358837 | -2.0874634 | 0 | 0 | -0.27159625 | -167.44316 | 2.0955451 | 313.1965 | 318.38959 | -4.2108974
181.11684 | -3.2515969 | -58.387455 | -2.1074588 | 0 | 0 | -0.27161589 | -167.448 | 2.0887294 | 313.24011 | 318.43909 | -4.2108288
181.11686 | -3.2515795 | -58.415451 | -2.1186144 | 0 | 0 | -0.27161703 | -167.44829 | 2.083884 | 313.28372 | 318.48862 | -4.2108235
181.11688 | -3.2515624 | -58.443405 | -2.1166413 | 0 | 0 | -0.2716184 | -167.44849 | 2.0770791 | 313.32736 | 318.53812 | -4.2093954
181.1169 | -3.251545 | -58.464951 | -2.1251669 | 0 | 0 | -0.27491772 | -167.88947 | 2.0679696 | 313.37097 | 318.58765 | -4.2099867
181.11692 | -3.2515278 | -58.460361 | -2.1418748 | 0 | 0 | -0.27520287 | -167.92758 | 2.0586662 | 313.41458 | 318.63718 | -4.2107534
181.11694 | -3.2515104 | -58.447124 | -2.1396739 | 0 | 0 | -0.27522135 | -167.93007 | 2.0536151 | 313.45819 | 318.68668 | -4.2093902
181.11696 | -3.2514932 | -58.420399 | -2.1409128 | 0 | 0 | -0.27522242 | -167.93021 | 2.0510607 | 313.5018 | 318.73621 | -4.209271
181.11698 | -3.251476 | -58.386124 | -2.1613562 | 0 | 0 | -0.27522498 | -167.93015 | 2.0423191 | 313.54541 | 318.78571 | -4.2092628
181.117 | -3.2514586 | -58.357613 | -2.1819944 | 0 | 0 | -0.28153303 | -167.76477 | 2.0330393 | 313.58902 | 318.83524 | -4.2092624
181.11702 | -3.2514412 | -58.291229 | -2.1859205 | 0 | 0 | -0.28207818 | -167.75046 | 2.027988 | 313.63263 | 318.88474 | -4.2092628
181.11704 | -3.2514241 | -58.215179 | -2.1920359 | 0 | 0 | -0.28211352 | -167.74956 | 2.0211706 | 313.67624 | 318.93427 | -4.210691
181.11706 | -3.2514067 | -58.151146 | -2.2107065 | 0 | 0 | -0.28211558 | -167.74948 | 2.0141923 | 313.71988 | 318.9838 | -4.2101011
181.11708 | -3.2513893 | -58.062584 | -2.2181146 | 0 | 0 | -0.28211871 | -167.74915 | 2.0050724 | 313.76349 | 319.03329 | -4.2107611
181.1171 | -3.2513723 | -57.959087 | -2.2150953 | 0 | 0 | -0.28965199 | -166.88556 | 1.9979002 | 313.8071 | 319.08282 | -4.2093906
181.11712 | -3.2513549 | -57.854359 | -2.2271695 | 0 | 0 | -0.29030308 | -166.81091 | 1.9930304 | 313.85071 | 319.13232 | -4.209271
181.11714 | -3.2513375 | -57.762314 | -2.2521772 | 0 | 0 | -0.29034528 | -166.80608 | 1.9840941 | 313.89432 | 319.18185 | -4.2092628
181.11716 | -3.2513204 | -57.639412 | -2.2644789 | 0 | 0 | -0.2903477 | -166.80579 | 1.9790632 | 313.93793 | 319.23135 | -4.2092624
181.11718 | -3.251303 | -57.526604 | -2.2655001 | 0 | 0 | -0.29035038 | -166.80522 | 1.9679857 | 313.98154 | 319.28088 | -4.2092619
181.1172 | -3.2512858 | -57.414722 | -2.2771845 | 0 | 0 | -0.29674184 | -165.39037 | 1.9649036 | 314.02515 | 319.33038 | -4.2085476
181.11722 | -3.2512684 | -57.290112 | -2.2934351 | 0 | 0 | -0.29729423 | -165.26808 | 1.9582599 | 314.06876 | 319.37991 | -4.2084866
181.11724 | -3.2512512 | -57.177189 | -2.2919149 | 0 | 0 | -0.29733005 | -165.26016 | 1.9512944 | 314.11237 | 319.42944 | -4.209197
181.11726 | -3.2512341 | -57.052521 | -2.2932136 | 0 | 0 | -0.29733211 | -165.25969 | 1.9464364 | 314.15601 | 319.47894 | -4.209259
181.11728 | -3.2512167 | -56.945995 | -2.3136594 | 0 | 0 | -0.29733497 | -165.25908 | 1.9332372 | 314.19962 | 319.52847 | -4.2106915
181.1173 | -3.2511992 | -56.841064 | -2.3299403 | 0 | 0 | -0.30420271 | -163.73398 | 1.9278437 | 314.24323 | 319.57797 | -4.210815
181.11732 | -3.2511821 | -56.749031 | -2.3305855 | 0 | 0 | -0.30479628 | -163.60217 | 1.9316598 | 314.28683 | 319.6275 | -4.2093949
181.11734 | -3.2511647 | -56.664516 | -2.3342454 | 0 | 0 | -0.30483475 | -163.59361 | 1.9170792 | 314.33044 | 319.677 | -4.2107
181.11736 | -3.2511473 | -56.612617 | -2.3490782 | 0 | 0 | -0.30483696 | -163.59312 | 1.9200695 | 314.37405 | 319.72653 | -4.2108159
181.11738 | -3.2511301 | -56.595501 | -2.3496261 | 0 | 0 | -0.30483896 | -163.59276 | 1.9054303 | 314.41766 | 319.77606 | -4.2108235
181.1174 | -3.2511129 | -56.594124 | -2.3452938 | 0 | 0 | -0.30955213 | -162.69238 | 1.8977625 | 314.46127 | 319.82556 | -4.210824
181.11742 | -3.2510958 | -56.606846 | -2.3543627 | 0 | 0 | -0.30995947 | -162.61459 | 1.8928628 | 314.50488 | 319.87509 | -4.2108245
181.11744 | -3.2510784 | -56.652744 | -2.3740277 | 0 | 0 | -0.30998591 | -162.60954 | 1.8903192 | 314.54849 | 319.92459 | -4.2115388
181.11746 | -3.251061 | -56.739853 | -2.3771613 | 0 | 0 | -0.30998743 | -162.60925 | 1.883711 | 314.59213 | 319.97412 | -4.210886
181.11748 | -3.2510438 | -56.836861 | -2.3730435 | 0 | 0 | -0.3099888 | -162.60948 | 1.8767484 | 314.63574 | 320.02362 | -4.2122574
181.1175 | -3.2510264 | -56.947449 | -2.3835719 | 0 | 0 | -0.31317931 | -163.27098 | 1.8740231 | 314.67935 | 320.07315 | -4.2123771
181.11752 | -3.251009 | -57.071987 | -2.3895686 | 0 | 0 | -0.31345505 | -163.32816 | 1.8631383 | 314.72296 | 320.12268 | -4.2123847
181.11754 | -3.2509921 | -57.223282 | -2.382807 | 0 | 0 | -0.31347293 | -163.33185 | 1.8536741 | 314.76657 | 320.17218 | -4.2123852
181.11756 | -3.2509747 | -57.351269 | -2.3800406 | 0 | 0 | -0.31347394 | -163.33206 | 1.8486093 | 314.81018 | 320.22171 | -4.2123857
181.11758 | -3.2509573 | -57.470795 | -2.3965132 | 0 | 0 | -0.3134754 | -163.33275 | 1.8396606 | 314.85379 | 320.27121 | -4.2138138
181.1176 | -3.2509401 | -57.57045 | -2.4081035 | 0 | 0 | -0.31700733 | -165.00484 | 1.8346316 | 314.8974 | 320.32074 | -4.2125092
181.11762 | -3.2509227 | -57.66198 | -2.4047189 | 0 | 0 | -0.31731257 | -165.14934 | 1.8299476 | 314.94101 | 320.37024 | -4.2123928
181.11764 | -3.2509055 | -57.695301 | -2.4051356 | 0 | 0 | -0.31733239 | -165.15872 | 1.8231544 | 314.98465 | 320.41977 | -4.2109566
181.11766 | -3.2508881 | -57.729984 | -2.4175174 | 0 | 0 | -0.31733352 | -165.15924 | 1.8161782 | 315.02826 | 320.46927 | -4.2122612
181.11768 | -3.2508707 | -57.739307 | -2.4164052 | 0 | 0 | -0.31733459 | -165.15955 | 1.8091885 | 315.07187 | 320.5188 | -4.2123775
181.1177 | -3.2508538 | -57.727245 | -2.4083066 | 0 | 0 | -0.3198804 | -165.83939 | 1.7979386 | 315.11548 | 320.56833 | -4.2123852
181.11772 | -3.2508364 | -57.687798 | -2.4199564 | 0 | 0 | -0.32010043 | -165.89816 | 1.796976 | 315.15909 | 320.61783 | -4.2138138
181.11774 | -3.250819 | -57.639626 | -2.4391251 | 0 | 0 | -0.32011467 | -165.90196 | 1.7883859 | 315.2027 | 320.66736 | -4.2125092
181.11776 | -3.2508018 | -57.577961 | -2.4422116 | 0 | 0 | -0.32011554 | -165.90219 | 1.7855111 | 315.24631 | 320.71686 | -4.2123928
181.11778 | -3.2507844 | -57.521549 | -2.4402704 | 0 | 0 | -0.32011691 | -165.90196 | 1.7788815 | 315.28992 | 320.76639 | -4.2116718
181.1178 | -3.250767 | -57.48481 | -2.4531658 | 0 | 0 | -0.3234469 | -165.31398 | 1.7740471 | 315.33353 | 320.81589 | -4.2123241
181.11782 | -3.2507498 | -57.468952 | -2.462992 | 0 | 0 | -0.32373467 | -165.26317 | 1.7651139 | 315.37714 | 320.86542 | -4.21381
181.11784 | -3.2507327 | -57.467651 | -2.4572861 | 0 | 0 | -0.32375333 | -165.25987 | 1.7622149 | 315.42078 | 320.91495 | -4.2125092
181.11786 | -3.2507155 | -57.480377 | -2.4618652 | 0 | 0 | -0.3237544 | -165.25969 | 1.7513189 | 315.46439 | 320.96445 | -4.2138228
181.11788 | -3.2506981 | -57.519859 | -2.4847779 | 0 | 0 | -0.32375708 | -165.25967 | 1.7418547 | 315.508 | 321.01398 | -4.2139387
181.1179 | -3.2506807 | -57.561642 | -2.4969118 | 0 | 0 | -0.33033672 | -165.27806 | 1.7389245 | 315.55161 | 321.06348 | -4.2139459
181.11792 | -3.2506635 | -57.622761 | -2.497921 | 0 | 0 | -0.33090535 | -165.27966 | 1.7365512 | 315.59521 | 321.11301 | -4.2125177
181.11794 | -3.2506461 | -57.698338 | -2.5067031 | 0 | 0 | -0.33094224 | -165.27975 | 1.7214278 | 315.63882 | 321.16251 | -4.2131085
181.11796 | -3.2506287 | -57.775127 | -2.5248818 | 0 | 0 | -0.33094436 | -165.27975 | 1.7158573 | 315.68243 | 321.21204 | -4.2124481
181.11798 | -3.2506115 | -57.858395 | -2.5271628 | 0 | 0 | -0.33094674 | -165.28011 | 1.7047447 | 315.72604 | 321.26154 | -4.2138186
181.118 | -3.2505944 | -57.942211 | -2.5273342 | 0 | 0 | -0.33666739 | -166.18048 | 1.701661 | 315.76965 | 321.31107 | -4.2139382
181.11802 | -3.250577 | -58.013271 | -2.5476782 | 0 | 0 | -0.33716178 | -166.25827 | 1.6971501 | 315.81326 | 321.3606 | -4.2139459
181.11804 | -3.2505598 | -58.089619 | -2.5712135 | 0 | 0 | -0.33719385 | -166.26332 | 1.6924982 | 315.8569 | 321.4101 | -4.2125177
181.11806 | -3.2505424 | -58.147266 | -2.5761147 | 0 | 0 | -0.33719569 | -166.26361 | 1.681446 | 315.90051 | 321.45963 | -4.2131085
181.11808 | -3.2505252 | -58.20969 | -2.5801315 | 0 | 0 | -0.33719882 | -166.26399 | 1.6804951 | 315.94412 | 321.50912 | -4.2124481
181.1181 | -3.2505078 | -58.285343 | -2.5993469 | 0 | 0 | -0.34476161 | -167.18272 | 1.6697724 | 315.98773 | 321.55865 | -4.2138181
181.11812 | -3.2504904 | -58.34935 | -2.6126118 | 0 | 0 | -0.34541523 | -167.26213 | 1.662447 | 316.03134 | 321.60815 | -4.2125092
181.11814 | -3.2504735 | -58.437893 | -2.608645 | 0 | 0 | -0.34545761 | -167.26726 | 1.6490418 | 316.07495 | 321.65768 | -4.2123938
181.11816 | -3.2504561 | -58.496624 | -2.6162715 | 0 | 0 | -0.34546003 | -167.26756 | 1.64363 | 316.11856 | 321.70721 | -4.2138143
181.11818 | -3.2504387 | -58.591084 | -2.6416237 | 0 | 0 | -0.34546381 | -167.26799 | 1.6346587 | 316.16217 | 321.75671 | -4.2125092
181.1182 | -3.2504215 | -58.66312 | -2.6561399 | 0 | 0 | -0.35456547 | -168.27858 | 1.6296265 | 316.20578 | 321.80624 | -4.2123933
181.11822 | -3.2504041 | -58.752338 | -2.6573515 | 0 | 0 | -0.3553521 | -168.36592 | 1.6206813 | 316.24942 | 321.85574 | -4.2123857
181.11824 | -3.2503867 | -58.855869 | -2.6675992 | 0 | 0 | -0.3554031 | -168.37158 | 1.6199125 | 316.29303 | 321.90527 | -4.2123847
181.11826 | -3.2503695 | -58.947819 | -2.6866283 | 0 | 0 | -0.35540605 | -168.37192 | 1.6070696 | 316.33664 | 321.95477 | -4.2109566
181.11828 | -3.2503524 | -59.038731 | -2.6846235 | 0 | 0 | -0.35540852 | -168.37241 | 1.5995641 | 316.38025 | 322.0043 | -4.2115469
181.1183 | -3.2503352 | -59.110378 | -2.6829696 | 0 | 0 | -0.3612521 | -169.54839 | 1.5946759 | 316.42386 | 322.05383 | -4.210887
181.11832 | -3.2503178 | -59.161182 | -2.7002583 | 0 | 0 | -0.3617571 | -169.65001 | 1.5942625 | 316.46747 | 322.10333 | -4.2115426
181.11834 | -3.2503004 | -59.203815 | -2.7191763 | 0 | 0 | -0.36178985 | -169.6566 | 1.5814452 | 316.51108 | 322.15286 | -4.210886
181.11836 | -3.2502832 | -59.220192 | -2.7186017 | 0 | 0 | -0.36179173 | -169.657 | 1.5803341 | 316.55469 | 322.20236 | -4.2108278
181.11838 | -3.2502658 | -59.215118 | -2.7185223 | 0 | 0 | -0.36179382 | -169.65718 | 1.5696033 | 316.5983 | 322.25189 | -4.2101107
181.1184 | -3.2502484 | -59.176266 | -2.7330353 | 0 | 0 | -0.36674586 | -170.09818 | 1.5686736 | 316.64191 | 322.30139 | -4.2107625
181.11842 | -3.2502313 | -59.140923 | -2.7364631 | 0 | 0 | -0.36717385 | -170.13629 | 1.557952 | 316.68555 | 322.35092 | -4.2108197
181.11844 | -3.2502141 | -59.073956 | -2.7265725 | 0 | 0 | -0.3672016 | -170.13876 | 1.5506277 | 316.72916 | 322.40042 | -4.2108235
181.11846 | -3.2501967 | -58.985077 | -2.7307987 | 0 | 0 | -0.36720321 | -170.13892 | 1.5393542 | 316.77277 | 322.44995 | -4.2093954
181.11848 | -3.2501795 | -58.913536 | -2.7486055 | 0 | 0 | -0.36720514 | -170.1386 | 1.5341302 | 316.81638 | 322.49948 | -4.2099857
181.1185 | -3.2501621 | -58.824364 | -2.753037 | 0 | 0 | -0.37183267 | -169.33009 | 1.5336945 | 316.85999 | 322.54898 | -4.2093248
181.11852 | -3.250145 | -58.752804 | -2.7461305 | 0 | 0 | -0.37223265 | -169.26022 | 1.5208745 | 316.90359 | 322.59851 | -4.2092667
181.11854 | -3.2501276 | -58.650833 | -2.7506087 | 0 | 0 | -0.37225857 | -169.25569 | 1.5155028 | 316.9472 | 322.64801 | -4.2092633
181.11856 | -3.2501101 | -58.571793 | -2.7575378 | 0 | 0 | -0.37226006 | -169.25543 | 1.5129275 | 316.99081 | 322.69754 | -4.2114058
181.11858 | -3.2500932 | -58.513966 | -2.7479627 | 0 | 0 | -0.37225997 | -169.255 | 1.5041889 | 317.03442 | 322.74704 | -4.2094479
181.1186 | -3.2500758 | -58.438759 | -2.7405939 | 0 | 0 | -0.37179628 | -168.20766 | 1.5055659 | 317.07806 | 322.79657 | -4.2092748
181.11862 | -3.2500584 | -58.400383 | -2.7515929 | 0 | 0 | -0.37175623 | -168.11716 | 1.4950399 | 317.12167 | 322.8461 | -4.2092628
181.11864 | -3.2500412 | -58.358818 | -2.7627175 | 0 | 0 | -0.3717536 | -168.11128 | 1.4877305 | 317.16528 | 322.8956 | -4.2092628
181.11866 | -3.2500238 | -58.323307 | -2.7563975 | 0 | 0 | -0.37175345 | -168.11093 | 1.4828533 | 317.20889 | 322.94513 | -4.2099771
181.11868 | -3.2500064 | -58.275543 | -2.7522051 | 0 | 0 | -0.37175372 | -168.11066 | 1.4781793 | 317.2525 | 322.99463 | -4.2093239
181.1187 | -3.2499893 | -58.245876 | -2.7605622 | 0 | 0 | -0.37244937 | -167.48593 | 1.4713868 | 317.29611 | 323.04416 | -4.2092667
181.11872 | -3.2499719 | -58.185841 | -2.7554805 | 0 | 0 | -0.37250948 | -167.43193 | 1.4644115 | 317.33972 | 323.09366 | -4.2092628
181.11874 | -3.2499549 | -58.155121 | -2.7434127 | 0 | 0 | -0.37251338 | -167.42844 | 1.4595562 | 317.38333 | 323.14319 | -4.210691
181.11876 | -3.2499375 | -58.133377 | -2.7460155 | 0 | 0 | -0.37251362 | -167.42824 | 1.4548835 | 317.42694 | 323.19269 | -4.2093868
181.11878 | -3.2499201 | -58.093174 | -2.7622335 | 0 | 0 | -0.37251431 | -167.42802 | 1.4480927 | 317.47055 | 323.24222 | -4.2106996
181.1188 | -3.249903 | -58.057755 | -2.764353 | 0 | 0 | -0.37425527 | -166.95029 | 1.4453787 | 317.51419 | 323.29175 | -4.2093863
181.11882 | -3.2498856 | -58.022781 | -2.7565227 | 0 | 0 | -0.37440574 | -166.90901 | 1.4344995 | 317.5578 | 323.34125 | -4.2092705
181.11884 | -3.2498682 | -57.99424 | -2.7609258 | 0 | 0 | -0.37441549 | -166.90634 | 1.4378237 | 317.60141 | 323.39078 | -4.2092628
181.11886 | -3.249851 | -57.972645 | -2.7693024 | 0 | 0 | -0.37441605 | -166.90616 | 1.4274708 | 317.64502 | 323.44028 | -4.2092628
181.11888 | -3.2498338 | -57.945248 | -2.7591283 | 0 | 0 | -0.37441576 | -166.90601 | 1.422303 | 317.68863 | 323.48981 | -4.210691
181.1189 | -3.2498164 | -57.936523 | -2.754611 | 0 | 0 | -0.37360296 | -166.52016 | 1.4133471 | 317.73224 | 323.53931 | -4.2093868
181.11892 | -3.2497993 | -57.923038 | -2.7723908 | 0 | 0 | -0.37353271 | -166.4868 | 1.4083174 | 317.77585 | 323.58884 | -4.2107
181.11894 | -3.2497818 | -57.941071 | -2.7855477 | 0 | 0 | -0.37352815 | -166.48463 | 1.4036351 | 317.81946 | 323.63837 | -4.2108159
181.11896 | -3.2497647 | -57.942661 | -2.7808454 | 0 | 0 | -0.37352788 | -166.48451 | 1.4011054 | 317.86307 | 323.68787 | -4.2108235
181.11898 | -3.2497473 | -57.961956 | -2.7825985 | 0 | 0 | -0.37352931 | -166.48453 | 1.394497 | 317.90668 | 323.7374 | -4.210824
181.119 | -3.2497299 | -57.970016 | -2.797276 | 0 | 0 | -0.37713358 | -166.53963 | 1.3854028 | 317.95032 | 323.7869 | -4.210824
181.11902 | -3.2497127 | -57.983475 | -2.7970867 | 0 | 0 | -0.37744507 | -166.54442 | 1.3824947 | 317.99393 | 323.83643 | -4.210824
181.11904 | -3.2496955 | -58.003807 | -2.7912402 | 0 | 0 | -0.37746525 | -166.54472 | 1.3758644 | 318.03754 | 323.88593 | -4.2108245
181.11906 | -3.2496781 | -58.005547 | -2.8016329 | 0 | 0 | -0.37746644 | -166.54474 | 1.3731616 | 318.08115 | 323.93546 | -4.2115388
181.11908 | -3.249661 | -58.018452 | -2.8235929 | 0 | 0 | -0.377469 | -166.5448 | 1.3644133 | 318.12476 | 323.98499 | -4.210886
181.1191 | -3.2496436 | -58.025951 | -2.8283744 | 0 | 0 | -0.38377693 | -166.69179 | 1.3636588 | 318.16837 | 324.03448 | -4.2115436
181.11912 | -3.2496262 | -58.013775 | -2.826575 | 0 | 0 | -0.38432208 | -166.7045 | 1.3550813 | 318.21198 | 324.08401 | -4.2123156
181.11914 | -3.249609 | -57.987125 | -2.8416581 | 0 | 0 | -0.38435742 | -166.70532 | 1.3500754 | 318.25558 | 324.13351 | -4.2123809
181.11916 | -3.2495916 | -57.965652 | -2.8516729 | 0 | 0 | -0.38435948 | -166.70537 | 1.3432661 | 318.29919 | 324.18304 | -4.2123852
181.11918 | -3.2495747 | -57.94466 | -2.8467047 | 0 | 0 | -0.38436082 | -166.70529 | 1.349077 | 318.34283 | 324.23254 | -4.2123852
181.1192 | -3.2495573 | -57.93647 | -2.849169 | 0 | 0 | -0.38741153 | -166.5032 | 1.3368014 | 318.38644 | 324.28207 | -4.2123852
181.11922 | -3.2495399 | -57.897442 | -2.8711731 | 0 | 0 | -0.38767517 | -166.48572 | 1.335728 | 318.43005 | 324.33157 | -4.2123852
181.11924 | -3.2495227 | -57.894066 | -2.8883128 | 0 | 0 | -0.38769227 | -166.48457 | 1.3313937 | 318.47366 | 324.3811 | -4.2123852
181.11926 | -3.2495053 | -57.861866 | -2.8861253 | 0 | 0 | -0.38769326 | -166.48451 | 1.328887 | 318.51727 | 324.43063 | -4.2123852
181.11928 | -3.2494879 | -57.852695 | -2.8909917 | 0 | 0 | -0.387696 | -166.48442 | 1.3222814 | 318.56088 | 324.48013 | -4.2123852
181.1193 | -3.2494707 | -57.845566 | -2.9073863 | 0 | 0 | -0.39441487 | -166.24553 | 1.3174499 | 318.60449 | 324.52966 | -4.2123852
181.11932 | -3.2494535 | -57.844971 | -2.9087927 | 0 | 0 | -0.39499557 | -166.22488 | 1.3127795 | 318.6481 | 324.57916 | -4.2123857
181.11934 | -3.2494361 | -57.844925 | -2.9045329 | 0 | 0 | -0.39503318 | -166.22356 | 1.3081189 | 318.69171 | 324.62869 | -4.2138133
181.11936 | -3.249419 | -57.832134 | -2.9172359 | 0 | 0 | -0.39503536 | -166.22346 | 1.3013296 | 318.73532 | 324.67819 | -4.2117949
181.11938 | -3.2494016 | -57.831032 | -2.9364874 | 0 | 0 | -0.39503828 | -166.22345 | 1.3007481 | 318.77896 | 324.72772 | -4.2130461
181.1194 | -3.2493844 | -57.830959 | -2.9359491 | 0 | 0 | -0.40203822 | -166.16833 | 1.2921828 | 318.82257 | 324.77725 | -4.2124434
181.11942 | -3.249367 | -57.837353 | -2.9336946 | 0 | 0 | -0.40264323 | -166.16356 | 1.2893116 | 318.86618 | 324.82675 | -4.2123895
181.11944 | -3.2493496 | -57.850697 | -2.9465678 | 0 | 0 | -0.40268242 | -166.16325 | 1.2890779 | 318.90979 | 324.87628 | -4.2138147
181.11946 | -3.2493324 | -57.851849 | -2.9520364 | 0 | 0 | -0.40268469 | -166.16324 | 1.2847961 | 318.9534 | 324.92578 | -4.2139378
181.11948 | -3.2493153 | -57.883904 | -2.9423223 | 0 | 0 | -0.40268499 | -166.1633 | 1.2758979 | 318.99701 | 324.97531 | -4.2132316
181.1195 | -3.2492979 | -57.899479 | -2.942205 | 0 | 0 | -0.40316126 | -166.31029 | 1.2708733 | 319.04062 | 325.02481 | -4.2124557
181.11952 | -3.2492807 | -57.939152 | -2.958185 | 0 | 0 | -0.40320241 | -166.323 | 1.2704548 | 319.08423 | 325.07434 | -4.2123899
181.11954 | -3.2492633 | -57.987324 | -2.9660957 | 0 | 0 | -0.4032051 | -166.32382 | 1.2682947 | 319.12784 | 325.12384 | -4.2131
181.11956 | -3.2492459 | -58.017014 | -2.9580398 | 0 | 0 | -0.40320525 | -166.32387 | 1.2638444 | 319.17148 | 325.17337 | -4.2124467
181.11958 | -3.2492287 | -58.077068 | -2.9595094 | 0 | 0 | -0.40320635 | -166.32408 | 1.2613302 | 319.21509 | 325.2229 | -4.2123899
181.1196 | -3.2492113 | -58.139797 | -2.967634 | 0 | 0 | -0.405949 | -166.83858 | 1.2568578 | 319.2587 | 325.2724 | -4.2138147
181.11962 | -3.2491944 | -58.234669 | -2.9610696 | 0 | 0 | -0.40618604 | -166.88303 | 1.2564715 | 319.30231 | 325.32193 | -4.2139382
181.11964 | -3.249177 | -58.338703 | -2.9488773 | 0 | 0 | -0.40620142 | -166.88593 | 1.2457871 | 319.34592 | 325.37143 | -4.2139463
181.11966 | -3.2491596 | -58.424301 | -2.9587281 | 0 | 0 | -0.40620232 | -166.88609 | 1.2427326 | 319.38953 | 325.42096 | -4.2139463
181.11968 | -3.2491424 | -58.553043 | -2.9704878 | 0 | 0 | -0.40620306 | -166.88661 | 1.2424885 | 319.43314 | 325.47046 | -4.2125182
181.1197 | -3.249125 | -58.647182 | -2.9634979 | 0 | 0 | -0.4079957 | -168.15445 | 1.2424706 | 319.47675 | 325.51999 | -4.2152514
181.11972 | -3.2491076 | -58.757427 | -2.9556172 | 0 | 0 | -0.40815061 | -168.26402 | 1.2360735 | 319.52036 | 325.56952 | -4.2133479
181.11974 | -3.2490904 | -58.856342 | -2.9651098 | 0 | 0 | -0.40816069 | -168.27112 | 1.2333863 | 319.56396 | 325.61902 | -4.2131782
181.11976 | -3.2490733 | -58.954239 | -2.9630358 | 0 | 0 | -0.40816125 | -168.27153 | 1.2267691 | 319.6076 | 325.66855 | -4.2145948
181.11978 | -3.2490559 | -59.026485 | -2.9483206 | 0 | 0 | -0.40815982 | -168.27205 | 1.2219379 | 319.65121 | 325.71805 | -4.2125754
181.1198 | -3.2490387 | -59.090115 | -2.9456072 | 0 | 0 | -0.40445843 | -169.50316 | 1.2194017 | 319.69482 | 325.76758 | -4.2138271
181.11982 | -3.2490213 | -59.133865 | -2.9599185 | 0 | 0 | -0.40413851 | -169.60954 | 1.2213199 | 319.73843 | 325.81708 | -4.2139387
181.11984 | -3.2490041 | -59.169498 | -2.9626076 | 0 | 0 | -0.40411776 | -169.61642 | 1.2129643 | 319.78204 | 325.86661 | -4.2139459
181.11986 | -3.2489867 | -59.166103 | -2.9533782 | 0 | 0 | -0.40411657 | -169.61684 | 1.2143668 | 319.82565 | 325.91611 | -4.2125173
181.11988 | -3.2489693 | -59.178532 | -2.95403 | 0 | 0 | -0.40411693 | -169.617 | 1.2059758 | 319.86926 | 325.96564 | -4.2123938
181.1199 | -3.2489522 | -59.166809 | -2.961359 | 0 | 0 | -0.4051902 | -170.00287 | 1.2031147 | 319.91287 | 326.01517 | -4.2123857
181.11992 | -3.248935 | -59.140179 | -2.9532773 | 0 | 0 | -0.40528294 | -170.03622 | 1.1986204 | 319.95648 | 326.06467 | -4.2123852
181.11994 | -3.2489176 | -59.093124 | -2.9431331 | 0 | 0 | -0.40528899 | -170.03839 | 1.2003673 | 320.00009 | 326.1142 | -4.2123852
181.11996 | -3.2489004 | -59.063507 | -2.9546161 | 0 | 0 | -0.40528932 | -170.03851 | 1.1962622 | 320.04373 | 326.1637 | -4.2123852
181.11998 | -3.248883 | -59.009861 | -2.9665132 | 0 | 0 | -0.40529016 | -170.03833 | 1.1937701 | 320.08734 | 326.21323 | -4.2123847
181.12 | -3.2488656 | -58.966896 | -2.9617119 | 0 | 0 | -0.40732038 | -169.57896 | 1.187167 | 320.13095 | 326.26273 | -4.2109566
181.12002 | -3.2488484 | -58.9249 | -2.9583752 | 0 | 0 | -0.40749586 | -169.53926 | 1.1865985 | 320.17456 | 326.31226 | -4.2122612
181.12004 | -3.248831 | -58.882965 | -2.9689841 | 0 | 0 | -0.40750724 | -169.53668 | 1.1801664 | 320.21817 | 326.36179 | -4.2123771
181.12006 | -3.2488139 | -58.834644 | -2.9699023 | 0 | 0 | -0.4075079 | -169.53653 | 1.1796116 | 320.26178 | 326.41129 | -4.2109556
181.12008 | -3.2487967 | -58.804958 | -2.9576237 | 0 | 0 | -0.40750727 | -169.53632 | 1.1795732 | 320.30539 | 326.46082 | -4.2108321
181.1201 | -3.2487793 | -58.783291 | -2.9623752 | 0 | 0 | -0.40583491 | -169.00348 | 1.173173 | 320.349 | 326.51031 | -4.2108245
181.12012 | -3.2487621 | -58.762287 | -2.9809577 | 0 | 0 | -0.4056904 | -168.95741 | 1.1662265 | 320.39261 | 326.55984 | -4.2108245
181.12014 | -3.2487447 | -58.747707 | -2.9869075 | 0 | 0 | -0.40568101 | -168.95442 | 1.1698982 | 320.43625 | 326.60934 | -4.2122526
181.12016 | -3.2487273 | -58.720905 | -2.9808581 | 0 | 0 | -0.40568048 | -168.95424 | 1.1617005 | 320.47986 | 326.65887 | -4.210948
181.12018 | -3.2487102 | -58.712227 | -2.9890385 | 0 | 0 | -0.40568244 | -168.95415 | 1.1588533 | 320.52347 | 326.7084 | -4.2108316
181.1202 | -3.2486928 | -58.717918 | -2.9991899 | 0 | 0 | -0.41070703 | -168.71529 | 1.1586219 | 320.56708 | 326.7579 | -4.210824
181.12022 | -3.2486756 | -58.712029 | -2.9927919 | 0 | 0 | -0.41114131 | -168.69463 | 1.1564738 | 320.61069 | 326.80743 | -4.2101097
181.12024 | -3.2486584 | -58.711514 | -2.9885974 | 0 | 0 | -0.41116944 | -168.6933 | 1.1520251 | 320.6543 | 326.85693 | -4.210763
181.12026 | -3.248641 | -58.724277 | -3.0063999 | 0 | 0 | -0.41117108 | -168.69322 | 1.151642 | 320.69791 | 326.90646 | -4.2122488
181.12028 | -3.2486238 | -58.731781 | -3.0217361 | 0 | 0 | -0.41117316 | -168.69324 | 1.1452211 | 320.74152 | 326.95596 | -4.2109475
181.1203 | -3.2486064 | -58.751602 | -3.0179482 | 0 | 0 | -0.41622168 | -168.74834 | 1.1425343 | 320.78513 | 327.00549 | -4.2108316
181.12032 | -3.248589 | -58.78529 | -3.0197756 | 0 | 0 | -0.41665798 | -168.75311 | 1.1401806 | 320.82874 | 327.05499 | -4.2108245
181.12034 | -3.2485719 | -58.813747 | -3.0351834 | 0 | 0 | -0.41668627 | -168.75342 | 1.1357169 | 320.87238 | 327.10452 | -4.2108235
181.12036 | -3.2485547 | -58.828938 | -3.0336053 | 0 | 0 | -0.41668791 | -168.75343 | 1.1310722 | 320.91599 | 327.15405 | -4.2093954
181.12038 | -3.2485373 | -58.849396 | -3.026185 | 0 | 0 | -0.41668814 | -168.75357 | 1.1306764 | 320.95959 | 327.20355 | -4.2107
181.1204 | -3.2485201 | -58.883118 | -3.036442 | 0 | 0 | -0.41704959 | -169.06595 | 1.1242549 | 321.0032 | 327.25308 | -4.2108154
181.12042 | -3.2485027 | -58.90519 | -3.0554907 | 0 | 0 | -0.41708085 | -169.09294 | 1.121568 | 321.04681 | 327.30258 | -4.2093949
181.12044 | -3.2484853 | -58.932625 | -3.0592942 | 0 | 0 | -0.41708288 | -169.09468 | 1.1192144 | 321.09042 | 327.35211 | -4.2107
181.12046 | -3.2484682 | -58.966949 | -3.0545096 | 0 | 0 | -0.417083 | -169.0948 | 1.1147507 | 321.13403 | 327.40161 | -4.2108159
181.12048 | -3.2484508 | -59.014641 | -3.064981 | 0 | 0 | -0.41708544 | -169.09497 | 1.1101075 | 321.17764 | 327.45114 | -4.2108235
181.1205 | -3.2484336 | -59.044289 | -3.0731494 | 0 | 0 | -0.42325062 | -169.53595 | 1.113974 | 321.22125 | 327.50067 | -4.210824
181.12052 | -3.2484164 | -59.078747 | -3.0643981 | 0 | 0 | -0.42378345 | -169.57407 | 1.1036588 | 321.26486 | 327.55017 | -4.2108235
181.12054 | -3.248399 | -59.107258 | -3.0607295 | 0 | 0 | -0.42381802 | -169.57654 | 1.1048883 | 321.3085 | 327.5997 | -4.2093954
181.12056 | -3.2483819 | -59.141644 | -3.0771298 | 0 | 0 | -0.42381999 | -169.57669 | 1.0964895 | 321.35211 | 327.6492 | -4.2099867
181.12058 | -3.2483644 | -59.17654 | -3.0916164 | 0 | 0 | -0.42382175 | -169.57686 | 1.1021557 | 321.39572 | 327.69873 | -4.2107539
181.1206 | -3.248347 | -59.198689 | -3.0841274 | 0 | 0 | -0.42795181 | -169.99948 | 1.1005259 | 321.43933 | 327.74823 | -4.2108192
181.12062 | -3.2483299 | -59.219734 | -3.0841839 | 0 | 0 | -0.42830873 | -170.036 | 1.0918459 | 321.48294 | 327.79776 | -4.2093949
181.12064 | -3.2483125 | -59.247093 | -3.0958164 | 0 | 0 | -0.42833188 | -170.03836 | 1.0868368 | 321.52655 | 327.84726 | -4.2107
181.12066 | -3.2482953 | -59.249428 | -3.095365 | 0 | 0 | -0.42833319 | -170.03851 | 1.0906777 | 321.57016 | 327.89679 | -4.2108154
181.12068 | -3.2482781 | -59.281551 | -3.0836933 | 0 | 0 | -0.42833266 | -170.03862 | 1.0761003 | 321.61377 | 327.94632 | -4.2101088
181.1207 | -3.2482607 | -59.271538 | -3.0914018 | 0 | 0 | -0.42675152 | -170.31425 | 1.0833559 | 321.65738 | 327.99582 | -4.2093329
181.12072 | -3.2482436 | -59.283398 | -3.1073332 | 0 | 0 | -0.42661488 | -170.33807 | 1.0733514 | 321.70102 | 328.04535 | -4.2092671
181.12074 | -3.2482262 | -59.278046 | -3.1065152 | 0 | 0 | -0.42660603 | -170.33961 | 1.0724708 | 321.74463 | 328.09485 | -4.2106915
181.12076 | -3.2482088 | -59.264767 | -3.0991602 | 0 | 0 | -0.42660552 | -170.33971 | 1.0660181 | 321.78824 | 328.14438 | -4.2101002
181.12078 | -3.2481916 | -59.250824 | -3.1101408 | 0 | 0 | -0.42660725 | -170.33968 | 1.0654595 | 321.83185 | 328.19388 | -4.2093325
181.1208 | -3.2481744 | -59.224056 | -3.1125517 | 0 | 0 | -0.43099138 | -170.24779 | 1.0590262 | 321.87546 | 328.24341 | -4.2092667
181.12082 | -3.248157 | -59.208973 | -3.1033025 | 0 | 0 | -0.43137032 | -170.23985 | 1.0542086 | 321.91907 | 328.29294 | -4.2092628
181.12084 | -3.2481399 | -59.18853 | -3.1003268 | 0 | 0 | -0.43139488 | -170.23935 | 1.0559345 | 321.96268 | 328.34244 | -4.2106915
181.12086 | -3.2481225 | -59.173988 | -3.1146078 | 0 | 0 | -0.43139628 | -170.23932 | 1.0518281 | 322.00629 | 328.39197 | -4.2108159
181.12088 | -3.248105 | -59.134396 | -3.1245556 | 0 | 0 | -0.43139723 | -170.23918 | 1.0493374 | 322.0499 | 328.44147 | -4.2122526
181.1209 | -3.2480879 | -59.124599 | -3.1181302 | 0 | 0 | -0.43359622 | -169.9268 | 1.0469965 | 322.09351 | 328.491 | -4.210948
181.12092 | -3.2480705 | -59.104641 | -3.1190138 | 0 | 0 | -0.43378624 | -169.89981 | 1.0425336 | 322.13715 | 328.5405 | -4.2108316
181.12094 | -3.2480533 | -59.090149 | -3.132164 | 0 | 0 | -0.43379855 | -169.89806 | 1.0378871 | 322.18076 | 328.59003 | -4.210825
181.12096 | -3.2480361 | -59.095325 | -3.1253121 | 0 | 0 | -0.4337993 | -169.89795 | 1.0332304 | 322.22437 | 328.63956 | -4.2122531
181.12098 | -3.2480187 | -59.102196 | -3.1181669 | 0 | 0 | -0.43379885 | -169.89792 | 1.0328357 | 322.26797 | 328.68906 | -4.2123771
181.121 | -3.2480016 | -59.089993 | -3.1299083 | 0 | 0 | -0.4325766 | -169.82445 | 1.0306776 | 322.31158 | 328.73859 | -4.2123842
181.12102 | -3.2479842 | -59.114513 | -3.1454532 | 0 | 0 | -0.43247095 | -169.81808 | 1.0283567 | 322.35519 | 328.78809 | -4.2109566
181.12104 | -3.2479668 | -59.148647 | -3.1445963 | 0 | 0 | -0.43246409 | -169.81766 | 1.0196323 | 322.3988 | 328.83762 | -4.2115479
181.12106 | -3.2479496 | -59.183537 | -3.1415946 | 0 | 0 | -0.43246371 | -169.81764 | 1.0167482 | 322.44241 | 328.88712 | -4.2123156
181.12108 | -3.2479322 | -59.21209 | -3.1544037 | 0 | 0 | -0.43246603 | -169.81776 | 1.0101209 | 322.48602 | 328.93665 | -4.2123804
181.1211 | -3.247915 | -59.265671 | -3.1584163 | 0 | 0 | -0.4383454 | -170.11176 | 1.0116844 | 322.52966 | 328.98615 | -4.2109561
181.12112 | -3.2478979 | -59.327827 | -3.1493044 | 0 | 0 | -0.43885353 | -170.13715 | 1.0096977 | 322.57327 | 329.03568 | -4.2122612
181.12114 | -3.2478805 | -59.390678 | -3.1514201 | 0 | 0 | -0.43888649 | -170.13879 | 1.0031252 | 322.61688 | 329.08521 | -4.2123771
181.12116 | -3.2478633 | -59.459965 | -3.1719487 | 0 | 0 | -0.43888837 | -170.13892 | 0.99616575 | 322.66049 | 329.1347 | -4.2109556
181.12118 | -3.2478459 | -59.523411 | -3.1817017 | 0 | 0 | -0.43889016 | -170.13925 | 0.99557483 | 322.7041 | 329.18423 | -4.2108321
181.1212 | -3.2478285 | -59.586353 | -3.1774273 | 0 | 0 | -0.4430747 | -170.96611 | 0.99127233 | 322.74771 | 329.23373 | -4.2108245
181.12122 | -3.2478113 | -59.674839 | -3.1843042 | 0 | 0 | -0.44343635 | -171.03757 | 0.98876554 | 322.79132 | 329.28326 | -4.2108245
181.12124 | -3.2477939 | -59.752739 | -3.1979716 | 0 | 0 | -0.44345981 | -171.04219 | 0.9778983 | 322.83493 | 329.33276 | -4.2122526
181.12126 | -3.2477767 | -59.836075 | -3.1955085 | 0 | 0 | -0.44346115 | -171.04247 | 0.97696209 | 322.87854 | 329.38229 | -4.210948
181.12128 | -3.2477596 | -59.913502 | -3.1909208 | 0 | 0 | -0.44346172 | -171.04289 | 0.97263783 | 322.92215 | 329.43182 | -4.2108316
181.1213 | -3.2477422 | -59.996811 | -3.2065051 | 0 | 0 | -0.4446955 | -172.07185 | 0.9722659 | 322.96579 | 329.48132 | -4.2108245
181.12132 | -3.2477248 | -60.080627 | -3.223829 | 0 | 0 | -0.44480217 | -172.1608 | 0.97223842 | 323.0094 | 329.53085 | -4.210824
181.12134 | -3.2477076 | -60.151241 | -3.2238462 | 0 | 0 | -0.44480908 | -172.16656 | 0.96370804 | 323.05301 | 329.58035 | -4.210824
181.12136 | -3.2476902 | -60.245441 | -3.2252724 | 0 | 0 | -0.44480947 | -172.1669 | 0.95870656 | 323.09662 | 329.62988 | -4.2108235
181.12138 | -3.247673 | -60.303894 | -3.2391894 | 0 | 0 | -0.4448126 | -172.16731 | 0.9561559 | 323.14023 | 329.67938 | -4.2101088
181.1214 | -3.2476559 | -60.359207 | -3.2454679 | 0 | 0 | -0.45261934 | -173.18913 | 0.94955117 | 323.18384 | 329.72891 | -4.2093334
181.12142 | -3.2476385 | -60.408016 | -3.2372756 | 0 | 0 | -0.45329404 | -173.27747 | 0.95324439 | 323.22745 | 329.77841 | -4.2106962
181.12144 | -3.2476213 | -60.456261 | -3.2416451 | 0 | 0 | -0.45333779 | -173.28319 | 0.9429155 | 323.27106 | 329.82794 | -4.2108154
181.12146 | -3.2476039 | -60.491859 | -3.2623653 | 0 | 0 | -0.45334029 | -173.28352 | 0.93775153 | 323.31467 | 329.87747 | -4.2108231
181.12148 | -3.2475865 | -60.513756 | -3.2699525 | 0 | 0 | -0.45334232 | -173.28375 | 0.93519026 | 323.35828 | 329.92697 | -4.2093949
181.1215 | -3.2475693 | -60.521889 | -3.264766 | 0 | 0 | -0.45807928 | -173.82704 | 0.92857987 | 323.40192 | 329.9765 | -4.2092714
181.12152 | -3.2475519 | -60.528847 | -3.2730188 | 0 | 0 | -0.4584887 | -173.87398 | 0.91948807 | 323.44553 | 330.026 | -4.2106919
181.12154 | -3.2475348 | -60.523132 | -3.2853529 | 0 | 0 | -0.45851526 | -173.87703 | 0.92297554 | 323.48914 | 330.07553 | -4.210815
181.12156 | -3.2475176 | -60.510014 | -3.2784169 | 0 | 0 | -0.45851678 | -173.8772 | 0.91689783 | 323.53275 | 330.12503 | -4.2093945
181.12158 | -3.2475002 | -60.502575 | -3.2727191 | 0 | 0 | -0.45851696 | -173.8772 | 0.91423345 | 323.57635 | 330.17456 | -4.2092714
181.1216 | -3.247483 | -60.464134 | -3.2889404 | 0 | 0 | -0.45876676 | -173.84099 | 0.91188031 | 323.61996 | 330.22409 | -4.2106915
181.12162 | -3.2474656 | -60.441914 | -3.304143 | 0 | 0 | -0.45878837 | -173.83788 | 0.90528488 | 323.66357 | 330.27359 | -4.2093863
181.12164 | -3.2474482 | -60.433754 | -3.2996197 | 0 | 0 | -0.45878977 | -173.83766 | 0.90045404 | 323.70718 | 330.32312 | -4.2092705
181.12166 | -3.247431 | -60.414165 | -3.2984791 | 0 | 0 | -0.45878986 | -173.83765 | 0.89578456 | 323.75079 | 330.37262 | -4.2092633
181.12168 | -3.2474136 | -60.387276 | -3.3114536 | 0 | 0 | -0.45879239 | -173.83752 | 0.89325571 | 323.79443 | 330.42215 | -4.210691
181.1217 | -3.2473965 | -60.366074 | -3.3103955 | 0 | 0 | -0.46518487 | -173.52965 | 0.88664889 | 323.83804 | 330.47165 | -4.2093859
181.12172 | -3.2473793 | -60.345375 | -3.2993937 | 0 | 0 | -0.46573731 | -173.50304 | 0.88181913 | 323.88165 | 330.52118 | -4.2085567
181.12174 | -3.2473619 | -60.324718 | -3.3035333 | 0 | 0 | -0.46577317 | -173.50133 | 0.8814131 | 323.92526 | 330.57071 | -4.2092009
181.12176 | -3.2473445 | -60.322956 | -3.3220592 | 0 | 0 | -0.46577522 | -173.50122 | 0.87925279 | 323.96887 | 330.62021 | -4.209259
181.12178 | -3.2473273 | -60.297634 | -3.3243756 | 0 | 0 | -0.46577609 | -173.50111 | 0.87266994 | 324.01248 | 330.66974 | -4.210691
181.1218 | -3.2473099 | -60.295441 | -3.3165579 | 0 | 0 | -0.46766374 | -173.2657 | 0.86783981 | 324.05609 | 330.71924 | -4.2093868
181.12182 | -3.2472928 | -60.27639 | -3.3224142 | 0 | 0 | -0.4678269 | -173.24535 | 0.86317033 | 324.0997 | 330.76877 | -4.2106996
181.12184 | -3.2472756 | -60.262131 | -3.3301907 | 0 | 0 | -0.46783745 | -173.24403 | 0.86064231 | 324.14331 | 330.81827 | -4.2101016
181.12186 | -3.2472582 | -60.242023 | -3.322139 | 0 | 0 | -0.46783808 | -173.24396 | 0.85616821 | 324.18692 | 330.8678 | -4.2107611
181.12188 | -3.247241 | -60.221397 | -3.3149016 | 0 | 0 | -0.46783745 | -173.24387 | 0.85365194 | 324.23056 | 330.9173 | -4.2093906
181.1219 | -3.2472236 | -60.200729 | -3.3302639 | 0 | 0 | -0.46620131 | -173.04468 | 0.84704673 | 324.27417 | 330.96683 | -4.2092714
181.12192 | -3.2472062 | -60.173763 | -3.3410392 | 0 | 0 | -0.46605986 | -173.02744 | 0.84434795 | 324.31778 | 331.01636 | -4.2099781
181.12194 | -3.247189 | -60.146252 | -3.3354084 | 0 | 0 | -0.46605071 | -173.02632 | 0.8419944 | 324.36139 | 331.06586 | -4.210753
181.12196 | -3.2471716 | -60.131313 | -3.3341813 | 0 | 0 | -0.46605018 | -173.02626 | 0.83966094 | 324.405 | 331.11539 | -4.2093906
181.12198 | -3.2471545 | -60.098179 | -3.3464241 | 0 | 0 | -0.46605226 | -173.02612 | 0.830935 | 324.44861 | 331.16489 | -4.2107
181.122 | -3.2471373 | -60.069752 | -3.3445764 | 0 | 0 | -0.47134712 | -172.69908 | 0.82592076 | 324.49222 | 331.21442 | -4.2108159
181.12202 | -3.2471199 | -60.041771 | -3.3327835 | 0 | 0 | -0.47180471 | -172.67085 | 0.82337111 | 324.53583 | 331.26392 | -4.2108235
181.12204 | -3.2471027 | -60.026611 | -3.3419371 | 0 | 0 | -0.47183439 | -172.66901 | 0.82102585 | 324.57944 | 331.31345 | -4.2108235
181.12206 | -3.2470853 | -60.006165 | -3.3587193 | 0 | 0 | -0.47183609 | -172.6689 | 0.81443107 | 324.62308 | 331.36298 | -4.2093954
181.12208 | -3.2470679 | -59.998028 | -3.3608773 | 0 | 0 | -0.47183707 | -172.66879 | 0.80960023 | 324.66669 | 331.41248 | -4.2107
181.1221 | -3.2470508 | -59.978176 | -3.3566806 | 0 | 0 | -0.47398773 | -172.41151 | 0.80493069 | 324.7103 | 331.46201 | -4.2108164
181.12212 | -3.2470334 | -59.963688 | -3.3657532 | 0 | 0 | -0.47417364 | -172.38931 | 0.80240184 | 324.75391 | 331.51151 | -4.2115378
181.12214 | -3.2470162 | -59.97525 | -3.3730743 | 0 | 0 | -0.47418571 | -172.38786 | 0.79579931 | 324.79752 | 331.56104 | -4.2108855
181.12216 | -3.246999 | -59.950703 | -3.3635275 | 0 | 0 | -0.47418639 | -172.38777 | 0.80162352 | 324.84113 | 331.61053 | -4.2108283
181.12218 | -3.2469816 | -59.961353 | -3.3634219 | 0 | 0 | -0.47418657 | -172.38774 | 0.78934795 | 324.88474 | 331.66006 | -4.210824
181.1222 | -3.2469642 | -59.98151 | -3.3815825 | 0 | 0 | -0.47456652 | -172.29587 | 0.78614008 | 324.92834 | 331.70956 | -4.210824
181.12222 | -3.2469471 | -59.996025 | -3.3940382 | 0 | 0 | -0.47459936 | -172.28793 | 0.77522874 | 324.97195 | 331.75909 | -4.2108245
181.12224 | -3.2469296 | -60.01004 | -3.3900013 | 0 | 0 | -0.47460151 | -172.28743 | 0.77855259 | 325.01556 | 331.80862 | -4.2122526
181.12226 | -3.2469125 | -60.030415 | -3.3932636 | 0 | 0 | -0.47460163 | -172.28738 | 0.77246499 | 325.0592 | 331.85812 | -4.210948
181.12228 | -3.2468951 | -60.038555 | -3.4080698 | 0 | 0 | -0.47460458 | -172.28748 | 0.77193099 | 325.10281 | 331.90765 | -4.2108321
181.1223 | -3.2468779 | -60.064804 | -3.4064372 | 0 | 0 | -0.48197803 | -172.48956 | 0.76763093 | 325.14642 | 331.95715 | -4.2122531
181.12232 | -3.2468607 | -60.086258 | -3.3997419 | 0 | 0 | -0.48261532 | -172.50705 | 0.76299345 | 325.19003 | 332.00668 | -4.210948
181.12234 | -3.2468433 | -60.113647 | -3.4136913 | 0 | 0 | -0.4826566 | -172.50819 | 0.75407374 | 325.23364 | 332.05618 | -4.2122607
181.12236 | -3.2468259 | -60.147594 | -3.4330556 | 0 | 0 | -0.48265898 | -172.50826 | 0.75330979 | 325.27725 | 332.10571 | -4.210948
181.12238 | -3.2468088 | -60.163094 | -3.4339778 | 0 | 0 | -0.48266071 | -172.50838 | 0.74899685 | 325.32086 | 332.15524 | -4.2108321
181.1224 | -3.2467914 | -60.202194 | -3.4333 | 0 | 0 | -0.48662311 | -172.83755 | 0.74862468 | 325.36447 | 332.20474 | -4.2115397
181.12242 | -3.246774 | -60.23077 | -3.4455822 | 0 | 0 | -0.48696557 | -172.86598 | 0.74646628 | 325.40808 | 332.25427 | -4.2123146
181.12244 | -3.246757 | -60.258389 | -3.4546266 | 0 | 0 | -0.48698774 | -172.86783 | 0.73988438 | 325.45169 | 332.30377 | -4.2109518
181.12246 | -3.2467396 | -60.311169 | -3.44595 | 0 | 0 | -0.48698902 | -172.86794 | 0.73718607 | 325.49533 | 332.3533 | -4.2122612
181.12248 | -3.2467225 | -60.35981 | -3.4488201 | 0 | 0 | -0.48699009 | -172.86815 | 0.73269832 | 325.53894 | 332.4028 | -4.2123775
181.1225 | -3.2467051 | -60.395435 | -3.4672348 | 0 | 0 | -0.48942578 | -173.39334 | 0.72378927 | 325.58255 | 332.45233 | -4.2123842
181.12252 | -3.2466877 | -60.423656 | -3.4782557 | 0 | 0 | -0.48963627 | -173.43874 | 0.72515517 | 325.62616 | 332.50183 | -4.2109561
181.12254 | -3.2466705 | -60.47015 | -3.4740944 | 0 | 0 | -0.48964992 | -173.44168 | 0.7146312 | 325.66977 | 332.55136 | -4.2108326
181.12256 | -3.2466531 | -60.499348 | -3.4773498 | 0 | 0 | -0.48965073 | -173.44185 | 0.71371651 | 325.71338 | 332.60089 | -4.2115397
181.12258 | -3.2466359 | -60.539608 | -3.4928794 | 0 | 0 | -0.48965368 | -173.44205 | 0.70726103 | 325.75699 | 332.65039 | -4.2123151
181.1226 | -3.2466187 | -60.574554 | -3.4884062 | 0 | 0 | -0.49699494 | -173.91287 | 0.70457131 | 325.8006 | 332.69992 | -4.2123804
181.12262 | -3.2466013 | -60.596416 | -3.4814639 | 0 | 0 | -0.49762943 | -173.95358 | 0.70008826 | 325.84421 | 332.74942 | -4.2109561
181.12264 | -3.2465839 | -60.623463 | -3.4961221 | 0 | 0 | -0.49767056 | -173.95622 | 0.7018342 | 325.88785 | 332.79895 | -4.2115483
181.12266 | -3.2465668 | -60.65097 | -3.5133703 | 0 | 0 | -0.49767292 | -173.95639 | 0.69346648 | 325.93146 | 332.84845 | -4.2137446
181.12268 | -3.2465494 | -60.646999 | -3.5112021 | 0 | 0 | -0.49767414 | -173.9565 | 0.69273835 | 325.97507 | 332.89798 | -4.2125039
181.1227 | -3.2465322 | -60.665516 | -3.5066321 | 0 | 0 | -0.50039178 | -174.22815 | 0.68842667 | 326.01868 | 332.94751 | -4.2123928
181.12272 | -3.2465148 | -60.679737 | -3.5193079 | 0 | 0 | -0.50062662 | -174.25162 | 0.6859228 | 326.06229 | 332.99701 | -4.2116709
181.12274 | -3.2464976 | -60.693539 | -3.5218587 | 0 | 0 | -0.50064182 | -174.25313 | 0.68358183 | 326.1059 | 333.04654 | -4.2108946
181.12276 | -3.2464805 | -60.701015 | -3.5104425 | 0 | 0 | -0.50064272 | -174.25323 | 0.68124902 | 326.14951 | 333.09604 | -4.211544
181.12278 | -3.2464631 | -60.720551 | -3.5123615 | 0 | 0 | -0.5006429 | -174.25331 | 0.67252392 | 326.19312 | 333.14557 | -4.2123151
181.1228 | -3.2464457 | -60.741142 | -3.5299716 | 0 | 0 | -0.50090212 | -174.4525 | 0.66964078 | 326.23672 | 333.19507 | -4.2116666
181.12282 | -3.2464285 | -60.768105 | -3.5358424 | 0 | 0 | -0.50092447 | -174.46973 | 0.66514355 | 326.28033 | 333.2446 | -4.2123227
181.12284 | -3.2464111 | -60.783009 | -3.5268817 | 0 | 0 | -0.50092596 | -174.47084 | 0.6626268 | 326.32397 | 333.29413 | -4.2109523
181.12286 | -3.2463937 | -60.803162 | -3.5304565 | 0 | 0 | -0.50092602 | -174.47092 | 0.65815413 | 326.36758 | 333.34363 | -4.2115474
181.12288 | -3.2463768 | -60.836411 | -3.5423925 | 0 | 0 | -0.50092804 | -174.47104 | 0.65776974 | 326.41119 | 333.39316 | -4.2123151
181.1229 | -3.2463593 | -60.870766 | -3.5332515 | 0 | 0 | -0.50599492 | -174.77892 | 0.6513496 | 326.4548 | 333.44266 | -4.2109513
181.12292 | -3.2463422 | -60.898895 | -3.5251863 | 0 | 0 | -0.50643283 | -174.80553 | 0.65079379 | 326.49841 | 333.49219 | -4.2108326
181.12294 | -3.2463248 | -60.926479 | -3.5383031 | 0 | 0 | -0.5064612 | -174.80724 | 0.64649421 | 326.54202 | 333.54169 | -4.2122531
181.12296 | -3.2463074 | -60.954025 | -3.5517888 | 0 | 0 | -0.50646287 | -174.80734 | 0.64612031 | 326.58563 | 333.59122 | -4.210948
181.12298 | -3.2462902 | -60.987885 | -3.5471215 | 0 | 0 | -0.50646311 | -174.80751 | 0.6375674 | 326.62924 | 333.64072 | -4.2115469
181.123 | -3.2462728 | -61.003368 | -3.5437949 | 0 | 0 | -0.50698406 | -175.20592 | 0.63256449 | 326.67285 | 333.69025 | -4.2116017
181.12302 | -3.2462556 | -61.023556 | -3.5551286 | 0 | 0 | -0.50702912 | -175.24036 | 0.63001549 | 326.71649 | 333.73978 | -4.2123184
181.12304 | -3.2462385 | -61.03788 | -3.5539324 | 0 | 0 | -0.50703204 | -175.24258 | 0.62767023 | 326.7601 | 333.78928 | -4.2109518
181.12306 | -3.2462211 | -61.057995 | -3.5421953 | 0 | 0 | -0.50703222 | -175.24272 | 0.62107795 | 326.80371 | 333.83881 | -4.2108321
181.12308 | -3.2462037 | -61.066013 | -3.5455458 | 0 | 0 | -0.50703216 | -175.2428 | 0.62264341 | 326.84732 | 333.88831 | -4.2108245
181.1231 | -3.2461865 | -61.079277 | -3.5632796 | 0 | 0 | -0.5069021 | -175.44199 | 0.62065768 | 326.89093 | 333.93784 | -4.2108245
181.12312 | -3.2461691 | -61.08041 | -3.5669794 | 0 | 0 | -0.50689083 | -175.45921 | 0.61621612 | 326.93454 | 333.98734 | -4.2122526
181.12314 | -3.2461519 | -61.09309 | -3.5578327 | 0 | 0 | -0.50689012 | -175.46034 | 0.60730898 | 326.97815 | 334.03687 | -4.210948
181.12316 | -3.2461345 | -61.094181 | -3.5650232 | 0 | 0 | -0.50689006 | -175.4604 | 0.60654575 | 327.02176 | 334.0864 | -4.2108321
181.12318 | -3.2461174 | -61.094257 | -3.574369 | 0 | 0 | -0.50689197 | -175.46043 | 0.6022321 | 327.06537 | 334.13589 | -4.2122531
181.1232 | -3.2461002 | -61.094265 | -3.5664504 | 0 | 0 | -0.51172316 | -175.53287 | 0.59972811 | 327.10898 | 334.18542 | -4.210948
181.12322 | -3.2460828 | -61.106869 | -3.5599475 | 0 | 0 | -0.51214069 | -175.53914 | 0.59738541 | 327.15262 | 334.23492 | -4.2108316
181.12324 | -3.2460654 | -61.10796 | -3.5746489 | 0 | 0 | -0.51216775 | -175.53955 | 0.59079075 | 327.19623 | 334.28445 | -4.2108245
181.12326 | -3.2460482 | -61.114338 | -3.5882699 | 0 | 0 | -0.51216936 | -175.53957 | 0.58595902 | 327.23984 | 334.33395 | -4.210824
181.12328 | -3.2460308 | -61.127491 | -3.5843389 | 0 | 0 | -0.51217002 | -175.5396 | 0.57916033 | 327.28345 | 334.38348 | -4.210824
181.1233 | -3.2460134 | -61.122318 | -3.5839789 | 0 | 0 | -0.51361078 | -175.63014 | 0.58284092 | 327.32706 | 334.43298 | -4.2108245
181.12332 | -3.2459962 | -61.13446 | -3.5970204 | 0 | 0 | -0.51373529 | -175.63797 | 0.57251221 | 327.37067 | 334.48251 | -4.2115393
181.12334 | -3.2459791 | -61.148121 | -3.5974181 | 0 | 0 | -0.51374334 | -175.63847 | 0.56948256 | 327.41428 | 334.53204 | -4.2116008
181.12336 | -3.2459619 | -61.142975 | -3.5872693 | 0 | 0 | -0.51374382 | -175.6385 | 0.57350016 | 327.45789 | 334.58154 | -4.2116051
181.12338 | -3.2459445 | -61.142506 | -3.5943832 | 0 | 0 | -0.51374453 | -175.63853 | 0.56532598 | 327.5015 | 334.63107 | -4.2123189
181.1234 | -3.2459271 | -61.155094 | -3.6131649 | 0 | 0 | -0.51558083 | -175.67476 | 0.56460953 | 327.5451 | 334.68057 | -4.2109523
181.12342 | -3.2459099 | -61.162479 | -3.6169508 | 0 | 0 | -0.51573956 | -175.67787 | 0.55816585 | 327.58875 | 334.7301 | -4.2115474
181.12344 | -3.2458925 | -61.16309 | -3.6128917 | 0 | 0 | -0.51574981 | -175.67809 | 0.55334431 | 327.63235 | 334.7796 | -4.2123151
181.12346 | -3.2458751 | -61.15683 | -3.6241517 | 0 | 0 | -0.51575047 | -175.6781 | 0.54654437 | 327.67596 | 334.82913 | -4.2109518
181.12348 | -3.2458582 | -61.162594 | -3.6338391 | 0 | 0 | -0.51575309 | -175.67812 | 0.54596311 | 327.71957 | 334.87866 | -4.2122607
181.1235 | -3.2458408 | -61.175709 | -3.6252193 | 0 | 0 | -0.52233768 | -175.73245 | 0.53953117 | 327.76318 | 334.92816 | -4.2116632
181.12352 | -3.2458234 | -61.183151 | -3.6237371 | 0 | 0 | -0.52290678 | -175.73714 | 0.54110557 | 327.80679 | 334.97769 | -4.2123227
181.12354 | -3.2458062 | -61.208988 | -3.6410515 | 0 | 0 | -0.52294362 | -175.73744 | 0.53485668 | 327.8504 | 335.02719 | -4.2123809
181.12356 | -3.2457888 | -61.22382 | -3.6556139 | 0 | 0 | -0.52294576 | -175.73746 | 0.53004676 | 327.89401 | 335.07672 | -4.2123852
181.12358 | -3.2457716 | -61.250278 | -3.6503096 | 0 | 0 | -0.52294689 | -175.73755 | 0.52111405 | 327.93762 | 335.12622 | -4.2123857
181.1236 | -3.2457542 | -61.296661 | -3.6541843 | 0 | 0 | -0.52545989 | -175.97299 | 0.5160892 | 327.98126 | 335.17575 | -4.2131
181.12362 | -3.2457371 | -61.313236 | -3.6690464 | 0 | 0 | -0.52567708 | -175.99335 | 0.51993263 | 328.02487 | 335.22528 | -4.2117333
181.12364 | -3.2457199 | -61.346107 | -3.6688685 | 0 | 0 | -0.52569115 | -175.99466 | 0.51387805 | 328.06848 | 335.27478 | -4.2123275
181.12366 | -3.2457025 | -61.380447 | -3.6586673 | 0 | 0 | -0.52569199 | -175.99474 | 0.51121497 | 328.11209 | 335.32431 | -4.2123814
181.12368 | -3.2456851 | -61.421188 | -3.6701334 | 0 | 0 | -0.52569348 | -175.99492 | 0.50886267 | 328.1557 | 335.37381 | -4.2123852
181.1237 | -3.2456679 | -61.456169 | -3.6900158 | 0 | 0 | -0.52927482 | -176.44766 | 0.50439912 | 328.19931 | 335.42334 | -4.2123852
181.12372 | -3.2456505 | -61.496948 | -3.6902599 | 0 | 0 | -0.52958429 | -176.48679 | 0.49975342 | 328.24292 | 335.47284 | -4.2123852
181.12374 | -3.2456331 | -61.538231 | -3.6873462 | 0 | 0 | -0.52960443 | -176.48932 | 0.49722937 | 328.28653 | 335.52237 | -4.2123847
181.12376 | -3.245616 | -61.554348 | -3.7008879 | 0 | 0 | -0.52960557 | -176.48947 | 0.49914825 | 328.33014 | 335.5719 | -4.2116709
181.12378 | -3.2455988 | -61.599792 | -3.7085927 | 0 | 0 | -0.52960819 | -176.48967 | 0.4907901 | 328.37375 | 335.6214 | -4.2123237
181.1238 | -3.2455816 | -61.635216 | -3.6983449 | 0 | 0 | -0.53600514 | -176.96049 | 0.48579812 | 328.41739 | 335.67093 | -4.2123809
181.12382 | -3.2455642 | -61.669716 | -3.698904 | 0 | 0 | -0.53655797 | -177.00121 | 0.47898707 | 328.461 | 335.72043 | -4.2123852
181.12384 | -3.2455468 | -61.704155 | -3.7163968 | 0 | 0 | -0.53659385 | -177.00385 | 0.47840512 | 328.50461 | 335.76996 | -4.2123852
181.12386 | -3.2455297 | -61.732288 | -3.7280674 | 0 | 0 | -0.53659588 | -177.004 | 0.47197235 | 328.54822 | 335.81946 | -4.2123847
181.12388 | -3.2455122 | -61.759869 | -3.7232375 | 0 | 0 | -0.53659689 | -177.00417 | 0.47141573 | 328.59183 | 335.86899 | -4.2109571
181.1239 | -3.2454948 | -61.781124 | -3.7257082 | 0 | 0 | -0.53887177 | -177.4207 | 0.46711531 | 328.63544 | 335.91849 | -4.2136903
181.12392 | -3.2454779 | -61.808121 | -3.7397203 | 0 | 0 | -0.53906834 | -177.45668 | 0.46460953 | 328.67905 | 335.96802 | -4.2125006
181.12394 | -3.2454605 | -61.810417 | -3.7365675 | 0 | 0 | -0.5390811 | -177.45903 | 0.45587403 | 328.72266 | 336.01755 | -4.2123928
181.12396 | -3.2454431 | -61.829487 | -3.7268391 | 0 | 0 | -0.53908181 | -177.45917 | 0.45512286 | 328.76627 | 336.06705 | -4.2123857
181.12398 | -3.2454259 | -61.862644 | -3.7412531 | 0 | 0 | -0.53908318 | -177.45927 | 0.45294079 | 328.80991 | 336.11658 | -4.2123847
181.124 | -3.2454085 | -61.865482 | -3.7584863 | 0 | 0 | -0.54243761 | -177.73093 | 0.44848838 | 328.85352 | 336.16608 | -4.2109561
181.12402 | -3.2453914 | -61.89053 | -3.7570438 | 0 | 0 | -0.54272753 | -177.75439 | 0.44384077 | 328.89713 | 336.21561 | -4.2108326
181.12404 | -3.245374 | -61.89864 | -3.7532628 | 0 | 0 | -0.54274637 | -177.75592 | 0.43492043 | 328.94073 | 336.26511 | -4.2122536
181.12406 | -3.2453568 | -61.8993 | -3.7674577 | 0 | 0 | -0.54274744 | -177.75601 | 0.43415812 | 328.98434 | 336.31464 | -4.2123771
181.12408 | -3.2453396 | -61.923153 | -3.7715909 | 0 | 0 | -0.54274946 | -177.75607 | 0.43410721 | 329.02795 | 336.36417 | -4.2123847
181.1241 | -3.2453222 | -61.919266 | -3.7617602 | 0 | 0 | -0.54773355 | -177.91302 | 0.42983818 | 329.07156 | 336.41367 | -4.2123852
181.12412 | -3.2453048 | -61.924835 | -3.7638149 | 0 | 0 | -0.54816425 | -177.92659 | 0.42307326 | 329.11517 | 336.4632 | -4.2123852
181.12414 | -3.2452877 | -61.925316 | -3.7828863 | 0 | 0 | -0.54819226 | -177.92747 | 0.4203631 | 329.15878 | 336.5127 | -4.2123852
181.12416 | -3.2452703 | -61.919395 | -3.7925134 | 0 | 0 | -0.54819387 | -177.92752 | 0.415878 | 329.20239 | 336.56223 | -4.2123852
181.12418 | -3.2452528 | -61.91293 | -3.7882304 | 0 | 0 | -0.548195 | -177.92751 | 0.41549286 | 329.24603 | 336.61172 | -4.2123847
181.1242 | -3.2452357 | -61.906433 | -3.7922025 | 0 | 0 | -0.55089903 | -177.89331 | 0.40907016 | 329.28964 | 336.66125 | -4.2109561
181.12422 | -3.2452185 | -61.917793 | -3.805618 | 0 | 0 | -0.55113268 | -177.89034 | 0.40211886 | 329.33325 | 336.71075 | -4.2108326
181.12424 | -3.2452013 | -61.924736 | -3.8016865 | 0 | 0 | -0.55114782 | -177.89015 | 0.39726487 | 329.37686 | 336.76028 | -4.212254
181.12426 | -3.2451839 | -61.92532 | -3.794795 | 0 | 0 | -0.55114871 | -177.89014 | 0.39259484 | 329.42047 | 336.80981 | -4.2138057
181.12428 | -3.2451665 | -61.931316 | -3.8101823 | 0 | 0 | -0.55115038 | -177.89015 | 0.39219943 | 329.46408 | 336.85931 | -4.2125082
181.1243 | -3.2451494 | -61.949688 | -3.8282201 | 0 | 0 | -0.55521923 | -177.94147 | 0.39004055 | 329.50769 | 336.90884 | -4.2123928
181.12432 | -3.245132 | -61.951271 | -3.8268459 | 0 | 0 | -0.5555709 | -177.94591 | 0.38558862 | 329.5513 | 336.95834 | -4.2109566
181.12434 | -3.2451146 | -61.969238 | -3.8245213 | 0 | 0 | -0.55559373 | -177.9462 | 0.37881267 | 329.59491 | 337.00787 | -4.2122612
181.12436 | -3.2450976 | -62.000561 | -3.8395677 | 0 | 0 | -0.55559504 | -177.94621 | 0.37823114 | 329.63852 | 337.05737 | -4.2123775
181.12438 | -3.2450802 | -62.033005 | -3.8437726 | 0 | 0 | -0.55559731 | -177.94632 | 0.36753395 | 329.68216 | 337.1069 | -4.2123847
181.1244 | -3.2450628 | -62.05957 | -3.8353994 | 0 | 0 | -0.56118363 | -178.21994 | 0.36447704 | 329.72577 | 337.1564 | -4.2123852
181.12442 | -3.2450457 | -62.103477 | -3.8397584 | 0 | 0 | -0.56166649 | -178.24358 | 0.35996848 | 329.76938 | 337.20593 | -4.2123852
181.12444 | -3.2450283 | -62.136993 | -3.8619292 | 0 | 0 | -0.56169778 | -178.24512 | 0.35745195 | 329.81299 | 337.25546 | -4.2123852
181.12446 | -3.2450109 | -62.175541 | -3.8696423 | 0 | 0 | -0.56169963 | -178.24521 | 0.35510856 | 329.8566 | 337.30496 | -4.2123852
181.12448 | -3.2449937 | -62.220486 | -3.8644629 | 0 | 0 | -0.56170106 | -178.24541 | 0.34851548 | 329.90021 | 337.35449 | -4.2123847
181.1245 | -3.2449763 | -62.265984 | -3.8705392 | 0 | 0 | -0.56512189 | -178.74135 | 0.34794831 | 329.94382 | 337.40399 | -4.2116709
181.12452 | -3.2449594 | -62.323414 | -3.8841376 | 0 | 0 | -0.56541753 | -178.78421 | 0.34364474 | 329.98743 | 337.45352 | -4.2123237
181.12454 | -3.2449419 | -62.375923 | -3.8802192 | 0 | 0 | -0.56543666 | -178.78697 | 0.33474597 | 330.03104 | 337.50302 | -4.2123809
181.12456 | -3.2449245 | -62.422035 | -3.8769574 | 0 | 0 | -0.56543779 | -178.78716 | 0.33185235 | 330.07468 | 337.55255 | -4.2123852
181.12458 | -3.2449074 | -62.467594 | -3.891207 | 0 | 0 | -0.56543982 | -178.78741 | 0.32948712 | 330.11829 | 337.60208 | -4.2123852
181.1246 | -3.24489 | -62.507175 | -3.9084117 | 0 | 0 | -0.5703854 | -179.43727 | 0.3292847 | 330.1619 | 337.65158 | -4.2123847
181.12462 | -3.2448726 | -62.558147 | -3.9062428 | 0 | 0 | -0.57081282 | -179.49342 | 0.32074296 | 330.20551 | 337.70111 | -4.2109566
181.12464 | -3.2448554 | -62.604156 | -3.9053037 | 0 | 0 | -0.57084054 | -179.49707 | 0.31573987 | 330.24911 | 337.75061 | -4.2122612
181.12466 | -3.2448382 | -62.655666 | -3.9197452 | 0 | 0 | -0.57084215 | -179.49728 | 0.31105822 | 330.29272 | 337.80014 | -4.2123771
181.12468 | -3.2448211 | -62.70171 | -3.9231682 | 0 | 0 | -0.57084435 | -179.49753 | 0.30639949 | 330.33633 | 337.84964 | -4.2116709
181.1247 | -3.2448037 | -62.747269 | -3.9125521 | 0 | 0 | -0.57622832 | -180.11319 | 0.30600217 | 330.37994 | 337.89917 | -4.2123237
181.12472 | -3.2447863 | -62.786842 | -3.9196208 | 0 | 0 | -0.57669365 | -180.16638 | 0.29744953 | 330.42355 | 337.9487 | -4.2123804
181.12474 | -3.2447691 | -62.81995 | -3.9405777 | 0 | 0 | -0.57672381 | -180.16985 | 0.29670772 | 330.46716 | 337.9982 | -4.2116704
181.12476 | -3.2447517 | -62.852512 | -3.9452767 | 0 | 0 | -0.5767256 | -180.17003 | 0.28813255 | 330.5108 | 338.04773 | -4.2116089
181.12478 | -3.2447343 | -62.89098 | -3.9391148 | 0 | 0 | -0.57672673 | -180.17024 | 0.28738856 | 330.55441 | 338.09723 | -4.2116051
181.1248 | -3.2447171 | -62.91806 | -3.9501925 | 0 | 0 | -0.57935953 | -180.66617 | 0.27668154 | 330.59802 | 338.14676 | -4.2123194
181.12482 | -3.2447 | -62.938194 | -3.9613185 | 0 | 0 | -0.5795871 | -180.70905 | 0.27575672 | 330.64163 | 338.19626 | -4.2123809
181.12484 | -3.2446826 | -62.963692 | -3.9506445 | 0 | 0 | -0.57960182 | -180.71181 | 0.27356416 | 330.68524 | 338.24579 | -4.2123852
181.12486 | -3.2446654 | -62.977764 | -3.948256 | 0 | 0 | -0.57960266 | -180.71199 | 0.27124211 | 330.72885 | 338.29529 | -4.2123852
181.12488 | -3.244648 | -62.990852 | -3.9647694 | 0 | 0 | -0.57960469 | -180.71208 | 0.26464942 | 330.77246 | 338.34482 | -4.2123852
181.1249 | -3.2446306 | -63.021717 | -3.9778135 | 0 | 0 | -0.58447188 | -180.96864 | 0.26194796 | 330.81607 | 338.39435 | -4.2123847
181.12492 | -3.2446134 | -63.036278 | -3.9738302 | 0 | 0 | -0.58489251 | -180.99078 | 0.25106892 | 330.85968 | 338.44385 | -4.2109561
181.12494 | -3.244596 | -63.061283 | -3.9756436 | 0 | 0 | -0.58491981 | -180.99223 | 0.25226209 | 330.90329 | 338.49338 | -4.2108321
181.12496 | -3.2445791 | -63.075329 | -3.988873 | 0 | 0 | -0.58492142 | -180.99232 | 0.2438577 | 330.94693 | 338.54288 | -4.2108245
181.12498 | -3.2445617 | -63.082455 | -3.9871073 | 0 | 0 | -0.58492291 | -180.99242 | 0.24099395 | 330.99054 | 338.59241 | -4.210824
181.125 | -3.2445443 | -63.112812 | -3.9796734 | 0 | 0 | -0.58855343 | -181.23183 | 0.23223513 | 331.03415 | 338.64191 | -4.2108245
181.12502 | -3.2445271 | -63.121384 | -3.9870262 | 0 | 0 | -0.58886719 | -181.25252 | 0.23148096 | 331.07776 | 338.69144 | -4.2122526
181.12504 | -3.2445097 | -63.151829 | -4.0072746 | 0 | 0 | -0.58888757 | -181.25386 | 0.22503857 | 331.12137 | 338.74097 | -4.210948
181.12506 | -3.2444923 | -63.166355 | -4.0090094 | 0 | 0 | -0.5888887 | -181.25394 | 0.22874074 | 331.16498 | 338.79047 | -4.2108316
181.12508 | -3.2444751 | -63.185421 | -4.0047708 | 0 | 0 | -0.58889002 | -181.25404 | 0.21414965 | 331.20859 | 338.84 | -4.210824
181.1251 | -3.244458 | -63.21085 | -4.0145655 | 0 | 0 | -0.5919714 | -181.52766 | 0.21074739 | 331.2522 | 338.8895 | -4.2093954
181.12512 | -3.2444406 | -63.224922 | -4.0219493 | 0 | 0 | -0.59223771 | -181.55132 | 0.20408532 | 331.29581 | 338.93903 | -4.2107005
181.12514 | -3.2444234 | -63.243946 | -4.0131321 | 0 | 0 | -0.59225494 | -181.55284 | 0.2035125 | 331.33945 | 338.98853 | -4.212244
181.12516 | -3.244406 | -63.245567 | -4.0109124 | 0 | 0 | -0.59225595 | -181.55295 | 0.19494845 | 331.38306 | 339.03806 | -4.2102327
181.12518 | -3.2443888 | -63.25758 | -4.029614 | 0 | 0 | -0.59225792 | -181.55302 | 0.19420595 | 331.42667 | 339.08759 | -4.2114844
181.1252 | -3.2443714 | -63.270527 | -4.0428462 | 0 | 0 | -0.59703809 | -181.74113 | 0.18562993 | 331.47025 | 339.13705 | -4.2101684
181.12522 | -3.244354 | -63.289486 | -4.0366983 | 0 | 0 | -0.59745121 | -181.75739 | 0.18275413 | 331.49625 | 339.16046 | -4.2107663
181.12524 | -3.2443368 | -63.297054 | -4.0405025 | 0 | 0 | -0.59747803 | -181.75845 | 0.17186201 | 331.52228 | 339.18384 | -4.2108197
181.12526 | -3.2443197 | -63.309578 | -4.0553598 | 0 | 0 | -0.59747958 | -181.75851 | 0.16879511 | 331.54828 | 339.20724 | -4.2101088
181.12528 | -3.2443023 | -63.31065 | -4.0537295 | 0 | 0 | -0.59748119 | -181.75856 | 0.17067872 | 331.57428 | 339.23062 | -4.2093334
181.1253 | -3.2442851 | -63.322628 | -4.0448556 | 0 | 0 | -0.60143405 | -181.89537 | 0.16231856 | 331.60031 | 339.25403 | -4.2106962
181.12532 | -3.2442677 | -63.335564 | -4.0571651 | 0 | 0 | -0.60177571 | -181.90721 | 0.15732817 | 331.62631 | 339.27744 | -4.2108154
181.12534 | -3.2442503 | -63.342621 | -4.0771179 | 0 | 0 | -0.60179782 | -181.90797 | 0.15477988 | 331.65231 | 339.30081 | -4.2108235
181.12536 | -3.2442331 | -63.361065 | -4.0780926 | 0 | 0 | -0.60179913 | -181.90802 | 0.15243381 | 331.67834 | 339.32422 | -4.210824
181.12538 | -3.2442157 | -63.368599 | -4.0752416 | 0 | 0 | -0.60180074 | -181.90808 | 0.14370796 | 331.70435 | 339.3476 | -4.2108235
181.1254 | -3.2441988 | -63.375172 | -4.0887885 | 0 | 0 | -0.60562652 | -182.06198 | 0.14082474 | 331.73035 | 339.371 | -4.2101097
181.12542 | -3.2441814 | -63.38763 | -4.0964928 | 0 | 0 | -0.60595715 | -182.07529 | 0.13632494 | 331.75638 | 339.39441 | -4.210762
181.12544 | -3.244164 | -63.400604 | -4.0876985 | 0 | 0 | -0.60597861 | -182.07616 | 0.12738407 | 331.78238 | 339.41779 | -4.2101059
181.12546 | -3.2441468 | -63.413612 | -4.0883837 | 0 | 0 | -0.60597986 | -182.0762 | 0.12447152 | 331.80838 | 339.44119 | -4.210762
181.12548 | -3.2441294 | -63.426617 | -4.1109657 | 0 | 0 | -0.60598266 | -182.07628 | 0.11994097 | 331.83441 | 339.4646 | -4.2108202
181.1255 | -3.244112 | -63.421761 | -4.1223507 | 0 | 0 | -0.6128183 | -182.23018 | 0.11311022 | 331.86041 | 339.48798 | -4.2115378
181.12552 | -3.2440948 | -63.427265 | -4.1174879 | 0 | 0 | -0.6134091 | -182.24347 | 0.099651925 | 331.88641 | 339.51138 | -4.2108855
181.12554 | -3.2440774 | -63.415848 | -4.122859 | 0 | 0 | -0.61344743 | -182.24435 | 0.1049393 | 331.91245 | 339.53476 | -4.2108283
181.12556 | -3.2440603 | -63.414848 | -4.1385751 | 0 | 0 | -0.61344963 | -182.2444 | 0.10112755 | 331.93845 | 339.55817 | -4.210824
181.12558 | -3.2440431 | -63.408833 | -4.1362906 | 0 | 0 | -0.61345142 | -182.24438 | 0.098639168 | 331.96445 | 339.58157 | -4.2108245
181.1256 | -3.2440257 | -63.408302 | -4.1295376 | 0 | 0 | -0.61760294 | -182.19307 | 0.091989204 | 331.99048 | 339.60495 | -4.2122526
181.12562 | -3.2440085 | -63.390415 | -4.1449361 | 0 | 0 | -0.61796176 | -182.18864 | 0.084977895 | 332.01648 | 339.62836 | -4.2116618
181.12564 | -3.2439911 | -63.394817 | -4.1658769 | 0 | 0 | -0.61798501 | -182.18835 | 0.08009135 | 332.04248 | 339.65173 | -4.2108941
181.12566 | -3.2439737 | -63.377373 | -4.1647539 | 0 | 0 | -0.61798638 | -182.18834 | 0.079677828 | 332.06851 | 339.67514 | -4.2115431
181.12568 | -3.2439566 | -63.3699 | -4.1624455 | 0 | 0 | -0.61798835 | -182.18829 | 0.068918765 | 332.09451 | 339.69855 | -4.2108865
181.1257 | -3.2439394 | -63.357391 | -4.1782198 | 0 | 0 | -0.62273228 | -182.08569 | 0.067987092 | 332.12051 | 339.72192 | -4.2122569
181.12572 | -3.243922 | -63.368221 | -4.183939 | 0 | 0 | -0.62314224 | -182.07681 | 0.061487149 | 332.14655 | 339.74533 | -4.210948
181.12574 | -3.2439048 | -63.363239 | -4.1756949 | 0 | 0 | -0.62316883 | -182.07625 | 0.060921986 | 332.17255 | 339.76874 | -4.2108321
181.12576 | -3.2438874 | -63.368736 | -4.1800618 | 0 | 0 | -0.62317038 | -182.0762 | 0.048005469 | 332.19855 | 339.79211 | -4.2122536
181.12578 | -3.24387 | -63.375179 | -4.2007823 | 0 | 0 | -0.62317336 | -182.0762 | 0.044742823 | 332.22455 | 339.81552 | -4.2123771
181.1258 | -3.2438529 | -63.387627 | -4.2105474 | 0 | 0 | -0.63054729 | -182.09332 | 0.042338513 | 332.25058 | 339.8389 | -4.2123842
181.12582 | -3.2438354 | -63.388699 | -4.2055478 | 0 | 0 | -0.63118464 | -182.0948 | 0.042133383 | 332.27658 | 339.8623 | -4.2109566
181.12584 | -3.2438183 | -63.400681 | -4.2116356 | 0 | 0 | -0.63122594 | -182.09489 | 0.033532433 | 332.30258 | 339.88571 | -4.2122612
181.12586 | -3.2438011 | -63.419571 | -4.225235 | 0 | 0 | -0.63122833 | -182.09489 | 0.028494792 | 332.32861 | 339.90909 | -4.2123771
181.12588 | -3.2437837 | -63.427139 | -4.2213168 | 0 | 0 | -0.63122976 | -182.09494 | 0.02377904 | 332.35461 | 339.9325 | -4.2116709
181.1259 | -3.2437665 | -63.457527 | -4.2166023 | 0 | 0 | -0.63457215 | -182.23177 | 0.014793187 | 332.38062 | 339.95587 | -4.2123237
181.12592 | -3.2437491 | -63.47205 | -4.2307267 | 0 | 0 | -0.63486105 | -182.24361 | 0.0097323628 | 332.40665 | 339.97928 | -4.2123809
181.12594 | -3.2437317 | -63.497066 | -4.2486501 | 0 | 0 | -0.63487977 | -182.24435 | 0.0093083289 | 332.43265 | 340.00269 | -4.2123852
181.12596 | -3.2437146 | -63.52301 | -4.2458172 | 0 | 0 | -0.63488084 | -182.2444 | 0.00069432345 | 332.45865 | 340.02606 | -4.2123857
181.12598 | -3.2436972 | -63.543072 | -4.244092 | 0 | 0 | -0.63488257 | -182.24452 | -0.0021975851 | 332.48468 | 340.04947 | -4.2131009
181.126 | -3.24368 | -63.574528 | -4.2584672 | 0 | 0 | -0.63911182 | -182.55235 | -0.0067261257 | 332.51068 | 340.07285 | -4.2138762
181.12602 | -3.2436628 | -63.606987 | -4.2618856 | 0 | 0 | -0.63947737 | -182.57896 | -0.011408539 | 332.53668 | 340.09625 | -4.2139425
181.12604 | -3.2436454 | -63.657364 | -4.2498169 | 0 | 0 | -0.63950109 | -182.58067 | -0.020392461 | 332.56271 | 340.11966 | -4.2139468
181.12606 | -3.2436283 | -63.697392 | -4.2553082 | 0 | 0 | -0.63950247 | -182.58078 | -0.025454011 | 332.58871 | 340.14304 | -4.2139468
181.12608 | -3.2436109 | -63.754337 | -4.2761312 | 0 | 0 | -0.63950503 | -182.58101 | -0.028021194 | 332.61472 | 340.16644 | -4.2139468
181.1261 | -3.2435935 | -63.800865 | -4.2808218 | 0 | 0 | -0.64580756 | -183.14532 | -0.028237037 | 332.64075 | 340.18985 | -4.2139463
181.12612 | -3.2435763 | -63.858368 | -4.2746587 | 0 | 0 | -0.64635217 | -183.19411 | -0.036836877 | 332.66675 | 340.21323 | -4.2125177
181.12614 | -3.2435591 | -63.916836 | -4.2821064 | 0 | 0 | -0.64638752 | -183.19728 | -0.037583157 | 332.69275 | 340.23663 | -4.2138224
181.12616 | -3.2435417 | -63.975368 | -4.294373 | 0 | 0 | -0.64638954 | -183.19745 | -0.046218406 | 332.71878 | 340.26001 | -4.2125096
181.12618 | -3.2435246 | -64.033913 | -4.2874327 | 0 | 0 | -0.64639032 | -183.19775 | -0.049114116 | 332.74478 | 340.28342 | -4.2138228
181.1262 | -3.2435071 | -64.104347 | -4.2824612 | 0 | 0 | -0.64800876 | -183.93314 | -0.06008159 | 332.77078 | 340.30682 | -4.2139382
181.12622 | -3.2434897 | -64.163918 | -4.3001971 | 0 | 0 | -0.64814866 | -183.99669 | -0.063171409 | 332.79681 | 340.3302 | -4.2125173
181.12624 | -3.2434726 | -64.222519 | -4.3148022 | 0 | 0 | -0.64815772 | -184.00079 | -0.06556619 | 332.82281 | 340.35361 | -4.2138219
181.12626 | -3.2434552 | -64.292953 | -4.3094988 | 0 | 0 | -0.64815825 | -184.00104 | -0.070062079 | 332.84882 | 340.37698 | -4.2117949
181.12628 | -3.243438 | -64.334679 | -4.3097453 | 0 | 0 | -0.64815998 | -184.00137 | -0.0747426 | 332.87485 | 340.40039 | -4.2123318
181.1263 | -3.2434208 | -64.391724 | -4.3250194 | 0 | 0 | -0.65243816 | -184.78804 | -0.083725564 | 332.90085 | 340.4238 | -4.2123814
181.12632 | -3.2434034 | -64.438248 | -4.3241577 | 0 | 0 | -0.65280801 | -184.85603 | -0.086642236 | 332.92685 | 340.44717 | -4.2123852
181.12634 | -3.2433863 | -64.471947 | -4.3153477 | 0 | 0 | -0.65283197 | -184.86044 | -0.093318753 | 332.95288 | 340.47058 | -4.2123852
181.12636 | -3.2433689 | -64.516441 | -4.3218532 | 0 | 0 | -0.65283334 | -184.86069 | -0.098183326 | 332.97888 | 340.49396 | -4.2123852
181.12638 | -3.2433515 | -64.549988 | -4.3413072 | 0 | 0 | -0.65283591 | -184.86093 | -0.09859471 | 333.00488 | 340.51736 | -4.2123852
181.1264 | -3.2433343 | -64.570679 | -4.3458772 | 0 | 0 | -0.65906322 | -185.42525 | -0.10720802 | 333.03091 | 340.54077 | -4.2123847
181.12642 | -3.2433169 | -64.596214 | -4.3397064 | 0 | 0 | -0.65960145 | -185.47403 | -0.1100973 | 333.05692 | 340.56415 | -4.2109566
181.12644 | -3.2432997 | -64.628151 | -4.3493314 | 0 | 0 | -0.65963638 | -185.4772 | -0.10818958 | 333.08292 | 340.58755 | -4.2122612
181.12646 | -3.2432826 | -64.648727 | -4.3617849 | 0 | 0 | -0.65963835 | -185.47737 | -0.12089997 | 333.10895 | 340.61096 | -4.212378
181.12648 | -3.2432652 | -64.674263 | -4.351954 | 0 | 0 | -0.65963906 | -185.47752 | -0.12629674 | 333.13495 | 340.63434 | -4.2138138
181.1265 | -3.243248 | -64.69429 | -4.349637 | 0 | 0 | -0.66112715 | -185.80244 | -0.13103501 | 333.16095 | 340.65775 | -4.2125092
181.12652 | -3.2432306 | -64.713829 | -4.3676076 | 0 | 0 | -0.66125578 | -185.83055 | -0.13787393 | 333.18695 | 340.68112 | -4.2123933
181.12654 | -3.2432132 | -64.715485 | -4.3829536 | 0 | 0 | -0.66126412 | -185.83235 | -0.13845871 | 333.21298 | 340.70453 | -4.2123857
181.12656 | -3.243196 | -64.733459 | -4.3769894 | 0 | 0 | -0.6612646 | -185.83246 | -0.14493854 | 333.23898 | 340.72794 | -4.2123857
181.12658 | -3.2431788 | -64.752861 | -4.3800812 | 0 | 0 | -0.6612668 | -185.83255 | -0.15193868 | 333.26498 | 340.75131 | -4.2138138
181.1266 | -3.2431614 | -64.74855 | -4.3956017 | 0 | 0 | -0.66679102 | -186.03777 | -0.15682711 | 333.29102 | 340.77472 | -4.2125087
181.12662 | -3.2431443 | -64.754097 | -4.3947558 | 0 | 0 | -0.66726851 | -186.0555 | -0.1636769 | 333.31702 | 340.7981 | -4.2116795
181.12664 | -3.2431269 | -64.766495 | -4.3852224 | 0 | 0 | -0.66729951 | -186.05666 | -0.16640797 | 333.34302 | 340.8215 | -4.2123237
181.12666 | -3.2431095 | -64.779457 | -4.3974743 | 0 | 0 | -0.6673013 | -186.05672 | -0.17092764 | 333.36905 | 340.84491 | -4.2123809
181.12668 | -3.2430923 | -64.768654 | -4.4188752 | 0 | 0 | -0.6673044 | -186.05673 | -0.17990085 | 333.39505 | 340.86829 | -4.2123852
181.1267 | -3.2430749 | -64.773643 | -4.4199743 | 0 | 0 | -0.67496651 | -186.09091 | -0.18496007 | 333.42105 | 340.89169 | -4.2123852
181.12672 | -3.2430577 | -64.774101 | -4.4156795 | 0 | 0 | -0.67562872 | -186.09389 | -0.18323919 | 333.44708 | 340.9151 | -4.2123847
181.12674 | -3.2430406 | -64.780083 | -4.4298267 | 0 | 0 | -0.67567164 | -186.09407 | -0.19596167 | 333.47308 | 340.93848 | -4.2116709
181.12676 | -3.2430232 | -64.786545 | -4.4368606 | 0 | 0 | -0.67567414 | -186.09409 | -0.20135577 | 333.49908 | 340.96188 | -4.2123237
181.12678 | -3.243006 | -64.781143 | -4.4287314 | 0 | 0 | -0.6756748 | -186.0941 | -0.19750862 | 333.52512 | 340.98526 | -4.2123809
181.1268 | -3.2429886 | -64.780678 | -4.4280238 | 0 | 0 | -0.67703259 | -186.12828 | -0.20575202 | 333.55112 | 341.00867 | -4.2123852
181.12682 | -3.2429712 | -64.798508 | -4.448307 | 0 | 0 | -0.67714995 | -186.13126 | -0.20647594 | 333.57712 | 341.03207 | -4.2123857
181.12684 | -3.242954 | -64.82386 | -4.460947 | 0 | 0 | -0.67715752 | -186.13144 | -0.21725816 | 333.60315 | 341.05545 | -4.2138143
181.12686 | -3.2429366 | -64.837936 | -4.4547458 | 0 | 0 | -0.677158 | -186.13145 | -0.22463073 | 333.62915 | 341.07886 | -4.2139378
181.12688 | -3.2429194 | -64.868874 | -4.4592729 | 0 | 0 | -0.67716038 | -186.13155 | -0.23168898 | 333.65515 | 341.10223 | -4.2132316
181.1269 | -3.2429023 | -64.895332 | -4.4749169 | 0 | 0 | -0.68321705 | -186.37099 | -0.23657909 | 333.68118 | 341.12564 | -4.2124557
181.12692 | -3.2428849 | -64.927338 | -4.4711781 | 0 | 0 | -0.6837405 | -186.39168 | -0.23913503 | 333.70718 | 341.14905 | -4.2123895
181.12694 | -3.2428677 | -64.953865 | -4.4657497 | 0 | 0 | -0.68377441 | -186.39302 | -0.2393485 | 333.73318 | 341.17242 | -4.2123857
181.12696 | -3.2428503 | -64.979927 | -4.4783616 | 0 | 0 | -0.68377644 | -186.3931 | -0.24366114 | 333.75922 | 341.19583 | -4.2131009
181.12698 | -3.2428329 | -65.023804 | -4.4997845 | 0 | 0 | -0.68377972 | -186.39326 | -0.25905809 | 333.78522 | 341.21921 | -4.2138762
181.127 | -3.2428157 | -65.051361 | -4.4979835 | 0 | 0 | -0.69185823 | -186.8037 | -0.25823683 | 333.81122 | 341.24261 | -4.2139425
181.12702 | -3.2427983 | -65.089378 | -4.4956145 | 0 | 0 | -0.69255638 | -186.83917 | -0.26457918 | 333.83725 | 341.26602 | -4.2139468
181.12704 | -3.2427812 | -65.122383 | -4.5099325 | 0 | 0 | -0.69260168 | -186.84148 | -0.27157003 | 333.86325 | 341.2894 | -4.2139463
181.12706 | -3.242764 | -65.148987 | -4.5169787 | 0 | 0 | -0.69260424 | -186.8416 | -0.27645537 | 333.88925 | 341.31281 | -4.213232
181.12708 | -3.2427466 | -65.175041 | -4.5066724 | 0 | 0 | -0.69260472 | -186.84177 | -0.27686799 | 333.91528 | 341.33621 | -4.2131701
181.1271 | -3.2427292 | -65.207008 | -4.5086813 | 0 | 0 | -0.69336987 | -187.23509 | -0.28548133 | 333.94128 | 341.35959 | -4.2124524
181.12712 | -3.242712 | -65.233536 | -4.5292015 | 0 | 0 | -0.69343603 | -187.26909 | -0.28837404 | 333.96729 | 341.383 | -4.2138181
181.12714 | -3.2426946 | -65.253632 | -4.5404067 | 0 | 0 | -0.69344032 | -187.2713 | -0.29504919 | 333.99332 | 341.40637 | -4.2125092
181.12716 | -3.2426775 | -65.267227 | -4.5355315 | 0 | 0 | -0.69344056 | -187.27142 | -0.29991627 | 334.01932 | 341.42978 | -4.2123933
181.12718 | -3.2426603 | -65.274315 | -4.5394497 | 0 | 0 | -0.69344318 | -187.27151 | -0.30676386 | 334.04532 | 341.45319 | -4.2123857
181.1272 | -3.2426429 | -65.286812 | -4.5543141 | 0 | 0 | -0.70004815 | -187.52806 | -0.30734748 | 334.07132 | 341.47656 | -4.2123857
181.12722 | -3.2426257 | -65.293846 | -4.5490561 | 0 | 0 | -0.70061898 | -187.5502 | -0.30953506 | 334.09735 | 341.49997 | -4.2138138
181.12724 | -3.2426083 | -65.312286 | -4.5442228 | 0 | 0 | -0.700656 | -187.55167 | -0.3183133 | 334.12335 | 341.52335 | -4.2132239
181.12726 | -3.2425909 | -65.331726 | -4.558341 | 0 | 0 | -0.70065814 | -187.55174 | -0.3298021 | 334.14935 | 341.54675 | -4.2138844
181.12728 | -3.2425737 | -65.339325 | -4.5769892 | 0 | 0 | -0.7006613 | -187.5518 | -0.33507243 | 334.17538 | 341.57016 | -4.2139425
181.1273 | -3.2425563 | -65.357811 | -4.574944 | 0 | 0 | -0.70823842 | -187.72281 | -0.33765471 | 334.20139 | 341.59354 | -4.2139463
181.12732 | -3.2425392 | -65.377251 | -4.5740147 | 0 | 0 | -0.70889336 | -187.73759 | -0.34216273 | 334.22739 | 341.61694 | -4.2125173
181.12734 | -3.242522 | -65.378899 | -4.5891809 | 0 | 0 | -0.7089358 | -187.73856 | -0.34684312 | 334.25342 | 341.64032 | -4.2123938
181.12736 | -3.2425046 | -65.390915 | -4.5912161 | 0 | 0 | -0.70893824 | -187.73862 | -0.35368124 | 334.27942 | 341.66373 | -4.2123861
181.12738 | -3.2424874 | -65.409805 | -4.5819297 | 0 | 0 | -0.70893854 | -187.73871 | -0.36070386 | 334.30542 | 341.68713 | -4.2131009
181.1274 | -3.24247 | -65.411423 | -4.5869379 | 0 | 0 | -0.70940441 | -187.92682 | -0.36344707 | 334.33145 | 341.71051 | -4.2138758
181.12742 | -3.2424526 | -65.429382 | -4.6098943 | 0 | 0 | -0.70944464 | -187.94307 | -0.37011221 | 334.35745 | 341.73392 | -4.2132273
181.12744 | -3.2424355 | -65.43689 | -4.6169477 | 0 | 0 | -0.70944726 | -187.94412 | -0.37497786 | 334.38345 | 341.75732 | -4.2124557
181.12746 | -3.2424181 | -65.4375 | -4.6124368 | 0 | 0 | -0.70944744 | -187.9442 | -0.37968066 | 334.40948 | 341.7807 | -4.2131052
181.12748 | -3.2424009 | -65.437546 | -4.6200223 | 0 | 0 | -0.70945054 | -187.94423 | -0.38437185 | 334.43549 | 341.80411 | -4.2138762
181.1275 | -3.2423837 | -65.443504 | -4.6337504 | 0 | 0 | -0.71724194 | -188.0126 | -0.38691756 | 334.46149 | 341.82748 | -4.2125125
181.12752 | -3.2423663 | -65.467834 | -4.6276622 | 0 | 0 | -0.7179153 | -188.01851 | -0.3935709 | 334.48752 | 341.85089 | -4.2109652
181.12754 | -3.2423489 | -65.463966 | -4.6242146 | 0 | 0 | -0.71795893 | -188.01891 | -0.40058237 | 334.51352 | 341.8743 | -4.2129769
181.12756 | -3.2423317 | -65.4636 | -4.6413546 | 0 | 0 | -0.71796143 | -188.01892 | -0.40547061 | 334.53952 | 341.89767 | -4.2124386
181.12758 | -3.2423143 | -65.493332 | -4.6580844 | 0 | 0 | -0.71796465 | -188.019 | -0.41017389 | 334.56555 | 341.92108 | -4.212389
181.1276 | -3.2422972 | -65.50782 | -4.65587 | 0 | 0 | -0.72565657 | -188.17291 | -0.41272199 | 334.59155 | 341.94446 | -4.2123852
181.12762 | -3.24228 | -65.526878 | -4.6556535 | 0 | 0 | -0.7263214 | -188.1862 | -0.42366675 | 334.61755 | 341.96786 | -4.2123852
181.12764 | -3.2422626 | -65.552315 | -4.6708827 | 0 | 0 | -0.72636449 | -188.18709 | -0.42675528 | 334.64359 | 341.99127 | -4.2123852
181.12766 | -3.2422454 | -65.578308 | -4.6750998 | 0 | 0 | -0.726367 | -188.18713 | -0.42915002 | 334.66959 | 342.01465 | -4.2123852
181.12768 | -3.242228 | -65.616226 | -4.6660018 | 0 | 0 | -0.72636753 | -188.18727 | -0.43364757 | 334.69559 | 342.03806 | -4.2123857
181.1277 | -3.2422106 | -65.649223 | -4.6732016 | 0 | 0 | -0.72747111 | -188.51219 | -0.44261864 | 334.72162 | 342.06143 | -4.2131
181.12772 | -3.2421935 | -65.69368 | -4.6963453 | 0 | 0 | -0.72756642 | -188.54028 | -0.44553554 | 334.74762 | 342.08484 | -4.2124467
181.12774 | -3.2421761 | -65.739143 | -4.7019577 | 0 | 0 | -0.72757256 | -188.5421 | -0.45435682 | 334.77362 | 342.10825 | -4.2123895
181.12776 | -3.2421587 | -65.778717 | -4.6958728 | 0 | 0 | -0.72757298 | -188.54221 | -0.4551172 | 334.79965 | 342.13162 | -4.2123852
181.12778 | -3.2421417 | -65.823738 | -4.7076797 | 0 | 0 | -0.72757643 | -188.54243 | -0.46375412 | 334.82565 | 342.15503 | -4.2123847
181.1278 | -3.2421243 | -65.881126 | -4.7203221 | 0 | 0 | -0.73628652 | -189.08968 | -0.46879303 | 334.85165 | 342.17844 | -4.2116709
181.12782 | -3.2421072 | -65.92173 | -4.7126822 | 0 | 0 | -0.73703927 | -189.13696 | -0.47135976 | 334.87769 | 342.20181 | -4.2123237
181.12784 | -3.2420897 | -65.966812 | -4.7105532 | 0 | 0 | -0.73708808 | -189.14003 | -0.47372124 | 334.90369 | 342.22522 | -4.2123809
181.12786 | -3.2420723 | -66.018272 | -4.7285376 | 0 | 0 | -0.73709089 | -189.14021 | -0.48036003 | 334.92969 | 342.2486 | -4.2123847
181.12788 | -3.2420552 | -66.058357 | -4.7453365 | 0 | 0 | -0.7370941 | -189.14046 | -0.48093364 | 334.95572 | 342.272 | -4.2109566
181.1279 | -3.2420378 | -66.115303 | -4.7409492 | 0 | 0 | -0.74475479 | -189.75612 | -0.49170673 | 334.98172 | 342.29541 | -4.2122612
181.12792 | -3.2420206 | -66.143974 | -4.7434492 | 0 | 0 | -0.74541688 | -189.80931 | -0.50122273 | 335.00772 | 342.31879 | -4.212378
181.12794 | -3.2420034 | -66.176109 | -4.7596421 | 0 | 0 | -0.74545979 | -189.81277 | -0.5020268 | 335.03372 | 342.34219 | -4.2138143
181.12796 | -3.241986 | -66.22052 | -4.7595806 | 0 | 0 | -0.7454623 | -189.81296 | -0.50637406 | 335.05975 | 342.36557 | -4.2139378
181.12798 | -3.2419686 | -66.271919 | -4.7493873 | 0 | 0 | -0.74546254 | -189.8132 | -0.51318938 | 335.08575 | 342.38898 | -4.2125173
181.128 | -3.2419515 | -66.300102 | -4.7594023 | 0 | 0 | -0.74578303 | -190.37753 | -0.51806599 | 335.11176 | 342.41238 | -4.2123933
181.12802 | -3.2419341 | -66.344124 | -4.7798872 | 0 | 0 | -0.74581075 | -190.42632 | -0.52491498 | 335.13779 | 342.43576 | -4.2116718
181.12804 | -3.2419169 | -66.377647 | -4.7838144 | 0 | 0 | -0.74581259 | -190.42949 | -0.52764601 | 335.16379 | 342.45917 | -4.213037
181.12806 | -3.2418995 | -66.416191 | -4.7768617 | 0 | 0 | -0.74581265 | -190.42966 | -0.53216398 | 335.18979 | 342.48257 | -4.2110138
181.12808 | -3.2418823 | -66.473038 | -4.7900476 | 0 | 0 | -0.74581611 | -190.42989 | -0.53684497 | 335.21582 | 342.50595 | -4.2122655
181.1281 | -3.2418652 | -66.501701 | -4.7991819 | 0 | 0 | -0.75450385 | -190.96004 | -0.54368132 | 335.24182 | 342.52936 | -4.2123775
181.12812 | -3.2418478 | -66.539803 | -4.791235 | 0 | 0 | -0.75525475 | -191.00586 | -0.54641426 | 335.26782 | 342.55273 | -4.2123847
181.12814 | -3.2418303 | -66.59066 | -4.7890882 | 0 | 0 | -0.75530338 | -191.00883 | -0.55737013 | 335.29385 | 342.57614 | -4.2123852
181.12816 | -3.2418132 | -66.618797 | -4.807795 | 0 | 0 | -0.75530618 | -191.009 | -0.55831367 | 335.31985 | 342.59955 | -4.2123852
181.12818 | -3.2417958 | -66.650909 | -4.8203015 | 0 | 0 | -0.75530881 | -191.00919 | -0.56267029 | 335.34586 | 342.62292 | -4.2123857
181.1282 | -3.2417784 | -66.683403 | -4.8155422 | 0 | 0 | -0.76146591 | -191.47093 | -0.56948626 | 335.37189 | 342.64633 | -4.2138143
181.12822 | -3.2417614 | -66.727821 | -4.819469 | 0 | 0 | -0.761998 | -191.51083 | -0.57436192 | 335.39789 | 342.66971 | -4.2139378
181.12824 | -3.241744 | -66.749481 | -4.8343325 | 0 | 0 | -0.76203251 | -191.51343 | -0.57906693 | 335.42389 | 342.69312 | -4.2125173
181.12826 | -3.2417269 | -66.781029 | -4.8327031 | 0 | 0 | -0.76203448 | -191.51358 | -0.58805144 | 335.44992 | 342.71652 | -4.2123938
181.12828 | -3.2417095 | -66.795624 | -4.8231044 | 0 | 0 | -0.76203465 | -191.51373 | -0.59096897 | 335.47592 | 342.7399 | -4.2123857
181.1283 | -3.2416921 | -66.820633 | -4.8360758 | 0 | 0 | -0.76219726 | -191.88997 | -0.5997895 | 335.50192 | 342.76331 | -4.2123852
181.12832 | -3.2416749 | -66.834694 | -4.8560877 | 0 | 0 | -0.76221126 | -191.92247 | -0.59840506 | 335.52795 | 342.78668 | -4.2123847
181.12834 | -3.2416575 | -66.871574 | -4.8577929 | 0 | 0 | -0.76221222 | -191.92458 | -0.61115044 | 335.55396 | 342.81009 | -4.2116714
181.12836 | -3.2416403 | -66.892601 | -4.8542776 | 0 | 0 | -0.76221228 | -191.9247 | -0.61869484 | 335.57996 | 342.8335 | -4.2137523
181.12838 | -3.2416232 | -66.924118 | -4.8670392 | 0 | 0 | -0.76221603 | -191.92485 | -0.62147135 | 335.60599 | 342.85687 | -4.2125049
181.1284 | -3.2416058 | -66.944664 | -4.8746772 | 0 | 0 | -0.77168405 | -192.26688 | -0.62599188 | 335.63199 | 342.88028 | -4.2123933
181.12842 | -3.2415884 | -66.988068 | -4.8644261 | 0 | 0 | -0.77250236 | -192.29645 | -0.6306721 | 335.65799 | 342.90369 | -4.2123857
181.12844 | -3.2415712 | -67.027512 | -4.8642597 | 0 | 0 | -0.77255541 | -192.29837 | -0.6353637 | 335.68402 | 342.92706 | -4.2123847
181.12846 | -3.2415538 | -67.078468 | -4.8845935 | 0 | 0 | -0.77255845 | -192.29848 | -0.6422025 | 335.71002 | 342.95047 | -4.2109566
181.12848 | -3.2415366 | -67.1483 | -4.8972363 | 0 | 0 | -0.77256113 | -192.29872 | -0.64922774 | 335.73602 | 342.97385 | -4.2122607
181.1285 | -3.2415192 | -67.219742 | -4.8924861 | 0 | 0 | -0.77881092 | -192.89725 | -0.65840805 | 335.76205 | 342.99725 | -4.2116632
181.12852 | -3.241502 | -67.29126 | -4.8978662 | 0 | 0 | -0.77935106 | -192.94899 | -0.65919012 | 335.78806 | 343.02066 | -4.2123227
181.12854 | -3.2414849 | -67.344948 | -4.9157596 | 0 | 0 | -0.77938604 | -192.95235 | -0.6635344 | 335.81406 | 343.04404 | -4.2123804
181.12856 | -3.2414675 | -67.397087 | -4.9122128 | 0 | 0 | -0.77938807 | -192.95253 | -0.66605753 | 335.84009 | 343.06744 | -4.2109556
181.12858 | -3.2414501 | -67.431236 | -4.9060721 | 0 | 0 | -0.77938879 | -192.95284 | -0.67270952 | 335.86609 | 343.09082 | -4.2108326
181.1286 | -3.2414329 | -67.428123 | -4.9222507 | 0 | 0 | -0.78087437 | -193.68819 | -0.67972255 | 335.89209 | 343.11423 | -4.2115393
181.12862 | -3.2414155 | -67.356316 | -4.9432597 | 0 | 0 | -0.78100276 | -193.75174 | -0.68890303 | 335.91812 | 343.13763 | -4.2116003
181.12864 | -3.2413981 | -67.231003 | -4.9428663 | 0 | 0 | -0.7810111 | -193.75586 | -0.69183254 | 335.94412 | 343.16101 | -4.2108893
181.12866 | -3.2413812 | -67.035698 | -4.9420733 | 0 | 0 | -0.78101158 | -193.75609 | -0.69850892 | 335.97012 | 343.18442 | -4.2108288
181.12868 | -3.2413638 | -66.733223 | -4.9572515 | 0 | 0 | -0.78101599 | -193.75534 | -0.70122778 | 335.99612 | 343.20779 | -4.2122531
181.1287 | -3.2413466 | -66.362076 | -4.9629154 | 0 | 0 | -0.79214197 | -191.84001 | -0.70360106 | 336.02216 | 343.2312 | -4.210948
181.12872 | -3.2413292 | -65.895905 | -4.9517636 | 0 | 0 | -0.79310358 | -191.67447 | -0.71453536 | 336.04816 | 343.25461 | -4.2108321
181.12874 | -3.2413118 | -65.36805 | -4.9544258 | 0 | 0 | -0.79316598 | -191.66374 | -0.71976978 | 336.07416 | 343.27798 | -4.2115388
181.12876 | -3.2412946 | -64.799332 | -4.9742789 | 0 | 0 | -0.7931695 | -191.66312 | -0.7223525 | 336.10019 | 343.30139 | -4.2101722
181.12878 | -3.2412772 | -64.203384 | -4.9810667 | 0 | 0 | -0.79317164 | -191.66042 | -0.73329836 | 336.12619 | 343.3248 | -4.2107663
181.1288 | -3.2412601 | -63.59922 | -4.9729056 | 0 | 0 | -0.7980237 | -184.93956 | -0.73424298 | 336.15219 | 343.34818 | -4.2108202
181.12882 | -3.2412429 | -63.012272 | -4.97437 | 0 | 0 | -0.79844302 | -184.35869 | -0.74289191 | 336.17822 | 343.37158 | -4.2108235
181.12884 | -3.2412255 | -62.474461 | -4.9846692 | 0 | 0 | -0.7984702 | -184.32104 | -0.74793327 | 336.20422 | 343.39496 | -4.2093954
181.12886 | -3.2412081 | -61.99445 | -4.9739385 | 0 | 0 | -0.79847181 | -184.31888 | -0.75479484 | 336.23022 | 343.41837 | -4.2107
181.12888 | -3.2411909 | -61.579197 | -4.9621081 | 0 | 0 | -0.79847014 | -184.31601 | -0.7618196 | 336.25626 | 343.44177 | -4.2108159
181.1289 | -3.2411735 | -61.235283 | -4.9741764 | 0 | 0 | -0.79411876 | -177.45926 | -0.76670688 | 336.28226 | 343.46515 | -4.2108235
181.12892 | -3.2411563 | -60.979366 | -4.984674 | 0 | 0 | -0.79374278 | -176.86665 | -0.76711869 | 336.30826 | 343.48856 | -4.210824
181.12894 | -3.2411389 | -60.781376 | -4.9768462 | 0 | 0 | -0.79371834 | -176.82825 | -0.77358812 | 336.33429 | 343.51193 | -4.210824
181.12896 | -3.2411218 | -60.65126 | -4.9696202 | 0 | 0 | -0.79371697 | -176.82603 | -0.78273076 | 336.36029 | 343.53534 | -4.2108245
181.12898 | -3.2411046 | -60.558414 | -4.9777188 | 0 | 0 | -0.7937184 | -176.82486 | -0.77922094 | 336.38629 | 343.55875 | -4.2115388
181.129 | -3.2410872 | -60.462357 | -4.9740701 | 0 | 0 | -0.79739898 | -174.21706 | -0.79178131 | 336.41232 | 343.58212 | -4.210886
181.12902 | -3.2410698 | -60.365944 | -4.9570446 | 0 | 0 | -0.79771709 | -173.99168 | -0.79716802 | 336.43832 | 343.60553 | -4.2122574
181.12904 | -3.2410526 | -60.23167 | -4.9541321 | 0 | 0 | -0.79773772 | -173.97705 | -0.80190569 | 336.46432 | 343.62891 | -4.2123771
181.12906 | -3.2410352 | -60.055191 | -4.9662509 | 0 | 0 | -0.79773891 | -173.97623 | -0.8087455 | 336.49036 | 343.65231 | -4.2123847
181.12908 | -3.2410178 | -59.841839 | -4.9629426 | 0 | 0 | -0.79773766 | -173.9754 | -0.81147426 | 336.51636 | 343.67572 | -4.2123852
181.1291 | -3.2410007 | -59.54224 | -4.9481153 | 0 | 0 | -0.79439121 | -172.06252 | -0.81169903 | 336.54236 | 343.6991 | -4.2123852
181.12912 | -3.2409835 | -59.216049 | -4.9446645 | 0 | 0 | -0.79410201 | -171.89719 | -0.81600642 | 336.56839 | 343.7225 | -4.2123857
181.12914 | -3.2409663 | -58.855747 | -4.9480157 | 0 | 0 | -0.79408324 | -171.88646 | -0.81638074 | 336.59439 | 343.74591 | -4.2138143
181.12916 | -3.2409489 | -58.466965 | -4.9308848 | 0 | 0 | -0.79408216 | -171.88583 | -0.82284546 | 336.62039 | 343.76929 | -4.2139378
181.12918 | -3.2409315 | -58.07579 | -4.9148846 | 0 | 0 | -0.79407799 | -171.88394 | -0.82555079 | 336.64642 | 343.79269 | -4.213232
181.1292 | -3.2409143 | -57.703663 | -4.9222455 | 0 | 0 | -0.78377038 | -167.19841 | -0.82792079 | 336.67242 | 343.81607 | -4.2131715
181.12922 | -3.2408969 | -57.358788 | -4.9265366 | 0 | 0 | -0.78287953 | -166.79347 | -0.83241439 | 336.69843 | 343.83948 | -4.2153096
181.12924 | -3.2408795 | -57.080189 | -4.9138231 | 0 | 0 | -0.78282177 | -166.76721 | -0.83494318 | 336.72446 | 343.86288 | -4.214067
181.12926 | -3.2408626 | -56.845684 | -4.9025569 | 0 | 0 | -0.78281844 | -166.7657 | -0.83086199 | 336.75046 | 343.88626 | -4.2153835
181.12928 | -3.2408452 | -56.704414 | -4.9088635 | 0 | 0 | -0.7828179 | -166.76421 | -0.83479583 | 336.77646 | 343.90967 | -4.2154999
181.1293 | -3.2408278 | -56.641476 | -4.9014368 | 0 | 0 | -0.78199112 | -163.21791 | -0.83085215 | 336.80249 | 343.93304 | -4.215508
181.12932 | -3.2408106 | -56.623535 | -4.8826361 | 0 | 0 | -0.7819196 | -162.91142 | -0.8347978 | 336.82849 | 343.95645 | -4.2162223
181.12934 | -3.2407932 | -56.679691 | -4.8832088 | 0 | 0 | -0.78191501 | -162.89156 | -0.83729184 | 336.85449 | 343.97986 | -4.21557
181.12936 | -3.2407761 | -56.780544 | -4.8956313 | 0 | 0 | -0.78191471 | -162.8904 | -0.83535355 | 336.88049 | 344.00323 | -4.2162271
181.12938 | -3.2407587 | -56.897911 | -4.8923435 | 0 | 0 | -0.78191328 | -162.89056 | -0.83518225 | 336.90652 | 344.02664 | -4.2177134
181.1294 | -3.2407415 | -57.023018 | -4.8811502 | 0 | 0 | -0.77828223 | -163.46017 | -0.83731586 | 336.93253 | 344.05002 | -4.2171268
181.12942 | -3.2407243 | -57.155163 | -4.8859987 | 0 | 0 | -0.77796841 | -163.50941 | -0.83320838 | 336.95853 | 344.07343 | -4.2170734
181.12944 | -3.2407069 | -57.281483 | -4.8922396 | 0 | 0 | -0.77794802 | -163.5126 | -0.83499676 | 336.98456 | 344.09683 | -4.2184987
181.12946 | -3.2406895 | -57.356121 | -4.8767986 | 0 | 0 | -0.77794689 | -163.51279 | -0.83730805 | 337.01056 | 344.12021 | -4.2186222
181.12948 | -3.2406723 | -57.400715 | -4.8703771 | 0 | 0 | -0.77794498 | -163.51331 | -0.8439405 | 337.03656 | 344.14362 | -4.2186308
181.1295 | -3.2406549 | -57.442806 | -4.8843722 | 0 | 0 | -0.77334237 | -164.81792 | -0.83592349 | 337.06259 | 344.16702 | -4.2193451
181.12952 | -3.2406375 | -57.465546 | -4.8964777 | 0 | 0 | -0.77294463 | -164.93066 | -0.83521903 | 337.08859 | 344.1904 | -4.2186928
181.12954 | -3.2406204 | -57.467445 | -4.8873358 | 0 | 0 | -0.77291882 | -164.93797 | -0.83731961 | 337.11459 | 344.21381 | -4.2200637
181.12956 | -3.2406032 | -57.49955 | -4.8858018 | 0 | 0 | -0.77291727 | -164.9384 | -0.83750337 | 337.14063 | 344.23718 | -4.2187557
181.12958 | -3.240586 | -57.521523 | -4.8987513 | 0 | 0 | -0.77291971 | -164.93854 | -0.83966351 | 337.16663 | 344.26059 | -4.2214971
181.1296 | -3.2405686 | -57.568153 | -4.8969665 | 0 | 0 | -0.77917123 | -165.25092 | -0.84414029 | 337.19263 | 344.284 | -4.2203074
181.12962 | -3.2405512 | -57.642521 | -4.8851776 | 0 | 0 | -0.77971148 | -165.27791 | -0.83808625 | 337.21866 | 344.30737 | -4.2202001
181.12964 | -3.2405341 | -57.738434 | -4.8950582 | 0 | 0 | -0.77974653 | -165.27965 | -0.84399331 | 337.24466 | 344.33078 | -4.221621
181.12966 | -3.2405167 | -57.855331 | -4.9148054 | 0 | 0 | -0.77974856 | -165.27975 | -0.8423695 | 337.27066 | 344.35416 | -4.2203155
181.12968 | -3.2404993 | -57.96764 | -4.9143147 | 0 | 0 | -0.77974987 | -165.28024 | -0.84436452 | 337.29669 | 344.37756 | -4.2194858
181.1297 | -3.2404823 | -58.130653 | -4.9091592 | 0 | 0 | -0.78272438 | -166.47458 | -0.84454095 | 337.32269 | 344.40097 | -4.2201309
181.12972 | -3.2404649 | -58.27887 | -4.9210558 | 0 | 0 | -0.78298146 | -166.57779 | -0.84669971 | 337.34869 | 344.42435 | -4.2216172
181.12974 | -3.2404475 | -58.406536 | -4.927896 | 0 | 0 | -0.78299814 | -166.58447 | -0.84903336 | 337.37473 | 344.44775 | -4.221745
181.12976 | -3.2404304 | -58.551628 | -4.9175768 | 0 | 0 | -0.7829991 | -166.58488 | -0.85137832 | 337.40073 | 344.47116 | -4.2217531
181.12978 | -3.240413 | -58.679073 | -4.9166789 | 0 | 0 | -0.78299934 | -166.58565 | -0.85372323 | 337.42673 | 344.49454 | -4.2217541
181.1298 | -3.2403958 | -58.779381 | -4.93332 | 0 | 0 | -0.78349555 | -168.45984 | -0.85392058 | 337.45276 | 344.51794 | -4.2224684
181.12982 | -3.2403784 | -58.883774 | -4.9449201 | 0 | 0 | -0.7835384 | -168.62184 | -0.85178846 | 337.47876 | 344.54132 | -4.2225299
181.12984 | -3.2403612 | -58.982159 | -4.9379072 | 0 | 0 | -0.7835412 | -168.63234 | -0.85589683 | 337.50476 | 344.56473 | -4.2225342
181.12986 | -3.240344 | -59.060852 | -4.9387374 | 0 | 0 | -0.78354138 | -168.63295 | -0.85626018 | 337.53079 | 344.58813 | -4.2232485
181.12988 | -3.2403266 | -59.163418 | -4.9526095 | 0 | 0 | -0.78354448 | -168.63348 | -0.86701465 | 337.55679 | 344.61151 | -4.22331
181.1299 | -3.2403092 | -59.229713 | -4.9465451 | 0 | 0 | -0.79135412 | -169.90132 | -0.86365128 | 337.58279 | 344.63492 | -4.2233143
181.12992 | -3.2402921 | -59.312016 | -4.9351115 | 0 | 0 | -0.79202902 | -170.01089 | -0.86548799 | 337.60883 | 344.65829 | -4.2233143
181.12994 | -3.2402747 | -59.370186 | -4.9457526 | 0 | 0 | -0.79207277 | -170.01801 | -0.86780113 | 337.63483 | 344.6817 | -4.2233143
181.12996 | -3.2402573 | -59.439034 | -4.960484 | 0 | 0 | -0.79207528 | -170.01842 | -0.87228978 | 337.66083 | 344.70511 | -4.2233148
181.12998 | -3.2402401 | -59.508835 | -4.9573793 | 0 | 0 | -0.79207569 | -170.01878 | -0.8705278 | 337.68686 | 344.72849 | -4.2247434
181.13 | -3.2402229 | -59.53392 | -4.94765 | 0 | 0 | -0.79274309 | -170.91916 | -0.87251532 | 337.71286 | 344.75189 | -4.2248669
181.13002 | -3.2402058 | -59.529552 | -4.9584289 | 0 | 0 | -0.79280078 | -170.99696 | -0.87698251 | 337.73886 | 344.77527 | -4.2241611
181.13004 | -3.2401884 | -59.509922 | -4.9586477 | 0 | 0 | -0.79280454 | -171.00201 | -0.87522012 | 337.76489 | 344.79868 | -4.2248144
181.13006 | -3.240171 | -59.444244 | -4.9419479 | 0 | 0 | -0.79280478 | -171.0023 | -0.87935406 | 337.79089 | 344.82208 | -4.2248712
181.13008 | -3.2401538 | -59.342621 | -4.9361558 | 0 | 0 | -0.79280299 | -171.00212 | -0.88400686 | 337.81689 | 344.84546 | -4.2234459
181.1301 | -3.2401364 | -59.180416 | -4.9502048 | 0 | 0 | -0.78830659 | -170.5244 | -0.88225907 | 337.8429 | 344.86887 | -4.2233229
181.13012 | -3.240119 | -59.00663 | -4.9528751 | 0 | 0 | -0.78791809 | -170.48312 | -0.89283091 | 337.86893 | 344.89227 | -4.2233152
181.13014 | -3.2401018 | -58.774406 | -4.9400144 | 0 | 0 | -0.78789288 | -170.48045 | -0.89160228 | 337.89493 | 344.91565 | -4.2247429
181.13016 | -3.2400846 | -58.524349 | -4.9367228 | 0 | 0 | -0.78789139 | -170.48027 | -0.89362282 | 337.92093 | 344.93906 | -4.2234383
181.13018 | -3.2400672 | -58.266468 | -4.9437156 | 0 | 0 | -0.78789204 | -170.47914 | -0.89380139 | 337.94696 | 344.96243 | -4.2233224
181.1302 | -3.2400501 | -58.001549 | -4.9298015 | 0 | 0 | -0.78972167 | -167.61269 | -0.89810437 | 337.97296 | 344.98584 | -4.2233148
181.13022 | -3.2400327 | -57.742443 | -4.9147987 | 0 | 0 | -0.7898798 | -167.36496 | -0.89418632 | 337.99896 | 345.00925 | -4.2233143
181.13024 | -3.2400155 | -57.515842 | -4.9222417 | 0 | 0 | -0.78989005 | -167.34888 | -0.90242565 | 338.02499 | 345.03262 | -4.2233138
181.13026 | -3.2399981 | -57.330429 | -4.9316201 | 0 | 0 | -0.78989071 | -167.34796 | -0.90314597 | 338.05099 | 345.05603 | -4.2226
181.13028 | -3.2399807 | -57.1805 | -4.9207988 | 0 | 0 | -0.78988868 | -167.34679 | -0.90533847 | 338.077 | 345.07941 | -4.2232528
181.1303 | -3.2399638 | -57.084736 | -4.9118638 | 0 | 0 | -0.78474098 | -164.51712 | -0.90338272 | 338.10303 | 345.10281 | -4.2233095
181.13032 | -3.2399464 | -57.031979 | -4.9190955 | 0 | 0 | -0.7842961 | -164.27255 | -0.90964818 | 338.12903 | 345.12622 | -4.2218857
181.13034 | -3.239929 | -57.034008 | -4.9160991 | 0 | 0 | -0.78426731 | -164.2567 | -0.90804857 | 338.15503 | 345.1496 | -4.2231898
181.13036 | -3.2399118 | -57.059887 | -4.895503 | 0 | 0 | -0.78426558 | -164.2558 | -0.91219151 | 338.18106 | 345.173 | -4.2218766
181.13038 | -3.2398944 | -57.1325 | -4.8944607 | 0 | 0 | -0.78426343 | -164.25569 | -0.9125526 | 338.20706 | 345.19638 | -4.2210469
181.1304 | -3.239877 | -57.23468 | -4.9096518 | 0 | 0 | -0.77897567 | -164.18221 | -0.91257697 | 338.23306 | 345.21979 | -4.2216926
181.13042 | -3.2398598 | -57.32655 | -4.9102349 | 0 | 0 | -0.77851868 | -164.17584 | -0.91472745 | 338.25909 | 345.24319 | -4.2231779
181.13044 | -3.2398427 | -57.430252 | -4.8964672 | 0 | 0 | -0.77848905 | -164.17543 | -0.92135185 | 338.2851 | 345.26657 | -4.2218757
181.13046 | -3.2398255 | -57.522209 | -4.8981829 | 0 | 0 | -0.77848732 | -164.17542 | -0.91977561 | 338.3111 | 345.28998 | -4.2203321
181.13048 | -3.2398081 | -57.606716 | -4.907063 | 0 | 0 | -0.7784884 | -164.1759 | -0.92392004 | 338.33713 | 345.31339 | -4.2202015
181.1305 | -3.2397907 | -57.658634 | -4.8954835 | 0 | 0 | -0.78129417 | -165.42537 | -0.92428297 | 338.36313 | 345.33676 | -4.2201929
181.13052 | -3.2397735 | -57.714123 | -4.885035 | 0 | 0 | -0.78153664 | -165.53336 | -0.92859948 | 338.38913 | 345.36017 | -4.221621
181.13054 | -3.2397561 | -57.738018 | -4.8979502 | 0 | 0 | -0.78155237 | -165.54034 | -0.9289701 | 338.41516 | 345.38354 | -4.2217445
181.13056 | -3.2397387 | -57.759174 | -4.9128757 | 0 | 0 | -0.78155327 | -165.54077 | -0.92470205 | 338.44116 | 345.40695 | -4.220324
181.13058 | -3.2397215 | -57.786549 | -4.9054289 | 0 | 0 | -0.78155309 | -165.54095 | -0.92647892 | 338.46716 | 345.43036 | -4.220201
181.1306 | -3.2397044 | -57.820869 | -4.902586 | 0 | 0 | -0.78089219 | -166.00034 | -0.92664218 | 338.49319 | 345.45374 | -4.221621
181.13062 | -3.239687 | -57.868572 | -4.9161453 | 0 | 0 | -0.78083503 | -166.04004 | -0.93094599 | 338.5192 | 345.47714 | -4.2203159
181.13064 | -3.2396698 | -57.930218 | -4.9187713 | 0 | 0 | -0.78083134 | -166.0426 | -0.93132108 | 338.5452 | 345.50052 | -4.2202005
181.13066 | -3.2396524 | -58.025024 | -4.9080868 | 0 | 0 | -0.7808311 | -166.04277 | -0.93993145 | 338.57123 | 345.52393 | -4.2216215
181.13068 | -3.2396352 | -58.135468 | -4.9137001 | 0 | 0 | -0.78083187 | -166.04314 | -0.94067413 | 338.59723 | 345.54733 | -4.221745
181.1307 | -3.2396178 | -58.266388 | -4.9352574 | 0 | 0 | -0.78281587 | -166.98024 | -0.93857569 | 338.62323 | 345.57071 | -4.2217531
181.13072 | -3.2396004 | -58.405441 | -4.941462 | 0 | 0 | -0.78298736 | -167.06122 | -0.93839288 | 338.64926 | 345.59412 | -4.2217531
181.13074 | -3.2395835 | -58.532368 | -4.9354281 | 0 | 0 | -0.7829985 | -167.06648 | -0.93838185 | 338.67526 | 345.61752 | -4.220325
181.13076 | -3.2395661 | -58.658226 | -4.9436111 | 0 | 0 | -0.78299916 | -167.06679 | -0.9405278 | 338.70126 | 345.6409 | -4.2216296
181.13078 | -3.2395487 | -58.771206 | -4.9566665 | 0 | 0 | -0.78300279 | -167.06747 | -0.94071585 | 338.72726 | 345.66431 | -4.221745
181.1308 | -3.2395315 | -58.851089 | -4.9476147 | 0 | 0 | -0.79214293 | -168.73955 | -0.94716752 | 338.7533 | 345.68768 | -4.2210388
181.13082 | -3.2395141 | -58.876972 | -4.9446387 | 0 | 0 | -0.79293287 | -168.88406 | -0.94772476 | 338.7793 | 345.71109 | -4.2216916
181.13084 | -3.2394967 | -58.885437 | -4.9625511 | 0 | 0 | -0.79298407 | -168.89343 | -0.94776088 | 338.8053 | 345.7345 | -4.2210345
181.13086 | -3.2394795 | -58.847721 | -4.9764404 | 0 | 0 | -0.79298705 | -168.89397 | -0.94776469 | 338.83133 | 345.75787 | -4.2209773
181.13088 | -3.2394624 | -58.767666 | -4.9703493 | 0 | 0 | -0.79298824 | -168.89398 | -0.95205706 | 338.85733 | 345.78128 | -4.2216878
181.1309 | -3.2394452 | -58.658455 | -4.9690766 | 0 | 0 | -0.79549479 | -168.83887 | -0.9502815 | 338.88333 | 345.80466 | -4.2217498
181.13092 | -3.2394278 | -58.527611 | -4.9834929 | 0 | 0 | -0.79571146 | -168.83408 | -0.95012093 | 338.90936 | 345.82806 | -4.2231817
181.13094 | -3.2394104 | -58.388561 | -4.9803815 | 0 | 0 | -0.79572546 | -168.83377 | -0.95225769 | 338.93536 | 345.85147 | -4.2218771
181.13096 | -3.2393932 | -58.248837 | -4.9677482 | 0 | 0 | -0.7957263 | -168.83376 | -0.9545874 | 338.96136 | 345.87485 | -4.2217612
181.13098 | -3.2393758 | -58.102692 | -4.9739285 | 0 | 0 | -0.79572678 | -168.83305 | -0.95049435 | 338.9874 | 345.89825 | -4.2217546
181.131 | -3.2393584 | -57.994362 | -4.9919062 | 0 | 0 | -0.79673094 | -167.06909 | -0.95657587 | 339.0134 | 345.92163 | -4.2231817
181.13102 | -3.2393413 | -57.889324 | -4.9890895 | 0 | 0 | -0.79681772 | -166.91666 | -0.95710999 | 339.0394 | 345.94504 | -4.2218781
181.13104 | -3.2393241 | -57.810085 | -4.9793787 | 0 | 0 | -0.79682338 | -166.90677 | -0.95929039 | 339.06543 | 345.96844 | -4.2239046
181.13106 | -3.2393067 | -57.758663 | -4.9872575 | 0 | 0 | -0.79682368 | -166.90619 | -0.95733309 | 339.09143 | 345.99182 | -4.2226539
181.13108 | -3.2392895 | -57.741573 | -4.9915791 | 0 | 0 | -0.79682517 | -166.90579 | -0.96145439 | 339.11743 | 346.01523 | -4.2232561
181.1311 | -3.2392721 | -57.721004 | -4.975966 | 0 | 0 | -0.80051565 | -165.98708 | -0.96610641 | 339.14346 | 346.03864 | -4.2233109
181.13112 | -3.239255 | -57.71286 | -4.9673533 | 0 | 0 | -0.80083466 | -165.90767 | -0.96435606 | 339.16946 | 346.06201 | -4.2247429
181.13114 | -3.2392375 | -57.699398 | -4.9789805 | 0 | 0 | -0.80085534 | -165.90253 | -0.96848911 | 339.19547 | 346.08542 | -4.2241521
181.13116 | -3.2392201 | -57.691849 | -4.9843516 | 0 | 0 | -0.80085653 | -165.90222 | -0.96884781 | 339.2215 | 346.1088 | -4.2233849
181.13118 | -3.2392032 | -57.684814 | -4.9724512 | 0 | 0 | -0.80085486 | -165.90215 | -0.96457988 | 339.2475 | 346.1322 | -4.2240334
181.1312 | -3.2391858 | -57.64584 | -4.9648852 | 0 | 0 | -0.79649442 | -165.75517 | -0.96850586 | 339.2735 | 346.15561 | -4.2233772
181.13122 | -3.2391684 | -57.610493 | -4.9736848 | 0 | 0 | -0.7961176 | -165.74246 | -0.97529262 | 339.29953 | 346.17899 | -4.2261763
181.13124 | -3.2391512 | -57.556332 | -4.9628382 | 0 | 0 | -0.79609317 | -165.74164 | -0.9758718 | 339.32553 | 346.20239 | -4.2249913
181.13126 | -3.2391338 | -57.506935 | -4.943738 | 0 | 0 | -0.79609174 | -165.74158 | -0.97590923 | 339.35153 | 346.22577 | -4.2263122
181.13128 | -3.2391164 | -57.457993 | -4.9464664 | 0 | 0 | -0.79608959 | -165.74135 | -0.97591138 | 339.37756 | 346.24918 | -4.2249994
181.1313 | -3.2390993 | -57.421875 | -4.9554453 | 0 | 0 | -0.79091418 | -165.13498 | -0.9759115 | 339.40356 | 346.27258 | -4.2248831
181.13132 | -3.2390819 | -57.406059 | -4.9474998 | 0 | 0 | -0.7904669 | -165.08257 | -0.97591317 | 339.42957 | 346.29596 | -4.2234468
181.13134 | -3.2390649 | -57.417568 | -4.9330072 | 0 | 0 | -0.79043794 | -165.07916 | -0.98020637 | 339.4556 | 346.31937 | -4.2247515
181.13136 | -3.2390475 | -57.463383 | -4.9375753 | 0 | 0 | -0.79043621 | -165.07898 | -0.98058003 | 339.4816 | 346.34274 | -4.2234383
181.13138 | -3.2390301 | -57.544102 | -4.9336343 | 0 | 0 | -0.79043502 | -165.07906 | -0.98704296 | 339.5076 | 346.36615 | -4.2233233
181.1314 | -3.239013 | -57.646961 | -4.9136839 | 0 | 0 | -0.78760803 | -165.33633 | -0.98545426 | 339.53363 | 346.38956 | -4.2261724
181.13142 | -3.2389956 | -57.770851 | -4.9061632 | 0 | 0 | -0.78736371 | -165.35855 | -0.98530406 | 339.55963 | 346.41293 | -4.2249913
181.13144 | -3.2389781 | -57.902924 | -4.9149871 | 0 | 0 | -0.78734785 | -165.36 | -0.98314911 | 339.58563 | 346.43634 | -4.2263122
181.13146 | -3.238961 | -58.054844 | -4.9186625 | 0 | 0 | -0.78734696 | -165.36008 | -0.98725623 | 339.61166 | 346.45975 | -4.2249999
181.13148 | -3.2389438 | -58.195679 | -4.90517 | 0 | 0 | -0.78734446 | -165.36076 | -0.98761529 | 339.63766 | 346.48312 | -4.2255983
181.1315 | -3.2389264 | -58.341896 | -4.9003725 | 0 | 0 | -0.78121656 | -167.08798 | -0.98763865 | 339.66367 | 346.50653 | -4.2249384
181.13152 | -3.2389092 | -58.463024 | -4.9094133 | 0 | 0 | -0.78068697 | -167.23724 | -0.98763996 | 339.68967 | 346.52991 | -4.225594
181.13154 | -3.2388918 | -58.556381 | -4.8964067 | 0 | 0 | -0.78065264 | -167.24693 | -0.98764515 | 339.7157 | 346.55331 | -4.2249379
181.13156 | -3.2388747 | -58.640976 | -4.8814778 | 0 | 0 | -0.78065068 | -167.24748 | -1.0005236 | 339.7417 | 346.57672 | -4.225594
181.13158 | -3.2388573 | -58.686485 | -4.890379 | 0 | 0 | -0.78064948 | -167.24803 | -0.9994902 | 339.7677 | 346.6001 | -4.2249379
181.1316 | -3.2388399 | -58.703053 | -4.9049649 | 0 | 0 | -0.77801055 | -168.51587 | -0.99937761 | 339.79373 | 346.6235 | -4.225594
181.13162 | -3.2388227 | -58.710789 | -4.898222 | 0 | 0 | -0.7777825 | -168.62544 | -1.0015165 | 339.81973 | 346.64688 | -4.2249379
181.13164 | -3.2388055 | -58.698627 | -4.8910847 | 0 | 0 | -0.77776772 | -168.63254 | -1.0017031 | 339.84573 | 346.67029 | -4.225594
181.13166 | -3.2387881 | -58.67197 | -4.9013686 | 0 | 0 | -0.77776688 | -168.63297 | -1.0060084 | 339.87177 | 346.6937 | -4.2249374
181.13168 | -3.238771 | -58.644096 | -4.9037156 | 0 | 0 | -0.7777679 | -168.63293 | -1.0063802 | 339.89777 | 346.71707 | -4.2248793
181.1317 | -3.2387536 | -58.609753 | -4.8893833 | 0 | 0 | -0.78040683 | -168.5043 | -1.0064044 | 339.92377 | 346.74048 | -4.2241621
181.13172 | -3.2387362 | -58.574852 | -4.8888736 | 0 | 0 | -0.78063488 | -168.49316 | -1.0064056 | 339.9498 | 346.76385 | -4.2248139
181.13174 | -3.238719 | -58.539909 | -4.9091825 | 0 | 0 | -0.78064966 | -168.49246 | -1.0064057 | 339.9758 | 346.78726 | -4.2234426
181.13176 | -3.2387016 | -58.504967 | -4.9160166 | 0 | 0 | -0.7806505 | -168.49242 | -1.0064083 | 340.0018 | 346.81067 | -4.2233233
181.13178 | -3.2386847 | -58.470024 | -4.9078617 | 0 | 0 | -0.78065079 | -168.49223 | -1.0128489 | 340.02783 | 346.83405 | -4.2247434
181.1318 | -3.2386672 | -58.422283 | -4.9136825 | 0 | 0 | -0.78131175 | -168.03288 | -1.0155535 | 340.05383 | 346.85745 | -4.2234387
181.13182 | -3.2386498 | -58.367046 | -4.926538 | 0 | 0 | -0.78136891 | -167.99318 | -1.0200676 | 340.07983 | 346.88086 | -4.2247515
181.13184 | -3.2386327 | -58.304764 | -4.9203768 | 0 | 0 | -0.78137261 | -167.9906 | -1.018306 | 340.10587 | 346.90424 | -4.2241526
181.13186 | -3.2386153 | -58.197136 | -4.9132934 | 0 | 0 | -0.78137285 | -167.99045 | -1.018147 | 340.13187 | 346.92764 | -4.2233844
181.13188 | -3.2385979 | -58.104771 | -4.9293942 | 0 | 0 | -0.78137481 | -167.99007 | -1.0224297 | 340.15787 | 346.95102 | -4.2233186
181.1319 | -3.2385807 | -57.988224 | -4.9474926 | 0 | 0 | -0.78634351 | -167.01619 | -1.0228009 | 340.1839 | 346.97443 | -4.2233143
181.13192 | -3.2385635 | -57.85038 | -4.9439454 | 0 | 0 | -0.78677291 | -166.93204 | -1.0249723 | 340.2099 | 346.99783 | -4.2233138
181.13194 | -3.2385461 | -57.710732 | -4.9436107 | 0 | 0 | -0.7868008 | -166.92656 | -1.0273049 | 340.2359 | 347.02121 | -4.2225995
181.13196 | -3.238529 | -57.551788 | -4.9573812 | 0 | 0 | -0.78680241 | -166.92625 | -1.0253558 | 340.26193 | 347.04462 | -4.2225375
181.13198 | -3.2385116 | -57.410366 | -4.9600177 | 0 | 0 | -0.78680491 | -166.92551 | -1.0251857 | 340.28793 | 347.06799 | -4.2218199
181.132 | -3.2384944 | -57.283298 | -4.9486089 | 0 | 0 | -0.79296523 | -165.08806 | -1.0316141 | 340.31393 | 347.0914 | -4.2217579
181.13202 | -3.238477 | -57.183022 | -4.9541578 | 0 | 0 | -0.79349762 | -164.92924 | -1.0321717 | 340.33997 | 347.11481 | -4.2231827
181.13204 | -3.2384596 | -57.097832 | -4.9728074 | 0 | 0 | -0.79353219 | -164.91896 | -1.0364995 | 340.36597 | 347.13818 | -4.2233057
181.13206 | -3.2384424 | -57.033104 | -4.9765835 | 0 | 0 | -0.79353416 | -164.91837 | -1.0325809 | 340.39197 | 347.16159 | -4.2218857
181.13208 | -3.2384253 | -57.027672 | -4.9681664 | 0 | 0 | -0.79353487 | -164.91795 | -1.0365272 | 340.418 | 347.185 | -4.2231903
181.1321 | -3.2384079 | -57.02734 | -4.9746947 | 0 | 0 | -0.79503888 | -163.94409 | -1.0368757 | 340.444 | 347.20837 | -4.2233062
181.13212 | -3.2383907 | -57.072105 | -4.9839802 | 0 | 0 | -0.79516882 | -163.85994 | -1.0368984 | 340.47 | 347.23178 | -4.2233133
181.13214 | -3.2383733 | -57.127167 | -4.9731522 | 0 | 0 | -0.79517734 | -163.85446 | -1.0369005 | 340.49603 | 347.25516 | -4.2226
181.13216 | -3.2383559 | -57.215004 | -4.9642215 | 0 | 0 | -0.79517782 | -163.85416 | -1.0390478 | 340.52203 | 347.27856 | -4.2239666
181.13218 | -3.2383387 | -57.305664 | -4.9772639 | 0 | 0 | -0.79517877 | -163.85445 | -1.0413802 | 340.54803 | 347.30197 | -4.2226582
181.1322 | -3.2383213 | -57.402889 | -4.9871159 | 0 | 0 | -0.79752243 | -164.6078 | -1.0415784 | 340.57407 | 347.32535 | -4.2239709
181.13222 | -3.2383041 | -57.481495 | -4.9777794 | 0 | 0 | -0.79772502 | -164.6729 | -1.0437379 | 340.60007 | 347.34875 | -4.223372
181.13224 | -3.238287 | -57.558472 | -4.9726005 | 0 | 0 | -0.79773819 | -164.67712 | -1.0439258 | 340.62607 | 347.37213 | -4.2233181
181.13226 | -3.2382696 | -57.616146 | -4.9808793 | 0 | 0 | -0.79773891 | -164.67735 | -1.0482292 | 340.65207 | 347.39554 | -4.2233148
181.13228 | -3.2382524 | -57.652981 | -4.9757905 | 0 | 0 | -0.79773873 | -164.67773 | -1.0443079 | 340.6781 | 347.41895 | -4.2247429
181.1323 | -3.238235 | -57.700829 | -4.9571881 | 0 | 0 | -0.79706872 | -165.57809 | -1.0439602 | 340.7041 | 347.44232 | -4.2234387
181.13232 | -3.2382176 | -57.717682 | -4.9577742 | 0 | 0 | -0.79701078 | -165.6559 | -1.0417925 | 340.7301 | 347.46573 | -4.2247519
181.13234 | -3.2382004 | -57.725445 | -4.9723744 | 0 | 0 | -0.79700702 | -165.66096 | -1.0459006 | 340.75613 | 347.48911 | -4.2248678
181.13236 | -3.238183 | -57.726089 | -4.9678221 | 0 | 0 | -0.79700679 | -165.66125 | -1.0505525 | 340.78214 | 347.51251 | -4.2248755
181.13238 | -3.2381659 | -57.732521 | -4.9521599 | 0 | 0 | -0.7970047 | -165.66135 | -1.0509471 | 340.80814 | 347.53592 | -4.2255907
181.1324 | -3.2381487 | -57.720291 | -4.9544439 | 0 | 0 | -0.79182529 | -165.86343 | -1.0509725 | 340.83417 | 347.5593 | -4.2249374
181.13242 | -3.2381313 | -57.744808 | -4.9568419 | 0 | 0 | -0.7913776 | -165.88092 | -1.0509721 | 340.86017 | 347.5827 | -4.2263088
181.13244 | -3.2381139 | -57.75975 | -4.9396195 | 0 | 0 | -0.79134864 | -165.88206 | -1.0466808 | 340.88617 | 347.60611 | -4.226428
181.13246 | -3.2380967 | -57.786583 | -4.9272423 | 0 | 0 | -0.79134691 | -165.88213 | -1.0506004 | 340.9122 | 347.62949 | -4.2257228
181.13248 | -3.2380793 | -57.808075 | -4.9370952 | 0 | 0 | -0.79134578 | -165.8822 | -1.0445102 | 340.9382 | 347.65289 | -4.2263761
181.1325 | -3.2380621 | -57.848259 | -4.9430456 | 0 | 0 | -0.78868246 | -166.08432 | -1.0504161 | 340.9642 | 347.67627 | -4.2271476
181.13252 | -3.238045 | -57.877274 | -4.9297471 | 0 | 0 | -0.78845227 | -166.10181 | -1.0509369 | 340.99023 | 347.69968 | -4.2264986
181.13254 | -3.2380276 | -57.886112 | -4.9235091 | 0 | 0 | -0.78843737 | -166.10295 | -1.0488269 | 341.01624 | 347.72308 | -4.2264414
181.13256 | -3.2380104 | -57.918804 | -4.9317021 | 0 | 0 | -0.78843653 | -166.10301 | -1.0550822 | 341.04224 | 347.74646 | -4.2264376
181.13258 | -3.237993 | -57.934399 | -4.9222531 | 0 | 0 | -0.7884351 | -166.10313 | -1.0534804 | 341.06827 | 347.76987 | -4.2271519
181.1326 | -3.2379756 | -57.929279 | -4.9054527 | 0 | 0 | -0.7849496 | -166.43388 | -1.0533311 | 341.09427 | 347.79324 | -4.2264986
181.13262 | -3.2379584 | -57.896828 | -4.9091067 | 0 | 0 | -0.78464836 | -166.46246 | -1.0554677 | 341.12027 | 347.81665 | -4.2264419
181.13264 | -3.237941 | -57.874825 | -4.9246945 | 0 | 0 | -0.78462887 | -166.46432 | -1.055655 | 341.1463 | 347.84006 | -4.2278662
181.13266 | -3.2379239 | -57.815407 | -4.919498 | 0 | 0 | -0.78462774 | -166.46443 | -1.0621052 | 341.1723 | 347.86343 | -4.2265611
181.13268 | -3.2379067 | -57.746346 | -4.9088607 | 0 | 0 | -0.78462654 | -166.46422 | -1.0583701 | 341.1983 | 347.88684 | -4.2264452
181.1327 | -3.2378893 | -57.695698 | -4.9166632 | 0 | 0 | -0.7818132 | -165.94972 | -1.060182 | 341.22433 | 347.91022 | -4.226438
181.13272 | -3.2378721 | -57.62748 | -4.9224329 | 0 | 0 | -0.78157002 | -165.90527 | -1.0603462 | 341.25034 | 347.93362 | -4.2278662
181.13274 | -3.2378547 | -57.564102 | -4.9083986 | 0 | 0 | -0.78155428 | -165.90239 | -1.0625045 | 341.27634 | 347.95703 | -4.2279902
181.13276 | -3.2378373 | -57.501179 | -4.9042768 | 0 | 0 | -0.78155339 | -165.90221 | -1.0648371 | 341.30237 | 347.98041 | -4.2279978
181.13278 | -3.2378201 | -57.45108 | -4.9191947 | 0 | 0 | -0.7815544 | -165.9019 | -1.0650363 | 341.32837 | 348.00381 | -4.2279978
181.1328 | -3.2378027 | -57.408489 | -4.9299245 | 0 | 0 | -0.78420204 | -165.13016 | -1.0693432 | 341.35437 | 348.02722 | -4.227284
181.13282 | -3.2377856 | -57.379311 | -4.9221148 | 0 | 0 | -0.78443086 | -165.06346 | -1.0718616 | 341.3804 | 348.0506 | -4.2279367
181.13284 | -3.2377684 | -57.357674 | -4.9228759 | 0 | 0 | -0.7844457 | -165.05914 | -1.0720712 | 341.4064 | 348.07401 | -4.2279944
181.13286 | -3.237751 | -57.330273 | -4.9367461 | 0 | 0 | -0.78444654 | -165.0589 | -1.0720845 | 341.4324 | 348.09738 | -4.2279978
181.13288 | -3.2377336 | -57.302357 | -4.9321327 | 0 | 0 | -0.78444755 | -165.05872 | -1.0720854 | 341.4584 | 348.12079 | -4.2265697
181.1329 | -3.2377164 | -57.2808 | -4.9222779 | 0 | 0 | -0.78676933 | -164.67288 | -1.0720862 | 341.48444 | 348.1442 | -4.2271609
181.13292 | -3.237699 | -57.24699 | -4.9352317 | 0 | 0 | -0.78697002 | -164.63953 | -1.0742327 | 341.51044 | 348.16757 | -4.2279282
181.13294 | -3.2376819 | -57.186539 | -4.9516129 | 0 | 0 | -0.78698307 | -164.63736 | -1.0744189 | 341.53644 | 348.19098 | -4.2265644
181.13296 | -3.2376647 | -57.136589 | -4.9522772 | 0 | 0 | -0.78698379 | -164.63724 | -1.0765778 | 341.56247 | 348.21436 | -4.2264452
181.13298 | -3.2376473 | -57.0812 | -4.947227 | 0 | 0 | -0.7869851 | -164.63699 | -1.0767639 | 341.58847 | 348.23776 | -4.2264371
181.133 | -3.2376301 | -57.006138 | -4.9605837 | 0 | 0 | -0.79014432 | -164.049 | -1.0767784 | 341.61447 | 348.26117 | -4.2257228
181.13302 | -3.2376127 | -56.93578 | -4.9660969 | 0 | 0 | -0.79041737 | -163.99817 | -1.0832171 | 341.6405 | 348.28455 | -4.2263756
181.13304 | -3.2375953 | -56.865868 | -4.9534841 | 0 | 0 | -0.79043508 | -163.99487 | -1.0794816 | 341.6665 | 348.30795 | -4.2264323
181.13306 | -3.2375782 | -56.795979 | -4.953115 | 0 | 0 | -0.79043609 | -163.99471 | -1.0812939 | 341.6925 | 348.33133 | -4.2257228
181.13308 | -3.2375607 | -56.719711 | -4.9705305 | 0 | 0 | -0.79043829 | -163.99431 | -1.0836031 | 341.71854 | 348.35474 | -4.2263751
181.1331 | -3.2375436 | -56.668472 | -4.9792914 | 0 | 0 | -0.79578108 | -163.03883 | -1.0816529 | 341.74454 | 348.37814 | -4.2250042
181.13312 | -3.2375264 | -56.625816 | -4.9684038 | 0 | 0 | -0.79624283 | -162.95625 | -1.0814834 | 341.77054 | 348.40152 | -4.2255983
181.13314 | -3.237509 | -56.622219 | -4.9718051 | 0 | 0 | -0.79627275 | -162.9509 | -1.0900586 | 341.79657 | 348.42493 | -4.2249379
181.13316 | -3.2374918 | -56.60281 | -4.9822783 | 0 | 0 | -0.79627454 | -162.95059 | -1.0908008 | 341.82257 | 348.44833 | -4.2248797
181.13318 | -3.2374744 | -56.626724 | -4.9722838 | 0 | 0 | -0.79627454 | -162.9505 | -1.0929937 | 341.84857 | 348.47171 | -4.2248759
181.1332 | -3.237457 | -56.641628 | -4.9612432 | 0 | 0 | -0.79610717 | -162.73001 | -1.0888907 | 341.8746 | 348.49512 | -4.2255907
181.13322 | -3.2374399 | -56.67487 | -4.9719267 | 0 | 0 | -0.79609269 | -162.71094 | -1.0928248 | 341.9006 | 348.51849 | -4.2249374
181.13324 | -3.2374225 | -56.735287 | -4.9844809 | 0 | 0 | -0.79609174 | -162.7097 | -1.0931726 | 341.92661 | 348.5419 | -4.2263079
181.13326 | -3.2374053 | -56.79163 | -4.9761071 | 0 | 0 | -0.79609168 | -162.70963 | -1.0931952 | 341.95264 | 348.56531 | -4.2242856
181.13328 | -3.2373881 | -56.853958 | -4.9681039 | 0 | 0 | -0.79609132 | -162.70987 | -1.0931973 | 341.97864 | 348.58868 | -4.2262506
181.1333 | -3.2373707 | -56.916813 | -4.9754119 | 0 | 0 | -0.79525512 | -163.31622 | -1.0953442 | 342.00464 | 348.61209 | -4.2249956
181.13332 | -3.2373533 | -56.960522 | -4.9716949 | 0 | 0 | -0.79518282 | -163.36864 | -1.0955296 | 342.03067 | 348.63547 | -4.2248836
181.13334 | -3.2373362 | -57.01535 | -4.9553885 | 0 | 0 | -0.79517812 | -163.37202 | -1.0955398 | 342.05667 | 348.65887 | -4.2248759
181.13336 | -3.2373188 | -57.058395 | -4.9489117 | 0 | 0 | -0.79517782 | -163.37222 | -1.091249 | 342.08267 | 348.68228 | -4.2248755
181.13338 | -3.2373016 | -57.113182 | -4.9643502 | 0 | 0 | -0.7951777 | -163.37251 | -1.0951705 | 342.1087 | 348.70566 | -4.2248759
181.1334 | -3.2372844 | -57.143433 | -4.9620624 | 0 | 0 | -0.7948432 | -164.05235 | -1.0933725 | 342.1347 | 348.72906 | -4.2263045
181.13342 | -3.237267 | -57.184334 | -4.9480433 | 0 | 0 | -0.79481423 | -164.11111 | -1.0975027 | 342.16071 | 348.75247 | -4.2257133
181.13344 | -3.2372499 | -57.232594 | -4.9468384 | 0 | 0 | -0.79481232 | -164.11493 | -1.0978622 | 342.18674 | 348.77585 | -4.2249455
181.13346 | -3.2372324 | -57.281471 | -4.9525614 | 0 | 0 | -0.79481226 | -164.11516 | -1.0957391 | 342.21274 | 348.79926 | -4.2248797
181.13348 | -3.237215 | -57.330379 | -4.9370837 | 0 | 0 | -0.79480976 | -164.11539 | -1.0955567 | 342.23874 | 348.82263 | -4.2248759
181.1335 | -3.2371979 | -57.37291 | -4.9226742 | 0 | 0 | -0.78847635 | -164.685 | -1.0998378 | 342.26477 | 348.84604 | -4.226305
181.13352 | -3.2371805 | -57.427677 | -4.9308972 | 0 | 0 | -0.787929 | -164.73422 | -1.1002082 | 342.29077 | 348.86945 | -4.2264285
181.13354 | -3.2371631 | -57.509094 | -4.9403391 | 0 | 0 | -0.78789347 | -164.73743 | -1.1002322 | 342.31677 | 348.89282 | -4.2264361
181.13356 | -3.2371461 | -57.560806 | -4.9273458 | 0 | 0 | -0.78789145 | -164.73759 | -1.1002353 | 342.3428 | 348.91623 | -4.2257233
181.13358 | -3.2371287 | -57.609898 | -4.9182234 | 0 | 0 | -0.78788984 | -164.7379 | -1.104527 | 342.3688 | 348.93961 | -4.2278037
181.1336 | -3.2371116 | -57.639633 | -4.9268947 | 0 | 0 | -0.78407478 | -165.4729 | -1.1006055 | 342.39481 | 348.96301 | -4.2258425
181.13362 | -3.2370942 | -57.667686 | -4.9218478 | 0 | 0 | -0.78374505 | -165.53642 | -1.1024044 | 342.42084 | 348.98642 | -4.2270975
181.13364 | -3.2370768 | -57.670059 | -4.9054246 | 0 | 0 | -0.78372365 | -165.54053 | -1.1004214 | 342.44684 | 349.0098 | -4.2264953
181.13366 | -3.2370596 | -57.65741 | -4.9040213 | 0 | 0 | -0.7837224 | -165.54077 | -1.1023941 | 342.47284 | 349.0332 | -4.2264414
181.13368 | -3.2370422 | -57.637112 | -4.9206247 | 0 | 0 | -0.78372276 | -165.5408 | -1.1047174 | 342.49884 | 349.05658 | -4.2271519
181.1337 | -3.237025 | -57.590595 | -4.9198823 | 0 | 0 | -0.78471667 | -165.59592 | -1.111354 | 342.52487 | 349.07999 | -4.2264986
181.13372 | -3.2370079 | -57.541832 | -4.909627 | 0 | 0 | -0.7848025 | -165.60071 | -1.1119232 | 342.55087 | 349.10339 | -4.2264419
181.13374 | -3.2369905 | -57.486519 | -4.9145522 | 0 | 0 | -0.7848081 | -165.60101 | -1.1119592 | 342.57687 | 349.12677 | -4.2278666
181.13376 | -3.236973 | -57.417862 | -4.9222488 | 0 | 0 | -0.7848084 | -165.60103 | -1.1098164 | 342.60291 | 349.15018 | -4.2279906
181.13378 | -3.2369559 | -57.35445 | -4.9091115 | 0 | 0 | -0.78480721 | -165.60072 | -1.1139232 | 342.62891 | 349.17358 | -4.2294269
181.1338 | -3.2369385 | -57.297932 | -4.9007087 | 0 | 0 | -0.78182846 | -164.84735 | -1.1121376 | 342.65491 | 349.19696 | -4.2281222
181.13382 | -3.2369213 | -57.261185 | -4.9159813 | 0 | 0 | -0.78157103 | -164.78226 | -1.1162676 | 342.68094 | 349.22037 | -4.2280068
181.13384 | -3.2369039 | -57.238918 | -4.9296536 | 0 | 0 | -0.78155434 | -164.77803 | -1.1144822 | 342.70694 | 349.24374 | -4.2294273
181.13386 | -3.2368867 | -57.205078 | -4.9220963 | 0 | 0 | -0.78155339 | -164.77779 | -1.1164668 | 342.73294 | 349.26715 | -4.2281222
181.13388 | -3.2368696 | -57.189407 | -4.9206972 | 0 | 0 | -0.7815544 | -164.7776 | -1.1166415 | 342.75897 | 349.29056 | -4.2280064
181.1339 | -3.2368522 | -57.18811 | -4.9351053 | 0 | 0 | -0.78420204 | -164.35498 | -1.1166512 | 342.78497 | 349.31393 | -4.2279987
181.13392 | -3.2368348 | -57.17524 | -4.931994 | 0 | 0 | -0.78443086 | -164.31847 | -1.112363 | 342.81097 | 349.33734 | -4.2279983
181.13394 | -3.2368176 | -57.174129 | -4.9208136 | 0 | 0 | -0.7844457 | -164.3161 | -1.1227223 | 342.83701 | 349.36072 | -4.2279987
181.13396 | -3.2368002 | -57.161255 | -4.9271202 | 0 | 0 | -0.78444654 | -164.31595 | -1.1171861 | 342.86301 | 349.38412 | -4.228713
181.13398 | -3.2367828 | -57.140953 | -4.9487362 | 0 | 0 | -0.7844491 | -164.3159 | -1.11669 | 342.88901 | 349.40753 | -4.2280598
181.134 | -3.2367659 | -57.107231 | -4.9491386 | 0 | 0 | -0.79076356 | -164.1873 | -1.1209514 | 342.91504 | 349.43091 | -4.228003
181.13402 | -3.2367485 | -57.065952 | -4.944056 | 0 | 0 | -0.7913093 | -164.17616 | -1.1234661 | 342.94104 | 349.45432 | -4.228713
181.13404 | -3.2367313 | -56.992077 | -4.9537811 | 0 | 0 | -0.7913447 | -164.17546 | -1.1215292 | 342.96704 | 349.47769 | -4.2280598
181.13406 | -3.2367139 | -56.909 | -4.9633389 | 0 | 0 | -0.79134673 | -164.17542 | -1.1213589 | 342.99307 | 349.5011 | -4.228003
181.13408 | -3.2366965 | -56.81879 | -4.9547081 | 0 | 0 | -0.79134709 | -164.17506 | -1.1256405 | 343.01907 | 349.52451 | -4.228713
181.1341 | -3.2366793 | -56.734375 | -4.9517746 | 0 | 0 | -0.79201388 | -163.31146 | -1.1260109 | 343.04507 | 349.54788 | -4.2280598
181.13412 | -3.2366619 | -56.624901 | -4.9689631 | 0 | 0 | -0.79207146 | -163.23682 | -1.1260351 | 343.07111 | 349.57129 | -4.2280025
181.13414 | -3.2366447 | -56.545227 | -4.9820657 | 0 | 0 | -0.79207522 | -163.23198 | -1.1260397 | 343.09711 | 349.5947 | -4.2279983
181.13416 | -3.2366276 | -56.468174 | -4.9759073 | 0 | 0 | -0.79207546 | -163.23169 | -1.1346228 | 343.12311 | 349.61807 | -4.2279987
181.13418 | -3.2366102 | -56.391304 | -4.9760823 | 0 | 0 | -0.7920773 | -163.23123 | -1.1267775 | 343.14914 | 349.64148 | -4.228713
181.1342 | -3.2365928 | -56.34642 | -4.9898973 | 0 | 0 | -0.79675758 | -162.1104 | -1.1239413 | 343.17514 | 349.66486 | -4.2280598
181.13422 | -3.2365756 | -56.304314 | -4.9852796 | 0 | 0 | -0.79716206 | -162.01353 | -1.1344416 | 343.20114 | 349.68826 | -4.228003
181.13424 | -3.2365582 | -56.294357 | -4.9746962 | 0 | 0 | -0.79718828 | -162.00725 | -1.1310606 | 343.22717 | 349.71167 | -4.2294273
181.13426 | -3.236541 | -56.287197 | -4.9832325 | 0 | 0 | -0.79718983 | -162.00688 | -1.1286058 | 343.25317 | 349.73505 | -4.2281227
181.13428 | -3.2365236 | -56.31218 | -4.9999595 | 0 | 0 | -0.79719204 | -162.00679 | -1.1369827 | 343.27917 | 349.75845 | -4.2287211
181.1343 | -3.2365065 | -56.333549 | -4.9977551 | 0 | 0 | -0.80256617 | -161.82304 | -1.129126 | 343.30521 | 349.78183 | -4.2280612
181.13432 | -3.2364893 | -56.36734 | -4.988101 | 0 | 0 | -0.80303067 | -161.80714 | -1.1305776 | 343.33121 | 349.80524 | -4.2294312
181.13434 | -3.2364719 | -56.408604 | -4.9967074 | 0 | 0 | -0.80306077 | -161.80612 | -1.1307204 | 343.35721 | 349.82864 | -4.2281222
181.13436 | -3.2364545 | -56.444088 | -4.9989157 | 0 | 0 | -0.80306256 | -161.80606 | -1.1371688 | 343.38321 | 349.85202 | -4.2280064
181.13438 | -3.2364373 | -56.459877 | -4.9845719 | 0 | 0 | -0.80306107 | -161.80623 | -1.1355784 | 343.40924 | 349.87543 | -4.2279987
181.1344 | -3.2364199 | -56.499546 | -4.978251 | 0 | 0 | -0.79919559 | -162.19208 | -1.1332841 | 343.43524 | 349.8988 | -4.2279983
181.13442 | -3.2364025 | -56.502949 | -4.9922514 | 0 | 0 | -0.7988615 | -162.22543 | -1.1373811 | 343.46124 | 349.92221 | -4.2279983
181.13444 | -3.2363856 | -56.503166 | -4.9970961 | 0 | 0 | -0.79883987 | -162.2276 | -1.1355911 | 343.48727 | 349.94562 | -4.2279983
181.13446 | -3.2363682 | -56.509579 | -4.9844241 | 0 | 0 | -0.79883862 | -162.22772 | -1.1311373 | 343.51328 | 349.96899 | -4.2279987
181.13448 | -3.236351 | -56.51012 | -4.9818702 | 0 | 0 | -0.79883844 | -162.22778 | -1.1350498 | 343.53928 | 349.9924 | -4.2294269
181.1345 | -3.2363336 | -56.484566 | -4.9882021 | 0 | 0 | -0.79850286 | -162.3564 | -1.1375427 | 343.56531 | 350.01581 | -4.2281227
181.13452 | -3.2363162 | -56.46957 | -4.9785833 | 0 | 0 | -0.79847383 | -162.36754 | -1.13775 | 343.59131 | 350.03918 | -4.229435
181.13454 | -3.236299 | -56.468315 | -4.9603238 | 0 | 0 | -0.79847193 | -162.36824 | -1.1356176 | 343.61731 | 350.06259 | -4.2266936
181.13456 | -3.2362816 | -56.455437 | -4.9667525 | 0 | 0 | -0.79847187 | -162.36829 | -1.1375796 | 343.64334 | 350.08597 | -4.2278829
181.13458 | -3.2362642 | -56.422356 | -4.9782243 | 0 | 0 | -0.79847169 | -162.36819 | -1.137753 | 343.66934 | 350.10938 | -4.2279906
181.1346 | -3.2362473 | -56.432312 | -4.9668593 | 0 | 0 | -0.79796857 | -162.12932 | -1.1377643 | 343.69534 | 350.13278 | -4.2265692
181.13462 | -3.2362299 | -56.439632 | -4.9556971 | 0 | 0 | -0.79792506 | -162.10866 | -1.1377659 | 343.72137 | 350.15616 | -4.2271609
181.13464 | -3.2362125 | -56.453041 | -4.9620118 | 0 | 0 | -0.79792225 | -162.10733 | -1.1399124 | 343.74738 | 350.17957 | -4.2286429
181.13466 | -3.2361953 | -56.460587 | -4.9596667 | 0 | 0 | -0.79792207 | -162.10725 | -1.140097 | 343.77338 | 350.20294 | -4.2280555
181.13468 | -3.2361779 | -56.467609 | -4.9413056 | 0 | 0 | -0.79791874 | -162.1073 | -1.1379616 | 343.79941 | 350.22635 | -4.2280025
181.1347 | -3.2361608 | -56.480995 | -4.9375496 | 0 | 0 | -0.78957099 | -162.23592 | -1.1356312 | 343.82541 | 350.24976 | -4.2287135
181.13472 | -3.2361434 | -56.494938 | -4.948874 | 0 | 0 | -0.78884953 | -162.24706 | -1.1375793 | 343.85141 | 350.27313 | -4.2287745
181.13474 | -3.2361262 | -56.502502 | -4.9520326 | 0 | 0 | -0.78880268 | -162.24776 | -1.1356065 | 343.87744 | 350.29654 | -4.2280645
181.13476 | -3.236109 | -56.496746 | -4.9384923 | 0 | 0 | -0.78880006 | -162.2478 | -1.1375815 | 343.90344 | 350.31995 | -4.2287183
181.13478 | -3.2360916 | -56.50901 | -4.9373193 | 0 | 0 | -0.7887997 | -162.24785 | -1.1441945 | 343.92944 | 350.34332 | -4.2294898
181.1348 | -3.2360742 | -56.478096 | -4.9452243 | 0 | 0 | -0.78830075 | -162.35811 | -1.142614 | 343.95547 | 350.36673 | -4.2295556
181.13482 | -3.236057 | -56.456207 | -4.9342899 | 0 | 0 | -0.78825766 | -162.36763 | -1.1381738 | 343.98148 | 350.39011 | -4.2295594
181.13484 | -3.2360396 | -56.422382 | -4.9217215 | 0 | 0 | -0.78825486 | -162.36824 | -1.1420859 | 344.00748 | 350.41351 | -4.2281313
181.13486 | -3.2360222 | -56.381119 | -4.9330006 | 0 | 0 | -0.78825468 | -162.36829 | -1.1424341 | 344.03351 | 350.43692 | -4.2294359
181.13488 | -3.2360051 | -56.352024 | -4.9456077 | 0 | 0 | -0.78825545 | -162.36812 | -1.1467481 | 344.05951 | 350.4603 | -4.2295513
181.1349 | -3.2359879 | -56.317604 | -4.937964 | 0 | 0 | -0.79025173 | -161.94548 | -1.1428274 | 344.08551 | 350.4837 | -4.2288451
181.13492 | -3.2359707 | -56.289093 | -4.9314785 | 0 | 0 | -0.79042429 | -161.90898 | -1.1424813 | 344.11154 | 350.50708 | -4.2287841
181.13494 | -3.2359533 | -56.248306 | -4.9447236 | 0 | 0 | -0.79043549 | -161.9066 | -1.1446061 | 344.13754 | 350.53049 | -4.2294941
181.13496 | -3.2359359 | -56.212852 | -4.9429708 | 0 | 0 | -0.79043615 | -161.90646 | -1.146935 | 344.16354 | 350.55389 | -4.2295556
181.13498 | -3.2359188 | -56.197071 | -4.9290042 | 0 | 0 | -0.79043454 | -161.90631 | -1.1428386 | 344.18958 | 350.57727 | -4.2295599
181.135 | -3.2359014 | -56.189381 | -4.9307113 | 0 | 0 | -0.78644568 | -161.50206 | -1.1403327 | 344.21558 | 350.60068 | -4.2295594
181.13502 | -3.235884 | -56.182358 | -4.9490323 | 0 | 0 | -0.78610092 | -161.46713 | -1.1379817 | 344.24158 | 350.62405 | -4.2281313
181.13504 | -3.235867 | -56.200954 | -4.9520626 | 0 | 0 | -0.78607857 | -161.46484 | -1.1485149 | 344.26758 | 350.64746 | -4.2294359
181.13506 | -3.2358496 | -56.208965 | -4.9457583 | 0 | 0 | -0.78607726 | -161.46472 | -1.1472846 | 344.29361 | 350.67087 | -4.2295518
181.13508 | -3.2358322 | -56.203239 | -4.9495673 | 0 | 0 | -0.78607905 | -161.46472 | -1.1514484 | 344.31961 | 350.69424 | -4.2295599
181.1351 | -3.235815 | -56.228306 | -4.9615173 | 0 | 0 | -0.79073465 | -161.48311 | -1.1432263 | 344.34561 | 350.71765 | -4.2309885
181.13512 | -3.2357976 | -56.230484 | -4.950201 | 0 | 0 | -0.79113698 | -161.48471 | -1.1468016 | 344.37164 | 350.74106 | -4.2296844
181.13514 | -3.2357805 | -56.224232 | -4.9434004 | 0 | 0 | -0.79116303 | -161.4848 | -1.1492724 | 344.39764 | 350.76443 | -4.2317114
181.13516 | -3.2357631 | -56.236477 | -4.9595337 | 0 | 0 | -0.79116458 | -161.4848 | -1.1494794 | 344.42365 | 350.78784 | -4.231174
181.13518 | -3.2357459 | -56.224758 | -4.9732785 | 0 | 0 | -0.79116672 | -161.48482 | -1.1494926 | 344.44968 | 350.81122 | -4.2296953
181.1352 | -3.2357287 | -56.223709 | -4.9686284 | 0 | 0 | -0.79634529 | -161.53993 | -1.1494935 | 344.47565 | 350.83459 | -4.2295685
181.13522 | -3.2357113 | -56.204456 | -4.9660282 | 0 | 0 | -0.79679292 | -161.54472 | -1.149496 | 344.47214 | 350.82578 | -4.2309895
181.13524 | -3.2356939 | -56.196377 | -4.980329 | 0 | 0 | -0.79682189 | -161.54503 | -1.1559331 | 344.46863 | 350.81699 | -4.231113
181.13526 | -3.2356768 | -56.14455 | -4.9779344 | 0 | 0 | -0.79682362 | -161.54504 | -1.1500509 | 344.46515 | 350.8082 | -4.2311206
181.13528 | -3.2356594 | -56.127289 | -4.9639125 | 0 | 0 | -0.79682267 | -161.54494 | -1.1516761 | 344.46164 | 350.79938 | -4.2311206
181.1353 | -3.235642 | -56.09391 | -4.969244 | 0 | 0 | -0.79431391 | -161.28767 | -1.1496819 | 344.45813 | 350.79059 | -4.2296925
181.13532 | -3.2356248 | -56.071857 | -4.9857006 | 0 | 0 | -0.79409701 | -161.26547 | -1.1516521 | 344.45465 | 350.78177 | -4.2302833
181.13534 | -3.2356076 | -56.031631 | -4.9878349 | 0 | 0 | -0.794083 | -161.26402 | -1.1496806 | 344.45114 | 350.77298 | -4.2310514
181.13536 | -3.2355905 | -55.989822 | -4.9785547 | 0 | 0 | -0.79408216 | -161.26393 | -1.1516556 | 344.44763 | 350.76419 | -4.2311168
181.13538 | -3.2355731 | -55.97987 | -4.9857354 | 0 | 0 | -0.79408413 | -161.26378 | -1.1582668 | 344.44415 | 350.75537 | -4.2311206
181.1354 | -3.2355556 | -55.927925 | -4.9907241 | 0 | 0 | -0.79910791 | -160.87791 | -1.1523951 | 344.44064 | 350.74658 | -4.2304063
181.13542 | -3.2355385 | -55.904255 | -4.9787989 | 0 | 0 | -0.79954207 | -160.84456 | -1.1518761 | 344.43713 | 350.73779 | -4.2310596
181.13544 | -3.2355211 | -55.870319 | -4.9712329 | 0 | 0 | -0.79957026 | -160.84239 | -1.1539888 | 344.43362 | 350.72897 | -4.2311163
181.13546 | -3.2355037 | -55.841843 | -4.9836688 | 0 | 0 | -0.79957187 | -160.84227 | -1.1541716 | 344.43015 | 350.72018 | -4.2304058
181.13548 | -3.2354867 | -55.826656 | -4.9934645 | 0 | 0 | -0.79957259 | -160.84212 | -1.1520368 | 344.42664 | 350.71136 | -4.2303448
181.1355 | -3.2354693 | -55.806198 | -4.9819465 | 0 | 0 | -0.8012526 | -160.43787 | -1.1518545 | 344.42313 | 350.70258 | -4.2310553
181.13552 | -3.2354519 | -55.785263 | -4.9780316 | 0 | 0 | -0.80139774 | -160.40294 | -1.1582804 | 344.41965 | 350.69379 | -4.2311163
181.13554 | -3.2354348 | -55.757912 | -4.9856963 | 0 | 0 | -0.80140716 | -160.40065 | -1.1545415 | 344.41614 | 350.68497 | -4.229692
181.13556 | -3.2354174 | -55.749187 | -4.9769249 | 0 | 0 | -0.80140775 | -160.40053 | -1.149915 | 344.41263 | 350.67618 | -4.2309971
181.13558 | -3.2354002 | -55.729298 | -4.9616351 | 0 | 0 | -0.80140489 | -160.40044 | -1.1538162 | 344.40912 | 350.66739 | -4.2311134
181.1356 | -3.2353828 | -55.727592 | -4.9654169 | 0 | 0 | -0.79419982 | -160.14317 | -1.1563073 | 344.40564 | 350.65857 | -4.2311201
181.13562 | -3.2353656 | -55.721085 | -4.9795613 | 0 | 0 | -0.79357713 | -160.12096 | -1.15437 | 344.40213 | 350.64978 | -4.2296925
181.13564 | -3.2353485 | -55.707722 | -4.9727864 | 0 | 0 | -0.79353678 | -160.11951 | -1.1563417 | 344.39862 | 350.64096 | -4.2302823
181.13566 | -3.2353311 | -55.680992 | -4.9583855 | 0 | 0 | -0.7935344 | -160.11943 | -1.150077 | 344.39514 | 350.63217 | -4.2296228
181.13568 | -3.2353137 | -55.646721 | -4.9629607 | 0 | 0 | -0.79353452 | -160.11934 | -1.1516776 | 344.39163 | 350.62338 | -4.230278
181.1357 | -3.2352965 | -55.631016 | -4.9641032 | 0 | 0 | -0.7942028 | -159.89885 | -1.1496837 | 344.38812 | 350.61456 | -4.2296224
181.13572 | -3.2352791 | -55.610523 | -4.9474945 | 0 | 0 | -0.79426056 | -159.87978 | -1.1559471 | 344.38464 | 350.60577 | -4.2309928
181.13574 | -3.2352617 | -55.576786 | -4.938077 | 0 | 0 | -0.79426432 | -159.87852 | -1.1543465 | 344.38113 | 350.59698 | -4.2303977
181.13576 | -3.2352445 | -55.529125 | -4.9503613 | 0 | 0 | -0.79426455 | -159.87846 | -1.1563411 | 344.37762 | 350.58817 | -4.2296295
181.13578 | -3.2352273 | -55.4739 | -4.9550643 | 0 | 0 | -0.7942639 | -159.87828 | -1.1522226 | 344.37411 | 350.57938 | -4.2295642
181.1358 | -3.2352102 | -55.430824 | -4.9416542 | 0 | 0 | -0.79259425 | -159.41891 | -1.1497183 | 344.37064 | 350.57056 | -4.2295599
181.13582 | -3.2351928 | -55.369633 | -4.9375873 | 0 | 0 | -0.79244989 | -159.37921 | -1.1538035 | 344.36713 | 350.56177 | -4.2295604
181.13584 | -3.2351754 | -55.319637 | -4.946692 | 0 | 0 | -0.79244053 | -159.37663 | -1.1563066 | 344.36362 | 350.55298 | -4.2309885
181.13586 | -3.2351582 | -55.264256 | -4.9365935 | 0 | 0 | -0.79244 | -159.37648 | -1.1543682 | 344.36014 | 350.54416 | -4.2296834
181.13588 | -3.2351408 | -55.221184 | -4.923367 | 0 | 0 | -0.7924372 | -159.37622 | -1.1520504 | 344.35663 | 350.53537 | -4.229568
181.1359 | -3.2351234 | -55.185577 | -4.9309597 | 0 | 0 | -0.7854535 | -158.71474 | -1.154 | 344.35312 | 350.52658 | -4.230989
181.13592 | -3.2351062 | -55.1506 | -4.9439778 | 0 | 0 | -0.78484994 | -158.65755 | -1.1541722 | 344.34964 | 350.51776 | -4.2296839
181.13594 | -3.2350891 | -55.128452 | -4.9370999 | 0 | 0 | -0.78481078 | -158.65385 | -1.152036 | 344.34613 | 350.50897 | -4.2302828
181.13596 | -3.2350717 | -55.113808 | -4.9292264 | 0 | 0 | -0.78480852 | -158.65364 | -1.1497035 | 344.34262 | 350.50015 | -4.231051
181.13598 | -3.2350545 | -55.106194 | -4.9394479 | 0 | 0 | -0.78480995 | -158.65352 | -1.1473629 | 344.33911 | 350.49136 | -4.230402
181.136 | -3.2350371 | -55.111954 | -4.9425178 | 0 | 0 | -0.78862846 | -158.35951 | -1.1557509 | 344.33563 | 350.48257 | -4.2310596
181.13602 | -3.2350199 | -55.106083 | -4.9267955 | 0 | 0 | -0.78895849 | -158.33412 | -1.1564777 | 344.33212 | 350.47375 | -4.2318311
181.13604 | -3.2350025 | -55.137543 | -4.9254365 | 0 | 0 | -0.78897989 | -158.33247 | -1.1500854 | 344.32861 | 350.46497 | -4.2311821
181.13606 | -3.2349851 | -55.133873 | -4.9420471 | 0 | 0 | -0.78898114 | -158.33237 | -1.1495298 | 344.32513 | 350.45618 | -4.2296963
181.13608 | -3.2349682 | -55.133503 | -4.9500141 | 0 | 0 | -0.78898203 | -158.3324 | -1.1452034 | 344.32162 | 350.44736 | -4.2309971
181.1361 | -3.2349508 | -55.146263 | -4.9412355 | 0 | 0 | -0.79114687 | -158.40588 | -1.1512707 | 344.31812 | 350.43857 | -4.2303982
181.13612 | -3.2349334 | -55.134583 | -4.9440989 | 0 | 0 | -0.79133397 | -158.41226 | -1.15395 | 344.31461 | 350.42978 | -4.2303443
181.13614 | -3.2349162 | -55.139935 | -4.9588752 | 0 | 0 | -0.79134613 | -158.41267 | -1.1541702 | 344.31113 | 350.42096 | -4.2310553
181.13616 | -3.2348988 | -55.127628 | -4.9499826 | 0 | 0 | -0.79134679 | -158.41269 | -1.1541824 | 344.30762 | 350.41217 | -4.2311168
181.13618 | -3.2348814 | -55.120148 | -4.9426575 | 0 | 0 | -0.79134613 | -158.41267 | -1.1498916 | 344.30411 | 350.40335 | -4.2311211
181.1362 | -3.2348642 | -55.093937 | -4.9543877 | 0 | 0 | -0.78951412 | -158.37592 | -1.1538106 | 344.30063 | 350.39456 | -4.2311206
181.13622 | -3.2348471 | -55.066105 | -4.9706559 | 0 | 0 | -0.78935581 | -158.37276 | -1.1455739 | 344.29712 | 350.38577 | -4.2296925
181.13624 | -3.2348299 | -55.057346 | -4.9676847 | 0 | 0 | -0.78934556 | -158.37254 | -1.151294 | 344.29361 | 350.37695 | -4.2302833
181.13626 | -3.2348125 | -55.043858 | -4.9645 | 0 | 0 | -0.78934491 | -158.37253 | -1.1518029 | 344.29013 | 350.36816 | -4.2317662
181.13628 | -3.2347951 | -55.049091 | -4.9772954 | 0 | 0 | -0.78934795 | -158.37245 | -1.1496905 | 344.28662 | 350.35938 | -4.2326069
181.1363 | -3.2347779 | -55.030388 | -4.9798546 | 0 | 0 | -0.79702938 | -158.18871 | -1.1516536 | 344.28311 | 350.35056 | -4.2312484
181.13632 | -3.2347605 | -55.041557 | -4.9684386 | 0 | 0 | -0.79769331 | -158.17282 | -1.1518272 | 344.2796 | 350.34177 | -4.2311296
181.13634 | -3.2347431 | -55.055344 | -4.9689059 | 0 | 0 | -0.79773635 | -158.1718 | -1.1518368 | 344.27612 | 350.33295 | -4.2311215
181.13636 | -3.234726 | -55.050129 | -4.9863911 | 0 | 0 | -0.79773885 | -158.17172 | -1.147545 | 344.27261 | 350.32416 | -4.2311211
181.13638 | -3.2347088 | -55.068844 | -4.9922528 | 0 | 0 | -0.79774016 | -158.17174 | -1.1493207 | 344.2691 | 350.31537 | -4.2311211
181.1364 | -3.2346914 | -55.07687 | -4.9840183 | 0 | 0 | -0.80076128 | -158.22687 | -1.1494839 | 344.26563 | 350.30655 | -4.2311206
181.13642 | -3.2346742 | -55.096714 | -4.9862022 | 0 | 0 | -0.80102241 | -158.23164 | -1.1537869 | 344.26212 | 350.29776 | -4.2304063
181.13644 | -3.2346568 | -55.111202 | -4.9965634 | 0 | 0 | -0.80103934 | -158.23195 | -1.1520119 | 344.25861 | 350.28897 | -4.2310596
181.13646 | -3.2346396 | -55.10603 | -4.9865632 | 0 | 0 | -0.80104029 | -158.23196 | -1.1518505 | 344.25513 | 350.28015 | -4.2311168
181.13648 | -3.2346222 | -55.111931 | -4.975522 | 0 | 0 | -0.8010388 | -158.23201 | -1.1518397 | 344.25162 | 350.27136 | -4.2311215
181.1365 | -3.2346048 | -55.067684 | -4.9862051 | 0 | 0 | -0.79718012 | -158.34227 | -1.1518393 | 344.24811 | 350.26254 | -4.2325497
181.13652 | -3.2345879 | -55.051041 | -4.998033 | 0 | 0 | -0.79684663 | -158.35179 | -1.1518393 | 344.2446 | 350.25375 | -4.2312446
181.13654 | -3.2345705 | -55.011299 | -4.9888716 | 0 | 0 | -0.79682499 | -158.3524 | -1.1518384 | 344.24112 | 350.24496 | -4.2304149
181.13656 | -3.2345531 | -54.963116 | -4.9829803 | 0 | 0 | -0.79682374 | -158.35245 | -1.1496935 | 344.23761 | 350.23615 | -4.2310596
181.13658 | -3.2345359 | -54.914234 | -4.9911957 | 0 | 0 | -0.79682517 | -158.35223 | -1.1537986 | 344.2341 | 350.22736 | -4.2311172
181.1366 | -3.2345185 | -54.84613 | -4.9868288 | 0 | 0 | -0.80051565 | -157.81938 | -1.1477203 | 344.23062 | 350.21857 | -4.2325497
181.13662 | -3.2345011 | -54.789158 | -4.9690146 | 0 | 0 | -0.80083466 | -157.77332 | -1.1536252 | 344.22711 | 350.20975 | -4.2312446
181.13664 | -3.234484 | -54.733181 | -4.9674888 | 0 | 0 | -0.80085534 | -157.77032 | -1.1498538 | 344.2236 | 350.20096 | -4.2304149
181.13666 | -3.2344668 | -54.677277 | -4.9819083 | 0 | 0 | -0.80085653 | -157.77014 | -1.1495169 | 344.22009 | 350.19214 | -4.2310596
181.13668 | -3.2344496 | -54.640556 | -4.9809737 | 0 | 0 | -0.80085564 | -157.76985 | -1.1494949 | 344.21661 | 350.18335 | -4.2311163
181.1367 | -3.2344322 | -54.579922 | -4.9678006 | 0 | 0 | -0.79850566 | -157.05325 | -1.1494936 | 344.2131 | 350.17456 | -4.2304063
181.13672 | -3.2344148 | -54.542763 | -4.9688439 | 0 | 0 | -0.79830253 | -156.99132 | -1.1494951 | 344.20959 | 350.16574 | -4.23106
181.13674 | -3.2343976 | -54.514072 | -4.9733071 | 0 | 0 | -0.79828936 | -156.98729 | -1.1537867 | 344.20612 | 350.15695 | -4.2325463
181.13676 | -3.2343802 | -54.479679 | -4.9584436 | 0 | 0 | -0.79828864 | -156.98708 | -1.1498644 | 344.20261 | 350.14816 | -4.2326736
181.13678 | -3.2343628 | -54.444778 | -4.9455409 | 0 | 0 | -0.79828554 | -156.98685 | -1.1495175 | 344.1991 | 350.13934 | -4.2312531
181.1368 | -3.2343457 | -54.42263 | -4.9560714 | 0 | 0 | -0.7906006 | -156.47237 | -1.1494949 | 344.19562 | 350.13055 | -4.2318439
181.13682 | -3.2343285 | -54.401588 | -4.9649839 | 0 | 0 | -0.78993642 | -156.42792 | -1.1494936 | 344.19211 | 350.12173 | -4.2311835
181.13684 | -3.2343111 | -54.374222 | -4.9526677 | 0 | 0 | -0.78989333 | -156.42502 | -1.1494935 | 344.1886 | 350.11295 | -4.2311258
181.13686 | -3.2342939 | -54.339912 | -4.9465094 | 0 | 0 | -0.78989083 | -156.42485 | -1.1494951 | 344.18509 | 350.10416 | -4.2325506
181.13688 | -3.2342765 | -54.317802 | -4.9561586 | 0 | 0 | -0.78989178 | -156.42471 | -1.1537867 | 344.18161 | 350.09534 | -4.2326736
181.1369 | -3.2342594 | -54.283955 | -4.9482861 | 0 | 0 | -0.79255849 | -156.09396 | -1.1498635 | 344.1781 | 350.08655 | -4.2312531
181.13692 | -3.234242 | -54.229908 | -4.9308939 | 0 | 0 | -0.79278892 | -156.0654 | -1.1473709 | 344.17459 | 350.07776 | -4.2318439
181.13694 | -3.2342246 | -54.199707 | -4.9337697 | 0 | 0 | -0.79280388 | -156.06354 | -1.1493094 | 344.17111 | 350.06894 | -4.2311835
181.13696 | -3.2342074 | -54.15881 | -4.9507432 | 0 | 0 | -0.79280472 | -156.06343 | -1.1494814 | 344.1676 | 350.06015 | -4.2311258
181.13698 | -3.2341902 | -54.116959 | -4.9471183 | 0 | 0 | -0.79280394 | -156.06322 | -1.1494919 | 344.16409 | 350.05136 | -4.2318363
181.137 | -3.2341728 | -54.094227 | -4.9366136 | 0 | 0 | -0.79063636 | -155.53035 | -1.1473477 | 344.16058 | 350.04254 | -4.2326117
181.13702 | -3.2341557 | -54.073151 | -4.9422479 | 0 | 0 | -0.79044902 | -155.48428 | -1.1514546 | 344.1571 | 350.03375 | -4.2312489
181.13704 | -3.2341383 | -54.058586 | -4.9471035 | 0 | 0 | -0.79043686 | -155.48129 | -1.1496669 | 344.15359 | 350.02493 | -4.2311296
181.13706 | -3.2341208 | -54.063759 | -4.9344463 | 0 | 0 | -0.79043621 | -155.48112 | -1.1495048 | 344.15009 | 350.01614 | -4.231122
181.13708 | -3.2341037 | -54.070637 | -4.9275422 | 0 | 0 | -0.79043448 | -155.48108 | -1.1494941 | 344.14661 | 350.00735 | -4.2325497
181.1371 | -3.2340863 | -54.077625 | -4.9422154 | 0 | 0 | -0.78627968 | -155.37083 | -1.1494935 | 344.1431 | 349.99854 | -4.2312446
181.13712 | -3.2340693 | -54.116592 | -4.951478 | 0 | 0 | -0.7859205 | -155.36131 | -1.1494935 | 344.13959 | 349.98975 | -4.2304153
181.13714 | -3.2340519 | -54.139149 | -4.9428134 | 0 | 0 | -0.78589725 | -155.3607 | -1.1494926 | 344.13611 | 349.98096 | -4.2324891
181.13716 | -3.2340345 | -54.179401 | -4.9427786 | 0 | 0 | -0.78589588 | -155.36066 | -1.1473459 | 344.1326 | 349.97214 | -4.2326694
181.13718 | -3.2340174 | -54.195644 | -4.9558554 | 0 | 0 | -0.78589833 | -155.36078 | -1.1471604 | 344.12909 | 349.96335 | -4.2312527
181.1372 | -3.234 | -54.241745 | -4.9497223 | 0 | 0 | -0.79222077 | -155.69153 | -1.1471493 | 344.12558 | 349.95453 | -4.2311301
181.13722 | -3.2339826 | -54.271282 | -4.9382839 | 0 | 0 | -0.79276723 | -155.72011 | -1.1492952 | 344.1221 | 349.94574 | -4.2325501
181.13724 | -3.2339654 | -54.292953 | -4.9489274 | 0 | 0 | -0.79280263 | -155.72197 | -1.1494806 | 344.11859 | 349.93695 | -4.2312455
181.13726 | -3.2339482 | -54.320343 | -4.9651103 | 0 | 0 | -0.79280466 | -155.72208 | -1.1494926 | 344.11508 | 349.92813 | -4.2325583
181.13728 | -3.2339308 | -54.322674 | -4.9643102 | 0 | 0 | -0.79280537 | -155.72221 | -1.1494935 | 344.1116 | 349.91934 | -4.231245
181.1373 | -3.2339137 | -54.329212 | -4.9584084 | 0 | 0 | -0.79430842 | -156.05296 | -1.1494917 | 344.10809 | 349.91055 | -4.2311296
181.13732 | -3.2338963 | -54.316986 | -4.9702401 | 0 | 0 | -0.79443836 | -156.08154 | -1.1452003 | 344.10458 | 349.90173 | -4.2325501
181.13734 | -3.2338791 | -54.328697 | -4.9748993 | 0 | 0 | -0.79444677 | -156.08339 | -1.1491216 | 344.1011 | 349.89294 | -4.2312455
181.13736 | -3.2338617 | -54.304153 | -4.9629388 | 0 | 0 | -0.79444724 | -156.0835 | -1.1473228 | 344.0976 | 349.88412 | -4.2325587
181.13738 | -3.2338443 | -54.295612 | -4.9611783 | 0 | 0 | -0.794447 | -156.08347 | -1.1493057 | 344.09409 | 349.87534 | -4.2326751
181.1374 | -3.2338271 | -54.282127 | -4.9791985 | 0 | 0 | -0.79377872 | -156.00998 | -1.1473347 | 344.09058 | 349.86655 | -4.2333961
181.13742 | -3.2338099 | -54.268169 | -4.9872894 | 0 | 0 | -0.7937209 | -156.00362 | -1.1493055 | 344.0871 | 349.85773 | -4.2327437
181.13744 | -3.2337925 | -54.241413 | -4.97997 | 0 | 0 | -0.79371715 | -156.0032 | -1.1451867 | 344.08359 | 349.84894 | -4.2326865
181.13746 | -3.2337754 | -54.232727 | -4.9815059 | 0 | 0 | -0.79371691 | -156.00319 | -1.1448288 | 344.08008 | 349.84015 | -4.2326827
181.13748 | -3.233758 | -54.219227 | -4.993989 | 0 | 0 | -0.79371977 | -156.0031 | -1.1490983 | 344.0766 | 349.83133 | -4.2326832
181.1375 | -3.2337406 | -54.19249 | -4.9870753 | 0 | 0 | -0.80092597 | -155.80101 | -1.1494663 | 344.07309 | 349.82254 | -4.233397
181.13752 | -3.2337234 | -54.1838 | -4.9755712 | 0 | 0 | -0.80154872 | -155.78352 | -1.1451981 | 344.06958 | 349.81372 | -4.2327437
181.13754 | -3.233706 | -54.157513 | -4.9854836 | 0 | 0 | -0.80158907 | -155.78238 | -1.1469713 | 344.06607 | 349.80493 | -4.2326865
181.13756 | -3.2336891 | -54.136066 | -5.0001516 | 0 | 0 | -0.80159146 | -155.78232 | -1.1385503 | 344.06259 | 349.79614 | -4.2326822
181.13758 | -3.2336717 | -54.11507 | -4.9955907 | 0 | 0 | -0.80159158 | -155.78221 | -1.1464033 | 344.05908 | 349.78732 | -4.2319679
181.1376 | -3.2336543 | -54.081303 | -4.9871874 | 0 | 0 | -0.80159158 | -155.50658 | -1.1428056 | 344.05557 | 349.77853 | -4.2326217
181.13762 | -3.2336371 | -54.05283 | -4.9959054 | 0 | 0 | -0.80159158 | -155.48276 | -1.1446266 | 344.05209 | 349.76974 | -4.2341075
181.13764 | -3.2336197 | -54.018452 | -4.9966683 | 0 | 0 | -0.80159158 | -155.48122 | -1.1447923 | 344.04858 | 349.76093 | -4.2335205
181.13766 | -3.2336023 | -53.977142 | -4.9814749 | 0 | 0 | -0.80159158 | -155.48112 | -1.1490936 | 344.04507 | 349.75214 | -4.2341809
181.13768 | -3.2335851 | -53.92886 | -4.978713 | 0 | 0 | -0.80159014 | -155.48093 | -1.1430256 | 344.0416 | 349.74335 | -4.2328105
181.1377 | -3.233568 | -53.892773 | -4.99157 | 0 | 0 | -0.79806459 | -154.98482 | -1.1424924 | 344.03809 | 349.73453 | -4.2326908
181.13772 | -3.2335505 | -53.844971 | -4.9955845 | 0 | 0 | -0.79775995 | -154.94194 | -1.1403146 | 344.03458 | 349.72574 | -4.2326832
181.13774 | -3.2335334 | -53.815308 | -4.9835677 | 0 | 0 | -0.79774016 | -154.93916 | -1.1487098 | 344.03107 | 349.71692 | -4.2326832
181.13776 | -3.233516 | -53.761662 | -4.9803472 | 0 | 0 | -0.79773903 | -154.939 | -1.1408542 | 344.02759 | 349.70813 | -4.233397
181.13778 | -3.2334988 | -53.731491 | -4.9895215 | 0 | 0 | -0.79773998 | -154.93878 | -1.1423061 | 344.02408 | 349.69934 | -4.2327437
181.1378 | -3.2334814 | -53.696999 | -4.9765248 | 0 | 0 | -0.80025673 | -154.42429 | -1.1424457 | 344.02057 | 349.69052 | -4.2326865
181.13782 | -3.233464 | -53.668488 | -4.9615955 | 0 | 0 | -0.80047429 | -154.37984 | -1.14031 | 344.01709 | 349.68173 | -4.2326827
181.13784 | -3.2334468 | -53.640495 | -4.9704952 | 0 | 0 | -0.80048835 | -154.37694 | -1.1444192 | 344.01358 | 349.67294 | -4.2326822
181.13786 | -3.2334297 | -53.612541 | -4.9814515 | 0 | 0 | -0.80048919 | -154.37677 | -1.1469229 | 344.01007 | 349.66412 | -4.2312531
181.13788 | -3.2334123 | -53.597382 | -4.9714904 | 0 | 0 | -0.80048758 | -154.37662 | -1.1428379 | 344.00659 | 349.65533 | -4.2311306
181.1379 | -3.2333951 | -53.570538 | -4.9604487 | 0 | 0 | -0.79629648 | -154.02753 | -1.1403353 | 344.00308 | 349.64651 | -4.2332654
181.13792 | -3.2333777 | -53.55545 | -4.9682231 | 0 | 0 | -0.79593426 | -153.99736 | -1.1444197 | 343.99957 | 349.63773 | -4.2327356
181.13794 | -3.2333603 | -53.541397 | -4.9645529 | 0 | 0 | -0.79591072 | -153.99541 | -1.1447748 | 343.99606 | 349.62894 | -4.232686
181.13796 | -3.2333431 | -53.514629 | -4.9467998 | 0 | 0 | -0.79590935 | -153.99529 | -1.1383601 | 343.99258 | 349.62012 | -4.2326822
181.13798 | -3.2333257 | -53.499538 | -4.9438252 | 0 | 0 | -0.79590702 | -153.99518 | -1.1420962 | 343.98907 | 349.61133 | -4.2312541
181.138 | -3.2333088 | -53.472698 | -4.9581175 | 0 | 0 | -0.79023284 | -153.7379 | -1.1381391 | 343.98557 | 349.60254 | -4.2332735
181.13802 | -3.2332914 | -53.457611 | -4.9564505 | 0 | 0 | -0.78974247 | -153.7157 | -1.1399366 | 343.98209 | 349.59372 | -4.2327361
181.13804 | -3.233274 | -53.437172 | -4.9439411 | 0 | 0 | -0.78971064 | -153.71423 | -1.1401026 | 343.97858 | 349.58493 | -4.232686
181.13806 | -3.2332568 | -53.429035 | -4.9464941 | 0 | 0 | -0.78970879 | -153.71416 | -1.1486971 | 343.97507 | 349.57611 | -4.2326827
181.13808 | -3.2332394 | -53.409184 | -4.9525404 | 0 | 0 | -0.78970951 | -153.71407 | -1.1430011 | 343.97156 | 349.56732 | -4.2326827
181.1381 | -3.233222 | -53.401085 | -4.9399896 | 0 | 0 | -0.79170847 | -153.4752 | -1.1446366 | 343.96808 | 349.55853 | -4.2326827
181.13812 | -3.2332048 | -53.387627 | -4.9294605 | 0 | 0 | -0.79188126 | -153.45454 | -1.1383517 | 343.96457 | 349.54971 | -4.2326827
181.13814 | -3.2331874 | -53.386475 | -4.9416451 | 0 | 0 | -0.79189247 | -153.45322 | -1.1442441 | 343.96106 | 349.54092 | -4.2326832
181.13816 | -3.2331703 | -53.380013 | -4.9536014 | 0 | 0 | -0.79189312 | -153.45314 | -1.1426195 | 343.95758 | 349.53214 | -4.233398
181.13818 | -3.2331531 | -53.385845 | -4.9437227 | 0 | 0 | -0.79189229 | -153.45313 | -1.1446136 | 343.95407 | 349.52332 | -4.2341728
181.1382 | -3.2331357 | -53.386372 | -4.9392228 | 0 | 0 | -0.78972685 | -153.39799 | -1.1426443 | 343.95056 | 349.51453 | -4.2320952
181.13822 | -3.2331185 | -53.392803 | -4.9511909 | 0 | 0 | -0.78953969 | -153.39322 | -1.1467615 | 343.94708 | 349.50571 | -4.2326288
181.13824 | -3.2331011 | -53.399754 | -4.9478726 | 0 | 0 | -0.78952754 | -153.39291 | -1.1428298 | 343.94357 | 349.49692 | -4.2326794
181.13826 | -3.2330837 | -53.413128 | -4.9359512 | 0 | 0 | -0.78952688 | -153.3929 | -1.1467736 | 343.94006 | 349.48813 | -4.2341113
181.13828 | -3.2330666 | -53.401489 | -4.939291 | 0 | 0 | -0.78952658 | -153.39291 | -1.1428295 | 343.93655 | 349.47931 | -4.2328062
181.1383 | -3.2330494 | -53.41964 | -4.9584732 | 0 | 0 | -0.78886133 | -153.42966 | -1.1446254 | 343.93307 | 349.47052 | -4.2326903
181.13832 | -3.233032 | -53.414841 | -4.9601226 | 0 | 0 | -0.78880388 | -153.43283 | -1.138352 | 343.92957 | 349.46173 | -4.2326837
181.13834 | -3.2330148 | -53.427174 | -4.9529738 | 0 | 0 | -0.78880012 | -153.43304 | -1.1463888 | 343.92606 | 349.45291 | -4.2341118
181.13836 | -3.2329974 | -53.415462 | -4.9588885 | 0 | 0 | -0.78879988 | -153.43306 | -1.1385101 | 343.92258 | 349.44412 | -4.2342353
181.13838 | -3.23298 | -53.427216 | -4.9695721 | 0 | 0 | -0.78880244 | -153.43309 | -1.1399605 | 343.91907 | 349.4353 | -4.2342434
181.1384 | -3.2329628 | -53.415462 | -4.9581423 | 0 | 0 | -0.79530835 | -153.50658 | -1.1401024 | 343.91556 | 349.42651 | -4.2342439
181.13842 | -3.2329454 | -53.414425 | -4.9527855 | 0 | 0 | -0.7958706 | -153.51294 | -1.1444024 | 343.91208 | 349.41772 | -4.2342439
181.13844 | -3.2329283 | -53.41436 | -4.968318 | 0 | 0 | -0.79590702 | -153.51337 | -1.1383361 | 343.90857 | 349.40891 | -4.2342439
181.13846 | -3.2329111 | -53.420753 | -4.9812808 | 0 | 0 | -0.79590917 | -153.51338 | -1.142094 | 343.90506 | 349.40012 | -4.2342439
181.13848 | -3.2328937 | -53.421295 | -4.9736605 | 0 | 0 | -0.79590946 | -153.51338 | -1.1359925 | 343.90155 | 349.39133 | -4.2342434
181.1385 | -3.2328765 | -53.395756 | -4.97153 | 0 | 0 | -0.79641122 | -153.495 | -1.1397508 | 343.89807 | 349.38251 | -4.2335291
181.13852 | -3.2328591 | -53.412731 | -4.9836998 | 0 | 0 | -0.79645461 | -153.49339 | -1.1400864 | 343.89456 | 349.37372 | -4.2341824
181.13854 | -3.2328417 | -53.414246 | -4.982574 | 0 | 0 | -0.79645741 | -153.4933 | -1.1379637 | 343.89105 | 349.36493 | -4.2342391
181.13856 | -3.2328246 | -53.407955 | -4.9693899 | 0 | 0 | -0.79645759 | -153.4933 | -1.1420734 | 343.88757 | 349.35611 | -4.2335291
181.13858 | -3.2328072 | -53.413807 | -4.9755187 | 0 | 0 | -0.79645783 | -153.4933 | -1.1445791 | 343.88406 | 349.34732 | -4.2341824
181.1386 | -3.23279 | -53.43351 | -4.9927669 | 0 | 0 | -0.79712796 | -153.47491 | -1.1447879 | 343.88055 | 349.3385 | -4.2342396
181.13862 | -3.2327728 | -53.435207 | -4.9898882 | 0 | 0 | -0.7971859 | -153.47331 | -1.1448013 | 343.87704 | 349.32971 | -4.2342439
181.13864 | -3.2327554 | -53.441715 | -4.9830761 | 0 | 0 | -0.79718965 | -153.47322 | -1.1448021 | 343.87357 | 349.32092 | -4.2342439
181.13866 | -3.2327383 | -53.455063 | -4.9883018 | 0 | 0 | -0.79718989 | -153.47322 | -1.1448004 | 343.87006 | 349.3121 | -4.2342439
181.13868 | -3.2327209 | -53.443417 | -4.9931154 | 0 | 0 | -0.79719138 | -153.47325 | -1.1405063 | 343.86655 | 349.30331 | -4.2342439
181.1387 | -3.2327034 | -53.44878 | -4.979001 | 0 | 0 | -0.800883 | -153.54674 | -1.1379923 | 343.86307 | 349.29453 | -4.2342439
181.13872 | -3.2326863 | -53.455654 | -4.973423 | 0 | 0 | -0.80120206 | -153.5531 | -1.1463679 | 343.85956 | 349.28571 | -4.2342443
181.13874 | -3.2326691 | -53.449848 | -4.9860353 | 0 | 0 | -0.80122274 | -153.55351 | -1.1449485 | 343.85605 | 349.27692 | -4.2356725
181.13876 | -3.2326517 | -53.449326 | -4.9922128 | 0 | 0 | -0.80122393 | -153.55354 | -1.1405188 | 343.85257 | 349.2681 | -4.2350812
181.13878 | -3.2326345 | -53.436504 | -4.9825602 | 0 | 0 | -0.80122298 | -153.55354 | -1.144429 | 343.84906 | 349.25931 | -4.2343135
181.1388 | -3.2326171 | -53.435387 | -4.9788132 | 0 | 0 | -0.7987045 | -153.53516 | -1.1383358 | 343.84555 | 349.25052 | -4.2342486
181.13882 | -3.2325997 | -53.409733 | -4.9872155 | 0 | 0 | -0.79848683 | -153.53355 | -1.1378037 | 343.84204 | 349.2417 | -4.2356734
181.13884 | -3.2325826 | -53.401112 | -4.9792309 | 0 | 0 | -0.79847276 | -153.53346 | -1.1420618 | 343.83856 | 349.23291 | -4.2357965
181.13886 | -3.2325652 | -53.374832 | -4.9632854 | 0 | 0 | -0.79847193 | -153.53346 | -1.1424302 | 343.83505 | 349.22412 | -4.234376
181.13888 | -3.232548 | -53.366169 | -4.9699125 | 0 | 0 | -0.79847091 | -153.53337 | -1.1403066 | 343.83154 | 349.2153 | -4.2349668
181.1389 | -3.2325308 | -53.333492 | -4.9828496 | 0 | 0 | -0.79612595 | -153.34962 | -1.1379769 | 343.82806 | 349.20651 | -4.2343063
181.13892 | -3.2325134 | -53.32428 | -4.9737897 | 0 | 0 | -0.79592323 | -153.33374 | -1.1399268 | 343.82455 | 349.19769 | -4.2342477
181.13894 | -3.2324963 | -53.304352 | -4.9635496 | 0 | 0 | -0.79591006 | -153.33272 | -1.1422435 | 343.82104 | 349.1889 | -4.23353
181.13896 | -3.2324789 | -53.27066 | -4.9692144 | 0 | 0 | -0.79590935 | -153.33266 | -1.1360024 | 343.81757 | 349.18011 | -4.2341824
181.13898 | -3.2324615 | -53.235802 | -4.9697161 | 0 | 0 | -0.79590923 | -153.3325 | -1.1397524 | 343.81406 | 349.1713 | -4.2342391
181.139 | -3.2324443 | -53.213657 | -4.9516001 | 0 | 0 | -0.79574186 | -152.9834 | -1.1422331 | 343.81055 | 349.16251 | -4.2335291
181.13902 | -3.2324269 | -53.192623 | -4.9471345 | 0 | 0 | -0.79572737 | -152.95323 | -1.1381502 | 343.80704 | 349.15372 | -4.2341828
181.13904 | -3.2324097 | -53.178047 | -4.9598494 | 0 | 0 | -0.79572642 | -152.95128 | -1.1442295 | 343.80356 | 349.1449 | -4.2356687
181.13906 | -3.2323925 | -53.151237 | -4.9638567 | 0 | 0 | -0.79572636 | -152.95116 | -1.1383255 | 343.80005 | 349.13611 | -4.2343674
181.13908 | -3.2323751 | -53.136147 | -4.9518385 | 0 | 0 | -0.79572475 | -152.95105 | -1.1442409 | 343.79654 | 349.12729 | -4.2342525
181.1391 | -3.232358 | -53.10931 | -4.9507961 | 0 | 0 | -0.79171705 | -152.69379 | -1.1383238 | 343.79306 | 349.1185 | -4.2349582
181.13912 | -3.2323406 | -53.100616 | -4.9587073 | 0 | 0 | -0.79137069 | -152.67159 | -1.1378021 | 343.78955 | 349.10971 | -4.2343054
181.13914 | -3.2323232 | -53.074329 | -4.9485002 | 0 | 0 | -0.79134822 | -152.67012 | -1.1399136 | 343.78604 | 349.10089 | -4.2342477
181.13916 | -3.232306 | -53.05928 | -4.9352684 | 0 | 0 | -0.79134691 | -152.67004 | -1.1379532 | 343.78253 | 349.0921 | -4.23353
181.13918 | -3.2322886 | -53.038837 | -4.9450374 | 0 | 0 | -0.79134643 | -152.66995 | -1.1442176 | 343.77905 | 349.08331 | -4.2341824
181.1392 | -3.2322714 | -53.024307 | -4.9582419 | 0 | 0 | -0.79034704 | -152.41269 | -1.1404688 | 343.77554 | 349.07449 | -4.2342391
181.13922 | -3.2322543 | -53.010296 | -4.9513783 | 0 | 0 | -0.79026061 | -152.39047 | -1.1379865 | 343.77203 | 349.0657 | -4.2335291
181.13924 | -3.2322369 | -52.996311 | -4.9435058 | 0 | 0 | -0.79025501 | -152.38902 | -1.1377776 | 343.76855 | 349.05688 | -4.2341824
181.13926 | -3.2322195 | -52.969536 | -4.954452 | 0 | 0 | -0.79025471 | -152.38895 | -1.1334724 | 343.76505 | 349.0481 | -4.2342391
181.13928 | -3.2322023 | -52.935265 | -4.9539552 | 0 | 0 | -0.79025537 | -152.38882 | -1.1373941 | 343.76154 | 349.03931 | -4.2335291
181.1393 | -3.2321849 | -52.919563 | -4.9401011 | 0 | 0 | -0.79192156 | -152.1132 | -1.137741 | 343.75806 | 349.03049 | -4.2341824
181.13932 | -3.2321677 | -52.905472 | -4.9396372 | 0 | 0 | -0.79206556 | -152.08939 | -1.1377636 | 343.75455 | 349.0217 | -4.2342391
181.13934 | -3.2321506 | -52.885098 | -4.9563193 | 0 | 0 | -0.79207492 | -152.08786 | -1.1377649 | 343.75104 | 349.01291 | -4.2328148
181.13936 | -3.2321332 | -52.870556 | -4.9613876 | 0 | 0 | -0.79207546 | -152.08775 | -1.137765 | 343.74753 | 349.00409 | -4.2341199
181.13938 | -3.232116 | -52.843761 | -4.9523602 | 0 | 0 | -0.79207528 | -152.08766 | -1.137765 | 343.74405 | 348.9953 | -4.2342358
181.1394 | -3.2320986 | -52.841473 | -4.9559293 | 0 | 0 | -0.79157519 | -151.84879 | -1.137765 | 343.74054 | 348.98651 | -4.2342434
181.13942 | -3.2320812 | -52.841324 | -4.9664125 | 0 | 0 | -0.79153198 | -151.82813 | -1.1377668 | 343.73703 | 348.97769 | -4.2342439
181.13944 | -3.232064 | -52.834911 | -4.9571471 | 0 | 0 | -0.79152918 | -151.8268 | -1.1420583 | 343.73355 | 348.9689 | -4.2342434
181.13946 | -3.2320466 | -52.827976 | -4.9490733 | 0 | 0 | -0.791529 | -151.82672 | -1.1381378 | 343.73004 | 348.96008 | -4.2328157
181.13948 | -3.2320294 | -52.846577 | -4.9629164 | 0 | 0 | -0.79153007 | -151.82672 | -1.1420822 | 343.72653 | 348.95129 | -4.2348347
181.1395 | -3.2320123 | -52.860996 | -4.97719 | 0 | 0 | -0.7942006 | -151.84511 | -1.1381391 | 343.72302 | 348.9425 | -4.2350116
181.13952 | -3.2319949 | -52.881401 | -4.9718633 | 0 | 0 | -0.79443139 | -151.84671 | -1.142084 | 343.71954 | 348.93369 | -4.2343092
181.13954 | -3.2319777 | -52.90873 | -4.9670267 | 0 | 0 | -0.79444635 | -151.8468 | -1.1424322 | 343.71603 | 348.9249 | -4.2342482
181.13956 | -3.2319603 | -52.949429 | -4.9804101 | 0 | 0 | -0.79444718 | -151.8468 | -1.142455 | 343.71252 | 348.91611 | -4.2342439
181.13958 | -3.2319429 | -52.965698 | -4.9801188 | 0 | 0 | -0.79444855 | -151.84692 | -1.142458 | 343.70905 | 348.90729 | -4.2342443
181.1396 | -3.2319257 | -52.999008 | -4.9662776 | 0 | 0 | -0.79779607 | -152.1593 | -1.1467478 | 343.70554 | 348.8985 | -4.2356725
181.13962 | -3.2319083 | -53.008251 | -4.9694452 | 0 | 0 | -0.79808539 | -152.18629 | -1.1385343 | 343.70203 | 348.88968 | -4.2343683
181.13964 | -3.2318912 | -53.021782 | -4.9871674 | 0 | 0 | -0.79810417 | -152.18803 | -1.1421077 | 343.69855 | 348.88089 | -4.2349668
181.13966 | -3.231874 | -53.029335 | -4.9908657 | 0 | 0 | -0.79810524 | -152.18814 | -1.1381415 | 343.69504 | 348.8721 | -4.2350202
181.13968 | -3.2318566 | -53.036358 | -4.9817176 | 0 | 0 | -0.79810536 | -152.18822 | -1.1442314 | 343.69153 | 348.86328 | -4.2343097
181.1397 | -3.2318392 | -53.043339 | -4.9845533 | 0 | 0 | -0.79827309 | -152.37196 | -1.1447653 | 343.68802 | 348.85449 | -4.2342486
181.13972 | -3.231822 | -53.031132 | -4.9949722 | 0 | 0 | -0.79828757 | -152.38786 | -1.1447992 | 343.68454 | 348.8457 | -4.2349586
181.13974 | -3.2318046 | -53.010872 | -4.9835262 | 0 | 0 | -0.79828852 | -152.38889 | -1.1426529 | 343.68103 | 348.83688 | -4.2350206
181.13976 | -3.2317874 | -52.996349 | -4.9759893 | 0 | 0 | -0.79828858 | -152.38895 | -1.1381744 | 343.67752 | 348.82809 | -4.2357388
181.13978 | -3.2317703 | -52.975941 | -4.9869771 | 0 | 0 | -0.79828918 | -152.38889 | -1.1377931 | 343.67404 | 348.81927 | -4.2358012
181.1398 | -3.2317529 | -52.955013 | -4.9973726 | 0 | 0 | -0.79979938 | -152.22351 | -1.1420612 | 343.67053 | 348.81049 | -4.2358046
181.13982 | -3.2317357 | -52.940449 | -4.9880877 | 0 | 0 | -0.79992986 | -152.2092 | -1.1424302 | 343.66702 | 348.8017 | -4.2343764
181.13984 | -3.2317183 | -52.926437 | -4.984365 | 0 | 0 | -0.79993838 | -152.20828 | -1.1403074 | 343.66354 | 348.79288 | -4.2356811
181.13986 | -3.2317009 | -52.912464 | -4.9934955 | 0 | 0 | -0.79993886 | -152.20822 | -1.1401259 | 343.66003 | 348.78409 | -4.2343683
181.13988 | -3.2316837 | -52.911285 | -4.9892044 | 0 | 0 | -0.79993892 | -152.20816 | -1.1465501 | 343.65652 | 348.7753 | -4.2356815
181.1399 | -3.2316663 | -52.917595 | -4.9721241 | 0 | 0 | -0.80010688 | -152.0428 | -1.13852 | 343.65302 | 348.76648 | -4.2357969
181.13992 | -3.2316492 | -52.911755 | -4.9764681 | 0 | 0 | -0.80012137 | -152.02849 | -1.1378165 | 343.64954 | 348.75769 | -4.2350903
181.13994 | -3.231632 | -52.924034 | -4.9906635 | 0 | 0 | -0.80012232 | -152.02759 | -1.1442101 | 343.64603 | 348.74887 | -4.2357435
181.13996 | -3.2316146 | -52.931511 | -4.9860716 | 0 | 0 | -0.80012238 | -152.02753 | -1.1447648 | 343.64252 | 348.74008 | -4.2358017
181.13998 | -3.2315972 | -52.95771 | -4.9754872 | 0 | 0 | -0.80012119 | -152.02757 | -1.146948 | 343.63904 | 348.73129 | -4.2365184
181.14 | -3.23158 | -52.95356 | -4.9782124 | 0 | 0 | -0.79710251 | -152.15617 | -1.1492788 | 343.63553 | 348.72247 | -4.2358665
181.14002 | -3.2315626 | -52.946751 | -4.983541 | 0 | 0 | -0.79684162 | -152.16731 | -1.1408894 | 343.63202 | 348.71368 | -4.2358093
181.14004 | -3.2315454 | -52.926987 | -4.9651222 | 0 | 0 | -0.79682469 | -152.16801 | -1.1380146 | 343.62851 | 348.7049 | -4.235805
181.14006 | -3.231528 | -52.925285 | -4.9569917 | 0 | 0 | -0.79682374 | -152.16806 | -1.1399295 | 343.62503 | 348.69608 | -4.235805
181.14008 | -3.2315109 | -52.905972 | -4.9686661 | 0 | 0 | -0.79682326 | -152.168 | -1.1443928 | 343.62152 | 348.68729 | -4.235805
181.1401 | -3.2314937 | -52.865929 | -4.975492 | 0 | 0 | -0.7958191 | -152.02103 | -1.1426294 | 343.61801 | 348.67847 | -4.235805
181.14012 | -3.2314763 | -52.83691 | -4.9629927 | 0 | 0 | -0.79573232 | -152.00832 | -1.1446142 | 343.61453 | 348.66968 | -4.235805
181.14014 | -3.2314589 | -52.80249 | -4.9582744 | 0 | 0 | -0.79572666 | -152.00749 | -1.1426408 | 343.61102 | 348.66089 | -4.2358055
181.14016 | -3.2314417 | -52.761181 | -4.9680495 | 0 | 0 | -0.79572636 | -152.00745 | -1.1381754 | 343.60751 | 348.65207 | -4.2372336
181.14018 | -3.2314243 | -52.712891 | -4.961637 | 0 | 0 | -0.79572564 | -152.00723 | -1.1420851 | 343.60403 | 348.64328 | -4.235929
181.1402 | -3.2314069 | -52.657623 | -4.9436464 | 0 | 0 | -0.79388678 | -151.49274 | -1.1402858 | 343.60052 | 348.63449 | -4.2358136
181.14022 | -3.23139 | -52.614567 | -4.9500947 | 0 | 0 | -0.79372782 | -151.44829 | -1.1422678 | 343.59702 | 348.62567 | -4.2365193
181.14024 | -3.2313726 | -52.604542 | -4.9651999 | 0 | 0 | -0.79371756 | -151.44539 | -1.138152 | 343.59351 | 348.61688 | -4.2358665
181.14026 | -3.2313554 | -52.578167 | -4.9599571 | 0 | 0 | -0.79371691 | -151.44522 | -1.144232 | 343.59003 | 348.60809 | -4.2358098
181.14028 | -3.231338 | -52.550327 | -4.9514942 | 0 | 0 | -0.79371607 | -151.44504 | -1.1447644 | 343.58652 | 348.59927 | -4.2365203
181.1403 | -3.2313206 | -52.547958 | -4.9587574 | 0 | 0 | -0.79154718 | -151.02243 | -1.1426525 | 343.58301 | 348.59048 | -4.2372952
181.14032 | -3.2313035 | -52.528625 | -4.9615736 | 0 | 0 | -0.79135972 | -150.98592 | -1.1424681 | 343.57953 | 348.58167 | -4.2359328
181.14034 | -3.231286 | -52.520561 | -4.9465599 | 0 | 0 | -0.79134756 | -150.98355 | -1.1403112 | 343.57602 | 348.57288 | -4.2358141
181.14036 | -3.2312686 | -52.526299 | -4.9430847 | 0 | 0 | -0.79134691 | -150.98341 | -1.1444167 | 343.57251 | 348.56409 | -4.2365203
181.14038 | -3.2312517 | -52.533207 | -4.9580579 | 0 | 0 | -0.79134756 | -150.9834 | -1.1404833 | 343.56903 | 348.55527 | -4.2372952
181.1404 | -3.2312343 | -52.540176 | -4.9666138 | 0 | 0 | -0.79318225 | -150.94664 | -1.1422822 | 343.56552 | 348.54648 | -4.2359328
181.14042 | -3.2312171 | -52.521591 | -4.9564381 | 0 | 0 | -0.79334086 | -150.94347 | -1.1424458 | 343.56201 | 348.53769 | -4.2358131
181.14044 | -3.2311997 | -52.53915 | -4.9577246 | 0 | 0 | -0.79335111 | -150.94327 | -1.1446033 | 343.5585 | 348.52887 | -4.2343764
181.14046 | -3.2311823 | -52.521519 | -4.9672885 | 0 | 0 | -0.79335177 | -150.94325 | -1.1447902 | 343.55502 | 348.52008 | -4.2349677
181.14048 | -3.2311652 | -52.526352 | -4.9615746 | 0 | 0 | -0.79335189 | -150.94325 | -1.1469477 | 343.55151 | 348.51126 | -4.2357354
181.1405 | -3.2311478 | -52.507614 | -4.9501796 | 0 | 0 | -0.79368603 | -150.92487 | -1.1449885 | 343.548 | 348.50247 | -4.2358007
181.14052 | -3.2311306 | -52.493198 | -4.9608254 | 0 | 0 | -0.79371494 | -150.92326 | -1.1469605 | 343.54453 | 348.49368 | -4.2350903
181.14054 | -3.2311134 | -52.491978 | -4.9762816 | 0 | 0 | -0.79371685 | -150.92317 | -1.1449893 | 343.54102 | 348.48486 | -4.2357435
181.14056 | -3.231096 | -52.479107 | -4.9725146 | 0 | 0 | -0.79371691 | -150.92317 | -1.1469606 | 343.53751 | 348.47607 | -4.235086
181.14058 | -3.2310786 | -52.465202 | -4.9663568 | 0 | 0 | -0.79371732 | -150.92311 | -1.1449857 | 343.534 | 348.46729 | -4.234314
181.1406 | -3.2310615 | -52.451241 | -4.9774466 | 0 | 0 | -0.7947197 | -150.75772 | -1.1383744 | 343.53052 | 348.45847 | -4.2349634
181.14062 | -3.2310441 | -52.456455 | -4.9798636 | 0 | 0 | -0.7948063 | -150.74342 | -1.1442462 | 343.52701 | 348.44968 | -4.2357349
181.14064 | -3.2310266 | -52.463329 | -4.9655352 | 0 | 0 | -0.79481196 | -150.74251 | -1.1447653 | 343.5235 | 348.44086 | -4.2343726
181.14066 | -3.2310095 | -52.476707 | -4.9657493 | 0 | 0 | -0.79481226 | -150.74245 | -1.1426525 | 343.52002 | 348.43207 | -4.2363963
181.14068 | -3.2309923 | -52.484249 | -4.9817672 | 0 | 0 | -0.79481375 | -150.74246 | -1.1424698 | 343.51651 | 348.42328 | -4.2358589
181.1407 | -3.2309752 | -52.497677 | -4.9875016 | 0 | 0 | -0.79849821 | -150.79758 | -1.1446046 | 343.513 | 348.41446 | -4.2358088
181.14072 | -3.2309577 | -52.524406 | -4.9785314 | 0 | 0 | -0.79881668 | -150.80237 | -1.1447875 | 343.50952 | 348.40567 | -4.235805
181.14074 | -3.2309403 | -52.5331 | -4.9792004 | 0 | 0 | -0.7988373 | -150.80267 | -1.1405091 | 343.50601 | 348.39688 | -4.235805
181.14076 | -3.2309232 | -52.572182 | -4.988709 | 0 | 0 | -0.7988385 | -150.80269 | -1.1465774 | 343.5025 | 348.38806 | -4.235805
181.14078 | -3.2309058 | -52.607521 | -4.9808149 | 0 | 0 | -0.79883832 | -150.80281 | -1.1449609 | 343.49899 | 348.37927 | -4.2358046
181.1408 | -3.2308884 | -52.629704 | -4.9699569 | 0 | 0 | -0.79816735 | -151.13356 | -1.1383739 | 343.49551 | 348.37045 | -4.2343764
181.14082 | -3.2308714 | -52.657139 | -4.9799261 | 0 | 0 | -0.79810929 | -151.16214 | -1.1463917 | 343.492 | 348.36166 | -4.2356815
181.14084 | -3.230854 | -52.67226 | -4.9938712 | 0 | 0 | -0.79810554 | -151.164 | -1.1428024 | 343.48849 | 348.35287 | -4.2357979
181.14086 | -3.2308366 | -52.67992 | -4.9856176 | 0 | 0 | -0.7981053 | -151.16411 | -1.1381868 | 343.48502 | 348.34406 | -4.2372336
181.14088 | -3.2308195 | -52.712521 | -4.979075 | 0 | 0 | -0.79810518 | -151.16423 | -1.1442324 | 343.48151 | 348.33527 | -4.235929
181.1409 | -3.2308021 | -52.689747 | -4.9879613 | 0 | 0 | -0.79776996 | -151.43985 | -1.1404712 | 343.478 | 348.32648 | -4.2358136
181.14092 | -3.2307849 | -52.706909 | -4.9858313 | 0 | 0 | -0.79774094 | -151.46367 | -1.1422815 | 343.47452 | 348.31766 | -4.2372336
181.14094 | -3.2307675 | -52.708424 | -4.9718404 | 0 | 0 | -0.79773903 | -151.46519 | -1.1424441 | 343.47101 | 348.30887 | -4.235929
181.14096 | -3.2307503 | -52.689339 | -4.9706411 | 0 | 0 | -0.79773897 | -151.4653 | -1.1403099 | 343.4675 | 348.30005 | -4.2358131
181.14098 | -3.2307332 | -52.674889 | -4.985806 | 0 | 0 | -0.79773968 | -151.46524 | -1.1444174 | 343.46399 | 348.29126 | -4.2358055
181.141 | -3.2307158 | -52.667274 | -4.9849358 | 0 | 0 | -0.79958487 | -151.35501 | -1.1426307 | 343.46051 | 348.28247 | -4.2358046
181.14102 | -3.2306983 | -52.653851 | -4.9746718 | 0 | 0 | -0.79974437 | -151.34549 | -1.1446161 | 343.457 | 348.27365 | -4.2350903
181.14104 | -3.2306812 | -52.646309 | -4.9766932 | 0 | 0 | -0.79975468 | -151.34488 | -1.1469381 | 343.45349 | 348.26486 | -4.2357435
181.14106 | -3.2306638 | -52.632885 | -4.9834132 | 0 | 0 | -0.79975533 | -151.34483 | -1.1492808 | 343.45001 | 348.25607 | -4.2358012
181.14108 | -3.2306464 | -52.618942 | -4.9709215 | 0 | 0 | -0.79975384 | -151.34477 | -1.1473323 | 343.4465 | 348.24725 | -4.2358046
181.1411 | -3.2306292 | -52.604977 | -4.9582195 | 0 | 0 | -0.79606694 | -151.19777 | -1.1471579 | 343.44299 | 348.23846 | -4.2350903
181.14112 | -3.230612 | -52.597389 | -4.9687624 | 0 | 0 | -0.79574829 | -151.18507 | -1.1428545 | 343.43948 | 348.22968 | -4.2364573
181.14114 | -3.2305949 | -52.577572 | -4.9798555 | 0 | 0 | -0.79572761 | -151.18423 | -1.1446285 | 343.436 | 348.22086 | -4.2358627
181.14116 | -3.2305775 | -52.563084 | -4.9691777 | 0 | 0 | -0.79572642 | -151.18419 | -1.1426443 | 343.4325 | 348.21207 | -4.2358088
181.14118 | -3.2305601 | -52.561863 | -4.9624314 | 0 | 0 | -0.7957257 | -151.18413 | -1.1446168 | 343.42899 | 348.20325 | -4.235805
181.1412 | -3.2305429 | -52.555389 | -4.9720283 | 0 | 0 | -0.79405385 | -151.03714 | -1.1469381 | 343.42551 | 348.19446 | -4.2358055
181.14122 | -3.2305255 | -52.54203 | -4.9670572 | 0 | 0 | -0.79390937 | -151.02443 | -1.14928 | 343.422 | 348.18567 | -4.2365193
181.14124 | -3.2305081 | -52.521702 | -4.9513659 | 0 | 0 | -0.79389995 | -151.02361 | -1.1451851 | 343.41849 | 348.17685 | -4.2358661
181.14126 | -3.2304912 | -52.507175 | -4.9507523 | 0 | 0 | -0.79389942 | -151.02354 | -1.1448269 | 343.41501 | 348.16806 | -4.2343798
181.14128 | -3.2304738 | -52.493164 | -4.967423 | 0 | 0 | -0.79390001 | -151.02347 | -1.1448027 | 343.4115 | 348.15927 | -4.2342529
181.1413 | -3.2304564 | -52.485573 | -4.9659562 | 0 | 0 | -0.79540455 | -150.83974 | -1.1426556 | 343.40799 | 348.15045 | -4.2356734
181.14132 | -3.2304392 | -52.452961 | -4.9556384 | 0 | 0 | -0.79553449 | -150.82385 | -1.1446183 | 343.40448 | 348.14166 | -4.2357969
181.14134 | -3.2304218 | -52.437355 | -4.9598331 | 0 | 0 | -0.79554302 | -150.82283 | -1.1490823 | 343.401 | 348.13284 | -4.2358046
181.14136 | -3.2304046 | -52.410484 | -4.966742 | 0 | 0 | -0.79554349 | -150.82277 | -1.1430259 | 343.39749 | 348.12405 | -4.235805
181.14138 | -3.2303872 | -52.382591 | -4.9528117 | 0 | 0 | -0.795542 | -150.82266 | -1.1446379 | 343.39398 | 348.11526 | -4.2358055
181.1414 | -3.2303698 | -52.341858 | -4.9443412 | 0 | 0 | -0.79186839 | -150.52866 | -1.1383528 | 343.3905 | 348.10645 | -4.2365189
181.14142 | -3.2303529 | -52.319195 | -4.9574318 | 0 | 0 | -0.79155087 | -150.50327 | -1.1463922 | 343.38699 | 348.09766 | -4.2344379
181.14144 | -3.2303355 | -52.285324 | -4.9687366 | 0 | 0 | -0.79153025 | -150.50162 | -1.1470979 | 343.38348 | 348.08887 | -4.2356858
181.14146 | -3.2303181 | -52.256844 | -4.9595265 | 0 | 0 | -0.79152906 | -150.50151 | -1.1449975 | 343.38 | 348.08005 | -4.2365117
181.14148 | -3.2303009 | -52.222469 | -4.9572616 | 0 | 0 | -0.79152948 | -150.50133 | -1.1448147 | 343.3765 | 348.07126 | -4.2358661
181.1415 | -3.2302835 | -52.206753 | -4.9679689 | 0 | 0 | -0.79269695 | -150.0787 | -1.1448021 | 343.37299 | 348.06244 | -4.2343802
181.14152 | -3.2302661 | -52.179874 | -4.9638124 | 0 | 0 | -0.79279786 | -150.04219 | -1.1426555 | 343.36948 | 348.05365 | -4.2356825
181.14154 | -3.2302489 | -52.158386 | -4.9503698 | 0 | 0 | -0.79280436 | -150.03983 | -1.1446167 | 343.366 | 348.04486 | -4.2365122
181.14156 | -3.2302318 | -52.137394 | -4.9557567 | 0 | 0 | -0.79280478 | -150.03967 | -1.1447893 | 343.36249 | 348.03604 | -4.2372947
181.14158 | -3.2302146 | -52.122818 | -4.9751182 | 0 | 0 | -0.79280645 | -150.03958 | -1.1426549 | 343.35898 | 348.02725 | -4.2359333
181.1416 | -3.2301972 | -52.115208 | -4.9716973 | 0 | 0 | -0.79698682 | -149.78232 | -1.1446174 | 343.3555 | 348.01846 | -4.2365274
181.14162 | -3.2301798 | -52.120975 | -4.9655609 | 0 | 0 | -0.79734814 | -149.76012 | -1.1469374 | 343.35199 | 348.00964 | -4.2358675
181.14164 | -3.2301626 | -52.134285 | -4.9730248 | 0 | 0 | -0.79737157 | -149.75865 | -1.1471335 | 343.34848 | 348.00085 | -4.2358093
181.14166 | -3.2301452 | -52.141823 | -4.9794836 | 0 | 0 | -0.79737294 | -149.75858 | -1.1449996 | 343.34497 | 347.99203 | -4.235805
181.14168 | -3.2301278 | -52.155243 | -4.9676862 | 0 | 0 | -0.7973721 | -149.75861 | -1.1448158 | 343.34149 | 347.98325 | -4.235805
181.1417 | -3.2301106 | -52.169186 | -4.9615788 | 0 | 0 | -0.79519606 | -149.85049 | -1.1469493 | 343.33798 | 347.97446 | -4.2358046
181.14172 | -3.2300935 | -52.183159 | -4.977046 | 0 | 0 | -0.795008 | -149.85843 | -1.1449876 | 343.33447 | 347.96564 | -4.2343764
181.14174 | -3.2300761 | -52.203526 | -4.9871016 | 0 | 0 | -0.79499573 | -149.85895 | -1.144815 | 343.33099 | 347.95685 | -4.2356815
181.14176 | -3.2300589 | -52.205269 | -4.9777794 | 0 | 0 | -0.79499507 | -149.85898 | -1.146951 | 343.32748 | 347.94806 | -4.2357974
181.14178 | -3.2300415 | -52.218166 | -4.9769602 | 0 | 0 | -0.7949959 | -149.85904 | -1.1492825 | 343.32397 | 347.93924 | -4.2358041
181.1418 | -3.2300243 | -52.212883 | -4.9885173 | 0 | 0 | -0.79717195 | -150.0244 | -1.14948 | 343.3205 | 347.93045 | -4.2343764
181.14182 | -3.2300069 | -52.206001 | -4.9815273 | 0 | 0 | -0.79736 | -150.0387 | -1.1494918 | 343.31699 | 347.92163 | -4.235682
181.14184 | -3.2299895 | -52.192627 | -4.9678397 | 0 | 0 | -0.79737228 | -150.03961 | -1.1473477 | 343.31348 | 347.91284 | -4.2372255
181.14186 | -3.2299726 | -52.191479 | -4.9775629 | 0 | 0 | -0.79737294 | -150.03967 | -1.1514528 | 343.30997 | 347.90405 | -4.2359285
181.14188 | -3.2299552 | -52.178612 | -4.9929452 | 0 | 0 | -0.79737449 | -150.03963 | -1.1453731 | 343.30649 | 347.89523 | -4.2365274
181.1419 | -3.2299378 | -52.164707 | -4.98772 | 0 | 0 | -0.8010667 | -149.92938 | -1.1469836 | 343.30298 | 347.88644 | -4.2358675
181.14192 | -3.2299206 | -52.150738 | -4.9785318 | 0 | 0 | -0.80138582 | -149.91986 | -1.1406965 | 343.29947 | 347.87766 | -4.2358098
181.14194 | -3.2299032 | -52.14315 | -4.9871845 | 0 | 0 | -0.8014065 | -149.91925 | -1.1444424 | 343.29599 | 347.86884 | -4.2365193
181.14196 | -3.2298858 | -52.123337 | -4.9872179 | 0 | 0 | -0.80140769 | -149.9192 | -1.1426321 | 343.29248 | 347.86005 | -4.2358665
181.14198 | -3.2298687 | -52.121647 | -4.9734111 | 0 | 0 | -0.80140591 | -149.91913 | -1.1446153 | 343.28897 | 347.85126 | -4.2358093
181.142 | -3.2298515 | -52.140724 | -4.9685955 | 0 | 0 | -0.79670852 | -149.77216 | -1.1447901 | 343.28546 | 347.84244 | -4.235805
181.14202 | -3.2298343 | -52.155167 | -4.9834485 | 0 | 0 | -0.79630256 | -149.75946 | -1.1447997 | 343.28198 | 347.83365 | -4.235805
181.14204 | -3.2298169 | -52.156395 | -4.9869146 | 0 | 0 | -0.79627621 | -149.75862 | -1.1405079 | 343.27847 | 347.82483 | -4.2358055
181.14206 | -3.2297995 | -52.182045 | -4.9748464 | 0 | 0 | -0.79627466 | -149.75858 | -1.1422844 | 343.27496 | 347.81604 | -4.2372336
181.14208 | -3.2297823 | -52.184277 | -4.9745259 | 0 | 0 | -0.79627478 | -149.75864 | -1.1445925 | 343.27148 | 347.80725 | -4.235929
181.1421 | -3.2297649 | -52.210003 | -4.9832263 | 0 | 0 | -0.79677725 | -149.924 | -1.1447896 | 343.26797 | 347.79843 | -4.2358131
181.14212 | -3.2297475 | -52.225014 | -4.9730868 | 0 | 0 | -0.7968207 | -149.93831 | -1.1469487 | 343.26447 | 347.78964 | -4.2358055
181.14214 | -3.2297304 | -52.239052 | -4.961309 | 0 | 0 | -0.7968235 | -149.93921 | -1.1471356 | 343.26099 | 347.78085 | -4.2358046
181.14216 | -3.2297132 | -52.233845 | -4.9683003 | 0 | 0 | -0.79682368 | -149.93929 | -1.1492945 | 343.25748 | 347.77203 | -4.2343764
181.14218 | -3.2296958 | -52.239761 | -4.9805369 | 0 | 0 | -0.79682428 | -149.93935 | -1.1494799 | 343.25397 | 347.76324 | -4.2356815
181.1422 | -3.2296786 | -52.221092 | -4.9721403 | 0 | 0 | -0.79833257 | -150.08633 | -1.1473477 | 343.25046 | 347.75443 | -4.2357974
181.14222 | -3.2296612 | -52.206665 | -4.9626861 | 0 | 0 | -0.79846287 | -150.09904 | -1.1535993 | 343.24698 | 347.74564 | -4.235805
181.14224 | -3.2296441 | -52.179867 | -4.9720454 | 0 | 0 | -0.79847139 | -150.09987 | -1.1455594 | 343.24347 | 347.73685 | -4.2365193
181.14226 | -3.2296267 | -52.158386 | -4.9699631 | 0 | 0 | -0.79847187 | -150.09991 | -1.1491457 | 343.23996 | 347.72803 | -4.2351527
181.14228 | -3.2296093 | -52.137386 | -4.9530697 | 0 | 0 | -0.79846936 | -150.09981 | -1.1494715 | 343.23648 | 347.71924 | -4.2364621
181.1423 | -3.2295923 | -52.103622 | -4.9501667 | 0 | 0 | -0.79211587 | -149.82417 | -1.1516361 | 343.23297 | 347.71045 | -4.2372918
181.14232 | -3.2295749 | -52.081547 | -4.9644656 | 0 | 0 | -0.79156679 | -149.80037 | -1.1432375 | 343.22946 | 347.70163 | -4.2359324
181.14234 | -3.2295575 | -52.047714 | -4.9678802 | 0 | 0 | -0.79153115 | -149.79883 | -1.1446532 | 343.22598 | 347.69284 | -4.2358136
181.14236 | -3.2295403 | -52.019245 | -4.9558086 | 0 | 0 | -0.79152912 | -149.79874 | -1.1426457 | 343.22247 | 347.68402 | -4.2358055
181.14238 | -3.2295229 | -52.004063 | -4.9569411 | 0 | 0 | -0.79152948 | -149.7986 | -1.1446161 | 343.21896 | 347.67523 | -4.235805
181.1424 | -3.2295055 | -51.996407 | -4.9657664 | 0 | 0 | -0.79269695 | -149.44946 | -1.1447909 | 343.21545 | 347.66644 | -4.2358055
181.14242 | -3.2294884 | -51.982975 | -4.9556351 | 0 | 0 | -0.79279786 | -149.4193 | -1.1469479 | 343.21198 | 347.65762 | -4.2372336
181.14244 | -3.2294712 | -51.981834 | -4.9424076 | 0 | 0 | -0.79280436 | -149.41734 | -1.1449885 | 343.20847 | 347.64883 | -4.2359295
181.14246 | -3.229454 | -51.988152 | -4.9536285 | 0 | 0 | -0.79280478 | -149.41722 | -1.1469615 | 343.20496 | 347.64005 | -4.2372422
181.14248 | -3.2294366 | -51.975906 | -4.9676862 | 0 | 0 | -0.79280579 | -149.41719 | -1.1471356 | 343.20148 | 347.63123 | -4.2373576
181.1425 | -3.2294192 | -51.968437 | -4.9601655 | 0 | 0 | -0.79531193 | -149.34369 | -1.1471444 | 343.19797 | 347.62244 | -4.2366509
181.14252 | -3.2294021 | -51.961422 | -4.9529634 | 0 | 0 | -0.79552859 | -149.33733 | -1.1407071 | 343.19446 | 347.61362 | -4.2358761
181.14254 | -3.2293847 | -51.960827 | -4.9654188 | 0 | 0 | -0.7955426 | -149.33691 | -1.1444438 | 343.19095 | 347.60483 | -4.2372384
181.14256 | -3.2293673 | -51.947998 | -4.9657774 | 0 | 0 | -0.79554343 | -149.3369 | -1.1447806 | 343.18747 | 347.59604 | -4.2373576
181.14258 | -3.2293501 | -51.953278 | -4.9505429 | 0 | 0 | -0.79554182 | -149.33688 | -1.1490929 | 343.18396 | 347.58722 | -4.2373657
181.1426 | -3.2293329 | -51.93457 | -4.9528618 | 0 | 0 | -0.79136813 | -149.28175 | -1.1430274 | 343.18045 | 347.57843 | -4.2373662
181.14262 | -3.2293155 | -51.920147 | -4.970511 | 0 | 0 | -0.79100734 | -149.27698 | -1.1467844 | 343.17697 | 347.56964 | -4.2373657
181.14264 | -3.2292984 | -51.899738 | -4.9720287 | 0 | 0 | -0.79098397 | -149.27667 | -1.1385365 | 343.17346 | 347.56082 | -4.2366519
181.14266 | -3.2292809 | -51.872417 | -4.9626946 | 0 | 0 | -0.7909826 | -149.27666 | -1.1421077 | 343.16995 | 347.55203 | -4.2373042
181.14268 | -3.2292638 | -51.857304 | -4.9691472 | 0 | 0 | -0.79098427 | -149.27657 | -1.1381458 | 343.16647 | 347.54324 | -4.2359338
181.1427 | -3.2292464 | -51.856037 | -4.9784274 | 0 | 0 | -0.7953254 | -149.0193 | -1.1549625 | 343.16296 | 347.53442 | -4.2372422
181.14272 | -3.229229 | -51.823982 | -4.9668746 | 0 | 0 | -0.79570055 | -148.99709 | -1.1414005 | 343.15945 | 347.52563 | -4.2373576
181.14274 | -3.2292118 | -51.821209 | -4.9600577 | 0 | 0 | -0.79572493 | -148.99564 | -1.1466354 | 343.15594 | 347.51682 | -4.2359376
181.14276 | -3.2291946 | -51.808231 | -4.9747391 | 0 | 0 | -0.7957263 | -148.99554 | -1.1449679 | 343.15247 | 347.50803 | -4.2372417
181.14278 | -3.2291772 | -51.794327 | -4.9854527 | 0 | 0 | -0.79572779 | -148.99548 | -1.1469594 | 343.14896 | 347.49924 | -4.2366433
181.1428 | -3.2291601 | -51.793152 | -4.9783659 | 0 | 0 | -0.79924685 | -148.83012 | -1.14499 | 343.14545 | 347.49042 | -4.2365899
181.14282 | -3.2291427 | -51.793072 | -4.9755616 | 0 | 0 | -0.79955101 | -148.81583 | -1.1491055 | 343.14197 | 347.48163 | -4.2372999
181.14284 | -3.2291253 | -51.793068 | -4.9883966 | 0 | 0 | -0.79957074 | -148.81491 | -1.1408798 | 343.13846 | 347.47284 | -4.2366476
181.14286 | -3.2291081 | -51.793072 | -4.9844241 | 0 | 0 | -0.79957187 | -148.81485 | -1.1423086 | 343.13495 | 347.46402 | -4.2373042
181.14288 | -3.2290907 | -51.805862 | -4.972445 | 0 | 0 | -0.79957068 | -148.81487 | -1.144594 | 343.13147 | 347.45523 | -4.2373614
181.1429 | -3.2290738 | -51.806969 | -4.9772296 | 0 | 0 | -0.79638582 | -148.85161 | -1.1447861 | 343.12796 | 347.44641 | -4.2359376
181.14292 | -3.2290564 | -51.807045 | -4.9929104 | 0 | 0 | -0.79611063 | -148.85478 | -1.1383617 | 343.12445 | 347.43762 | -4.2372422
181.14294 | -3.229039 | -51.813442 | -4.9927998 | 0 | 0 | -0.79609281 | -148.855 | -1.1442472 | 343.12094 | 347.42883 | -4.2373576
181.14296 | -3.2290218 | -51.814003 | -4.9833283 | 0 | 0 | -0.79609174 | -148.85501 | -1.1490608 | 343.11746 | 347.42001 | -4.2366519
181.14298 | -3.2290044 | -51.820431 | -4.989769 | 0 | 0 | -0.79609329 | -148.85503 | -1.1494633 | 343.11395 | 347.41122 | -4.2373042
181.143 | -3.228987 | -51.820992 | -4.9939694 | 0 | 0 | -0.80011749 | -148.89177 | -1.1430504 | 343.11044 | 347.40244 | -4.2359338
181.14302 | -3.2289698 | -51.827419 | -4.9827042 | 0 | 0 | -0.80046529 | -148.89494 | -1.1446421 | 343.10696 | 347.39362 | -4.2372422
181.14304 | -3.2289526 | -51.827969 | -4.9751935 | 0 | 0 | -0.80048788 | -148.89516 | -1.1447908 | 343.10345 | 347.38483 | -4.2373576
181.14306 | -3.2289352 | -51.808815 | -4.9861836 | 0 | 0 | -0.80048919 | -148.89517 | -1.1426549 | 343.09995 | 347.37601 | -4.2359376
181.14308 | -3.2289181 | -51.813553 | -4.9973044 | 0 | 0 | -0.8004899 | -148.89517 | -1.1446183 | 343.09644 | 347.36722 | -4.2372422
181.1431 | -3.2289007 | -51.807606 | -4.9859047 | 0 | 0 | -0.80217129 | -148.87679 | -1.1490831 | 343.09296 | 347.35843 | -4.2373581
181.14312 | -3.2288835 | -51.807083 | -4.9834509 | 0 | 0 | -0.80231661 | -148.87518 | -1.1451726 | 343.08945 | 347.34961 | -4.2373657
181.14314 | -3.2288661 | -51.813438 | -4.9919667 | 0 | 0 | -0.80232602 | -148.87509 | -1.1448261 | 343.08594 | 347.34082 | -4.2373667
181.14316 | -3.2288487 | -51.807606 | -4.9854426 | 0 | 0 | -0.80232662 | -148.87509 | -1.1448035 | 343.08246 | 347.33203 | -4.2387948
181.14318 | -3.2288315 | -51.813477 | -4.9703488 | 0 | 0 | -0.80232418 | -148.87509 | -1.144803 | 343.07895 | 347.32321 | -4.238204
181.1432 | -3.2288144 | -51.801197 | -4.9763212 | 0 | 0 | -0.79611683 | -148.87509 | -1.1469502 | 343.07544 | 347.31442 | -4.2374358
181.14322 | -3.228797 | -51.793736 | -4.989202 | 0 | 0 | -0.79558045 | -148.87509 | -1.1492808 | 343.07196 | 347.3056 | -4.237371
181.14324 | -3.2287798 | -51.799507 | -4.9844928 | 0 | 0 | -0.79554558 | -148.87509 | -1.1451843 | 343.06845 | 347.29681 | -4.2387958
181.14326 | -3.2287624 | -51.800018 | -4.9731765 | 0 | 0 | -0.79554361 | -148.87509 | -1.1426802 | 343.06494 | 347.28802 | -4.2389188
181.14328 | -3.228745 | -51.793663 | -4.9816456 | 0 | 0 | -0.79554462 | -148.87508 | -1.1446189 | 343.06143 | 347.27921 | -4.2374983
181.1433 | -3.2287278 | -51.7995 | -4.9831176 | 0 | 0 | -0.79839218 | -148.81995 | -1.1469349 | 343.05795 | 347.27042 | -4.23809
181.14332 | -3.2287104 | -51.793625 | -4.965806 | 0 | 0 | -0.79863828 | -148.81517 | -1.1406912 | 343.05444 | 347.26163 | -4.2388573
181.14334 | -3.2286935 | -51.793102 | -4.9592314 | 0 | 0 | -0.79865426 | -148.81487 | -1.1380025 | 343.05093 | 347.25281 | -4.237494
181.14336 | -3.2286761 | -51.793068 | -4.9732141 | 0 | 0 | -0.79865515 | -148.81485 | -1.1420765 | 343.04745 | 347.24402 | -4.2388029
181.14338 | -3.2286587 | -51.793064 | -4.978785 | 0 | 0 | -0.79865497 | -148.81485 | -1.1467255 | 343.04395 | 347.2352 | -4.2374907
181.1434 | -3.2286415 | -51.786671 | -4.9661736 | 0 | 0 | -0.79798412 | -148.81485 | -1.1449735 | 343.04044 | 347.22641 | -4.2388029
181.14342 | -3.2286241 | -51.786114 | -4.9636264 | 0 | 0 | -0.79792607 | -148.81485 | -1.1448117 | 343.03696 | 347.21762 | -4.2374907
181.14344 | -3.2286067 | -51.773285 | -4.9743147 | 0 | 0 | -0.79792231 | -148.81485 | -1.14051 | 343.03345 | 347.2088 | -4.2388029
181.14346 | -3.2285895 | -51.765781 | -4.963624 | 0 | 0 | -0.79792207 | -148.81485 | -1.1465776 | 343.02994 | 347.20001 | -4.2374902
181.14348 | -3.2285724 | -51.758755 | -4.9496155 | 0 | 0 | -0.79791987 | -148.81482 | -1.1449649 | 343.02643 | 347.19122 | -4.2373738
181.1435 | -3.228555 | -51.751766 | -4.9578676 | 0 | 0 | -0.79140234 | -148.72293 | -1.149106 | 343.02295 | 347.1824 | -4.2373672
181.14352 | -3.2285378 | -51.744778 | -4.9716702 | 0 | 0 | -0.79083908 | -148.715 | -1.1451738 | 343.01944 | 347.17361 | -4.2380819
181.14354 | -3.2285204 | -51.718601 | -4.9663115 | 0 | 0 | -0.7908026 | -148.71448 | -1.1448269 | 343.01593 | 347.16483 | -4.2388577
181.14356 | -3.2285032 | -51.703552 | -4.9571157 | 0 | 0 | -0.79080045 | -148.71445 | -1.14695 | 343.01245 | 347.15601 | -4.2396374
181.14358 | -3.2284858 | -51.689503 | -4.9664936 | 0 | 0 | -0.7908017 | -148.71439 | -1.144987 | 343.00894 | 347.14722 | -4.2389889
181.1436 | -3.2284684 | -51.669128 | -4.9673152 | 0 | 0 | -0.79480773 | -148.53064 | -1.1426659 | 343.00543 | 347.1384 | -4.2389317
181.14362 | -3.2284513 | -51.648205 | -4.9513984 | 0 | 0 | -0.79515404 | -148.51476 | -1.1403253 | 343.00192 | 347.12961 | -4.2389269
181.14364 | -3.2284341 | -51.646427 | -4.948575 | 0 | 0 | -0.79517645 | -148.51373 | -1.1487124 | 342.99844 | 347.12082 | -4.2382126
181.14366 | -3.2284167 | -51.639915 | -4.9665112 | 0 | 0 | -0.79517776 | -148.51366 | -1.1451491 | 342.99493 | 347.112 | -4.2388654
181.14368 | -3.2283995 | -51.620163 | -4.9731436 | 0 | 0 | -0.79517829 | -148.5136 | -1.1469728 | 342.99142 | 347.10321 | -4.2374945
181.1437 | -3.2283821 | -51.599281 | -4.9606161 | 0 | 0 | -0.79651695 | -148.32983 | -1.1492815 | 342.98795 | 347.09442 | -4.2388029
181.14372 | -3.2283647 | -51.59111 | -4.96243 | 0 | 0 | -0.79663265 | -148.31395 | -1.1430364 | 342.98444 | 347.0856 | -4.2374902
181.14374 | -3.2283475 | -51.571262 | -4.973496 | 0 | 0 | -0.79664016 | -148.31293 | -1.1382005 | 342.98093 | 347.07681 | -4.2373743
181.14376 | -3.2283301 | -51.569561 | -4.9650087 | 0 | 0 | -0.79664063 | -148.31287 | -1.1420891 | 342.97745 | 347.06799 | -4.2387958
181.14378 | -3.228313 | -51.56945 | -4.9533701 | 0 | 0 | -0.79663908 | -148.31282 | -1.1467265 | 342.97394 | 347.0592 | -4.238204
181.1438 | -3.2282958 | -51.57584 | -4.9661765 | 0 | 0 | -0.79212797 | -148.18419 | -1.1449727 | 342.97043 | 347.05042 | -4.2374363
181.14382 | -3.2282784 | -51.563595 | -4.9818225 | 0 | 0 | -0.79173809 | -148.17305 | -1.1426673 | 342.96692 | 347.0416 | -4.2388
181.14384 | -3.2282612 | -51.556126 | -4.9758887 | 0 | 0 | -0.79171282 | -148.17235 | -1.1467638 | 342.96344 | 347.03281 | -4.2389193
181.14386 | -3.2282438 | -51.542709 | -4.9695439 | 0 | 0 | -0.79171133 | -148.1723 | -1.1449757 | 342.95993 | 347.02402 | -4.2389269
181.14388 | -3.2282264 | -51.52877 | -4.9820733 | 0 | 0 | -0.79171348 | -148.17227 | -1.1448112 | 342.95642 | 347.0152 | -4.2389274
181.1439 | -3.2282093 | -51.527592 | -4.9824367 | 0 | 0 | -0.79823607 | -148.06201 | -1.1383642 | 342.95294 | 347.00641 | -4.2389274
181.14392 | -3.2281919 | -51.514721 | -4.9657497 | 0 | 0 | -0.79879981 | -148.05249 | -1.1485395 | 342.94943 | 346.99759 | -4.2389274
181.14394 | -3.2281747 | -51.500816 | -4.9686675 | 0 | 0 | -0.79883629 | -148.0519 | -1.1472828 | 342.94592 | 346.9888 | -4.2389274
181.14396 | -3.2281575 | -51.486847 | -4.9856477 | 0 | 0 | -0.79883844 | -148.05183 | -1.1428622 | 342.94244 | 346.98001 | -4.2389274
181.14398 | -3.2281401 | -51.479259 | -4.9885588 | 0 | 0 | -0.79883897 | -148.05179 | -1.1424817 | 342.93893 | 346.97119 | -4.2389274
181.144 | -3.2281229 | -51.453049 | -4.9786158 | 0 | 0 | -0.80001384 | -147.92317 | -1.1403111 | 342.93542 | 346.9624 | -4.2389269
181.14402 | -3.2281055 | -51.457191 | -4.982111 | 0 | 0 | -0.80011541 | -147.91203 | -1.1422724 | 342.93192 | 346.95361 | -4.2374983
181.14404 | -3.2280881 | -51.444801 | -4.9918642 | 0 | 0 | -0.80012196 | -147.91133 | -1.1467377 | 342.92844 | 346.94479 | -4.23809
181.14406 | -3.228071 | -51.430931 | -4.9810824 | 0 | 0 | -0.80012238 | -147.91129 | -1.1428268 | 342.92493 | 346.936 | -4.2388577
181.14408 | -3.2280538 | -51.429756 | -4.9707003 | 0 | 0 | -0.80012101 | -147.91122 | -1.1424804 | 342.92142 | 346.92719 | -4.2389226
181.1441 | -3.2280364 | -51.42329 | -4.9821677 | 0 | 0 | -0.79609793 | -147.78262 | -1.1424593 | 342.91794 | 346.9184 | -4.2382126
181.14412 | -3.2280192 | -51.429119 | -4.9933376 | 0 | 0 | -0.79575032 | -147.77148 | -1.1467497 | 342.91443 | 346.90961 | -4.2388659
181.14414 | -3.2280018 | -51.416847 | -4.9862943 | 0 | 0 | -0.79572773 | -147.77078 | -1.1428289 | 342.91092 | 346.90079 | -4.2389226
181.14416 | -3.2279844 | -51.422173 | -4.9805865 | 0 | 0 | -0.79572642 | -147.77074 | -1.1467736 | 342.90741 | 346.892 | -4.2374983
181.14418 | -3.2279673 | -51.429054 | -4.9902673 | 0 | 0 | -0.79572791 | -147.77074 | -1.1428294 | 342.90393 | 346.88321 | -4.2395182
181.1442 | -3.2279499 | -51.429642 | -4.9853024 | 0 | 0 | -0.80025476 | -147.77074 | -1.1446272 | 342.90042 | 346.87439 | -4.2375517
181.14422 | -3.2279327 | -51.442467 | -4.9710641 | 0 | 0 | -0.80064595 | -147.77074 | -1.142644 | 342.89691 | 346.8656 | -4.2380934
181.14424 | -3.2279155 | -51.430786 | -4.9727516 | 0 | 0 | -0.80067134 | -147.77074 | -1.144616 | 342.89343 | 346.85678 | -4.2388577
181.14426 | -3.2278981 | -51.442547 | -4.9881682 | 0 | 0 | -0.80067283 | -147.77074 | -1.1447915 | 342.88992 | 346.84799 | -4.2374935
181.14428 | -3.227881 | -51.443581 | -4.9858637 | 0 | 0 | -0.80067247 | -147.77075 | -1.1490932 | 342.88641 | 346.8392 | -4.2373753
181.1443 | -3.2278636 | -51.437248 | -4.9762006 | 0 | 0 | -0.79949695 | -147.8075 | -1.1408796 | 342.88293 | 346.83038 | -4.239511
181.14432 | -3.2278461 | -51.430305 | -4.9782748 | 0 | 0 | -0.79939538 | -147.81065 | -1.1444544 | 342.87943 | 346.82159 | -4.2389808
181.14434 | -3.227829 | -51.429722 | -4.9850006 | 0 | 0 | -0.79938883 | -147.81087 | -1.1426342 | 342.87592 | 346.81281 | -4.2389307
181.14436 | -3.2278116 | -51.429676 | -4.9717832 | 0 | 0 | -0.79938841 | -147.81088 | -1.1489078 | 342.87241 | 346.80399 | -4.2374988
181.14438 | -3.2277944 | -51.423275 | -4.9626474 | 0 | 0 | -0.79938668 | -147.81087 | -1.1430129 | 342.86893 | 346.7952 | -4.2388034
181.1444 | -3.2277772 | -51.409927 | -4.9756784 | 0 | 0 | -0.7943635 | -147.75575 | -1.1403478 | 342.86542 | 346.78641 | -4.238205
181.14442 | -3.2277598 | -51.402397 | -4.984076 | 0 | 0 | -0.79392928 | -147.75098 | -1.1487151 | 342.86191 | 346.77759 | -4.2388654
181.14444 | -3.2277427 | -51.408161 | -4.9731612 | 0 | 0 | -0.79390109 | -147.75067 | -1.1494409 | 342.85843 | 346.7688 | -4.2403526
181.14446 | -3.2277253 | -51.408676 | -4.9693036 | 0 | 0 | -0.79389948 | -147.75066 | -1.1430491 | 342.85492 | 346.75998 | -4.2390509
181.14448 | -3.2277079 | -51.395916 | -4.9798765 | 0 | 0 | -0.79390079 | -147.75063 | -1.1446413 | 342.85141 | 346.75119 | -4.238935
181.1445 | -3.2276907 | -51.401215 | -4.9728069 | 0 | 0 | -0.79791754 | -147.67714 | -1.142644 | 342.8479 | 346.7424 | -4.2374983
181.14452 | -3.2276735 | -51.408085 | -4.9591126 | 0 | 0 | -0.79826468 | -147.67076 | -1.1424685 | 342.84442 | 346.73358 | -4.2373748
181.14454 | -3.2276561 | -51.402279 | -4.9637547 | 0 | 0 | -0.79828721 | -147.67035 | -1.1424593 | 342.84091 | 346.72479 | -4.2387953
181.14456 | -3.227639 | -51.408161 | -4.9786978 | 0 | 0 | -0.79828852 | -147.67033 | -1.1488949 | 342.8374 | 346.716 | -4.2374902
181.14458 | -3.2276216 | -51.415073 | -4.9756222 | 0 | 0 | -0.79828817 | -147.67035 | -1.1387204 | 342.83392 | 346.70718 | -4.2373743
181.1446 | -3.2276042 | -51.415661 | -4.9658928 | 0 | 0 | -0.79711509 | -147.72548 | -1.1442703 | 342.83041 | 346.69839 | -4.2387958
181.14462 | -3.227587 | -51.4221 | -4.9730453 | 0 | 0 | -0.79701376 | -147.73026 | -1.1490614 | 342.8269 | 346.68958 | -4.2389193
181.14464 | -3.2275696 | -51.422646 | -4.9787583 | 0 | 0 | -0.7970072 | -147.73056 | -1.1473176 | 342.82343 | 346.68079 | -4.2389269
181.14466 | -3.2275524 | -51.403496 | -4.9647193 | 0 | 0 | -0.79700679 | -147.73058 | -1.1450108 | 342.81992 | 346.672 | -4.2389274
181.14468 | -3.2275352 | -51.40823 | -4.9584193 | 0 | 0 | -0.79700553 | -147.73058 | -1.1426666 | 342.81641 | 346.66318 | -4.2389269
181.1447 | -3.2275178 | -51.3895 | -4.9731474 | 0 | 0 | -0.79332697 | -147.71219 | -1.1381774 | 342.8129 | 346.65439 | -4.2374983
181.14472 | -3.2275007 | -51.407047 | -4.9831386 | 0 | 0 | -0.7930091 | -147.71059 | -1.1442337 | 342.80942 | 346.6456 | -4.23809
181.14474 | -3.2274833 | -51.383018 | -4.9716353 | 0 | 0 | -0.79298848 | -147.71049 | -1.1447668 | 342.80591 | 346.63678 | -4.2388577
181.14476 | -3.2274659 | -51.380898 | -4.9720774 | 0 | 0 | -0.79298729 | -147.71049 | -1.1490947 | 342.8024 | 346.62799 | -4.2389235
181.14478 | -3.2274487 | -51.355175 | -4.9830232 | 0 | 0 | -0.79298908 | -147.71045 | -1.149465 | 342.79892 | 346.61917 | -4.2403555
181.1448 | -3.2274313 | -51.346561 | -4.9759798 | 0 | 0 | -0.79851151 | -147.56345 | -1.1409037 | 342.79541 | 346.61038 | -4.2376223
181.14482 | -3.2274141 | -51.339462 | -4.9637389 | 0 | 0 | -0.79898876 | -147.55074 | -1.1444565 | 342.7919 | 346.60159 | -4.2388115
181.14484 | -3.227397 | -51.326073 | -4.972136 | 0 | 0 | -0.79901975 | -147.5499 | -1.1447796 | 342.78842 | 346.59277 | -4.2374916
181.14486 | -3.2273796 | -51.312134 | -4.9881282 | 0 | 0 | -0.79902154 | -147.54985 | -1.1448023 | 342.78491 | 346.58398 | -4.2402325
181.14488 | -3.2273624 | -51.310955 | -4.9844098 | 0 | 0 | -0.7990216 | -147.54982 | -1.1490953 | 342.7814 | 346.5752 | -4.2390428
181.1449 | -3.227345 | -51.298084 | -4.9775295 | 0 | 0 | -0.7990216 | -147.43954 | -1.1451732 | 342.77789 | 346.56638 | -4.238935
181.14492 | -3.2273276 | -51.290577 | -4.9863791 | 0 | 0 | -0.7990216 | -147.43004 | -1.1448256 | 342.77441 | 346.55759 | -4.2389274
181.14494 | -3.2273104 | -51.277153 | -4.9893303 | 0 | 0 | -0.7990216 | -147.42943 | -1.1426568 | 342.7709 | 346.54877 | -4.2382121
181.14496 | -3.227293 | -51.263218 | -4.9757748 | 0 | 0 | -0.7990216 | -147.42938 | -1.1446159 | 342.7674 | 346.53998 | -4.2374368
181.14498 | -3.2272758 | -51.262043 | -4.9724255 | 0 | 0 | -0.79902077 | -147.42932 | -1.1426435 | 342.76392 | 346.53119 | -4.2388
181.145 | -3.2272587 | -51.261967 | -4.9888587 | 0 | 0 | -0.79650688 | -147.30072 | -1.1446167 | 342.76041 | 346.52237 | -4.2382045
181.14502 | -3.2272413 | -51.268353 | -4.9946389 | 0 | 0 | -0.79628956 | -147.28958 | -1.1469373 | 342.7569 | 346.51358 | -4.2374358
181.14504 | -3.2272239 | -51.256115 | -4.9856691 | 0 | 0 | -0.7962755 | -147.28888 | -1.1471336 | 342.75339 | 346.50479 | -4.2380857
181.14506 | -3.2272067 | -51.255047 | -4.9848871 | 0 | 0 | -0.79627466 | -147.28883 | -1.1449996 | 342.74991 | 346.49597 | -4.2374287
181.14508 | -3.2271893 | -51.254974 | -4.9957213 | 0 | 0 | -0.79627639 | -147.28883 | -1.144815 | 342.7464 | 346.48718 | -4.2387991
181.1451 | -3.2271721 | -51.254974 | -4.9864931 | 0 | 0 | -0.80147833 | -147.27045 | -1.1448029 | 342.74289 | 346.47836 | -4.2374907
181.14512 | -3.227155 | -51.261368 | -4.9747906 | 0 | 0 | -0.80192786 | -147.26884 | -1.1448014 | 342.73941 | 346.46957 | -4.2388034
181.14514 | -3.2271376 | -51.261925 | -4.9846892 | 0 | 0 | -0.80195701 | -147.26875 | -1.1426561 | 342.7359 | 346.46078 | -4.2389197
181.14516 | -3.2271204 | -51.261963 | -4.9979043 | 0 | 0 | -0.80195874 | -147.26875 | -1.1467631 | 342.73239 | 346.45197 | -4.2389269
181.14518 | -3.227103 | -51.268353 | -4.9895897 | 0 | 0 | -0.8019582 | -147.26877 | -1.1449757 | 342.72891 | 346.44318 | -4.2389274
181.1452 | -3.2270856 | -51.262508 | -4.9830422 | 0 | 0 | -0.80027759 | -147.30553 | -1.1448112 | 342.7254 | 346.43436 | -4.2389269
181.14522 | -3.2270684 | -51.255596 | -4.9919276 | 0 | 0 | -0.80013239 | -147.30869 | -1.1383621 | 342.71487 | 346.42188 | -4.2374988
181.14524 | -3.227051 | -51.242218 | -4.99125 | 0 | 0 | -0.80012298 | -147.3089 | -1.1420989 | 342.70438 | 346.40939 | -4.2388034
181.14526 | -3.2270339 | -51.241074 | -4.9766569 | 0 | 0 | -0.80012238 | -147.30891 | -1.1445813 | 342.69388 | 346.39691 | -4.2382045
181.14528 | -3.2270167 | -51.241001 | -4.9732242 | 0 | 0 | -0.80012125 | -147.30888 | -1.1469324 | 342.68338 | 346.38443 | -4.2374358
181.1453 | -3.2269993 | -51.247387 | -4.9881997 | 0 | 0 | -0.79676735 | -147.2354 | -1.1385483 | 342.67288 | 346.37195 | -4.237371
181.14532 | -3.2269821 | -51.228756 | -4.990221 | 0 | 0 | -0.79647756 | -147.22902 | -1.1485502 | 342.66238 | 346.35947 | -4.2387958
181.14534 | -3.2269647 | -51.233528 | -4.9780293 | 0 | 0 | -0.79645872 | -147.22861 | -1.1429904 | 342.65189 | 346.34698 | -4.2382045
181.14536 | -3.2269473 | -51.233971 | -4.9791503 | 0 | 0 | -0.79645765 | -147.22859 | -1.1424897 | 342.64139 | 346.3345 | -4.2388644
181.14538 | -3.2269301 | -51.227612 | -4.9865265 | 0 | 0 | -0.7964586 | -147.22858 | -1.1381673 | 342.63089 | 346.32202 | -4.2374945
181.1454 | -3.2269127 | -51.233459 | -4.9755425 | 0 | 0 | -0.7994765 | -147.19182 | -1.1485262 | 342.62036 | 346.30954 | -4.2388034
181.14542 | -3.2268956 | -51.253159 | -4.9622426 | 0 | 0 | -0.79973739 | -147.18866 | -1.145135 | 342.60986 | 346.29703 | -4.2389197
181.14544 | -3.2268784 | -51.242058 | -4.9727325 | 0 | 0 | -0.79975432 | -147.18845 | -1.1405313 | 342.59937 | 346.28455 | -4.2389264
181.14546 | -3.226861 | -51.247467 | -4.984549 | 0 | 0 | -0.79975528 | -147.18843 | -1.1465768 | 342.58887 | 346.27206 | -4.2374983
181.14548 | -3.2268436 | -51.254341 | -4.9761119 | 0 | 0 | -0.7997545 | -147.18846 | -1.138525 | 342.57837 | 346.25958 | -4.2373748
181.1455 | -3.2268264 | -51.248535 | -4.9688306 | 0 | 0 | -0.79723918 | -147.26195 | -1.1485516 | 342.56787 | 346.2471 | -4.2387958
181.14552 | -3.226809 | -51.248013 | -4.9769254 | 0 | 0 | -0.79702175 | -147.26833 | -1.1515791 | 342.55737 | 346.23462 | -4.2382045
181.14554 | -3.2267919 | -51.241577 | -4.9740047 | 0 | 0 | -0.79700768 | -147.26874 | -1.1496733 | 342.54688 | 346.22214 | -4.2388649
181.14556 | -3.2267747 | -51.22184 | -4.9592204 | 0 | 0 | -0.79700685 | -147.26875 | -1.1430616 | 342.53638 | 346.20966 | -4.2389226
181.14558 | -3.2267573 | -51.220139 | -4.9586797 | 0 | 0 | -0.79700559 | -147.26872 | -1.1382021 | 342.52585 | 346.19717 | -4.2374983
181.1456 | -3.2267401 | -51.194439 | -4.9746294 | 0 | 0 | -0.79349411 | -147.17683 | -1.1420891 | 342.51535 | 346.18469 | -4.2395186
181.14562 | -3.2267227 | -51.173031 | -4.9745536 | 0 | 0 | -0.7931906 | -147.1689 | -1.1467242 | 342.50485 | 346.17221 | -4.2389812
181.14564 | -3.2267053 | -51.152039 | -4.9650822 | 0 | 0 | -0.79317093 | -147.16838 | -1.138535 | 342.49435 | 346.1597 | -4.2389312
181.14566 | -3.2266881 | -51.131069 | -4.9671688 | 0 | 0 | -0.7931698 | -147.16835 | -1.1485509 | 342.48386 | 346.14722 | -4.2389274
181.14568 | -3.2266707 | -51.122898 | -4.9746218 | 0 | 0 | -0.79317093 | -147.16827 | -1.1472864 | 342.47336 | 346.13474 | -4.2389274
181.1457 | -3.2266536 | -51.096645 | -4.962193 | 0 | 0 | -0.79668242 | -146.91101 | -1.1514488 | 342.46286 | 346.12225 | -4.2389278
181.14572 | -3.2266364 | -51.08799 | -4.9545755 | 0 | 0 | -0.79698592 | -146.88878 | -1.1432253 | 342.45236 | 346.10977 | -4.240356
181.14574 | -3.226619 | -51.061707 | -4.9662848 | 0 | 0 | -0.79700559 | -146.88733 | -1.1446543 | 342.44183 | 346.09729 | -4.2390513
181.14576 | -3.2266018 | -51.053051 | -4.9774704 | 0 | 0 | -0.79700673 | -146.88725 | -1.1469395 | 342.43134 | 346.08481 | -4.2389359
181.14578 | -3.2265844 | -51.033161 | -4.9697037 | 0 | 0 | -0.79700631 | -146.88716 | -1.147135 | 342.42084 | 346.07233 | -4.2403569
181.1458 | -3.226567 | -51.018665 | -4.965385 | 0 | 0 | -0.79566717 | -146.6483 | -1.1492959 | 342.41034 | 346.05984 | -4.2404804
181.14582 | -3.2265499 | -51.011055 | -4.9773655 | 0 | 0 | -0.79555148 | -146.62762 | -1.1537713 | 342.39984 | 346.04736 | -4.2404885
181.14584 | -3.2265325 | -51.010426 | -4.9733233 | 0 | 0 | -0.79554397 | -146.6263 | -1.1412748 | 342.38934 | 346.03488 | -4.240489
181.14586 | -3.2265153 | -51.01038 | -4.958436 | 0 | 0 | -0.79554349 | -146.62622 | -1.1423353 | 342.37885 | 346.02237 | -4.2404885
181.14588 | -3.2264981 | -51.01038 | -4.963696 | 0 | 0 | -0.79554313 | -146.62621 | -1.1488893 | 342.36835 | 346.00989 | -4.2390604
181.1459 | -3.2264807 | -51.010372 | -4.9808741 | 0 | 0 | -0.79453993 | -146.57109 | -1.147305 | 342.35785 | 345.99741 | -4.240365
181.14592 | -3.2264633 | -50.991188 | -4.9808936 | 0 | 0 | -0.7944532 | -146.5663 | -1.1407145 | 342.34732 | 345.98492 | -4.2404809
181.14594 | -3.2264462 | -50.989532 | -4.9714298 | 0 | 0 | -0.79444754 | -146.56599 | -1.1358591 | 342.33682 | 345.97244 | -4.2404881
181.14596 | -3.2264287 | -50.995811 | -4.9793234 | 0 | 0 | -0.79444724 | -146.56598 | -1.1483308 | 342.32632 | 345.95996 | -4.2397752
181.14598 | -3.2264116 | -50.977177 | -4.9850998 | 0 | 0 | -0.79444879 | -146.56595 | -1.1472716 | 342.31583 | 345.94748 | -4.2418561
181.146 | -3.2263942 | -50.975548 | -4.9717913 | 0 | 0 | -0.7989707 | -146.47406 | -1.1493027 | 342.30533 | 345.935 | -4.2406087
181.14602 | -3.226377 | -50.962646 | -4.9655528 | 0 | 0 | -0.79936153 | -146.46613 | -1.1473329 | 342.29483 | 345.92252 | -4.2404971
181.14604 | -3.2263598 | -50.955139 | -4.9802866 | 0 | 0 | -0.79938686 | -146.46562 | -1.1450125 | 342.28433 | 345.91003 | -4.2412033
181.14606 | -3.2263424 | -50.941715 | -4.9902782 | 0 | 0 | -0.79938835 | -146.46558 | -1.1448169 | 342.27383 | 345.89755 | -4.2391214
181.14608 | -3.226325 | -50.921387 | -4.9809518 | 0 | 0 | -0.79938799 | -146.46553 | -1.149097 | 342.26334 | 345.88504 | -4.2403693
181.1461 | -3.2263079 | -50.919651 | -4.9786782 | 0 | 0 | -0.79821372 | -146.31853 | -1.1473191 | 342.25281 | 345.87256 | -4.2397666
181.14612 | -3.2262905 | -50.919533 | -4.9893861 | 0 | 0 | -0.79811227 | -146.30582 | -1.1428628 | 342.24231 | 345.86008 | -4.2404265
181.14614 | -3.2262731 | -50.913139 | -4.98523 | 0 | 0 | -0.79810572 | -146.30499 | -1.1381906 | 342.23181 | 345.8476 | -4.2404847
181.14616 | -3.2262561 | -50.918976 | -4.9710617 | 0 | 0 | -0.7981053 | -146.30495 | -1.1463786 | 342.22131 | 345.83511 | -4.240489
181.14618 | -3.2262387 | -50.9067 | -4.9771075 | 0 | 0 | -0.79810512 | -146.30493 | -1.1385094 | 342.21082 | 345.82263 | -4.240489
181.1462 | -3.2262216 | -50.90564 | -4.9921746 | 0 | 0 | -0.79760218 | -146.26819 | -1.1399604 | 342.20032 | 345.81015 | -4.240489
181.14622 | -3.2262042 | -50.924747 | -4.9898338 | 0 | 0 | -0.79755872 | -146.26503 | -1.1401023 | 342.18982 | 345.79767 | -4.240489
181.14624 | -3.2261868 | -50.913624 | -4.9801674 | 0 | 0 | -0.79755592 | -146.26482 | -1.1444049 | 342.17932 | 345.78519 | -4.240489
181.14626 | -3.2261696 | -50.931812 | -4.9873238 | 0 | 0 | -0.79755574 | -146.2648 | -1.1447766 | 342.16882 | 345.77271 | -4.240489
181.14628 | -3.2261522 | -50.9398 | -4.9908581 | 0 | 0 | -0.7975567 | -146.26483 | -1.1448014 | 342.15829 | 345.76022 | -4.240489
181.1463 | -3.226135 | -50.940456 | -4.9766307 | 0 | 0 | -0.80040938 | -146.3567 | -1.1469485 | 342.1478 | 345.74771 | -4.2404881
181.14632 | -3.2261178 | -50.953285 | -4.9710441 | 0 | 0 | -0.8006559 | -146.36464 | -1.1449876 | 342.1373 | 345.73523 | -4.2383451
181.14634 | -3.2261004 | -50.935207 | -4.9836559 | 0 | 0 | -0.80067194 | -146.36516 | -1.1448126 | 342.1268 | 345.72275 | -4.2388744
181.14636 | -3.226083 | -50.933624 | -4.9912858 | 0 | 0 | -0.80067283 | -146.36519 | -1.1405094 | 342.1163 | 345.71027 | -4.238924
181.14638 | -3.2260659 | -50.939907 | -4.9817581 | 0 | 0 | -0.80067217 | -146.36519 | -1.1444311 | 342.1058 | 345.69778 | -4.2396421
181.1464 | -3.2260485 | -50.934067 | -4.9794717 | 0 | 0 | -0.79849017 | -146.36519 | -1.1447796 | 342.09531 | 345.6853 | -4.2404184
181.14642 | -3.2260313 | -50.93354 | -4.9894514 | 0 | 0 | -0.79830158 | -146.36519 | -1.149094 | 342.08481 | 345.67282 | -4.2404847
181.14644 | -3.2260139 | -50.927109 | -4.9801507 | 0 | 0 | -0.7982893 | -146.36519 | -1.1451746 | 342.07428 | 345.66034 | -4.2404885
181.14646 | -3.2259967 | -50.920155 | -4.9648132 | 0 | 0 | -0.79828864 | -146.36519 | -1.1491194 | 342.06378 | 345.64786 | -4.2390599
181.14648 | -3.2259796 | -50.893982 | -4.9722199 | 0 | 0 | -0.79828799 | -146.36514 | -1.1451738 | 342.05328 | 345.63538 | -4.2389364
181.1465 | -3.2259622 | -50.88533 | -4.9859538 | 0 | 0 | -0.79661232 | -146.23653 | -1.1426802 | 342.04279 | 345.62286 | -4.2403564
181.14652 | -3.2259448 | -50.865452 | -4.9798641 | 0 | 0 | -0.79646754 | -146.22539 | -1.1467652 | 342.03229 | 345.61038 | -4.2390518
181.14654 | -3.2259276 | -50.876537 | -4.9706054 | 0 | 0 | -0.79645813 | -146.22469 | -1.1471229 | 342.02179 | 345.5979 | -4.240365
181.14656 | -3.2259102 | -50.864738 | -4.9785261 | 0 | 0 | -0.79645759 | -146.22464 | -1.1471462 | 342.01129 | 345.58542 | -4.2404809
181.14658 | -3.2258928 | -50.863697 | -4.9792233 | 0 | 0 | -0.79645807 | -146.22461 | -1.1471468 | 342.00079 | 345.57294 | -4.2404881
181.1466 | -3.2258759 | -50.863628 | -4.9640226 | 0 | 0 | -0.79779828 | -146.15112 | -1.1450019 | 341.9903 | 345.56046 | -4.2390604
181.14662 | -3.2258584 | -50.850838 | -4.9576321 | 0 | 0 | -0.79791409 | -146.14474 | -1.1491075 | 341.97977 | 345.54797 | -4.240365
181.14664 | -3.2258413 | -50.862526 | -4.9730792 | 0 | 0 | -0.7979216 | -146.14433 | -1.1430286 | 341.96927 | 345.53549 | -4.2404804
181.14666 | -3.2258239 | -50.869953 | -4.9780507 | 0 | 0 | -0.79792207 | -146.14432 | -1.1489356 | 341.95877 | 345.52301 | -4.2390599
181.14668 | -3.2258065 | -50.870575 | -4.9661112 | 0 | 0 | -0.79792106 | -146.14432 | -1.1494558 | 341.94827 | 345.51053 | -4.240365
181.1467 | -3.2257893 | -50.877014 | -4.9657993 | 0 | 0 | -0.79490793 | -146.1627 | -1.1451967 | 341.93777 | 345.49805 | -4.2404809
181.14672 | -3.2257719 | -50.877571 | -4.9752293 | 0 | 0 | -0.79464746 | -146.16431 | -1.1448289 | 341.92728 | 345.48553 | -4.2404885
181.14674 | -3.2257547 | -50.883999 | -4.9651513 | 0 | 0 | -0.79463059 | -146.1644 | -1.1490976 | 341.91678 | 345.47305 | -4.240489
181.14676 | -3.2257376 | -50.871761 | -4.9519262 | 0 | 0 | -0.79462963 | -146.1644 | -1.1473198 | 341.90628 | 345.46057 | -4.240489
181.14678 | -3.2257202 | -50.877079 | -4.9631476 | 0 | 0 | -0.79462951 | -146.1644 | -1.1450117 | 341.89578 | 345.44809 | -4.240489
181.1468 | -3.2257028 | -50.871166 | -4.9764781 | 0 | 0 | -0.79446262 | -146.18279 | -1.1448156 | 341.88525 | 345.43561 | -4.240489
181.14682 | -3.2256856 | -50.86425 | -4.9696231 | 0 | 0 | -0.79444826 | -146.18439 | -1.1448029 | 341.87476 | 345.42313 | -4.2404895
181.14684 | -3.2256682 | -50.844471 | -4.963202 | 0 | 0 | -0.7944473 | -146.18448 | -1.1448028 | 341.86426 | 345.41064 | -4.2419181
181.14686 | -3.225651 | -50.836376 | -4.9735484 | 0 | 0 | -0.79444724 | -146.18448 | -1.1469494 | 341.85376 | 345.39816 | -4.2413263
181.14688 | -3.2256336 | -50.822918 | -4.9729972 | 0 | 0 | -0.79444784 | -146.18443 | -1.1471335 | 341.84326 | 345.38568 | -4.2405586
181.1469 | -3.2256165 | -50.802586 | -4.9576869 | 0 | 0 | -0.7962876 | -146.03743 | -1.1428506 | 341.83276 | 345.3732 | -4.2404928
181.14692 | -3.2255993 | -50.800842 | -4.9578228 | 0 | 0 | -0.79644662 | -146.02472 | -1.1381894 | 341.82227 | 345.36072 | -4.2404895
181.14694 | -3.2255819 | -50.781544 | -4.975286 | 0 | 0 | -0.79645693 | -146.02388 | -1.144232 | 341.81177 | 345.34821 | -4.2412043
181.14696 | -3.2255645 | -50.779877 | -4.9775157 | 0 | 0 | -0.79645759 | -146.02383 | -1.1383262 | 341.80127 | 345.33572 | -4.24055
181.14698 | -3.2255473 | -50.766979 | -4.9682412 | 0 | 0 | -0.79645717 | -146.02379 | -1.14639 | 341.79074 | 345.32324 | -4.239778
181.147 | -3.2255299 | -50.765865 | -4.9717932 | 0 | 0 | -0.795286 | -145.8768 | -1.1449515 | 341.78024 | 345.31076 | -4.2404275
181.14702 | -3.2255125 | -50.753002 | -4.9800997 | 0 | 0 | -0.79518479 | -145.86409 | -1.1448127 | 341.76974 | 345.29828 | -4.2404852
181.14704 | -3.2254956 | -50.758293 | -4.9691935 | 0 | 0 | -0.79517823 | -145.86327 | -1.1469508 | 341.75925 | 345.2858 | -4.2419181
181.14706 | -3.2254782 | -50.765167 | -4.9609795 | 0 | 0 | -0.79517782 | -145.86322 | -1.1492816 | 341.74875 | 345.27332 | -4.2413268
181.14708 | -3.225461 | -50.765751 | -4.9726348 | 0 | 0 | -0.79517829 | -145.86322 | -1.147331 | 341.73825 | 345.26083 | -4.2419877
181.1471 | -3.2254436 | -50.765789 | -4.98527 | 0 | 0 | -0.79651695 | -145.86322 | -1.1428655 | 341.72775 | 345.24835 | -4.2420459
181.14712 | -3.2254262 | -50.759396 | -4.9790792 | 0 | 0 | -0.79663265 | -145.86322 | -1.1446308 | 341.71725 | 345.23587 | -4.2420497
181.14714 | -3.225409 | -50.765232 | -4.9734435 | 0 | 0 | -0.79664016 | -145.86322 | -1.1469353 | 341.70673 | 345.22339 | -4.2413349
181.14716 | -3.2253916 | -50.759361 | -4.9853077 | 0 | 0 | -0.79664063 | -145.86322 | -1.1385462 | 341.69623 | 345.21088 | -4.2405596
181.14718 | -3.2253742 | -50.771633 | -4.9827099 | 0 | 0 | -0.79664129 | -145.86322 | -1.1421086 | 341.68573 | 345.19839 | -4.2419224
181.1472 | -3.2253573 | -50.759914 | -4.9686708 | 0 | 0 | -0.79848492 | -145.88161 | -1.1381406 | 341.67523 | 345.18591 | -4.2413273
181.14722 | -3.2253399 | -50.758869 | -4.971097 | 0 | 0 | -0.79864424 | -145.88319 | -1.1420856 | 341.66473 | 345.17343 | -4.2419872
181.14724 | -3.2253225 | -50.74601 | -4.9873037 | 0 | 0 | -0.79865456 | -145.8833 | -1.1467255 | 341.65424 | 345.16095 | -4.2406173
181.14726 | -3.2253053 | -50.732105 | -4.9872446 | 0 | 0 | -0.79865521 | -145.8833 | -1.142826 | 341.64374 | 345.14847 | -4.2419257
181.14728 | -3.2252879 | -50.718136 | -4.9770484 | 0 | 0 | -0.79865474 | -145.88326 | -1.1424788 | 341.63324 | 345.13599 | -4.240613
181.1473 | -3.2252705 | -50.704159 | -4.9819775 | 0 | 0 | -0.79731369 | -145.73624 | -1.1381631 | 341.62274 | 345.1235 | -4.2419257
181.14732 | -3.2252533 | -50.690182 | -4.9904017 | 0 | 0 | -0.79719788 | -145.72354 | -1.1377921 | 341.61221 | 345.11102 | -4.240612
181.14734 | -3.2252362 | -50.682594 | -4.9766002 | 0 | 0 | -0.79719037 | -145.7227 | -1.1420598 | 341.60172 | 345.09854 | -4.2397833
181.14736 | -3.225219 | -50.65638 | -4.967411 | 0 | 0 | -0.79718989 | -145.72266 | -1.1381391 | 341.59122 | 345.08606 | -4.2418566
181.14738 | -3.2252016 | -50.647732 | -4.9818907 | 0 | 0 | -0.79719043 | -145.7226 | -1.1463757 | 341.58072 | 345.07355 | -4.2406092
181.1474 | -3.2251842 | -50.640636 | -4.9904146 | 0 | 0 | -0.7986992 | -145.53885 | -1.1385084 | 341.57022 | 345.06107 | -4.2419257
181.14742 | -3.225167 | -50.633648 | -4.9816861 | 0 | 0 | -0.79882956 | -145.52296 | -1.1378132 | 341.55972 | 345.04858 | -4.2413268
181.14744 | -3.2251496 | -50.633053 | -4.9780149 | 0 | 0 | -0.79883808 | -145.52194 | -1.1377693 | 341.54922 | 345.0361 | -4.2405591
181.14746 | -3.2251322 | -50.626621 | -4.9878759 | 0 | 0 | -0.79883856 | -145.52187 | -1.1420593 | 341.53873 | 345.02362 | -4.2419224
181.14748 | -3.2251151 | -50.632454 | -4.982923 | 0 | 0 | -0.7988385 | -145.52185 | -1.1402842 | 341.52823 | 345.01114 | -4.2420416
181.1475 | -3.2250979 | -50.626587 | -4.9672322 | 0 | 0 | -0.79867071 | -145.48511 | -1.1422702 | 341.5177 | 344.99866 | -4.2420497
181.14752 | -3.2250805 | -50.645248 | -4.9716983 | 0 | 0 | -0.79865623 | -145.48193 | -1.1445924 | 341.5072 | 344.98618 | -4.2420497
181.14754 | -3.2250633 | -50.634083 | -4.9873576 | 0 | 0 | -0.79865527 | -145.48174 | -1.1469345 | 341.4967 | 344.97369 | -4.2406211
181.14756 | -3.2250459 | -50.63308 | -4.9850683 | 0 | 0 | -0.79865521 | -145.4817 | -1.1428393 | 341.48621 | 344.96121 | -4.2404971
181.14758 | -3.2250288 | -50.62022 | -4.9732294 | 0 | 0 | -0.7986545 | -145.48169 | -1.1424818 | 341.47571 | 344.94873 | -4.2404895
181.1476 | -3.2250113 | -50.61272 | -4.9794707 | 0 | 0 | -0.79647583 | -145.44495 | -1.1446053 | 341.46521 | 344.93622 | -4.2404895
181.14762 | -3.2249939 | -50.618484 | -4.9836559 | 0 | 0 | -0.7962876 | -145.44177 | -1.1447902 | 341.45471 | 344.92374 | -4.2419176
181.14764 | -3.224977 | -50.612595 | -4.9687605 | 0 | 0 | -0.79627532 | -145.44157 | -1.1469487 | 341.44421 | 344.91125 | -4.240613
181.14766 | -3.2249596 | -50.592888 | -4.962389 | 0 | 0 | -0.79627466 | -145.44156 | -1.1471335 | 341.43372 | 344.89877 | -4.2419257
181.14768 | -3.2249422 | -50.584805 | -4.9756613 | 0 | 0 | -0.79627496 | -145.44151 | -1.1428536 | 341.42319 | 344.88629 | -4.240612
181.1477 | -3.224925 | -50.584137 | -4.9840751 | 0 | 0 | -0.79728013 | -145.34962 | -1.146776 | 341.41269 | 344.87381 | -4.2397823
181.14772 | -3.2249076 | -50.564899 | -4.9731622 | 0 | 0 | -0.79736704 | -145.34169 | -1.1449764 | 341.40219 | 344.86133 | -4.2404275
181.14774 | -3.2248905 | -50.556839 | -4.9722066 | 0 | 0 | -0.7973727 | -145.34119 | -1.1448135 | 341.39169 | 344.84885 | -4.2404842
181.14776 | -3.2248731 | -50.536999 | -4.9815798 | 0 | 0 | -0.797373 | -145.34116 | -1.1448035 | 341.3812 | 344.83636 | -4.2390599
181.14778 | -3.2248559 | -50.541691 | -4.974402 | 0 | 0 | -0.79737276 | -145.34113 | -1.1469479 | 341.3707 | 344.82388 | -4.240365
181.1478 | -3.2248387 | -50.535736 | -4.9607 | 0 | 0 | -0.79670256 | -145.23085 | -1.1428424 | 341.3602 | 344.8114 | -4.2404809
181.14782 | -3.2248213 | -50.53521 | -4.9696975 | 0 | 0 | -0.79664463 | -145.22133 | -1.1489218 | 341.3497 | 344.79889 | -4.2404885
181.14784 | -3.2248039 | -50.528774 | -4.9828386 | 0 | 0 | -0.79664087 | -145.22072 | -1.1451619 | 341.3392 | 344.78641 | -4.240489
181.14786 | -3.2247868 | -50.521835 | -4.9788728 | 0 | 0 | -0.79664063 | -145.22067 | -1.144827 | 341.32867 | 344.77393 | -4.2404885
181.14788 | -3.2247694 | -50.527637 | -4.9705248 | 0 | 0 | -0.79664034 | -145.22066 | -1.1490982 | 341.31818 | 344.76144 | -4.2397742
181.1479 | -3.2247519 | -50.528156 | -4.9792485 | 0 | 0 | -0.79580367 | -145.18391 | -1.1494681 | 341.30768 | 344.74896 | -4.2397132
181.14792 | -3.2247348 | -50.528187 | -4.9821911 | 0 | 0 | -0.79573137 | -145.18076 | -1.1494905 | 341.29718 | 344.73648 | -4.2404232
181.14794 | -3.2247176 | -50.521797 | -4.9686346 | 0 | 0 | -0.79572666 | -145.18054 | -1.1451986 | 341.28668 | 344.724 | -4.2404852
181.14796 | -3.2247005 | -50.52763 | -4.9638338 | 0 | 0 | -0.79572636 | -145.18053 | -1.1448269 | 341.27618 | 344.71152 | -4.2419176
181.14798 | -3.224683 | -50.521755 | -4.9786906 | 0 | 0 | -0.79572707 | -145.18053 | -1.1426575 | 341.26569 | 344.69904 | -4.2406125
181.148 | -3.2246656 | -50.521236 | -4.9857874 | 0 | 0 | -0.79790419 | -145.16214 | -1.1467631 | 341.25519 | 344.68655 | -4.2404966
181.14802 | -3.2246485 | -50.521198 | -4.977663 | 0 | 0 | -0.79809231 | -145.16054 | -1.1449757 | 341.24466 | 344.67407 | -4.2404895
181.14804 | -3.2246311 | -50.508408 | -4.9776754 | 0 | 0 | -0.79810458 | -145.16045 | -1.1448148 | 341.23416 | 344.66156 | -4.240489
181.14806 | -3.2246137 | -50.513695 | -4.9878531 | 0 | 0 | -0.79810524 | -145.16045 | -1.1490961 | 341.22366 | 344.64908 | -4.240489
181.14808 | -3.2245967 | -50.501381 | -4.9800172 | 0 | 0 | -0.79810524 | -145.16043 | -1.1451746 | 341.21317 | 344.6366 | -4.2404895
181.1481 | -3.2245793 | -50.493908 | -4.9677095 | 0 | 0 | -0.79793757 | -145.10532 | -1.1491202 | 341.20267 | 344.62411 | -4.2419181
181.14812 | -3.2245619 | -50.486889 | -4.9790063 | 0 | 0 | -0.79792309 | -145.10052 | -1.1473211 | 341.19217 | 344.61163 | -4.2420416
181.14814 | -3.2245448 | -50.4799 | -4.9923444 | 0 | 0 | -0.79792213 | -145.10022 | -1.1450109 | 341.18167 | 344.59915 | -4.2406206
181.14816 | -3.2245274 | -50.466518 | -4.9862146 | 0 | 0 | -0.79792207 | -145.1002 | -1.1426688 | 341.17117 | 344.58667 | -4.2404971
181.14818 | -3.2245102 | -50.465374 | -4.9805818 | 0 | 0 | -0.79792213 | -145.10017 | -1.1446182 | 341.16068 | 344.57419 | -4.2404895
181.1482 | -3.2244928 | -50.465298 | -4.9895434 | 0 | 0 | -0.7980898 | -145.00829 | -1.1469374 | 341.15015 | 344.56171 | -4.2404895
181.14822 | -3.2244754 | -50.46529 | -4.991775 | 0 | 0 | -0.79810429 | -145.00035 | -1.1471364 | 341.13965 | 344.54922 | -4.2412043
181.14824 | -3.2244585 | -50.458893 | -4.9767075 | 0 | 0 | -0.79810524 | -144.99983 | -1.1535865 | 341.12915 | 344.53671 | -4.24055
181.14826 | -3.2244411 | -50.451942 | -4.9754062 | 0 | 0 | -0.7981053 | -144.9998 | -1.1455562 | 341.11865 | 344.52423 | -4.239778
181.14828 | -3.2244236 | -50.444965 | -4.9905672 | 0 | 0 | -0.79810613 | -144.99979 | -1.1427042 | 341.10815 | 344.51175 | -4.2404275
181.1483 | -3.2244065 | -50.450764 | -4.9955049 | 0 | 0 | -0.80062401 | -144.94467 | -1.1446193 | 341.09766 | 344.49927 | -4.2404847
181.14832 | -3.2243891 | -50.444881 | -4.9850149 | 0 | 0 | -0.80084163 | -144.93988 | -1.1447896 | 341.08716 | 344.48679 | -4.2404895
181.14834 | -3.2243717 | -50.431576 | -4.9855547 | 0 | 0 | -0.8008557 | -144.93959 | -1.1426532 | 341.07666 | 344.4743 | -4.2419176
181.14836 | -3.2243545 | -50.443222 | -4.9943299 | 0 | 0 | -0.80085653 | -144.93958 | -1.140323 | 341.06616 | 344.46182 | -4.2406125
181.14838 | -3.2243373 | -50.431465 | -4.9856453 | 0 | 0 | -0.80085605 | -144.93954 | -1.144419 | 341.05563 | 344.44934 | -4.2404966
181.1484 | -3.2243199 | -50.436817 | -4.9732676 | 0 | 0 | -0.7993446 | -144.9028 | -1.1447773 | 341.04514 | 344.43686 | -4.2404895
181.14842 | -3.2243028 | -50.430904 | -4.9838324 | 0 | 0 | -0.79921401 | -144.89963 | -1.1448001 | 341.03464 | 344.42438 | -4.240489
181.14844 | -3.2242854 | -50.417591 | -4.9956546 | 0 | 0 | -0.79920548 | -144.89943 | -1.1426547 | 341.02414 | 344.4119 | -4.240489
181.14846 | -3.2242682 | -50.410057 | -4.9886699 | 0 | 0 | -0.79920501 | -144.89941 | -1.1424692 | 341.01364 | 344.39938 | -4.240489
181.14848 | -3.2242508 | -50.409428 | -4.9815145 | 0 | 0 | -0.79920471 | -144.8994 | -1.1424578 | 341.00314 | 344.3869 | -4.2404895
181.1485 | -3.2242334 | -50.402988 | -4.9910698 | 0 | 0 | -0.79836607 | -144.84427 | -1.144603 | 340.99265 | 344.37442 | -4.2412043
181.14852 | -3.2242162 | -50.396038 | -4.9875488 | 0 | 0 | -0.79829359 | -144.83949 | -1.1426405 | 340.98215 | 344.36194 | -4.24055
181.14854 | -3.2241991 | -50.38266 | -4.9727082 | 0 | 0 | -0.79828888 | -144.83919 | -1.1381758 | 340.97165 | 344.34946 | -4.239778
181.14856 | -3.2241817 | -50.381516 | -4.9721632 | 0 | 0 | -0.79828858 | -144.83917 | -1.1442343 | 340.96112 | 344.33698 | -4.2404275
181.14858 | -3.2241645 | -50.381435 | -4.9881148 | 0 | 0 | -0.79828924 | -144.83914 | -1.146912 | 340.95062 | 344.32449 | -4.2404852
181.1486 | -3.2241471 | -50.368645 | -4.9880385 | 0 | 0 | -0.80013549 | -144.76567 | -1.1449834 | 340.94012 | 344.31201 | -4.2419176
181.14862 | -3.2241297 | -50.367538 | -4.9763889 | 0 | 0 | -0.80029505 | -144.75929 | -1.138374 | 340.92963 | 344.29953 | -4.2406125
181.14864 | -3.2241125 | -50.367458 | -4.9811912 | 0 | 0 | -0.80030537 | -144.75888 | -1.1442462 | 340.91913 | 344.28705 | -4.2404966
181.14866 | -3.2240951 | -50.354668 | -4.9859791 | 0 | 0 | -0.80030602 | -144.75887 | -1.1447661 | 340.90863 | 344.27457 | -4.2404895
181.14868 | -3.2240782 | -50.359951 | -4.9740396 | 0 | 0 | -0.80030483 | -144.75885 | -1.1447994 | 340.89813 | 344.26205 | -4.240489
181.1487 | -3.2240608 | -50.354038 | -4.9635677 | 0 | 0 | -0.79678291 | -144.70372 | -1.142656 | 340.88763 | 344.24957 | -4.240489
181.14872 | -3.2240434 | -50.353519 | -4.9772048 | 0 | 0 | -0.79647857 | -144.69894 | -1.1467625 | 340.87711 | 344.23709 | -4.240489
181.14874 | -3.2240262 | -50.353477 | -4.9863853 | 0 | 0 | -0.79645878 | -144.69864 | -1.1428282 | 340.86661 | 344.22461 | -4.240489
181.14876 | -3.2240088 | -50.347088 | -4.976264 | 0 | 0 | -0.79645765 | -144.69862 | -1.1424818 | 340.85611 | 344.21213 | -4.240489
181.14878 | -3.2239914 | -50.352924 | -4.9717441 | 0 | 0 | -0.79645747 | -144.69862 | -1.1467519 | 340.84561 | 344.19965 | -4.240489
181.1488 | -3.2239742 | -50.34705 | -4.9808087 | 0 | 0 | -0.79612261 | -144.68024 | -1.1449758 | 340.83511 | 344.18716 | -4.240489
181.14882 | -3.2239571 | -50.346527 | -4.9772415 | 0 | 0 | -0.79609364 | -144.67863 | -1.1469609 | 340.82462 | 344.17468 | -4.240489
181.14884 | -3.2239397 | -50.340092 | -4.9631233 | 0 | 0 | -0.79609174 | -144.67854 | -1.1471342 | 340.81412 | 344.1622 | -4.240489
181.14886 | -3.2239225 | -50.333141 | -4.964819 | 0 | 0 | -0.79609168 | -144.67854 | -1.1428545 | 340.80362 | 344.14972 | -4.2404895
181.14888 | -3.2239051 | -50.32616 | -4.9824123 | 0 | 0 | -0.79609257 | -144.67851 | -1.1489218 | 340.79312 | 344.13724 | -4.2419176
181.1489 | -3.2238879 | -50.319172 | -4.9802976 | 0 | 0 | -0.79877394 | -144.60503 | -1.1430153 | 340.78259 | 344.12473 | -4.2406125
181.14892 | -3.2238705 | -50.31218 | -4.9699216 | 0 | 0 | -0.79900563 | -144.59865 | -1.1446384 | 340.77209 | 344.11224 | -4.2404966
181.14894 | -3.2238531 | -50.292404 | -4.975565 | 0 | 0 | -0.79902071 | -144.59824 | -1.1404988 | 340.7616 | 344.09976 | -4.2404895
181.14896 | -3.2238359 | -50.303497 | -4.9826007 | 0 | 0 | -0.79902154 | -144.59822 | -1.1465763 | 340.7511 | 344.08728 | -4.240489
181.14898 | -3.2238188 | -50.291695 | -4.9694023 | 0 | 0 | -0.79902047 | -144.59819 | -1.1428168 | 340.7406 | 344.0748 | -4.240489
181.149 | -3.2238014 | -50.28426 | -4.9609938 | 0 | 0 | -0.79567009 | -144.5063 | -1.1446279 | 340.7301 | 344.06232 | -4.2404895
181.14902 | -3.2237842 | -50.277245 | -4.976265 | 0 | 0 | -0.79538053 | -144.49837 | -1.1469373 | 340.7196 | 344.04984 | -4.2419176
181.14904 | -3.2237668 | -50.276649 | -4.9848561 | 0 | 0 | -0.79536176 | -144.49785 | -1.1449848 | 340.70911 | 344.03735 | -4.2406125
181.14906 | -3.2237494 | -50.270214 | -4.9754076 | 0 | 0 | -0.79536068 | -144.49782 | -1.138374 | 340.69861 | 344.02487 | -4.2404966
181.14908 | -3.2237322 | -50.269653 | -4.9731264 | 0 | 0 | -0.79536098 | -144.4978 | -1.1442462 | 340.68808 | 344.01239 | -4.2404895
181.1491 | -3.2237148 | -50.263226 | -4.9838343 | 0 | 0 | -0.79636484 | -144.4427 | -1.1447667 | 340.67758 | 343.99991 | -4.2404895
181.14912 | -3.2236979 | -50.262672 | -4.9804034 | 0 | 0 | -0.79645163 | -144.43793 | -1.1469467 | 340.66708 | 343.9874 | -4.2412047
181.14914 | -3.2236805 | -50.269032 | -4.9670234 | 0 | 0 | -0.79645729 | -144.43762 | -1.144989 | 340.65659 | 343.97491 | -4.2419796
181.14916 | -3.2236631 | -50.25679 | -4.9738646 | 0 | 0 | -0.79645759 | -144.43761 | -1.1491075 | 340.64609 | 343.96243 | -4.2406168
181.14918 | -3.2236459 | -50.255718 | -4.990449 | 0 | 0 | -0.79645896 | -144.43758 | -1.1451755 | 340.63559 | 343.94995 | -4.2419257
181.1492 | -3.2236285 | -50.242859 | -4.9860597 | 0 | 0 | -0.80048472 | -144.40083 | -1.1491195 | 340.62509 | 343.93747 | -4.240613
181.14922 | -3.2236111 | -50.248142 | -4.9776673 | 0 | 0 | -0.80083263 | -144.39766 | -1.1451745 | 340.61459 | 343.92499 | -4.2419262
181.14924 | -3.223594 | -50.248619 | -4.9863887 | 0 | 0 | -0.80085522 | -144.39746 | -1.1448276 | 340.6041 | 343.91251 | -4.2413273
181.14926 | -3.2235768 | -50.242256 | -4.9915085 | 0 | 0 | -0.80085653 | -144.39745 | -1.149097 | 340.59357 | 343.90002 | -4.2419882
181.14928 | -3.2235594 | -50.235313 | -4.9781418 | 0 | 0 | -0.80085552 | -144.39743 | -1.1451739 | 340.58307 | 343.88754 | -4.243475
181.1493 | -3.2235422 | -50.241112 | -4.9726253 | 0 | 0 | -0.79766744 | -144.3423 | -1.1469742 | 340.57257 | 343.87506 | -4.2421737
181.14932 | -3.2235248 | -50.222443 | -4.987421 | 0 | 0 | -0.79739195 | -144.33752 | -1.1492823 | 340.56207 | 343.86258 | -4.2420588
181.14934 | -3.2235076 | -50.220814 | -4.9937878 | 0 | 0 | -0.79737413 | -144.33722 | -1.1451867 | 340.55157 | 343.85007 | -4.2427654
181.14936 | -3.2234902 | -50.21431 | -4.9848723 | 0 | 0 | -0.79737306 | -144.3372 | -1.1491201 | 340.54108 | 343.83759 | -4.2421122
181.14938 | -3.2234728 | -50.200958 | -4.9848189 | 0 | 0 | -0.79737359 | -144.33717 | -1.1451761 | 340.53058 | 343.8251 | -4.2434831
181.1494 | -3.2234557 | -50.206215 | -4.9935408 | 0 | 0 | -0.79905015 | -144.24529 | -1.1491181 | 340.52008 | 343.81262 | -4.2421741
181.14942 | -3.2234385 | -50.200298 | -4.9863048 | 0 | 0 | -0.79919505 | -144.23735 | -1.1408825 | 340.50958 | 343.80014 | -4.2427726
181.14944 | -3.2234211 | -50.206169 | -4.974051 | 0 | 0 | -0.79920447 | -144.23683 | -1.1487485 | 340.49905 | 343.78766 | -4.240684
181.14946 | -3.2234039 | -50.193897 | -4.9824486 | 0 | 0 | -0.79920501 | -144.2368 | -1.145152 | 340.48856 | 343.77518 | -4.2426457
181.14948 | -3.2233865 | -50.192825 | -4.9962602 | 0 | 0 | -0.7992059 | -144.2368 | -1.1491168 | 340.47806 | 343.7627 | -4.2421041
181.1495 | -3.2233691 | -50.19276 | -4.9909024 | 0 | 0 | -0.80189431 | -144.21841 | -1.1408811 | 340.46756 | 343.75021 | -4.2420535
181.14952 | -3.223352 | -50.199154 | -4.9831586 | 0 | 0 | -0.80212671 | -144.21681 | -1.1444552 | 340.45706 | 343.73773 | -4.2406216
181.14954 | -3.2233346 | -50.206097 | -4.9912105 | 0 | 0 | -0.80214179 | -144.21672 | -1.144781 | 340.44656 | 343.72525 | -4.2419267
181.14956 | -3.2233174 | -50.200287 | -4.9940929 | 0 | 0 | -0.80214262 | -144.21672 | -1.1490927 | 340.43607 | 343.71274 | -4.2434711
181.14958 | -3.2233002 | -50.186977 | -4.9776301 | 0 | 0 | -0.80214113 | -144.21672 | -1.1408805 | 340.42557 | 343.70026 | -4.2421732
181.1496 | -3.2232828 | -50.17944 | -4.9740281 | 0 | 0 | -0.79760861 | -144.19833 | -1.1465993 | 340.41504 | 343.68777 | -4.2420583
181.14962 | -3.2232656 | -50.172417 | -4.9868169 | 0 | 0 | -0.79721683 | -144.19673 | -1.1385256 | 340.40454 | 343.67529 | -4.2420506
181.14964 | -3.2232482 | -50.159035 | -4.9930058 | 0 | 0 | -0.79719144 | -144.19664 | -1.1464028 | 340.39404 | 343.66281 | -4.2420502
181.14966 | -3.2232308 | -50.157887 | -4.9826279 | 0 | 0 | -0.79718995 | -144.19664 | -1.1449529 | 340.38354 | 343.65033 | -4.2420502
181.14968 | -3.2232137 | -50.151417 | -4.9817233 | 0 | 0 | -0.79719031 | -144.19661 | -1.1469586 | 340.37305 | 343.63785 | -4.2420502
181.1497 | -3.2231963 | -50.138062 | -4.9910965 | 0 | 0 | -0.79836357 | -144.10472 | -1.1449882 | 340.36255 | 343.62537 | -4.2420506
181.14972 | -3.2231791 | -50.124123 | -4.9795637 | 0 | 0 | -0.79846489 | -144.09679 | -1.1448143 | 340.35205 | 343.61288 | -4.2434793
181.14974 | -3.2231619 | -50.11655 | -4.9676642 | 0 | 0 | -0.79847145 | -144.09627 | -1.1448021 | 340.34155 | 343.6004 | -4.2436028
181.14976 | -3.2231445 | -50.103123 | -4.97755 | 0 | 0 | -0.79847187 | -144.09624 | -1.1426561 | 340.33105 | 343.58792 | -4.2421818
181.14978 | -3.2231274 | -50.095589 | -4.9900389 | 0 | 0 | -0.79847252 | -144.09619 | -1.1467638 | 340.32053 | 343.57541 | -4.2420592
181.1498 | -3.22311 | -50.101353 | -4.9838395 | 0 | 0 | -0.8004868 | -143.9492 | -1.1471244 | 340.31003 | 343.56293 | -4.2434793
181.14982 | -3.2230926 | -50.101864 | -4.9767499 | 0 | 0 | -0.80066091 | -143.93649 | -1.1514405 | 340.29953 | 343.55045 | -4.2421741
181.14984 | -3.2230754 | -50.095501 | -4.9855857 | 0 | 0 | -0.80067217 | -143.93567 | -1.1496654 | 340.28903 | 343.53796 | -4.2420583
181.14986 | -3.2230582 | -50.082157 | -4.9849048 | 0 | 0 | -0.80067289 | -143.93562 | -1.1473581 | 340.27853 | 343.52548 | -4.2420511
181.14988 | -3.2230408 | -50.081017 | -4.9695849 | 0 | 0 | -0.80067122 | -143.93559 | -1.1493063 | 340.26804 | 343.513 | -4.2434788
181.1499 | -3.2230237 | -50.080944 | -4.9682674 | 0 | 0 | -0.79580969 | -143.89885 | -1.1430399 | 340.25754 | 343.50052 | -4.2421741
181.14992 | -3.2230062 | -50.080936 | -4.983427 | 0 | 0 | -0.79538947 | -143.89568 | -1.14464 | 340.24704 | 343.48804 | -4.2420583
181.14994 | -3.2229888 | -50.074539 | -4.9869142 | 0 | 0 | -0.79536229 | -143.89548 | -1.140498 | 340.23654 | 343.47556 | -4.2420511
181.14996 | -3.2229717 | -50.067589 | -4.9755735 | 0 | 0 | -0.79536068 | -143.89546 | -1.1444297 | 340.22601 | 343.46307 | -4.2434788
181.14998 | -3.2229543 | -50.054207 | -4.9782186 | 0 | 0 | -0.79536134 | -143.89542 | -1.1426306 | 340.21552 | 343.45056 | -4.2421746
181.15 | -3.2229371 | -50.046658 | -4.9864502 | 0 | 0 | -0.79753792 | -143.82193 | -1.1424663 | 340.20502 | 343.43808 | -4.2434874
181.15002 | -3.2229199 | -50.026852 | -4.9755383 | 0 | 0 | -0.79772598 | -143.81557 | -1.1381637 | 340.19452 | 343.4256 | -4.2421737
181.15004 | -3.2229025 | -50.025143 | -4.9651484 | 0 | 0 | -0.79773825 | -143.81516 | -1.1420853 | 340.18402 | 343.41312 | -4.2406297
181.15006 | -3.2228854 | -50.005848 | -4.9773407 | 0 | 0 | -0.79773891 | -143.81514 | -1.1424338 | 340.17352 | 343.40063 | -4.2419271
181.15008 | -3.222868 | -50.004177 | -4.9907513 | 0 | 0 | -0.79773992 | -143.81509 | -1.1467482 | 340.16302 | 343.38815 | -4.2420421
181.1501 | -3.2228506 | -49.99128 | -4.9809976 | 0 | 0 | -0.80059302 | -143.68648 | -1.1428281 | 340.15253 | 343.37567 | -4.2420497
181.15012 | -3.2228334 | -49.990162 | -4.9765038 | 0 | 0 | -0.8008396 | -143.67534 | -1.1446278 | 340.14203 | 343.36319 | -4.2420502
181.15014 | -3.222816 | -49.970901 | -4.9877477 | 0 | 0 | -0.80085564 | -143.67464 | -1.1447914 | 340.1315 | 343.35071 | -4.2420497
181.15016 | -3.2227988 | -49.956444 | -4.9850922 | 0 | 0 | -0.80085653 | -143.67459 | -1.1469473 | 340.121 | 343.33823 | -4.2413349
181.15018 | -3.2227817 | -49.942451 | -4.9710512 | 0 | 0 | -0.80085498 | -143.67453 | -1.1428401 | 340.1105 | 343.32574 | -4.2405591
181.1502 | -3.2227643 | -49.97324 | -4.9734774 | 0 | 0 | -0.79616004 | -143.50916 | -1.1424812 | 340.10001 | 343.31323 | -4.2404933
181.15022 | -3.2227471 | -49.969528 | -4.9904089 | 0 | 0 | -0.79575431 | -143.49484 | -1.1424593 | 340.08951 | 343.30075 | -4.2419186
181.15024 | -3.2227297 | -49.962761 | -4.9896884 | 0 | 0 | -0.79572797 | -143.49394 | -1.1467497 | 340.07901 | 343.28827 | -4.2420416
181.15026 | -3.2227123 | -49.974979 | -4.9808836 | 0 | 0 | -0.79572642 | -143.49387 | -1.1428289 | 340.06851 | 343.27579 | -4.2406211
181.15028 | -3.2226951 | -49.982437 | -4.9852085 | 0 | 0 | -0.79572749 | -143.4939 | -1.1467751 | 340.05801 | 343.26331 | -4.2426414
181.1503 | -3.2226779 | -49.976665 | -4.9928541 | 0 | 0 | -0.79907888 | -143.60417 | -1.1471229 | 340.04749 | 343.25082 | -4.2421036
181.15032 | -3.2226605 | -49.976151 | -4.9818892 | 0 | 0 | -0.79936844 | -143.61369 | -1.1449983 | 340.03699 | 343.23834 | -4.2420535
181.15034 | -3.2226434 | -49.97612 | -4.9729466 | 0 | 0 | -0.79938728 | -143.6143 | -1.1426703 | 340.02649 | 343.22586 | -4.2406211
181.15036 | -3.222626 | -49.988899 | -4.987442 | 0 | 0 | -0.79938835 | -143.61435 | -1.1510572 | 340.01599 | 343.21338 | -4.2412124
181.15038 | -3.2226086 | -49.970821 | -4.9959674 | 0 | 0 | -0.79938918 | -143.61433 | -1.1453459 | 340.00549 | 343.2009 | -4.2412667
181.1504 | -3.2225914 | -49.975628 | -4.9894171 | 0 | 0 | -0.80174148 | -143.57759 | -1.1426908 | 339.995 | 343.18842 | -4.2419834
181.15042 | -3.222574 | -49.969677 | -4.983758 | 0 | 0 | -0.80194479 | -143.57442 | -1.1446186 | 339.9845 | 343.1759 | -4.2420454
181.15044 | -3.2225568 | -49.94997 | -4.9948921 | 0 | 0 | -0.80195796 | -143.5742 | -1.1447902 | 339.974 | 343.16342 | -4.2406211
181.15046 | -3.2225397 | -49.948284 | -4.9900551 | 0 | 0 | -0.80195874 | -143.57419 | -1.1448036 | 339.9635 | 343.15094 | -4.2419267
181.15048 | -3.2225223 | -49.96096 | -4.9758248 | 0 | 0 | -0.80195719 | -143.57419 | -1.1512434 | 339.95297 | 343.13846 | -4.2434707
181.1505 | -3.2225051 | -49.949265 | -4.9818683 | 0 | 0 | -0.79725778 | -143.5558 | -1.1496497 | 339.94247 | 343.12598 | -4.2407446
181.15052 | -3.2224877 | -49.941841 | -4.9954815 | 0 | 0 | -0.79685163 | -143.55421 | -1.1387693 | 339.93198 | 343.11349 | -4.2419348
181.15054 | -3.2224703 | -49.947609 | -4.9922881 | 0 | 0 | -0.79682529 | -143.55411 | -1.1442732 | 339.92148 | 343.10101 | -4.2420425
181.15056 | -3.2224531 | -49.935329 | -4.9832788 | 0 | 0 | -0.79682374 | -143.55411 | -1.14906 | 339.91098 | 343.08853 | -4.2420492
181.15058 | -3.2224357 | -49.934258 | -4.9883146 | 0 | 0 | -0.79682469 | -143.55408 | -1.1430259 | 339.90048 | 343.07605 | -4.2413354
181.1506 | -3.2224185 | -49.927799 | -4.9923911 | 0 | 0 | -0.79984349 | -143.48059 | -1.1489345 | 339.88998 | 343.06357 | -4.2419887
181.15062 | -3.2224014 | -49.933632 | -4.9796653 | 0 | 0 | -0.80010444 | -143.47423 | -1.1473099 | 339.87949 | 343.05109 | -4.2420459
181.15064 | -3.222384 | -49.934151 | -4.972754 | 0 | 0 | -0.80012137 | -143.4738 | -1.1471591 | 339.86899 | 343.03857 | -4.2420497
181.15066 | -3.2223668 | -49.934189 | -4.9852505 | 0 | 0 | -0.80012232 | -143.47379 | -1.1492959 | 339.85846 | 343.02609 | -4.2413354
181.15068 | -3.2223494 | -49.946976 | -4.9928727 | 0 | 0 | -0.80012274 | -143.4738 | -1.1494793 | 339.84796 | 343.01361 | -4.2419882
181.1507 | -3.222332 | -49.935291 | -4.9818931 | 0 | 0 | -0.80113083 | -143.51056 | -1.1451993 | 339.83746 | 343.00113 | -4.2406173
181.15072 | -3.2223148 | -49.940659 | -4.9809332 | 0 | 0 | -0.80121797 | -143.51373 | -1.1491218 | 339.82697 | 342.98865 | -4.2419257
181.15074 | -3.2222974 | -49.947533 | -4.9895787 | 0 | 0 | -0.80122364 | -143.51393 | -1.1473211 | 339.81647 | 342.97617 | -4.240613
181.15076 | -3.2222803 | -49.941727 | -4.9830647 | 0 | 0 | -0.80122399 | -143.51395 | -1.1450117 | 339.80597 | 342.96368 | -4.2419262
181.15078 | -3.2222631 | -49.941204 | -4.9679689 | 0 | 0 | -0.80122209 | -143.51395 | -1.1448169 | 339.79547 | 342.9512 | -4.2420421
181.1508 | -3.2222457 | -49.93478 | -4.9753928 | 0 | 0 | -0.79552156 | -143.49557 | -1.149097 | 339.78497 | 342.93872 | -4.2420497
181.15082 | -3.2222283 | -49.94062 | -4.9891262 | 0 | 0 | -0.79502887 | -143.49397 | -1.1473212 | 339.77448 | 342.92624 | -4.2420497
181.15084 | -3.2222111 | -49.941132 | -4.9844885 | 0 | 0 | -0.79499692 | -143.49387 | -1.1493036 | 339.76395 | 342.91376 | -4.2413363
181.15086 | -3.2221937 | -49.921978 | -4.9731765 | 0 | 0 | -0.79499507 | -143.49387 | -1.1408931 | 339.75345 | 342.90125 | -4.2434168
181.15088 | -3.2221766 | -49.913925 | -4.9830966 | 0 | 0 | -0.79499626 | -143.49384 | -1.1444572 | 339.74295 | 342.88876 | -4.2407413
181.1509 | -3.2221594 | -49.913265 | -4.9846954 | 0 | 0 | -0.79868126 | -143.42035 | -1.1490742 | 339.73245 | 342.87628 | -4.2419343
181.15092 | -3.222142 | -49.906818 | -4.9688444 | 0 | 0 | -0.79899973 | -143.41399 | -1.1494666 | 339.72195 | 342.8638 | -4.242043
181.15094 | -3.2221248 | -49.899872 | -4.9652991 | 0 | 0 | -0.79902035 | -143.41357 | -1.1494904 | 339.71146 | 342.85132 | -4.2427645
181.15096 | -3.2221074 | -49.899284 | -4.9802685 | 0 | 0 | -0.79902154 | -143.41356 | -1.1451972 | 339.70096 | 342.83884 | -4.2421117
181.15098 | -3.22209 | -49.892841 | -4.9844675 | 0 | 0 | -0.79902166 | -143.41353 | -1.1405342 | 339.69046 | 342.82635 | -4.2420545
181.151 | -3.2220728 | -49.885895 | -4.9739146 | 0 | 0 | -0.79918951 | -143.35841 | -1.1444318 | 339.67996 | 342.81387 | -4.2420502
181.15102 | -3.2220554 | -49.878918 | -4.9744501 | 0 | 0 | -0.79920399 | -143.35364 | -1.1426328 | 339.66943 | 342.80139 | -4.2420506
181.15104 | -3.2220383 | -49.88472 | -4.9839497 | 0 | 0 | -0.79920495 | -143.35333 | -1.1489078 | 339.65894 | 342.78891 | -4.2427645
181.15106 | -3.2220211 | -49.891621 | -4.9753289 | 0 | 0 | -0.79920501 | -143.35332 | -1.143015 | 339.64844 | 342.77643 | -4.2406831
181.15108 | -3.2220037 | -49.87302 | -4.962955 | 0 | 0 | -0.79920334 | -143.3533 | -1.1467879 | 339.63794 | 342.76392 | -4.2419305
181.1511 | -3.2219865 | -49.877808 | -4.9720688 | 0 | 0 | -0.79434794 | -143.29819 | -1.1492724 | 339.62744 | 342.75143 | -4.2420416
181.15112 | -3.2219691 | -49.891041 | -4.9866705 | 0 | 0 | -0.79392827 | -143.29341 | -1.151626 | 339.61694 | 342.73895 | -4.2406206
181.15114 | -3.2219517 | -49.892174 | -4.9813795 | 0 | 0 | -0.79390109 | -143.29311 | -1.1496767 | 339.60645 | 342.72647 | -4.2412128
181.15116 | -3.2219346 | -49.885849 | -4.975091 | 0 | 0 | -0.79389948 | -143.29309 | -1.1452106 | 339.59595 | 342.71399 | -4.2426953
181.15118 | -3.2219172 | -49.87891 | -4.9839945 | 0 | 0 | -0.79390109 | -143.29309 | -1.1448298 | 339.58542 | 342.70151 | -4.2421069
181.1512 | -3.2219 | -49.878323 | -4.9847708 | 0 | 0 | -0.79875648 | -143.31148 | -1.1490976 | 339.57492 | 342.68903 | -4.2413397
181.15122 | -3.2218828 | -49.878281 | -4.9710293 | 0 | 0 | -0.79917616 | -143.31306 | -1.1473206 | 339.56442 | 342.67654 | -4.2412744
181.15124 | -3.2218654 | -49.878273 | -4.9698453 | 0 | 0 | -0.79920334 | -143.31317 | -1.1471597 | 339.55392 | 342.66406 | -4.2419844
181.15126 | -3.221848 | -49.859089 | -4.9850135 | 0 | 0 | -0.79920495 | -143.31317 | -1.1492944 | 339.54343 | 342.65158 | -4.2420459
181.15128 | -3.2218308 | -49.857433 | -4.9892282 | 0 | 0 | -0.79920536 | -143.31316 | -1.1451874 | 339.53293 | 342.6391 | -4.2420502
181.1513 | -3.2218134 | -49.870113 | -4.9801264 | 0 | 0 | -0.80021292 | -143.25803 | -1.1491209 | 339.52243 | 342.62659 | -4.2420502
181.15132 | -3.2217963 | -49.858418 | -4.9807873 | 0 | 0 | -0.80030006 | -143.25325 | -1.1473219 | 339.51193 | 342.61411 | -4.2420502
181.15134 | -3.2217791 | -49.850986 | -4.9910212 | 0 | 0 | -0.80030572 | -143.25294 | -1.1471591 | 339.50143 | 342.60162 | -4.2420502
181.15136 | -3.2217617 | -49.837574 | -4.9817381 | 0 | 0 | -0.80030602 | -143.25293 | -1.1471484 | 339.49091 | 342.58914 | -4.2420497
181.15138 | -3.2217445 | -49.836426 | -4.9707589 | 0 | 0 | -0.80030459 | -143.25291 | -1.1471461 | 339.48041 | 342.57666 | -4.2413354
181.1514 | -3.2217271 | -49.823559 | -4.9836221 | 0 | 0 | -0.79611349 | -143.19778 | -1.142855 | 339.46991 | 342.56418 | -4.2419882
181.15142 | -3.2217097 | -49.816048 | -4.9949141 | 0 | 0 | -0.79575127 | -143.19301 | -1.1489234 | 339.45941 | 342.5517 | -4.2406178
181.15144 | -3.2216926 | -49.802631 | -4.987155 | 0 | 0 | -0.79572779 | -143.1927 | -1.1473098 | 339.44891 | 342.53922 | -4.2433548
181.15146 | -3.2216752 | -49.801487 | -4.9828377 | 0 | 0 | -0.79572642 | -143.19269 | -1.1493058 | 339.43842 | 342.52673 | -4.242166
181.15148 | -3.221658 | -49.801403 | -4.9933667 | 0 | 0 | -0.79572815 | -143.19266 | -1.14948 | 339.42792 | 342.51425 | -4.2434869
181.1515 | -3.2216408 | -49.782219 | -4.9921017 | 0 | 0 | -0.80092752 | -143.10077 | -1.1451981 | 339.41742 | 342.50174 | -4.2421741
181.15152 | -3.2216234 | -49.780552 | -4.9767294 | 0 | 0 | -0.80137682 | -143.09283 | -1.1448283 | 339.40692 | 342.48926 | -4.2420578
181.15154 | -3.2216063 | -49.774048 | -4.9775848 | 0 | 0 | -0.80140597 | -143.09232 | -1.1469479 | 339.39639 | 342.47678 | -4.2413363
181.15156 | -3.2215889 | -49.767101 | -4.9936595 | 0 | 0 | -0.80140769 | -143.09229 | -1.1385491 | 339.38589 | 342.46429 | -4.2419887
181.15158 | -3.2215714 | -49.779305 | -4.9950438 | 0 | 0 | -0.80140781 | -143.09227 | -1.1485486 | 339.3754 | 342.45181 | -4.2413321
181.1516 | -3.2215543 | -49.780365 | -4.9842463 | 0 | 0 | -0.80157602 | -143.03716 | -1.1386977 | 339.3649 | 342.43933 | -4.242703
181.15162 | -3.2215369 | -49.77404 | -4.9883938 | 0 | 0 | -0.80159056 | -143.03236 | -1.1442674 | 339.3544 | 342.42685 | -4.2428222
181.15164 | -3.2215197 | -49.773483 | -4.994576 | 0 | 0 | -0.80159152 | -143.03206 | -1.144768 | 339.3439 | 342.41437 | -4.242116
181.15166 | -3.2215025 | -49.754261 | -4.9834843 | 0 | 0 | -0.80159158 | -143.03204 | -1.146946 | 339.3334 | 342.40189 | -4.2420549
181.15168 | -3.2214851 | -49.746204 | -4.9723544 | 0 | 0 | -0.80158985 | -143.03201 | -1.1428423 | 339.32291 | 342.3894 | -4.2434793
181.1517 | -3.2214677 | -49.751945 | -4.9844837 | 0 | 0 | -0.79655659 | -142.94014 | -1.1489218 | 339.31241 | 342.37692 | -4.2421741
181.15172 | -3.2214506 | -49.752453 | -4.9957113 | 0 | 0 | -0.7961216 | -142.93221 | -1.1451619 | 339.30188 | 342.36441 | -4.2427735
181.15174 | -3.2214332 | -49.74609 | -4.9857693 | 0 | 0 | -0.79609334 | -142.9317 | -1.1448257 | 339.29138 | 342.35193 | -4.2421126
181.15176 | -3.221416 | -49.732746 | -4.9819899 | 0 | 0 | -0.79609174 | -142.93167 | -1.1448042 | 339.28088 | 342.33945 | -4.2427697
181.15178 | -3.2213986 | -49.731602 | -4.9918423 | 0 | 0 | -0.79609323 | -142.93164 | -1.1469501 | 339.27039 | 342.32697 | -4.2435417
181.1518 | -3.2213814 | -49.725132 | -4.9861627 | 0 | 0 | -0.80062199 | -142.8949 | -1.1492816 | 339.25989 | 342.31448 | -4.243607
181.15182 | -3.2213643 | -49.711777 | -4.971137 | 0 | 0 | -0.80101341 | -142.89172 | -1.1473333 | 339.24939 | 342.302 | -4.2421823
181.15184 | -3.2213469 | -49.704239 | -4.9749351 | 0 | 0 | -0.8010388 | -142.89153 | -1.1493057 | 339.23889 | 342.28952 | -4.2434878
181.15186 | -3.2213295 | -49.703613 | -4.9898086 | 0 | 0 | -0.80104029 | -142.89151 | -1.1451881 | 339.22839 | 342.27704 | -4.2428889
181.15188 | -3.2213123 | -49.690781 | -4.9896336 | 0 | 0 | -0.80104011 | -142.89146 | -1.1491224 | 339.21786 | 342.26456 | -4.2435489
181.1519 | -3.2212949 | -49.696064 | -4.9794273 | 0 | 0 | -0.80036807 | -142.7812 | -1.1516131 | 339.20737 | 342.25208 | -4.2421789
181.15192 | -3.2212775 | -49.683758 | -4.9836287 | 0 | 0 | -0.80031002 | -142.77168 | -1.1410908 | 339.19687 | 342.23959 | -4.2434874
181.15194 | -3.2212605 | -49.682678 | -4.989089 | 0 | 0 | -0.80030626 | -142.77107 | -1.1487616 | 339.18637 | 342.22708 | -4.2421741
181.15196 | -3.2212431 | -49.67622 | -4.9757571 | 0 | 0 | -0.80030602 | -142.77103 | -1.1451505 | 339.17587 | 342.2146 | -4.2420583
181.15198 | -3.221226 | -49.688446 | -4.9666138 | 0 | 0 | -0.80030429 | -142.77103 | -1.1426774 | 339.16537 | 342.20212 | -4.2420511
181.152 | -3.2212086 | -49.670326 | -4.9803705 | 0 | 0 | -0.7952767 | -142.77103 | -1.1424726 | 339.15488 | 342.18964 | -4.2427654
181.15202 | -3.2211912 | -49.655941 | -4.988833 | 0 | 0 | -0.79484212 | -142.77103 | -1.1488987 | 339.14438 | 342.17715 | -4.2421117
181.15204 | -3.221174 | -49.641941 | -4.9793735 | 0 | 0 | -0.79481393 | -142.77103 | -1.1473085 | 339.13388 | 342.16467 | -4.2420549
181.15206 | -3.2211566 | -49.634365 | -4.976367 | 0 | 0 | -0.79481232 | -142.77103 | -1.1493064 | 339.12335 | 342.15219 | -4.2427654
181.15208 | -3.2211394 | -49.640118 | -4.9862847 | 0 | 0 | -0.79481381 | -142.77098 | -1.151628 | 339.11285 | 342.13971 | -4.2421122
181.1521 | -3.2211223 | -49.621452 | -4.9806099 | 0 | 0 | -0.79933745 | -142.64235 | -1.1496769 | 339.10236 | 342.12723 | -4.2434835
181.15212 | -3.2211049 | -49.619823 | -4.96631 | 0 | 0 | -0.79972845 | -142.63121 | -1.1452121 | 339.09186 | 342.11475 | -4.2428885
181.15214 | -3.2210875 | -49.613319 | -4.9738016 | 0 | 0 | -0.79975379 | -142.63051 | -1.1491215 | 339.08136 | 342.10226 | -4.2421203
181.15216 | -3.2210703 | -49.606361 | -4.9875412 | 0 | 0 | -0.79975528 | -142.63046 | -1.1451762 | 339.07086 | 342.08975 | -4.2420545
181.15218 | -3.2210529 | -49.592979 | -4.9850807 | 0 | 0 | -0.79975516 | -142.63042 | -1.1491195 | 339.06036 | 342.07727 | -4.2420502
181.1522 | -3.2210357 | -49.579041 | -4.9761353 | 0 | 0 | -0.79925156 | -142.5018 | -1.1451752 | 339.04987 | 342.06479 | -4.2420502
181.15222 | -3.2210183 | -49.577869 | -4.9833527 | 0 | 0 | -0.79920799 | -142.49068 | -1.1469727 | 339.03937 | 342.05231 | -4.2420502
181.15224 | -3.2210011 | -49.584183 | -4.9883451 | 0 | 0 | -0.79920518 | -142.48997 | -1.1449904 | 339.02884 | 342.03983 | -4.2420502
181.15226 | -3.220984 | -49.578339 | -4.974968 | 0 | 0 | -0.79920501 | -142.48991 | -1.1491076 | 339.01834 | 342.02734 | -4.2420502
181.15228 | -3.2209666 | -49.577824 | -4.9687266 | 0 | 0 | -0.79920381 | -142.4899 | -1.1451755 | 339.00784 | 342.01486 | -4.2420502
181.1523 | -3.2209492 | -49.59058 | -4.983458 | 0 | 0 | -0.79568559 | -142.45316 | -1.1491188 | 338.99734 | 342.00238 | -4.2420502
181.15232 | -3.220932 | -49.585293 | -4.9905472 | 0 | 0 | -0.79538149 | -142.44998 | -1.1430279 | 338.98685 | 341.9899 | -4.2420502
181.15234 | -3.2209146 | -49.591209 | -4.9816957 | 0 | 0 | -0.79536182 | -142.44977 | -1.14464 | 338.97635 | 341.97742 | -4.2420502
181.15236 | -3.2208972 | -49.604523 | -4.980195 | 0 | 0 | -0.79536068 | -142.44975 | -1.1426462 | 338.96585 | 341.96494 | -4.2420502
181.15238 | -3.2208803 | -49.612057 | -4.9909687 | 0 | 0 | -0.79536235 | -142.4498 | -1.1489108 | 338.95535 | 341.95242 | -4.2420502
181.1524 | -3.2208629 | -49.612679 | -4.9853644 | 0 | 0 | -0.80039197 | -142.54169 | -1.1494552 | 338.94485 | 341.93994 | -4.2420506
181.15242 | -3.2208457 | -49.606327 | -4.9732485 | 0 | 0 | -0.80082667 | -142.54962 | -1.147343 | 338.93433 | 341.92746 | -4.2427645
181.15244 | -3.2208283 | -49.618568 | -4.9809284 | 0 | 0 | -0.80085492 | -142.55013 | -1.1450151 | 338.92383 | 341.91498 | -4.2406831
181.15246 | -3.2208109 | -49.619637 | -4.9954042 | 0 | 0 | -0.80085653 | -142.55016 | -1.1512563 | 338.91333 | 341.9025 | -4.2419305
181.15248 | -3.2207937 | -49.613316 | -4.9908309 | 0 | 0 | -0.80085647 | -142.55016 | -1.1475074 | 338.90283 | 341.89001 | -4.2420421
181.1525 | -3.2207763 | -49.619156 | -4.9824281 | 0 | 0 | -0.8005203 | -142.55016 | -1.149317 | 338.89233 | 341.87753 | -4.2420497
181.15252 | -3.2207592 | -49.613285 | -4.9918728 | 0 | 0 | -0.80049121 | -142.55016 | -1.1451887 | 338.88184 | 341.86505 | -4.2420506
181.15254 | -3.220742 | -49.619164 | -4.9934258 | 0 | 0 | -0.80048931 | -142.55016 | -1.1491218 | 338.87134 | 341.85257 | -4.2434788
181.15256 | -3.2207246 | -49.626072 | -4.979023 | 0 | 0 | -0.80048925 | -142.55016 | -1.1494694 | 338.86084 | 341.84009 | -4.2421737
181.15258 | -3.2207072 | -49.626652 | -4.9777799 | 0 | 0 | -0.80048835 | -142.55017 | -1.1494905 | 338.85031 | 341.82761 | -4.241344
181.1526 | -3.22069 | -49.607506 | -4.9914947 | 0 | 0 | -0.79780376 | -142.58691 | -1.1451993 | 338.83981 | 341.81509 | -4.2419887
181.15262 | -3.2206726 | -49.605854 | -4.9970331 | 0 | 0 | -0.79757172 | -142.59007 | -1.1469742 | 338.82932 | 341.80261 | -4.2420459
181.15264 | -3.2206554 | -49.612137 | -4.9865985 | 0 | 0 | -0.79755664 | -142.59029 | -1.144989 | 338.81882 | 341.79013 | -4.2420506
181.15266 | -3.220638 | -49.606297 | -4.9871426 | 0 | 0 | -0.7975558 | -142.5903 | -1.1448143 | 338.80832 | 341.77765 | -4.2427659
181.15268 | -3.2206209 | -49.612167 | -4.9980936 | 0 | 0 | -0.79755729 | -142.59029 | -1.1448028 | 338.79782 | 341.76517 | -4.2435408
181.1527 | -3.2206037 | -49.606297 | -4.9881468 | 0 | 0 | -0.80209172 | -142.55356 | -1.1448021 | 338.78732 | 341.75269 | -4.242178
181.15272 | -3.2205863 | -49.612171 | -4.9763813 | 0 | 0 | -0.80248362 | -142.55038 | -1.1448036 | 338.77682 | 341.7402 | -4.2420588
181.15274 | -3.2205689 | -49.61269 | -4.9848242 | 0 | 0 | -0.80250901 | -142.55017 | -1.1490963 | 338.76633 | 341.72772 | -4.2420506
181.15276 | -3.2205517 | -49.61272 | -5.000092 | 0 | 0 | -0.8025105 | -142.55016 | -1.1473212 | 338.7558 | 341.71524 | -4.2420497
181.15278 | -3.2205343 | -49.599934 | -4.9926815 | 0 | 0 | -0.80251002 | -142.55014 | -1.1493051 | 338.7453 | 341.70276 | -4.2413354
181.1528 | -3.2205169 | -49.598827 | -4.9840322 | 0 | 0 | -0.80099636 | -142.5134 | -1.145188 | 338.7348 | 341.69028 | -4.2419887
181.15282 | -3.2204998 | -49.598755 | -4.9934602 | 0 | 0 | -0.80086559 | -142.51022 | -1.1491201 | 338.7243 | 341.67776 | -4.2420459
181.15284 | -3.2204826 | -49.611534 | -4.9928336 | 0 | 0 | -0.80085707 | -142.51001 | -1.1451761 | 338.71381 | 341.66528 | -4.2420502
181.15286 | -3.2204654 | -49.593449 | -4.9782443 | 0 | 0 | -0.80085659 | -142.50999 | -1.1491195 | 338.70331 | 341.6528 | -4.2420502
181.15288 | -3.220448 | -49.572674 | -4.976264 | 0 | 0 | -0.80085546 | -142.50996 | -1.1451761 | 338.69281 | 341.64032 | -4.2420502
181.1529 | -3.2204306 | -49.564518 | -4.9920902 | 0 | 0 | -0.79749984 | -142.43648 | -1.1491188 | 338.68231 | 341.62784 | -4.2420502
181.15292 | -3.2204134 | -49.570248 | -4.9949102 | 0 | 0 | -0.79720986 | -142.43011 | -1.1430308 | 338.67181 | 341.61536 | -4.2420502
181.15294 | -3.220396 | -49.570755 | -4.98351 | 0 | 0 | -0.79719102 | -142.4297 | -1.1532283 | 338.66129 | 341.60287 | -4.2420502
181.15296 | -3.2203786 | -49.557999 | -4.9846992 | 0 | 0 | -0.79718995 | -142.42967 | -1.1476817 | 338.65079 | 341.59039 | -4.2420497
181.15298 | -3.2203617 | -49.556889 | -4.9935317 | 0 | 0 | -0.7971912 | -142.42966 | -1.1493284 | 338.64029 | 341.57791 | -4.2406216
181.153 | -3.2203443 | -49.537628 | -4.9826741 | 0 | 0 | -0.8010512 | -142.39291 | -1.1451886 | 338.62979 | 341.56543 | -4.2419262
181.15302 | -3.2203269 | -49.529564 | -4.9722848 | 0 | 0 | -0.80138481 | -142.38974 | -1.1469742 | 338.61929 | 341.55295 | -4.2420416
181.15304 | -3.2203097 | -49.522514 | -4.9823022 | 0 | 0 | -0.80140644 | -142.38954 | -1.1471356 | 338.6088 | 341.54044 | -4.2413354
181.15306 | -3.2202923 | -49.521919 | -4.9947968 | 0 | 0 | -0.80140769 | -142.38953 | -1.1450005 | 338.5983 | 341.52795 | -4.2419887
181.15308 | -3.2202752 | -49.52187 | -4.9864206 | 0 | 0 | -0.8014071 | -142.38948 | -1.1469629 | 338.5878 | 341.51547 | -4.2420459
181.1531 | -3.2202578 | -49.502693 | -4.9805956 | 0 | 0 | -0.79955912 | -142.29759 | -1.1492803 | 338.5773 | 341.50299 | -4.2420506
181.15312 | -3.2202406 | -49.520218 | -4.9917212 | 0 | 0 | -0.79939938 | -142.28966 | -1.1408925 | 338.56677 | 341.49051 | -4.2434788
181.15314 | -3.2202234 | -49.521763 | -4.9883327 | 0 | 0 | -0.79938906 | -142.28915 | -1.1466031 | 338.55627 | 341.47803 | -4.2421746
181.15316 | -3.220206 | -49.515472 | -4.9720507 | 0 | 0 | -0.79938841 | -142.28912 | -1.1471115 | 338.54578 | 341.46555 | -4.2434878
181.15318 | -3.2201886 | -49.502132 | -4.9750099 | 0 | 0 | -0.79938769 | -142.28911 | -1.1449976 | 338.53528 | 341.45306 | -4.2436032
181.1532 | -3.2201715 | -49.500992 | -4.9905391 | 0 | 0 | -0.79720813 | -142.23398 | -1.1426687 | 338.52478 | 341.44058 | -4.2421823
181.15322 | -3.220154 | -49.500912 | -4.989697 | 0 | 0 | -0.79701978 | -142.2292 | -1.1467652 | 338.51428 | 341.4281 | -4.2434878
181.15324 | -3.2201366 | -49.494511 | -4.9808841 | 0 | 0 | -0.7970075 | -142.2289 | -1.1492705 | 338.50378 | 341.41559 | -4.2428889
181.15326 | -3.2201195 | -49.48756 | -4.985208 | 0 | 0 | -0.79700685 | -142.22888 | -1.1494793 | 338.49329 | 341.40311 | -4.2435489
181.15328 | -3.2201023 | -49.474178 | -4.9921274 | 0 | 0 | -0.79700804 | -142.22885 | -1.1494911 | 338.48279 | 341.39063 | -4.2421784
181.1533 | -3.2200851 | -49.466644 | -4.9810996 | 0 | 0 | -0.80069941 | -142.15538 | -1.1451993 | 338.47226 | 341.37814 | -4.2427735
181.15332 | -3.2200677 | -49.472401 | -4.9714284 | 0 | 0 | -0.80101842 | -142.149 | -1.1469765 | 338.46176 | 341.36566 | -4.2428279
181.15334 | -3.2200503 | -49.447334 | -4.9851332 | 0 | 0 | -0.8010391 | -142.14859 | -1.1514299 | 338.45126 | 341.35318 | -4.2435446
181.15336 | -3.2200332 | -49.445152 | -4.9935927 | 0 | 0 | -0.80104029 | -142.14857 | -1.1475174 | 338.44077 | 341.3407 | -4.2421789
181.15338 | -3.2200158 | -49.438614 | -4.984859 | 0 | 0 | -0.8010397 | -142.14854 | -1.1450251 | 338.43027 | 341.32822 | -4.2434878
181.1534 | -3.2199984 | -49.431656 | -4.9819155 | 0 | 0 | -0.79919225 | -142.05666 | -1.1469636 | 338.41977 | 341.31573 | -4.2436032
181.15342 | -3.2199814 | -49.418282 | -4.9925642 | 0 | 0 | -0.79903257 | -142.04872 | -1.1471356 | 338.40927 | 341.30325 | -4.2428966
181.15344 | -3.219964 | -49.42992 | -4.9884043 | 0 | 0 | -0.79902226 | -142.0482 | -1.1471485 | 338.39877 | 341.29077 | -4.242835
181.15346 | -3.2199466 | -49.418163 | -4.9742336 | 0 | 0 | -0.7990216 | -142.04817 | -1.1514424 | 338.38824 | 341.27826 | -4.2421169
181.15348 | -3.2199295 | -49.423519 | -4.9802823 | 0 | 0 | -0.79902136 | -142.04816 | -1.151813 | 338.37775 | 341.26578 | -4.2420549
181.1535 | -3.2199121 | -49.417606 | -4.996799 | 0 | 0 | -0.79835051 | -142.01141 | -1.1496896 | 338.36725 | 341.2533 | -4.2434793
181.15352 | -3.2198949 | -49.417084 | -4.9931321 | 0 | 0 | -0.79829258 | -142.00824 | -1.1473594 | 338.35675 | 341.24081 | -4.2421741
181.15354 | -3.2198775 | -49.410656 | -4.9848003 | 0 | 0 | -0.79828882 | -142.00803 | -1.1493087 | 338.34625 | 341.22833 | -4.2420578
181.15356 | -3.2198603 | -49.410099 | -4.9898968 | 0 | 0 | -0.79828858 | -142.00801 | -1.1494786 | 338.33575 | 341.21585 | -4.2406216
181.15358 | -3.2198431 | -49.410061 | -4.9961543 | 0 | 0 | -0.79828972 | -142.008 | -1.1409053 | 338.32526 | 341.20337 | -4.2419262
181.1536 | -3.2198257 | -49.397278 | -4.9814401 | 0 | 0 | -0.80164856 | -141.97125 | -1.1466044 | 338.31476 | 341.19089 | -4.2420421
181.15362 | -3.2198083 | -49.415359 | -4.9758067 | 0 | 0 | -0.80193883 | -141.96808 | -1.1492598 | 338.30426 | 341.17841 | -4.2420497
181.15364 | -3.2197912 | -49.416935 | -4.9891415 | 0 | 0 | -0.80195767 | -141.96786 | -1.1494801 | 338.29373 | 341.16592 | -4.2420506
181.15366 | -3.2197738 | -49.391464 | -4.9982867 | 0 | 0 | -0.80195874 | -141.96785 | -1.1537853 | 338.28323 | 341.15344 | -4.2434788
181.15368 | -3.2197564 | -49.402042 | -4.988163 | 0 | 0 | -0.80195814 | -141.96785 | -1.1477169 | 338.27274 | 341.14093 | -4.2421741
181.1537 | -3.2197392 | -49.383816 | -4.985096 | 0 | 0 | -0.7999416 | -141.94948 | -1.1471852 | 338.26224 | 341.12845 | -4.2420583
181.15372 | -3.219722 | -49.375824 | -4.9957356 | 0 | 0 | -0.79976732 | -141.94788 | -1.1492964 | 338.25174 | 341.11597 | -4.2420506
181.15374 | -3.2197049 | -49.375172 | -4.9886723 | 0 | 0 | -0.79975605 | -141.94777 | -1.1473341 | 338.24124 | 341.10349 | -4.2420506
181.15376 | -3.2196875 | -49.375122 | -4.974978 | 0 | 0 | -0.79975533 | -141.94777 | -1.1493057 | 338.23074 | 341.091 | -4.2434793
181.15378 | -3.2196701 | -49.368725 | -4.9817982 | 0 | 0 | -0.79975498 | -141.94774 | -1.1451881 | 338.22025 | 341.07852 | -4.242888
181.1538 | -3.2196529 | -49.368168 | -4.996202 | 0 | 0 | -0.79874825 | -141.85585 | -1.1491201 | 338.20975 | 341.06604 | -4.2421203
181.15382 | -3.2196355 | -49.355343 | -4.9901738 | 0 | 0 | -0.79866117 | -141.84792 | -1.1451761 | 338.19922 | 341.05356 | -4.2420545
181.15384 | -3.2196181 | -49.360626 | -4.9823689 | 0 | 0 | -0.79865551 | -141.84741 | -1.1491181 | 338.18872 | 341.04108 | -4.2420506
181.15386 | -3.2196009 | -49.34832 | -4.9904165 | 0 | 0 | -0.79865521 | -141.84738 | -1.1408811 | 338.17822 | 341.02859 | -4.2434793
181.15388 | -3.2195837 | -49.347248 | -4.9925733 | 0 | 0 | -0.79865593 | -141.84737 | -1.1444566 | 338.16772 | 341.01611 | -4.2436032
181.1539 | -3.2195663 | -49.353573 | -4.9767742 | 0 | 0 | -0.80083871 | -141.79225 | -1.1490757 | 338.15723 | 341.0036 | -4.2436109
181.15392 | -3.2195492 | -49.354126 | -4.9725046 | 0 | 0 | -0.80102736 | -141.78748 | -1.1537601 | 338.14673 | 340.99112 | -4.2421823
181.15394 | -3.2195318 | -49.36055 | -4.98596 | 0 | 0 | -0.80103964 | -141.78717 | -1.1498629 | 338.13623 | 340.97864 | -4.2420592
181.15396 | -3.2195146 | -49.341915 | -4.9914823 | 0 | 0 | -0.80104029 | -141.78716 | -1.1495167 | 338.12573 | 340.96616 | -4.2434793
181.15398 | -3.2194972 | -49.340294 | -4.9803195 | 0 | 0 | -0.8010394 | -141.78716 | -1.1473482 | 338.11523 | 340.95367 | -4.2421741
181.154 | -3.2194798 | -49.340191 | -4.9800735 | 0 | 0 | -0.79818571 | -141.76877 | -1.149308 | 338.10471 | 340.94119 | -4.2420588
181.15402 | -3.2194629 | -49.352974 | -4.9895062 | 0 | 0 | -0.79793906 | -141.76717 | -1.149483 | 338.09421 | 340.92871 | -4.2434797
181.15404 | -3.2194455 | -49.347683 | -4.9808812 | 0 | 0 | -0.79792303 | -141.76707 | -1.1537855 | 338.08371 | 340.91623 | -4.2436032
181.15406 | -3.2194281 | -49.340809 | -4.9677806 | 0 | 0 | -0.79792213 | -141.76707 | -1.1477177 | 338.07321 | 340.90375 | -4.2436109
181.15408 | -3.2194109 | -49.340214 | -4.9761076 | 0 | 0 | -0.7979219 | -141.76707 | -1.1493306 | 338.06271 | 340.89127 | -4.2421823
181.1541 | -3.2193935 | -49.320992 | -4.9899139 | 0 | 0 | -0.79741943 | -141.76707 | -1.1451911 | 338.05222 | 340.87878 | -4.2427745
181.15412 | -3.2193761 | -49.319328 | -4.9831047 | 0 | 0 | -0.79737598 | -141.76707 | -1.1534139 | 338.04172 | 340.86627 | -4.2435417
181.15414 | -3.2193589 | -49.312832 | -4.9745078 | 0 | 0 | -0.79737318 | -141.76707 | -1.1455472 | 338.03122 | 340.85379 | -4.243607
181.15416 | -3.2193418 | -49.318661 | -4.9846663 | 0 | 0 | -0.797373 | -141.76707 | -1.1491436 | 338.02069 | 340.84131 | -4.2428966
181.15418 | -3.2193246 | -49.306381 | -4.9848294 | 0 | 0 | -0.79737359 | -141.76704 | -1.1451775 | 338.01019 | 340.82883 | -4.2435503
181.1542 | -3.2193072 | -49.298916 | -4.9695802 | 0 | 0 | -0.79905015 | -141.67516 | -1.149121 | 337.99969 | 340.81635 | -4.2436075
181.15422 | -3.2192898 | -49.298298 | -4.9675412 | 0 | 0 | -0.79919505 | -141.66722 | -1.1494694 | 337.9892 | 340.80386 | -4.2436113
181.15424 | -3.2192726 | -49.311047 | -4.9833641 | 0 | 0 | -0.79920447 | -141.6667 | -1.1494913 | 337.9787 | 340.79138 | -4.2421827
181.15426 | -3.2192552 | -49.286564 | -4.9861841 | 0 | 0 | -0.79920501 | -141.66667 | -1.1473467 | 337.9682 | 340.7789 | -4.2434878
181.15428 | -3.2192378 | -49.290817 | -4.9762363 | 0 | 0 | -0.79920435 | -141.66666 | -1.1493071 | 337.9577 | 340.76642 | -4.2436037
181.1543 | -3.2192206 | -49.284847 | -4.977551 | 0 | 0 | -0.79719263 | -141.6299 | -1.1473354 | 337.9472 | 340.75394 | -4.2436113
181.15432 | -3.2192035 | -49.303501 | -4.986392 | 0 | 0 | -0.79701877 | -141.62674 | -1.1514533 | 337.93671 | 340.74146 | -4.2436113
181.15434 | -3.2191861 | -49.298733 | -4.9769869 | 0 | 0 | -0.7970075 | -141.62653 | -1.1475202 | 337.92618 | 340.72894 | -4.2436113
181.15436 | -3.2191689 | -49.304684 | -4.9652739 | 0 | 0 | -0.79700679 | -141.62651 | -1.1493192 | 337.91568 | 340.71646 | -4.2436113
181.15438 | -3.2191515 | -49.305202 | -4.9773479 | 0 | 0 | -0.79700702 | -141.62653 | -1.1494806 | 337.90518 | 340.70398 | -4.2436113
181.1544 | -3.2191343 | -49.298847 | -4.9885745 | 0 | 0 | -0.79767704 | -141.66328 | -1.1451994 | 337.89468 | 340.6915 | -4.2436118
181.15442 | -3.2191169 | -49.311085 | -4.9822617 | 0 | 0 | -0.79773498 | -141.66644 | -1.1491224 | 337.88419 | 340.67902 | -4.2450404
181.15444 | -3.2190995 | -49.305763 | -4.9780679 | 0 | 0 | -0.79773873 | -141.66666 | -1.1494694 | 337.87369 | 340.66653 | -4.2430205
181.15446 | -3.2190826 | -49.318069 | -4.9871545 | 0 | 0 | -0.79773897 | -141.66667 | -1.1494936 | 337.86319 | 340.65405 | -4.2435579
181.15448 | -3.2190652 | -49.319138 | -4.9857645 | 0 | 0 | -0.79773951 | -141.66669 | -1.1537868 | 337.85269 | 340.64157 | -4.243608
181.1545 | -3.2190478 | -49.312817 | -4.9718361 | 0 | 0 | -0.79924899 | -141.70345 | -1.1498652 | 337.84219 | 340.62909 | -4.2436113
181.15452 | -3.2190306 | -49.31226 | -4.9720917 | 0 | 0 | -0.79937941 | -141.7066 | -1.1516635 | 337.83167 | 340.61661 | -4.2436113
181.15454 | -3.2190132 | -49.299438 | -4.9881115 | 0 | 0 | -0.79938793 | -141.70682 | -1.1475343 | 337.82117 | 340.60413 | -4.2436113
181.15456 | -3.2189958 | -49.311115 | -4.990943 | 0 | 0 | -0.79938841 | -141.70683 | -1.1514646 | 337.81067 | 340.59161 | -4.2436113
181.15458 | -3.2189786 | -49.292969 | -4.9809966 | 0 | 0 | -0.79938799 | -141.7068 | -1.1432269 | 337.80017 | 340.57913 | -4.2436113
181.1546 | -3.2189615 | -49.297764 | -4.984489 | 0 | 0 | -0.79821372 | -141.63332 | -1.1468008 | 337.78967 | 340.56665 | -4.2436118
181.15462 | -3.2189443 | -49.285423 | -4.9927912 | 0 | 0 | -0.79811227 | -141.62694 | -1.147125 | 337.77917 | 340.55417 | -4.2450409
181.15464 | -3.2189269 | -49.277946 | -4.9804325 | 0 | 0 | -0.79810572 | -141.62653 | -1.1471449 | 337.76868 | 340.54169 | -4.2451639
181.15466 | -3.2189095 | -49.270927 | -4.9720931 | 0 | 0 | -0.7981053 | -141.62651 | -1.1428542 | 337.75818 | 340.52921 | -4.2437434
181.15468 | -3.2188923 | -49.263943 | -4.9837403 | 0 | 0 | -0.79810566 | -141.62648 | -1.1467751 | 337.74768 | 340.51672 | -4.2436204
181.1547 | -3.2188749 | -49.263359 | -4.9956479 | 0 | 0 | -0.79911202 | -141.55299 | -1.1428311 | 337.73715 | 340.50424 | -4.2450414
181.15472 | -3.2188575 | -49.269707 | -4.9872174 | 0 | 0 | -0.79919904 | -141.54663 | -1.1489228 | 337.72665 | 340.49176 | -4.2451639
181.15474 | -3.2188404 | -49.26387 | -4.9821153 | 0 | 0 | -0.79920471 | -141.5462 | -1.1494558 | 337.71616 | 340.47928 | -4.2437434
181.15476 | -3.2188232 | -49.269745 | -4.992578 | 0 | 0 | -0.79920501 | -141.54619 | -1.1473424 | 337.70566 | 340.4668 | -4.2436199
181.15478 | -3.2188058 | -49.270267 | -4.9898572 | 0 | 0 | -0.79920536 | -141.54619 | -1.142867 | 337.69516 | 340.45428 | -4.2436118
181.1548 | -3.2187886 | -49.276703 | -4.9743586 | 0 | 0 | -0.80021292 | -141.56458 | -1.146778 | 337.68466 | 340.4418 | -4.2436113
181.15482 | -3.2187712 | -49.283646 | -4.9773846 | 0 | 0 | -0.80030006 | -141.56618 | -1.1492703 | 337.67416 | 340.42932 | -4.2436113
181.15484 | -3.2187541 | -49.284229 | -4.99437 | 0 | 0 | -0.80030572 | -141.56627 | -1.1473317 | 337.66367 | 340.41684 | -4.2436113
181.15486 | -3.2187366 | -49.271477 | -4.9922004 | 0 | 0 | -0.80030602 | -141.56627 | -1.1471604 | 337.65317 | 340.40436 | -4.2436118
181.15488 | -3.2187192 | -49.276768 | -4.9825468 | 0 | 0 | -0.80030543 | -141.56627 | -1.1492944 | 337.64264 | 340.39188 | -4.2443266
181.1549 | -3.2187023 | -49.264458 | -4.9860725 | 0 | 0 | -0.7986269 | -141.58466 | -1.1451874 | 337.63214 | 340.37939 | -4.2436728
181.15492 | -3.2186849 | -49.263378 | -4.9921989 | 0 | 0 | -0.79848182 | -141.58626 | -1.1491194 | 337.62164 | 340.36691 | -4.2436156
181.15494 | -3.2186675 | -49.244122 | -4.9796515 | 0 | 0 | -0.7984724 | -141.58635 | -1.1430285 | 337.61115 | 340.35443 | -4.2436113
181.15496 | -3.2186503 | -49.248856 | -4.9698501 | 0 | 0 | -0.79847187 | -141.58635 | -1.1467894 | 337.60065 | 340.34195 | -4.2436113
181.15498 | -3.2186329 | -49.236511 | -4.9835472 | 0 | 0 | -0.79847211 | -141.58632 | -1.1514192 | 337.59015 | 340.32944 | -4.2436118
181.155 | -3.2186155 | -49.235424 | -4.9941845 | 0 | 0 | -0.79914296 | -141.47606 | -1.1518109 | 337.57965 | 340.31696 | -4.2443266
181.15502 | -3.2185984 | -49.216167 | -4.9841881 | 0 | 0 | -0.79920101 | -141.46654 | -1.1475433 | 337.56915 | 340.30447 | -4.2436728
181.15504 | -3.218581 | -49.208103 | -4.9796767 | 0 | 0 | -0.79920477 | -141.46594 | -1.1493205 | 337.55862 | 340.29199 | -4.2436156
181.15506 | -3.218564 | -49.19466 | -4.9894657 | 0 | 0 | -0.79920501 | -141.46588 | -1.1494828 | 337.54813 | 340.27951 | -4.2436113
181.15508 | -3.2185466 | -49.206291 | -4.9845085 | 0 | 0 | -0.79920495 | -141.46585 | -1.1516373 | 337.53763 | 340.26703 | -4.2436113
181.1551 | -3.2185292 | -49.181744 | -4.9695458 | 0 | 0 | -0.7990371 | -141.39236 | -1.1432374 | 337.52713 | 340.25455 | -4.2436113
181.15512 | -3.2185121 | -49.179604 | -4.9740748 | 0 | 0 | -0.79902261 | -141.386 | -1.1446556 | 337.51663 | 340.24207 | -4.2436113
181.15514 | -3.2184947 | -49.185852 | -4.9911885 | 0 | 0 | -0.79902166 | -141.38559 | -1.1490877 | 337.50613 | 340.22958 | -4.2436113
181.15516 | -3.2184772 | -49.173607 | -4.9875746 | 0 | 0 | -0.7990216 | -141.38557 | -1.1516134 | 337.49564 | 340.2171 | -4.2436113
181.15518 | -3.2184601 | -49.178936 | -4.9785218 | 0 | 0 | -0.79902112 | -141.38553 | -1.1475308 | 337.48514 | 340.20462 | -4.2436113
181.1552 | -3.2184429 | -49.18581 | -4.9850063 | 0 | 0 | -0.79767966 | -141.31204 | -1.1493192 | 337.47464 | 340.19214 | -4.2421827
181.15522 | -3.2184255 | -49.180004 | -4.9877572 | 0 | 0 | -0.79756373 | -141.30568 | -1.1473345 | 337.4668 | 340.18387 | -4.2434878
181.15524 | -3.2184083 | -49.179482 | -4.9734621 | 0 | 0 | -0.79755622 | -141.30527 | -1.1471598 | 337.45898 | 340.17563 | -4.2428889
181.15526 | -3.2183909 | -49.16666 | -4.9678712 | 0 | 0 | -0.79755574 | -141.30525 | -1.1471491 | 337.45114 | 340.16739 | -4.2435493
181.15528 | -3.2183738 | -49.171947 | -4.9833865 | 0 | 0 | -0.79755628 | -141.30525 | -1.1492944 | 337.44333 | 340.15915 | -4.2436075
181.1553 | -3.2183564 | -49.172421 | -4.9905415 | 0 | 0 | -0.79906559 | -141.28687 | -1.147334 | 337.43549 | 340.15091 | -4.2436118
181.15532 | -3.218339 | -49.153267 | -4.979516 | 0 | 0 | -0.799196 | -141.28526 | -1.1493057 | 337.42767 | 340.14267 | -4.2443261
181.15534 | -3.2183218 | -49.14521 | -4.9785542 | 0 | 0 | -0.79920453 | -141.28517 | -1.1451874 | 337.41983 | 340.13443 | -4.242959
181.15536 | -3.2183046 | -49.138149 | -4.989377 | 0 | 0 | -0.79920501 | -141.28517 | -1.1469728 | 337.41202 | 340.12616 | -4.2435536
181.15538 | -3.2182872 | -49.111973 | -4.9815993 | 0 | 0 | -0.79920471 | -141.28511 | -1.1428438 | 337.40417 | 340.11792 | -4.2428937
181.1554 | -3.2182701 | -49.103325 | -4.9685702 | 0 | 0 | -0.79836607 | -141.11972 | -1.1489228 | 337.39636 | 340.10968 | -4.2435498
181.15542 | -3.2182527 | -49.102623 | -4.9776249 | 0 | 0 | -0.79829359 | -141.10542 | -1.1473098 | 337.38852 | 340.10144 | -4.2436075
181.15544 | -3.2182353 | -49.096184 | -4.991497 | 0 | 0 | -0.79828888 | -141.10451 | -1.1493058 | 337.38068 | 340.0932 | -4.2436113
181.15546 | -3.2182181 | -49.082836 | -4.9861431 | 0 | 0 | -0.79828858 | -141.10445 | -1.14948 | 337.37286 | 340.08496 | -4.2436113
181.15548 | -3.2182007 | -49.081699 | -4.9791236 | 0 | 0 | -0.7982884 | -141.10442 | -1.1451974 | 337.36502 | 340.07669 | -4.2436113
181.1555 | -3.2181838 | -49.088013 | -4.9865136 | 0 | 0 | -0.7977854 | -141.03094 | -1.1426809 | 337.35721 | 340.06845 | -4.2428966
181.15552 | -3.2181664 | -49.082172 | -4.9893384 | 0 | 0 | -0.79774195 | -141.02458 | -1.1446195 | 337.34937 | 340.06021 | -4.2435503
181.15554 | -3.2181489 | -49.088047 | -4.9743233 | 0 | 0 | -0.79773915 | -141.02415 | -1.1490865 | 337.34155 | 340.05197 | -4.243608
181.15556 | -3.2181318 | -49.082176 | -4.9722996 | 0 | 0 | -0.79773897 | -141.02414 | -1.1537615 | 337.33371 | 340.04373 | -4.2443256
181.15558 | -3.2181144 | -49.107239 | -4.9881258 | 0 | 0 | -0.79773974 | -141.02417 | -1.1520097 | 337.3259 | 340.03549 | -4.2436728
181.1556 | -3.218097 | -49.10302 | -4.9931221 | 0 | 0 | -0.800089 | -141.09764 | -1.1497015 | 337.31805 | 340.02725 | -4.2436156
181.15562 | -3.2180798 | -49.096218 | -4.982636 | 0 | 0 | -0.80029207 | -141.10402 | -1.1452129 | 337.31024 | 340.01898 | -4.2436118
181.15564 | -3.2180626 | -49.102032 | -4.98245 | 0 | 0 | -0.80030525 | -141.10443 | -1.1469756 | 337.3024 | 340.01074 | -4.2443266
181.15566 | -3.2180452 | -49.115337 | -4.9940658 | 0 | 0 | -0.80030596 | -141.10445 | -1.1471372 | 337.29459 | 340.0025 | -4.2451024
181.15568 | -3.2180281 | -49.110085 | -4.9849019 | 0 | 0 | -0.8003056 | -141.10445 | -1.1492938 | 337.28674 | 339.99426 | -4.2451682
181.1557 | -3.2180107 | -49.122391 | -4.972477 | 0 | 0 | -0.79913014 | -141.10445 | -1.147334 | 337.27893 | 339.98602 | -4.2437434
181.15572 | -3.2179933 | -49.104275 | -4.9830394 | 0 | 0 | -0.79902858 | -141.10445 | -1.1493078 | 337.27109 | 339.97778 | -4.2436204
181.15574 | -3.2179761 | -49.109081 | -4.9955873 | 0 | 0 | -0.79902202 | -141.10445 | -1.151628 | 337.26328 | 339.96951 | -4.2450409
181.15576 | -3.2179587 | -49.096745 | -4.9886656 | 0 | 0 | -0.7990216 | -141.10445 | -1.1496783 | 337.25543 | 339.96127 | -4.2437353
181.15578 | -3.2179415 | -49.095657 | -4.9807882 | 0 | 0 | -0.7990213 | -141.10443 | -1.1495048 | 337.24762 | 339.95303 | -4.2436199
181.1558 | -3.2179244 | -49.076405 | -4.9917345 | 0 | 0 | -0.79818279 | -141.0677 | -1.1473466 | 337.23978 | 339.94479 | -4.2450409
181.15582 | -3.217907 | -49.081139 | -4.9912381 | 0 | 0 | -0.79811031 | -141.06453 | -1.1471611 | 337.23196 | 339.93655 | -4.2430205
181.15584 | -3.2178898 | -49.081581 | -4.9766574 | 0 | 0 | -0.7981056 | -141.06432 | -1.1492922 | 337.22412 | 339.92831 | -4.2435579
181.15586 | -3.2178724 | -49.068817 | -4.9761295 | 0 | 0 | -0.7981053 | -141.0643 | -1.1387466 | 337.21631 | 339.92007 | -4.2436085
181.15588 | -3.217855 | -49.074104 | -4.9906287 | 0 | 0 | -0.79810613 | -141.06429 | -1.1464169 | 337.20847 | 339.9118 | -4.2450404
181.1559 | -3.2178378 | -49.055401 | -4.9933319 | 0 | 0 | -0.80062401 | -141.00917 | -1.1449522 | 337.20065 | 339.90356 | -4.2437353
181.15592 | -3.2178204 | -49.05378 | -4.9841022 | 0 | 0 | -0.80084163 | -141.00438 | -1.1426661 | 337.19281 | 339.89532 | -4.2436194
181.15594 | -3.2178032 | -49.060066 | -4.9847531 | 0 | 0 | -0.8008557 | -141.00407 | -1.1467644 | 337.185 | 339.88708 | -4.2436118
181.15596 | -3.2177861 | -49.060616 | -4.9920831 | 0 | 0 | -0.80085653 | -141.00406 | -1.1471229 | 337.17715 | 339.87885 | -4.2436113
181.15598 | -3.2177687 | -49.06065 | -4.981823 | 0 | 0 | -0.80085582 | -141.00404 | -1.1471455 | 337.16934 | 339.87061 | -4.2436113
181.156 | -3.2177515 | -49.06065 | -4.9722152 | 0 | 0 | -0.79850566 | -140.9673 | -1.1450003 | 337.1615 | 339.86234 | -4.2436113
181.15602 | -3.2177341 | -49.060654 | -4.983748 | 0 | 0 | -0.79830253 | -140.96413 | -1.1448157 | 337.15369 | 339.8541 | -4.2436113
181.15604 | -3.2177167 | -49.067051 | -4.9941978 | 0 | 0 | -0.79828936 | -140.96391 | -1.1469502 | 337.14584 | 339.84586 | -4.2436113
181.15606 | -3.2176995 | -49.0676 | -4.9856391 | 0 | 0 | -0.79828864 | -140.9639 | -1.1471356 | 337.138 | 339.83762 | -4.2436118
181.15608 | -3.2176824 | -49.054844 | -4.9798031 | 0 | 0 | -0.79828846 | -140.9639 | -1.1492945 | 337.13019 | 339.82938 | -4.2450404
181.1561 | -3.217665 | -49.060135 | -4.990201 | 0 | 0 | -0.79795307 | -140.94553 | -1.14948 | 337.12234 | 339.82114 | -4.2437358
181.15612 | -3.2176478 | -49.060612 | -4.9867511 | 0 | 0 | -0.79792404 | -140.94392 | -1.1473451 | 337.11453 | 339.81287 | -4.2450485
181.15614 | -3.2176304 | -49.054253 | -4.972641 | 0 | 0 | -0.79792213 | -140.94382 | -1.1471604 | 337.10669 | 339.80463 | -4.2437353
181.15616 | -3.217613 | -49.053692 | -4.9743381 | 0 | 0 | -0.79792207 | -140.94382 | -1.1471492 | 337.09888 | 339.79639 | -4.2436194
181.15618 | -3.2175958 | -49.040867 | -4.989028 | 0 | 0 | -0.79792285 | -140.9438 | -1.1492937 | 337.09103 | 339.78815 | -4.2436118
181.1562 | -3.2175784 | -49.026966 | -4.9888406 | 0 | 0 | -0.80027223 | -140.90706 | -1.1451874 | 337.08322 | 339.77991 | -4.2436113
181.15622 | -3.2175612 | -49.032185 | -4.9786339 | 0 | 0 | -0.8004753 | -140.90388 | -1.1491209 | 337.07538 | 339.77167 | -4.2436113
181.15624 | -3.2175441 | -49.019867 | -4.9828372 | 0 | 0 | -0.80048847 | -140.90369 | -1.1473234 | 337.06757 | 339.76343 | -4.2436113
181.15626 | -3.2175267 | -49.005993 | -4.989747 | 0 | 0 | -0.80048919 | -140.90367 | -1.1514525 | 337.05972 | 339.75516 | -4.2436113
181.15628 | -3.2175095 | -48.998428 | -4.9772677 | 0 | 0 | -0.80048823 | -140.90363 | -1.1475194 | 337.05191 | 339.74692 | -4.2436113
181.1563 | -3.2174921 | -48.997795 | -4.9681964 | 0 | 0 | -0.79746884 | -140.79337 | -1.147171 | 337.04407 | 339.73868 | -4.2436113
181.15632 | -3.2174747 | -48.984959 | -4.9812322 | 0 | 0 | -0.79720783 | -140.78384 | -1.1450026 | 337.03625 | 339.73044 | -4.2436113
181.15634 | -3.2174575 | -48.977455 | -4.9918084 | 0 | 0 | -0.7971909 | -140.78323 | -1.1469629 | 337.02841 | 339.7222 | -4.2436113
181.15636 | -3.2174401 | -48.964043 | -4.9832602 | 0 | 0 | -0.79718995 | -140.78319 | -1.1492839 | 337.0206 | 339.71396 | -4.2436113
181.15638 | -3.217423 | -48.975685 | -4.9781485 | 0 | 0 | -0.79719001 | -140.78317 | -1.1516259 | 337.01276 | 339.70569 | -4.2436113
181.1564 | -3.2174058 | -48.970322 | -4.9886112 | 0 | 0 | -0.79752481 | -140.72806 | -1.1475307 | 337.00494 | 339.69745 | -4.2436113
181.15642 | -3.2173884 | -48.969837 | -4.9851637 | 0 | 0 | -0.79755378 | -140.72328 | -1.1471725 | 336.9971 | 339.68921 | -4.2436118
181.15644 | -3.2173712 | -48.969799 | -4.9703298 | 0 | 0 | -0.79755569 | -140.72298 | -1.1471491 | 336.98929 | 339.68097 | -4.2450399
181.15646 | -3.2173538 | -48.957012 | -4.9741416 | 0 | 0 | -0.79755574 | -140.72296 | -1.1471478 | 336.98145 | 339.67273 | -4.2423062
181.15648 | -3.2173364 | -48.968697 | -4.9904671 | 0 | 0 | -0.79755676 | -140.72296 | -1.1471484 | 336.97363 | 339.66449 | -4.2434955
181.1565 | -3.2173193 | -48.96973 | -4.9875131 | 0 | 0 | -0.80057752 | -140.70457 | -1.1492937 | 336.96579 | 339.65625 | -4.2421751
181.15652 | -3.2173018 | -48.963406 | -4.9792438 | 0 | 0 | -0.80083865 | -140.70297 | -1.1451888 | 336.95798 | 339.64798 | -4.2434878
181.15654 | -3.2172847 | -48.969242 | -4.9850702 | 0 | 0 | -0.80085558 | -140.70288 | -1.1534131 | 336.95013 | 339.63974 | -4.2436037
181.15656 | -3.2172675 | -48.950577 | -4.9913912 | 0 | 0 | -0.80085653 | -140.70288 | -1.1433997 | 336.94232 | 339.6315 | -4.2436113
181.15658 | -3.2172501 | -48.948948 | -4.9774075 | 0 | 0 | -0.80085546 | -140.70287 | -1.1468114 | 336.93448 | 339.62326 | -4.2436113
181.1566 | -3.2172329 | -48.936047 | -4.9703846 | 0 | 0 | -0.79749984 | -140.64775 | -1.1449804 | 336.92667 | 339.61502 | -4.2436113
181.15662 | -3.2172155 | -48.928543 | -4.9857764 | 0 | 0 | -0.79720986 | -140.64296 | -1.1512544 | 336.91882 | 339.60678 | -4.2436118
181.15664 | -3.2171981 | -48.927917 | -4.9943762 | 0 | 0 | -0.79719102 | -140.64265 | -1.1475073 | 336.91101 | 339.59851 | -4.2450404
181.15666 | -3.217181 | -48.927868 | -4.985651 | 0 | 0 | -0.79718995 | -140.64264 | -1.149317 | 336.90317 | 339.59027 | -4.2437353
181.15668 | -3.2171638 | -48.921474 | -4.9819822 | 0 | 0 | -0.79719031 | -140.64261 | -1.1451902 | 336.89532 | 339.58203 | -4.2436194
181.1567 | -3.2171464 | -48.920918 | -4.9932942 | 0 | 0 | -0.79836357 | -140.56912 | -1.1534152 | 336.88751 | 339.57379 | -4.2436118
181.15672 | -3.2171292 | -48.91449 | -4.9862885 | 0 | 0 | -0.79846489 | -140.56274 | -1.1498381 | 336.87967 | 339.56555 | -4.2436113
181.15674 | -3.2171118 | -48.92033 | -4.9733238 | 0 | 0 | -0.79847145 | -140.56233 | -1.1430746 | 336.87186 | 339.55731 | -4.2436118
181.15676 | -3.2170944 | -48.920849 | -4.9809337 | 0 | 0 | -0.79847187 | -140.56232 | -1.1446456 | 336.86401 | 339.54904 | -4.2443266
181.15678 | -3.2170773 | -48.920887 | -4.9968562 | 0 | 0 | -0.79847306 | -140.56232 | -1.1512309 | 336.8562 | 339.5408 | -4.2436733
181.1568 | -3.2170599 | -48.920891 | -4.990232 | 0 | 0 | -0.80200076 | -140.56232 | -1.1432121 | 336.84836 | 339.53256 | -4.2450442
181.15682 | -3.2170427 | -48.92728 | -4.9830995 | 0 | 0 | -0.80230564 | -140.56232 | -1.1468006 | 336.84055 | 339.52432 | -4.2437353
181.15684 | -3.2170255 | -48.921444 | -4.9912066 | 0 | 0 | -0.80232543 | -140.56232 | -1.1492716 | 336.8327 | 339.51608 | -4.2436194
181.15686 | -3.2170081 | -48.933716 | -4.9940929 | 0 | 0 | -0.80232656 | -140.56232 | -1.1473304 | 336.82489 | 339.50784 | -4.2436118
181.15688 | -3.2169909 | -48.934788 | -4.9790812 | 0 | 0 | -0.80232513 | -140.56233 | -1.1428655 | 336.81705 | 339.4996 | -4.2436118
181.1569 | -3.2169735 | -48.93486 | -4.9748807 | 0 | 0 | -0.79795903 | -140.59909 | -1.1446292 | 336.80923 | 339.49133 | -4.2450404
181.15692 | -3.2169561 | -48.941265 | -4.9897919 | 0 | 0 | -0.79758167 | -140.60225 | -1.1426455 | 336.80139 | 339.48309 | -4.2437358
181.15694 | -3.216939 | -48.948208 | -4.996892 | 0 | 0 | -0.79755723 | -140.60246 | -1.1489108 | 336.79358 | 339.47485 | -4.2450485
181.15696 | -3.2169216 | -48.948788 | -4.9858627 | 0 | 0 | -0.7975558 | -140.60248 | -1.1494558 | 336.78574 | 339.46661 | -4.2437358
181.15698 | -3.2169044 | -48.929642 | -4.984899 | 0 | 0 | -0.79755628 | -140.60248 | -1.1494905 | 336.77792 | 339.45837 | -4.245049
181.157 | -3.2168872 | -48.92799 | -4.9928193 | 0 | 0 | -0.79906559 | -140.58409 | -1.1473466 | 336.77008 | 339.45013 | -4.2451649
181.15702 | -3.2168698 | -48.934269 | -4.9855156 | 0 | 0 | -0.799196 | -140.58249 | -1.1493071 | 336.76227 | 339.44186 | -4.245172
181.15704 | -3.2168524 | -48.915634 | -4.9725323 | 0 | 0 | -0.79920453 | -140.5824 | -1.1473347 | 336.75443 | 339.43362 | -4.2444577
181.15706 | -3.2168353 | -48.914005 | -4.9823184 | 0 | 0 | -0.79920501 | -140.5824 | -1.1493057 | 336.74661 | 339.42538 | -4.2451115
181.15708 | -3.2168179 | -48.901108 | -4.9955249 | 0 | 0 | -0.79920584 | -140.58237 | -1.1451888 | 336.73877 | 339.41714 | -4.2451687
181.1571 | -3.2168007 | -48.899994 | -4.9893875 | 0 | 0 | -0.80172598 | -140.50888 | -1.1512676 | 336.73096 | 339.40891 | -4.2451725
181.15712 | -3.2167835 | -48.893524 | -4.981576 | 0 | 0 | -0.80194384 | -140.50252 | -1.1475089 | 336.72311 | 339.40067 | -4.2444572
181.15714 | -3.2167661 | -48.880173 | -4.9896226 | 0 | 0 | -0.80195791 | -140.50209 | -1.1514653 | 336.7153 | 339.39243 | -4.2429681
181.15716 | -3.216749 | -48.879036 | -4.9910536 | 0 | 0 | -0.80195874 | -140.50208 | -1.1496662 | 336.70746 | 339.38416 | -4.2442694
181.15718 | -3.2167315 | -48.885353 | -4.9751921 | 0 | 0 | -0.80195713 | -140.50206 | -1.14521 | 336.69965 | 339.37592 | -4.2450986
181.1572 | -3.2167141 | -48.873116 | -4.9723711 | 0 | 0 | -0.79709023 | -140.46532 | -1.1448306 | 336.6918 | 339.36768 | -4.2437396
181.15722 | -3.216697 | -48.88483 | -4.9874034 | 0 | 0 | -0.7966696 | -140.46214 | -1.1512443 | 336.68399 | 339.35944 | -4.245049
181.15724 | -3.2166796 | -48.873074 | -4.9908805 | 0 | 0 | -0.7966423 | -140.46193 | -1.1475061 | 336.67615 | 339.3512 | -4.2444496
181.15726 | -3.2166622 | -48.865646 | -4.9795384 | 0 | 0 | -0.79664069 | -140.46191 | -1.1471716 | 336.66833 | 339.34296 | -4.2443962
181.15728 | -3.2166452 | -48.871418 | -4.9807329 | 0 | 0 | -0.79664117 | -140.4619 | -1.1492957 | 336.66049 | 339.33469 | -4.2451067
181.1573 | -3.2166278 | -48.871929 | -4.9895644 | 0 | 0 | -0.79814929 | -140.42516 | -1.1473303 | 336.65265 | 339.32645 | -4.2437401
181.15732 | -3.2166107 | -48.86557 | -4.9801593 | 0 | 0 | -0.79827958 | -140.42198 | -1.1385739 | 336.64484 | 339.31821 | -4.245049
181.15734 | -3.2165933 | -48.865009 | -4.9684453 | 0 | 0 | -0.79828811 | -140.42177 | -1.1485522 | 336.63699 | 339.30997 | -4.2451644
181.15736 | -3.2165759 | -48.858578 | -4.9790697 | 0 | 0 | -0.79828858 | -140.42175 | -1.1451393 | 336.62918 | 339.30173 | -4.2444572
181.15738 | -3.2165587 | -48.851627 | -4.991621 | 0 | 0 | -0.79828942 | -140.42174 | -1.1491182 | 336.62134 | 339.29349 | -4.2436824
181.1574 | -3.2165413 | -48.838249 | -4.9839745 | 0 | 0 | -0.80080771 | -140.36662 | -1.1473217 | 336.61353 | 339.28522 | -4.2450452
181.15742 | -3.2165241 | -48.837101 | -4.97821 | 0 | 0 | -0.80102539 | -140.36185 | -1.1471583 | 336.60568 | 339.27698 | -4.2451644
181.15744 | -3.216507 | -48.824234 | -4.9864378 | 0 | 0 | -0.80103946 | -140.36154 | -1.1450025 | 336.59787 | 339.26874 | -4.2451725
181.15746 | -3.2164896 | -48.816734 | -4.9864278 | 0 | 0 | -0.80104029 | -140.36153 | -1.1491096 | 336.59003 | 339.2605 | -4.245173
181.15748 | -3.2164721 | -48.822495 | -4.9718952 | 0 | 0 | -0.80103874 | -140.36148 | -1.1494679 | 336.58221 | 339.25226 | -4.245173
181.1575 | -3.216455 | -48.810211 | -4.9713683 | 0 | 0 | -0.79634303 | -140.28801 | -1.1473432 | 336.57437 | 339.24402 | -4.2451725
181.15752 | -3.2164376 | -48.789948 | -4.9865961 | 0 | 0 | -0.79593724 | -140.28165 | -1.1428657 | 336.56656 | 339.23578 | -4.2437439
181.15754 | -3.2164204 | -48.77544 | -4.988636 | 0 | 0 | -0.79591089 | -140.28123 | -1.1424834 | 336.55872 | 339.22751 | -4.2443352
181.15756 | -3.216403 | -48.7934 | -4.9786205 | 0 | 0 | -0.79590935 | -140.28122 | -1.1446068 | 336.5509 | 339.21927 | -4.2451029
181.15758 | -3.2163858 | -48.782192 | -4.9813848 | 0 | 0 | -0.79591006 | -140.28119 | -1.1490834 | 336.54306 | 339.21103 | -4.2451687
181.1576 | -3.2163687 | -48.78759 | -4.9903488 | 0 | 0 | -0.79825521 | -140.17091 | -1.1473204 | 336.53525 | 339.20279 | -4.2451735
181.15762 | -3.2163513 | -48.788067 | -4.9794998 | 0 | 0 | -0.79845792 | -140.16139 | -1.1493071 | 336.5274 | 339.19455 | -4.2458878
181.15764 | -3.2163339 | -48.775311 | -4.9691138 | 0 | 0 | -0.79847109 | -140.16078 | -1.1516273 | 336.51959 | 339.18631 | -4.2452345
181.15766 | -3.2163167 | -48.780602 | -4.9820333 | 0 | 0 | -0.79847181 | -140.16074 | -1.1475301 | 336.51175 | 339.17804 | -4.2451777
181.15768 | -3.2162993 | -48.768291 | -4.993329 | 0 | 0 | -0.79847276 | -140.16072 | -1.1450258 | 336.50394 | 339.1698 | -4.2466021
181.1577 | -3.2162819 | -48.773613 | -4.9848409 | 0 | 0 | -0.8011595 | -140.12396 | -1.1469628 | 336.49609 | 339.16156 | -4.2445817
181.15772 | -3.216265 | -48.774094 | -4.9797354 | 0 | 0 | -0.80139178 | -140.1208 | -1.1449884 | 336.48828 | 339.15332 | -4.24512
181.15774 | -3.2162476 | -48.767735 | -4.9909234 | 0 | 0 | -0.80140686 | -140.12059 | -1.144815 | 336.48044 | 339.14508 | -4.2458839
181.15776 | -3.2162304 | -48.767174 | -4.9875402 | 0 | 0 | -0.80140769 | -140.12057 | -1.1469501 | 336.47263 | 339.13684 | -4.2452345
181.15778 | -3.216213 | -48.754349 | -4.9741607 | 0 | 0 | -0.8014062 | -140.12056 | -1.1471342 | 336.46478 | 339.1286 | -4.2451773
181.1578 | -3.2161956 | -48.753242 | -4.9759207 | 0 | 0 | -0.79687607 | -140.0838 | -1.1450011 | 336.45697 | 339.12033 | -4.2451725
181.15782 | -3.2161784 | -48.740372 | -4.9927936 | 0 | 0 | -0.79648453 | -140.08064 | -1.1491089 | 336.44913 | 339.11209 | -4.2437444
181.15784 | -3.216161 | -48.732864 | -4.9913411 | 0 | 0 | -0.79645914 | -140.08043 | -1.1473197 | 336.44131 | 339.10385 | -4.2450495
181.15786 | -3.2161438 | -48.725845 | -4.9824753 | 0 | 0 | -0.79645765 | -140.08041 | -1.1428665 | 336.43347 | 339.09561 | -4.246594
181.15788 | -3.2161267 | -48.725258 | -4.9875216 | 0 | 0 | -0.79645866 | -140.08038 | -1.1489248 | 336.42566 | 339.08737 | -4.2467246
181.1579 | -3.2161093 | -48.725204 | -4.9937768 | 0 | 0 | -0.79964459 | -140.0069 | -1.1494552 | 336.41782 | 339.07913 | -4.2453046
181.15792 | -3.2160919 | -48.70602 | -4.9812388 | 0 | 0 | -0.7999199 | -140.00053 | -1.1451967 | 336.40997 | 339.07086 | -4.2451806
181.15794 | -3.2160747 | -48.704357 | -4.9743409 | 0 | 0 | -0.79993773 | -140.00011 | -1.1448268 | 336.40216 | 339.06262 | -4.2437444
181.15796 | -3.2160573 | -48.691467 | -4.9861116 | 0 | 0 | -0.7999388 | -140.00009 | -1.1426582 | 336.39432 | 339.05438 | -4.245049
181.15798 | -3.2160401 | -48.709541 | -4.9965744 | 0 | 0 | -0.79993951 | -140.00008 | -1.1489092 | 336.38651 | 339.04614 | -4.2451649
181.158 | -3.2160227 | -48.704731 | -4.9858413 | 0 | 0 | -0.80195636 | -139.96335 | -1.1430151 | 336.37866 | 339.0379 | -4.2451725
181.15802 | -3.2160056 | -48.704285 | -4.9834471 | 0 | 0 | -0.8021307 | -139.96017 | -1.1467873 | 336.37085 | 339.02966 | -4.2451735
181.15804 | -3.2159884 | -48.717045 | -4.9926953 | 0 | 0 | -0.80214196 | -139.95996 | -1.1471249 | 336.36301 | 339.02142 | -4.2466016
181.15806 | -3.215971 | -48.718147 | -4.9884124 | 0 | 0 | -0.80214268 | -139.95995 | -1.1492929 | 336.35519 | 339.01315 | -4.245297
181.15808 | -3.2159536 | -48.71822 | -4.9749594 | 0 | 0 | -0.80214095 | -139.95995 | -1.1473331 | 336.34735 | 339.00491 | -4.2451806
181.1581 | -3.2159364 | -48.718231 | -4.9781656 | 0 | 0 | -0.79710579 | -139.97832 | -1.147159 | 336.33954 | 338.99667 | -4.245173
181.15812 | -3.215919 | -48.737415 | -4.9944358 | 0 | 0 | -0.79667056 | -139.97992 | -1.1450018 | 336.3317 | 338.98843 | -4.2437449
181.15814 | -3.2159016 | -48.739071 | -4.9907522 | 0 | 0 | -0.7966423 | -139.98001 | -1.1469629 | 336.32388 | 338.98019 | -4.2464786
181.15816 | -3.2158847 | -48.726398 | -4.9809694 | 0 | 0 | -0.79664069 | -139.98001 | -1.1492816 | 336.31604 | 338.97195 | -4.2460027
181.15818 | -3.2158673 | -48.744476 | -4.9895682 | 0 | 0 | -0.79664183 | -139.98004 | -1.1451845 | 336.30823 | 338.96368 | -4.2466712
181.1582 | -3.2158501 | -48.720482 | -4.9925036 | 0 | 0 | -0.80016392 | -140.05354 | -1.1426802 | 336.30038 | 338.95544 | -4.2467303
181.15822 | -3.2158327 | -48.718365 | -4.9789462 | 0 | 0 | -0.80046827 | -140.05991 | -1.1446195 | 336.29257 | 338.9472 | -4.2467337
181.15824 | -3.2158153 | -48.711834 | -4.9726925 | 0 | 0 | -0.80048805 | -140.06032 | -1.1490849 | 336.28473 | 338.93896 | -4.2460184
181.15826 | -3.2157981 | -48.704876 | -4.9859729 | 0 | 0 | -0.80048919 | -140.06033 | -1.1494679 | 336.27692 | 338.93073 | -4.2452431
181.15828 | -3.2157807 | -48.704288 | -4.9943886 | 0 | 0 | -0.8004896 | -140.0603 | -1.1516386 | 336.26907 | 338.92249 | -4.245892
181.1583 | -3.2157636 | -48.697845 | -4.9842014 | 0 | 0 | -0.80149835 | -139.95004 | -1.1496788 | 336.26126 | 338.91422 | -4.245235
181.15832 | -3.2157464 | -48.690895 | -4.9818573 | 0 | 0 | -0.80158556 | -139.94052 | -1.1495032 | 336.25342 | 338.90598 | -4.2451773
181.15834 | -3.215729 | -48.683922 | -4.9925594 | 0 | 0 | -0.80159122 | -139.93993 | -1.1430527 | 336.24561 | 338.89774 | -4.245173
181.15836 | -3.2157116 | -48.689713 | -4.985498 | 0 | 0 | -0.80159158 | -139.93987 | -1.1446414 | 336.23776 | 338.8895 | -4.245173
181.15838 | -3.2156944 | -48.671043 | -4.9710798 | 0 | 0 | -0.80158973 | -139.93983 | -1.1426462 | 336.22995 | 338.88126 | -4.245173
181.1584 | -3.215677 | -48.675816 | -4.9792881 | 0 | 0 | -0.79622215 | -139.84795 | -1.1489092 | 336.22211 | 338.87302 | -4.2451735
181.15842 | -3.2156599 | -48.669868 | -4.9945393 | 0 | 0 | -0.79575831 | -139.84001 | -1.1451612 | 336.21429 | 338.86478 | -4.2466016
181.15844 | -3.2156425 | -48.675743 | -4.987855 | 0 | 0 | -0.79572821 | -139.83951 | -1.1448276 | 336.20645 | 338.85651 | -4.245297
181.15846 | -3.2156253 | -48.682652 | -4.9799924 | 0 | 0 | -0.79572642 | -139.83948 | -1.1512442 | 336.19864 | 338.84827 | -4.2451801
181.15848 | -3.2156081 | -48.676846 | -4.9880376 | 0 | 0 | -0.79572773 | -139.83948 | -1.1475061 | 336.1908 | 338.84003 | -4.2430305
181.1585 | -3.2155907 | -48.676334 | -4.9894695 | 0 | 0 | -0.7997508 | -139.85785 | -1.1471709 | 336.18298 | 338.83179 | -4.2449875
181.15852 | -3.2155733 | -48.68269 | -4.9757843 | 0 | 0 | -0.80009842 | -139.85945 | -1.1471475 | 336.17514 | 338.82355 | -4.2451611
181.15854 | -3.2155561 | -48.676853 | -4.9724245 | 0 | 0 | -0.80012101 | -139.85956 | -1.1428545 | 336.1673 | 338.81531 | -4.2451725
181.15856 | -3.2155387 | -48.682724 | -4.9866815 | 0 | 0 | -0.80012232 | -139.85956 | -1.1467774 | 336.15948 | 338.80704 | -4.2451735
181.15858 | -3.2155213 | -48.670452 | -4.9929976 | 0 | 0 | -0.80012274 | -139.85956 | -1.1492689 | 336.15164 | 338.7988 | -4.2458878
181.1586 | -3.2155042 | -48.66938 | -4.9819021 | 0 | 0 | -0.80113083 | -139.84117 | -1.1430385 | 336.14383 | 338.79056 | -4.2452345
181.15862 | -3.215487 | -48.669308 | -4.9823871 | 0 | 0 | -0.80121797 | -139.83957 | -1.1467879 | 336.13599 | 338.78232 | -4.2451773
181.15864 | -3.2154698 | -48.662903 | -4.992609 | 0 | 0 | -0.80122364 | -139.83948 | -1.1449785 | 336.12817 | 338.77408 | -4.2451735
181.15866 | -3.2154524 | -48.649567 | -4.9840517 | 0 | 0 | -0.80122399 | -139.83948 | -1.1491082 | 336.12033 | 338.76584 | -4.2466016
181.15868 | -3.215435 | -48.661209 | -4.9724059 | 0 | 0 | -0.80122238 | -139.83948 | -1.1494671 | 336.11252 | 338.7576 | -4.245297
181.1587 | -3.2154179 | -48.649452 | -4.9815841 | 0 | 0 | -0.79652554 | -139.82109 | -1.1451986 | 336.10468 | 338.74933 | -4.2458959
181.15872 | -3.2154005 | -48.654808 | -4.9947352 | 0 | 0 | -0.79611963 | -139.81949 | -1.1491238 | 336.09686 | 338.74109 | -4.2459493
181.15874 | -3.2153831 | -48.642502 | -4.9878688 | 0 | 0 | -0.79609329 | -139.8194 | -1.153762 | 336.08902 | 338.73285 | -4.2452388
181.15876 | -3.2153661 | -48.641434 | -4.980721 | 0 | 0 | -0.79609174 | -139.8194 | -1.1477135 | 336.08121 | 338.72461 | -4.2451773
181.15878 | -3.2153487 | -48.647751 | -4.9924564 | 0 | 0 | -0.79609329 | -139.81938 | -1.1407443 | 336.07336 | 338.71637 | -4.245173
181.1588 | -3.2153313 | -48.641914 | -4.9913006 | 0 | 0 | -0.80079013 | -139.78262 | -1.1465932 | 336.06555 | 338.70813 | -4.2451735
181.15882 | -3.2153141 | -48.647785 | -4.9766612 | 0 | 0 | -0.80119604 | -139.77945 | -1.1471124 | 336.05771 | 338.69986 | -4.2466016
181.15884 | -3.2152967 | -48.635513 | -4.9761295 | 0 | 0 | -0.80122238 | -139.77925 | -1.1492923 | 336.0499 | 338.69162 | -4.245297
181.15886 | -3.2152796 | -48.647232 | -4.9913554 | 0 | 0 | -0.80122393 | -139.77924 | -1.147333 | 336.04205 | 338.68338 | -4.2451811
181.15888 | -3.2152622 | -48.648277 | -4.9941206 | 0 | 0 | -0.80122405 | -139.77924 | -1.1471574 | 336.03424 | 338.67514 | -4.2458878
181.1589 | -3.215245 | -48.654728 | -4.9834437 | 0 | 0 | -0.80139226 | -139.77924 | -1.140709 | 336.0264 | 338.6669 | -4.2452345
181.15892 | -3.2152278 | -48.642494 | -4.9861479 | 0 | 0 | -0.80140674 | -139.77924 | -1.1487393 | 336.01859 | 338.65866 | -4.2458916
181.15894 | -3.2152104 | -48.64143 | -4.9951077 | 0 | 0 | -0.80140769 | -139.77924 | -1.1515907 | 336.01074 | 338.65039 | -4.2452354
181.15896 | -3.215193 | -48.641354 | -4.9842606 | 0 | 0 | -0.80140775 | -139.77924 | -1.1475279 | 336.00293 | 338.64215 | -4.2466059
181.15898 | -3.2151759 | -48.628555 | -4.9738717 | 0 | 0 | -0.8014062 | -139.77922 | -1.1450257 | 335.99509 | 338.63391 | -4.245297
181.159 | -3.2151585 | -48.621052 | -4.9831614 | 0 | 0 | -0.79687607 | -139.72409 | -1.1469628 | 335.98727 | 338.62567 | -4.2451806
181.15902 | -3.2151411 | -48.607643 | -4.9963207 | 0 | 0 | -0.79648453 | -139.71931 | -1.1449884 | 335.97943 | 338.61743 | -4.2451735
181.15904 | -3.2151239 | -48.625675 | -4.9872766 | 0 | 0 | -0.79645914 | -139.71901 | -1.1448127 | 335.97162 | 338.60919 | -4.245173
181.15906 | -3.2151067 | -48.608078 | -4.9821191 | 0 | 0 | -0.79645765 | -139.71899 | -1.1405108 | 335.96378 | 338.60095 | -4.245173
181.15908 | -3.2150896 | -48.606518 | -4.9918518 | 0 | 0 | -0.79645902 | -139.71898 | -1.148725 | 335.95596 | 338.59268 | -4.2451735
181.1591 | -3.2150722 | -48.593624 | -4.9897952 | 0 | 0 | -0.80065292 | -139.66385 | -1.147297 | 335.94812 | 338.58444 | -4.2466021
181.15912 | -3.2150548 | -48.598904 | -4.9758062 | 0 | 0 | -0.80101538 | -139.65907 | -1.1493036 | 335.94031 | 338.5762 | -4.246726
181.15914 | -3.2150376 | -48.58659 | -4.976059 | 0 | 0 | -0.80103892 | -139.65877 | -1.1451865 | 335.93246 | 338.56796 | -4.2467332
181.15916 | -3.2150202 | -48.566322 | -4.9920759 | 0 | 0 | -0.80104029 | -139.65875 | -1.144827 | 335.92465 | 338.55972 | -4.2453051
181.15918 | -3.2150028 | -48.558201 | -4.9905524 | 0 | 0 | -0.80104017 | -139.65871 | -1.1448035 | 335.91681 | 338.55148 | -4.2451816
181.1592 | -3.2149858 | -48.551144 | -4.9816813 | 0 | 0 | -0.80053586 | -139.53009 | -1.1448038 | 335.90897 | 338.54321 | -4.2466025
181.15922 | -3.2149684 | -48.550549 | -4.984549 | 0 | 0 | -0.80049223 | -139.51897 | -1.149097 | 335.90115 | 338.53497 | -4.2467256
181.15924 | -3.214951 | -48.550503 | -4.9920688 | 0 | 0 | -0.80048943 | -139.51825 | -1.1494679 | 335.89331 | 338.52673 | -4.2453046
181.15926 | -3.2149339 | -48.544109 | -4.9796433 | 0 | 0 | -0.80048925 | -139.5182 | -1.1494905 | 335.8855 | 338.51849 | -4.2458959
181.15928 | -3.2149165 | -48.543549 | -4.9705753 | 0 | 0 | -0.80048776 | -139.51819 | -1.1451986 | 335.87766 | 338.51025 | -4.2452354
181.1593 | -3.2148993 | -48.530724 | -4.9821591 | 0 | 0 | -0.79612899 | -139.48145 | -1.144829 | 335.86984 | 338.50201 | -4.2458916
181.15932 | -3.2148819 | -48.536011 | -4.9926105 | 0 | 0 | -0.79575229 | -139.47827 | -1.149097 | 335.862 | 338.49377 | -4.2452354
181.15934 | -3.2148647 | -48.53009 | -4.9833279 | 0 | 0 | -0.79572785 | -139.47806 | -1.1451739 | 335.85419 | 338.4855 | -4.2466063
181.15936 | -3.2148476 | -48.523186 | -4.9796052 | 0 | 0 | -0.79572642 | -139.47804 | -1.1469727 | 335.84634 | 338.47726 | -4.246726
181.15938 | -3.2148302 | -48.528996 | -4.9880109 | 0 | 0 | -0.79572773 | -139.47803 | -1.1449898 | 335.83853 | 338.46902 | -4.2467332
181.1594 | -3.2148128 | -48.535892 | -4.9843826 | 0 | 0 | -0.7997508 | -139.44128 | -1.1469616 | 335.83069 | 338.46078 | -4.2460189
181.15942 | -3.2147956 | -48.517296 | -4.9695373 | 0 | 0 | -0.80009842 | -139.43811 | -1.1471356 | 335.82288 | 338.45255 | -4.2466726
181.15944 | -3.2147782 | -48.522068 | -4.9740734 | 0 | 0 | -0.80012101 | -139.4379 | -1.1471469 | 335.81503 | 338.44431 | -4.2467299
181.15946 | -3.2147608 | -48.496925 | -4.9890099 | 0 | 0 | -0.80012232 | -139.43788 | -1.1471469 | 335.80722 | 338.43604 | -4.2453046
181.15948 | -3.2147436 | -48.488346 | -4.9866605 | 0 | 0 | -0.8001222 | -139.43785 | -1.1450012 | 335.79938 | 338.4278 | -4.2458959
181.1595 | -3.2147264 | -48.481251 | -4.9777217 | 0 | 0 | -0.79961848 | -139.32759 | -1.1469643 | 335.79156 | 338.41956 | -4.2452354
181.15952 | -3.2147093 | -48.474262 | -4.9842134 | 0 | 0 | -0.79957491 | -139.31807 | -1.1535766 | 335.78372 | 338.41132 | -4.2458916
181.15954 | -3.2146919 | -48.473671 | -4.9891429 | 0 | 0 | -0.79957211 | -139.31746 | -1.1498504 | 335.77591 | 338.40308 | -4.245235
181.15956 | -3.2146745 | -48.460835 | -4.9750361 | 0 | 0 | -0.79957193 | -139.31741 | -1.1473678 | 335.76807 | 338.39484 | -4.2451777
181.15958 | -3.2146573 | -48.453339 | -4.9694567 | 0 | 0 | -0.79957068 | -139.31738 | -1.1428655 | 335.76025 | 338.38657 | -4.2466025
181.1596 | -3.2146399 | -48.459095 | -4.9827948 | 0 | 0 | -0.79588401 | -139.22549 | -1.13819 | 335.75241 | 338.37833 | -4.246726
181.15962 | -3.2146225 | -48.440434 | -4.9912143 | 0 | 0 | -0.79556543 | -139.21754 | -1.1442349 | 335.7446 | 338.37009 | -4.2467337
181.15964 | -3.2146053 | -48.451591 | -4.9817543 | 0 | 0 | -0.79554474 | -139.21704 | -1.146912 | 335.73676 | 338.36185 | -4.2467337
181.15966 | -3.2145882 | -48.4398 | -4.9801979 | 0 | 0 | -0.79554355 | -139.21701 | -1.144987 | 335.72894 | 338.35361 | -4.2453055
181.15968 | -3.2145708 | -48.44516 | -4.988791 | 0 | 0 | -0.79554498 | -139.21701 | -1.1491086 | 335.7211 | 338.34537 | -4.2466102
181.1597 | -3.2145536 | -48.445644 | -4.9829993 | 0 | 0 | -0.79990339 | -139.19862 | -1.1494685 | 335.71329 | 338.33713 | -4.245297
181.15972 | -3.2145362 | -48.445675 | -4.9701433 | 0 | 0 | -0.80028009 | -139.19702 | -1.1494905 | 335.70544 | 338.32886 | -4.2451811
181.15974 | -3.214519 | -48.439285 | -4.9763083 | 0 | 0 | -0.80030453 | -139.19693 | -1.1451993 | 335.69763 | 338.32062 | -4.2458882
181.15976 | -3.2145016 | -48.445126 | -4.9921074 | 0 | 0 | -0.80030596 | -139.19693 | -1.1469742 | 335.68979 | 338.31238 | -4.246664
181.15978 | -3.2144842 | -48.452034 | -4.9891033 | 0 | 0 | -0.80030596 | -139.19693 | -1.1449904 | 335.68198 | 338.30414 | -4.2460151
181.1598 | -3.2144673 | -48.439831 | -4.9801049 | 0 | 0 | -0.80013788 | -139.21532 | -1.149109 | 335.67413 | 338.2959 | -4.2466722
181.15982 | -3.2144499 | -48.438763 | -4.9887719 | 0 | 0 | -0.80012339 | -139.21692 | -1.1494678 | 335.66629 | 338.28766 | -4.2467303
181.15984 | -3.2144325 | -48.438694 | -4.990984 | 0 | 0 | -0.80012244 | -139.21701 | -1.1473453 | 335.65848 | 338.27939 | -4.2467337
181.15986 | -3.2144153 | -48.438686 | -4.9780927 | 0 | 0 | -0.80012238 | -139.21701 | -1.1493078 | 335.65063 | 338.27115 | -4.2453051
181.15988 | -3.2143979 | -48.432297 | -4.9733481 | 0 | 0 | -0.80012125 | -139.217 | -1.14948 | 335.64282 | 338.26291 | -4.2451816
181.1599 | -3.2143805 | -48.438129 | -4.987484 | 0 | 0 | -0.79676735 | -139.16187 | -1.1451994 | 335.63498 | 338.25467 | -4.2466025
181.15992 | -3.2143633 | -48.432251 | -4.9952426 | 0 | 0 | -0.79647756 | -139.15709 | -1.1491202 | 335.62717 | 338.24643 | -4.246726
181.15994 | -3.2143462 | -48.418945 | -4.9842734 | 0 | 0 | -0.79645872 | -139.15678 | -1.1430279 | 335.61932 | 338.23819 | -4.2467332
181.15996 | -3.214329 | -48.417801 | -4.9847646 | 0 | 0 | -0.79645765 | -139.15677 | -1.1446385 | 335.61151 | 338.22995 | -4.2453051
181.15998 | -3.2143116 | -48.411335 | -4.9928107 | 0 | 0 | -0.79645908 | -139.15675 | -1.1383522 | 335.60367 | 338.22168 | -4.2458959
181.16 | -3.2142942 | -48.410767 | -4.9855156 | 0 | 0 | -0.80082107 | -139.10164 | -1.1463915 | 335.59586 | 338.21344 | -4.2452359
181.16002 | -3.214277 | -48.404343 | -4.9747114 | 0 | 0 | -0.80119807 | -139.09685 | -1.144953 | 335.58801 | 338.2052 | -4.2466063
181.16004 | -3.2142596 | -48.416576 | -4.9839573 | 0 | 0 | -0.8012225 | -139.09654 | -1.1491039 | 335.5802 | 338.19696 | -4.246726
181.16006 | -3.2142422 | -48.404858 | -4.9963903 | 0 | 0 | -0.80122393 | -139.09653 | -1.1408818 | 335.57236 | 338.18872 | -4.2467337
181.16008 | -3.2142251 | -48.410213 | -4.992363 | 0 | 0 | -0.80122387 | -139.09653 | -1.1487476 | 335.56454 | 338.18048 | -4.2467341
181.1601 | -3.2142079 | -48.404308 | -4.9832845 | 0 | 0 | -0.80088764 | -139.09653 | -1.1430037 | 335.5567 | 338.17221 | -4.2467337
181.16012 | -3.2141905 | -48.41658 | -4.9926701 | 0 | 0 | -0.80085856 | -139.09653 | -1.1446393 | 335.54889 | 338.16397 | -4.2460189
181.16014 | -3.2141733 | -48.411251 | -4.9934931 | 0 | 0 | -0.80085665 | -139.09653 | -1.1447914 | 335.54105 | 338.15573 | -4.2459579
181.16016 | -3.2141559 | -48.404377 | -4.9775763 | 0 | 0 | -0.80085659 | -139.09653 | -1.1448015 | 335.53323 | 338.14749 | -4.2466683
181.16018 | -3.2141387 | -48.410191 | -4.9754786 | 0 | 0 | -0.8008554 | -139.09653 | -1.1448021 | 335.52539 | 338.13925 | -4.2453008
181.1602 | -3.2141213 | -48.417091 | -4.9912977 | 0 | 0 | -0.79733223 | -139.09653 | -1.1448021 | 335.51758 | 338.13101 | -4.2451816
181.16022 | -3.2141039 | -48.411285 | -4.994844 | 0 | 0 | -0.79702777 | -139.09653 | -1.1448036 | 335.50974 | 338.12274 | -4.2466021
181.16024 | -3.214087 | -48.404377 | -4.9849563 | 0 | 0 | -0.79700798 | -139.09653 | -1.1490955 | 335.50192 | 338.1145 | -4.245297
181.16026 | -3.2140696 | -48.40379 | -4.9848242 | 0 | 0 | -0.79700685 | -139.09653 | -1.1451753 | 335.49408 | 338.10626 | -4.2458959
181.16028 | -3.2140522 | -48.403744 | -4.9935398 | 0 | 0 | -0.79700816 | -139.09653 | -1.1512669 | 335.48627 | 338.09802 | -4.2452354
181.1603 | -3.214035 | -48.39735 | -4.9834013 | 0 | 0 | -0.8010357 | -139.07814 | -1.1475074 | 335.47842 | 338.08978 | -4.2451773
181.16032 | -3.2140176 | -48.39679 | -4.973074 | 0 | 0 | -0.80138379 | -139.07654 | -1.147169 | 335.47061 | 338.08154 | -4.245173
181.16034 | -3.2140002 | -48.390354 | -4.9830933 | 0 | 0 | -0.80140638 | -139.07645 | -1.1407082 | 335.46277 | 338.0733 | -4.2451735
181.16036 | -3.2139831 | -48.370613 | -4.9955897 | 0 | 0 | -0.80140769 | -139.07645 | -1.1444445 | 335.45496 | 338.06503 | -4.2466016
181.16038 | -3.2139659 | -48.362526 | -4.9864879 | 0 | 0 | -0.8014071 | -139.07642 | -1.1469253 | 335.44711 | 338.05679 | -4.2452974
181.1604 | -3.2139487 | -48.361862 | -4.9827781 | 0 | 0 | -0.79955912 | -138.96616 | -1.1449863 | 335.4393 | 338.04855 | -4.2466102
181.16042 | -3.2139313 | -48.349026 | -4.9904575 | 0 | 0 | -0.79939938 | -138.95663 | -1.1448141 | 335.43146 | 338.04031 | -4.245297
181.16044 | -3.2139139 | -48.347919 | -4.9896727 | 0 | 0 | -0.79938906 | -138.95602 | -1.1448044 | 335.42361 | 338.03207 | -4.2451806
181.16046 | -3.2138968 | -48.347851 | -4.9736199 | 0 | 0 | -0.79938841 | -138.95598 | -1.149097 | 335.4158 | 338.02383 | -4.2451735
181.16048 | -3.2138793 | -48.354237 | -4.975143 | 0 | 0 | -0.79938769 | -138.95598 | -1.1494672 | 335.40796 | 338.01556 | -4.245173
181.1605 | -3.2138619 | -48.341999 | -4.9890966 | 0 | 0 | -0.79720813 | -138.93761 | -1.1473439 | 335.40015 | 338.00732 | -4.245173
181.16052 | -3.2138448 | -48.347324 | -4.9924746 | 0 | 0 | -0.79701978 | -138.936 | -1.1450139 | 335.3923 | 337.99908 | -4.2451725
181.16054 | -3.2138276 | -48.347813 | -4.9811268 | 0 | 0 | -0.7970075 | -138.9359 | -1.1469622 | 335.38449 | 337.99084 | -4.2437444
181.16056 | -3.2138102 | -48.354237 | -4.9844971 | 0 | 0 | -0.79700685 | -138.9359 | -1.144987 | 335.37665 | 337.9826 | -4.245049
181.16058 | -3.213793 | -48.348396 | -4.9913397 | 0 | 0 | -0.79700798 | -138.9359 | -1.1405207 | 335.36884 | 337.97437 | -4.2451653
181.1606 | -3.2137756 | -48.347881 | -4.9810333 | 0 | 0 | -0.80053115 | -138.91753 | -1.1444317 | 335.36099 | 337.96613 | -4.2466011
181.16062 | -3.2137585 | -48.35424 | -4.9714231 | 0 | 0 | -0.80083561 | -138.91592 | -1.1447788 | 335.35318 | 337.95786 | -4.2438679
181.16064 | -3.2137411 | -48.354794 | -4.982955 | 0 | 0 | -0.8008554 | -138.91582 | -1.1469471 | 335.34534 | 337.94962 | -4.2450581
181.16066 | -3.2137237 | -48.354828 | -4.9934044 | 0 | 0 | -0.80085653 | -138.91582 | -1.1449876 | 335.33752 | 337.94138 | -4.2458797
181.16068 | -3.2137065 | -48.342033 | -4.9855723 | 0 | 0 | -0.80085605 | -138.91582 | -1.1448141 | 335.32968 | 337.93314 | -4.2452345
181.1607 | -3.2136893 | -48.33453 | -4.9805245 | 0 | 0 | -0.7993446 | -138.89745 | -1.1448013 | 335.32187 | 337.9249 | -4.2451773
181.16072 | -3.2136719 | -48.327511 | -4.9917169 | 0 | 0 | -0.79921401 | -138.89584 | -1.1405081 | 335.31403 | 337.91666 | -4.2451735
181.16074 | -3.2136548 | -48.326916 | -4.9890599 | 0 | 0 | -0.79920548 | -138.89574 | -1.1422844 | 335.30621 | 337.90839 | -4.2466016
181.16076 | -3.2136374 | -48.314083 | -4.9757433 | 0 | 0 | -0.79920501 | -138.89574 | -1.1445925 | 335.29837 | 337.90015 | -4.2452965
181.16078 | -3.2136199 | -48.31937 | -4.9775057 | 0 | 0 | -0.79920447 | -138.89572 | -1.1447887 | 335.29056 | 337.89191 | -4.2437515
181.1608 | -3.2136028 | -48.31345 | -4.9936533 | 0 | 0 | -0.79769516 | -138.84061 | -1.1448028 | 335.28271 | 337.88367 | -4.2443352
181.16082 | -3.2135854 | -48.306538 | -4.9914122 | 0 | 0 | -0.79756474 | -138.83583 | -1.1490954 | 335.2749 | 337.87543 | -4.2451029
181.16084 | -3.2135684 | -48.293167 | -4.9832063 | 0 | 0 | -0.79755622 | -138.83553 | -1.1451738 | 335.26706 | 337.86719 | -4.2451682
181.16086 | -3.213551 | -48.311203 | -4.9883103 | 0 | 0 | -0.79755574 | -138.83551 | -1.1469734 | 335.25925 | 337.85895 | -4.2437439
181.16088 | -3.2135336 | -48.299999 | -4.9938436 | 0 | 0 | -0.79755694 | -138.83549 | -1.1471362 | 335.2514 | 337.85068 | -4.245049
181.1609 | -3.2135165 | -48.298992 | -4.9805169 | 0 | 0 | -0.80108213 | -138.78036 | -1.1471469 | 335.24359 | 337.84244 | -4.2451649
181.16092 | -3.2134991 | -48.292534 | -4.9742785 | 0 | 0 | -0.80138677 | -138.77559 | -1.1471469 | 335.23575 | 337.8342 | -4.2451725
181.16094 | -3.2134817 | -48.291969 | -4.986834 | 0 | 0 | -0.80140656 | -138.77528 | -1.1450003 | 335.22794 | 337.82596 | -4.245173
181.16096 | -3.2134645 | -48.291935 | -4.9966373 | 0 | 0 | -0.80140769 | -138.77527 | -1.1448157 | 335.22009 | 337.81772 | -4.2451725
181.16098 | -3.2134473 | -48.291939 | -4.987298 | 0 | 0 | -0.80140716 | -138.77527 | -1.1469494 | 335.21228 | 337.80948 | -4.2437439
181.161 | -3.2134299 | -48.304729 | -4.9850245 | 0 | 0 | -0.79972708 | -138.75688 | -1.1449876 | 335.20444 | 337.80121 | -4.2436204
181.16102 | -3.2134128 | -48.299438 | -4.9957314 | 0 | 0 | -0.79958194 | -138.75528 | -1.1448141 | 335.19662 | 337.79297 | -4.2450414
181.16104 | -3.2133954 | -48.298958 | -4.989399 | 0 | 0 | -0.79957253 | -138.75519 | -1.1448035 | 335.18878 | 337.78473 | -4.2451644
181.16106 | -3.2133782 | -48.298927 | -4.9757671 | 0 | 0 | -0.79957193 | -138.75519 | -1.1469508 | 335.18094 | 337.77649 | -4.2451725
181.16108 | -3.2133608 | -48.31171 | -4.9825907 | 0 | 0 | -0.79957169 | -138.7552 | -1.1514285 | 335.17313 | 337.76825 | -4.2451735
181.1611 | -3.2133434 | -48.293633 | -4.9962707 | 0 | 0 | -0.7989006 | -138.81032 | -1.1475174 | 335.16528 | 337.76001 | -4.2466016
181.16112 | -3.2133262 | -48.292046 | -4.9930816 | 0 | 0 | -0.79884255 | -138.81511 | -1.1450258 | 335.15747 | 337.75174 | -4.245297
181.16114 | -3.213309 | -48.291943 | -4.9855237 | 0 | 0 | -0.79883879 | -138.81541 | -1.1491096 | 335.14963 | 337.7435 | -4.2451806
181.16116 | -3.2132916 | -48.298328 | -4.990685 | 0 | 0 | -0.79883856 | -138.81543 | -1.1451762 | 335.14182 | 337.73526 | -4.2451735
181.16118 | -3.2132745 | -48.273296 | -4.9962215 | 0 | 0 | -0.79883951 | -138.8154 | -1.1512656 | 335.13397 | 337.72702 | -4.245173
181.1612 | -3.2132571 | -48.277512 | -4.9821706 | 0 | 0 | -0.80169505 | -138.70512 | -1.1432133 | 335.12616 | 337.71878 | -4.2451725
181.16122 | -3.2132397 | -48.258736 | -4.9758701 | 0 | 0 | -0.80194181 | -138.6956 | -1.1446513 | 335.11832 | 337.71054 | -4.2437444
181.16124 | -3.2132225 | -48.257103 | -4.989872 | 0 | 0 | -0.80195785 | -138.69499 | -1.1404995 | 335.1105 | 337.7023 | -4.245049
181.16126 | -3.2132051 | -48.244205 | -4.9976234 | 0 | 0 | -0.80195874 | -138.69495 | -1.1465793 | 335.10266 | 337.69403 | -4.2451653
181.16128 | -3.2131882 | -48.249485 | -4.9866524 | 0 | 0 | -0.80195802 | -138.69493 | -1.1514051 | 335.09485 | 337.68579 | -4.2458868
181.1613 | -3.2131708 | -48.243568 | -4.9864192 | 0 | 0 | -0.79960573 | -138.6398 | -1.1496634 | 335.08701 | 337.67755 | -4.245235
181.16132 | -3.2131534 | -48.23666 | -4.9958529 | 0 | 0 | -0.79940242 | -138.63503 | -1.1473579 | 335.07919 | 337.66931 | -4.2466059
181.16134 | -3.2131362 | -48.236065 | -4.9886808 | 0 | 0 | -0.79938924 | -138.63472 | -1.1493077 | 335.07135 | 337.66107 | -4.245297
181.16136 | -3.2131188 | -48.216843 | -4.9757051 | 0 | 0 | -0.79938847 | -138.6347 | -1.1473347 | 335.06354 | 337.65283 | -4.2458959
181.16138 | -3.2131014 | -48.227974 | -4.9833112 | 0 | 0 | -0.79938829 | -138.63469 | -1.1493058 | 335.05569 | 337.64456 | -4.2452354
181.1614 | -3.2130842 | -48.235359 | -4.9970579 | 0 | 0 | -0.7990526 | -138.57959 | -1.1451881 | 335.04788 | 337.63632 | -4.2451773
181.16142 | -3.2130671 | -48.216797 | -4.9909697 | 0 | 0 | -0.79902357 | -138.5748 | -1.1491201 | 335.04004 | 337.62808 | -4.2451735
181.16144 | -3.2130497 | -48.215179 | -4.9838896 | 0 | 0 | -0.79902166 | -138.57449 | -1.1451761 | 335.03223 | 337.61984 | -4.2466021
181.16146 | -3.2130325 | -48.215065 | -4.9934516 | 0 | 0 | -0.7990216 | -138.57448 | -1.1491203 | 335.02438 | 337.6116 | -4.246726
181.16148 | -3.2130151 | -48.202271 | -4.9942865 | 0 | 0 | -0.79902232 | -138.57445 | -1.1473204 | 335.01657 | 337.60336 | -4.2467332
181.1615 | -3.2129979 | -48.207558 | -4.9790936 | 0 | 0 | -0.80120605 | -138.50096 | -1.1428636 | 335.00873 | 337.59512 | -4.2453051
181.16152 | -3.2129805 | -48.201637 | -4.9756079 | 0 | 0 | -0.80139476 | -138.4946 | -1.1403379 | 335.00092 | 337.58685 | -4.2451816
181.16154 | -3.2129631 | -48.194729 | -4.9905801 | 0 | 0 | -0.80140704 | -138.49417 | -1.1487138 | 334.99307 | 337.57861 | -4.2466021
181.16156 | -3.2129459 | -48.194138 | -4.9955063 | 0 | 0 | -0.80140769 | -138.49416 | -1.1472964 | 334.98526 | 337.57037 | -4.2452974
181.16158 | -3.2129288 | -48.187698 | -4.9857411 | 0 | 0 | -0.8014071 | -138.49414 | -1.1493036 | 334.97742 | 337.56213 | -4.2466106
181.1616 | -3.2129114 | -48.180748 | -4.9848919 | 0 | 0 | -0.79939121 | -138.4574 | -1.145188 | 334.9696 | 337.55389 | -4.2467265
181.16162 | -3.2128942 | -48.173759 | -4.9942713 | 0 | 0 | -0.79921699 | -138.45422 | -1.1491216 | 334.96176 | 337.54565 | -4.2467332
181.16164 | -3.2128768 | -48.153984 | -4.985641 | 0 | 0 | -0.79920572 | -138.45401 | -1.1494679 | 334.95395 | 337.53738 | -4.2460189
181.16166 | -3.2128594 | -48.158684 | -4.9725404 | 0 | 0 | -0.79920501 | -138.45399 | -1.145195 | 334.94611 | 337.52914 | -4.2466726
181.16168 | -3.2128422 | -48.146336 | -4.9837694 | 0 | 0 | -0.79920501 | -138.45396 | -1.1383883 | 334.93826 | 337.5209 | -4.2467303
181.1617 | -3.2128248 | -48.14526 | -4.9956503 | 0 | 0 | -0.79920501 | -138.34369 | -1.146395 | 334.93045 | 337.51266 | -4.2467346
181.16172 | -3.2128079 | -48.151577 | -4.9886699 | 0 | 0 | -0.79920501 | -138.33418 | -1.1492456 | 334.92261 | 337.50443 | -4.2474489
181.16174 | -3.2127905 | -48.132942 | -4.9822412 | 0 | 0 | -0.79920501 | -138.33357 | -1.1473311 | 334.91479 | 337.49619 | -4.2467957
181.16176 | -3.2127731 | -48.137714 | -4.9925861 | 0 | 0 | -0.79920501 | -138.33353 | -1.1493062 | 334.90695 | 337.48792 | -4.2467384
181.16178 | -3.2127559 | -48.131763 | -4.9913087 | 0 | 0 | -0.79920548 | -138.3335 | -1.1473331 | 334.89914 | 337.47968 | -4.2467337
181.1618 | -3.2127385 | -48.131245 | -4.9766622 | 0 | 0 | -0.80054885 | -138.29675 | -1.145014 | 334.8913 | 337.47144 | -4.2460184
181.16182 | -3.2127211 | -48.137608 | -4.97613 | 0 | 0 | -0.8006649 | -138.29358 | -1.1491103 | 334.88348 | 337.4632 | -4.2452435
181.16184 | -3.2127039 | -48.144554 | -4.9920816 | 0 | 0 | -0.80067241 | -138.29338 | -1.1494687 | 334.87564 | 337.45496 | -4.2466068
181.16186 | -3.2126865 | -48.145134 | -4.9949098 | 0 | 0 | -0.80067289 | -138.29337 | -1.1494913 | 334.86783 | 337.44672 | -4.2467256
181.16188 | -3.2126694 | -48.138786 | -4.9842367 | 0 | 0 | -0.80067229 | -138.29337 | -1.1473467 | 334.85999 | 337.43848 | -4.2453051
181.1619 | -3.2126522 | -48.144623 | -4.9854889 | 0 | 0 | -0.79899359 | -138.31174 | -1.1493064 | 334.85217 | 337.43021 | -4.2466106
181.16192 | -3.2126348 | -48.138748 | -4.99505 | 0 | 0 | -0.79884851 | -138.31334 | -1.1451881 | 334.84433 | 337.42197 | -4.246726
181.16194 | -3.2126176 | -48.138229 | -4.9857078 | 0 | 0 | -0.79883909 | -138.31345 | -1.1491216 | 334.83652 | 337.41373 | -4.2460189
181.16196 | -3.2126002 | -48.138195 | -4.9747233 | 0 | 0 | -0.79883856 | -138.31345 | -1.1494687 | 334.82867 | 337.40549 | -4.2466726
181.16198 | -3.2125828 | -48.138191 | -4.9846845 | 0 | 0 | -0.79883873 | -138.31345 | -1.1473439 | 334.82086 | 337.39725 | -4.2467303
181.162 | -3.2125657 | -48.125401 | -4.9971776 | 0 | 0 | -0.79934192 | -138.31345 | -1.145016 | 334.81302 | 337.38901 | -4.2467346
181.16202 | -3.2125485 | -48.12429 | -4.9888015 | 0 | 0 | -0.79938543 | -138.31345 | -1.153403 | 334.80521 | 337.38074 | -4.2474489
181.16204 | -3.2125311 | -48.117828 | -4.9844265 | 0 | 0 | -0.79938823 | -138.31345 | -1.1476929 | 334.79736 | 337.3725 | -4.2467957
181.16206 | -3.2125139 | -48.117264 | -4.9935007 | 0 | 0 | -0.79938841 | -138.31345 | -1.1493284 | 334.78955 | 337.36426 | -4.246738
181.16208 | -3.2124965 | -48.117229 | -4.9921103 | 0 | 0 | -0.79938889 | -138.31343 | -1.143042 | 334.78171 | 337.35602 | -4.2453051
181.1621 | -3.2124791 | -48.117229 | -4.9781818 | 0 | 0 | -0.80073255 | -138.2583 | -1.1467873 | 334.7739 | 337.34778 | -4.2458959
181.16212 | -3.2124619 | -48.117226 | -4.9777107 | 0 | 0 | -0.8008486 | -138.25352 | -1.1428318 | 334.76605 | 337.33954 | -4.2459507
181.16214 | -3.2124445 | -48.104431 | -4.9943919 | 0 | 0 | -0.80085611 | -138.25322 | -1.1489213 | 334.75824 | 337.3313 | -4.2480974
181.16216 | -3.2124274 | -48.096935 | -4.994381 | 0 | 0 | -0.80085659 | -138.2532 | -1.1451619 | 334.7504 | 337.32303 | -4.2468538
181.16218 | -3.2124102 | -48.1091 | -4.9849124 | 0 | 0 | -0.80085599 | -138.2532 | -1.1448257 | 334.74258 | 337.31479 | -4.2467422
181.1622 | -3.2123928 | -48.110161 | -4.9891791 | 0 | 0 | -0.79917669 | -138.23483 | -1.1448028 | 334.73474 | 337.30655 | -4.2467346
181.16222 | -3.2123756 | -48.103844 | -4.9953671 | 0 | 0 | -0.79903156 | -138.23323 | -1.1426555 | 334.72693 | 337.29831 | -4.2467341
181.16224 | -3.2123582 | -48.10968 | -4.9842777 | 0 | 0 | -0.79902214 | -138.23314 | -1.1446173 | 334.71909 | 337.29007 | -4.2467341
181.16226 | -3.2123408 | -48.103809 | -4.9746003 | 0 | 0 | -0.7990216 | -138.23314 | -1.1469367 | 334.71127 | 337.28183 | -4.2467337
181.16228 | -3.2123237 | -48.109692 | -4.9868546 | 0 | 0 | -0.7990219 | -138.23314 | -1.1449884 | 334.70343 | 337.27356 | -4.2460189
181.1623 | -3.2123063 | -48.116596 | -4.9966383 | 0 | 0 | -0.79986131 | -138.23314 | -1.1491066 | 334.69559 | 337.26532 | -4.2466726
181.16232 | -3.2122891 | -48.110786 | -4.9865723 | 0 | 0 | -0.79993385 | -138.23314 | -1.1430285 | 334.68777 | 337.25708 | -4.2467299
181.16234 | -3.2122719 | -48.103886 | -4.9842348 | 0 | 0 | -0.79993856 | -138.23314 | -1.1489333 | 334.67993 | 337.24884 | -4.2453051
181.16236 | -3.2122545 | -48.109695 | -4.9942145 | 0 | 0 | -0.79993886 | -138.23314 | -1.143018 | 334.67212 | 337.2406 | -4.2466111
181.16238 | -3.2122374 | -48.116592 | -4.989995 | 0 | 0 | -0.79993898 | -138.23314 | -1.1510807 | 334.66428 | 337.23236 | -4.2481551
181.1624 | -3.21222 | -48.097996 | -4.9750943 | 0 | 0 | -0.80027497 | -138.25151 | -1.147496 | 334.65646 | 337.22409 | -4.2468567
181.16242 | -3.2122025 | -48.102776 | -4.9796271 | 0 | 0 | -0.80030406 | -138.2531 | -1.1493163 | 334.64862 | 337.21585 | -4.2453132
181.16244 | -3.2121854 | -48.103218 | -4.9945626 | 0 | 0 | -0.80030596 | -138.2532 | -1.1451865 | 334.64081 | 337.20761 | -4.2451825
181.16246 | -3.2121682 | -48.090458 | -4.9922128 | 0 | 0 | -0.80030602 | -138.2532 | -1.1426817 | 334.63297 | 337.19937 | -4.2466021
181.16248 | -3.2121508 | -48.102146 | -4.983274 | 0 | 0 | -0.80030549 | -138.25319 | -1.1489129 | 334.62515 | 337.19113 | -4.2452974
181.1625 | -3.2121336 | -48.096783 | -4.9883142 | 0 | 0 | -0.79879475 | -138.21645 | -1.1494559 | 334.61731 | 337.18289 | -4.2466111
181.16252 | -3.2121162 | -48.096294 | -4.9923911 | 0 | 0 | -0.79866421 | -138.21327 | -1.1494912 | 334.6095 | 337.17465 | -4.2474403
181.16254 | -3.2120988 | -48.089867 | -4.9796653 | 0 | 0 | -0.79865569 | -138.21307 | -1.1494911 | 334.60165 | 337.16638 | -4.2460809
181.16256 | -3.2120817 | -48.08931 | -4.972754 | 0 | 0 | -0.79865521 | -138.21306 | -1.1430527 | 334.59384 | 337.15814 | -4.246676
181.16258 | -3.2120643 | -48.089272 | -4.9845243 | 0 | 0 | -0.79865545 | -138.21304 | -1.1467879 | 334.586 | 337.1499 | -4.2453012
181.1626 | -3.2120471 | -48.082874 | -4.9935369 | 0 | 0 | -0.79932636 | -138.17628 | -1.1428311 | 334.57819 | 337.14166 | -4.2466106
181.16262 | -3.2120299 | -48.075935 | -4.9848552 | 0 | 0 | -0.79938442 | -138.17313 | -1.1467737 | 334.57034 | 337.13342 | -4.2467265
181.16264 | -3.2120125 | -48.094524 | -4.9826412 | 0 | 0 | -0.79938817 | -138.17291 | -1.1428294 | 334.56253 | 337.12518 | -4.2467337
181.16266 | -3.2119954 | -48.076958 | -4.9926262 | 0 | 0 | -0.79938841 | -138.1729 | -1.1446294 | 334.55469 | 337.11691 | -4.2467341
181.16268 | -3.211978 | -48.081806 | -4.9855027 | 0 | 0 | -0.79938835 | -138.1729 | -1.1490855 | 334.54688 | 337.10867 | -4.2467337
181.1627 | -3.2119606 | -48.08865 | -4.9710793 | 0 | 0 | -0.7992205 | -138.15451 | -1.1494672 | 334.53903 | 337.10043 | -4.2460189
181.16272 | -3.2119434 | -48.076435 | -4.9771094 | 0 | 0 | -0.79920602 | -138.15291 | -1.1494898 | 334.53122 | 337.09219 | -4.2466726
181.16274 | -3.211926 | -48.068977 | -4.9943509 | 0 | 0 | -0.79920506 | -138.15282 | -1.1430533 | 334.52338 | 337.08395 | -4.2467303
181.16276 | -3.2119088 | -48.074745 | -4.9878435 | 0 | 0 | -0.79920501 | -138.15282 | -1.148937 | 334.51556 | 337.07571 | -4.2467337
181.16278 | -3.2118917 | -48.062469 | -4.9807181 | 0 | 0 | -0.79920465 | -138.1528 | -1.1494581 | 334.50772 | 337.06747 | -4.2460194
181.1628 | -3.2118742 | -48.074184 | -4.988101 | 0 | 0 | -0.79819828 | -138.09769 | -1.151636 | 334.49991 | 337.0592 | -4.2473865
181.16282 | -3.2118568 | -48.062428 | -4.9901981 | 0 | 0 | -0.79811126 | -138.0929 | -1.1432381 | 334.49207 | 337.05096 | -4.2467918
181.16284 | -3.2118397 | -48.054993 | -4.978025 | 0 | 0 | -0.7981056 | -138.09259 | -1.1468014 | 334.48425 | 337.04272 | -4.2467375
181.16286 | -3.2118223 | -48.04158 | -4.9718909 | 0 | 0 | -0.7981053 | -138.09258 | -1.1471256 | 334.47641 | 337.03448 | -4.2453055
181.16288 | -3.2118051 | -48.040432 | -4.9859056 | 0 | 0 | -0.79810584 | -138.09256 | -1.1492931 | 334.4686 | 337.02625 | -4.2466102
181.1629 | -3.2117877 | -48.033966 | -4.9936571 | 0 | 0 | -0.79961586 | -138.03745 | -1.147334 | 334.46075 | 337.01801 | -4.2452974
181.16292 | -3.2117705 | -48.033401 | -4.982687 | 0 | 0 | -0.79974633 | -138.03265 | -1.1493071 | 334.45291 | 337.00974 | -4.2466111
181.16294 | -3.2117534 | -48.026974 | -4.9839048 | 0 | 0 | -0.79975486 | -138.03235 | -1.1494806 | 334.4451 | 337.0015 | -4.2481551
181.16296 | -3.211736 | -48.032814 | -4.9941916 | 0 | 0 | -0.79975533 | -138.03233 | -1.1473452 | 334.43726 | 336.99326 | -4.2468572
181.16298 | -3.2117186 | -48.033333 | -4.9856362 | 0 | 0 | -0.79975516 | -138.03233 | -1.1471611 | 334.42944 | 336.98502 | -4.247457
181.163 | -3.2117014 | -48.033375 | -4.9732661 | 0 | 0 | -0.79925156 | -138.01395 | -1.1492952 | 334.4216 | 336.97678 | -4.2467961
181.16302 | -3.211684 | -48.039764 | -4.9809299 | 0 | 0 | -0.79920799 | -138.01234 | -1.1473324 | 334.41379 | 336.96854 | -4.2453094
181.16304 | -3.2116666 | -48.027527 | -4.9968557 | 0 | 0 | -0.79920518 | -138.01225 | -1.1450152 | 334.40594 | 336.9603 | -4.2466111
181.16306 | -3.2116497 | -48.026455 | -4.990232 | 0 | 0 | -0.79920501 | -138.01225 | -1.153403 | 334.39813 | 336.95203 | -4.2467265
181.16308 | -3.2116323 | -48.02639 | -4.9830995 | 0 | 0 | -0.79920483 | -138.01225 | -1.1476936 | 334.39029 | 336.94379 | -4.2467337
181.1631 | -3.2116151 | -48.032776 | -4.9912062 | 0 | 0 | -0.7987017 | -137.99387 | -1.1514765 | 334.38248 | 336.93555 | -4.2467341
181.16312 | -3.2115977 | -48.020535 | -4.992641 | 0 | 0 | -0.79865819 | -137.99228 | -1.1475208 | 334.37463 | 336.92731 | -4.2467341
181.16314 | -3.2115803 | -48.013069 | -4.9775047 | 0 | 0 | -0.79865539 | -137.99217 | -1.1471732 | 334.36682 | 336.91907 | -4.2467337
181.16316 | -3.2115631 | -48.012447 | -4.9747472 | 0 | 0 | -0.79865521 | -137.99217 | -1.1514426 | 334.35898 | 336.91083 | -4.2453055
181.16318 | -3.2115457 | -48.012409 | -4.990509 | 0 | 0 | -0.79865587 | -137.99216 | -1.1475203 | 334.35117 | 336.90256 | -4.2466106
181.1632 | -3.2115285 | -48.018799 | -4.995501 | 0 | 0 | -0.8006705 | -137.95541 | -1.1514672 | 334.34332 | 336.89432 | -4.2460113
181.16322 | -3.2115114 | -48.012962 | -4.9850144 | 0 | 0 | -0.80084461 | -137.95224 | -1.1539611 | 334.33551 | 336.88608 | -4.2466712
181.16324 | -3.211494 | -48.02523 | -4.9848285 | 0 | 0 | -0.80085588 | -137.95203 | -1.1498759 | 334.32767 | 336.87784 | -4.2453008
181.16326 | -3.2114766 | -48.000713 | -4.9949913 | 0 | 0 | -0.80085659 | -137.95201 | -1.1495183 | 334.31985 | 336.8696 | -4.2451811
181.16328 | -3.2114594 | -47.99218 | -4.9857039 | 0 | 0 | -0.80085605 | -137.952 | -1.1494933 | 334.31201 | 336.86136 | -4.2451735
181.1633 | -3.211442 | -47.997887 | -4.9739971 | 0 | 0 | -0.7993446 | -137.89688 | -1.1451988 | 334.3042 | 336.85309 | -4.245173
181.16332 | -3.2114248 | -47.99839 | -4.9838963 | 0 | 0 | -0.79921401 | -137.89209 | -1.1448276 | 334.29636 | 336.84485 | -4.2451735
181.16334 | -3.2114074 | -47.992031 | -4.9985642 | 0 | 0 | -0.79920548 | -137.89178 | -1.1448042 | 334.28854 | 336.83661 | -4.2466021
181.16336 | -3.2113903 | -47.99147 | -4.9910989 | 0 | 0 | -0.79920501 | -137.89177 | -1.1469494 | 334.2807 | 336.82837 | -4.2460108
181.16338 | -3.2113731 | -47.985043 | -4.9846225 | 0 | 0 | -0.79920495 | -137.89177 | -1.1471349 | 334.27289 | 336.82013 | -4.2466712
181.1634 | -3.2113557 | -47.984482 | -4.9942398 | 0 | 0 | -0.7990371 | -137.8734 | -1.1471461 | 334.26505 | 336.81189 | -4.2453008
181.16342 | -3.2113383 | -47.97805 | -4.9921737 | 0 | 0 | -0.79902261 | -137.8718 | -1.1450003 | 334.25723 | 336.80365 | -4.2458959
181.16344 | -3.2113211 | -47.971104 | -4.9774609 | 0 | 0 | -0.79902166 | -137.87169 | -1.1448157 | 334.24939 | 336.79538 | -4.2459493
181.16346 | -3.2113037 | -47.970512 | -4.9783745 | 0 | 0 | -0.7990216 | -137.87169 | -1.1469502 | 334.24158 | 336.78714 | -4.2452393
181.16348 | -3.2112865 | -47.964073 | -4.9937263 | 0 | 0 | -0.79902238 | -137.87167 | -1.1471356 | 334.23373 | 336.7789 | -4.2466059
181.1635 | -3.2112694 | -47.95713 | -4.9957724 | 0 | 0 | -0.80137432 | -137.81657 | -1.1492945 | 334.22592 | 336.77066 | -4.245297
181.16352 | -3.211252 | -47.96933 | -4.985033 | 0 | 0 | -0.80157757 | -137.8118 | -1.14948 | 334.21808 | 336.76242 | -4.2458959
181.16354 | -3.2112348 | -47.957603 | -4.9877338 | 0 | 0 | -0.80159074 | -137.81149 | -1.1473459 | 334.21027 | 336.75418 | -4.2452354
181.16356 | -3.2112174 | -47.943771 | -4.9945178 | 0 | 0 | -0.80159152 | -137.81148 | -1.149308 | 334.20242 | 336.74591 | -4.2451773
181.16358 | -3.2112 | -47.936211 | -4.9849319 | 0 | 0 | -0.8015908 | -137.81145 | -1.1494807 | 334.19458 | 336.73767 | -4.245173
181.1636 | -3.2111828 | -47.94836 | -4.974658 | 0 | 0 | -0.79923886 | -137.73795 | -1.147346 | 334.18677 | 336.72943 | -4.2451725
181.16362 | -3.2111654 | -47.930244 | -4.9861331 | 0 | 0 | -0.79903561 | -137.73158 | -1.1493071 | 334.17892 | 336.72119 | -4.2444577
181.16364 | -3.2111483 | -47.92865 | -4.9987555 | 0 | 0 | -0.79902244 | -137.73117 | -1.1473333 | 334.17111 | 336.71295 | -4.2451119
181.16366 | -3.2111311 | -47.915756 | -4.9889345 | 0 | 0 | -0.79902166 | -137.73116 | -1.145014 | 334.16327 | 336.70471 | -4.2465978
181.16368 | -3.2111137 | -47.914642 | -4.9837103 | 0 | 0 | -0.79902154 | -137.73114 | -1.1491089 | 334.15546 | 336.69647 | -4.245297
181.1637 | -3.2110965 | -47.901779 | -4.992712 | 0 | 0 | -0.79885405 | -137.67601 | -1.1451755 | 334.14761 | 336.6882 | -4.2466106
181.16372 | -3.2110791 | -47.907066 | -4.990591 | 0 | 0 | -0.79883957 | -137.67123 | -1.1491203 | 334.1398 | 336.67996 | -4.246726
181.16374 | -3.2110617 | -47.907543 | -4.9766002 | 0 | 0 | -0.79883862 | -137.67093 | -1.1473234 | 334.13196 | 336.67172 | -4.2453051
181.16376 | -3.2110445 | -47.894779 | -4.9783034 | 0 | 0 | -0.79883856 | -137.67091 | -1.1514525 | 334.12415 | 336.66348 | -4.2466102
181.16378 | -3.2110271 | -47.88728 | -4.995172 | 0 | 0 | -0.79883951 | -137.67088 | -1.1475194 | 334.1163 | 336.65524 | -4.2452974
181.1638 | -3.21101 | -47.88026 | -4.993721 | 0 | 0 | -0.80169505 | -137.5974 | -1.147171 | 334.10849 | 336.647 | -4.2466106
181.16382 | -3.2109928 | -47.879669 | -4.9841294 | 0 | 0 | -0.80194181 | -137.59102 | -1.1450033 | 334.10065 | 336.63873 | -4.246726
181.16384 | -3.2109754 | -47.879627 | -4.9891124 | 0 | 0 | -0.80195785 | -137.59061 | -1.1491082 | 334.09283 | 336.63049 | -4.2453051
181.16386 | -3.210958 | -47.879627 | -4.9946375 | 0 | 0 | -0.80195874 | -137.59059 | -1.1451746 | 334.08499 | 336.62225 | -4.2473254
181.16388 | -3.2109408 | -47.879623 | -4.9820361 | 0 | 0 | -0.80195767 | -137.59059 | -1.1469742 | 334.07718 | 336.61401 | -4.246788
181.1639 | -3.2109234 | -47.87323 | -4.9744081 | 0 | 0 | -0.79859883 | -137.5722 | -1.1492831 | 334.06934 | 336.60577 | -4.246738
181.16392 | -3.210906 | -47.872669 | -4.9861164 | 0 | 0 | -0.79830855 | -137.5706 | -1.1473334 | 334.06152 | 336.59753 | -4.2467341
181.16394 | -3.2108891 | -47.866245 | -4.9973016 | 0 | 0 | -0.79828972 | -137.57051 | -1.1493071 | 334.05368 | 336.58926 | -4.2467337
181.16396 | -3.2108717 | -47.872086 | -4.9880834 | 0 | 0 | -0.79828864 | -137.57051 | -1.1494792 | 334.04587 | 336.58102 | -4.2453055
181.16398 | -3.2108545 | -47.872601 | -4.9850907 | 0 | 0 | -0.79828888 | -137.57051 | -1.1430514 | 334.03802 | 336.57278 | -4.2466102
181.164 | -3.2108371 | -47.866241 | -4.9942856 | 0 | 0 | -0.79912752 | -137.55212 | -1.1446428 | 334.03021 | 336.56454 | -4.2452974
181.16402 | -3.2108197 | -47.865688 | -4.9899993 | 0 | 0 | -0.7992 | -137.55052 | -1.1469389 | 334.02237 | 336.5563 | -4.2466106
181.16404 | -3.2108026 | -47.872047 | -4.9765482 | 0 | 0 | -0.79920471 | -137.55043 | -1.1471357 | 334.01456 | 336.54807 | -4.2467265
181.16406 | -3.2107852 | -47.872604 | -4.9841084 | 0 | 0 | -0.79920501 | -137.55043 | -1.1514412 | 334.00671 | 336.53983 | -4.2467337
181.16408 | -3.2107677 | -47.872631 | -4.9978523 | 0 | 0 | -0.79920602 | -137.55043 | -1.1496639 | 333.9989 | 336.53156 | -4.2467341
181.1641 | -3.2107508 | -47.853451 | -4.994668 | 0 | 0 | -0.80223107 | -137.55043 | -1.1430647 | 333.99106 | 336.52332 | -4.2467337
181.16412 | -3.2107334 | -47.864582 | -4.9856572 | 0 | 0 | -0.80249256 | -137.55043 | -1.1489367 | 333.98325 | 336.51508 | -4.2453055
181.16414 | -3.210716 | -47.865582 | -4.9914198 | 0 | 0 | -0.80250955 | -137.55043 | -1.1473106 | 333.9754 | 336.50684 | -4.2466106
181.16416 | -3.2106988 | -47.865646 | -4.9970117 | 0 | 0 | -0.8025105 | -137.55043 | -1.1493037 | 333.96759 | 336.4986 | -4.2467265
181.16418 | -3.2106814 | -47.865654 | -4.9836903 | 0 | 0 | -0.80250937 | -137.55043 | -1.1430405 | 333.95975 | 336.49036 | -4.2467332
181.1642 | -3.2106643 | -47.872051 | -4.9774528 | 0 | 0 | -0.79898107 | -137.53204 | -1.1467879 | 333.9519 | 336.48209 | -4.2453055
181.16422 | -3.2106469 | -47.878998 | -4.9914579 | 0 | 0 | -0.79867619 | -137.53044 | -1.1449785 | 333.94409 | 336.47385 | -4.2466102
181.16424 | -3.2106297 | -47.879589 | -4.9984841 | 0 | 0 | -0.7986564 | -137.53035 | -1.1491082 | 333.93625 | 336.46561 | -4.245297
181.16426 | -3.2106125 | -47.892422 | -4.9889021 | 0 | 0 | -0.79865527 | -137.53035 | -1.1494685 | 333.92844 | 336.45737 | -4.2451811
181.16428 | -3.2105951 | -47.887135 | -4.9858861 | 0 | 0 | -0.79865545 | -137.53036 | -1.1494913 | 333.92059 | 336.44913 | -4.2466025
181.1643 | -3.2105777 | -47.899445 | -4.9979815 | 0 | 0 | -0.79932636 | -137.58549 | -1.1473475 | 333.91278 | 336.44089 | -4.246726
181.16432 | -3.2105606 | -47.900517 | -4.9903183 | 0 | 0 | -0.79938442 | -137.59027 | -1.1514554 | 333.90494 | 336.43265 | -4.2467337
181.16434 | -3.2105432 | -47.900589 | -4.9772949 | 0 | 0 | -0.79938817 | -137.59058 | -1.1518137 | 333.89713 | 336.42438 | -4.2467341
181.16436 | -3.2105258 | -47.900585 | -4.9841728 | 0 | 0 | -0.79938841 | -137.59059 | -1.1496888 | 333.88928 | 336.41614 | -4.2467337
181.16438 | -3.2105086 | -47.881405 | -4.9985824 | 0 | 0 | -0.79938942 | -137.59059 | -1.1452115 | 333.88147 | 336.4079 | -4.2453051
181.1644 | -3.2104914 | -47.892529 | -4.9932785 | 0 | 0 | -0.80241507 | -137.5722 | -1.1448299 | 333.87363 | 336.39966 | -4.2451811
181.16442 | -3.2104743 | -47.880737 | -4.9855371 | 0 | 0 | -0.80267656 | -137.5706 | -1.1491005 | 333.86581 | 336.39142 | -4.2451739
181.16444 | -3.2104568 | -47.886093 | -4.9950409 | 0 | 0 | -0.80269355 | -137.57051 | -1.155908 | 333.85797 | 336.38318 | -4.2466016
181.16446 | -3.2104394 | -47.88018 | -4.9965973 | 0 | 0 | -0.8026945 | -137.57051 | -1.1500485 | 333.85016 | 336.37491 | -4.2452974
181.16448 | -3.2104223 | -47.879662 | -4.9821954 | 0 | 0 | -0.80269319 | -137.57051 | -1.1495272 | 333.84232 | 336.36667 | -4.2466102
181.1645 | -3.2104049 | -47.879623 | -4.977324 | 0 | 0 | -0.79866099 | -137.57051 | -1.1430577 | 333.8345 | 336.35843 | -4.2452974
181.16452 | -3.2103875 | -47.873226 | -4.9921761 | 0 | 0 | -0.79831254 | -137.57051 | -1.1553762 | 333.82666 | 336.35019 | -4.2466106
181.16454 | -3.2103705 | -47.866276 | -4.9985456 | 0 | 0 | -0.79828995 | -137.57051 | -1.1478671 | 333.81885 | 336.34195 | -4.246726
181.16456 | -3.2103531 | -47.859295 | -4.9867277 | 0 | 0 | -0.79828864 | -137.57051 | -1.1493411 | 333.811 | 336.33371 | -4.2453051
181.16458 | -3.2103357 | -47.858707 | -4.986424 | 0 | 0 | -0.798289 | -137.5705 | -1.1473366 | 333.80319 | 336.32544 | -4.2466106
181.1646 | -3.2103186 | -47.865055 | -4.9973049 | 0 | 0 | -0.79946351 | -137.51538 | -1.1493073 | 333.79535 | 336.3172 | -4.2467265
181.16462 | -3.2103012 | -47.852814 | -4.9866271 | 0 | 0 | -0.79956496 | -137.51059 | -1.1494813 | 333.78754 | 336.30896 | -4.2467332
181.16464 | -3.210284 | -47.845352 | -4.9747992 | 0 | 0 | -0.79957151 | -137.51028 | -1.149492 | 333.77969 | 336.30072 | -4.2453051
181.16466 | -3.2102666 | -47.85112 | -4.983963 | 0 | 0 | -0.79957193 | -137.51027 | -1.1473452 | 333.77188 | 336.29248 | -4.2451816
181.16468 | -3.2102494 | -47.845242 | -4.9978418 | 0 | 0 | -0.79957283 | -137.51025 | -1.1450139 | 333.76404 | 336.28424 | -4.2466025
181.1647 | -3.2102323 | -47.844723 | -4.9903121 | 0 | 0 | -0.80226213 | -137.47353 | -1.1469644 | 333.75623 | 336.276 | -4.2460113
181.16472 | -3.2102149 | -47.844681 | -4.9845557 | 0 | 0 | -0.80249459 | -137.47035 | -1.1514264 | 333.74838 | 336.26773 | -4.2473865
181.16474 | -3.2101974 | -47.838291 | -4.9942365 | 0 | 0 | -0.80250967 | -137.47014 | -1.1389329 | 333.74057 | 336.25949 | -4.2467918
181.16476 | -3.2101803 | -47.844128 | -4.9936266 | 0 | 0 | -0.8025105 | -137.47012 | -1.1507238 | 333.73273 | 336.25125 | -4.2467375
181.16478 | -3.2101629 | -47.831852 | -4.9790359 | 0 | 0 | -0.80250901 | -137.47011 | -1.1496189 | 333.72491 | 336.24301 | -4.2460198
181.1648 | -3.2101455 | -47.830784 | -4.9763303 | 0 | 0 | -0.79797459 | -137.43336 | -1.1473545 | 333.71707 | 336.23477 | -4.2466726
181.16482 | -3.2101283 | -47.830711 | -4.9913688 | 0 | 0 | -0.79758269 | -137.43019 | -1.1471616 | 333.70923 | 336.22653 | -4.2467299
181.16484 | -3.2101111 | -47.830704 | -4.9955726 | 0 | 0 | -0.79755729 | -137.42998 | -1.1492952 | 333.70142 | 336.21826 | -4.2453051
181.16486 | -3.210094 | -47.824306 | -4.9850202 | 0 | 0 | -0.7975558 | -137.42996 | -1.147334 | 333.69357 | 336.21002 | -4.2466106
181.16488 | -3.2100766 | -47.810959 | -4.9870076 | 0 | 0 | -0.7975564 | -137.42995 | -1.149305 | 333.68576 | 336.20178 | -4.2467265
181.1649 | -3.2100592 | -47.803421 | -4.9959054 | 0 | 0 | -0.79956937 | -137.37483 | -1.1430407 | 333.67792 | 336.19354 | -4.2467337
181.16492 | -3.210042 | -47.796398 | -4.9843283 | 0 | 0 | -0.79974335 | -137.37004 | -1.1467879 | 333.6701 | 336.1853 | -4.2467341
181.16494 | -3.2100246 | -47.789417 | -4.9731507 | 0 | 0 | -0.79975462 | -137.36975 | -1.1449785 | 333.66226 | 336.17706 | -4.2467341
181.16496 | -3.2100072 | -47.795212 | -4.9860039 | 0 | 0 | -0.79975533 | -137.36972 | -1.1491082 | 333.65445 | 336.16882 | -4.2467346
181.16498 | -3.2099903 | -47.782936 | -4.9980211 | 0 | 0 | -0.79975617 | -137.36969 | -1.1494693 | 333.64661 | 336.16055 | -4.2481627
181.165 | -3.2099729 | -47.78186 | -4.9895983 | 0 | 0 | -0.80227762 | -137.2962 | -1.1516387 | 333.63879 | 336.15231 | -4.2468581
181.16502 | -3.2099555 | -47.769001 | -4.98522 | 0 | 0 | -0.8024956 | -137.28984 | -1.1496782 | 333.63095 | 336.14407 | -4.2467422
181.16504 | -3.2099383 | -47.767899 | -4.9942937 | 0 | 0 | -0.80250967 | -137.28943 | -1.1473572 | 333.62314 | 336.13583 | -4.2467341
181.16506 | -3.2099209 | -47.77422 | -4.992178 | 0 | 0 | -0.8025105 | -137.28941 | -1.1450167 | 333.6153 | 336.12759 | -4.2453055
181.16508 | -3.2099037 | -47.781158 | -4.9781871 | 0 | 0 | -0.80250895 | -137.28941 | -1.153403 | 333.60748 | 336.11935 | -4.2473254
181.1651 | -3.2098863 | -47.775349 | -4.9791641 | 0 | 0 | -0.79780734 | -137.28941 | -1.1476929 | 333.59964 | 336.11108 | -4.246788
181.16512 | -3.2098691 | -47.76844 | -4.995244 | 0 | 0 | -0.79740095 | -137.28941 | -1.1493305 | 333.59183 | 336.10284 | -4.246738
181.16514 | -3.209852 | -47.761459 | -4.9959025 | 0 | 0 | -0.79737461 | -137.28941 | -1.1494813 | 333.58398 | 336.0946 | -4.2467341
181.16516 | -3.2098346 | -47.760868 | -4.9857683 | 0 | 0 | -0.79737306 | -137.28941 | -1.1451994 | 333.57617 | 336.08636 | -4.2467346
181.16518 | -3.2098172 | -47.76083 | -4.9892502 | 0 | 0 | -0.79737389 | -137.2894 | -1.1491224 | 333.56833 | 336.07813 | -4.2481627
181.1652 | -3.2098 | -47.767223 | -4.996098 | 0 | 0 | -0.80005807 | -137.23427 | -1.1494679 | 333.56052 | 336.06989 | -4.2468576
181.16522 | -3.2097826 | -47.767776 | -4.9850659 | 0 | 0 | -0.80029005 | -137.22949 | -1.145198 | 333.55429 | 336.06381 | -4.2460284
181.16524 | -3.2097652 | -47.755013 | -4.9768457 | 0 | 0 | -0.80030513 | -137.22919 | -1.146974 | 333.54807 | 336.05771 | -4.2481017
181.16526 | -3.209748 | -47.747513 | -4.9885006 | 0 | 0 | -0.80030596 | -137.22917 | -1.1449898 | 333.54187 | 336.05164 | -4.2468538
181.16528 | -3.2097309 | -47.740494 | -4.9989562 | 0 | 0 | -0.80030674 | -137.22916 | -1.1469616 | 333.53564 | 336.04556 | -4.2467427
181.1653 | -3.2097137 | -47.73991 | -4.9904003 | 0 | 0 | -0.80249262 | -137.17403 | -1.1471385 | 333.52945 | 336.03949 | -4.2481632
181.16532 | -3.2096963 | -47.746258 | -4.9860148 | 0 | 0 | -0.80268157 | -137.16925 | -1.155733 | 333.52322 | 336.03342 | -4.2468581
181.16534 | -3.2096789 | -47.740414 | -4.9965382 | 0 | 0 | -0.80269384 | -137.16895 | -1.145744 | 333.517 | 336.02734 | -4.2467418
181.16536 | -3.2096617 | -47.733505 | -4.9923701 | 0 | 0 | -0.8026945 | -137.16893 | -1.1491576 | 333.5108 | 336.02124 | -4.2460198
181.16538 | -3.2096443 | -47.739304 | -4.9782004 | 0 | 0 | -0.80269289 | -137.16893 | -1.1494714 | 333.50458 | 336.01517 | -4.2466731
181.1654 | -3.2096269 | -47.714241 | -4.9827962 | 0 | 0 | -0.79782283 | -137.16893 | -1.1494921 | 333.49835 | 336.00909 | -4.2481599
181.16542 | -3.2096097 | -47.724854 | -4.9977365 | 0 | 0 | -0.79740196 | -137.16893 | -1.1494935 | 333.49216 | 336.00302 | -4.2475715
181.16544 | -3.2095926 | -47.719418 | -4.9961109 | 0 | 0 | -0.79737467 | -137.16893 | -1.1494905 | 333.48593 | 335.99695 | -4.2468038
181.16546 | -3.2095752 | -47.712532 | -4.9857826 | 0 | 0 | -0.79737306 | -137.16893 | -1.1409067 | 333.47974 | 335.99088 | -4.2460241
181.16548 | -3.209558 | -47.711952 | -4.9914279 | 0 | 0 | -0.79737407 | -137.1689 | -1.1487514 | 333.47351 | 335.98477 | -4.2466726
181.1655 | -3.2095406 | -47.718304 | -4.9962864 | 0 | 0 | -0.80056214 | -137.09543 | -1.149446 | 333.46729 | 335.9787 | -4.2467303
181.16552 | -3.2095234 | -47.712463 | -4.9850779 | 0 | 0 | -0.80083764 | -137.08905 | -1.1516359 | 333.46109 | 335.97263 | -4.2467341
181.16554 | -3.209506 | -47.711948 | -4.9761214 | 0 | 0 | -0.80085546 | -137.08864 | -1.145384 | 333.45486 | 335.96655 | -4.2467346
181.16556 | -3.2094886 | -47.724701 | -4.9891624 | 0 | 0 | -0.80085653 | -137.08862 | -1.1448404 | 333.44864 | 335.96048 | -4.2481627
181.16558 | -3.2094717 | -47.713013 | -4.9982877 | 0 | 0 | -0.80085713 | -137.08862 | -1.1469517 | 333.44244 | 335.95441 | -4.2468581
181.1656 | -3.2094543 | -47.711979 | -4.9888887 | 0 | 0 | -0.80237079 | -137.08862 | -1.1471351 | 333.43622 | 335.94833 | -4.2467422
181.16562 | -3.2094369 | -47.71191 | -4.9851584 | 0 | 0 | -0.80250156 | -137.08862 | -1.1471461 | 333.43002 | 335.94223 | -4.2467346
181.16564 | -3.2094197 | -47.699116 | -4.9957399 | 0 | 0 | -0.80251008 | -137.08862 | -1.1450012 | 333.4238 | 335.93616 | -4.2467337
181.16566 | -3.2094023 | -47.704407 | -4.9893999 | 0 | 0 | -0.80251056 | -137.08862 | -1.1469622 | 333.41757 | 335.93008 | -4.2453055
181.16568 | -3.2093849 | -47.711281 | -4.9764924 | 0 | 0 | -0.80250883 | -137.08862 | -1.1471363 | 333.41138 | 335.92401 | -4.2473254
181.1657 | -3.2093678 | -47.699066 | -4.9819274 | 0 | 0 | -0.79747206 | -137.08862 | -1.1492945 | 333.40515 | 335.91794 | -4.246788
181.16572 | -3.2093506 | -47.67881 | -4.9962111 | 0 | 0 | -0.79703671 | -137.08862 | -1.1494806 | 333.39893 | 335.91187 | -4.2467375
181.16574 | -3.2093334 | -47.677086 | -4.9923515 | 0 | 0 | -0.79700845 | -137.08862 | -1.1494911 | 333.39273 | 335.90576 | -4.2460198
181.16576 | -3.209316 | -47.676975 | -4.9847341 | 0 | 0 | -0.79700685 | -137.08862 | -1.1452 | 333.38651 | 335.89969 | -4.2459579
181.16578 | -3.2092986 | -47.683361 | -4.9920697 | 0 | 0 | -0.79700804 | -137.08859 | -1.1491231 | 333.38031 | 335.89362 | -4.2466693
181.1658 | -3.2092814 | -47.677521 | -4.9941654 | 0 | 0 | -0.80069941 | -137.01511 | -1.1516175 | 333.37408 | 335.88754 | -4.2481585
181.16582 | -3.209264 | -47.677002 | -4.9805384 | 0 | 0 | -0.80101842 | -137.00873 | -1.1539696 | 333.36786 | 335.88147 | -4.2454286
181.16584 | -3.2092466 | -47.676964 | -4.9757328 | 0 | 0 | -0.8010391 | -137.00832 | -1.1455832 | 333.36166 | 335.8754 | -4.2466183
181.16586 | -3.2092295 | -47.670567 | -4.989862 | 0 | 0 | -0.80104029 | -137.0083 | -1.1491449 | 333.35544 | 335.86929 | -4.2452979
181.16588 | -3.2092123 | -47.657223 | -4.99617 | 0 | 0 | -0.80104065 | -137.00827 | -1.1430308 | 333.34921 | 335.86322 | -4.2466106
181.1659 | -3.2091949 | -47.662476 | -4.9858003 | 0 | 0 | -0.80188113 | -136.93478 | -1.1489356 | 333.34302 | 335.85715 | -4.246727
181.16592 | -3.2091777 | -47.656555 | -4.9856224 | 0 | 0 | -0.80195379 | -136.92842 | -1.1494566 | 333.33679 | 335.85107 | -4.247448
181.16594 | -3.2091603 | -47.656044 | -4.9965115 | 0 | 0 | -0.8019585 | -136.92799 | -1.1473446 | 333.3306 | 335.845 | -4.2467957
181.16596 | -3.2091432 | -47.675194 | -4.9865599 | 0 | 0 | -0.8019588 | -136.92798 | -1.1493086 | 333.32437 | 335.83893 | -4.2467384
181.16598 | -3.2091258 | -47.67046 | -4.9747944 | 0 | 0 | -0.80195713 | -136.92799 | -1.1516281 | 333.31815 | 335.83282 | -4.2467341
181.166 | -3.2091084 | -47.676399 | -4.9825125 | 0 | 0 | -0.79709023 | -136.96475 | -1.1496783 | 333.31195 | 335.82675 | -4.2467341
181.16602 | -3.2090914 | -47.65134 | -4.9969907 | 0 | 0 | -0.7966696 | -136.96793 | -1.1495054 | 333.30573 | 335.82068 | -4.2467341
181.16604 | -3.209074 | -47.655563 | -4.9916916 | 0 | 0 | -0.7966423 | -136.96812 | -1.1494935 | 333.2995 | 335.81461 | -4.2467341
181.16606 | -3.2090566 | -47.662365 | -4.983952 | 0 | 0 | -0.79664069 | -136.96814 | -1.1473467 | 333.2933 | 335.80853 | -4.2467346
181.16608 | -3.2090394 | -47.656548 | -4.9934554 | 0 | 0 | -0.79664212 | -136.96812 | -1.149308 | 333.28708 | 335.80246 | -4.2474489
181.1661 | -3.209022 | -47.64325 | -4.9935603 | 0 | 0 | -0.80100477 | -136.93138 | -1.1494814 | 333.28088 | 335.79636 | -4.2467957
181.16612 | -3.2090046 | -47.654896 | -4.9797578 | 0 | 0 | -0.80138183 | -136.92821 | -1.1494927 | 333.27466 | 335.79028 | -4.2467384
181.16614 | -3.2089875 | -47.649529 | -4.9771194 | 0 | 0 | -0.80140626 | -136.92799 | -1.1494919 | 333.26843 | 335.78421 | -4.2467346
181.16616 | -3.2089703 | -47.642654 | -4.9921622 | 0 | 0 | -0.80140769 | -136.92798 | -1.1452 | 333.26224 | 335.77814 | -4.2481632
181.16618 | -3.2089531 | -47.654858 | -4.996366 | 0 | 0 | -0.80140793 | -136.92798 | -1.1491209 | 333.25601 | 335.77206 | -4.2482867
181.1662 | -3.2089357 | -47.643135 | -4.9858131 | 0 | 0 | -0.80191219 | -136.92798 | -1.1451762 | 333.24979 | 335.76599 | -4.2468657
181.16622 | -3.2089183 | -47.642097 | -4.9863491 | 0 | 0 | -0.80195582 | -136.92798 | -1.1491203 | 333.24359 | 335.75989 | -4.2453146
181.16624 | -3.2089012 | -47.642025 | -4.9973001 | 0 | 0 | -0.80195862 | -136.92798 | -1.1473204 | 333.23737 | 335.75381 | -4.2480407
181.16626 | -3.2088838 | -47.635632 | -4.9873538 | 0 | 0 | -0.8019588 | -136.92798 | -1.1428649 | 333.23117 | 335.74774 | -4.2482791
181.16628 | -3.2088664 | -47.641468 | -4.9763141 | 0 | 0 | -0.80195725 | -136.92796 | -1.1446315 | 333.22495 | 335.74167 | -4.2468653
181.1663 | -3.2088492 | -47.63559 | -4.9862714 | 0 | 0 | -0.79742539 | -136.89122 | -1.1490855 | 333.21872 | 335.7356 | -4.2467432
181.16632 | -3.208832 | -47.628681 | -4.998765 | 0 | 0 | -0.79703373 | -136.88805 | -1.1494672 | 333.21252 | 335.72952 | -4.2481637
181.16634 | -3.2088146 | -47.640884 | -4.9918389 | 0 | 0 | -0.79700834 | -136.88783 | -1.1494912 | 333.2063 | 335.72345 | -4.2482867
181.16636 | -3.2087975 | -47.641953 | -4.9861388 | 0 | 0 | -0.79700685 | -136.88782 | -1.1473475 | 333.20007 | 335.71735 | -4.2468667
181.16638 | -3.2087801 | -47.642021 | -4.995821 | 0 | 0 | -0.79700834 | -136.88782 | -1.1514531 | 333.19388 | 335.71127 | -4.2481713
181.1664 | -3.2087629 | -47.642021 | -4.9944863 | 0 | 0 | -0.8015402 | -136.88782 | -1.1453723 | 333.18765 | 335.7052 | -4.2468586
181.16642 | -3.2087455 | -47.635632 | -4.9783835 | 0 | 0 | -0.80193186 | -136.88782 | -1.144839 | 333.18146 | 335.69913 | -4.2481713
181.16644 | -3.2087281 | -47.641476 | -4.979177 | 0 | 0 | -0.80195725 | -136.88782 | -1.1448042 | 333.17523 | 335.69305 | -4.2468586
181.16646 | -3.2087109 | -47.64838 | -4.9952455 | 0 | 0 | -0.80195874 | -136.88782 | -1.1448029 | 333.16901 | 335.68698 | -4.2481723
181.16648 | -3.2086937 | -47.642578 | -4.9980812 | 0 | 0 | -0.80195892 | -136.88782 | -1.1469494 | 333.16281 | 335.68088 | -4.249002
181.1665 | -3.2086763 | -47.642056 | -4.9859567 | 0 | 0 | -0.80229551 | -136.88782 | -1.1471342 | 333.15659 | 335.6748 | -4.2483568
181.16652 | -3.2086592 | -47.635632 | -4.9899874 | 0 | 0 | -0.80232459 | -136.88782 | -1.1449996 | 333.15036 | 335.66873 | -4.2475843
181.16654 | -3.2086418 | -47.647865 | -4.9976139 | 0 | 0 | -0.8023265 | -136.88782 | -1.1448157 | 333.14417 | 335.66266 | -4.2468052
181.16656 | -3.2086244 | -47.636147 | -4.9859219 | 0 | 0 | -0.80232662 | -136.88782 | -1.1469494 | 333.13794 | 335.65659 | -4.2467389
181.16658 | -3.2086072 | -47.64151 | -4.9769163 | 0 | 0 | -0.80232501 | -136.88782 | -1.1449884 | 333.13174 | 335.65051 | -4.2474489
181.1666 | -3.2085898 | -47.648384 | -4.9870529 | 0 | 0 | -0.79762411 | -136.88782 | -1.146962 | 333.12552 | 335.64441 | -4.2467961
181.16662 | -3.2085729 | -47.642574 | -4.9995565 | 0 | 0 | -0.79721785 | -136.88782 | -1.1492822 | 333.11929 | 335.63834 | -4.2481675
181.16664 | -3.2085555 | -47.629265 | -4.9904552 | 0 | 0 | -0.7971915 | -136.88782 | -1.1473325 | 333.1131 | 335.63226 | -4.2482867
181.16666 | -3.2085381 | -47.621727 | -4.9852915 | 0 | 0 | -0.79718995 | -136.88782 | -1.1471604 | 333.10687 | 335.62619 | -4.2468662
181.16668 | -3.2085209 | -47.621109 | -4.995749 | 0 | 0 | -0.79719138 | -136.8878 | -1.1492951 | 333.10065 | 335.62012 | -4.2474575
181.1667 | -3.2085035 | -47.633858 | -4.9908514 | 0 | 0 | -0.80155563 | -136.83269 | -1.1473331 | 333.09445 | 335.61404 | -4.2467966
181.16672 | -3.2084861 | -47.622166 | -4.9780703 | 0 | 0 | -0.80193287 | -136.8279 | -1.1471626 | 333.08823 | 335.60794 | -4.2467389
181.16674 | -3.2084689 | -47.627525 | -4.9806085 | 0 | 0 | -0.80195731 | -136.82761 | -1.1557359 | 333.08203 | 335.60187 | -4.2481637
181.16676 | -3.2084517 | -47.62162 | -4.9960957 | 0 | 0 | -0.80195874 | -136.82759 | -1.1500374 | 333.07581 | 335.59579 | -4.2482867
181.16678 | -3.2084343 | -47.627491 | -4.9959736 | 0 | 0 | -0.80195874 | -136.82759 | -1.1495272 | 333.06958 | 335.58972 | -4.2468672
181.1668 | -3.2084172 | -47.621613 | -4.9843225 | 0 | 0 | -0.80179054 | -136.84596 | -1.1452022 | 333.06339 | 335.58365 | -4.2496009
181.16682 | -3.2083998 | -47.6147 | -4.9898505 | 0 | 0 | -0.80177605 | -136.84756 | -1.149121 | 333.05716 | 335.57758 | -4.2484112
181.16684 | -3.2083826 | -47.61412 | -4.9976044 | 0 | 0 | -0.8017751 | -136.84766 | -1.1451753 | 333.05093 | 335.57147 | -4.2483029
181.16686 | -3.2083652 | -47.620468 | -4.9837441 | 0 | 0 | -0.80177504 | -136.84766 | -1.1469719 | 333.04474 | 335.5654 | -4.2482963
181.16688 | -3.2083478 | -47.608231 | -4.9760032 | 0 | 0 | -0.80177355 | -136.84764 | -1.1428444 | 333.03851 | 335.55933 | -4.2482953
181.1669 | -3.2083306 | -47.607159 | -4.9877038 | 0 | 0 | -0.79740989 | -136.79253 | -1.1510687 | 333.03232 | 335.55325 | -4.2468672
181.16692 | -3.2083135 | -47.607086 | -4.9988885 | 0 | 0 | -0.79703271 | -136.78775 | -1.1453488 | 333.02609 | 335.54718 | -4.2481713
181.16694 | -3.2082961 | -47.600681 | -4.9889436 | 0 | 0 | -0.79700828 | -136.78745 | -1.1491317 | 333.01987 | 335.54111 | -4.2468581
181.16696 | -3.2082789 | -47.587345 | -4.9851623 | 0 | 0 | -0.79700685 | -136.78743 | -1.1473233 | 333.01367 | 335.535 | -4.2467422
181.16698 | -3.2082615 | -47.605381 | -4.9964671 | 0 | 0 | -0.7970084 | -136.78743 | -1.1493058 | 333.00745 | 335.52893 | -4.2467346
181.167 | -3.2082441 | -47.58139 | -4.9916396 | 0 | 0 | -0.80170846 | -136.78743 | -1.1473309 | 333.00122 | 335.52286 | -4.2467341
181.16702 | -3.2082269 | -47.58567 | -4.978137 | 0 | 0 | -0.80211473 | -136.78743 | -1.1385739 | 332.99503 | 335.51678 | -4.2467346
181.16704 | -3.2082095 | -47.573292 | -4.9806132 | 0 | 0 | -0.80214107 | -136.78743 | -1.1485529 | 332.9888 | 335.51071 | -4.2481632
181.16706 | -3.2081926 | -47.565819 | -4.9975476 | 0 | 0 | -0.80214262 | -136.78743 | -1.1472858 | 332.9826 | 335.50464 | -4.2475719
181.16708 | -3.2081752 | -47.565189 | -4.9953742 | 0 | 0 | -0.8021425 | -136.78738 | -1.1493037 | 332.97638 | 335.49857 | -4.2475181
181.1671 | -3.2081578 | -47.545967 | -4.9849925 | 0 | 0 | -0.80163819 | -136.67714 | -1.1473323 | 332.97015 | 335.49246 | -4.2468009
181.16712 | -3.2081406 | -47.557091 | -4.9913611 | 0 | 0 | -0.80159456 | -136.66762 | -1.1428679 | 332.96396 | 335.48639 | -4.2467384
181.16714 | -3.2081232 | -47.5453 | -4.9962807 | 0 | 0 | -0.80159175 | -136.66701 | -1.1510715 | 332.95773 | 335.48032 | -4.2467341
181.16716 | -3.2081058 | -47.544254 | -4.9829011 | 0 | 0 | -0.80159158 | -136.66696 | -1.1496431 | 332.95151 | 335.47424 | -4.2467346
181.16718 | -3.2080886 | -47.5378 | -4.9766593 | 0 | 0 | -0.8015902 | -136.66693 | -1.1516495 | 332.94531 | 335.46817 | -4.2481632
181.1672 | -3.2080715 | -47.537231 | -4.9899387 | 0 | 0 | -0.79756194 | -136.59344 | -1.1475328 | 332.93909 | 335.4621 | -4.2482867
181.16722 | -3.2080541 | -47.530804 | -4.998354 | 0 | 0 | -0.79721385 | -136.58707 | -1.1493192 | 332.93289 | 335.45599 | -4.2468667
181.16724 | -3.2080369 | -47.530247 | -4.9881678 | 0 | 0 | -0.79719126 | -136.58665 | -1.1473353 | 332.92667 | 335.44992 | -4.2481713
181.16726 | -3.2080195 | -47.530209 | -4.9865484 | 0 | 0 | -0.79718995 | -136.58664 | -1.1493064 | 332.92044 | 335.44385 | -4.2468581
181.16728 | -3.2080023 | -47.523811 | -4.9958611 | 0 | 0 | -0.79719138 | -136.58662 | -1.1473347 | 332.91425 | 335.43777 | -4.2467427
181.1673 | -3.2079849 | -47.516865 | -4.9894075 | 0 | 0 | -0.80155563 | -136.54987 | -1.149305 | 332.90802 | 335.4317 | -4.2474489
181.16732 | -3.2079675 | -47.516281 | -4.9764943 | 0 | 0 | -0.80193287 | -136.54671 | -1.1430414 | 332.90179 | 335.42563 | -4.2475109
181.16734 | -3.2079504 | -47.516232 | -4.9841051 | 0 | 0 | -0.80195731 | -136.54649 | -1.1489353 | 332.8956 | 335.41953 | -4.248229
181.16736 | -3.2079332 | -47.509842 | -4.9985785 | 0 | 0 | -0.80195874 | -136.54648 | -1.1473099 | 332.88937 | 335.41345 | -4.2475758
181.16738 | -3.2079158 | -47.515678 | -4.9940042 | 0 | 0 | -0.80195856 | -136.54648 | -1.1471591 | 332.88318 | 335.40738 | -4.2468042
181.1674 | -3.2078986 | -47.503403 | -4.9848728 | 0 | 0 | -0.80128616 | -136.52809 | -1.1492959 | 332.87695 | 335.40131 | -4.2467384
181.16742 | -3.2078812 | -47.508732 | -4.9935317 | 0 | 0 | -0.80122799 | -136.52649 | -1.14948 | 332.87073 | 335.39523 | -4.2467341
181.16744 | -3.2078638 | -47.515606 | -4.9957428 | 0 | 0 | -0.80122423 | -136.5264 | -1.1473451 | 332.86453 | 335.38916 | -4.2467346
181.16746 | -3.2078466 | -47.503395 | -4.9828515 | 0 | 0 | -0.80122399 | -136.5264 | -1.1471598 | 332.85831 | 335.38306 | -4.2481632
181.16748 | -3.2078292 | -47.495937 | -4.978107 | 0 | 0 | -0.80122286 | -136.52638 | -1.1450033 | 332.85208 | 335.37698 | -4.2482867
181.1675 | -3.2078121 | -47.495319 | -4.9915161 | 0 | 0 | -0.79786587 | -136.47127 | -1.1512549 | 332.84589 | 335.37091 | -4.2468667
181.16752 | -3.2077949 | -47.501671 | -4.9984865 | 0 | 0 | -0.79757571 | -136.46648 | -1.1453602 | 332.83966 | 335.36484 | -4.2481718
181.16754 | -3.2077775 | -47.489426 | -4.9867229 | 0 | 0 | -0.79755688 | -136.46617 | -1.1469847 | 332.83344 | 335.35876 | -4.2482872
181.16756 | -3.2077603 | -47.475559 | -4.9856977 | 0 | 0 | -0.7975558 | -136.46616 | -1.1449912 | 332.82724 | 335.35269 | -4.2468667
181.16758 | -3.2077429 | -47.480785 | -4.9972429 | 0 | 0 | -0.79755723 | -136.46614 | -1.149109 | 332.82101 | 335.34659 | -4.2481718
181.1676 | -3.2077255 | -47.474865 | -4.988802 | 0 | 0 | -0.80192333 | -136.4294 | -1.1494685 | 332.81482 | 335.34052 | -4.2482872
181.16762 | -3.2077084 | -47.487137 | -4.974987 | 0 | 0 | -0.80230069 | -136.42622 | -1.1494913 | 332.80859 | 335.33444 | -4.2468662
181.16764 | -3.207691 | -47.475414 | -4.9847016 | 0 | 0 | -0.80232513 | -136.42601 | -1.1473467 | 332.80237 | 335.32837 | -4.2467427
181.16766 | -3.2076738 | -47.461586 | -4.9971795 | 0 | 0 | -0.80232656 | -136.42599 | -1.1493064 | 332.79617 | 335.3223 | -4.2467351
181.16768 | -3.2076566 | -47.460415 | -4.9917045 | 0 | 0 | -0.80232608 | -136.42598 | -1.1451888 | 332.78995 | 335.31622 | -4.2474494
181.1677 | -3.2076392 | -47.466728 | -4.9846773 | 0 | 0 | -0.80081266 | -136.37088 | -1.1512682 | 332.78372 | 335.31012 | -4.2482247
181.16772 | -3.2076221 | -47.454487 | -4.9942446 | 0 | 0 | -0.80068189 | -136.36609 | -1.1496549 | 332.77753 | 335.30405 | -4.2468619
181.16774 | -3.2076046 | -47.459808 | -4.9943523 | 0 | 0 | -0.80067337 | -136.3658 | -1.1495042 | 332.7713 | 335.29797 | -4.2467422
181.16776 | -3.2075872 | -47.447502 | -4.9776478 | 0 | 0 | -0.80067289 | -136.36577 | -1.1494941 | 332.76511 | 335.2919 | -4.2460203
181.16778 | -3.2075701 | -47.45282 | -4.9762096 | 0 | 0 | -0.80067182 | -136.36577 | -1.1494919 | 332.75888 | 335.28583 | -4.2473865
181.1678 | -3.2075529 | -47.446907 | -4.9920869 | 0 | 0 | -0.79748428 | -136.3474 | -1.1452 | 332.75266 | 335.27975 | -4.2467923
181.16782 | -3.2075355 | -47.446384 | -4.9949107 | 0 | 0 | -0.79720885 | -136.34579 | -1.1491209 | 332.74646 | 335.27368 | -4.248167
181.16784 | -3.2075183 | -47.439957 | -4.9849606 | 0 | 0 | -0.79719102 | -136.3457 | -1.1451753 | 332.74023 | 335.26758 | -4.2468586
181.16786 | -3.2075009 | -47.439404 | -4.9855514 | 0 | 0 | -0.79718995 | -136.3457 | -1.1469727 | 332.73401 | 335.26151 | -4.2481713
181.16788 | -3.2074835 | -47.445759 | -4.9957795 | 0 | 0 | -0.79719138 | -136.3457 | -1.1449904 | 332.72781 | 335.25543 | -4.2468581
181.1679 | -3.2074664 | -47.439919 | -4.9835935 | 0 | 0 | -0.80155563 | -136.32732 | -1.1491076 | 332.72159 | 335.24936 | -4.2467422
181.16792 | -3.207449 | -47.439392 | -4.9723611 | 0 | 0 | -0.80193287 | -136.32571 | -1.1451746 | 332.71539 | 335.24329 | -4.2467351
181.16794 | -3.2074318 | -47.420181 | -4.9844842 | 0 | 0 | -0.80195731 | -136.32562 | -1.1469727 | 332.70917 | 335.23721 | -4.2481627
181.16796 | -3.2074146 | -47.437706 | -4.9971647 | 0 | 0 | -0.80195874 | -136.32562 | -1.144989 | 332.70294 | 335.23111 | -4.2468581
181.16798 | -3.2073972 | -47.432858 | -4.9895258 | 0 | 0 | -0.8019582 | -136.32559 | -1.1448143 | 332.69675 | 335.22504 | -4.2474575
181.168 | -3.2073801 | -47.419617 | -4.9823112 | 0 | 0 | -0.80027759 | -136.28885 | -1.1448035 | 332.69052 | 335.21896 | -4.2482252
181.16802 | -3.2073627 | -47.424877 | -4.9925909 | 0 | 0 | -0.80013239 | -136.28568 | -1.1469501 | 332.6843 | 335.21289 | -4.2468619
181.16804 | -3.2073452 | -47.42535 | -4.9913092 | 0 | 0 | -0.80012298 | -136.28548 | -1.1492816 | 332.6781 | 335.20682 | -4.2467427
181.16806 | -3.2073281 | -47.418987 | -4.9759364 | 0 | 0 | -0.80012238 | -136.28546 | -1.1473333 | 332.67188 | 335.20074 | -4.2467351
181.16808 | -3.2073107 | -47.412045 | -4.9782443 | 0 | 0 | -0.80012167 | -136.28545 | -1.1493057 | 332.66568 | 335.19464 | -4.2481632
181.1681 | -3.2072935 | -47.424248 | -4.9929919 | 0 | 0 | -0.79794043 | -136.23032 | -1.1451874 | 332.65945 | 335.18857 | -4.2482867
181.16812 | -3.2072763 | -47.418922 | -4.9942589 | 0 | 0 | -0.79775196 | -136.22554 | -1.1469735 | 332.65323 | 335.1825 | -4.2475801
181.16814 | -3.2072589 | -47.424835 | -4.9849033 | 0 | 0 | -0.79773968 | -136.22523 | -1.144989 | 332.64703 | 335.17642 | -4.2468047
181.16816 | -3.2072418 | -47.42535 | -4.9862733 | 0 | 0 | -0.79773903 | -136.22522 | -1.1448143 | 332.64081 | 335.17035 | -4.2474532
181.16818 | -3.2072244 | -47.418991 | -4.9951153 | 0 | 0 | -0.79774022 | -136.22522 | -1.1448044 | 332.63458 | 335.16428 | -4.2467961
181.1682 | -3.207207 | -47.418434 | -4.9820828 | 0 | 0 | -0.80143386 | -136.24361 | -1.149097 | 332.62839 | 335.15817 | -4.2467389
181.16822 | -3.2071898 | -47.418396 | -4.9736848 | 0 | 0 | -0.8017531 | -136.24519 | -1.1494679 | 332.62216 | 335.1521 | -4.2481632
181.16824 | -3.2071726 | -47.412003 | -4.9860539 | 0 | 0 | -0.80177379 | -136.2453 | -1.1494913 | 332.61597 | 335.14603 | -4.2468581
181.16826 | -3.2071552 | -47.411453 | -4.998024 | 0 | 0 | -0.80177498 | -136.2453 | -1.1473459 | 332.60974 | 335.13995 | -4.2467422
181.16828 | -3.2071381 | -47.42421 | -4.9881454 | 0 | 0 | -0.80177438 | -136.2453 | -1.1471604 | 332.60352 | 335.13388 | -4.2467341
181.1683 | -3.2071207 | -47.418919 | -4.9843688 | 0 | 0 | -0.79992604 | -136.26369 | -1.1471478 | 332.59732 | 335.12781 | -4.245306
181.16832 | -3.2071033 | -47.431221 | -4.9949465 | 0 | 0 | -0.7997663 | -136.26527 | -1.1449997 | 332.59109 | 335.1217 | -4.2480397
181.16834 | -3.2070861 | -47.406715 | -4.9900579 | 0 | 0 | -0.79975599 | -136.26538 | -1.1426673 | 332.58487 | 335.11563 | -4.2468495
181.16836 | -3.2070687 | -47.417366 | -4.9750986 | 0 | 0 | -0.79975533 | -136.26538 | -1.1424706 | 332.57867 | 335.10956 | -4.2467418
181.16838 | -3.2070515 | -47.418331 | -4.9803534 | 0 | 0 | -0.79975486 | -136.26538 | -1.1446047 | 332.57245 | 335.10349 | -4.2467346
181.1684 | -3.2070343 | -47.411999 | -4.996078 | 0 | 0 | -0.7984125 | -136.24699 | -1.1447901 | 332.56625 | 335.09741 | -4.2467346
181.16842 | -3.2070169 | -47.411449 | -4.9945216 | 0 | 0 | -0.79829657 | -136.24539 | -1.1469501 | 332.56003 | 335.09134 | -4.2481627
181.16844 | -3.2069998 | -47.411407 | -4.9849219 | 0 | 0 | -0.79828906 | -136.2453 | -1.1514283 | 332.5538 | 335.08527 | -4.2468581
181.16846 | -3.2069824 | -47.405018 | -4.9899039 | 0 | 0 | -0.79828858 | -136.2453 | -1.1475174 | 332.54761 | 335.07916 | -4.2467422
181.16848 | -3.206965 | -47.410854 | -4.995429 | 0 | 0 | -0.79828966 | -136.2453 | -1.1450266 | 332.54138 | 335.07309 | -4.2467346
181.1685 | -3.2069478 | -47.40498 | -4.98283 | 0 | 0 | -0.80148035 | -136.22691 | -1.1512578 | 332.53516 | 335.06702 | -4.2467346
181.16852 | -3.2069304 | -47.404461 | -4.9759278 | 0 | 0 | -0.80175608 | -136.22531 | -1.1496536 | 332.52896 | 335.06094 | -4.2481632
181.16854 | -3.2069132 | -47.404427 | -4.9884253 | 0 | 0 | -0.80177391 | -136.22522 | -1.1473573 | 332.52274 | 335.05487 | -4.2482872
181.16856 | -3.2068961 | -47.41082 | -4.9982247 | 0 | 0 | -0.80177498 | -136.22522 | -1.149307 | 332.51654 | 335.0488 | -4.2482953
181.16858 | -3.2068787 | -47.404987 | -4.9881597 | 0 | 0 | -0.80177438 | -136.22522 | -1.1451874 | 332.51031 | 335.04269 | -4.2482958
181.1686 | -3.2068615 | -47.423641 | -4.9865484 | 0 | 0 | -0.79992604 | -136.20683 | -1.1469735 | 332.50409 | 335.03662 | -4.2482958
181.16862 | -3.2068441 | -47.40609 | -4.9958611 | 0 | 0 | -0.7997663 | -136.20523 | -1.1449898 | 332.49789 | 335.03055 | -4.2482953
181.16864 | -3.2068267 | -47.417328 | -4.9894075 | 0 | 0 | -0.79975599 | -136.20514 | -1.1469616 | 332.49167 | 335.02448 | -4.2468672
181.16866 | -3.2068095 | -47.411926 | -4.9764943 | 0 | 0 | -0.79975533 | -136.20514 | -1.1471362 | 332.48544 | 335.0184 | -4.2481718
181.16868 | -3.2067921 | -47.405048 | -4.9841046 | 0 | 0 | -0.79975516 | -136.20514 | -1.1492952 | 332.47925 | 335.01233 | -4.2482877
181.1687 | -3.206775 | -47.404461 | -4.9978518 | 0 | 0 | -0.79925156 | -136.20514 | -1.151629 | 332.47302 | 335.00623 | -4.2482953
181.16872 | -3.2067578 | -47.398026 | -4.9939418 | 0 | 0 | -0.79920799 | -136.20514 | -1.1539717 | 332.46683 | 335.00015 | -4.2482958
181.16874 | -3.2067404 | -47.397465 | -4.9855952 | 0 | 0 | -0.79920518 | -136.20514 | -1.1498765 | 332.4606 | 334.99408 | -4.2482958
181.16876 | -3.206723 | -47.37825 | -4.9928679 | 0 | 0 | -0.79920501 | -136.20514 | -1.1495183 | 332.45438 | 334.98801 | -4.2482953
181.16878 | -3.2067058 | -47.389374 | -4.9964099 | 0 | 0 | -0.79920584 | -136.20512 | -1.1494955 | 332.44818 | 334.98193 | -4.2475815
181.1688 | -3.2066884 | -47.377575 | -4.9814577 | 0 | 0 | -0.80172598 | -136.16837 | -1.1516387 | 332.44196 | 334.97586 | -4.2496624
181.16882 | -3.2066712 | -47.363754 | -4.9772611 | 0 | 0 | -0.80194384 | -136.16521 | -1.145385 | 332.43573 | 334.96976 | -4.2469869
181.16884 | -3.2066541 | -47.38176 | -4.9914455 | 0 | 0 | -0.80195791 | -136.16499 | -1.1469877 | 332.42953 | 334.96368 | -4.2481794
181.16886 | -3.2066367 | -47.357761 | -4.9977565 | 0 | 0 | -0.80195874 | -136.16498 | -1.1492838 | 332.42331 | 334.95761 | -4.2468586
181.16888 | -3.2066195 | -47.349247 | -4.986661 | 0 | 0 | -0.80195802 | -136.16495 | -1.1473311 | 332.41711 | 334.95154 | -4.2467432
181.1689 | -3.2066021 | -47.335773 | -4.9864202 | 0 | 0 | -0.79960573 | -136.05467 | -1.1428678 | 332.41089 | 334.94547 | -4.2495928
181.16892 | -3.2065847 | -47.341015 | -4.9973059 | 0 | 0 | -0.79940242 | -136.04515 | -1.15107 | 332.40466 | 334.93939 | -4.2498393
181.16894 | -3.2065675 | -47.335091 | -4.9888058 | 0 | 0 | -0.79938924 | -136.04454 | -1.1453482 | 332.39847 | 334.93329 | -4.2491412
181.16896 | -3.2065501 | -47.321785 | -4.9757133 | 0 | 0 | -0.79938847 | -136.04449 | -1.1469834 | 332.39224 | 334.92722 | -4.249795
181.16898 | -3.206533 | -47.327038 | -4.9840393 | 0 | 0 | -0.79938835 | -136.04448 | -1.1428443 | 332.38602 | 334.92114 | -4.2484231
181.169 | -3.2065158 | -47.31472 | -5.0000262 | 0 | 0 | -0.7992205 | -135.98938 | -1.1489221 | 332.37982 | 334.91507 | -4.2468748
181.16902 | -3.2064984 | -47.300861 | -4.9926777 | 0 | 0 | -0.79920602 | -135.98459 | -1.145164 | 332.3736 | 334.909 | -4.2481732
181.16904 | -3.2064812 | -47.318871 | -4.984756 | 0 | 0 | -0.79920506 | -135.98428 | -1.1512655 | 332.3674 | 334.90292 | -4.2497168
181.16906 | -3.2064638 | -47.307663 | -4.9942503 | 0 | 0 | -0.79920501 | -135.98427 | -1.145363 | 332.36118 | 334.89682 | -4.2491336
181.16908 | -3.2064464 | -47.30666 | -4.996531 | 0 | 0 | -0.79920584 | -135.98425 | -1.153425 | 332.35495 | 334.89075 | -4.2490792
181.1691 | -3.2064292 | -47.306591 | -4.9814663 | 0 | 0 | -0.80172598 | -135.92914 | -1.1455486 | 332.34875 | 334.88467 | -4.2483616
181.16912 | -3.2064118 | -47.306583 | -4.9787126 | 0 | 0 | -0.80194384 | -135.92435 | -1.1512904 | 332.34253 | 334.8786 | -4.2468705
181.16914 | -3.2063947 | -47.293797 | -4.9930234 | 0 | 0 | -0.80195791 | -135.92404 | -1.1453624 | 332.3363 | 334.87253 | -4.2467432
181.16916 | -3.2063775 | -47.292686 | -4.99789 | 0 | 0 | -0.80195874 | -135.92403 | -1.1469865 | 332.33011 | 334.86646 | -4.2481637
181.16918 | -3.2063601 | -47.286221 | -4.9873958 | 0 | 0 | -0.80195808 | -135.92401 | -1.1492845 | 332.32388 | 334.86038 | -4.2482872
181.1692 | -3.2063427 | -47.285656 | -4.9872088 | 0 | 0 | -0.79977375 | -135.8689 | -1.1494794 | 332.31769 | 334.85428 | -4.2482953
181.16922 | -3.2063255 | -47.279224 | -4.9973717 | 0 | 0 | -0.79958493 | -135.86411 | -1.1473466 | 332.31146 | 334.84821 | -4.2482958
181.16924 | -3.2063081 | -47.278664 | -4.9880848 | 0 | 0 | -0.79957265 | -135.8638 | -1.1514546 | 332.30524 | 334.84213 | -4.2482958
181.16926 | -3.206291 | -47.259445 | -4.9771042 | 0 | 0 | -0.79957199 | -135.86378 | -1.149667 | 332.29904 | 334.83606 | -4.2482958
181.16928 | -3.2062738 | -47.264179 | -4.9863391 | 0 | 0 | -0.79957199 | -135.86377 | -1.1495041 | 332.29282 | 334.82999 | -4.2482953
181.1693 | -3.2062564 | -47.251835 | -4.9994955 | 0 | 0 | -0.79973984 | -135.80865 | -1.1473473 | 332.28659 | 334.82391 | -4.2475805
181.16932 | -3.2062392 | -47.257153 | -4.9919019 | 0 | 0 | -0.79975432 | -135.80388 | -1.149308 | 332.2804 | 334.81781 | -4.2475195
181.16934 | -3.2062218 | -47.257626 | -4.9846911 | 0 | 0 | -0.79975528 | -135.80357 | -1.1494814 | 332.27417 | 334.81174 | -4.24823
181.16936 | -3.2062044 | -47.238483 | -4.9964223 | 0 | 0 | -0.79975533 | -135.80356 | -1.1494927 | 332.26797 | 334.80566 | -4.2482915
181.16938 | -3.2061872 | -47.249607 | -4.9952679 | 0 | 0 | -0.79975593 | -135.80354 | -1.1494935 | 332.26175 | 334.79959 | -4.2482958
181.1694 | -3.2061698 | -47.237816 | -4.9799008 | 0 | 0 | -0.80143636 | -135.76678 | -1.1494956 | 332.25552 | 334.79352 | -4.2482953
181.16942 | -3.2061527 | -47.236774 | -4.9800329 | 0 | 0 | -0.80158156 | -135.76361 | -1.1559342 | 332.24933 | 334.78745 | -4.2468677
181.16944 | -3.2061355 | -47.236706 | -4.9960427 | 0 | 0 | -0.80159098 | -135.76341 | -1.1521939 | 332.2431 | 334.78134 | -4.2496009
181.16946 | -3.2061181 | -47.230312 | -4.9974232 | 0 | 0 | -0.80159158 | -135.7634 | -1.1411283 | 332.23688 | 334.77527 | -4.2484112
181.16948 | -3.2061009 | -47.24255 | -4.9873509 | 0 | 0 | -0.80159092 | -135.7634 | -1.148766 | 332.23068 | 334.7692 | -4.2483029
181.1695 | -3.2060835 | -47.237228 | -4.9901094 | 0 | 0 | -0.79974264 | -135.74501 | -1.1515937 | 332.22446 | 334.76312 | -4.2482958
181.16952 | -3.2060661 | -47.243134 | -4.9983482 | 0 | 0 | -0.7995829 | -135.74341 | -1.151823 | 332.21826 | 334.75705 | -4.2475805
181.16954 | -3.206049 | -47.230862 | -4.9867115 | 0 | 0 | -0.79957259 | -135.74332 | -1.1496907 | 332.21204 | 334.75098 | -4.2482343
181.16956 | -3.2060316 | -47.22979 | -4.9777102 | 0 | 0 | -0.79957193 | -135.74332 | -1.1495034 | 332.20581 | 334.74487 | -4.2475767
181.16958 | -3.2060144 | -47.229725 | -4.9892969 | 0 | 0 | -0.79957223 | -135.7433 | -1.1409068 | 332.19962 | 334.7388 | -4.2482338
181.1696 | -3.2059972 | -47.236115 | -4.9997501 | 0 | 0 | -0.8004117 | -135.70654 | -1.1466045 | 332.19339 | 334.73273 | -4.2482915
181.16962 | -3.2059798 | -47.236675 | -4.9911919 | 0 | 0 | -0.80048424 | -135.70337 | -1.1492599 | 332.18716 | 334.72665 | -4.2482958
181.16964 | -3.2059624 | -47.243095 | -4.987534 | 0 | 0 | -0.80048895 | -135.70317 | -1.149478 | 332.18097 | 334.72058 | -4.2482958
181.16966 | -3.2059453 | -47.224464 | -4.9966693 | 0 | 0 | -0.80048925 | -135.70316 | -1.1473451 | 332.17474 | 334.71451 | -4.2482958
181.16968 | -3.2059278 | -47.229237 | -4.9938316 | 0 | 0 | -0.80048949 | -135.70316 | -1.1471604 | 332.16855 | 334.7084 | -4.2482958
181.1697 | -3.2059107 | -47.216888 | -4.9797773 | 0 | 0 | -0.80116183 | -135.70316 | -1.1471492 | 332.16232 | 334.70233 | -4.2482953
181.16972 | -3.2058933 | -47.209419 | -4.9822035 | 0 | 0 | -0.80122 | -135.70316 | -1.1492937 | 332.1561 | 334.69626 | -4.2468667
181.16974 | -3.2058761 | -47.215191 | -4.9969568 | 0 | 0 | -0.80122375 | -135.70316 | -1.1451882 | 332.1499 | 334.69019 | -4.2467432
181.16976 | -3.2058589 | -47.21571 | -4.9967718 | 0 | 0 | -0.80122399 | -135.70316 | -1.1512676 | 332.14368 | 334.68411 | -4.2481637
181.16978 | -3.2058415 | -47.228535 | -4.986567 | 0 | 0 | -0.8012234 | -135.70316 | -1.1475074 | 332.13745 | 334.67804 | -4.2482877
181.1698 | -3.2058241 | -47.229633 | -4.9914951 | 0 | 0 | -0.79954356 | -135.70316 | -1.147169 | 332.13126 | 334.67194 | -4.2497249
181.16982 | -3.205807 | -47.223312 | -4.9977427 | 0 | 0 | -0.79939842 | -135.70316 | -1.1407082 | 332.12503 | 334.66586 | -4.2498484
181.16984 | -3.2057896 | -47.216366 | -4.9844799 | 0 | 0 | -0.799389 | -135.70316 | -1.1444445 | 332.11884 | 334.65979 | -4.2484274
181.16986 | -3.2057722 | -47.209385 | -4.977519 | 0 | 0 | -0.79938841 | -135.70316 | -1.1469275 | 332.11261 | 334.65372 | -4.2483039
181.16988 | -3.2057552 | -47.208794 | -4.9900103 | 0 | 0 | -0.79938883 | -135.70314 | -1.1514271 | 332.10638 | 334.64764 | -4.2482963
181.1699 | -3.2057378 | -47.208755 | -4.9990854 | 0 | 0 | -0.80056435 | -135.64801 | -1.1475186 | 332.10019 | 334.64157 | -4.2482958
181.16992 | -3.2057207 | -47.221542 | -4.9904094 | 0 | 0 | -0.80066592 | -135.64323 | -1.1493183 | 332.09396 | 334.6355 | -4.2482953
181.16994 | -3.2057033 | -47.209862 | -4.9867411 | 0 | 0 | -0.80067247 | -135.64293 | -1.147336 | 332.08774 | 334.62939 | -4.2468672
181.16996 | -3.2056859 | -47.221611 | -4.9973269 | 0 | 0 | -0.80067289 | -135.64291 | -1.1514525 | 332.08154 | 334.62332 | -4.2481718
181.16998 | -3.2056687 | -47.203468 | -4.9909849 | 0 | 0 | -0.80067283 | -135.64291 | -1.1453723 | 332.07532 | 334.61725 | -4.2482877
181.17 | -3.2056513 | -47.201878 | -4.9780793 | 0 | 0 | -0.80050474 | -135.62454 | -1.1448383 | 332.06912 | 334.61118 | -4.2482953
181.17002 | -3.2056341 | -47.208168 | -4.9835124 | 0 | 0 | -0.80049026 | -135.62294 | -1.1426591 | 332.0629 | 334.6051 | -4.2482958
181.17004 | -3.205617 | -47.208714 | -4.9977984 | 0 | 0 | -0.80048931 | -135.62285 | -1.1489115 | 332.05667 | 334.59903 | -4.2482958
181.17006 | -3.2055995 | -47.195957 | -4.9953899 | 0 | 0 | -0.80048925 | -135.62285 | -1.1494566 | 332.05048 | 334.59293 | -4.2482963
181.17008 | -3.2055821 | -47.201241 | -4.9849944 | 0 | 0 | -0.80048877 | -135.62285 | -1.1516372 | 332.04425 | 334.58685 | -4.2490106
181.1701 | -3.205565 | -47.182533 | -4.9928136 | 0 | 0 | -0.79914564 | -135.62285 | -1.1475328 | 332.03802 | 334.58078 | -4.2483573
181.17012 | -3.2055476 | -47.174519 | -4.996407 | 0 | 0 | -0.79902959 | -135.62285 | -1.1514667 | 332.03183 | 334.57471 | -4.2483001
181.17014 | -3.2055304 | -47.186649 | -4.9843612 | 0 | 0 | -0.79902208 | -135.62285 | -1.1496669 | 332.0256 | 334.56863 | -4.2482953
181.17016 | -3.205513 | -47.181316 | -4.9760594 | 0 | 0 | -0.7990216 | -135.62285 | -1.1473581 | 332.01938 | 334.56256 | -4.2468672
181.17018 | -3.2054958 | -47.168037 | -4.9906106 | 0 | 0 | -0.7990222 | -135.62282 | -1.149307 | 332.01318 | 334.55646 | -4.2488861
181.1702 | -3.2054787 | -47.15411 | -4.999866 | 0 | 0 | -0.8007015 | -135.53093 | -1.1451874 | 332.00696 | 334.55038 | -4.2476349
181.17022 | -3.2054613 | -47.172119 | -4.9890237 | 0 | 0 | -0.80084664 | -135.52299 | -1.1469758 | 332.00076 | 334.54431 | -4.2489519
181.17024 | -3.2054439 | -47.167301 | -4.9873462 | 0 | 0 | -0.80085605 | -135.52248 | -1.1514283 | 331.99454 | 334.53824 | -4.2483535
181.17026 | -3.2054267 | -47.160454 | -4.996655 | 0 | 0 | -0.80085659 | -135.52245 | -1.1432247 | 331.98831 | 334.53217 | -4.2482996
181.17028 | -3.2054093 | -47.159874 | -4.990201 | 0 | 0 | -0.80085641 | -135.52245 | -1.1468014 | 331.98212 | 334.52609 | -4.2482963
181.1703 | -3.2053919 | -47.15984 | -4.9772873 | 0 | 0 | -0.80035257 | -135.50406 | -1.1492716 | 331.97589 | 334.51999 | -4.2497244
181.17032 | -3.205375 | -47.166229 | -4.9841723 | 0 | 0 | -0.800309 | -135.50246 | -1.1473318 | 331.96967 | 334.51392 | -4.2484193
181.17034 | -3.2053576 | -47.153988 | -4.9993086 | 0 | 0 | -0.8003062 | -135.50237 | -1.1471604 | 331.96347 | 334.50784 | -4.2483034
181.17036 | -3.2053404 | -47.146526 | -4.9933414 | 0 | 0 | -0.80030602 | -135.50237 | -1.1492944 | 331.95724 | 334.50177 | -4.2482958
181.17038 | -3.205323 | -47.152298 | -4.9855409 | 0 | 0 | -0.80030566 | -135.50237 | -1.1451844 | 331.95105 | 334.4957 | -4.2468672
181.1704 | -3.2053056 | -47.159206 | -4.9943171 | 0 | 0 | -0.79929811 | -135.48398 | -1.1405327 | 331.94482 | 334.48962 | -4.2481718
181.17042 | -3.2052884 | -47.159794 | -4.9972615 | 0 | 0 | -0.79921097 | -135.48238 | -1.1422873 | 331.9386 | 334.48352 | -4.2475724
181.17044 | -3.205271 | -47.166229 | -4.9815283 | 0 | 0 | -0.7992053 | -135.48228 | -1.1488867 | 331.9324 | 334.47745 | -4.2482333
181.17046 | -3.2052538 | -47.153992 | -4.9779897 | 0 | 0 | -0.79920501 | -135.48228 | -1.1473055 | 331.92618 | 334.47137 | -4.2482915
181.17048 | -3.2052367 | -47.15292 | -4.9915085 | 0 | 0 | -0.7992056 | -135.48228 | -1.1428664 | 331.91995 | 334.4653 | -4.2482958
181.1705 | -3.2052193 | -47.152851 | -4.9977608 | 0 | 0 | -0.8008852 | -135.48228 | -1.1510699 | 331.91376 | 334.45923 | -4.2482958
181.17052 | -3.2052019 | -47.152847 | -4.9873872 | 0 | 0 | -0.80103034 | -135.48228 | -1.1453468 | 331.90753 | 334.45316 | -4.2482958
181.17054 | -3.2051847 | -47.152843 | -4.9872088 | 0 | 0 | -0.80103976 | -135.48228 | -1.1426922 | 331.90134 | 334.44705 | -4.2482963
181.17056 | -3.2051673 | -47.140053 | -4.9966459 | 0 | 0 | -0.80104035 | -135.48228 | -1.1489135 | 331.89511 | 334.44098 | -4.2497244
181.17058 | -3.2051501 | -47.13895 | -4.9880219 | 0 | 0 | -0.80103993 | -135.48227 | -1.1494559 | 331.88889 | 334.43491 | -4.247704
181.1706 | -3.2051327 | -47.145267 | -4.9763727 | 0 | 0 | -0.79986393 | -135.44553 | -1.1494912 | 331.88269 | 334.42883 | -4.2482419
181.17062 | -3.2051156 | -47.139427 | -4.9848242 | 0 | 0 | -0.79976231 | -135.44235 | -1.1494933 | 331.87646 | 334.42276 | -4.2482915
181.17064 | -3.2050984 | -47.145298 | -4.9993663 | 0 | 0 | -0.79975575 | -135.44214 | -1.1494935 | 331.87024 | 334.41669 | -4.2475805
181.17066 | -3.205081 | -47.133026 | -4.9918928 | 0 | 0 | -0.79975533 | -135.44212 | -1.1494919 | 331.86404 | 334.41061 | -4.2482343
181.17068 | -3.2050636 | -47.131958 | -4.9846897 | 0 | 0 | -0.7997551 | -135.44212 | -1.1452 | 331.85782 | 334.40451 | -4.2482915
181.1707 | -3.2050464 | -47.138275 | -4.9942455 | 0 | 0 | -0.79908365 | -135.42374 | -1.1491218 | 331.85162 | 334.39844 | -4.2482958
181.17072 | -3.205029 | -47.113247 | -4.9958034 | 0 | 0 | -0.7990256 | -135.42215 | -1.1473227 | 331.8454 | 334.39236 | -4.2482958
181.17074 | -3.2050116 | -47.130249 | -4.9799504 | 0 | 0 | -0.79902184 | -135.42204 | -1.1493065 | 331.83917 | 334.38629 | -4.2482958
181.17076 | -3.2049947 | -47.112587 | -4.9785829 | 0 | 0 | -0.7990216 | -135.42204 | -1.1494813 | 331.83298 | 334.38022 | -4.2482958
181.17078 | -3.2049773 | -47.130215 | -4.9930143 | 0 | 0 | -0.79902232 | -135.42204 | -1.1494912 | 331.82675 | 334.37415 | -4.2482958
181.1708 | -3.2049601 | -47.118977 | -4.9964371 | 0 | 0 | -0.80120605 | -135.42204 | -1.1452 | 331.82053 | 334.36804 | -4.2482958
181.17082 | -3.2049427 | -47.11158 | -4.9858179 | 0 | 0 | -0.80139476 | -135.42204 | -1.1491231 | 331.81433 | 334.36197 | -4.2482963
181.17084 | -3.2049253 | -47.110958 | -4.9870753 | 0 | 0 | -0.80140704 | -135.42204 | -1.1516168 | 331.80811 | 334.3559 | -4.2497249
181.17086 | -3.2049081 | -47.110912 | -4.9966364 | 0 | 0 | -0.80140769 | -135.42204 | -1.1518257 | 331.80191 | 334.34982 | -4.2498488
181.17088 | -3.2048907 | -47.104515 | -4.9858422 | 0 | 0 | -0.8014071 | -135.42201 | -1.1539844 | 331.79568 | 334.34375 | -4.249856
181.1709 | -3.2048733 | -47.091171 | -4.9754591 | 0 | 0 | -0.79939121 | -135.34853 | -1.1498773 | 331.78946 | 334.33768 | -4.2484283
181.17092 | -3.2048564 | -47.090034 | -4.9862008 | 0 | 0 | -0.79921699 | -135.34216 | -1.1495183 | 331.78326 | 334.33157 | -4.2497325
181.17094 | -3.204839 | -47.096352 | -4.9987602 | 0 | 0 | -0.79920572 | -135.34175 | -1.1494933 | 331.77704 | 334.3255 | -4.2484193
181.17096 | -3.2048216 | -47.090504 | -4.9911113 | 0 | 0 | -0.79920501 | -135.34172 | -1.1452003 | 331.77081 | 334.31943 | -4.2483039
181.17098 | -3.2048044 | -47.083591 | -4.9846234 | 0 | 0 | -0.79920495 | -135.34171 | -1.1491209 | 331.76462 | 334.31335 | -4.2497253
181.171 | -3.204787 | -47.083008 | -4.9942398 | 0 | 0 | -0.7990371 | -135.28659 | -1.1451753 | 331.75839 | 334.30728 | -4.2491336
181.17102 | -3.2047698 | -47.082954 | -4.9921737 | 0 | 0 | -0.79902261 | -135.28181 | -1.1469742 | 331.7522 | 334.30121 | -4.249794
181.17104 | -3.2047524 | -47.06377 | -4.9774604 | 0 | 0 | -0.79902166 | -135.28151 | -1.1492839 | 331.74597 | 334.2951 | -4.2484236
181.17106 | -3.2047353 | -47.068504 | -4.9776483 | 0 | 0 | -0.7990216 | -135.28149 | -1.14948 | 331.73975 | 334.28903 | -4.2483034
181.17108 | -3.2047181 | -47.05616 | -4.9943886 | 0 | 0 | -0.79902244 | -135.28145 | -1.1494911 | 331.73355 | 334.28296 | -4.2475815
181.1711 | -3.2047007 | -47.048687 | -4.9951067 | 0 | 0 | -0.80154228 | -135.20798 | -1.1451986 | 331.72733 | 334.27689 | -4.2482343
181.17112 | -3.2046833 | -47.048069 | -4.9857011 | 0 | 0 | -0.80176008 | -135.20161 | -1.1448283 | 331.7211 | 334.27081 | -4.248292
181.17114 | -3.2046661 | -47.05442 | -4.9885197 | 0 | 0 | -0.80177414 | -135.2012 | -1.1469517 | 331.7149 | 334.26474 | -4.2497249
181.17116 | -3.2046487 | -47.048573 | -4.9960351 | 0 | 0 | -0.80177498 | -135.20119 | -1.1492825 | 331.70868 | 334.25864 | -4.2491336
181.17118 | -3.2046313 | -47.035259 | -4.9850607 | 0 | 0 | -0.8017742 | -135.20117 | -1.1494777 | 331.70248 | 334.25256 | -4.2490792
181.1712 | -3.2046142 | -47.021332 | -4.9746666 | 0 | 0 | -0.79925436 | -135.14604 | -1.1430513 | 331.69626 | 334.24649 | -4.2483621
181.17122 | -3.204597 | -47.03294 | -4.987586 | 0 | 0 | -0.79903656 | -135.14127 | -1.1446428 | 331.69003 | 334.24042 | -4.2490149
181.17124 | -3.2045796 | -47.021179 | -4.9981551 | 0 | 0 | -0.7990225 | -135.14096 | -1.1469396 | 331.68384 | 334.23434 | -4.2483582
181.17126 | -3.2045624 | -47.026535 | -4.9903326 | 0 | 0 | -0.79902166 | -135.14095 | -1.1492803 | 331.67761 | 334.22827 | -4.2497292
181.17128 | -3.204545 | -47.014229 | -4.9852839 | 0 | 0 | -0.79902166 | -135.14093 | -1.1451858 | 331.67139 | 334.22217 | -4.2491336
181.1713 | -3.2045279 | -47.019547 | -4.9957485 | 0 | 0 | -0.79918951 | -135.0858 | -1.1469741 | 331.66519 | 334.21609 | -4.2483654
181.17132 | -3.2045105 | -47.01363 | -4.9923034 | 0 | 0 | -0.79920399 | -135.08102 | -1.1471363 | 331.65897 | 334.21002 | -4.2483001
181.17134 | -3.204493 | -47.006721 | -4.977469 | 0 | 0 | -0.79920495 | -135.08072 | -1.1471478 | 331.65277 | 334.20395 | -4.2497249
181.17136 | -3.2044761 | -47.006138 | -4.9805546 | 0 | 0 | -0.79920501 | -135.0807 | -1.1492959 | 331.64655 | 334.19788 | -4.2484193
181.17138 | -3.2044587 | -47.012486 | -4.9968176 | 0 | 0 | -0.79920596 | -135.0807 | -1.151626 | 331.64032 | 334.1918 | -4.2483039
181.1714 | -3.2044413 | -47.006649 | -4.9953113 | 0 | 0 | -0.80206275 | -135.0807 | -1.1453865 | 331.63412 | 334.18573 | -4.2497249
181.17142 | -3.2044241 | -47.018921 | -4.9842639 | 0 | 0 | -0.80230963 | -135.0807 | -1.153428 | 331.6279 | 334.17963 | -4.2484193
181.17144 | -3.2044067 | -47.007198 | -4.9898462 | 0 | 0 | -0.80232567 | -135.0807 | -1.1498398 | 331.62167 | 334.17355 | -4.2483034
181.17146 | -3.2043893 | -46.999763 | -4.9968777 | 0 | 0 | -0.80232656 | -135.0807 | -1.1452221 | 331.61548 | 334.16748 | -4.2482963
181.17148 | -3.2043722 | -46.992752 | -4.9836817 | 0 | 0 | -0.80232549 | -135.08069 | -1.1469755 | 331.60925 | 334.16141 | -4.2482958
181.1715 | -3.204355 | -46.99855 | -4.9774518 | 0 | 0 | -0.79896557 | -135.02557 | -1.1449891 | 331.60306 | 334.15533 | -4.2482963
181.17152 | -3.2043378 | -46.986271 | -4.9907322 | 0 | 0 | -0.79867518 | -135.02078 | -1.1448164 | 331.59683 | 334.14926 | -4.2490106
181.17154 | -3.2043204 | -46.985207 | -4.9991474 | 0 | 0 | -0.79865634 | -135.02048 | -1.1512442 | 331.59061 | 334.14316 | -4.2483573
181.17156 | -3.204303 | -46.991535 | -4.9889607 | 0 | 0 | -0.79865527 | -135.02046 | -1.1496536 | 331.58441 | 334.13708 | -4.2483001
181.17158 | -3.2042859 | -46.99847 | -4.9866161 | 0 | 0 | -0.79865551 | -135.02046 | -1.1495048 | 331.57819 | 334.13101 | -4.2482958
181.1716 | -3.2042685 | -46.986267 | -4.9958658 | 0 | 0 | -0.79949439 | -135.03885 | -1.1516402 | 331.57196 | 334.12494 | -4.2482958
181.17162 | -3.2042511 | -46.985195 | -4.9901338 | 0 | 0 | -0.79956692 | -135.04045 | -1.1475315 | 331.56577 | 334.11887 | -4.2482958
181.17164 | -3.2042339 | -46.965939 | -4.9765568 | 0 | 0 | -0.79957163 | -135.04054 | -1.1471732 | 331.55954 | 334.11279 | -4.2482958
181.17166 | -3.2042167 | -46.964279 | -4.9833832 | 0 | 0 | -0.79957193 | -135.04054 | -1.1492951 | 331.55334 | 334.10669 | -4.2482958
181.17168 | -3.2041993 | -46.970566 | -4.9992423 | 0 | 0 | -0.79957294 | -135.04051 | -1.1451875 | 331.54712 | 334.10062 | -4.2482958
181.1717 | -3.2041821 | -46.971115 | -4.9947901 | 0 | 0 | -0.80259907 | -134.96703 | -1.1491224 | 331.54089 | 334.09454 | -4.2482953
181.17172 | -3.2041647 | -46.971153 | -4.986392 | 0 | 0 | -0.80286062 | -134.96066 | -1.151616 | 331.5347 | 334.08847 | -4.2468667
181.17174 | -3.2041476 | -46.977543 | -4.9929357 | 0 | 0 | -0.8028776 | -134.96024 | -1.1496761 | 331.52847 | 334.0824 | -4.247458
181.17176 | -3.2041302 | -46.958912 | -4.9971414 | 0 | 0 | -0.80287856 | -134.96022 | -1.1452121 | 331.52225 | 334.07632 | -4.2482257
181.17178 | -3.2041128 | -46.963684 | -4.9829726 | 0 | 0 | -0.80287725 | -134.96022 | -1.1491215 | 331.51605 | 334.07022 | -4.248291
181.1718 | -3.2040958 | -46.96413 | -4.9773908 | 0 | 0 | -0.7988444 | -134.94183 | -1.1451776 | 331.50983 | 334.06415 | -4.2468667
181.17182 | -3.2040784 | -46.964157 | -4.9921808 | 0 | 0 | -0.79849583 | -134.94025 | -1.1534138 | 331.50363 | 334.05807 | -4.2481713
181.17184 | -3.204061 | -46.957764 | -5.0007253 | 0 | 0 | -0.79847324 | -134.94014 | -1.1476929 | 331.49741 | 334.052 | -4.2468586
181.17186 | -3.2040439 | -46.957214 | -4.9883685 | 0 | 0 | -0.79847193 | -134.94014 | -1.1471825 | 331.49118 | 334.04593 | -4.2481718
181.17188 | -3.2040265 | -46.96357 | -4.9872885 | 0 | 0 | -0.79847229 | -134.94014 | -1.1450052 | 331.48499 | 334.03986 | -4.2482872
181.1719 | -3.2040091 | -46.957733 | -4.9981036 | 0 | 0 | -0.79964685 | -134.94014 | -1.1534024 | 331.47876 | 334.03375 | -4.2468662
181.17192 | -3.2039919 | -46.963604 | -4.9896007 | 0 | 0 | -0.79974836 | -134.94014 | -1.1476929 | 331.47253 | 334.02768 | -4.2467427
181.17194 | -3.2039745 | -46.957726 | -4.9786835 | 0 | 0 | -0.79975492 | -134.94014 | -1.1493298 | 331.46634 | 334.02161 | -4.2467351
181.17196 | -3.2039576 | -46.950817 | -4.9850202 | 0 | 0 | -0.79975533 | -134.94014 | -1.147336 | 331.46011 | 334.01553 | -4.2481632
181.17198 | -3.2039402 | -46.956619 | -4.9986529 | 0 | 0 | -0.79975623 | -134.94014 | -1.1493064 | 331.45392 | 334.00946 | -4.2482872
181.172 | -3.2039227 | -46.950741 | -4.9932837 | 0 | 0 | -0.80244607 | -134.92175 | -1.1473347 | 331.44769 | 334.00339 | -4.2482948
181.17202 | -3.2039056 | -46.950226 | -4.9862638 | 0 | 0 | -0.80267859 | -134.92017 | -1.1493063 | 331.44147 | 333.99731 | -4.2475801
181.17204 | -3.2038882 | -46.956581 | -4.9958296 | 0 | 0 | -0.80269367 | -134.92006 | -1.1473333 | 331.43527 | 333.99121 | -4.2468052
181.17206 | -3.2038708 | -46.950741 | -4.995214 | 0 | 0 | -0.8026945 | -134.92006 | -1.145014 | 331.42905 | 333.98514 | -4.248168
181.17208 | -3.2038536 | -46.950218 | -4.981349 | 0 | 0 | -0.80269313 | -134.92006 | -1.149111 | 331.42282 | 333.97906 | -4.2482867
181.1721 | -3.2038364 | -46.943787 | -4.9787045 | 0 | 0 | -0.79849321 | -134.9017 | -1.1516148 | 331.41663 | 333.97299 | -4.2468667
181.17212 | -3.203819 | -46.943237 | -4.9930229 | 0 | 0 | -0.79813027 | -134.9001 | -1.1475301 | 331.4104 | 333.96692 | -4.2481718
181.17214 | -3.2038019 | -46.949593 | -4.9986167 | 0 | 0 | -0.79810673 | -134.89999 | -1.1471732 | 331.40421 | 333.96085 | -4.2482877
181.17216 | -3.2037845 | -46.937355 | -4.9881849 | 0 | 0 | -0.79810536 | -134.89999 | -1.1492965 | 331.39798 | 333.95474 | -4.2482953
181.17218 | -3.2037673 | -46.942673 | -4.9880023 | 0 | 0 | -0.7981059 | -134.89999 | -1.1494794 | 331.39175 | 333.94867 | -4.2482953
181.1722 | -3.2037499 | -46.936768 | -4.9974389 | 0 | 0 | -0.79978389 | -134.88162 | -1.1451994 | 331.38556 | 333.9426 | -4.2468667
181.17222 | -3.2037325 | -46.942638 | -4.9873629 | 0 | 0 | -0.7999289 | -134.88002 | -1.1491218 | 331.37933 | 333.93652 | -4.247458
181.17224 | -3.2037153 | -46.936768 | -4.9777675 | 0 | 0 | -0.79993832 | -134.87991 | -1.1473227 | 331.37311 | 333.93045 | -4.2482257
181.17226 | -3.2036982 | -46.942638 | -4.9871244 | 0 | 0 | -0.79993886 | -134.87991 | -1.1493058 | 331.36691 | 333.92438 | -4.248291
181.17228 | -3.2036808 | -46.93676 | -5.0010133 | 0 | 0 | -0.79993987 | -134.87991 | -1.147336 | 331.36069 | 333.91827 | -4.2475805
181.1723 | -3.2036636 | -46.929848 | -4.9934831 | 0 | 0 | -0.80296659 | -134.86154 | -1.1536022 | 331.35449 | 333.9122 | -4.2475195
181.17232 | -3.2036462 | -46.922871 | -4.9855509 | 0 | 0 | -0.8032282 | -134.85994 | -1.1541467 | 331.34827 | 333.90613 | -4.2482305
181.17234 | -3.2036288 | -46.928669 | -4.9964943 | 0 | 0 | -0.80324519 | -134.85983 | -1.1520352 | 331.34204 | 333.90005 | -4.2497201
181.17236 | -3.2036116 | -46.929184 | -4.9959974 | 0 | 0 | -0.80324614 | -134.85983 | -1.1518518 | 331.33585 | 333.89398 | -4.2484193
181.17238 | -3.2035942 | -46.929226 | -4.98069 | 0 | 0 | -0.80324453 | -134.85983 | -1.1518394 | 331.32962 | 333.88791 | -4.2483034
181.1724 | -3.2035773 | -46.935616 | -4.9808254 | 0 | 0 | -0.79837215 | -134.84146 | -1.1496933 | 331.32339 | 333.88181 | -4.2482958
181.17242 | -3.2035599 | -46.929771 | -4.99611 | 0 | 0 | -0.79795104 | -134.83986 | -1.1537998 | 331.3172 | 333.87573 | -4.2468672
181.17244 | -3.2035425 | -46.916458 | -4.9981527 | 0 | 0 | -0.79792374 | -134.83975 | -1.1498653 | 331.31097 | 333.86966 | -4.2481718
181.17246 | -3.2035253 | -46.908928 | -4.9874139 | 0 | 0 | -0.79792213 | -134.83975 | -1.1495183 | 331.30478 | 333.86359 | -4.2482877
181.17248 | -3.2035079 | -46.914692 | -4.9901137 | 0 | 0 | -0.79792285 | -134.83974 | -1.151643 | 331.29855 | 333.85751 | -4.2482953
181.1725 | -3.2034905 | -46.915207 | -4.9990754 | 0 | 0 | -0.80027223 | -134.80299 | -1.1539725 | 331.29233 | 333.85144 | -4.2482958
181.17252 | -3.2034733 | -46.90884 | -4.9882269 | 0 | 0 | -0.8004753 | -134.79982 | -1.1498779 | 331.28613 | 333.84534 | -4.2482958
181.17254 | -3.2034562 | -46.901901 | -4.9785647 | 0 | 0 | -0.80048847 | -134.79962 | -1.1538138 | 331.27991 | 333.83926 | -4.2482958
181.17256 | -3.2034388 | -46.907696 | -4.9893675 | 0 | 0 | -0.80048919 | -134.79961 | -1.1563052 | 331.27368 | 333.83319 | -4.2482958
181.17258 | -3.2034216 | -46.88903 | -5.0004802 | 0 | 0 | -0.80049002 | -134.79956 | -1.1479267 | 331.26749 | 333.82712 | -4.2482953
181.1726 | -3.2034042 | -46.893803 | -4.9912548 | 0 | 0 | -0.80284506 | -134.72607 | -1.1471987 | 331.26126 | 333.82104 | -4.2468672
181.17262 | -3.203387 | -46.894245 | -4.9860854 | 0 | 0 | -0.80304861 | -134.71971 | -1.1492972 | 331.25504 | 333.81497 | -4.2481718
181.17264 | -3.2033696 | -46.887886 | -4.9972701 | 0 | 0 | -0.80306178 | -134.7193 | -1.1473333 | 331.24884 | 333.80887 | -4.2482877
181.17266 | -3.2033522 | -46.893723 | -4.9946122 | 0 | 0 | -0.80306256 | -134.71928 | -1.1471604 | 331.24261 | 333.8028 | -4.2482948
181.17268 | -3.203335 | -46.887852 | -4.9812961 | 0 | 0 | -0.80306107 | -134.71928 | -1.1492959 | 331.23642 | 333.79672 | -4.2468672
181.1727 | -3.2033179 | -46.893726 | -4.9823337 | 0 | 0 | -0.79852438 | -134.71928 | -1.1494806 | 331.23019 | 333.79065 | -4.2481713
181.17272 | -3.2033005 | -46.894245 | -4.9984174 | 0 | 0 | -0.79813224 | -134.71928 | -1.1494926 | 331.22397 | 333.78458 | -4.2468586
181.17274 | -3.2032833 | -46.894276 | -4.9983497 | 0 | 0 | -0.79810685 | -134.71928 | -1.1494942 | 331.21777 | 333.7785 | -4.2481718
181.17276 | -3.2032659 | -46.881485 | -4.9874272 | 0 | 0 | -0.79810536 | -134.71928 | -1.1516409 | 331.21155 | 333.77243 | -4.2482877
181.17278 | -3.2032485 | -46.886772 | -4.9915676 | 0 | 0 | -0.79810613 | -134.71928 | -1.151825 | 331.20532 | 333.76633 | -4.2482953
181.1728 | -3.2032313 | -46.880859 | -4.9991999 | 0 | 0 | -0.80062401 | -134.71928 | -1.1475428 | 331.19913 | 333.76025 | -4.2482958
181.17282 | -3.2032139 | -46.880333 | -4.9860563 | 0 | 0 | -0.80084163 | -134.71928 | -1.1450267 | 331.1929 | 333.75418 | -4.2482958
181.17284 | -3.203197 | -46.867508 | -4.9776521 | 0 | 0 | -0.8008557 | -134.71928 | -1.1469628 | 331.18671 | 333.74811 | -4.2482958
181.17286 | -3.2031796 | -46.860008 | -4.9892936 | 0 | 0 | -0.80085653 | -134.71928 | -1.1449877 | 331.18048 | 333.74203 | -4.2482958
181.17288 | -3.2031622 | -46.865772 | -5.0011997 | 0 | 0 | -0.80085731 | -134.71927 | -1.1426697 | 331.17426 | 333.73596 | -4.2482958
181.1729 | -3.203145 | -46.85989 | -4.9905934 | 0 | 0 | -0.8030442 | -134.66414 | -1.1510581 | 331.16806 | 333.72986 | -4.2482953
181.17292 | -3.2031276 | -46.852974 | -4.9867539 | 0 | 0 | -0.80323321 | -134.65936 | -1.147494 | 331.16183 | 333.72379 | -4.2468672
181.17294 | -3.2031102 | -46.8396 | -4.9987803 | 0 | 0 | -0.80324548 | -134.65906 | -1.147171 | 331.15561 | 333.71771 | -4.2481713
181.17296 | -3.2030931 | -46.851242 | -4.9925628 | 0 | 0 | -0.80324614 | -134.65904 | -1.1492964 | 331.14941 | 333.71164 | -4.2468586
181.17298 | -3.2030759 | -46.839481 | -4.9789376 | 0 | 0 | -0.80324441 | -134.65901 | -1.14948 | 331.14319 | 333.70557 | -4.2481718
181.173 | -3.2030585 | -46.838444 | -4.9835844 | 0 | 0 | -0.79803675 | -134.58553 | -1.1473466 | 331.13699 | 333.69949 | -4.2482872
181.17302 | -3.2030413 | -46.838371 | -4.9985299 | 0 | 0 | -0.79758668 | -134.57915 | -1.1514546 | 331.13077 | 333.69339 | -4.2475805
181.17304 | -3.2030239 | -46.819183 | -4.9969044 | 0 | 0 | -0.79755753 | -134.57874 | -1.1496655 | 331.12454 | 333.68732 | -4.2475195
181.17306 | -3.2030067 | -46.817516 | -4.9858499 | 0 | 0 | -0.7975558 | -134.57872 | -1.1452115 | 331.11835 | 333.68124 | -4.24823
181.17308 | -3.2029893 | -46.811016 | -4.9928846 | 0 | 0 | -0.79755688 | -134.57869 | -1.149123 | 331.11212 | 333.67517 | -4.2482915
181.1731 | -3.2029719 | -46.810455 | -4.997138 | 0 | 0 | -0.80091387 | -134.50522 | -1.1494695 | 331.1059 | 333.6691 | -4.2482958
181.17312 | -3.2029548 | -46.810417 | -4.9844255 | 0 | 0 | -0.80120403 | -134.49884 | -1.1494913 | 331.0997 | 333.66302 | -4.2482958
181.17314 | -3.2029376 | -46.80402 | -4.9789662 | 0 | 0 | -0.80122286 | -134.49843 | -1.1473452 | 331.09348 | 333.65692 | -4.2482958
181.17316 | -3.2029202 | -46.803471 | -4.9908619 | 0 | 0 | -0.80122393 | -134.49841 | -1.1450146 | 331.08728 | 333.65085 | -4.2482953
181.17318 | -3.202903 | -46.816227 | -5.000608 | 0 | 0 | -0.80122459 | -134.49841 | -1.1491096 | 331.08105 | 333.64478 | -4.2475805
181.1732 | -3.2028856 | -46.817326 | -4.9890871 | 0 | 0 | -0.80290723 | -134.5168 | -1.1473212 | 331.07483 | 333.6387 | -4.2482343
181.17322 | -3.2028682 | -46.804604 | -4.9873505 | 0 | 0 | -0.8030526 | -134.5184 | -1.1471604 | 331.06863 | 333.63263 | -4.2482915
181.17324 | -3.2028511 | -46.797108 | -4.9966555 | 0 | 0 | -0.80306202 | -134.51849 | -1.1514419 | 331.06241 | 333.62656 | -4.2482953
181.17326 | -3.2028337 | -46.790089 | -4.990201 | 0 | 0 | -0.80306262 | -134.51849 | -1.1475203 | 331.05618 | 333.62045 | -4.2468672
181.17328 | -3.2028165 | -46.789494 | -4.978014 | 0 | 0 | -0.80306083 | -134.51846 | -1.1514643 | 331.04999 | 333.61438 | -4.2481718
181.1733 | -3.2027993 | -46.776661 | -4.9849615 | 0 | 0 | -0.79785395 | -134.44498 | -1.1453743 | 331.04376 | 333.60831 | -4.2475724
181.17332 | -3.2027819 | -46.781944 | -4.9993763 | 0 | 0 | -0.79740393 | -134.43861 | -1.1491337 | 331.03757 | 333.60223 | -4.2482328
181.17334 | -3.2027647 | -46.763241 | -4.9955239 | 0 | 0 | -0.79737478 | -134.43819 | -1.14947 | 331.03134 | 333.59616 | -4.2468629
181.17336 | -3.2027473 | -46.768017 | -4.9857302 | 0 | 0 | -0.79737306 | -134.43817 | -1.1494943 | 331.02512 | 333.59009 | -4.2481718
181.17338 | -3.2027299 | -46.774849 | -4.9950533 | 0 | 0 | -0.79737437 | -134.43816 | -1.1559334 | 331.01892 | 333.58398 | -4.2482872
181.1734 | -3.2027128 | -46.749851 | -4.9965997 | 0 | 0 | -0.80140287 | -134.40141 | -1.1500492 | 331.0127 | 333.57791 | -4.2468667
181.17342 | -3.2026954 | -46.75407 | -4.984375 | 0 | 0 | -0.80175108 | -134.39824 | -1.1473836 | 331.00647 | 333.57184 | -4.2481718
181.17344 | -3.2026782 | -46.748089 | -4.9789639 | 0 | 0 | -0.80177367 | -134.39803 | -1.1514546 | 331.00027 | 333.56577 | -4.2475724
181.17346 | -3.202661 | -46.747562 | -4.9937663 | 0 | 0 | -0.80177498 | -134.39801 | -1.1432292 | 330.99405 | 333.55969 | -4.2482333
181.17348 | -3.2026436 | -46.747524 | -5.000133 | 0 | 0 | -0.8017754 | -134.39798 | -1.155389 | 330.98785 | 333.55362 | -4.2482915
181.1735 | -3.2026265 | -46.747528 | -4.9890409 | 0 | 0 | -0.80278528 | -134.32449 | -1.1521614 | 330.98163 | 333.54755 | -4.2482958
181.17352 | -3.2026091 | -46.760319 | -4.9880738 | 0 | 0 | -0.8028726 | -134.31813 | -1.1497123 | 330.9754 | 333.54144 | -4.2482958
181.17354 | -3.2025917 | -46.755024 | -4.9988971 | 0 | 0 | -0.80287826 | -134.31772 | -1.1473614 | 330.96921 | 333.53537 | -4.2482958
181.17356 | -3.2025745 | -46.74815 | -4.9903932 | 0 | 0 | -0.80287862 | -134.3177 | -1.151457 | 330.96298 | 333.5293 | -4.2482958
181.17358 | -3.2025573 | -46.747566 | -4.9773011 | 0 | 0 | -0.80287683 | -134.3177 | -1.1539605 | 330.95676 | 333.52322 | -4.2482953
181.1736 | -3.2025399 | -46.747524 | -4.986352 | 0 | 0 | -0.79767072 | -134.3177 | -1.1498752 | 330.95056 | 333.51715 | -4.2475801
181.17362 | -3.2025228 | -46.74752 | -5.0016747 | 0 | 0 | -0.79722083 | -134.3177 | -1.1473728 | 330.94434 | 333.51108 | -4.2468052
181.17364 | -3.2025054 | -46.741127 | -4.9957209 | 0 | 0 | -0.79719168 | -134.3177 | -1.1536028 | 330.93814 | 333.50497 | -4.2481685
181.17366 | -3.2024879 | -46.740574 | -4.987196 | 0 | 0 | -0.79718995 | -134.3177 | -1.1498531 | 330.93192 | 333.4989 | -4.2497163
181.17368 | -3.2024708 | -46.740532 | -4.9966326 | 0 | 0 | -0.79719144 | -134.3177 | -1.1516628 | 330.92569 | 333.49283 | -4.2484188
181.1737 | -3.2024534 | -46.734142 | -4.9981842 | 0 | 0 | -0.80172396 | -134.29932 | -1.1475335 | 330.91949 | 333.48676 | -4.2483034
181.17372 | -3.2024362 | -46.739975 | -4.9823303 | 0 | 0 | -0.80211574 | -134.29771 | -1.1493193 | 330.91327 | 333.48068 | -4.2482963
181.17374 | -3.202419 | -46.72131 | -4.9802375 | 0 | 0 | -0.80214113 | -134.29762 | -1.1473353 | 330.90704 | 333.47461 | -4.2482953
181.17376 | -3.2024016 | -46.719688 | -4.9967833 | 0 | 0 | -0.80214262 | -134.29762 | -1.1493064 | 330.90085 | 333.46851 | -4.2475815
181.17378 | -3.2023845 | -46.725971 | -5.000391 | 0 | 0 | -0.80214292 | -134.29759 | -1.147334 | 330.89462 | 333.46243 | -4.2496629
181.1738 | -3.2023671 | -46.720123 | -4.9883318 | 0 | 0 | -0.80281639 | -134.26085 | -1.1471591 | 330.88843 | 333.45636 | -4.2484155
181.17382 | -3.2023497 | -46.713219 | -4.9894643 | 0 | 0 | -0.80287462 | -134.25768 | -1.1450018 | 330.8822 | 333.45029 | -4.2483039
181.17384 | -3.2023325 | -46.719017 | -4.9990177 | 0 | 0 | -0.80287838 | -134.25748 | -1.1469615 | 330.87598 | 333.44421 | -4.2490101
181.17386 | -3.2023151 | -46.706745 | -4.9874964 | 0 | 0 | -0.80287862 | -134.25746 | -1.1449906 | 330.86978 | 333.43814 | -4.247643
181.17388 | -3.2022979 | -46.718468 | -4.9785008 | 0 | 0 | -0.80287695 | -134.25746 | -1.1512535 | 330.86356 | 333.43204 | -4.2482381
181.1739 | -3.2022808 | -46.725891 | -4.9879136 | 0 | 0 | -0.7980057 | -134.23907 | -1.1432149 | 330.85733 | 333.42596 | -4.248292
181.17392 | -3.2022634 | -46.720119 | -5.001081 | 0 | 0 | -0.79758471 | -134.23747 | -1.1510936 | 330.85114 | 333.41989 | -4.2482963
181.17394 | -3.2022462 | -46.713219 | -4.9949408 | 0 | 0 | -0.79755741 | -134.23738 | -1.1474981 | 330.84491 | 333.41382 | -4.2497244
181.17396 | -3.2022288 | -46.719021 | -4.9878554 | 0 | 0 | -0.7975558 | -134.23738 | -1.15361 | 330.83871 | 333.40775 | -4.2484193
181.17398 | -3.2022114 | -46.71954 | -4.9974165 | 0 | 0 | -0.79755723 | -134.23738 | -1.1455606 | 330.83249 | 333.40167 | -4.2483039
181.174 | -3.2021942 | -46.725967 | -4.9967985 | 0 | 0 | -0.80192333 | -134.23738 | -1.1512918 | 330.82626 | 333.39557 | -4.2490106
181.17402 | -3.202177 | -46.713737 | -4.9814844 | 0 | 0 | -0.80230069 | -134.23738 | -1.1475095 | 330.82007 | 333.3895 | -4.2483573
181.17404 | -3.2021596 | -46.73185 | -4.9823461 | 0 | 0 | -0.80232513 | -134.23738 | -1.1493186 | 330.81384 | 333.38342 | -4.2483001
181.17406 | -3.2021425 | -46.727043 | -4.999145 | 0 | 0 | -0.80232656 | -134.23738 | -1.149482 | 330.80762 | 333.37735 | -4.2482958
181.17408 | -3.2021251 | -46.713802 | -4.999866 | 0 | 0 | -0.80232674 | -134.23738 | -1.1494905 | 330.80142 | 333.37128 | -4.2482963
181.1741 | -3.2021077 | -46.725456 | -4.9904618 | 0 | 0 | -0.80266345 | -134.21901 | -1.1430548 | 330.7952 | 333.3652 | -4.2497249
181.17412 | -3.2020905 | -46.72649 | -4.9925528 | 0 | 0 | -0.80269253 | -134.21742 | -1.1532302 | 330.789 | 333.3591 | -4.2498484
181.17414 | -3.2020731 | -46.726559 | -5.0007319 | 0 | 0 | -0.80269444 | -134.21732 | -1.149829 | 330.78278 | 333.35303 | -4.2491412
181.17416 | -3.2020559 | -46.726559 | -4.9876394 | 0 | 0 | -0.80269456 | -134.2173 | -1.1516614 | 330.77655 | 333.34695 | -4.2483659
181.17418 | -3.2020388 | -46.720158 | -4.9792371 | 0 | 0 | -0.80269301 | -134.21732 | -1.1475334 | 330.77036 | 333.34088 | -4.2482996
181.1742 | -3.2020214 | -46.713219 | -4.9901543 | 0 | 0 | -0.79815793 | -134.23569 | -1.1493186 | 330.76413 | 333.33481 | -4.2468667
181.17422 | -3.2020042 | -46.719017 | -5.0019989 | 0 | 0 | -0.79776591 | -134.23727 | -1.1451895 | 330.7579 | 333.32874 | -4.2467432
181.17424 | -3.2019868 | -46.713142 | -4.9935637 | 0 | 0 | -0.79774052 | -134.23738 | -1.1512685 | 330.75171 | 333.32266 | -4.2474494
181.17426 | -3.2019694 | -46.719009 | -4.9884615 | 0 | 0 | -0.79773903 | -134.23738 | -1.1496556 | 330.74548 | 333.31656 | -4.2482252
181.17428 | -3.2019522 | -46.693947 | -4.9989233 | 0 | 0 | -0.79774052 | -134.23735 | -1.1516501 | 330.73929 | 333.31049 | -4.248291
181.1743 | -3.2019348 | -46.698166 | -4.9954777 | 0 | 0 | -0.8022756 | -134.16385 | -1.1475343 | 330.73306 | 333.30441 | -4.2475805
181.17432 | -3.2019176 | -46.698582 | -4.9813681 | 0 | 0 | -0.80266762 | -134.1575 | -1.1536126 | 330.72684 | 333.29834 | -4.2482343
181.17434 | -3.2019005 | -46.705002 | -4.9845157 | 0 | 0 | -0.80269301 | -134.15709 | -1.1477078 | 330.72064 | 333.29227 | -4.2482915
181.17436 | -3.2018831 | -46.699158 | -5.0007834 | 0 | 0 | -0.8026945 | -134.15706 | -1.1536248 | 330.71442 | 333.28619 | -4.2482958
181.17438 | -3.2018659 | -46.692249 | -4.9992771 | 0 | 0 | -0.8026945 | -134.15706 | -1.1498537 | 330.70819 | 333.28009 | -4.2482958
181.1744 | -3.2018485 | -46.691662 | -4.9896817 | 0 | 0 | -0.80252612 | -134.15706 | -1.1495154 | 330.702 | 333.27402 | -4.2482963
181.17442 | -3.2018311 | -46.691624 | -4.9932132 | 0 | 0 | -0.80251157 | -134.15706 | -1.1452024 | 330.69577 | 333.26794 | -4.2497244
181.17444 | -3.2018139 | -46.704411 | -5.0007906 | 0 | 0 | -0.80251062 | -134.15706 | -1.1512678 | 330.68958 | 333.26187 | -4.2484193
181.17446 | -3.2017965 | -46.699123 | -4.986918 | 0 | 0 | -0.80251056 | -134.15706 | -1.1453618 | 330.68335 | 333.2558 | -4.2483034
181.17448 | -3.2017794 | -46.698635 | -4.9799018 | 0 | 0 | -0.80250913 | -134.15707 | -1.1491308 | 330.67712 | 333.24973 | -4.2482963
181.1745 | -3.2017622 | -46.679417 | -4.9931169 | 0 | 0 | -0.79830998 | -134.17545 | -1.1430286 | 330.67093 | 333.24362 | -4.2482958
181.17452 | -3.2017448 | -46.684158 | -5.0015268 | 0 | 0 | -0.79794705 | -134.17703 | -1.1446435 | 330.6647 | 333.23755 | -4.2482958
181.17454 | -3.2017274 | -46.690994 | -4.9920654 | 0 | 0 | -0.79792351 | -134.17714 | -1.1533797 | 330.65848 | 333.23148 | -4.2482958
181.17456 | -3.2017102 | -46.685177 | -4.9890599 | 0 | 0 | -0.79792213 | -134.17714 | -1.1498376 | 330.65228 | 333.2254 | -4.2482958
181.17458 | -3.2016928 | -46.671875 | -5.0011539 | 0 | 0 | -0.79792374 | -134.17712 | -1.1473699 | 330.64606 | 333.21933 | -4.2482958
181.1746 | -3.2016757 | -46.677128 | -4.994216 | 0 | 0 | -0.80279613 | -134.10362 | -1.1514553 | 330.63986 | 333.21326 | -4.2482958
181.17462 | -3.2016585 | -46.671207 | -4.9798031 | 0 | 0 | -0.80321723 | -134.09727 | -1.1475202 | 330.63364 | 333.20715 | -4.2482963
181.17464 | -3.2016411 | -46.670689 | -4.9858356 | 0 | 0 | -0.80324453 | -134.09686 | -1.1493177 | 330.62741 | 333.20108 | -4.2497249
181.17466 | -3.2016239 | -46.67065 | -5.0016255 | 0 | 0 | -0.80324614 | -134.09683 | -1.1451887 | 330.62122 | 333.19501 | -4.2491331
181.17468 | -3.2016065 | -46.657856 | -4.9978948 | 0 | 0 | -0.80324584 | -134.09682 | -1.149121 | 330.61499 | 333.18893 | -4.2483654
181.1747 | -3.2015891 | -46.650356 | -4.9881096 | 0 | 0 | -0.80223596 | -134.06007 | -1.147319 | 330.60876 | 333.18286 | -4.2483001
181.17472 | -3.2015719 | -46.649734 | -4.9959817 | 0 | 0 | -0.8021487 | -134.05688 | -1.1385739 | 330.60257 | 333.17679 | -4.2482958
181.17474 | -3.2015545 | -46.649685 | -5.0003061 | 0 | 0 | -0.80214304 | -134.05669 | -1.150697 | 330.59634 | 333.17068 | -4.2482963
181.17476 | -3.2015374 | -46.636902 | -4.9854183 | 0 | 0 | -0.80214268 | -134.05667 | -1.1388842 | 330.59015 | 333.16461 | -4.2497249
181.17478 | -3.2015202 | -46.648582 | -4.9804993 | 0 | 0 | -0.80214143 | -134.05667 | -1.1464275 | 330.58392 | 333.15854 | -4.2491331
181.1748 | -3.2015028 | -46.643227 | -4.9931717 | 0 | 0 | -0.7984466 | -134.03828 | -1.1492482 | 330.5777 | 333.15247 | -4.2483659
181.17482 | -3.2014856 | -46.649136 | -5.0015306 | 0 | 0 | -0.79812723 | -134.0367 | -1.149478 | 330.5715 | 333.14639 | -4.2497292
181.17484 | -3.2014682 | -46.649651 | -4.9913397 | 0 | 0 | -0.79810655 | -134.03661 | -1.1494925 | 330.56528 | 333.14032 | -4.2484193
181.17486 | -3.2014508 | -46.643291 | -4.988997 | 0 | 0 | -0.79810536 | -134.03659 | -1.1494935 | 330.55905 | 333.13425 | -4.2483034
181.17488 | -3.2014337 | -46.642735 | -5.0011487 | 0 | 0 | -0.79810691 | -134.03659 | -1.1494935 | 330.55286 | 333.12814 | -4.2482958
181.1749 | -3.2014163 | -46.62991 | -4.9905863 | 0 | 0 | -0.80281162 | -134.0182 | -1.1494935 | 330.54663 | 333.12207 | -4.2468672
181.17492 | -3.2013991 | -46.635197 | -4.9787636 | 0 | 0 | -0.80321825 | -134.01662 | -1.1494935 | 330.54044 | 333.116 | -4.2481718
181.17494 | -3.2013819 | -46.635681 | -4.987205 | 0 | 0 | -0.80324459 | -134.01653 | -1.1494942 | 330.53421 | 333.10992 | -4.2482872
181.17496 | -3.2013645 | -46.648499 | -5.0017452 | 0 | 0 | -0.80324614 | -134.01651 | -1.1516395 | 330.52798 | 333.10385 | -4.2468667
181.17498 | -3.2013471 | -46.624027 | -4.9957252 | 0 | 0 | -0.80324566 | -134.01649 | -1.1475337 | 330.52179 | 333.09778 | -4.2481713
181.175 | -3.2013299 | -46.628281 | -4.9864693 | 0 | 0 | -0.80173147 | -133.96136 | -1.1536133 | 330.51556 | 333.09167 | -4.2468586
181.17502 | -3.2013125 | -46.622295 | -4.9958434 | 0 | 0 | -0.80160058 | -133.9566 | -1.1498538 | 330.50934 | 333.0856 | -4.2481718
181.17504 | -3.2012954 | -46.615379 | -4.996666 | 0 | 0 | -0.80159205 | -133.9563 | -1.1516621 | 330.50314 | 333.07953 | -4.2482872
181.17506 | -3.2012782 | -46.621185 | -4.9829273 | 0 | 0 | -0.80159158 | -133.95628 | -1.1453872 | 330.49692 | 333.07346 | -4.247581
181.17508 | -3.2012608 | -46.6217 | -4.9802909 | 0 | 0 | -0.8015905 | -133.95628 | -1.1491361 | 330.49069 | 333.06738 | -4.2489476
181.1751 | -3.2012436 | -46.621738 | -4.9946079 | 0 | 0 | -0.79839998 | -133.95628 | -1.1537635 | 330.4845 | 333.06131 | -4.2469244
181.17512 | -3.2012262 | -46.621731 | -4.9994769 | 0 | 0 | -0.79812425 | -133.95628 | -1.1498625 | 330.47827 | 333.05521 | -4.2481756
181.17514 | -3.2012088 | -46.60894 | -4.9882569 | 0 | 0 | -0.79810643 | -133.95628 | -1.1473707 | 330.47208 | 333.04913 | -4.2468591
181.17516 | -3.2011917 | -46.595036 | -4.98946 | 0 | 0 | -0.79810536 | -133.95628 | -1.1493094 | 330.46585 | 333.04306 | -4.2481718
181.17518 | -3.2011743 | -46.587471 | -4.9990177 | 0 | 0 | -0.79810673 | -133.95625 | -1.1494814 | 330.45963 | 333.03699 | -4.2482877
181.1752 | -3.2011571 | -46.593227 | -4.9889488 | 0 | 0 | -0.80230665 | -133.86436 | -1.1494912 | 330.45343 | 333.03091 | -4.2482953
181.17522 | -3.2011399 | -46.587345 | -4.9771762 | 0 | 0 | -0.80266958 | -133.85643 | -1.1452008 | 330.4483 | 333.02579 | -4.2482958
181.17524 | -3.2011225 | -46.580433 | -4.9877963 | 0 | 0 | -0.80269313 | -133.85591 | -1.1512684 | 330.44321 | 333.02069 | -4.2482958
181.17526 | -3.2011054 | -46.573456 | -5.0017982 | 0 | 0 | -0.8026945 | -133.85588 | -1.1475081 | 330.43811 | 333.01559 | -4.2482953
181.17528 | -3.201088 | -46.57925 | -4.9928241 | 0 | 0 | -0.80269396 | -133.85587 | -1.1493185 | 330.43298 | 333.01047 | -4.2475805
181.1753 | -3.2010705 | -46.566971 | -4.9862185 | 0 | 0 | -0.80101198 | -133.83749 | -1.1494827 | 330.42789 | 333.00537 | -4.2482343
181.17532 | -3.2010534 | -46.559505 | -4.9958267 | 0 | 0 | -0.8008666 | -133.83591 | -1.1516404 | 330.42276 | 333.00024 | -4.2482915
181.17534 | -3.201036 | -46.558884 | -4.995214 | 0 | 0 | -0.80085719 | -133.8358 | -1.151825 | 330.41766 | 332.99515 | -4.2482953
181.17536 | -3.2010188 | -46.558842 | -4.9813495 | 0 | 0 | -0.80085659 | -133.8358 | -1.1475443 | 330.41254 | 332.99005 | -4.2468672
181.17538 | -3.2010016 | -46.558838 | -4.9794316 | 0 | 0 | -0.8008557 | -133.83578 | -1.1493213 | 330.40744 | 332.98492 | -4.2481718
181.1754 | -3.2009842 | -46.552448 | -4.9959888 | 0 | 0 | -0.79817021 | -133.78065 | -1.1516289 | 330.40234 | 332.97983 | -4.2482877
181.17542 | -3.2009668 | -46.558285 | -4.9988718 | 0 | 0 | -0.79793805 | -133.77589 | -1.1496783 | 330.39722 | 332.9747 | -4.2482953
181.17544 | -3.2009497 | -46.552406 | -4.9874754 | 0 | 0 | -0.79792297 | -133.77559 | -1.1495039 | 330.39212 | 332.9696 | -4.2482953
181.17546 | -3.2009323 | -46.539101 | -4.9893928 | 0 | 0 | -0.79792213 | -133.77557 | -1.1452008 | 330.38699 | 332.96448 | -4.2468672
181.17548 | -3.2009151 | -46.550747 | -4.9982862 | 0 | 0 | -0.79792351 | -133.77556 | -1.1491239 | 330.3819 | 332.95938 | -4.2481718
181.1755 | -3.2008977 | -46.551781 | -4.9874334 | 0 | 0 | -0.80212265 | -133.75719 | -1.1537628 | 330.3768 | 332.95428 | -4.2482877
181.17552 | -3.2008805 | -46.539055 | -4.977046 | 0 | 0 | -0.80248559 | -133.7556 | -1.149863 | 330.37167 | 332.94916 | -4.2482948
181.17554 | -3.2008634 | -46.537952 | -4.9885135 | 0 | 0 | -0.80250913 | -133.75549 | -1.1495159 | 330.36658 | 332.94406 | -4.2468667
181.17556 | -3.200846 | -46.525089 | -4.9996834 | 0 | 0 | -0.8025105 | -133.75549 | -1.1452024 | 330.36145 | 332.93893 | -4.2467427
181.17558 | -3.2008286 | -46.530373 | -4.9919143 | 0 | 0 | -0.80250996 | -133.75548 | -1.1512691 | 330.35635 | 332.93384 | -4.2467351
181.1756 | -3.2008114 | -46.530857 | -4.9861441 | 0 | 0 | -0.80082822 | -133.70033 | -1.149654 | 330.35126 | 332.92874 | -4.2481627
181.17562 | -3.200794 | -46.537289 | -4.9979997 | 0 | 0 | -0.8006829 | -133.69557 | -1.1473575 | 330.34613 | 332.92361 | -4.2468586
181.17564 | -3.2007766 | -46.537838 | -4.9932227 | 0 | 0 | -0.80067348 | -133.69527 | -1.14931 | 330.34103 | 332.91852 | -4.2481718
181.17566 | -3.2007596 | -46.531483 | -4.9797215 | 0 | 0 | -0.80067289 | -133.69525 | -1.1537751 | 330.33591 | 332.91339 | -4.2482872
181.17568 | -3.2007422 | -46.543716 | -4.9807472 | 0 | 0 | -0.80067217 | -133.69527 | -1.1498654 | 330.33081 | 332.90829 | -4.2475805
181.1757 | -3.2007251 | -46.531998 | -4.9968309 | 0 | 0 | -0.79849017 | -133.73201 | -1.1538101 | 330.32568 | 332.9032 | -4.2482338
181.17572 | -3.2007077 | -46.537354 | -4.9967632 | 0 | 0 | -0.79830158 | -133.7352 | -1.1477183 | 330.32059 | 332.89807 | -4.2468624
181.17574 | -3.2006903 | -46.531441 | -4.986567 | 0 | 0 | -0.7982893 | -133.7354 | -1.1471839 | 330.31549 | 332.89297 | -4.2467432
181.17576 | -3.2006731 | -46.524536 | -4.9929476 | 0 | 0 | -0.79828864 | -133.73541 | -1.1450053 | 330.31036 | 332.88785 | -4.2481637
181.17578 | -3.2006557 | -46.543133 | -5.0000477 | 0 | 0 | -0.79829001 | -133.73541 | -1.1534024 | 330.30527 | 332.88275 | -4.2482872
181.1758 | -3.2006385 | -46.531956 | -4.9861264 | 0 | 0 | -0.80249059 | -133.73541 | -1.1476952 | 330.30014 | 332.87762 | -4.2482953
181.17582 | -3.2006214 | -46.52457 | -4.9776564 | 0 | 0 | -0.80285364 | -133.73541 | -1.155772 | 330.29504 | 332.87253 | -4.2482958
181.17584 | -3.200604 | -46.530338 | -4.9892936 | 0 | 0 | -0.80287719 | -133.73541 | -1.1543314 | 330.28995 | 332.86743 | -4.2482958
181.17586 | -3.2005866 | -46.530849 | -5.0012007 | 0 | 0 | -0.80287856 | -133.73541 | -1.1456059 | 330.28482 | 332.8623 | -4.2482958
181.17588 | -3.2005694 | -46.524494 | -4.9927707 | 0 | 0 | -0.80287796 | -133.7354 | -1.1470017 | 330.27972 | 332.85721 | -4.2482963
181.1759 | -3.200552 | -46.536732 | -4.9883938 | 0 | 0 | -0.80102754 | -133.68025 | -1.1492867 | 330.2746 | 332.85208 | -4.2497244
181.17592 | -3.2005348 | -46.53141 | -4.9981918 | 0 | 0 | -0.80086756 | -133.67549 | -1.1537751 | 330.2695 | 332.84698 | -4.2484193
181.17594 | -3.2005174 | -46.530922 | -4.9932356 | 0 | 0 | -0.80085725 | -133.67519 | -1.1541564 | 330.2644 | 332.84189 | -4.2483034
181.17596 | -3.2005002 | -46.524494 | -4.9789972 | 0 | 0 | -0.80085659 | -133.67517 | -1.1477404 | 330.25928 | 332.83676 | -4.2482963
181.17598 | -3.2004831 | -46.530331 | -4.9843149 | 0 | 0 | -0.80085605 | -133.67517 | -1.1450408 | 330.25418 | 332.83167 | -4.2482958
181.176 | -3.2004657 | -46.52446 | -5.0000453 | 0 | 0 | -0.7993446 | -133.69356 | -1.15126 | 330.24905 | 332.82654 | -4.2482958
181.17602 | -3.2004483 | -46.530338 | -4.9977603 | 0 | 0 | -0.79921401 | -133.69513 | -1.153947 | 330.24396 | 332.82144 | -4.2482953
181.17604 | -3.2004311 | -46.537247 | -4.9873743 | 0 | 0 | -0.79920548 | -133.69524 | -1.1477284 | 330.23883 | 332.81635 | -4.2475815
181.17606 | -3.2004137 | -46.53783 | -4.9937415 | 0 | 0 | -0.79920501 | -133.69525 | -1.1493324 | 330.23373 | 332.81122 | -4.2496629
181.17608 | -3.2003963 | -46.525085 | -4.9993882 | 0 | 0 | -0.79920608 | -133.69524 | -1.1494828 | 330.22864 | 332.80612 | -4.2484159
181.1761 | -3.2003794 | -46.543167 | -4.985343 | 0 | 0 | -0.80239958 | -133.67686 | -1.1494906 | 330.22351 | 332.80099 | -4.249732
181.17612 | -3.200362 | -46.531963 | -4.9790416 | 0 | 0 | -0.8026756 | -133.67528 | -1.1430533 | 330.21841 | 332.7959 | -4.2477045
181.17614 | -3.2003448 | -46.530964 | -4.9915934 | 0 | 0 | -0.80269343 | -133.67517 | -1.148937 | 330.21329 | 332.7908 | -4.2482419
181.17616 | -3.2003274 | -46.537289 | -5.0021224 | 0 | 0 | -0.8026945 | -133.67517 | -1.1494581 | 330.20819 | 332.78568 | -4.2475772
181.17618 | -3.20031 | -46.531448 | -4.9913936 | 0 | 0 | -0.8026939 | -133.67517 | -1.1516374 | 330.20309 | 332.78058 | -4.2482338
181.1762 | -3.2002928 | -46.537319 | -4.9889998 | 0 | 0 | -0.80067569 | -133.69356 | -1.1475335 | 330.19797 | 332.77545 | -4.2482915
181.17622 | -3.2002754 | -46.525043 | -4.9989734 | 0 | 0 | -0.80050123 | -133.69513 | -1.1536133 | 330.19287 | 332.77036 | -4.2482953
181.17624 | -3.2002583 | -46.530365 | -4.9940276 | 0 | 0 | -0.80048996 | -133.69524 | -1.1498538 | 330.18774 | 332.76523 | -4.2468677
181.17626 | -3.2002411 | -46.518063 | -4.9790649 | 0 | 0 | -0.80048925 | -133.69525 | -1.1516628 | 330.18265 | 332.76013 | -4.2496009
181.17628 | -3.2002237 | -46.523384 | -4.9864979 | 0 | 0 | -0.80048901 | -133.69524 | -1.1475335 | 330.17755 | 332.75504 | -4.2484112
181.1763 | -3.2002063 | -46.530266 | -5.0016832 | 0 | 0 | -0.79981738 | -133.67686 | -1.14932 | 330.17242 | 332.74991 | -4.2483029
181.17632 | -3.2001891 | -46.530849 | -4.9964461 | 0 | 0 | -0.79975933 | -133.67528 | -1.1494821 | 330.16733 | 332.74481 | -4.2482963
181.17634 | -3.2001717 | -46.530884 | -4.9879837 | 0 | 0 | -0.79975557 | -133.67517 | -1.1494929 | 330.1622 | 332.73969 | -4.2482958
181.17636 | -3.2001545 | -46.52449 | -4.9966993 | 0 | 0 | -0.79975533 | -133.67517 | -1.1494956 | 330.1571 | 332.73459 | -4.2482958
181.17638 | -3.2001371 | -46.523941 | -4.9996419 | 0 | 0 | -0.79975623 | -133.67517 | -1.1559335 | 330.15198 | 332.72949 | -4.2482958
181.1764 | -3.20012 | -46.530293 | -4.9846354 | 0 | 0 | -0.80244607 | -133.67517 | -1.1500521 | 330.14688 | 332.72437 | -4.2482958
181.17642 | -3.2001028 | -46.511662 | -4.9804335 | 0 | 0 | -0.80267859 | -133.67517 | -1.1559688 | 330.14178 | 332.71927 | -4.2482958
181.17644 | -3.2000854 | -46.516434 | -4.9953442 | 0 | 0 | -0.80269367 | -133.67517 | -1.1479055 | 330.13666 | 332.71414 | -4.2482958
181.17646 | -3.200068 | -46.510487 | -5.001718 | 0 | 0 | -0.8026945 | -133.67517 | -1.1493449 | 330.13156 | 332.70905 | -4.2482963
181.17648 | -3.2000508 | -46.516354 | -4.9913521 | 0 | 0 | -0.8026939 | -133.67516 | -1.151631 | 330.12643 | 332.70395 | -4.2497244
181.1765 | -3.2000334 | -46.504078 | -4.9904485 | 0 | 0 | -0.80067569 | -133.65678 | -1.1518245 | 330.12134 | 332.69882 | -4.2484193
181.17652 | -3.200016 | -46.496613 | -5.0012746 | 0 | 0 | -0.80050123 | -133.6552 | -1.1475428 | 330.11624 | 332.69373 | -4.2483034
181.17654 | -3.1999989 | -46.495991 | -4.9920454 | 0 | 0 | -0.80048996 | -133.65509 | -1.1450281 | 330.11111 | 332.6886 | -4.2482967
181.17656 | -3.1999817 | -46.495953 | -4.9803424 | 0 | 0 | -0.80048925 | -133.65509 | -1.1512586 | 330.10602 | 332.6835 | -4.2497249
181.17658 | -3.1999645 | -46.502338 | -4.9887905 | 0 | 0 | -0.80048919 | -133.65508 | -1.151801 | 330.10089 | 332.67838 | -4.2498484
181.1766 | -3.1999471 | -46.477303 | -5.0018797 | 0 | 0 | -0.80032152 | -133.61833 | -1.1496894 | 330.09579 | 332.67328 | -4.2484274
181.17662 | -3.1999297 | -46.468746 | -4.996459 | 0 | 0 | -0.80030704 | -133.61514 | -1.149506 | 330.0907 | 332.66818 | -4.2483039
181.17664 | -3.1999125 | -46.487232 | -4.9879851 | 0 | 0 | -0.80030608 | -133.61493 | -1.1494936 | 330.08557 | 332.66306 | -4.2482963
181.17666 | -3.1998951 | -46.482449 | -4.997426 | 0 | 0 | -0.80030602 | -133.61493 | -1.1473475 | 330.08047 | 332.65796 | -4.2482958
181.17668 | -3.1998777 | -46.481998 | -4.9982519 | 0 | 0 | -0.80030668 | -133.61491 | -1.1514561 | 330.07535 | 332.65283 | -4.2482963
181.1767 | -3.1998608 | -46.469177 | -4.9837875 | 0 | 0 | -0.80215579 | -133.55978 | -1.1539605 | 330.07025 | 332.64774 | -4.2497244
181.17672 | -3.1998434 | -46.474464 | -4.9810891 | 0 | 0 | -0.80231565 | -133.55502 | -1.1498773 | 330.06512 | 332.64264 | -4.2484193
181.17674 | -3.199826 | -46.468548 | -4.9968543 | 0 | 0 | -0.80232596 | -133.55472 | -1.1538116 | 330.06003 | 332.63751 | -4.2490182
181.17676 | -3.1998088 | -46.468029 | -5.001123 | 0 | 0 | -0.80232662 | -133.5547 | -1.1498674 | 330.05493 | 332.63242 | -4.2483582
181.17678 | -3.1997914 | -46.467987 | -4.9898472 | 0 | 0 | -0.80232596 | -133.55467 | -1.1538104 | 330.0498 | 332.62729 | -4.2483001
181.1768 | -3.1997743 | -46.448803 | -4.9903188 | 0 | 0 | -0.8003087 | -133.51793 | -1.1477191 | 330.04471 | 332.62219 | -4.2482958
181.17682 | -3.1997569 | -46.447144 | -4.999815 | 0 | 0 | -0.80013436 | -133.51476 | -1.1493319 | 330.03958 | 332.6171 | -4.2482963
181.17684 | -3.1997397 | -46.447029 | -4.9904685 | 0 | 0 | -0.8001231 | -133.51454 | -1.149482 | 330.03448 | 332.61197 | -4.2497249
181.17686 | -3.1997225 | -46.440628 | -4.9787569 | 0 | 0 | -0.80012238 | -133.51454 | -1.147346 | 330.02939 | 332.60687 | -4.2491331
181.17688 | -3.1997051 | -46.433685 | -4.9893818 | 0 | 0 | -0.8001225 | -133.51451 | -1.1493094 | 330.02426 | 332.60175 | -4.2483654
181.1769 | -3.1996877 | -46.439495 | -5.0026588 | 0 | 0 | -0.80045825 | -133.42262 | -1.1537749 | 330.01917 | 332.59665 | -4.2490149
181.17692 | -3.1996706 | -46.452793 | -4.9950747 | 0 | 0 | -0.80048728 | -133.41467 | -1.1498624 | 330.01404 | 332.59155 | -4.2483582
181.17694 | -3.1996531 | -46.43475 | -4.9878645 | 0 | 0 | -0.80048919 | -133.41417 | -1.1452249 | 330.00894 | 332.58643 | -4.2497287
181.17696 | -3.1996357 | -46.433163 | -4.9988694 | 0 | 0 | -0.80048925 | -133.41414 | -1.1512704 | 330.00385 | 332.58133 | -4.2484193
181.17698 | -3.1996186 | -46.43306 | -4.9969244 | 0 | 0 | -0.80048972 | -133.41414 | -1.1496564 | 329.99872 | 332.5762 | -4.2483039
181.177 | -3.1996014 | -46.439449 | -4.9822187 | 0 | 0 | -0.80183464 | -133.41414 | -1.1537989 | 329.99362 | 332.57111 | -4.2497253
181.17702 | -3.1995842 | -46.427208 | -4.982409 | 0 | 0 | -0.80195081 | -133.41414 | -1.1541579 | 329.98849 | 332.56598 | -4.2498484
181.17704 | -3.1995668 | -46.426136 | -4.9991493 | 0 | 0 | -0.80195832 | -133.41414 | -1.1477418 | 329.9834 | 332.56088 | -4.2491417
181.17706 | -3.1995494 | -46.41328 | -4.9998655 | 0 | 0 | -0.8019588 | -133.41414 | -1.1493325 | 329.97827 | 332.55579 | -4.2497945
181.17708 | -3.1995323 | -46.424953 | -4.9890084 | 0 | 0 | -0.80195814 | -133.41412 | -1.1473361 | 329.97318 | 332.55066 | -4.246995
181.1771 | -3.1995149 | -46.413197 | -4.9924269 | 0 | 0 | -0.80010957 | -133.39577 | -1.1493051 | 329.96808 | 332.54556 | -4.2481809
181.17712 | -3.1994975 | -46.418552 | -4.9992719 | 0 | 0 | -0.79994982 | -133.39418 | -1.1430414 | 329.96295 | 332.54044 | -4.2482882
181.17714 | -3.1994805 | -46.412647 | -4.988966 | 0 | 0 | -0.79993951 | -133.39407 | -1.1489362 | 329.95786 | 332.53534 | -4.2482958
181.17716 | -3.1994631 | -46.418522 | -4.9793549 | 0 | 0 | -0.79993886 | -133.39406 | -1.1494573 | 329.95273 | 332.53024 | -4.2490106
181.17718 | -3.1994457 | -46.419037 | -4.9916139 | 0 | 0 | -0.79993922 | -133.39406 | -1.1494899 | 329.94763 | 332.52512 | -4.2483573
181.1772 | -3.1994286 | -46.412674 | -5.0028501 | 0 | 0 | -0.80094719 | -133.37569 | -1.1451999 | 329.94254 | 332.52002 | -4.2490144
181.17722 | -3.1994112 | -46.39933 | -4.9921827 | 0 | 0 | -0.80103433 | -133.3741 | -1.1491218 | 329.93741 | 332.51489 | -4.2483578
181.17724 | -3.199394 | -46.404591 | -4.9876146 | 0 | 0 | -0.80103999 | -133.37399 | -1.1473219 | 329.93231 | 332.5098 | -4.2483001
181.17726 | -3.1993766 | -46.411461 | -5.0003061 | 0 | 0 | -0.80104035 | -133.37398 | -1.1471604 | 329.92719 | 332.5047 | -4.2482963
181.17728 | -3.1993594 | -46.399254 | -4.9970484 | 0 | 0 | -0.80104065 | -133.37396 | -1.1514425 | 329.92209 | 332.49957 | -4.2490101
181.1773 | -3.1993423 | -46.398182 | -4.9807754 | 0 | 0 | -0.80188113 | -133.31883 | -1.1496663 | 329.91699 | 332.49448 | -4.2476435
181.17732 | -3.1993248 | -46.39172 | -4.9844613 | 0 | 0 | -0.80195379 | -133.31407 | -1.1495061 | 329.91187 | 332.48935 | -4.2489524
181.17734 | -3.1993074 | -46.391155 | -5.0007792 | 0 | 0 | -0.8019585 | -133.31377 | -1.1537855 | 329.90677 | 332.48425 | -4.248354
181.17736 | -3.1992903 | -46.384724 | -4.9978242 | 0 | 0 | -0.8019588 | -133.31375 | -1.1434246 | 329.90164 | 332.47916 | -4.2497292
181.17738 | -3.1992729 | -46.384167 | -4.9881039 | 0 | 0 | -0.80195814 | -133.31372 | -1.1489608 | 329.89655 | 332.47403 | -4.2491336
181.1774 | -3.1992555 | -46.377735 | -4.9930792 | 0 | 0 | -0.7999416 | -133.27698 | -1.1494588 | 329.89142 | 332.46893 | -4.2483654
181.17742 | -3.1992383 | -46.377178 | -5.0007815 | 0 | 0 | -0.79976732 | -133.2738 | -1.1494913 | 329.88632 | 332.46381 | -4.2490149
181.17744 | -3.1992211 | -46.37075 | -4.9861903 | 0 | 0 | -0.79975605 | -133.27359 | -1.1494941 | 329.88123 | 332.45871 | -4.2490716
181.17746 | -3.199204 | -46.376587 | -4.9791121 | 0 | 0 | -0.79975533 | -133.27359 | -1.1516395 | 329.8761 | 332.45358 | -4.2483611
181.17748 | -3.1991866 | -46.364307 | -4.9923239 | 0 | 0 | -0.79975581 | -133.27357 | -1.1475322 | 329.871 | 332.44849 | -4.2483001
181.1775 | -3.1991692 | -46.344055 | -5.0014596 | 0 | 0 | -0.80109984 | -133.21844 | -1.1493213 | 329.86588 | 332.44339 | -4.2482953
181.17752 | -3.199152 | -46.361515 | -4.9920616 | 0 | 0 | -0.80121601 | -133.21368 | -1.1537757 | 329.86078 | 332.43826 | -4.2475805
181.17754 | -3.1991346 | -46.356667 | -4.989059 | 0 | 0 | -0.80122352 | -133.21338 | -1.1498638 | 329.85568 | 332.43317 | -4.2482343
181.17756 | -3.1991172 | -46.356209 | -4.9989772 | 0 | 0 | -0.80122399 | -133.21335 | -1.1495152 | 329.85056 | 332.42804 | -4.248292
181.17758 | -3.1991003 | -46.349792 | -4.9933023 | 0 | 0 | -0.80122393 | -133.21333 | -1.1430547 | 329.84546 | 332.42294 | -4.2497244
181.1776 | -3.1990829 | -46.368423 | -4.980454 | 0 | 0 | -0.80105585 | -133.17659 | -1.1489362 | 329.84033 | 332.41785 | -4.2484198
181.17762 | -3.1990654 | -46.363644 | -4.9844408 | 0 | 0 | -0.80104136 | -133.1734 | -1.1473092 | 329.83524 | 332.41272 | -4.2497325
181.17764 | -3.1990483 | -46.356804 | -5.0007782 | 0 | 0 | -0.80104041 | -133.1732 | -1.1450111 | 329.83014 | 332.40762 | -4.2484193
181.17766 | -3.1990309 | -46.356224 | -4.9978242 | 0 | 0 | -0.80104035 | -133.17319 | -1.1448169 | 329.82501 | 332.4025 | -4.2490177
181.17768 | -3.1990137 | -46.362576 | -4.9888301 | 0 | 0 | -0.80103999 | -133.1732 | -1.1490976 | 329.81992 | 332.3974 | -4.2476435
181.1777 | -3.1989963 | -46.350342 | -4.9945936 | 0 | 0 | -0.80003202 | -133.20995 | -1.1494679 | 329.81479 | 332.3923 | -4.2489524
181.17772 | -3.1989789 | -46.362061 | -4.9994583 | 0 | 0 | -0.79994488 | -133.21313 | -1.1494927 | 329.80969 | 332.38718 | -4.2490683
181.17774 | -3.198962 | -46.356701 | -4.9860735 | 0 | 0 | -0.79993922 | -133.21335 | -1.1516393 | 329.80457 | 332.38208 | -4.2490749
181.17776 | -3.1989446 | -46.356216 | -4.9798312 | 0 | 0 | -0.79993886 | -133.21335 | -1.1475322 | 329.79947 | 332.37695 | -4.2483611
181.17778 | -3.1989272 | -46.356178 | -4.9938388 | 0 | 0 | -0.79993939 | -133.21335 | -1.1493192 | 329.79437 | 332.37186 | -4.2483001
181.1778 | -3.19891 | -46.343388 | -5.0030417 | 0 | 0 | -0.80145192 | -133.19496 | -1.1473345 | 329.78925 | 332.36673 | -4.2482963
181.17782 | -3.1988926 | -46.342289 | -4.9914689 | 0 | 0 | -0.80158257 | -133.19339 | -1.1471604 | 329.78415 | 332.36163 | -4.2490101
181.17784 | -3.1988752 | -46.348606 | -4.9882784 | 0 | 0 | -0.8015911 | -133.19328 | -1.1492951 | 329.77902 | 332.35654 | -4.2476435
181.17786 | -3.198858 | -46.349155 | -4.9996362 | 0 | 0 | -0.80159158 | -133.19327 | -1.147334 | 329.77393 | 332.35141 | -4.2489524
181.17788 | -3.1988409 | -46.336395 | -4.9919076 | 0 | 0 | -0.80159128 | -133.19325 | -1.1493057 | 329.76883 | 332.34631 | -4.2483535
181.1779 | -3.1988237 | -46.34169 | -4.9796076 | 0 | 0 | -0.80075055 | -133.13812 | -1.1451888 | 329.7637 | 332.34119 | -4.2482996
181.17792 | -3.1988063 | -46.342171 | -4.9880009 | 0 | 0 | -0.8006779 | -133.13336 | -1.1512698 | 329.75861 | 332.33609 | -4.2482958
181.17794 | -3.1987889 | -46.342209 | -5.0018129 | 0 | 0 | -0.80067319 | -133.13306 | -1.1539484 | 329.75348 | 332.33099 | -4.2482958
181.17796 | -3.1987717 | -46.348598 | -4.9957299 | 0 | 0 | -0.80067289 | -133.13303 | -1.1498759 | 329.74838 | 332.32587 | -4.2482958
181.17798 | -3.1987543 | -46.336361 | -4.9879222 | 0 | 0 | -0.80067259 | -133.13303 | -1.1516656 | 329.74329 | 332.32077 | -4.2482958
181.178 | -3.1987369 | -46.341682 | -4.9981484 | 0 | 0 | -0.79983288 | -133.13303 | -1.1518279 | 329.73816 | 332.31564 | -4.2482953
181.17802 | -3.1987197 | -46.335773 | -5.000493 | 0 | 0 | -0.79976034 | -133.13303 | -1.1518379 | 329.73306 | 332.31055 | -4.2475805
181.17804 | -3.1987026 | -46.335255 | -4.9839802 | 0 | 0 | -0.79975563 | -133.13303 | -1.1496917 | 329.72794 | 332.30545 | -4.2482343
181.17806 | -3.1986852 | -46.341614 | -4.9811015 | 0 | 0 | -0.79975533 | -133.13303 | -1.1495062 | 329.72284 | 332.30032 | -4.2482915
181.17808 | -3.198668 | -46.342175 | -4.9968553 | 0 | 0 | -0.79975611 | -133.13304 | -1.1494936 | 329.71771 | 332.29523 | -4.2482963
181.1781 | -3.1986506 | -46.348598 | -5.0025735 | 0 | 0 | -0.80210924 | -133.15141 | -1.1473467 | 329.71262 | 332.2901 | -4.2497244
181.17812 | -3.1986334 | -46.342754 | -4.9906993 | 0 | 0 | -0.80231261 | -133.153 | -1.1493087 | 329.70752 | 332.285 | -4.2484193
181.17814 | -3.198616 | -46.33585 | -4.9918423 | 0 | 0 | -0.80232579 | -133.15311 | -1.1516281 | 329.70239 | 332.27991 | -4.2483034
181.17816 | -3.1985986 | -46.348049 | -5.0021219 | 0 | 0 | -0.80232656 | -133.15311 | -1.1496783 | 329.6973 | 332.27478 | -4.2482963
181.17818 | -3.1985817 | -46.336327 | -4.9913902 | 0 | 0 | -0.80232602 | -133.15311 | -1.1495061 | 329.69217 | 332.26968 | -4.2482958
181.1782 | -3.1985643 | -46.341682 | -4.9802847 | 0 | 0 | -0.80064458 | -133.13474 | -1.1516408 | 329.68707 | 332.26456 | -4.2482953
181.17822 | -3.1985469 | -46.335777 | -4.989512 | 0 | 0 | -0.80049926 | -133.13315 | -1.1496797 | 329.68198 | 332.25946 | -4.2475805
181.17824 | -3.1985297 | -46.341648 | -5.0041208 | 0 | 0 | -0.80048984 | -133.13304 | -1.1516529 | 329.67685 | 332.25433 | -4.2475195
181.17826 | -3.1985123 | -46.329372 | -4.9966512 | 0 | 0 | -0.80048925 | -133.13303 | -1.1518271 | 329.67175 | 332.24924 | -4.24823
181.17828 | -3.1984949 | -46.334702 | -4.9887247 | 0 | 0 | -0.80048907 | -133.13303 | -1.1518378 | 329.66663 | 332.24414 | -4.2482915
181.1783 | -3.1984777 | -46.341572 | -5.0003939 | 0 | 0 | -0.79998541 | -133.13303 | -1.1496917 | 329.66153 | 332.23901 | -4.2482958
181.17832 | -3.1984606 | -46.322971 | -4.998508 | 0 | 0 | -0.79994184 | -133.13303 | -1.1495062 | 329.65643 | 332.23392 | -4.2482958
181.17834 | -3.1984434 | -46.327747 | -4.9845314 | 0 | 0 | -0.79993904 | -133.13303 | -1.1494949 | 329.65131 | 332.22879 | -4.2482958
181.17836 | -3.198426 | -46.321804 | -4.9826064 | 0 | 0 | -0.79993886 | -133.13303 | -1.1516402 | 329.64621 | 332.22369 | -4.2482963
181.17838 | -3.1984086 | -46.327675 | -4.9984365 | 0 | 0 | -0.79993969 | -133.13303 | -1.1496804 | 329.64108 | 332.2186 | -4.2490106
181.1784 | -3.1983914 | -46.32819 | -5.0019808 | 0 | 0 | -0.80246156 | -133.11465 | -1.1538011 | 329.63599 | 332.21347 | -4.2483573
181.17842 | -3.198374 | -46.321831 | -4.9899192 | 0 | 0 | -0.8026796 | -133.11307 | -1.1563052 | 329.63086 | 332.20837 | -4.2483001
181.17844 | -3.1983566 | -46.32127 | -4.9925022 | 0 | 0 | -0.80269367 | -133.11296 | -1.1500726 | 329.62576 | 332.20325 | -4.2497253
181.17846 | -3.1983395 | -46.314846 | -5.0007296 | 0 | 0 | -0.8026945 | -133.11295 | -1.1452377 | 329.62067 | 332.19815 | -4.2498488
181.17848 | -3.1983223 | -46.320683 | -4.9890919 | 0 | 0 | -0.80269372 | -133.11295 | -1.1491246 | 329.61554 | 332.19305 | -4.249856
181.1785 | -3.1983049 | -46.314808 | -4.9800887 | 0 | 0 | -0.80017185 | -133.09457 | -1.1494709 | 329.61044 | 332.18793 | -4.2484279
181.17852 | -3.1982877 | -46.314285 | -4.9909511 | 0 | 0 | -0.79995382 | -133.09299 | -1.1537856 | 329.60532 | 332.18283 | -4.2483039
181.17854 | -3.1982703 | -46.307858 | -5.0035186 | 0 | 0 | -0.79993975 | -133.09288 | -1.1498652 | 329.60022 | 332.1777 | -4.2482958
181.17856 | -3.1982529 | -46.313694 | -4.995872 | 0 | 0 | -0.79993892 | -133.09286 | -1.1516643 | 329.59512 | 332.17261 | -4.2468667
181.17858 | -3.1982358 | -46.307816 | -4.9879322 | 0 | 0 | -0.7999388 | -133.09285 | -1.1496803 | 329.59 | 332.16748 | -4.247458
181.1786 | -3.1982183 | -46.300907 | -4.9995995 | 0 | 0 | -0.79977083 | -133.05611 | -1.1495055 | 329.5849 | 332.16238 | -4.2482257
181.17862 | -3.1982014 | -46.306709 | -4.9955378 | 0 | 0 | -0.79975635 | -133.05293 | -1.1494942 | 329.57977 | 332.15729 | -4.2482915
181.17864 | -3.198184 | -46.300827 | -4.9828238 | 0 | 0 | -0.79975539 | -133.05272 | -1.1494935 | 329.57468 | 332.15216 | -4.2482958
181.17866 | -3.1981666 | -46.293915 | -4.9824634 | 0 | 0 | -0.79975533 | -133.05272 | -1.1494942 | 329.56958 | 332.14706 | -4.2482958
181.17868 | -3.1981494 | -46.293327 | -4.9969735 | 0 | 0 | -0.79975611 | -133.05269 | -1.1516402 | 329.56445 | 332.14194 | -4.2482963
181.1787 | -3.198132 | -46.280491 | -4.9989514 | 0 | 0 | -0.80210924 | -133.01596 | -1.1496782 | 329.55936 | 332.13684 | -4.2497249
181.17872 | -3.1980858 | -46.272991 | -4.9882078 | 0 | 0 | -0.80231261 | -133.01277 | -1.1473588 | 329.55423 | 332.13174 | -4.2491336
181.17874 | -3.19804 | -46.272369 | -4.9916334 | 0 | 0 | -0.80232579 | -133.01257 | -1.1493077 | 329.54913 | 332.12662 | -4.2497935
181.17876 | -3.1979938 | -46.285118 | -4.9999309 | 0 | 0 | -0.80232656 | -133.01256 | -1.1473347 | 329.54401 | 332.12152 | -4.2469954
181.17878 | -3.1979477 | -46.273422 | -4.9868455 | 0 | 0 | -0.80232573 | -133.01254 | -1.1493087 | 329.53891 | 332.11639 | -4.2496095
181.1788 | -3.1979017 | -46.266003 | -4.9784446 | 0 | 0 | -0.79963678 | -132.95741 | -1.153774 | 329.53381 | 332.1113 | -4.2484117
181.17882 | -3.1978555 | -46.271767 | -4.991539 | 0 | 0 | -0.79940438 | -132.95265 | -1.1477177 | 329.52869 | 332.1062 | -4.2483039
181.17884 | -3.1978095 | -46.265884 | -5.0013928 | 0 | 0 | -0.7993893 | -132.95235 | -1.1514771 | 329.52359 | 332.10107 | -4.2497253
181.17886 | -3.1977632 | -46.252575 | -4.9906054 | 0 | 0 | -0.79938847 | -132.95232 | -1.1453751 | 329.51846 | 332.09598 | -4.2498488
181.17888 | -3.1977172 | -46.251434 | -4.9867544 | 0 | 0 | -0.79938847 | -132.9523 | -1.149133 | 329.51337 | 332.09085 | -4.249856
181.1789 | -3.1976712 | -46.251358 | -4.998054 | 0 | 0 | -0.79955643 | -132.89717 | -1.1473227 | 329.50827 | 332.08575 | -4.2491417
181.17892 | -3.1976249 | -46.244957 | -4.9924998 | 0 | 0 | -0.79957092 | -132.89241 | -1.1471591 | 329.50314 | 332.08066 | -4.2497954
181.17894 | -3.1975789 | -46.238014 | -4.978209 | 0 | 0 | -0.79957187 | -132.89211 | -1.1471484 | 329.49805 | 332.07553 | -4.2498527
181.17896 | -3.1975329 | -46.250217 | -4.9820709 | 0 | 0 | -0.79957193 | -132.89207 | -1.1471499 | 329.49292 | 332.07043 | -4.2498569
181.17898 | -3.1974866 | -46.244884 | -4.9984002 | 0 | 0 | -0.79957289 | -132.89207 | -1.1535902 | 329.48782 | 332.06531 | -4.2498565
181.179 | -3.1974406 | -46.231613 | -4.9954453 | 0 | 0 | -0.80243057 | -132.8737 | -1.1541431 | 329.48273 | 332.06021 | -4.2491417
181.17902 | -3.1973946 | -46.230473 | -4.9864502 | 0 | 0 | -0.80267757 | -132.87212 | -1.1434472 | 329.4776 | 332.05508 | -4.2490797
181.17904 | -3.1973484 | -46.230392 | -4.9929395 | 0 | 0 | -0.80269361 | -132.87201 | -1.1468148 | 329.4725 | 332.04999 | -4.2483621
181.17906 | -3.1973023 | -46.223995 | -4.9964156 | 0 | 0 | -0.8026945 | -132.87199 | -1.1471264 | 329.46738 | 332.04489 | -4.2483001
181.17908 | -3.1972563 | -46.223434 | -4.9836364 | 0 | 0 | -0.80269331 | -132.87198 | -1.1492923 | 329.46228 | 332.03976 | -4.2497253
181.1791 | -3.1972101 | -46.21701 | -4.9774485 | 0 | 0 | -0.79899669 | -132.81685 | -1.1451867 | 329.45715 | 332.03467 | -4.2498488
181.17912 | -3.1971641 | -46.222847 | -4.9892793 | 0 | 0 | -0.79867721 | -132.8121 | -1.1469741 | 329.45206 | 332.02954 | -4.249856
181.17914 | -3.1971178 | -46.210571 | -4.9982958 | 0 | 0 | -0.79865646 | -132.8118 | -1.1471356 | 329.44696 | 332.02444 | -4.2491417
181.17916 | -3.1970718 | -46.209503 | -4.9881639 | 0 | 0 | -0.79865527 | -132.81177 | -1.1450019 | 329.44183 | 332.01935 | -4.2497954
181.17918 | -3.1970258 | -46.209438 | -4.9865489 | 0 | 0 | -0.79865551 | -132.81175 | -1.1512562 | 329.43674 | 332.01422 | -4.2498527
181.1792 | -3.1969795 | -46.228607 | -4.997314 | 0 | 0 | -0.79949439 | -132.77501 | -1.1496527 | 329.43161 | 332.00912 | -4.2498569
181.17922 | -3.1969335 | -46.198296 | -4.9902582 | 0 | 0 | -0.79956692 | -132.77182 | -1.1452099 | 329.42651 | 332.004 | -4.2498569
181.17924 | -3.1968875 | -46.202038 | -4.9758382 | 0 | 0 | -0.79957163 | -132.77162 | -1.1469755 | 329.42142 | 331.9989 | -4.2498569
181.17926 | -3.1968412 | -46.208801 | -4.9833217 | 0 | 0 | -0.79957193 | -132.77161 | -1.1471364 | 329.41629 | 331.9938 | -4.2498569
181.17928 | -3.1967952 | -46.190197 | -4.9992375 | 0 | 0 | -0.79957294 | -132.77159 | -1.1471478 | 329.41119 | 331.98868 | -4.2498569
181.1793 | -3.1967492 | -46.20137 | -4.9940634 | 0 | 0 | -0.80259907 | -132.71646 | -1.1492944 | 329.40607 | 331.98358 | -4.2498569
181.17932 | -3.196703 | -46.20237 | -4.9856033 | 0 | 0 | -0.80286062 | -132.7117 | -1.1473331 | 329.40097 | 331.97845 | -4.2498574
181.17934 | -3.1966569 | -46.202431 | -4.9943209 | 0 | 0 | -0.8028776 | -132.7114 | -1.1471604 | 329.39587 | 331.97336 | -4.2512851
181.17936 | -3.1966109 | -46.189651 | -4.9965353 | 0 | 0 | -0.80287856 | -132.71136 | -1.1492965 | 329.39075 | 331.96826 | -4.2499809
181.17938 | -3.1965647 | -46.201332 | -4.9814658 | 0 | 0 | -0.80287713 | -132.71138 | -1.1516274 | 329.38565 | 331.96313 | -4.2498651
181.1794 | -3.1965187 | -46.189568 | -4.9779854 | 0 | 0 | -0.79850882 | -132.74812 | -1.1496753 | 329.38052 | 331.95804 | -4.2498579
181.17942 | -3.1964724 | -46.182144 | -4.9915085 | 0 | 0 | -0.79813129 | -132.75131 | -1.1409194 | 329.37543 | 331.95291 | -4.2505717
181.17944 | -3.1964264 | -46.187908 | -4.998487 | 0 | 0 | -0.79810679 | -132.75153 | -1.1508987 | 329.3703 | 331.94781 | -4.2499185
181.17946 | -3.1963804 | -46.18203 | -4.9881763 | 0 | 0 | -0.79810536 | -132.75153 | -1.1496316 | 329.3652 | 331.94269 | -4.2505755
181.17948 | -3.1963341 | -46.181515 | -4.9880023 | 0 | 0 | -0.7981059 | -132.75151 | -1.1516495 | 329.36011 | 331.93759 | -4.2499189
181.1795 | -3.1962881 | -46.187866 | -4.9988918 | 0 | 0 | -0.79978389 | -132.69638 | -1.1496794 | 329.35498 | 331.9325 | -4.2498612
181.17952 | -3.1962421 | -46.169235 | -4.9896669 | 0 | 0 | -0.7999289 | -132.69162 | -1.1495034 | 329.34988 | 331.92737 | -4.2498569
181.17954 | -3.1961958 | -46.174007 | -4.9779639 | 0 | 0 | -0.79993832 | -132.69131 | -1.1430541 | 329.34476 | 331.92227 | -4.2498569
181.17956 | -3.1961498 | -46.161663 | -4.9856844 | 0 | 0 | -0.79993886 | -132.69128 | -1.1489362 | 329.33966 | 331.91714 | -4.2498569
181.17958 | -3.1961038 | -46.160587 | -5.0008888 | 0 | 0 | -0.79993987 | -132.69127 | -1.1473113 | 329.33456 | 331.91205 | -4.2498579
181.1796 | -3.1960576 | -46.166912 | -4.9942017 | 0 | 0 | -0.80296659 | -132.63614 | -1.1514504 | 329.32944 | 331.90695 | -4.2520008
181.17962 | -3.1960115 | -46.167461 | -4.9863391 | 0 | 0 | -0.8032282 | -132.63138 | -1.1432267 | 329.32434 | 331.90182 | -4.251471
181.17964 | -3.1959655 | -46.167496 | -4.9965606 | 0 | 0 | -0.80324519 | -132.63107 | -1.1489482 | 329.31921 | 331.89673 | -4.2514215
181.17966 | -3.1959193 | -46.154705 | -4.9960017 | 0 | 0 | -0.80324614 | -132.63106 | -1.1494579 | 329.31412 | 331.8916 | -4.2514181
181.17968 | -3.1958733 | -46.159996 | -4.9821424 | 0 | 0 | -0.80324465 | -132.63106 | -1.1494906 | 329.30899 | 331.88651 | -4.2514176
181.1797 | -3.195827 | -46.160477 | -4.9794989 | 0 | 0 | -0.79870766 | -132.63106 | -1.1473466 | 329.30389 | 331.88141 | -4.249989
181.17972 | -3.195781 | -46.160511 | -4.9959941 | 0 | 0 | -0.79831553 | -132.63106 | -1.1493087 | 329.2988 | 331.87628 | -4.2498655
181.17974 | -3.195735 | -46.160511 | -5.0010505 | 0 | 0 | -0.79829013 | -132.63106 | -1.1516281 | 329.29367 | 331.87119 | -4.2498579
181.17976 | -3.1956887 | -46.160515 | -4.9891167 | 0 | 0 | -0.79828864 | -132.63106 | -1.1496783 | 329.28857 | 331.86606 | -4.2505722
181.17978 | -3.1956429 | -46.173302 | -4.9902563 | 0 | 0 | -0.79828924 | -132.63107 | -1.1495048 | 329.28345 | 331.86096 | -4.2513475
181.1798 | -3.1955967 | -46.1744 | -5.0005369 | 0 | 0 | -0.80030322 | -132.6678 | -1.1473459 | 329.27835 | 331.85583 | -4.2514133
181.17982 | -3.1955504 | -46.155293 | -4.9890795 | 0 | 0 | -0.80047727 | -132.67099 | -1.1450146 | 329.27325 | 331.85074 | -4.249989
181.17984 | -3.1955044 | -46.153641 | -4.9793615 | 0 | 0 | -0.80048853 | -132.6712 | -1.1491103 | 329.26813 | 331.84564 | -4.249866
181.17986 | -3.1954584 | -46.166321 | -4.9894361 | 0 | 0 | -0.80048925 | -132.6712 | -1.1494687 | 329.26303 | 331.84052 | -4.2505717
181.17988 | -3.1954122 | -46.167423 | -5.0033894 | 0 | 0 | -0.80049026 | -132.6712 | -1.149492 | 329.2579 | 331.83542 | -4.2499185
181.1799 | -3.1953661 | -46.173885 | -4.9951377 | 0 | 0 | -0.80351883 | -132.65283 | -1.1494941 | 329.25281 | 331.83029 | -4.2498612
181.17992 | -3.1953201 | -46.161659 | -4.988595 | 0 | 0 | -0.80378062 | -132.65125 | -1.1516402 | 329.24771 | 331.8252 | -4.2498565
181.17994 | -3.1952739 | -46.179768 | -4.9989324 | 0 | 0 | -0.8037976 | -132.65114 | -1.1496775 | 329.24258 | 331.8201 | -4.2484283
181.17996 | -3.1952279 | -46.162174 | -4.9962025 | 0 | 0 | -0.80379856 | -132.65114 | -1.1452122 | 329.23749 | 331.81497 | -4.249733
181.17998 | -3.1951816 | -46.160622 | -4.9828825 | 0 | 0 | -0.80379695 | -132.65112 | -1.149123 | 329.23236 | 331.80988 | -4.2498493
181.18 | -3.1951358 | -46.166912 | -4.9831944 | 0 | 0 | -0.79892218 | -132.63275 | -1.1494695 | 329.22726 | 331.80475 | -4.2498569
181.18002 | -3.1950896 | -46.167465 | -4.9992166 | 0 | 0 | -0.79850084 | -132.63116 | -1.1494936 | 329.22214 | 331.79965 | -4.2505717
181.18004 | -3.1950433 | -46.173893 | -5.000597 | 0 | 0 | -0.79847354 | -132.63106 | -1.1537882 | 329.21704 | 331.79456 | -4.2499185
181.18006 | -3.1949975 | -46.161652 | -4.9905252 | 0 | 0 | -0.79847193 | -132.63106 | -1.1541588 | 329.21194 | 331.78943 | -4.2498612
181.18008 | -3.1949513 | -46.154186 | -4.99401 | 0 | 0 | -0.79847276 | -132.63104 | -1.1520354 | 329.20682 | 331.78433 | -4.2498565
181.1801 | -3.194905 | -46.153561 | -5.0015831 | 0 | 0 | -0.8011595 | -132.61267 | -1.1497023 | 329.20172 | 331.77921 | -4.2491417
181.18012 | -3.194859 | -46.140736 | -4.9891634 | 0 | 0 | -0.80139178 | -132.61108 | -1.1430669 | 329.19659 | 331.77411 | -4.2497954
181.18014 | -3.194813 | -46.158813 | -4.9808197 | 0 | 0 | -0.80140686 | -132.61098 | -1.1489384 | 329.1915 | 331.76901 | -4.2498522
181.18016 | -3.1947668 | -46.154007 | -4.992466 | 0 | 0 | -0.80140769 | -132.61098 | -1.1516056 | 329.1864 | 331.76389 | -4.2491412
181.18018 | -3.1947207 | -46.153553 | -5.0021954 | 0 | 0 | -0.80140841 | -132.61098 | -1.1539698 | 329.18127 | 331.75879 | -4.2476511
181.1802 | -3.1946747 | -46.153519 | -4.9928513 | 0 | 0 | -0.80325937 | -132.61098 | -1.1477289 | 329.17618 | 331.75366 | -4.2482386
181.18022 | -3.1946287 | -46.147118 | -4.9905763 | 0 | 0 | -0.80341935 | -132.61098 | -1.1471858 | 329.17105 | 331.74857 | -4.248292
181.18024 | -3.1945825 | -46.133785 | -4.9998336 | 0 | 0 | -0.80342966 | -132.61098 | -1.1492974 | 329.16595 | 331.74344 | -4.2482958
181.18026 | -3.1945362 | -46.151829 | -4.9955521 | 0 | 0 | -0.80343032 | -132.61098 | -1.1494815 | 329.16086 | 331.73834 | -4.2482958
181.18028 | -3.1944904 | -46.159809 | -4.9820991 | 0 | 0 | -0.80342871 | -132.61098 | -1.1516395 | 329.15573 | 331.73325 | -4.2482958
181.1803 | -3.1944442 | -46.154064 | -4.9845786 | 0 | 0 | -0.79872328 | -132.62936 | -1.1496788 | 329.15063 | 331.72812 | -4.2482953
181.18032 | -3.1943979 | -46.147167 | -5.0015135 | 0 | 0 | -0.79831654 | -132.63095 | -1.1495054 | 329.14551 | 331.72302 | -4.2468672
181.18034 | -3.1943519 | -46.152966 | -5.0000663 | 0 | 0 | -0.79829019 | -132.63104 | -1.1494942 | 329.14041 | 331.7179 | -4.2481718
181.18036 | -3.1943059 | -46.14069 | -4.9890237 | 0 | 0 | -0.79828864 | -132.63106 | -1.1494942 | 329.13528 | 331.7128 | -4.2482877
181.18038 | -3.1942596 | -46.146019 | -4.9953308 | 0 | 0 | -0.79828966 | -132.63104 | -1.1516402 | 329.13019 | 331.7077 | -4.2482953
181.1804 | -3.1942136 | -46.152893 | -5.0002489 | 0 | 0 | -0.80148035 | -132.5943 | -1.1496804 | 329.12509 | 331.70258 | -4.2482953
181.18042 | -3.1941676 | -46.140686 | -4.9875932 | 0 | 0 | -0.80175608 | -132.59111 | -1.1537981 | 329.11996 | 331.69748 | -4.2475805
181.18044 | -3.1941214 | -46.139622 | -4.9799614 | 0 | 0 | -0.80177391 | -132.5909 | -1.1477185 | 329.11487 | 331.69235 | -4.2482343
181.18046 | -3.1940753 | -46.145943 | -4.9931207 | 0 | 0 | -0.80177498 | -132.5909 | -1.1493312 | 329.10974 | 331.68726 | -4.248291
181.18048 | -3.1940291 | -46.133701 | -5.0022535 | 0 | 0 | -0.80177557 | -132.59088 | -1.1473346 | 329.10464 | 331.68216 | -4.2468667
181.1805 | -3.1939833 | -46.132626 | -4.9921284 | 0 | 0 | -0.80329043 | -132.55414 | -1.1450125 | 329.09955 | 331.67703 | -4.2481718
181.18052 | -3.1939371 | -46.126163 | -4.9897895 | 0 | 0 | -0.80342132 | -132.55095 | -1.1448177 | 329.09442 | 331.67194 | -4.2482877
181.18054 | -3.1938908 | -46.119213 | -5.0004921 | 0 | 0 | -0.80342984 | -132.55075 | -1.151243 | 329.08932 | 331.66681 | -4.2482953
181.18056 | -3.193845 | -46.125015 | -4.9941578 | 0 | 0 | -0.80343032 | -132.55074 | -1.1453587 | 329.0842 | 331.66171 | -4.2482963
181.18058 | -3.1937988 | -46.119133 | -4.9797993 | 0 | 0 | -0.80342853 | -132.55072 | -1.1448367 | 329.0791 | 331.65659 | -4.2490106
181.1806 | -3.1937525 | -46.112221 | -4.9858356 | 0 | 0 | -0.79822004 | -132.51398 | -1.1405114 | 329.07401 | 331.65149 | -4.2483573
181.18062 | -3.1937065 | -46.111633 | -5.0023513 | 0 | 0 | -0.7977699 | -132.51079 | -1.1465784 | 329.06888 | 331.64639 | -4.2483001
181.18064 | -3.1936605 | -46.111591 | -4.997231 | 0 | 0 | -0.79774076 | -132.51059 | -1.1471123 | 329.06378 | 331.64127 | -4.2482958
181.18066 | -3.1936142 | -46.111591 | -4.9873233 | 0 | 0 | -0.79773903 | -132.51057 | -1.1514398 | 329.05865 | 331.63617 | -4.2482963
181.18068 | -3.1935682 | -46.111588 | -4.9944644 | 0 | 0 | -0.79774016 | -132.51057 | -1.1496675 | 329.05356 | 331.63104 | -4.2497249
181.1807 | -3.1935222 | -46.10519 | -4.9979978 | 0 | 0 | -0.80126595 | -132.49219 | -1.1537982 | 329.04843 | 331.62595 | -4.2498479
181.18072 | -3.1934762 | -46.09824 | -4.9837704 | 0 | 0 | -0.80157059 | -132.4906 | -1.1498659 | 329.04333 | 331.62085 | -4.2469983
181.18074 | -3.1934299 | -46.091255 | -4.9789085 | 0 | 0 | -0.80159038 | -132.49051 | -1.151662 | 329.03824 | 331.61572 | -4.2488947
181.18076 | -3.1933837 | -46.08427 | -4.9923105 | 0 | 0 | -0.80159152 | -132.49049 | -1.1432395 | 329.03311 | 331.61063 | -4.2476349
181.18078 | -3.1933379 | -46.083687 | -5.0007339 | 0 | 0 | -0.80159205 | -132.49048 | -1.1468 | 329.02802 | 331.6055 | -4.2482376
181.1808 | -3.1932917 | -46.090034 | -4.9905477 | 0 | 0 | -0.80293828 | -132.41698 | -1.1428334 | 329.02289 | 331.6004 | -4.248292
181.18082 | -3.1932454 | -46.077797 | -4.9882035 | 0 | 0 | -0.80305463 | -132.41063 | -1.1510695 | 329.01779 | 331.59531 | -4.2482958
181.18084 | -3.1931996 | -46.083115 | -4.9996319 | 0 | 0 | -0.80306214 | -132.4102 | -1.1496428 | 329.0127 | 331.59018 | -4.2482958
181.18086 | -3.1931534 | -46.077202 | -4.9911809 | 0 | 0 | -0.80306262 | -132.41019 | -1.1516494 | 329.00757 | 331.58508 | -4.2482958
181.18088 | -3.1931071 | -46.063896 | -4.9773669 | 0 | 0 | -0.80306077 | -132.41017 | -1.1475343 | 329.00247 | 331.57996 | -4.2482953
181.1809 | -3.1930611 | -46.075542 | -4.98563 | 0 | 0 | -0.79768634 | -132.35503 | -1.1536133 | 328.99734 | 331.57486 | -4.2468672
181.18092 | -3.1930151 | -46.063778 | -5.0001607 | 0 | 0 | -0.79722184 | -132.35027 | -1.1498538 | 328.99225 | 331.56976 | -4.2481718
181.18094 | -3.1929691 | -46.056351 | -4.9941387 | 0 | 0 | -0.79719174 | -132.34996 | -1.1516643 | 328.98715 | 331.56464 | -4.2482882
181.18096 | -3.1929228 | -46.055729 | -4.9863348 | 0 | 0 | -0.79718995 | -132.34995 | -1.1518278 | 328.98203 | 331.55954 | -4.2497249
181.18098 | -3.1928768 | -46.055687 | -4.9965611 | 0 | 0 | -0.79719144 | -132.34993 | -1.151837 | 328.97693 | 331.55441 | -4.2491336
181.181 | -3.1928308 | -46.055687 | -4.9981804 | 0 | 0 | -0.80172396 | -132.33156 | -1.1475464 | 328.9718 | 331.54932 | -4.2490802
181.18102 | -3.1927845 | -46.055683 | -4.9830565 | 0 | 0 | -0.80211574 | -132.32997 | -1.1536134 | 328.96671 | 331.54419 | -4.2497911
181.18104 | -3.1927383 | -46.042889 | -4.978847 | 0 | 0 | -0.80214113 | -132.32986 | -1.1477066 | 328.96158 | 331.53909 | -4.2498522
181.18106 | -3.1926925 | -46.028992 | -4.9937582 | 0 | 0 | -0.80214262 | -132.32986 | -1.1493291 | 328.95648 | 331.534 | -4.2484279
181.18108 | -3.1926463 | -46.034214 | -4.9986801 | 0 | 0 | -0.8021428 | -132.32985 | -1.1430428 | 328.95139 | 331.52887 | -4.249733
181.1811 | -3.1926 | -46.034687 | -4.9874625 | 0 | 0 | -0.80247945 | -132.27472 | -1.1489363 | 328.94626 | 331.52377 | -4.2498488
181.18112 | -3.1925542 | -46.034721 | -4.9879408 | 0 | 0 | -0.80250853 | -132.26996 | -1.1494581 | 328.94116 | 331.51865 | -4.2491417
181.18114 | -3.192508 | -46.034718 | -5.00034 | 0 | 0 | -0.80251044 | -132.26965 | -1.1516374 | 328.93604 | 331.51355 | -4.2497959
181.18116 | -3.192462 | -46.021927 | -4.9890652 | 0 | 0 | -0.80251056 | -132.26964 | -1.1475314 | 328.93094 | 331.50845 | -4.2512813
181.18118 | -3.1924157 | -46.02721 | -4.9764571 | 0 | 0 | -0.80250883 | -132.26962 | -1.1471709 | 328.92584 | 331.50333 | -4.2499795
181.1812 | -3.1923697 | -46.008511 | -4.9862819 | 0 | 0 | -0.79747206 | -132.25125 | -1.1428566 | 328.92072 | 331.49823 | -4.2491503
181.18122 | -3.1923237 | -46.019676 | -5.0009432 | 0 | 0 | -0.79703671 | -132.24966 | -1.1489227 | 328.91562 | 331.4931 | -4.2497954
181.18124 | -3.1922774 | -46.027069 | -4.9934793 | 0 | 0 | -0.79700845 | -132.24956 | -1.1451635 | 328.91049 | 331.48801 | -4.2498531
181.18126 | -3.1922314 | -46.027695 | -4.9870024 | 0 | 0 | -0.79700685 | -132.24956 | -1.1491195 | 328.9054 | 331.48291 | -4.2505708
181.18128 | -3.1921854 | -46.034122 | -4.9951668 | 0 | 0 | -0.79700828 | -132.24956 | -1.1473234 | 328.9003 | 331.47778 | -4.2499185
181.1813 | -3.1921391 | -46.015495 | -4.9951553 | 0 | 0 | -0.80137193 | -132.26793 | -1.151454 | 328.89517 | 331.47269 | -4.2498612
181.18132 | -3.1920929 | -46.026661 | -4.9820719 | 0 | 0 | -0.80174911 | -132.26952 | -1.1518136 | 328.89008 | 331.46756 | -4.2498569
181.18134 | -3.1920471 | -46.021259 | -4.9802208 | 0 | 0 | -0.80177355 | -132.26962 | -1.1496903 | 328.88495 | 331.46246 | -4.2498565
181.18136 | -3.1920009 | -46.014385 | -4.9960556 | 0 | 0 | -0.80177498 | -132.26964 | -1.1495075 | 328.87985 | 331.45737 | -4.2484283
181.18138 | -3.1919546 | -46.020191 | -4.9981494 | 0 | 0 | -0.80177522 | -132.26962 | -1.1537876 | 328.87473 | 331.45224 | -4.2504478
181.1814 | -3.1919088 | -46.007912 | -4.9874134 | 0 | 0 | -0.80227995 | -132.23286 | -1.1498646 | 328.86963 | 331.44714 | -4.2499104
181.18142 | -3.1918626 | -46.013237 | -4.9886627 | 0 | 0 | -0.80232364 | -132.22969 | -1.149514 | 328.86453 | 331.44202 | -4.2498612
181.18144 | -3.1918166 | -46.013718 | -4.9974976 | 0 | 0 | -0.80232644 | -132.22948 | -1.1387615 | 328.85941 | 331.43692 | -4.2505722
181.18146 | -3.1917703 | -46.007355 | -4.9873667 | 0 | 0 | -0.80232662 | -132.22948 | -1.1485645 | 328.85431 | 331.43179 | -4.2513471
181.18148 | -3.1917243 | -46.000408 | -4.9763165 | 0 | 0 | -0.80232495 | -132.22946 | -1.1451401 | 328.84918 | 331.4267 | -4.2499852
181.1815 | -3.1916783 | -45.999821 | -4.9891758 | 0 | 0 | -0.7974565 | -132.17432 | -1.1491182 | 328.84409 | 331.4216 | -4.2512941
181.18152 | -3.191632 | -45.999775 | -5.0019193 | 0 | 0 | -0.79703575 | -132.16956 | -1.1473238 | 328.83899 | 331.41647 | -4.2506952
181.18154 | -3.191586 | -45.993382 | -4.9928317 | 0 | 0 | -0.79700845 | -132.16925 | -1.1535993 | 328.83386 | 331.41138 | -4.2513552
181.18156 | -3.19154 | -45.992832 | -4.9854932 | 0 | 0 | -0.79700685 | -132.16924 | -1.1477058 | 328.82877 | 331.40625 | -4.2499852
181.18158 | -3.1914937 | -45.999187 | -4.9972157 | 0 | 0 | -0.79700845 | -132.16924 | -1.1493311 | 328.82364 | 331.40115 | -4.2498655
181.1816 | -3.1914475 | -45.98695 | -4.9938827 | 0 | 0 | -0.8018769 | -132.16924 | -1.1494834 | 328.81854 | 331.39606 | -4.2498579
181.18162 | -3.1914017 | -45.998669 | -4.9805059 | 0 | 0 | -0.80229765 | -132.16924 | -1.1516396 | 328.81345 | 331.39093 | -4.2505717
181.18164 | -3.1913555 | -45.993313 | -4.9808145 | 0 | 0 | -0.80232495 | -132.16924 | -1.1496788 | 328.80832 | 331.38583 | -4.2499185
181.18166 | -3.1913095 | -45.999222 | -4.9975615 | 0 | 0 | -0.80232656 | -132.16924 | -1.1495054 | 328.80322 | 331.38071 | -4.250576
181.18168 | -3.1912634 | -45.993347 | -4.9975529 | 0 | 0 | -0.80232656 | -132.16922 | -1.1494926 | 328.7981 | 331.37561 | -4.251348
181.1817 | -3.1912172 | -45.992825 | -4.9873595 | 0 | 0 | -0.80215824 | -132.15085 | -1.1452001 | 328.793 | 331.37051 | -4.2514133
181.18172 | -3.1911712 | -45.99279 | -4.9915619 | 0 | 0 | -0.80214369 | -132.14926 | -1.1491218 | 328.78787 | 331.36539 | -4.249989
181.18174 | -3.1911249 | -45.992786 | -4.9977469 | 0 | 0 | -0.80214274 | -132.14915 | -1.1473211 | 328.78278 | 331.36029 | -4.2512941
181.18176 | -3.1910789 | -45.986393 | -4.98593 | 0 | 0 | -0.80214268 | -132.14915 | -1.1450125 | 328.77768 | 331.35516 | -4.25141
181.18178 | -3.1910329 | -45.985844 | -4.9769187 | 0 | 0 | -0.80214113 | -132.14914 | -1.1469628 | 328.77255 | 331.35007 | -4.2514172
181.1818 | -3.1909866 | -45.992203 | -4.9906821 | 0 | 0 | -0.79760861 | -132.13077 | -1.1471363 | 328.76746 | 331.34494 | -4.2499895
181.18182 | -3.1909406 | -45.992748 | -5.0005975 | 0 | 0 | -0.79721683 | -132.12918 | -1.1492937 | 328.76233 | 331.33984 | -4.2512941
181.18184 | -3.1908946 | -45.967201 | -4.9905381 | 0 | 0 | -0.79719144 | -132.12907 | -1.1473331 | 328.75723 | 331.33475 | -4.25141
181.18186 | -3.1908484 | -45.984177 | -4.9867496 | 0 | 0 | -0.79718995 | -132.12907 | -1.147159 | 328.75214 | 331.32962 | -4.2514176
181.18188 | -3.1908023 | -45.972904 | -4.9973273 | 0 | 0 | -0.7971915 | -132.12906 | -1.1450018 | 328.74701 | 331.32452 | -4.2514176
181.1819 | -3.1907563 | -45.984695 | -4.9924378 | 0 | 0 | -0.8018924 | -132.09232 | -1.1469629 | 328.74191 | 331.3194 | -4.2499895
181.18192 | -3.1907101 | -45.985733 | -4.9796553 | 0 | 0 | -0.80229867 | -132.08914 | -1.1492846 | 328.73679 | 331.3143 | -4.2512937
181.18194 | -3.1906641 | -45.985794 | -4.9829221 | 0 | 0 | -0.80232501 | -132.08893 | -1.1537726 | 328.73169 | 331.3092 | -4.2499814
181.18196 | -3.190618 | -45.973007 | -4.9984703 | 0 | 0 | -0.80232656 | -132.08891 | -1.1477169 | 328.72659 | 331.30408 | -4.2520084
181.18198 | -3.1905718 | -45.965511 | -4.9961743 | 0 | 0 | -0.80232644 | -132.08891 | -1.1493318 | 328.72147 | 331.29898 | -4.2507572
181.182 | -3.1905258 | -45.971272 | -4.9857869 | 0 | 0 | -0.80182171 | -132.07054 | -1.1494805 | 328.71637 | 331.29385 | -4.2513599
181.18202 | -3.1904795 | -45.965397 | -4.9921546 | 0 | 0 | -0.80177802 | -132.06895 | -1.1430527 | 328.71124 | 331.28876 | -4.2514138
181.18204 | -3.1904335 | -45.971275 | -4.9978018 | 0 | 0 | -0.80177522 | -132.06885 | -1.1489383 | 328.70615 | 331.28366 | -4.249989
181.18206 | -3.1903875 | -45.984581 | -4.9852085 | 0 | 0 | -0.80177504 | -132.06883 | -1.1537501 | 328.70102 | 331.27853 | -4.2512937
181.18208 | -3.1903412 | -45.972931 | -4.977582 | 0 | 0 | -0.80177367 | -132.06885 | -1.1477149 | 328.69592 | 331.27344 | -4.2499809
181.1821 | -3.1902952 | -45.978294 | -4.991467 | 0 | 0 | -0.79774517 | -132.08722 | -1.1471851 | 328.69083 | 331.26831 | -4.2498655
181.18212 | -3.1902492 | -45.978775 | -4.9992108 | 0 | 0 | -0.79739696 | -132.08881 | -1.1492964 | 328.6857 | 331.26321 | -4.2505722
181.18214 | -3.190203 | -45.972416 | -4.9896913 | 0 | 0 | -0.79737437 | -132.08891 | -1.1473333 | 328.6806 | 331.25812 | -4.2513471
181.18216 | -3.1901569 | -45.971867 | -4.9874053 | 0 | 0 | -0.79737306 | -132.08891 | -1.1471581 | 328.67548 | 331.25299 | -4.2499847
181.18218 | -3.1901109 | -45.978222 | -4.9988379 | 0 | 0 | -0.79737467 | -132.08893 | -1.1428559 | 328.67038 | 331.24789 | -4.2505803
181.1822 | -3.1900647 | -45.972385 | -4.9911141 | 0 | 0 | -0.80224472 | -132.1073 | -1.1489234 | 328.66528 | 331.24277 | -4.2513485
181.18222 | -3.1900187 | -45.978256 | -4.9788132 | 0 | 0 | -0.80266559 | -132.10889 | -1.1473092 | 328.66016 | 331.23767 | -4.2521272
181.18224 | -3.1899726 | -45.965984 | -4.9850287 | 0 | 0 | -0.80269289 | -132.10899 | -1.1471577 | 328.65506 | 331.23254 | -4.2493358
181.18226 | -3.1899264 | -45.971302 | -5.0001068 | 0 | 0 | -0.8026945 | -132.10899 | -1.1450009 | 328.64993 | 331.22745 | -4.2498078
181.18228 | -3.1898804 | -45.958996 | -4.9963126 | 0 | 0 | -0.80269426 | -132.10898 | -1.1448143 | 328.64484 | 331.22235 | -4.2491388
181.1823 | -3.1898341 | -45.95153 | -4.9865222 | 0 | 0 | -0.80185282 | -132.05385 | -1.1426575 | 328.63974 | 331.21722 | -4.249795
181.18232 | -3.1897881 | -45.957298 | -4.995121 | 0 | 0 | -0.80178005 | -132.04909 | -1.1489105 | 328.63461 | 331.21213 | -4.2498527
181.18234 | -3.1897421 | -45.957813 | -4.9973297 | 0 | 0 | -0.80177534 | -132.04878 | -1.1473105 | 328.62952 | 331.207 | -4.2498569
181.18236 | -3.1896958 | -45.957848 | -4.9837112 | 0 | 0 | -0.80177504 | -132.04877 | -1.1535985 | 328.62439 | 331.2019 | -4.2498569
181.18238 | -3.1896498 | -45.951447 | -4.9789047 | 0 | 0 | -0.80177379 | -132.04875 | -1.1477034 | 328.61929 | 331.19681 | -4.2498569
181.1824 | -3.1896038 | -45.944504 | -4.9930363 | 0 | 0 | -0.79808015 | -132.03038 | -1.1428897 | 328.61417 | 331.19168 | -4.2498569
181.18242 | -3.1895576 | -45.943916 | -5.0000701 | 0 | 0 | -0.7977609 | -132.02879 | -1.1446314 | 328.60907 | 331.18658 | -4.2498569
181.18244 | -3.1895115 | -45.943871 | -4.9897628 | 0 | 0 | -0.79774022 | -132.02869 | -1.144791 | 328.60397 | 331.18146 | -4.2498569
181.18246 | -3.1894655 | -45.937477 | -4.9881363 | 0 | 0 | -0.79773903 | -132.02869 | -1.1448038 | 328.59885 | 331.17636 | -4.2498569
181.18248 | -3.1894193 | -45.94331 | -4.9989004 | 0 | 0 | -0.79774052 | -132.02867 | -1.1512414 | 328.59375 | 331.17126 | -4.2498569
181.1825 | -3.1893733 | -45.924652 | -4.9903941 | 0 | 0 | -0.8022756 | -132.0103 | -1.1432141 | 328.58862 | 331.16614 | -4.2498565
181.18252 | -3.1893272 | -45.935814 | -4.9787521 | 0 | 0 | -0.80266762 | -132.00871 | -1.1510943 | 328.58353 | 331.16104 | -4.2491417
181.18254 | -3.189281 | -45.930412 | -4.9879303 | 0 | 0 | -0.80269301 | -132.00861 | -1.1496437 | 328.57843 | 331.15591 | -4.2497954
181.18256 | -3.189235 | -45.917137 | -5.0010819 | 0 | 0 | -0.8026945 | -132.00861 | -1.1495034 | 328.5733 | 331.15082 | -4.2498527
181.18258 | -3.1891887 | -45.922398 | -4.9949408 | 0 | 0 | -0.80269414 | -132.00859 | -1.1494933 | 328.56821 | 331.14569 | -4.2498569
181.1826 | -3.1891427 | -45.922874 | -4.9871287 | 0 | 0 | -0.80151653 | -131.95345 | -1.1473475 | 328.56308 | 331.14059 | -4.2498565
181.18262 | -3.1890967 | -45.922909 | -4.9959016 | 0 | 0 | -0.80141473 | -131.94868 | -1.1514554 | 328.55798 | 331.1355 | -4.2484283
181.18264 | -3.1890504 | -45.922905 | -4.9966698 | 0 | 0 | -0.80140817 | -131.94838 | -1.1518151 | 328.55289 | 331.13037 | -4.2497325
181.18266 | -3.1890047 | -45.916508 | -4.9829273 | 0 | 0 | -0.80140775 | -131.94836 | -1.1539838 | 328.54776 | 331.12527 | -4.2484193
181.18268 | -3.1889584 | -45.909561 | -4.9795656 | 0 | 0 | -0.80140668 | -131.94835 | -1.1498758 | 328.54266 | 331.12015 | -4.2483034
181.1827 | -3.1889122 | -45.90897 | -4.9959984 | 0 | 0 | -0.7982167 | -131.91161 | -1.1452242 | 328.53754 | 331.11505 | -4.2482967
181.18272 | -3.1888661 | -45.902538 | -5.0010505 | 0 | 0 | -0.79794103 | -131.90842 | -1.1469771 | 328.53244 | 331.10995 | -4.2497244
181.18274 | -3.1888201 | -45.908375 | -4.9891162 | 0 | 0 | -0.79792321 | -131.90822 | -1.1492847 | 328.52731 | 331.10483 | -4.2484198
181.18276 | -3.1887739 | -45.896099 | -4.989531 | 0 | 0 | -0.79792213 | -131.9082 | -1.151626 | 328.52222 | 331.09973 | -4.2497325
181.18278 | -3.1887279 | -45.895027 | -4.9997478 | 0 | 0 | -0.79792362 | -131.90819 | -1.1475314 | 328.51712 | 331.0946 | -4.2484193
181.1828 | -3.1886818 | -45.888569 | -4.9890118 | 0 | 0 | -0.8024596 | -131.87144 | -1.1493199 | 328.51199 | 331.08951 | -4.2483034
181.18282 | -3.1886356 | -45.894398 | -4.9779067 | 0 | 0 | -0.80285168 | -131.86827 | -1.1494821 | 328.5069 | 331.08441 | -4.2482967
181.18284 | -3.1885896 | -45.888519 | -4.9893098 | 0 | 0 | -0.80287707 | -131.86806 | -1.1494929 | 328.50177 | 331.07928 | -4.2497249
181.18286 | -3.1885433 | -45.881611 | -5.0012021 | 0 | 0 | -0.80287856 | -131.86804 | -1.1494927 | 328.49667 | 331.07419 | -4.2498488
181.18288 | -3.1884975 | -45.887413 | -4.9934955 | 0 | 0 | -0.80287802 | -131.86804 | -1.1473467 | 328.49158 | 331.06906 | -4.249856
181.1829 | -3.1884513 | -45.87513 | -4.9862785 | 0 | 0 | -0.80119574 | -131.84967 | -1.1493087 | 328.48645 | 331.06396 | -4.2484279
181.18292 | -3.188405 | -45.867672 | -4.997283 | 0 | 0 | -0.80105036 | -131.84808 | -1.1516281 | 328.48135 | 331.05887 | -4.2483044
181.18294 | -3.1883593 | -45.873436 | -4.9967904 | 0 | 0 | -0.80104095 | -131.84798 | -1.1496762 | 328.47623 | 331.05374 | -4.2497249
181.18296 | -3.188313 | -45.867554 | -4.9814839 | 0 | 0 | -0.80104035 | -131.84796 | -1.1430646 | 328.47113 | 331.04865 | -4.2484193
181.18298 | -3.1882668 | -45.854244 | -4.9823456 | 0 | 0 | -0.80103964 | -131.84793 | -1.14679 | 328.46603 | 331.04352 | -4.2483034
181.183 | -3.1882207 | -45.853107 | -4.9969664 | 0 | 0 | -0.79885685 | -131.75606 | -1.1471251 | 328.46091 | 331.03842 | -4.2482967
181.18302 | -3.1881747 | -45.859428 | -4.9996772 | 0 | 0 | -0.79866821 | -131.74811 | -1.1492929 | 328.45581 | 331.03329 | -4.2497239
181.18304 | -3.1881285 | -45.859974 | -4.9882708 | 0 | 0 | -0.79865593 | -131.7476 | -1.1473346 | 328.45068 | 331.0282 | -4.2469907
181.18306 | -3.1880825 | -45.847218 | -4.992363 | 0 | 0 | -0.79865527 | -131.74757 | -1.1514546 | 328.44559 | 331.0231 | -4.249609
181.18308 | -3.1880364 | -45.852505 | -4.9992676 | 0 | 0 | -0.79865646 | -131.74757 | -1.1518121 | 328.44046 | 331.01797 | -4.2484117
181.1831 | -3.1879904 | -45.846588 | -4.9867873 | 0 | 0 | -0.80235308 | -131.74757 | -1.1453971 | 328.43536 | 331.01288 | -4.2483034
181.18312 | -3.1879442 | -45.83968 | -4.9784393 | 0 | 0 | -0.80267256 | -131.74757 | -1.1491334 | 328.43027 | 331.00775 | -4.2482963
181.18314 | -3.1878979 | -45.839092 | -4.9900861 | 0 | 0 | -0.80269331 | -131.74757 | -1.1451776 | 328.42514 | 331.00266 | -4.2482963
181.18316 | -3.1878521 | -45.839046 | -5.0012674 | 0 | 0 | -0.8026945 | -131.74757 | -1.1512678 | 328.42004 | 330.99756 | -4.2497249
181.18318 | -3.1878059 | -45.832645 | -4.9920483 | 0 | 0 | -0.8026939 | -131.74756 | -1.1496549 | 328.41492 | 330.99243 | -4.2498493
181.1832 | -3.1877596 | -45.819309 | -4.9876051 | 0 | 0 | -0.80084378 | -131.69243 | -1.1495026 | 328.40982 | 330.98734 | -4.2505698
181.18322 | -3.1877139 | -45.837349 | -4.9974003 | 0 | 0 | -0.80068386 | -131.68767 | -1.1452 | 328.40472 | 330.98221 | -4.2484894
181.18324 | -3.1876676 | -45.826145 | -4.9960713 | 0 | 0 | -0.80067354 | -131.68736 | -1.1469742 | 328.3996 | 330.97711 | -4.2483082
181.18326 | -3.1876214 | -45.831543 | -4.9806957 | 0 | 0 | -0.80067289 | -131.68733 | -1.1449912 | 328.3945 | 330.97202 | -4.2482967
181.18328 | -3.1875753 | -45.83202 | -4.9837294 | 0 | 0 | -0.80067235 | -131.68733 | -1.1512566 | 328.38937 | 330.96689 | -4.249011
181.1833 | -3.1875293 | -45.825665 | -4.9992657 | 0 | 0 | -0.79916114 | -131.68733 | -1.1518009 | 328.38428 | 330.96179 | -4.2497869
181.18332 | -3.1874831 | -45.831501 | -4.9984212 | 0 | 0 | -0.7990306 | -131.68733 | -1.1496887 | 328.37918 | 330.95667 | -4.2491374
181.18334 | -3.1874371 | -45.825626 | -4.9881582 | 0 | 0 | -0.79902208 | -131.68733 | -1.1473607 | 328.37405 | 330.95157 | -4.249795
181.18336 | -3.1873908 | -45.825104 | -4.9930825 | 0 | 0 | -0.7990216 | -131.68733 | -1.1536007 | 328.36896 | 330.94647 | -4.2498531
181.18338 | -3.187345 | -45.812286 | -5.000782 | 0 | 0 | -0.79902285 | -131.68732 | -1.1455592 | 328.36383 | 330.94135 | -4.2512851
181.1834 | -3.1872988 | -45.830364 | -4.9861898 | 0 | 0 | -0.80272102 | -131.63219 | -1.1491457 | 328.35873 | 330.93625 | -4.2499809
181.18342 | -3.1872525 | -45.831951 | -4.9783864 | 0 | 0 | -0.80304062 | -131.62743 | -1.1494722 | 328.35361 | 330.93112 | -4.2498646
181.18344 | -3.1872067 | -45.832054 | -4.9915352 | 0 | 0 | -0.80306137 | -131.62712 | -1.1537856 | 328.34851 | 330.92603 | -4.2491422
181.18346 | -3.1871605 | -45.819267 | -5.0013928 | 0 | 0 | -0.80306256 | -131.62709 | -1.1498637 | 328.34341 | 330.9209 | -4.2483664
181.18348 | -3.1871142 | -45.818157 | -4.9913297 | 0 | 0 | -0.80306184 | -131.62711 | -1.1473708 | 328.33829 | 330.9158 | -4.2497292
181.1835 | -3.1870682 | -45.805294 | -4.9868174 | 0 | 0 | -0.8007068 | -131.64548 | -1.1493086 | 328.33319 | 330.91071 | -4.2484198
181.18352 | -3.1870222 | -45.810581 | -4.9995112 | 0 | 0 | -0.80050325 | -131.64706 | -1.1473333 | 328.32806 | 330.90558 | -4.249733
181.18354 | -3.186976 | -45.811066 | -4.9940786 | 0 | 0 | -0.80049008 | -131.64717 | -1.1450146 | 328.32297 | 330.90048 | -4.2498493
181.18356 | -3.1869299 | -45.81749 | -4.979794 | 0 | 0 | -0.80048931 | -131.64717 | -1.1512585 | 328.31787 | 330.89536 | -4.2498565
181.18358 | -3.1868839 | -45.805252 | -4.9851084 | 0 | 0 | -0.80048889 | -131.64716 | -1.153947 | 328.31274 | 330.89026 | -4.2498569
181.1836 | -3.1868379 | -45.80418 | -5.0008364 | 0 | 0 | -0.79948151 | -131.61041 | -1.1477284 | 328.30765 | 330.88516 | -4.2498569
181.18362 | -3.1867917 | -45.804108 | -4.9971013 | 0 | 0 | -0.79939437 | -131.60724 | -1.1493324 | 328.30252 | 330.88004 | -4.2498565
181.18364 | -3.1867454 | -45.791313 | -4.9880414 | 0 | 0 | -0.79938871 | -131.60703 | -1.1494814 | 328.29742 | 330.87494 | -4.2484283
181.18366 | -3.1866996 | -45.796608 | -4.9937997 | 0 | 0 | -0.79938841 | -131.60701 | -1.1451994 | 328.29233 | 330.86981 | -4.249733
181.18368 | -3.1866534 | -45.803482 | -4.9979391 | 0 | 0 | -0.7993893 | -131.60701 | -1.1491231 | 328.2872 | 330.86472 | -4.2498498
181.1837 | -3.1866071 | -45.804066 | -4.9844933 | 0 | 0 | -0.80207825 | -131.60701 | -1.1516182 | 328.2821 | 330.85962 | -4.2512856
181.18372 | -3.1865613 | -45.79771 | -4.9789715 | 0 | 0 | -0.80231065 | -131.60701 | -1.1561191 | 328.27698 | 330.85449 | -4.2506943
181.18374 | -3.1865151 | -45.79715 | -4.9930406 | 0 | 0 | -0.80232573 | -131.60701 | -1.1543555 | 328.27188 | 330.8494 | -4.249927
181.18376 | -3.1864688 | -45.784325 | -5.0015216 | 0 | 0 | -0.80232656 | -131.60701 | -1.1498998 | 328.26675 | 330.84427 | -4.2498608
181.18378 | -3.1864228 | -45.783226 | -4.9898891 | 0 | 0 | -0.80232596 | -131.60699 | -1.1452248 | 328.26166 | 330.83917 | -4.2484283
181.1838 | -3.1863768 | -45.795944 | -4.9895973 | 0 | 0 | -0.8003087 | -131.55186 | -1.1448307 | 328.25656 | 330.83405 | -4.2504478
181.18382 | -3.1863308 | -45.797047 | -4.9990273 | 0 | 0 | -0.80013436 | -131.5471 | -1.1490977 | 328.25143 | 330.82895 | -4.2499104
181.18384 | -3.1862845 | -45.803501 | -4.9918528 | 0 | 0 | -0.8001231 | -131.5468 | -1.1473206 | 328.24634 | 330.82385 | -4.2498603
181.18386 | -3.1862385 | -45.784882 | -4.9796028 | 0 | 0 | -0.80012238 | -131.54677 | -1.1471604 | 328.24121 | 330.81873 | -4.2491426
181.18388 | -3.1861925 | -45.796055 | -4.985096 | 0 | 0 | -0.80012214 | -131.5468 | -1.1514411 | 328.23611 | 330.81363 | -4.2497959
181.1839 | -3.1861463 | -45.80344 | -5.0008354 | 0 | 0 | -0.79945046 | -131.58354 | -1.145373 | 328.23102 | 330.8085 | -4.2505679
181.18392 | -3.1861 | -45.791267 | -4.9949245 | 0 | 0 | -0.7993924 | -131.58672 | -1.149133 | 328.22589 | 330.80341 | -4.2513466
181.18394 | -3.1860542 | -45.783806 | -4.9871278 | 0 | 0 | -0.79938865 | -131.58693 | -1.1473247 | 328.22079 | 330.79831 | -4.2499847
181.18396 | -3.186008 | -45.783184 | -4.9959021 | 0 | 0 | -0.79938841 | -131.58693 | -1.1535993 | 328.21567 | 330.79318 | -4.2498655
181.18398 | -3.1859617 | -45.783142 | -4.9981222 | 0 | 0 | -0.7993893 | -131.58691 | -1.147705 | 328.21057 | 330.78809 | -4.2498569
181.184 | -3.1859159 | -45.783142 | -4.9830527 | 0 | 0 | -0.80207825 | -131.55017 | -1.1471852 | 328.20547 | 330.78296 | -4.2484283
181.18402 | -3.1858697 | -45.783146 | -4.978847 | 0 | 0 | -0.80231065 | -131.547 | -1.1514447 | 328.20035 | 330.77786 | -4.249733
181.18404 | -3.1858237 | -45.795933 | -4.9944825 | 0 | 0 | -0.80232573 | -131.54678 | -1.1518116 | 328.19525 | 330.77277 | -4.2498493
181.18406 | -3.1857774 | -45.784248 | -4.9987421 | 0 | 0 | -0.80232656 | -131.54677 | -1.1453977 | 328.19012 | 330.76764 | -4.2498565
181.18408 | -3.1857314 | -45.789616 | -4.9874673 | 0 | 0 | -0.80232579 | -131.54678 | -1.1512818 | 328.18503 | 330.76254 | -4.2498569
181.1841 | -3.1856854 | -45.796494 | -4.988667 | 0 | 0 | -0.79980481 | -131.56516 | -1.1496564 | 328.1799 | 330.75742 | -4.2498574
181.18412 | -3.1856391 | -45.797077 | -4.9996758 | 0 | 0 | -0.79958689 | -131.56674 | -1.1516508 | 328.1748 | 330.75232 | -4.2512851
181.18414 | -3.1855931 | -45.784321 | -4.989007 | 0 | 0 | -0.79957283 | -131.56685 | -1.1496804 | 328.16971 | 330.74722 | -4.2499809
181.18416 | -3.1855471 | -45.789616 | -4.9764533 | 0 | 0 | -0.79957199 | -131.56685 | -1.1516514 | 328.16458 | 330.7421 | -4.2498655
181.18418 | -3.1855009 | -45.790092 | -4.9877334 | 0 | 0 | -0.79957211 | -131.56685 | -1.1475329 | 328.15948 | 330.737 | -4.2512856
181.1842 | -3.1854546 | -45.77734 | -5.0003438 | 0 | 0 | -0.80007583 | -131.56685 | -1.1493207 | 328.15436 | 330.73187 | -4.2499809
181.18422 | -3.1854088 | -45.789024 | -4.9934249 | 0 | 0 | -0.8001194 | -131.56685 | -1.1516297 | 328.14926 | 330.72678 | -4.2498651
181.18424 | -3.1853626 | -45.783661 | -4.9869995 | 0 | 0 | -0.8001222 | -131.56685 | -1.1518251 | 328.14417 | 330.72165 | -4.2498579
181.18426 | -3.1853163 | -45.783176 | -4.9966192 | 0 | 0 | -0.80012238 | -131.56685 | -1.1496909 | 328.13904 | 330.71655 | -4.2512851
181.18428 | -3.1852705 | -45.783138 | -4.9967318 | 0 | 0 | -0.80012298 | -131.56685 | -1.1495055 | 328.13394 | 330.71146 | -4.2499804
181.1843 | -3.1852243 | -45.770351 | -4.9814801 | 0 | 0 | -0.80180359 | -131.54848 | -1.1473482 | 328.12881 | 330.70633 | -4.2491503
181.18432 | -3.1851783 | -45.775635 | -4.9823446 | 0 | 0 | -0.80194879 | -131.54689 | -1.1514547 | 328.12372 | 330.70123 | -4.2497954
181.18434 | -3.185132 | -45.769722 | -4.9940634 | 0 | 0 | -0.8019582 | -131.54678 | -1.149667 | 328.11859 | 330.69611 | -4.2498527
181.18436 | -3.185086 | -45.769207 | -4.9987001 | 0 | 0 | -0.8019588 | -131.54677 | -1.1495041 | 328.11349 | 330.69101 | -4.2498569
181.18438 | -3.18504 | -45.781956 | -4.9881907 | 0 | 0 | -0.80195814 | -131.54677 | -1.1473473 | 328.1084 | 330.68591 | -4.2498569
181.1844 | -3.1849937 | -45.763878 | -4.9901795 | 0 | 0 | -0.7999416 | -131.54677 | -1.149308 | 328.10327 | 330.68079 | -4.2498569
181.18442 | -3.1849477 | -45.775082 | -4.9990792 | 0 | 0 | -0.79976732 | -131.54677 | -1.1494814 | 328.09818 | 330.67569 | -4.2498569
181.18444 | -3.1849017 | -45.769676 | -4.9882269 | 0 | 0 | -0.79975605 | -131.54677 | -1.1494927 | 328.09305 | 330.67056 | -4.2498565
181.18446 | -3.1848555 | -45.750011 | -4.977839 | 0 | 0 | -0.79975533 | -131.54677 | -1.1494935 | 328.08795 | 330.66547 | -4.2484283
181.18448 | -3.1848092 | -45.754715 | -4.9878545 | 0 | 0 | -0.79975545 | -131.54675 | -1.1494935 | 328.08286 | 330.66037 | -4.249733
181.1845 | -3.1847634 | -45.74876 | -5.0003514 | 0 | 0 | -0.80009133 | -131.47325 | -1.1494949 | 328.07773 | 330.65524 | -4.2498493
181.18452 | -3.1847172 | -45.748241 | -4.9934254 | 0 | 0 | -0.80012041 | -131.4669 | -1.1537862 | 328.07263 | 330.65015 | -4.2498565
181.18454 | -3.1846712 | -45.754601 | -4.987 | 0 | 0 | -0.80012232 | -131.46649 | -1.1477177 | 328.0675 | 330.64502 | -4.2498565
181.18456 | -3.1846251 | -45.75515 | -4.9980707 | 0 | 0 | -0.80012238 | -131.46646 | -1.1493312 | 328.06241 | 330.63992 | -4.2491417
181.18458 | -3.1845789 | -45.74239 | -4.9939537 | 0 | 0 | -0.80012274 | -131.46645 | -1.1473376 | 328.05731 | 330.6348 | -4.2497954
181.1846 | -3.1845329 | -45.734898 | -4.9805107 | 0 | 0 | -0.80113083 | -131.4297 | -1.1535994 | 328.05219 | 330.6297 | -4.2498527
181.18462 | -3.1844866 | -45.740662 | -4.9822674 | 0 | 0 | -0.80121797 | -131.42651 | -1.14556 | 328.04709 | 330.6246 | -4.2498569
181.18464 | -3.1844406 | -45.741173 | -4.9984126 | 0 | 0 | -0.80122364 | -131.42632 | -1.1512926 | 328.04196 | 330.61948 | -4.2498569
181.18466 | -3.1843946 | -45.73481 | -4.9968977 | 0 | 0 | -0.80122399 | -131.4263 | -1.1496563 | 328.03687 | 330.61438 | -4.2498565
181.18468 | -3.1843483 | -45.727871 | -4.988028 | 0 | 0 | -0.80122352 | -131.42628 | -1.1495042 | 328.03174 | 330.60925 | -4.2491417
181.1847 | -3.1843023 | -45.733673 | -4.9923472 | 0 | 0 | -0.79987949 | -131.38954 | -1.1494948 | 328.02664 | 330.60416 | -4.2497954
181.18472 | -3.1842563 | -45.734184 | -4.9985404 | 0 | 0 | -0.79976332 | -131.38635 | -1.1516395 | 328.02155 | 330.59906 | -4.2491379
181.18474 | -3.1842101 | -45.721424 | -4.9867239 | 0 | 0 | -0.79975581 | -131.38615 | -1.1475322 | 328.01642 | 330.59393 | -4.2497945
181.18476 | -3.184164 | -45.707531 | -4.978436 | 0 | 0 | -0.79975533 | -131.38614 | -1.1493199 | 328.01132 | 330.58884 | -4.2484241
181.18478 | -3.184118 | -45.712749 | -4.9908128 | 0 | 0 | -0.79975569 | -131.38612 | -1.1494837 | 328.0062 | 330.58371 | -4.249733
181.1848 | -3.1840718 | -45.706825 | -5.0013299 | 0 | 0 | -0.80076349 | -131.3494 | -1.1537864 | 328.0011 | 330.57861 | -4.2491341
181.18482 | -3.1840258 | -45.706303 | -4.9913268 | 0 | 0 | -0.80085063 | -131.34621 | -1.1498644 | 327.996 | 330.57352 | -4.2497945
181.18484 | -3.1839797 | -45.699871 | -4.9882698 | 0 | 0 | -0.80085629 | -131.34599 | -1.1495168 | 327.99088 | 330.56839 | -4.2491374
181.18486 | -3.1839335 | -45.686523 | -4.9996367 | 0 | 0 | -0.80085659 | -131.34599 | -1.1473473 | 327.98578 | 330.56329 | -4.2483654
181.18488 | -3.1838875 | -45.678986 | -4.9940872 | 0 | 0 | -0.80085671 | -131.34596 | -1.1471612 | 327.98065 | 330.55817 | -4.2483001
181.1849 | -3.1838412 | -45.678364 | -4.9812465 | 0 | 0 | -0.80119294 | -131.25407 | -1.149296 | 327.97556 | 330.55307 | -4.2497253
181.18492 | -3.1837952 | -45.684715 | -4.984508 | 0 | 0 | -0.80122203 | -131.24614 | -1.1494806 | 327.97046 | 330.54797 | -4.2498484
181.18494 | -3.1837492 | -45.678871 | -5.0007825 | 0 | 0 | -0.80122393 | -131.24562 | -1.1494911 | 327.96533 | 330.54285 | -4.2484279
181.18496 | -3.1837029 | -45.671963 | -4.9985499 | 0 | 0 | -0.80122399 | -131.24559 | -1.1452 | 327.96024 | 330.53775 | -4.2497325
181.18498 | -3.1836569 | -45.677769 | -4.9881673 | 0 | 0 | -0.80122352 | -131.24559 | -1.1491224 | 327.95511 | 330.53262 | -4.2484193
181.185 | -3.1836109 | -45.67828 | -4.9945345 | 0 | 0 | -0.79987949 | -131.24559 | -1.1494708 | 327.95001 | 330.52753 | -4.2483034
181.18502 | -3.1835647 | -45.671917 | -4.9987292 | 0 | 0 | -0.79976332 | -131.24559 | -1.1537856 | 327.94489 | 330.5224 | -4.2482963
181.18504 | -3.1835186 | -45.66497 | -4.9860106 | 0 | 0 | -0.79975581 | -131.24559 | -1.1498644 | 327.93979 | 330.5173 | -4.2482963
181.18506 | -3.1834726 | -45.664387 | -4.9798269 | 0 | 0 | -0.79975533 | -131.24559 | -1.1495168 | 327.93469 | 330.51221 | -4.2497249
181.18508 | -3.1834264 | -45.664341 | -4.9938388 | 0 | 0 | -0.79975593 | -131.24557 | -1.1473482 | 327.92957 | 330.50708 | -4.2498484
181.1851 | -3.1833804 | -45.664341 | -5.0030422 | 0 | 0 | -0.80143636 | -131.20883 | -1.1493094 | 327.92447 | 330.50198 | -4.2491412
181.18512 | -3.1833344 | -45.664337 | -4.9929218 | 0 | 0 | -0.80158156 | -131.20564 | -1.1537749 | 327.91934 | 330.49686 | -4.2483664
181.18514 | -3.1832881 | -45.65794 | -4.9905801 | 0 | 0 | -0.80159098 | -131.20544 | -1.1498624 | 327.91425 | 330.49176 | -4.2497296
181.18516 | -3.1832421 | -45.650997 | -4.9991069 | 0 | 0 | -0.80159158 | -131.20543 | -1.1452256 | 327.90915 | 330.48666 | -4.2498484
181.18518 | -3.1831958 | -45.656799 | -4.9918585 | 0 | 0 | -0.80159128 | -131.20543 | -1.1534187 | 327.90402 | 330.48154 | -4.2491417
181.1852 | -3.1831498 | -45.650921 | -4.9810562 | 0 | 0 | -0.80075055 | -131.18704 | -1.1541348 | 327.89893 | 330.47644 | -4.2497954
181.18522 | -3.1831038 | -45.650398 | -4.9874005 | 0 | 0 | -0.8006779 | -131.18547 | -1.1520338 | 327.89478 | 330.47217 | -4.2498527
181.18524 | -3.1830575 | -45.643963 | -5.0024848 | 0 | 0 | -0.80067319 | -131.18536 | -1.1497058 | 327.89063 | 330.46786 | -4.2498565
181.18526 | -3.1830115 | -45.637016 | -4.9986925 | 0 | 0 | -0.80067289 | -131.18535 | -1.1538005 | 327.88651 | 330.46359 | -4.2484283
181.18528 | -3.1829655 | -45.636429 | -4.988903 | 0 | 0 | -0.80067265 | -131.18533 | -1.1498653 | 327.88235 | 330.45932 | -4.2497325
181.1853 | -3.1829193 | -45.62999 | -4.9975014 | 0 | 0 | -0.80000091 | -131.1302 | -1.1495183 | 327.8782 | 330.45505 | -4.2484198
181.18532 | -3.1828732 | -45.629433 | -5.0004363 | 0 | 0 | -0.79994285 | -131.12544 | -1.1516415 | 327.87405 | 330.45074 | -4.249733
181.18534 | -3.1828272 | -45.622997 | -4.9854274 | 0 | 0 | -0.7999391 | -131.12514 | -1.1496789 | 327.86993 | 330.44647 | -4.2498493
181.18536 | -3.182781 | -45.616058 | -4.9819531 | 0 | 0 | -0.79993886 | -131.12512 | -1.1495054 | 327.86578 | 330.4422 | -4.2498565
181.18538 | -3.182735 | -45.621857 | -4.9969263 | 0 | 0 | -0.79993957 | -131.12511 | -1.1494935 | 327.86163 | 330.4379 | -4.2498569
181.1854 | -3.182689 | -45.615982 | -5.0018525 | 0 | 0 | -0.8021248 | -131.08836 | -1.1473467 | 327.85748 | 330.43362 | -4.2498569
181.18542 | -3.1826427 | -45.621853 | -4.9928136 | 0 | 0 | -0.80231363 | -131.08517 | -1.1493071 | 327.85336 | 330.42935 | -4.2498569
181.18544 | -3.1825967 | -45.615974 | -4.9920268 | 0 | 0 | -0.8023259 | -131.08496 | -1.1473325 | 327.84921 | 330.42508 | -4.2498574
181.18546 | -3.1825504 | -45.60907 | -5.0014091 | 0 | 0 | -0.80232656 | -131.08496 | -1.1428673 | 327.84506 | 330.42078 | -4.2512856
181.18548 | -3.1825044 | -45.614868 | -4.9942331 | 0 | 0 | -0.80232626 | -131.08495 | -1.1489255 | 327.84091 | 330.4165 | -4.2514091
181.1855 | -3.1824584 | -45.60899 | -4.9812579 | 0 | 0 | -0.80131721 | -131.06657 | -1.1516026 | 327.83679 | 330.41223 | -4.249989
181.18552 | -3.1824121 | -45.608467 | -4.9903173 | 0 | 0 | -0.80123001 | -131.06499 | -1.1475308 | 327.83264 | 330.40796 | -4.2512937
181.18554 | -3.1823664 | -45.602039 | -5.0056405 | 0 | 0 | -0.80122435 | -131.06488 | -1.1514688 | 327.82849 | 330.40366 | -4.2499809
181.18556 | -3.1823201 | -45.614281 | -4.997508 | 0 | 0 | -0.80122399 | -131.06488 | -1.1561075 | 327.82437 | 330.39938 | -4.2498655
181.18558 | -3.1822739 | -45.608955 | -4.989522 | 0 | 0 | -0.80122364 | -131.06487 | -1.1500607 | 327.82022 | 330.39511 | -4.2505717
181.1856 | -3.1822278 | -45.608467 | -5.0004616 | 0 | 0 | -0.80021554 | -131.04649 | -1.1473848 | 327.81607 | 330.39084 | -4.2499189
181.18562 | -3.1821818 | -45.602036 | -4.9992375 | 0 | 0 | -0.8001284 | -131.04491 | -1.1536034 | 327.81192 | 330.38654 | -4.2512894
181.18564 | -3.1821356 | -45.601482 | -4.9845943 | 0 | 0 | -0.80012274 | -131.04482 | -1.1498541 | 327.8078 | 330.38226 | -4.2499809
181.18566 | -3.1820896 | -45.601448 | -4.9833364 | 0 | 0 | -0.80012238 | -131.0448 | -1.1538117 | 327.80365 | 330.37799 | -4.2498651
181.18568 | -3.1820436 | -45.601452 | -4.9977736 | 0 | 0 | -0.8001231 | -131.04478 | -1.1541594 | 327.7995 | 330.37369 | -4.2498579
181.1857 | -3.1819973 | -45.607841 | -5.0026493 | 0 | 0 | -0.80230868 | -131.02641 | -1.1498892 | 327.79535 | 330.36942 | -4.2512856
181.18572 | -3.1819513 | -45.595608 | -4.9921551 | 0 | 0 | -0.80249757 | -131.02483 | -1.1516656 | 327.79123 | 330.36514 | -4.2514091
181.18574 | -3.181905 | -45.607327 | -4.9926949 | 0 | 0 | -0.80250984 | -131.02473 | -1.1496803 | 327.78708 | 330.36087 | -4.2507033
181.18576 | -3.1818593 | -45.60836 | -5.0029197 | 0 | 0 | -0.8025105 | -131.02472 | -1.1495049 | 327.78293 | 330.35657 | -4.2506413
181.18578 | -3.181813 | -45.602032 | -4.9921837 | 0 | 0 | -0.80250996 | -131.02472 | -1.1473475 | 327.77878 | 330.35229 | -4.2499242
181.1858 | -3.1817667 | -45.601482 | -4.9803519 | 0 | 0 | -0.80082822 | -131.02472 | -1.149308 | 327.77466 | 330.34802 | -4.2512894
181.18582 | -3.181721 | -45.601452 | -4.9909678 | 0 | 0 | -0.8006829 | -131.02472 | -1.1494807 | 327.77051 | 330.34375 | -4.2499809
181.18584 | -3.1816747 | -45.607845 | -5.002068 | 0 | 0 | -0.80067348 | -131.02472 | -1.147346 | 327.76636 | 330.33945 | -4.2498651
181.18586 | -3.1816285 | -45.608402 | -4.9964719 | 0 | 0 | -0.80067289 | -131.02472 | -1.149308 | 327.76221 | 330.33517 | -4.2498569
181.18588 | -3.1815825 | -45.60844 | -4.9901648 | 0 | 0 | -0.80067277 | -131.02473 | -1.1494821 | 327.75809 | 330.3309 | -4.2491426
181.1859 | -3.1815364 | -45.61483 | -4.9997926 | 0 | 0 | -0.80033702 | -131.04311 | -1.1516409 | 327.75394 | 330.32663 | -4.2512236
181.18592 | -3.1814902 | -45.60899 | -4.9984527 | 0 | 0 | -0.80030799 | -131.04469 | -1.1539732 | 327.74979 | 330.32233 | -4.2499766
181.18594 | -3.1814442 | -45.608471 | -4.9838018 | 0 | 0 | -0.80030608 | -131.04478 | -1.1520226 | 327.74567 | 330.31805 | -4.2498651
181.18596 | -3.1813982 | -45.608433 | -4.9832692 | 0 | 0 | -0.80030602 | -131.0448 | -1.1475576 | 327.74152 | 330.31378 | -4.2498579
181.18598 | -3.1813521 | -45.595642 | -4.9992208 | 0 | 0 | -0.8003068 | -131.04478 | -1.1514672 | 327.73737 | 330.30951 | -4.2512846
181.186 | -3.1813059 | -45.600929 | -5.0013227 | 0 | 0 | -0.80266112 | -131.00804 | -1.1475219 | 327.73322 | 330.30521 | -4.2485509
181.18602 | -3.1812596 | -45.595013 | -4.9891353 | 0 | 0 | -0.80286461 | -131.00485 | -1.1514661 | 327.7291 | 330.30093 | -4.2490273
181.18604 | -3.1812139 | -45.594494 | -4.9931622 | 0 | 0 | -0.80287778 | -131.00465 | -1.1496677 | 327.72495 | 330.29666 | -4.2497883
181.18606 | -3.1811676 | -45.59446 | -5.0015125 | 0 | 0 | -0.80287856 | -131.00464 | -1.1495049 | 327.72079 | 330.29236 | -4.2512813
181.18608 | -3.1811213 | -45.59446 | -4.9898844 | 0 | 0 | -0.80287778 | -131.00464 | -1.1494949 | 327.71664 | 330.28809 | -4.2506948
181.1861 | -3.1810756 | -45.594456 | -4.9808822 | 0 | 0 | -0.80035537 | -131.00464 | -1.1516402 | 327.71252 | 330.28381 | -4.2506409
181.18612 | -3.1810293 | -45.588066 | -4.9917445 | 0 | 0 | -0.80013734 | -131.00464 | -1.1496797 | 327.70837 | 330.27954 | -4.2499237
181.18614 | -3.1809831 | -45.600304 | -5.0035853 | 0 | 0 | -0.80012327 | -131.00464 | -1.1516521 | 327.70422 | 330.27524 | -4.2498617
181.18616 | -3.1809371 | -45.594975 | -4.9944248 | 0 | 0 | -0.80012244 | -131.00464 | -1.1496812 | 327.70007 | 330.27097 | -4.2512856
181.18618 | -3.180891 | -45.588093 | -4.9892597 | 0 | 0 | -0.80012238 | -131.00464 | -1.1537975 | 327.69595 | 330.26669 | -4.2499809
181.1862 | -3.1808448 | -45.58112 | -4.9997172 | 0 | 0 | -0.80012238 | -130.98627 | -1.1455718 | 327.6918 | 330.26242 | -4.2505798
181.18622 | -3.1807988 | -45.586918 | -4.996995 | 0 | 0 | -0.80012238 | -130.98468 | -1.1491466 | 327.68765 | 330.25812 | -4.2499194
181.18624 | -3.1807528 | -45.581032 | -4.9814978 | 0 | 0 | -0.80012238 | -130.98457 | -1.1494707 | 327.6835 | 330.25385 | -4.2505755
181.18626 | -3.1807067 | -45.574123 | -4.9845243 | 0 | 0 | -0.80012238 | -130.98457 | -1.1494929 | 327.67938 | 330.24957 | -4.2499189
181.18628 | -3.1806605 | -45.573536 | -5.0007839 | 0 | 0 | -0.80012333 | -130.98456 | -1.1516408 | 327.67523 | 330.2453 | -4.2498617
181.1863 | -3.1806142 | -45.573498 | -5.0007286 | 0 | 0 | -0.80298209 | -130.94781 | -1.151825 | 327.67108 | 330.241 | -4.2505717
181.18632 | -3.1805685 | -45.579887 | -4.9883556 | 0 | 0 | -0.80322921 | -130.94463 | -1.147545 | 327.66693 | 330.23672 | -4.2499189
181.18634 | -3.1805222 | -45.56765 | -4.9945478 | 0 | 0 | -0.80324525 | -130.94441 | -1.1514688 | 327.66281 | 330.23245 | -4.2512894
181.18636 | -3.180476 | -45.572971 | -5.0016332 | 0 | 0 | -0.80324614 | -130.94441 | -1.1539611 | 327.65866 | 330.22818 | -4.2499809
181.18638 | -3.1804302 | -45.567059 | -4.9877138 | 0 | 0 | -0.80324507 | -130.9444 | -1.1498752 | 327.65451 | 330.22388 | -4.2498651
181.1864 | -3.1803839 | -45.560143 | -4.9792428 | 0 | 0 | -0.79988253 | -130.92603 | -1.1473714 | 327.65039 | 330.2196 | -4.2498579
181.18642 | -3.1803377 | -45.553165 | -4.9923325 | 0 | 0 | -0.7995919 | -130.92444 | -1.1493094 | 327.64624 | 330.21533 | -4.2512851
181.18644 | -3.1802917 | -45.558964 | -5.0021873 | 0 | 0 | -0.79957306 | -130.92433 | -1.149483 | 327.64209 | 330.21103 | -4.2499809
181.18646 | -3.1802456 | -45.553082 | -4.9943027 | 0 | 0 | -0.79957199 | -130.92433 | -1.1537863 | 327.63794 | 330.20676 | -4.2498655
181.18648 | -3.1801996 | -45.546165 | -4.9892511 | 0 | 0 | -0.79957211 | -130.92432 | -1.149866 | 327.63382 | 330.20248 | -4.2512856
181.1865 | -3.1801534 | -45.532787 | -4.9997153 | 0 | 0 | -0.80007583 | -130.86917 | -1.1538101 | 327.62967 | 330.19821 | -4.2499814
181.18652 | -3.1801074 | -45.53804 | -4.9940915 | 0 | 0 | -0.8001194 | -130.86441 | -1.1477213 | 327.62552 | 330.19391 | -4.2512941
181.18654 | -3.1800613 | -45.538521 | -4.9797945 | 0 | 0 | -0.8001222 | -130.86411 | -1.1557707 | 327.62137 | 330.18964 | -4.2514095
181.18656 | -3.1800151 | -45.544949 | -4.9851084 | 0 | 0 | -0.80012238 | -130.86409 | -1.1457461 | 327.61725 | 330.18536 | -4.249989
181.18658 | -3.1799688 | -45.532711 | -5.0008364 | 0 | 0 | -0.80012333 | -130.86407 | -1.14916 | 327.6131 | 330.18109 | -4.2498655
181.1866 | -3.1799231 | -45.538029 | -4.9971013 | 0 | 0 | -0.80298209 | -130.82733 | -1.1559114 | 327.60895 | 330.17679 | -4.2498569
181.18662 | -3.1798768 | -45.53212 | -4.9880419 | 0 | 0 | -0.80322921 | -130.82414 | -1.1500486 | 327.6048 | 330.17252 | -4.2491417
181.18664 | -3.1798306 | -45.531597 | -4.9952512 | 0 | 0 | -0.80324525 | -130.82393 | -1.1495289 | 327.60068 | 330.16824 | -4.2497954
181.18666 | -3.1797845 | -45.525166 | -4.999517 | 0 | 0 | -0.80324614 | -130.82393 | -1.1473479 | 327.59653 | 330.16397 | -4.2498527
181.18668 | -3.1797385 | -45.524609 | -4.9860773 | 0 | 0 | -0.80324495 | -130.82391 | -1.1471628 | 327.59238 | 330.15967 | -4.2498569
181.1867 | -3.1796925 | -45.518177 | -4.9791055 | 0 | 0 | -0.7995466 | -130.80556 | -1.15359 | 327.58823 | 330.1554 | -4.2498565
181.18672 | -3.1796463 | -45.517624 | -4.9930496 | 0 | 0 | -0.799227 | -130.80397 | -1.152 | 327.58411 | 330.15112 | -4.2484283
181.18674 | -3.1796002 | -45.517593 | -5.0015221 | 0 | 0 | -0.79920626 | -130.80386 | -1.1539965 | 327.57996 | 330.14682 | -4.2497325
181.18676 | -3.1795542 | -45.523983 | -4.9906149 | 0 | 0 | -0.79920506 | -130.80385 | -1.1520262 | 327.57581 | 330.14255 | -4.2484198
181.18678 | -3.179508 | -45.518131 | -4.9903841 | 0 | 0 | -0.79920542 | -130.80385 | -1.1539965 | 327.57169 | 330.13828 | -4.2497325
181.1868 | -3.1794617 | -45.485641 | -4.9990945 | 0 | 0 | -0.80038071 | -130.78548 | -1.1477313 | 327.56754 | 330.134 | -4.2484193
181.18682 | -3.1794159 | -45.495632 | -4.9933095 | 0 | 0 | -0.80048227 | -130.78389 | -1.1493326 | 327.56339 | 330.1297 | -4.2483039
181.18684 | -3.1793697 | -45.496552 | -4.9797287 | 0 | 0 | -0.80048883 | -130.78378 | -1.149485 | 327.55923 | 330.12543 | -4.2497253
181.18686 | -3.1793234 | -45.483818 | -4.986557 | 0 | 0 | -0.80048925 | -130.78378 | -1.1559342 | 327.55511 | 330.12115 | -4.2498488
181.18688 | -3.1792777 | -45.476326 | -5.0009613 | 0 | 0 | -0.80049008 | -130.78374 | -1.154345 | 327.55096 | 330.11688 | -4.2498565
181.1869 | -3.1792314 | -45.4757 | -4.9956589 | 0 | 0 | -0.80301315 | -130.67349 | -1.1541948 | 327.54681 | 330.11258 | -4.2498565
181.18692 | -3.1791854 | -45.475655 | -4.9864645 | 0 | 0 | -0.80323124 | -130.66396 | -1.1520374 | 327.54266 | 330.10831 | -4.2484283
181.18694 | -3.1791391 | -45.469261 | -4.9958434 | 0 | 0 | -0.80324531 | -130.66333 | -1.1497043 | 327.53854 | 330.10403 | -4.2497325
181.18696 | -3.1790931 | -45.468704 | -4.9988441 | 0 | 0 | -0.80324614 | -130.6633 | -1.1495076 | 327.53439 | 330.09976 | -4.2484193
181.18698 | -3.1790471 | -45.468674 | -4.9838414 | 0 | 0 | -0.80324477 | -130.66328 | -1.1516409 | 327.53024 | 330.09546 | -4.2483039
181.187 | -3.1790009 | -45.475063 | -4.9803662 | 0 | 0 | -0.79904336 | -130.64491 | -1.1496804 | 327.52609 | 330.09119 | -4.2490106
181.18702 | -3.1789548 | -45.469219 | -4.9953399 | 0 | 0 | -0.79868019 | -130.64333 | -1.1538004 | 327.52197 | 330.08691 | -4.2490716
181.18704 | -3.1789088 | -45.45591 | -5.0017171 | 0 | 0 | -0.79865664 | -130.64322 | -1.1541579 | 327.51782 | 330.08264 | -4.2483611
181.18706 | -3.1788626 | -45.448368 | -4.9899006 | 0 | 0 | -0.79865527 | -130.64322 | -1.1477404 | 327.51367 | 330.07834 | -4.2483001
181.18708 | -3.1788163 | -45.441353 | -4.9888711 | 0 | 0 | -0.79865569 | -130.64319 | -1.1450415 | 327.50952 | 330.07407 | -4.2482958
181.1871 | -3.1787705 | -45.447163 | -4.9989638 | 0 | 0 | -0.79999834 | -130.5697 | -1.153406 | 327.5054 | 330.06979 | -4.2482963
181.18712 | -3.1787243 | -45.466854 | -4.9911227 | 0 | 0 | -0.80011439 | -130.56334 | -1.1519874 | 327.50125 | 330.06549 | -4.249011
181.18714 | -3.1786783 | -45.449356 | -4.9795403 | 0 | 0 | -0.8001219 | -130.56293 | -1.1518484 | 327.4971 | 330.06122 | -4.2497869
181.18716 | -3.1786323 | -45.441418 | -4.9879966 | 0 | 0 | -0.80012238 | -130.5629 | -1.1496916 | 327.49298 | 330.05695 | -4.2498517
181.18718 | -3.178586 | -45.440769 | -5.0010858 | 0 | 0 | -0.80012333 | -130.5629 | -1.1473601 | 327.48883 | 330.05267 | -4.2477131
181.1872 | -3.17854 | -45.447117 | -4.9949417 | 0 | 0 | -0.80298209 | -130.5629 | -1.1514554 | 327.48468 | 330.04837 | -4.2496715
181.18722 | -3.1784937 | -45.441269 | -4.9893074 | 0 | 0 | -0.80322921 | -130.5629 | -1.149667 | 327.48053 | 330.0441 | -4.2491302
181.18724 | -3.1784477 | -45.434361 | -4.9968157 | 0 | 0 | -0.80324525 | -130.5629 | -1.1495054 | 327.47641 | 330.03983 | -4.249794
181.18726 | -3.1784017 | -45.446556 | -4.9974704 | 0 | 0 | -0.80324614 | -130.5629 | -1.1516416 | 327.47226 | 330.03555 | -4.2484236
181.18728 | -3.1783555 | -45.428444 | -4.9822698 | 0 | 0 | -0.80324465 | -130.56288 | -1.1518264 | 327.46811 | 330.03125 | -4.2483044
181.1873 | -3.1783094 | -45.439644 | -4.9816856 | 0 | 0 | -0.79870766 | -130.52614 | -1.1518391 | 327.46396 | 330.02698 | -4.2497253
181.18732 | -3.1782634 | -45.434246 | -4.9969082 | 0 | 0 | -0.79831553 | -130.52296 | -1.1539859 | 327.45984 | 330.02271 | -4.2498484
181.18734 | -3.1782172 | -45.427361 | -4.9996734 | 0 | 0 | -0.79829013 | -130.52275 | -1.1520226 | 327.45569 | 330.01843 | -4.2484274
181.18736 | -3.1781709 | -45.420383 | -4.9882698 | 0 | 0 | -0.79828864 | -130.52275 | -1.1454113 | 327.45154 | 330.01413 | -4.2483044
181.18738 | -3.1781251 | -45.419796 | -4.9909124 | 0 | 0 | -0.7982893 | -130.52274 | -1.1512825 | 327.44739 | 330.00986 | -4.2497253
181.1874 | -3.1780789 | -45.419762 | -5.0020461 | 0 | 0 | -0.80047131 | -130.50436 | -1.1496571 | 327.44327 | 330.00558 | -4.2498484
181.18742 | -3.1780329 | -45.438942 | -4.9906602 | 0 | 0 | -0.80065989 | -130.50278 | -1.1537991 | 327.43912 | 330.00131 | -4.2491417
181.18744 | -3.1779869 | -45.4342 | -4.9787693 | 0 | 0 | -0.80067217 | -130.50267 | -1.1541587 | 327.43497 | 329.99701 | -4.2490807
181.18746 | -3.1779406 | -45.420967 | -4.9893818 | 0 | 0 | -0.80067283 | -130.50267 | -1.1498878 | 327.43082 | 329.99274 | -4.2497907
181.18748 | -3.1778946 | -45.419834 | -5.0019326 | 0 | 0 | -0.80067372 | -130.50267 | -1.1473714 | 327.4267 | 329.98846 | -4.2484236
181.1875 | -3.1778483 | -45.426151 | -4.9942861 | 0 | 0 | -0.80319721 | -130.50267 | -1.1471626 | 327.42255 | 329.98416 | -4.2490172
181.18752 | -3.1778023 | -45.420311 | -4.988524 | 0 | 0 | -0.80341536 | -130.50267 | -1.149296 | 327.4184 | 329.97989 | -4.2469292
181.18754 | -3.1777563 | -45.426182 | -4.9989276 | 0 | 0 | -0.80342942 | -130.50267 | -1.1494828 | 327.41425 | 329.97562 | -4.2496052
181.18756 | -3.1777101 | -45.420315 | -4.996202 | 0 | 0 | -0.80343026 | -130.50267 | -1.1559327 | 327.41013 | 329.97134 | -4.2498407
181.18758 | -3.177664 | -45.438972 | -4.9814301 | 0 | 0 | -0.80342865 | -130.50269 | -1.1500499 | 327.40598 | 329.96704 | -4.2498555
181.1876 | -3.177618 | -45.421413 | -4.9823422 | 0 | 0 | -0.79855549 | -130.55782 | -1.1495296 | 327.40182 | 329.96277 | -4.2484279
181.18762 | -3.1775718 | -45.42625 | -4.999145 | 0 | 0 | -0.79813427 | -130.56258 | -1.1494955 | 327.39771 | 329.9585 | -4.2483044
181.18764 | -3.1775258 | -45.420307 | -4.9998655 | 0 | 0 | -0.79810697 | -130.56288 | -1.1494929 | 327.39355 | 329.95422 | -4.2497253
181.18766 | -3.1774797 | -45.413395 | -4.9890089 | 0 | 0 | -0.79810536 | -130.5629 | -1.1473475 | 327.3894 | 329.94992 | -4.2491331
181.18768 | -3.1774335 | -45.425591 | -4.9931536 | 0 | 0 | -0.79810625 | -130.56288 | -1.1514554 | 327.38525 | 329.94565 | -4.2483659
181.1877 | -3.1773875 | -45.407478 | -5.0007868 | 0 | 0 | -0.80096036 | -130.52614 | -1.1518137 | 327.38113 | 329.94138 | -4.2497296
181.18772 | -3.1773415 | -45.418678 | -4.9876432 | 0 | 0 | -0.80120701 | -130.52296 | -1.1496903 | 327.37698 | 329.9371 | -4.2498488
181.18774 | -3.1772952 | -45.41328 | -4.9792371 | 0 | 0 | -0.80122304 | -130.52275 | -1.1495061 | 327.37283 | 329.9328 | -4.2498565
181.18776 | -3.1772492 | -45.406406 | -4.9901543 | 0 | 0 | -0.80122393 | -130.52275 | -1.1494943 | 327.36868 | 329.92853 | -4.2498574
181.18778 | -3.1772029 | -45.412216 | -5.0027246 | 0 | 0 | -0.80122471 | -130.52272 | -1.1494942 | 327.36456 | 329.92426 | -4.2505717
181.1878 | -3.1771569 | -45.419121 | -4.9936271 | 0 | 0 | -0.80341238 | -130.48598 | -1.1516409 | 327.36041 | 329.91998 | -4.2499185
181.18782 | -3.1771109 | -45.406918 | -4.98774 | 0 | 0 | -0.80360144 | -130.4828 | -1.151825 | 327.35626 | 329.91568 | -4.2498612
181.18784 | -3.1770647 | -45.412247 | -5.0003133 | 0 | 0 | -0.80361372 | -130.48259 | -1.1475443 | 327.35211 | 329.91141 | -4.2498569
181.18786 | -3.1770186 | -45.419125 | -4.9955993 | 0 | 0 | -0.80361438 | -130.48259 | -1.1493206 | 327.34799 | 329.90714 | -4.2498565
181.18788 | -3.1769726 | -45.406918 | -4.9821024 | 0 | 0 | -0.80361277 | -130.48257 | -1.1494821 | 327.34384 | 329.90283 | -4.2484279
181.1879 | -3.1769264 | -45.412243 | -4.9845791 | 0 | 0 | -0.79873878 | -130.4642 | -1.1494936 | 327.33969 | 329.89856 | -4.2490191
181.18792 | -3.1768804 | -45.412724 | -5.0022392 | 0 | 0 | -0.79831755 | -130.46262 | -1.1516402 | 327.33554 | 329.89429 | -4.2497873
181.18794 | -3.1768343 | -45.406364 | -5.0001287 | 0 | 0 | -0.79829025 | -130.46251 | -1.1496788 | 327.33142 | 329.89001 | -4.2498527
181.18796 | -3.1767881 | -45.405815 | -4.9897532 | 0 | 0 | -0.79828864 | -130.46251 | -1.1495054 | 327.32727 | 329.88571 | -4.2498569
181.18798 | -3.1767421 | -45.412178 | -4.9953942 | 0 | 0 | -0.79828966 | -130.46251 | -1.1494949 | 327.32312 | 329.88144 | -4.2498574
181.188 | -3.1766961 | -45.419121 | -5.0009794 | 0 | 0 | -0.80148035 | -130.48088 | -1.1516402 | 327.319 | 329.87717 | -4.2512851
181.18802 | -3.1766498 | -45.406918 | -4.9869299 | 0 | 0 | -0.80175608 | -130.48247 | -1.1496788 | 327.31485 | 329.87289 | -4.2499804
181.18804 | -3.1766038 | -45.405849 | -4.9799023 | 0 | 0 | -0.80177391 | -130.48257 | -1.1495048 | 327.3107 | 329.86859 | -4.2484365
181.18806 | -3.1765575 | -45.405781 | -4.9923921 | 0 | 0 | -0.80177498 | -130.48259 | -1.1473489 | 327.30655 | 329.86432 | -4.2497339
181.18808 | -3.1765115 | -45.405773 | -5.0043688 | 0 | 0 | -0.80177575 | -130.48257 | -1.1536028 | 327.30243 | 329.86005 | -4.2498488
181.1881 | -3.1764655 | -45.399376 | -4.9915872 | 0 | 0 | -0.80379611 | -130.4642 | -1.1541468 | 327.29828 | 329.85577 | -4.2491417
181.18812 | -3.1764193 | -45.398819 | -4.9897399 | 0 | 0 | -0.80397075 | -130.46262 | -1.1520324 | 327.29413 | 329.85147 | -4.2497954
181.18814 | -3.1763732 | -45.392387 | -5.0019398 | 0 | 0 | -0.80398202 | -130.46251 | -1.1432658 | 327.28998 | 329.8472 | -4.2498522
181.18816 | -3.1763272 | -45.391838 | -4.9950094 | 0 | 0 | -0.80398268 | -130.46251 | -1.1532431 | 327.28586 | 329.84293 | -4.2491417
181.18818 | -3.176281 | -45.404594 | -4.9813228 | 0 | 0 | -0.80398089 | -130.46251 | -1.1476831 | 327.28171 | 329.83862 | -4.2490807
181.1882 | -3.176235 | -45.399303 | -4.9874172 | 0 | 0 | -0.7986021 | -130.46251 | -1.1514752 | 327.27756 | 329.83435 | -4.2497911
181.18822 | -3.1761889 | -45.398823 | -5.0024858 | 0 | 0 | -0.79813725 | -130.46251 | -1.1453763 | 327.27341 | 329.83008 | -4.2498527
181.18824 | -3.1761427 | -45.398788 | -4.9986925 | 0 | 0 | -0.79810715 | -130.46251 | -1.1534258 | 327.26929 | 329.82581 | -4.2498565
181.18826 | -3.1760967 | -45.398785 | -4.9896297 | 0 | 0 | -0.79810536 | -130.46251 | -1.1455486 | 327.26514 | 329.8215 | -4.2484288
181.18828 | -3.1760507 | -45.392387 | -4.9982905 | 0 | 0 | -0.79810667 | -130.46249 | -1.1512918 | 327.26099 | 329.81723 | -4.2511625
181.1883 | -3.1760044 | -45.39183 | -5.0012288 | 0 | 0 | -0.80213815 | -130.42575 | -1.149657 | 327.25684 | 329.81296 | -4.2514009
181.18832 | -3.1759584 | -45.385399 | -4.9862208 | 0 | 0 | -0.8024866 | -130.42256 | -1.1516523 | 327.25272 | 329.80869 | -4.2499881
181.18834 | -3.1759121 | -45.38485 | -4.9827466 | 0 | 0 | -0.80250919 | -130.42236 | -1.1539731 | 327.24857 | 329.80438 | -4.2498655
181.18836 | -3.1758661 | -45.391205 | -4.9962673 | 0 | 0 | -0.8025105 | -130.42235 | -1.1498773 | 327.24442 | 329.80011 | -4.2498574
181.18838 | -3.1758201 | -45.385361 | -5.0032463 | 0 | 0 | -0.80251092 | -130.42235 | -1.151665 | 327.24026 | 329.79584 | -4.2498569
181.1884 | -3.1757739 | -45.378448 | -4.9929352 | 0 | 0 | -0.8035211 | -130.40396 | -1.1496795 | 327.23615 | 329.79156 | -4.2498569
181.18842 | -3.1757281 | -45.36507 | -4.9920344 | 0 | 0 | -0.80360842 | -130.40239 | -1.1473595 | 327.23199 | 329.78726 | -4.2498569
181.18844 | -3.1756818 | -45.363926 | -5.0021358 | 0 | 0 | -0.80361408 | -130.40228 | -1.1514554 | 327.22784 | 329.78299 | -4.2498569
181.18846 | -3.1756356 | -45.36385 | -4.9942956 | 0 | 0 | -0.80361444 | -130.40227 | -1.149667 | 327.22372 | 329.77872 | -4.2498574
181.18848 | -3.1755896 | -45.363842 | -4.9812622 | 0 | 0 | -0.80361271 | -130.40225 | -1.1495041 | 327.21957 | 329.77444 | -4.2505717
181.1885 | -3.1755435 | -45.357449 | -4.9903169 | 0 | 0 | -0.79857105 | -130.34712 | -1.1473465 | 327.21542 | 329.77014 | -4.249918
181.18852 | -3.1754973 | -45.356888 | -5.004189 | 0 | 0 | -0.79813528 | -130.34236 | -1.1471611 | 327.21127 | 329.76587 | -4.249146
181.18854 | -3.1754513 | -45.35046 | -4.9988341 | 0 | 0 | -0.79810697 | -130.34206 | -1.149296 | 327.20715 | 329.7616 | -4.2497954
181.18856 | -3.1754053 | -45.349899 | -4.9896393 | 0 | 0 | -0.79810536 | -130.34203 | -1.1494806 | 327.203 | 329.75729 | -4.2498522
181.18858 | -3.175359 | -45.343475 | -4.9997435 | 0 | 0 | -0.79810679 | -130.34201 | -1.1494933 | 327.19885 | 329.75302 | -4.2491417
181.1886 | -3.175313 | -45.349319 | -5.0013547 | 0 | 0 | -0.80247509 | -130.28688 | -1.1516387 | 327.1947 | 329.74875 | -4.2497954
181.18862 | -3.1752667 | -45.356224 | -4.9862289 | 0 | 0 | -0.80285263 | -130.28212 | -1.1453865 | 327.19058 | 329.74448 | -4.2498527
181.18864 | -3.175221 | -45.350418 | -4.9834733 | 0 | 0 | -0.80287713 | -130.28181 | -1.1512811 | 327.18643 | 329.74017 | -4.2498565
181.18866 | -3.1751747 | -45.337112 | -4.9977832 | 0 | 0 | -0.80287856 | -130.28178 | -1.1496578 | 327.18228 | 329.7359 | -4.2484283
181.18868 | -3.1751285 | -45.342365 | -5.0041018 | 0 | 0 | -0.80287892 | -130.28178 | -1.1559426 | 327.17813 | 329.73163 | -4.2497334
181.1887 | -3.1750827 | -45.330051 | -4.9922805 | 0 | 0 | -0.80372083 | -130.28178 | -1.145758 | 327.17401 | 329.72736 | -4.2512774
181.18872 | -3.1750364 | -45.335377 | -4.992703 | 0 | 0 | -0.80379361 | -130.28178 | -1.1513045 | 327.16986 | 329.72305 | -4.2492652
181.18874 | -3.1749902 | -45.342251 | -5.0036469 | 0 | 0 | -0.80379832 | -130.28178 | -1.1475111 | 327.16571 | 329.71878 | -4.2498035
181.18876 | -3.1749442 | -45.336445 | -4.9922471 | 0 | 0 | -0.80379862 | -130.28178 | -1.1514646 | 327.16156 | 329.71451 | -4.2498531
181.18878 | -3.1748981 | -45.335922 | -4.9810824 | 0 | 0 | -0.80379683 | -130.28178 | -1.1475216 | 327.15744 | 329.71024 | -4.2498569
181.1888 | -3.1748519 | -45.329491 | -4.9910316 | 0 | 0 | -0.79858655 | -130.26341 | -1.1514661 | 327.15329 | 329.70593 | -4.2498569
181.18882 | -3.1748059 | -45.32254 | -5.0027971 | 0 | 0 | -0.79813623 | -130.26183 | -1.1496677 | 327.14914 | 329.70166 | -4.2498569
181.18884 | -3.1747599 | -45.309162 | -4.9950843 | 0 | 0 | -0.79810709 | -130.26172 | -1.1495026 | 327.14502 | 329.69739 | -4.2498569
181.18886 | -3.1747139 | -45.314419 | -4.9893179 | 0 | 0 | -0.79810536 | -130.26172 | -1.1430547 | 327.14087 | 329.69312 | -4.2498569
181.18888 | -3.1746676 | -45.321289 | -5.0004482 | 0 | 0 | -0.79810685 | -130.26169 | -1.1510837 | 327.13672 | 329.68881 | -4.2498569
181.1889 | -3.1746213 | -45.309082 | -4.9985113 | 0 | 0 | -0.80264354 | -130.22496 | -1.1496437 | 327.13257 | 329.68454 | -4.2498569
181.18892 | -3.1745756 | -45.30801 | -4.9845319 | 0 | 0 | -0.80303568 | -130.22177 | -1.1516502 | 327.12845 | 329.68027 | -4.2498574
181.18894 | -3.1745293 | -45.295151 | -4.9840574 | 0 | 0 | -0.80306107 | -130.22157 | -1.1496811 | 327.1243 | 329.67596 | -4.2512851
181.18896 | -3.1744831 | -45.294044 | -5.0007386 | 0 | 0 | -0.80306256 | -130.22156 | -1.1537991 | 327.12015 | 329.67169 | -4.2499809
181.18898 | -3.1744373 | -45.300362 | -5.0014529 | 0 | 0 | -0.80306262 | -130.22154 | -1.1498646 | 327.116 | 329.66742 | -4.2498651
181.189 | -3.174391 | -45.28812 | -4.9913201 | 0 | 0 | -0.80306262 | -130.16641 | -1.1473708 | 327.11188 | 329.66315 | -4.2498569
181.18902 | -3.1743448 | -45.293442 | -4.9933505 | 0 | 0 | -0.80306262 | -130.16165 | -1.1493086 | 327.10773 | 329.65884 | -4.2491426
181.18904 | -3.1742988 | -45.293922 | -5.0022511 | 0 | 0 | -0.80306262 | -130.16135 | -1.1473333 | 327.10358 | 329.65457 | -4.2512236
181.18906 | -3.1742527 | -45.287567 | -4.9899478 | 0 | 0 | -0.80306262 | -130.16132 | -1.1450162 | 327.09943 | 329.6503 | -4.2499766
181.18908 | -3.1742067 | -45.293404 | -4.9808865 | 0 | 0 | -0.80306107 | -130.16132 | -1.1555511 | 327.09531 | 329.64603 | -4.2498651
181.1891 | -3.1741605 | -45.281132 | -4.9924707 | 0 | 0 | -0.79852438 | -130.14293 | -1.1521727 | 327.09116 | 329.64172 | -4.2498574
181.18912 | -3.1741145 | -45.286461 | -5.0036483 | 0 | 0 | -0.79813224 | -130.14136 | -1.1518611 | 327.08701 | 329.63745 | -4.2498574
181.18914 | -3.1740685 | -45.293335 | -4.9951549 | 0 | 0 | -0.79810685 | -130.14125 | -1.1518412 | 327.08286 | 329.63318 | -4.2512851
181.18916 | -3.1740222 | -45.281128 | -4.9893231 | 0 | 0 | -0.79810536 | -130.14124 | -1.1539851 | 327.07874 | 329.62891 | -4.2499804
181.18918 | -3.1739759 | -45.286457 | -5.0011725 | 0 | 0 | -0.79810691 | -130.14124 | -1.1498786 | 327.07458 | 329.6246 | -4.2484365
181.1892 | -3.1739302 | -45.286934 | -4.9978471 | 0 | 0 | -0.80281162 | -130.12285 | -1.1538116 | 327.07043 | 329.62033 | -4.2497339
181.18922 | -3.1738839 | -45.274178 | -4.9830213 | 0 | 0 | -0.80321825 | -130.12128 | -1.1498674 | 327.06628 | 329.61606 | -4.2498493
181.18924 | -3.1738377 | -45.279472 | -4.9846539 | 0 | 0 | -0.80324459 | -130.12117 | -1.1538104 | 327.06216 | 329.61176 | -4.2498565
181.18926 | -3.1737919 | -45.279957 | -5.000792 | 0 | 0 | -0.80324614 | -130.12115 | -1.1477206 | 327.05801 | 329.60748 | -4.2498569
181.18928 | -3.1737456 | -45.286381 | -5.0000029 | 0 | 0 | -0.80324602 | -130.12115 | -1.1536239 | 327.05386 | 329.60321 | -4.2498569
181.1893 | -3.1736994 | -45.274143 | -4.9882917 | 0 | 0 | -0.80274123 | -130.12115 | -1.1455599 | 327.04974 | 329.59894 | -4.2498569
181.18932 | -3.1736534 | -45.279465 | -4.9938173 | 0 | 0 | -0.80269754 | -130.12115 | -1.1469991 | 327.04559 | 329.59464 | -4.2498569
181.18934 | -3.1736073 | -45.267155 | -5.0008459 | 0 | 0 | -0.80269474 | -130.12115 | -1.1492845 | 327.04144 | 329.59036 | -4.2498569
181.18936 | -3.1735613 | -45.259689 | -4.9876471 | 0 | 0 | -0.80269456 | -130.12115 | -1.1473325 | 327.03729 | 329.58609 | -4.2498569
181.18938 | -3.1735151 | -45.265457 | -4.9799647 | 0 | 0 | -0.80269307 | -130.12114 | -1.1471604 | 327.03317 | 329.58182 | -4.2498569
181.1894 | -3.1734691 | -45.259579 | -4.9923954 | 0 | 0 | -0.79832554 | -130.06601 | -1.1492965 | 327.02902 | 329.57751 | -4.2498569
181.18942 | -3.1734231 | -45.265461 | -5.0029173 | 0 | 0 | -0.79794806 | -130.06125 | -1.151629 | 327.02487 | 329.57324 | -4.2498569
181.18944 | -3.1733768 | -45.272369 | -4.9943662 | 0 | 0 | -0.79792356 | -130.06094 | -1.1539739 | 327.02072 | 329.56897 | -4.2498569
181.18946 | -3.1733305 | -45.272949 | -4.9899817 | 0 | 0 | -0.79792213 | -130.06091 | -1.1563158 | 327.0166 | 329.5647 | -4.2498569
181.18948 | -3.1732848 | -45.253803 | -5.0005054 | 0 | 0 | -0.79792368 | -130.0609 | -1.147928 | 327.01245 | 329.56039 | -4.2498569
181.1895 | -3.1732385 | -45.252151 | -4.9948854 | 0 | 0 | -0.80262804 | -130.02417 | -1.1493454 | 327.0083 | 329.55612 | -4.2498569
181.18952 | -3.1731923 | -45.258438 | -4.9813142 | 0 | 0 | -0.80303466 | -130.02098 | -1.1494836 | 327.00415 | 329.55185 | -4.2498574
181.18954 | -3.1731465 | -45.265377 | -4.9845123 | 0 | 0 | -0.80306101 | -130.02078 | -1.1494929 | 327.00003 | 329.54758 | -4.2505717
181.18956 | -3.1731002 | -45.259571 | -5.000783 | 0 | 0 | -0.80306256 | -130.02077 | -1.1494935 | 326.99588 | 329.54327 | -4.2499189
181.18958 | -3.1730542 | -45.25906 | -4.9992771 | 0 | 0 | -0.80306244 | -130.02078 | -1.1494935 | 326.99173 | 329.539 | -4.2512898
181.1896 | -3.173008 | -45.27182 | -4.9882302 | 0 | 0 | -0.80255723 | -130.03915 | -1.1494942 | 326.98758 | 329.53473 | -4.2514091
181.18962 | -3.172962 | -45.266525 | -4.9959903 | 0 | 0 | -0.80251354 | -130.04074 | -1.1516409 | 326.98346 | 329.53043 | -4.249989
181.18964 | -3.1729159 | -45.266045 | -5.0010328 | 0 | 0 | -0.80251074 | -130.04083 | -1.1518242 | 326.97931 | 329.52615 | -4.2498655
181.18966 | -3.1728697 | -45.26601 | -4.9854813 | 0 | 0 | -0.80251056 | -130.04085 | -1.1453978 | 326.97516 | 329.52188 | -4.2498574
181.18968 | -3.1728237 | -45.266014 | -4.9797778 | 0 | 0 | -0.80250913 | -130.04086 | -1.1491351 | 326.97104 | 329.51761 | -4.2498574
181.1897 | -3.1727777 | -45.272408 | -4.9945598 | 0 | 0 | -0.79830998 | -130.05922 | -1.1494708 | 326.96689 | 329.51331 | -4.2505717
181.18972 | -3.1727314 | -45.272964 | -5.002378 | 0 | 0 | -0.79794705 | -130.06081 | -1.151638 | 326.96274 | 329.50903 | -4.2499189
181.18974 | -3.1726851 | -45.272995 | -4.992137 | 0 | 0 | -0.79792351 | -130.06091 | -1.1475322 | 326.95859 | 329.50476 | -4.2512898
181.18976 | -3.1726394 | -45.260208 | -4.98979 | 0 | 0 | -0.79792213 | -130.06091 | -1.1493192 | 326.95447 | 329.50049 | -4.2506948
181.18978 | -3.1725931 | -45.271889 | -5.0012169 | 0 | 0 | -0.79792374 | -130.06093 | -1.1473345 | 326.95032 | 329.49619 | -4.249927
181.1898 | -3.1725471 | -45.260132 | -4.9934945 | 0 | 0 | -0.80279613 | -130.0793 | -1.1471604 | 326.94617 | 329.49191 | -4.2498617
181.18982 | -3.1725008 | -45.265495 | -4.9804668 | 0 | 0 | -0.80321723 | -130.08089 | -1.1492959 | 326.94202 | 329.48764 | -4.2512856
181.18984 | -3.1724548 | -45.278763 | -4.9873466 | 0 | 0 | -0.80324453 | -130.08099 | -1.1494806 | 326.9379 | 329.48337 | -4.2492657
181.18986 | -3.1724088 | -45.267117 | -5.0024805 | 0 | 0 | -0.80324614 | -130.08099 | -1.1494926 | 326.93375 | 329.47906 | -4.249804
181.18988 | -3.1723626 | -45.272476 | -4.9972396 | 0 | 0 | -0.80324578 | -130.08099 | -1.1494942 | 326.9296 | 329.47479 | -4.2512822
181.1899 | -3.1723166 | -45.266567 | -4.9880514 | 0 | 0 | -0.80206758 | -130.08099 | -1.1516395 | 326.92545 | 329.47052 | -4.2514091
181.18992 | -3.1722705 | -45.272438 | -4.998157 | 0 | 0 | -0.80196577 | -130.08099 | -1.1475315 | 326.92133 | 329.46625 | -4.2499886
181.18994 | -3.1722243 | -45.26017 | -5.0004945 | 0 | 0 | -0.80195922 | -130.08099 | -1.1471732 | 326.91718 | 329.46194 | -4.2484374
181.18996 | -3.172178 | -45.271889 | -4.9854307 | 0 | 0 | -0.8019588 | -130.08099 | -1.1492958 | 326.91302 | 329.45767 | -4.251163
181.18998 | -3.1721323 | -45.272926 | -4.9819527 | 0 | 0 | -0.80195773 | -130.08099 | -1.1473341 | 326.90887 | 329.4534 | -4.2514009
181.19 | -3.172086 | -45.272995 | -4.9954734 | 0 | 0 | -0.79876667 | -130.08099 | -1.1493077 | 326.90475 | 329.4491 | -4.2507029
181.19002 | -3.17204 | -45.272999 | -5.0017271 | 0 | 0 | -0.79849082 | -130.08099 | -1.1516275 | 326.9006 | 329.44482 | -4.2506418
181.19004 | -3.171994 | -45.266602 | -4.9913526 | 0 | 0 | -0.798473 | -130.08099 | -1.1475314 | 326.89645 | 329.44055 | -4.2513518
181.19006 | -3.1719477 | -45.266045 | -4.9911737 | 0 | 0 | -0.79847193 | -130.08099 | -1.1493187 | 326.8923 | 329.43628 | -4.2499852
181.19008 | -3.1719017 | -45.259613 | -5.001338 | 0 | 0 | -0.79847312 | -130.08099 | -1.1451885 | 326.88818 | 329.43198 | -4.2498655
181.1901 | -3.1718554 | -45.265457 | -4.9913244 | 0 | 0 | -0.80284262 | -130.04425 | -1.1491224 | 326.88403 | 329.4277 | -4.2498574
181.19012 | -3.1718094 | -45.259575 | -4.9802799 | 0 | 0 | -0.80322021 | -130.04106 | -1.1516161 | 326.87988 | 329.42343 | -4.2498574
181.19014 | -3.1717634 | -45.26545 | -4.9902368 | 0 | 0 | -0.80324471 | -130.04086 | -1.1496763 | 326.87576 | 329.41916 | -4.2512851
181.19016 | -3.1717172 | -45.246788 | -5.0034571 | 0 | 0 | -0.80324614 | -130.04085 | -1.1452112 | 326.87161 | 329.41486 | -4.2499809
181.19018 | -3.1716712 | -45.264347 | -4.9958682 | 0 | 0 | -0.80324578 | -130.04086 | -1.1469762 | 326.86746 | 329.41058 | -4.2498651
181.1902 | -3.1716251 | -45.246708 | -4.9879313 | 0 | 0 | -0.80173147 | -130.05922 | -1.1492838 | 326.86331 | 329.40631 | -4.2498574
181.19022 | -3.1715789 | -45.251549 | -4.9996004 | 0 | 0 | -0.80160058 | -130.06081 | -1.1494795 | 326.85919 | 329.40204 | -4.2498569
181.19024 | -3.1715326 | -45.245605 | -4.9984417 | 0 | 0 | -0.80159205 | -130.06091 | -1.1473458 | 326.85504 | 329.39774 | -4.2498574
181.19026 | -3.1714869 | -45.25148 | -4.9845271 | 0 | 0 | -0.80159158 | -130.06091 | -1.1493086 | 326.85089 | 329.39346 | -4.2512851
181.19028 | -3.1714406 | -45.245602 | -4.9833307 | 0 | 0 | -0.80159086 | -130.0609 | -1.1516277 | 326.84674 | 329.38919 | -4.2499814
181.1903 | -3.1713946 | -45.25148 | -4.9977722 | 0 | 0 | -0.79907131 | -130.00578 | -1.1475308 | 326.84262 | 329.38492 | -4.2520084
181.19032 | -3.1713486 | -45.251995 | -5.0011988 | 0 | 0 | -0.79885352 | -130.00102 | -1.1471701 | 326.83847 | 329.38062 | -4.2507572
181.19034 | -3.1713023 | -45.239235 | -4.9905787 | 0 | 0 | -0.79883945 | -130.00072 | -1.1385596 | 326.83432 | 329.37634 | -4.2513599
181.19036 | -3.1712563 | -45.24453 | -4.9925604 | 0 | 0 | -0.79883862 | -130.00069 | -1.1378193 | 326.83017 | 329.37207 | -4.2514143
181.19038 | -3.1712101 | -45.238613 | -5.0014591 | 0 | 0 | -0.79883969 | -130.00069 | -1.1485043 | 326.82605 | 329.36777 | -4.2514181
181.1904 | -3.171164 | -45.238091 | -4.9913325 | 0 | 0 | -0.80287361 | -129.9823 | -1.147283 | 326.8219 | 329.36349 | -4.2514176
181.19042 | -3.171118 | -45.238056 | -4.9817333 | 0 | 0 | -0.80322224 | -129.98071 | -1.1493043 | 326.81775 | 329.35922 | -4.249989
181.19044 | -3.1710718 | -45.231659 | -4.9910893 | 0 | 0 | -0.80324483 | -129.98062 | -1.1494812 | 326.8136 | 329.35495 | -4.2505803
181.19046 | -3.1710258 | -45.224709 | -5.0042539 | 0 | 0 | -0.80324614 | -129.98061 | -1.1494921 | 326.80948 | 329.35065 | -4.2506337
181.19048 | -3.1709797 | -45.224125 | -4.9944839 | 0 | 0 | -0.80324566 | -129.98061 | -1.1473472 | 326.80533 | 329.34637 | -4.2499232
181.1905 | -3.1709335 | -45.217682 | -4.9899883 | 0 | 0 | -0.80139494 | -129.94385 | -1.1514548 | 326.80118 | 329.3421 | -4.2512894
181.19052 | -3.1708875 | -45.210732 | -4.9997807 | 0 | 0 | -0.80123496 | -129.94066 | -1.1496676 | 326.79706 | 329.33783 | -4.2499814
181.19054 | -3.1708415 | -45.216537 | -4.9984527 | 0 | 0 | -0.80122465 | -129.94046 | -1.1516516 | 326.79291 | 329.33353 | -4.2512937
181.19056 | -3.1707952 | -45.204262 | -4.9838014 | 0 | 0 | -0.80122399 | -129.94044 | -1.1496803 | 326.78876 | 329.32925 | -4.2499809
181.19058 | -3.1707492 | -45.209583 | -4.9839935 | 0 | 0 | -0.80122346 | -129.94044 | -1.1516535 | 326.78461 | 329.32498 | -4.2498651
181.1906 | -3.1707032 | -45.216461 | -5.0007343 | 0 | 0 | -0.79920781 | -129.90369 | -1.1539733 | 326.78049 | 329.32071 | -4.2491426
181.19062 | -3.1706569 | -45.197857 | -5.0021777 | 0 | 0 | -0.79903358 | -129.9005 | -1.1498754 | 326.77634 | 329.31641 | -4.2490802
181.19064 | -3.1706109 | -45.196239 | -4.9899321 | 0 | 0 | -0.79902232 | -129.9003 | -1.1452253 | 326.77219 | 329.31213 | -4.2497911
181.19066 | -3.1705647 | -45.196129 | -4.9939551 | 0 | 0 | -0.7990216 | -129.90028 | -1.1512712 | 326.76804 | 329.30786 | -4.2498522
181.19068 | -3.1705186 | -45.183334 | -5.0023065 | 0 | 0 | -0.79902273 | -129.90027 | -1.1518018 | 326.76392 | 329.30356 | -4.2484279
181.1907 | -3.1704726 | -45.188618 | -4.9899526 | 0 | 0 | -0.80305767 | -129.82677 | -1.1496897 | 326.75977 | 329.29929 | -4.249733
181.19072 | -3.1704264 | -45.16991 | -4.9808865 | 0 | 0 | -0.80340636 | -129.82042 | -1.1495072 | 326.75562 | 329.29501 | -4.2498493
181.19074 | -3.1703804 | -45.174686 | -4.9917445 | 0 | 0 | -0.80342895 | -129.81999 | -1.1537879 | 326.75146 | 329.29074 | -4.2491417
181.19076 | -3.1703343 | -45.168736 | -5.0028596 | 0 | 0 | -0.80343026 | -129.81998 | -1.1498659 | 326.74734 | 329.28644 | -4.2490802
181.19078 | -3.1702881 | -45.181007 | -4.9950886 | 0 | 0 | -0.80342978 | -129.81998 | -1.1538117 | 326.74319 | 329.28217 | -4.2497911
181.1908 | -3.1702421 | -45.175682 | -4.9893174 | 0 | 0 | -0.8015787 | -129.81998 | -1.1520128 | 326.73904 | 329.27789 | -4.2491374
181.19082 | -3.1701961 | -45.175198 | -5.0004478 | 0 | 0 | -0.80141872 | -129.81998 | -1.1497031 | 326.73489 | 329.27362 | -4.2483659
181.19084 | -3.1701498 | -45.175163 | -4.9963331 | 0 | 0 | -0.80140841 | -129.81998 | -1.1495068 | 326.73077 | 329.26932 | -4.2497296
181.19086 | -3.1701038 | -45.175163 | -4.9821653 | 0 | 0 | -0.80140775 | -129.81998 | -1.1494943 | 326.72662 | 329.26505 | -4.2498488
181.19088 | -3.1700578 | -45.168762 | -4.9838562 | 0 | 0 | -0.80140716 | -129.81996 | -1.1494946 | 326.72247 | 329.26077 | -4.249856
181.1909 | -3.1700115 | -45.174603 | -5.001451 | 0 | 0 | -0.7992233 | -129.78322 | -1.1537864 | 326.71832 | 329.2565 | -4.2484279
181.19092 | -3.1699655 | -45.162334 | -5.0000625 | 0 | 0 | -0.7990346 | -129.78003 | -1.1477182 | 326.7142 | 329.2522 | -4.2483044
181.19094 | -3.1699193 | -45.174053 | -4.9890223 | 0 | 0 | -0.79902232 | -129.77983 | -1.1514788 | 326.71005 | 329.24792 | -4.2504401
181.19096 | -3.1698732 | -45.16869 | -4.9946065 | 0 | 0 | -0.79902166 | -129.77982 | -1.1496695 | 326.7059 | 329.24365 | -4.2499104
181.19098 | -3.1698272 | -45.149021 | -5.0009136 | 0 | 0 | -0.79902261 | -129.7798 | -1.1537979 | 326.70178 | 329.23938 | -4.2512889
181.191 | -3.169781 | -45.160118 | -4.9876518 | 0 | 0 | -0.80272102 | -129.72467 | -1.1477184 | 326.69763 | 329.23508 | -4.2499804
181.19102 | -3.1697352 | -45.148319 | -4.9799643 | 0 | 0 | -0.80304062 | -129.71991 | -1.1493309 | 326.69348 | 329.2308 | -4.2491503
181.19104 | -3.1696889 | -45.147278 | -4.9931207 | 0 | 0 | -0.80306137 | -129.7196 | -1.14519 | 326.68933 | 329.22653 | -4.2490807
181.19106 | -3.1696427 | -45.147213 | -5.0029802 | 0 | 0 | -0.80306256 | -129.71957 | -1.1512686 | 326.68521 | 329.22223 | -4.2497911
181.19108 | -3.1695967 | -45.147209 | -4.9921913 | 0 | 0 | -0.80306202 | -129.71957 | -1.1496567 | 326.68106 | 329.21796 | -4.2498527
181.1911 | -3.1695507 | -45.140812 | -4.9890661 | 0 | 0 | -0.80087495 | -129.71957 | -1.1559445 | 326.67691 | 329.21368 | -4.2491417
181.19112 | -3.1695044 | -45.140251 | -4.9997039 | 0 | 0 | -0.80068588 | -129.71957 | -1.1500518 | 326.67276 | 329.20941 | -4.2483659
181.19114 | -3.1694584 | -45.127422 | -4.9933658 | 0 | 0 | -0.8006736 | -129.71957 | -1.153824 | 326.66864 | 329.20511 | -4.2490149
181.19116 | -3.1694124 | -45.119923 | -4.9804578 | 0 | 0 | -0.80067295 | -129.71957 | -1.1520128 | 326.66449 | 329.20084 | -4.2497873
181.19118 | -3.1693661 | -45.125694 | -4.9858928 | 0 | 0 | -0.80067259 | -129.71956 | -1.1475557 | 326.66034 | 329.19656 | -4.2498522
181.1912 | -3.1693201 | -45.132607 | -5.0023561 | 0 | 0 | -0.79966503 | -129.66443 | -1.1471745 | 326.65619 | 329.19229 | -4.2484279
181.19122 | -3.1692739 | -45.139584 | -4.9979582 | 0 | 0 | -0.79957789 | -129.65967 | -1.1492954 | 326.65207 | 329.18799 | -4.249733
181.19124 | -3.1692278 | -45.127384 | -4.9881124 | 0 | 0 | -0.79957223 | -129.65936 | -1.1451873 | 326.64792 | 329.18372 | -4.2491341
181.19126 | -3.1691818 | -45.12632 | -4.9959822 | 0 | 0 | -0.79957193 | -129.65935 | -1.1491216 | 326.64377 | 329.17944 | -4.2490802
181.19128 | -3.1691356 | -45.132648 | -5.0003071 | 0 | 0 | -0.79957277 | -129.65935 | -1.14947 | 326.63962 | 329.17517 | -4.2505059
181.1913 | -3.1690898 | -45.126801 | -4.9854188 | 0 | 0 | -0.80259907 | -129.67773 | -1.1516389 | 326.6355 | 329.17087 | -4.2513428
181.19132 | -3.1690435 | -45.119884 | -4.9797726 | 0 | 0 | -0.80286062 | -129.67931 | -1.1496789 | 326.63135 | 329.1666 | -4.2492695
181.19134 | -3.1689973 | -45.125694 | -4.9945588 | 0 | 0 | -0.8028776 | -129.67941 | -1.1495049 | 326.6272 | 329.16232 | -4.2490888
181.19136 | -3.1689513 | -45.119812 | -5.0016522 | 0 | 0 | -0.80287856 | -129.67943 | -1.1473479 | 326.62308 | 329.15805 | -4.2497916
181.19138 | -3.1689053 | -45.12569 | -4.9913483 | 0 | 0 | -0.80287802 | -129.67941 | -1.1514542 | 326.61893 | 329.15375 | -4.2498527
181.1914 | -3.168859 | -45.132599 | -4.9897227 | 0 | 0 | -0.80069119 | -129.66104 | -1.1475201 | 326.61478 | 329.14948 | -4.2498569
181.19142 | -3.168813 | -45.114002 | -5.0012131 | 0 | 0 | -0.80050224 | -129.65945 | -1.149318 | 326.61063 | 329.1452 | -4.2498569
181.19144 | -3.168767 | -45.125172 | -4.9927683 | 0 | 0 | -0.80048996 | -129.65935 | -1.145188 | 326.60651 | 329.1409 | -4.2498569
181.19146 | -3.1687207 | -45.106987 | -4.9796782 | 0 | 0 | -0.80048931 | -129.65935 | -1.1469742 | 326.60236 | 329.13663 | -4.2498569
181.19148 | -3.1686747 | -45.118187 | -4.9887314 | 0 | 0 | -0.80048919 | -129.65933 | -1.1471375 | 326.59821 | 329.13235 | -4.2505717
181.1915 | -3.1686285 | -45.119186 | -5.0033288 | 0 | 0 | -0.80032152 | -129.64096 | -1.1514401 | 326.59406 | 329.12808 | -4.2513475
181.19152 | -3.1685827 | -45.112858 | -4.9973106 | 0 | 0 | -0.80030704 | -129.63937 | -1.1453726 | 326.58994 | 329.12378 | -4.250699
181.19154 | -3.1685364 | -45.125099 | -4.9880552 | 0 | 0 | -0.80030608 | -129.63927 | -1.1491342 | 326.58578 | 329.11951 | -4.2499275
181.19156 | -3.1684902 | -45.119774 | -4.9981561 | 0 | 0 | -0.80030602 | -129.63927 | -1.1516187 | 326.58163 | 329.11523 | -4.2512898
181.19158 | -3.1684444 | -45.112896 | -4.9975905 | 0 | 0 | -0.8003065 | -129.63925 | -1.1561186 | 326.57748 | 329.11096 | -4.2499809
181.1916 | -3.1683981 | -45.125103 | -4.9851804 | 0 | 0 | -0.80198741 | -129.62088 | -1.1522094 | 326.57336 | 329.10666 | -4.2498651
181.19162 | -3.1683519 | -45.119774 | -4.9812107 | 0 | 0 | -0.80213267 | -129.61929 | -1.1518626 | 326.56921 | 329.10239 | -4.2498579
181.19164 | -3.1683059 | -45.125694 | -4.9975882 | 0 | 0 | -0.80214208 | -129.61919 | -1.1496937 | 326.56506 | 329.09811 | -4.2512856
181.19166 | -3.1682599 | -45.139 | -5.0019112 | 0 | 0 | -0.80214268 | -129.61919 | -1.1516531 | 326.56091 | 329.09384 | -4.2514095
181.19168 | -3.1682136 | -45.127346 | -4.9920912 | 0 | 0 | -0.80214232 | -129.61919 | -1.1496791 | 326.55679 | 329.08954 | -4.2514176
181.1917 | -3.1681676 | -45.119915 | -4.9912372 | 0 | 0 | -0.80079716 | -129.65594 | -1.1473575 | 326.55264 | 329.08527 | -4.2507033
181.19172 | -3.1681216 | -45.112896 | -5.0013418 | 0 | 0 | -0.80068088 | -129.65913 | -1.145015 | 326.54849 | 329.08099 | -4.2506418
181.19174 | -3.1680756 | -45.105911 | -4.9913254 | 0 | 0 | -0.80067337 | -129.65933 | -1.1491104 | 326.54437 | 329.07669 | -4.2513523
181.19176 | -3.1680293 | -45.111717 | -4.9817324 | 0 | 0 | -0.80067289 | -129.65935 | -1.1494699 | 326.54022 | 329.07242 | -4.250699
181.19178 | -3.1679831 | -45.112232 | -4.9896369 | 0 | 0 | -0.80067283 | -129.65933 | -1.1537839 | 326.53607 | 329.06815 | -4.2506418
181.1918 | -3.1679373 | -45.105869 | -5.0041289 | 0 | 0 | -0.80050474 | -129.62259 | -1.1434247 | 326.53192 | 329.06387 | -4.2499237
181.19182 | -3.167891 | -45.111713 | -4.9959278 | 0 | 0 | -0.80049026 | -129.6194 | -1.1511077 | 326.5278 | 329.05957 | -4.2498612
181.19184 | -3.1678448 | -45.112232 | -4.9886613 | 0 | 0 | -0.80048931 | -129.61919 | -1.1496443 | 326.52365 | 329.0553 | -4.2498569
181.19186 | -3.167799 | -45.105869 | -4.9996634 | 0 | 0 | -0.80048925 | -129.61919 | -1.1495047 | 326.5195 | 329.05103 | -4.2505717
181.19188 | -3.1677527 | -45.098923 | -4.9984455 | 0 | 0 | -0.80048972 | -129.61917 | -1.1537883 | 326.51535 | 329.04675 | -4.2513475
181.1919 | -3.1677065 | -45.111126 | -4.9845276 | 0 | 0 | -0.80217129 | -129.58243 | -1.1520114 | 326.51123 | 329.04245 | -4.2514133
181.19192 | -3.1676605 | -45.105801 | -4.9840555 | 0 | 0 | -0.80231661 | -129.57924 | -1.1497031 | 326.50708 | 329.03818 | -4.249989
181.19194 | -3.1676145 | -45.111713 | -4.9992871 | 0 | 0 | -0.80232602 | -129.57903 | -1.1495068 | 326.50293 | 329.03391 | -4.2512941
181.19196 | -3.1675684 | -45.112232 | -5.0013285 | 0 | 0 | -0.80232662 | -129.57903 | -1.1494949 | 326.49878 | 329.02963 | -4.25141
181.19198 | -3.1675222 | -45.118664 | -4.9905872 | 0 | 0 | -0.80232608 | -129.57904 | -1.1516408 | 326.49466 | 329.02533 | -4.2514176
181.192 | -3.1674762 | -45.106419 | -4.9925613 | 0 | 0 | -0.80047685 | -129.63417 | -1.1518252 | 326.49051 | 329.02106 | -4.2514181
181.19202 | -3.1674302 | -45.098961 | -5.0021849 | 0 | 0 | -0.80031699 | -129.63893 | -1.1475441 | 326.48636 | 329.01678 | -4.2514181
181.19204 | -3.1673839 | -45.111126 | -4.989944 | 0 | 0 | -0.80030668 | -129.63924 | -1.1493212 | 326.48221 | 329.01251 | -4.2507033
181.19206 | -3.1673377 | -45.105801 | -4.9801598 | 0 | 0 | -0.80030602 | -129.63927 | -1.1516296 | 326.47809 | 329.00821 | -4.2513566
181.19208 | -3.1672919 | -45.105316 | -4.9909554 | 0 | 0 | -0.80030614 | -129.63925 | -1.1518246 | 326.47394 | 329.00394 | -4.2514138
181.1921 | -3.1672456 | -45.105278 | -5.0049715 | 0 | 0 | -0.80081004 | -129.60251 | -1.1475434 | 326.46979 | 328.99966 | -4.2507033
181.19212 | -3.1671994 | -45.105278 | -4.9938197 | 0 | 0 | -0.80085361 | -129.59932 | -1.1471738 | 326.46564 | 328.99536 | -4.2499275
181.19214 | -3.1671536 | -45.111675 | -4.9892039 | 0 | 0 | -0.80085641 | -129.59911 | -1.1492959 | 326.46152 | 328.99109 | -4.2498612
181.19216 | -3.1671073 | -45.099434 | -5.0004401 | 0 | 0 | -0.80085659 | -129.59911 | -1.1473345 | 326.45737 | 328.98682 | -4.2498574
181.19218 | -3.1670611 | -45.098366 | -4.9977851 | 0 | 0 | -0.80085695 | -129.59909 | -1.1514552 | 326.45322 | 328.98254 | -4.2512856
181.1922 | -3.1670151 | -45.104691 | -4.9822903 | 0 | 0 | -0.80203396 | -129.58072 | -1.1539606 | 326.4491 | 328.97824 | -4.2514095
181.19222 | -3.1669691 | -45.092449 | -4.9845901 | 0 | 0 | -0.80213571 | -129.57913 | -1.1498759 | 326.44495 | 328.97397 | -4.2507033
181.19224 | -3.166923 | -45.097771 | -5.0015149 | 0 | 0 | -0.80214226 | -129.57903 | -1.1495183 | 326.4408 | 328.9697 | -4.2513566
181.19226 | -3.1668768 | -45.091858 | -5.000793 | 0 | 0 | -0.80214268 | -129.57903 | -1.1494937 | 326.43665 | 328.96542 | -4.2506995
181.19228 | -3.1668308 | -45.084938 | -4.9898119 | 0 | 0 | -0.80214214 | -129.57901 | -1.1451994 | 326.43253 | 328.96112 | -4.2499275
181.1923 | -3.1667848 | -45.077965 | -4.9946733 | 0 | 0 | -0.80029315 | -129.54227 | -1.1469756 | 326.42838 | 328.95685 | -4.2520051
181.19232 | -3.1667385 | -45.090164 | -5.0009184 | 0 | 0 | -0.80013335 | -129.53908 | -1.1492838 | 326.42422 | 328.95258 | -4.251472
181.19234 | -3.1666923 | -45.084835 | -4.9891047 | 0 | 0 | -0.80012304 | -129.53886 | -1.1494806 | 326.42007 | 328.9483 | -4.2528501
181.19236 | -3.1666465 | -45.084351 | -4.9808159 | 0 | 0 | -0.80012238 | -129.53886 | -1.1516396 | 326.41595 | 328.944 | -4.2515416
181.19238 | -3.1666002 | -45.084312 | -4.9931917 | 0 | 0 | -0.80012274 | -129.53886 | -1.149676 | 326.4118 | 328.93973 | -4.2514253
181.1924 | -3.166554 | -45.071522 | -5.0022588 | 0 | 0 | -0.80129904 | -129.53886 | -1.1387711 | 326.40765 | 328.93546 | -4.2499895
181.19242 | -3.1665082 | -45.076805 | -4.9935813 | 0 | 0 | -0.80140078 | -129.53886 | -1.1464207 | 326.4035 | 328.93118 | -4.2512941
181.19244 | -3.1664619 | -45.064499 | -4.988462 | 0 | 0 | -0.80140734 | -129.53886 | -1.1535397 | 326.39938 | 328.92688 | -4.2514105
181.19246 | -3.1664159 | -45.06982 | -5.0003757 | 0 | 0 | -0.80140775 | -129.53886 | -1.1434087 | 326.39523 | 328.92261 | -4.2528472
181.19248 | -3.1663697 | -45.070301 | -4.9956036 | 0 | 0 | -0.80140781 | -129.53885 | -1.1489594 | 326.39108 | 328.91833 | -4.2529702
181.1925 | -3.1663237 | -45.070335 | -4.9813762 | 0 | 0 | -0.80157602 | -129.50211 | -1.1473119 | 326.38693 | 328.91403 | -4.2515497
181.19252 | -3.1662776 | -45.057545 | -4.9859676 | 0 | 0 | -0.80159056 | -129.49893 | -1.1493052 | 326.38281 | 328.90976 | -4.2514257
181.19254 | -3.1662314 | -45.062836 | -5.0016351 | 0 | 0 | -0.80159152 | -129.49872 | -1.1473356 | 326.37866 | 328.90549 | -4.2499895
181.19256 | -3.1661854 | -45.069714 | -4.9993486 | 0 | 0 | -0.80159158 | -129.49872 | -1.1536009 | 326.37451 | 328.90121 | -4.2512941
181.19258 | -3.1661394 | -45.063896 | -4.9889612 | 0 | 0 | -0.80159116 | -129.4987 | -1.1498537 | 326.37039 | 328.89691 | -4.25141
181.1926 | -3.1660931 | -45.050591 | -4.996779 | 0 | 0 | -0.80007851 | -129.48033 | -1.1538105 | 326.36624 | 328.89264 | -4.2507033
181.19262 | -3.1660469 | -45.04945 | -5.0003743 | 0 | 0 | -0.79994786 | -129.47874 | -1.1498672 | 326.36209 | 328.88837 | -4.2513561
181.19264 | -3.1660011 | -45.055775 | -4.9861493 | 0 | 0 | -0.79993933 | -129.47864 | -1.1538125 | 326.35794 | 328.88409 | -4.2499852
181.19266 | -3.1659548 | -45.049923 | -4.9805613 | 0 | 0 | -0.79993886 | -129.47864 | -1.1541597 | 326.35382 | 328.87979 | -4.2505798
181.19268 | -3.1659088 | -45.036617 | -4.9931755 | 0 | 0 | -0.79993922 | -129.47861 | -1.1498891 | 326.34967 | 328.87552 | -4.251348
181.1927 | -3.1658628 | -45.035477 | -5.0029831 | 0 | 0 | -0.8012836 | -129.40511 | -1.1516669 | 326.34552 | 328.87125 | -4.2514138
181.19272 | -3.1658165 | -45.029007 | -4.9921918 | 0 | 0 | -0.80139977 | -129.39876 | -1.1539742 | 326.34137 | 328.86697 | -4.2507033
181.19274 | -3.1657705 | -45.034843 | -4.9905176 | 0 | 0 | -0.80140728 | -129.39833 | -1.1498772 | 326.33725 | 328.86267 | -4.2499275
181.19276 | -3.1657243 | -45.028961 | -5.000556 | 0 | 0 | -0.80140775 | -129.39832 | -1.1516651 | 326.3331 | 328.8584 | -4.2498612
181.19278 | -3.1656783 | -45.028439 | -4.9934363 | 0 | 0 | -0.80140764 | -129.3983 | -1.149681 | 326.32895 | 328.85413 | -4.2498574
181.1928 | -3.1656322 | -45.015614 | -4.9797363 | 0 | 0 | -0.80107141 | -129.37993 | -1.1516523 | 326.3248 | 328.84985 | -4.2512856
181.19282 | -3.165586 | -45.014511 | -4.9865565 | 0 | 0 | -0.80104232 | -129.37834 | -1.1496798 | 326.32068 | 328.84555 | -4.2514091
181.19284 | -3.1655397 | -45.020836 | -5.0016875 | 0 | 0 | -0.80104041 | -129.37823 | -1.1495055 | 326.31653 | 328.84128 | -4.249989
181.19286 | -3.165494 | -45.014988 | -4.9957223 | 0 | 0 | -0.80104035 | -129.37823 | -1.1494942 | 326.31238 | 328.83701 | -4.2498651
181.19288 | -3.1654477 | -45.014465 | -4.9871955 | 0 | 0 | -0.80103999 | -129.37822 | -1.1494935 | 326.30823 | 328.8327 | -4.2484283
181.1929 | -3.1654017 | -45.014431 | -4.9973593 | 0 | 0 | -0.79969609 | -129.34148 | -1.1494929 | 326.30411 | 328.82843 | -4.249733
181.19292 | -3.1653557 | -45.014431 | -5.0011535 | 0 | 0 | -0.79957992 | -129.33829 | -1.1473466 | 326.29996 | 328.82416 | -4.2498493
181.19294 | -3.1653094 | -45.008034 | -4.9847646 | 0 | 0 | -0.79957241 | -129.33807 | -1.1493078 | 326.29581 | 328.81989 | -4.2505703
181.19296 | -3.1652634 | -45.007477 | -4.9804411 | 0 | 0 | -0.79957193 | -129.33807 | -1.1494814 | 326.29166 | 328.81558 | -4.2484899
181.19298 | -3.1652172 | -45.001045 | -4.9960699 | 0 | 0 | -0.79957259 | -129.33806 | -1.1494939 | 326.28754 | 328.81131 | -4.2497373
181.193 | -3.1651711 | -45.006889 | -5.0010567 | 0 | 0 | -0.80192536 | -129.30132 | -1.153787 | 326.28339 | 328.80704 | -4.2498498
181.19302 | -3.1651251 | -45.001015 | -4.9898434 | 0 | 0 | -0.80212867 | -129.29814 | -1.1498644 | 326.27924 | 328.80276 | -4.2512851
181.19304 | -3.1650789 | -45.019676 | -4.9910445 | 0 | 0 | -0.80214185 | -129.29793 | -1.1495187 | 326.27512 | 328.79846 | -4.2499809
181.19306 | -3.1650329 | -45.002113 | -5.0006051 | 0 | 0 | -0.80214262 | -129.29791 | -1.1537893 | 326.27097 | 328.79419 | -4.2498651
181.19308 | -3.1649868 | -44.994164 | -4.991261 | 0 | 0 | -0.80214226 | -129.29791 | -1.1520122 | 326.26682 | 328.78992 | -4.2498574
181.1931 | -3.1649406 | -44.987118 | -4.9795489 | 0 | 0 | -0.80062902 | -129.27954 | -1.1518505 | 326.26266 | 328.78564 | -4.2498574
181.19312 | -3.1648943 | -44.999313 | -4.9879961 | 0 | 0 | -0.80049825 | -129.27795 | -1.1518403 | 326.25854 | 328.78134 | -4.2512846
181.19314 | -3.1648486 | -44.993988 | -5.0018129 | 0 | 0 | -0.80048972 | -129.27785 | -1.153986 | 326.25439 | 328.77707 | -4.2485514
181.19316 | -3.1648023 | -44.993504 | -4.9964552 | 0 | 0 | -0.80048925 | -129.27785 | -1.152024 | 326.25024 | 328.7728 | -4.2497416
181.19318 | -3.1647563 | -44.987068 | -4.9872584 | 0 | 0 | -0.80048901 | -129.27783 | -1.1497037 | 326.24609 | 328.76849 | -4.2498498
181.1932 | -3.1647103 | -44.992912 | -4.9980888 | 0 | 0 | -0.79964948 | -129.25946 | -1.1495062 | 326.24197 | 328.76422 | -4.2505708
181.19322 | -3.164664 | -44.993431 | -4.9990382 | 0 | 0 | -0.79957694 | -129.25787 | -1.1473479 | 326.23782 | 328.75995 | -4.2506332
181.19324 | -3.164618 | -44.993462 | -4.984581 | 0 | 0 | -0.79957223 | -129.25777 | -1.1514548 | 326.23367 | 328.75568 | -4.2513514
181.19326 | -3.1645718 | -44.980675 | -4.9818816 | 0 | 0 | -0.79957193 | -129.25777 | -1.149667 | 326.22952 | 328.75137 | -4.2514133
181.19328 | -3.1645257 | -44.985962 | -4.9976478 | 0 | 0 | -0.79957271 | -129.25777 | -1.1495042 | 326.2254 | 328.7471 | -4.249989
181.1933 | -3.1644797 | -44.986443 | -5.001915 | 0 | 0 | -0.80226213 | -129.25777 | -1.1473478 | 326.22125 | 328.74283 | -4.2505803
181.19332 | -3.1644335 | -44.986477 | -4.9899149 | 0 | 0 | -0.80249459 | -129.25777 | -1.1514548 | 326.2171 | 328.73856 | -4.2499194
181.19334 | -3.1643875 | -44.986473 | -4.991775 | 0 | 0 | -0.80250967 | -129.25777 | -1.149667 | 326.21295 | 328.73425 | -4.2498612
181.19336 | -3.1643414 | -44.967297 | -4.9999413 | 0 | 0 | -0.8025105 | -129.25777 | -1.1495048 | 326.20883 | 328.72998 | -4.2498569
181.19338 | -3.1642952 | -44.991215 | -4.9897523 | 0 | 0 | -0.80250996 | -129.25777 | -1.1494946 | 326.20468 | 328.72571 | -4.2498569
181.1934 | -3.1642492 | -44.974136 | -4.9808731 | 0 | 0 | -0.80032426 | -129.27614 | -1.1516415 | 326.20053 | 328.72144 | -4.2505717
181.19342 | -3.1642032 | -44.985401 | -4.9910169 | 0 | 0 | -0.80013537 | -129.27773 | -1.1539727 | 326.19641 | 328.71713 | -4.2513471
181.19344 | -3.1641569 | -44.973606 | -5.0027971 | 0 | 0 | -0.8001231 | -129.27783 | -1.149876 | 326.19226 | 328.71286 | -4.2499847
181.19346 | -3.1641109 | -44.959782 | -4.9950848 | 0 | 0 | -0.80012244 | -129.27785 | -1.1473719 | 326.18811 | 328.70859 | -4.2505798
181.19348 | -3.1640649 | -44.971401 | -4.9893174 | 0 | 0 | -0.80012238 | -129.27782 | -1.1514556 | 326.18396 | 328.70432 | -4.251348
181.1935 | -3.1640186 | -44.972435 | -5.0004482 | 0 | 0 | -0.80012238 | -129.22269 | -1.147523 | 326.17984 | 328.70001 | -4.2514138
181.19352 | -3.1639726 | -44.985291 | -4.9985118 | 0 | 0 | -0.80012238 | -129.21793 | -1.1600534 | 326.17569 | 328.69574 | -4.2514181
181.19354 | -3.1639264 | -44.986397 | -4.9838061 | 0 | 0 | -0.80012238 | -129.21762 | -1.1504109 | 326.17154 | 328.69147 | -4.2507033
181.19356 | -3.1638803 | -44.973679 | -4.9847198 | 0 | 0 | -0.80012238 | -129.21761 | -1.1538454 | 326.16739 | 328.68716 | -4.2513561
181.19358 | -3.1638343 | -44.978977 | -5.0007968 | 0 | 0 | -0.80012316 | -129.21761 | -1.1455731 | 326.16327 | 328.68289 | -4.2492695
181.1936 | -3.1637881 | -44.998642 | -5.000731 | 0 | 0 | -0.80298209 | -129.23598 | -1.1448531 | 326.15912 | 328.67862 | -4.2483749
181.19362 | -3.1637421 | -44.974747 | -4.9905338 | 0 | 0 | -0.80322921 | -129.23756 | -1.1491003 | 326.15497 | 328.67435 | -4.2497301
181.19364 | -3.1636961 | -44.97905 | -4.9947362 | 0 | 0 | -0.80324525 | -129.23767 | -1.1516156 | 326.15082 | 328.67004 | -4.2498493
181.19366 | -3.1636498 | -44.992256 | -5.0023737 | 0 | 0 | -0.80324614 | -129.23769 | -1.1518261 | 326.1467 | 328.66577 | -4.2512856
181.19368 | -3.1636038 | -44.986996 | -4.9906831 | 0 | 0 | -0.80324543 | -129.23769 | -1.1561313 | 326.14255 | 328.6615 | -4.2514095
181.1937 | -3.1635578 | -44.986515 | -4.9809494 | 0 | 0 | -0.80055463 | -129.25606 | -1.150064 | 326.1384 | 328.65723 | -4.2514176
181.19372 | -3.1635115 | -44.986473 | -4.9932003 | 0 | 0 | -0.800322 | -129.25764 | -1.1538252 | 326.13425 | 328.65292 | -4.2507033
181.19374 | -3.1634655 | -44.973686 | -5.0037122 | 0 | 0 | -0.80030692 | -129.25775 | -1.1541573 | 326.13013 | 328.64865 | -4.2499275
181.19376 | -3.1634195 | -44.972588 | -4.9951601 | 0 | 0 | -0.80030608 | -129.25777 | -1.1391548 | 326.12598 | 328.64438 | -4.250576
181.19378 | -3.1633732 | -44.998093 | -4.9914989 | 0 | 0 | -0.80030614 | -129.25777 | -1.1485924 | 326.12183 | 328.64011 | -4.2513475
181.1938 | -3.1633272 | -44.987511 | -5.0020866 | 0 | 0 | -0.80064189 | -129.29453 | -1.1537285 | 326.11768 | 328.6358 | -4.2499847
181.19382 | -3.163281 | -44.999332 | -4.9971967 | 0 | 0 | -0.80067092 | -129.2977 | -1.1498612 | 326.11356 | 328.63153 | -4.2505798
181.19384 | -3.1632349 | -44.981186 | -4.9822369 | 0 | 0 | -0.80067283 | -129.29791 | -1.1495161 | 326.10941 | 328.62726 | -4.2513475
181.19386 | -3.1631889 | -44.966808 | -4.9860396 | 0 | 0 | -0.80067289 | -129.29791 | -1.1452026 | 326.10526 | 328.62299 | -4.2499847
181.19388 | -3.1631427 | -44.978386 | -5.0030918 | 0 | 0 | -0.80067366 | -129.2979 | -1.1534132 | 326.10114 | 328.61868 | -4.249866
181.1939 | -3.1630969 | -44.966629 | -5.0002007 | 0 | 0 | -0.80353439 | -129.24277 | -1.1391072 | 326.09698 | 328.61441 | -4.2512856
181.19392 | -3.1630507 | -44.984772 | -4.9897575 | 0 | 0 | -0.80378163 | -129.23801 | -1.1507353 | 326.09283 | 328.61014 | -4.2499809
181.19394 | -3.1630044 | -44.973579 | -4.9961205 | 0 | 0 | -0.80379766 | -129.2377 | -1.1496214 | 326.08868 | 328.60583 | -4.2498655
181.19396 | -3.1629584 | -44.99176 | -5.0032206 | 0 | 0 | -0.80379856 | -129.23769 | -1.1537952 | 326.08456 | 328.60156 | -4.251286
181.19398 | -3.1629124 | -44.974163 | -4.9893012 | 0 | 0 | -0.8037976 | -129.23767 | -1.1477182 | 326.08041 | 328.59729 | -4.2514095
181.194 | -3.1628661 | -44.979004 | -4.9815545 | 0 | 0 | -0.80026513 | -129.2193 | -1.1493313 | 326.07626 | 328.59302 | -4.2507033
181.19402 | -3.1628201 | -44.966671 | -4.9939814 | 0 | 0 | -0.79995984 | -129.21771 | -1.1473372 | 326.07211 | 328.58871 | -4.2506418
181.19404 | -3.1627741 | -44.984779 | -5.0030518 | 0 | 0 | -0.79994005 | -129.21761 | -1.1535985 | 326.06799 | 328.58444 | -4.2513523
181.19406 | -3.1627278 | -44.967182 | -4.9936485 | 0 | 0 | -0.79993892 | -129.21761 | -1.1412646 | 326.06384 | 328.58017 | -4.2514143
181.19408 | -3.1626818 | -44.978416 | -4.990644 | 0 | 0 | -0.79993898 | -129.21761 | -1.1466272 | 326.05969 | 328.5759 | -4.2528472
181.1941 | -3.1626356 | -44.979416 | -5.0027413 | 0 | 0 | -0.8004427 | -129.23598 | -1.1471137 | 326.05554 | 328.57159 | -4.2529702
181.19412 | -3.1625896 | -44.960297 | -4.9958043 | 0 | 0 | -0.80048627 | -129.23756 | -1.1471477 | 326.05142 | 328.56732 | -4.2515497
181.19414 | -3.1625435 | -44.965038 | -4.9821153 | 0 | 0 | -0.80048907 | -129.23767 | -1.1535877 | 326.04727 | 328.56305 | -4.2514262
181.19416 | -3.1624973 | -44.965485 | -4.9860315 | 0 | 0 | -0.80048925 | -129.23769 | -1.14556 | 326.04312 | 328.55878 | -4.2514186
181.19418 | -3.1624515 | -44.984699 | -5.0023646 | 0 | 0 | -0.80049002 | -129.23769 | -1.1555854 | 326.03897 | 328.55447 | -4.2514181
181.1942 | -3.1624053 | -44.960777 | -4.9979591 | 0 | 0 | -0.80335021 | -129.25606 | -1.1478806 | 326.03485 | 328.5502 | -4.2514181
181.19422 | -3.162359 | -44.958672 | -4.9902916 | 0 | 0 | -0.80359745 | -129.25764 | -1.1493434 | 326.0307 | 328.54593 | -4.2514181
181.19424 | -3.162313 | -44.952145 | -4.9976225 | 0 | 0 | -0.80361348 | -129.25775 | -1.1516315 | 326.02655 | 328.54163 | -4.2514181
181.19426 | -3.162267 | -44.970764 | -4.9997187 | 0 | 0 | -0.80361438 | -129.25777 | -1.1539732 | 326.02243 | 328.53735 | -4.2514181
181.19428 | -3.1622207 | -44.959595 | -4.9868178 | 0 | 0 | -0.80361336 | -129.25774 | -1.1541709 | 326.01828 | 328.53308 | -4.2514181
181.1943 | -3.1621747 | -44.964993 | -4.9813471 | 0 | 0 | -0.79974568 | -129.18423 | -1.1520374 | 326.01413 | 328.52881 | -4.2514181
181.19432 | -3.1621287 | -44.965473 | -4.9954185 | 0 | 0 | -0.79941136 | -129.17789 | -1.1539989 | 326.00998 | 328.52451 | -4.2514181
181.19434 | -3.1620824 | -44.952717 | -5.00245 | 0 | 0 | -0.79938972 | -129.17746 | -1.1520249 | 326.00586 | 328.52023 | -4.2514181
181.19436 | -3.1620364 | -44.951614 | -4.9921417 | 0 | 0 | -0.79938847 | -129.17744 | -1.1497039 | 326.00171 | 328.51596 | -4.2514181
181.19438 | -3.1619902 | -44.945148 | -4.9905143 | 0 | 0 | -0.79938871 | -129.17743 | -1.1495068 | 325.99756 | 328.51169 | -4.2514176
181.1944 | -3.1619444 | -44.944584 | -5.0005555 | 0 | 0 | -0.80039614 | -129.14069 | -1.1494943 | 325.99341 | 328.50739 | -4.2499895
181.19442 | -3.1618981 | -44.938152 | -4.9934359 | 0 | 0 | -0.80048329 | -129.1375 | -1.1494935 | 325.98929 | 328.50311 | -4.2512941
181.19444 | -3.1618519 | -44.937595 | -4.9790111 | 0 | 0 | -0.80048895 | -129.13728 | -1.1494935 | 325.98514 | 328.49884 | -4.25141
181.19446 | -3.1618061 | -44.937561 | -4.9872198 | 0 | 0 | -0.80048925 | -129.13728 | -1.1494941 | 325.98099 | 328.49457 | -4.2514176
181.19448 | -3.1617599 | -44.931164 | -5.0024729 | 0 | 0 | -0.80049002 | -129.13727 | -1.1516403 | 325.97684 | 328.49026 | -4.2514176
181.1945 | -3.1617136 | -44.924206 | -4.9957886 | 0 | 0 | -0.80335021 | -129.10052 | -1.1496783 | 325.97272 | 328.48599 | -4.2499895
181.19452 | -3.1616676 | -44.917229 | -4.9871993 | 0 | 0 | -0.80359745 | -129.09735 | -1.1473587 | 325.96857 | 328.48172 | -4.2512937
181.19454 | -3.1616216 | -44.916637 | -4.9973588 | 0 | 0 | -0.80361348 | -129.09714 | -1.1493092 | 325.96442 | 328.47745 | -4.2499814
181.19456 | -3.1615753 | -44.922989 | -4.9989748 | 0 | 0 | -0.80361438 | -129.09712 | -1.1516283 | 325.96027 | 328.47314 | -4.2512941
181.19458 | -3.1615293 | -44.910748 | -4.9831243 | 0 | 0 | -0.80361313 | -129.09711 | -1.1496785 | 325.95615 | 328.46887 | -4.2506952
181.1946 | -3.1614833 | -44.916077 | -4.9810295 | 0 | 0 | -0.79890656 | -129.04196 | -1.1495036 | 325.952 | 328.4646 | -4.2499275
181.19462 | -3.1614373 | -44.916557 | -4.9953976 | 0 | 0 | -0.79849982 | -129.0372 | -1.1430551 | 325.94785 | 328.4603 | -4.2512903
181.19464 | -3.161391 | -44.897404 | -5.0009966 | 0 | 0 | -0.79847348 | -129.03691 | -1.1532317 | 325.9437 | 328.45602 | -4.2514095
181.19466 | -3.1613448 | -44.908531 | -4.9883866 | 0 | 0 | -0.79847193 | -129.03688 | -1.154124 | 325.93958 | 328.45175 | -4.2514172
181.19468 | -3.161299 | -44.896732 | -4.9894671 | 0 | 0 | -0.79847234 | -129.03687 | -1.1563286 | 325.93542 | 328.44748 | -4.249989
181.1947 | -3.1612527 | -44.889301 | -4.9997449 | 0 | 0 | -0.80015099 | -129.00012 | -1.1565176 | 325.93127 | 328.44318 | -4.2505798
181.19472 | -3.1612065 | -44.895077 | -4.9897385 | 0 | 0 | -0.80029607 | -128.99693 | -1.1565279 | 325.92715 | 328.4389 | -4.2492042
181.19474 | -3.1611607 | -44.901985 | -4.9786935 | 0 | 0 | -0.80030549 | -128.99673 | -1.1500889 | 325.923 | 328.43463 | -4.2497993
181.19476 | -3.1611145 | -44.889778 | -4.9879255 | 0 | 0 | -0.80030602 | -128.99672 | -1.1516792 | 325.91885 | 328.43036 | -4.2505674
181.19478 | -3.1610682 | -44.888714 | -5.0018077 | 0 | 0 | -0.8003068 | -128.9967 | -1.1518281 | 325.9147 | 328.42606 | -4.2513466
181.1948 | -3.1610222 | -44.882248 | -4.994278 | 0 | 0 | -0.80316621 | -128.97833 | -1.1496923 | 325.91058 | 328.42178 | -4.2499847
181.19482 | -3.1609762 | -44.881687 | -4.9885225 | 0 | 0 | -0.80341333 | -128.97675 | -1.1537993 | 325.90643 | 328.41751 | -4.2505798
181.19484 | -3.1609302 | -44.875248 | -4.9974756 | 0 | 0 | -0.80342937 | -128.97665 | -1.1477184 | 325.90228 | 328.41324 | -4.251348
181.19486 | -3.1608839 | -44.861904 | -4.9968042 | 0 | 0 | -0.80343026 | -128.97664 | -1.1493319 | 325.89813 | 328.40894 | -4.2514138
181.19488 | -3.1608379 | -44.867161 | -4.9829364 | 0 | 0 | -0.80342907 | -128.97662 | -1.1494821 | 325.89401 | 328.40466 | -4.2507033
181.1949 | -3.1607919 | -44.867638 | -4.9817438 | 0 | 0 | -0.79889107 | -128.92149 | -1.1473471 | 325.88986 | 328.40039 | -4.2499275
181.19492 | -3.1607456 | -44.867676 | -4.996912 | 0 | 0 | -0.79849881 | -128.91673 | -1.1536021 | 325.88571 | 328.39612 | -4.250576
181.19494 | -3.1606994 | -44.861271 | -4.9996743 | 0 | 0 | -0.79847342 | -128.91643 | -1.152 | 325.88156 | 328.39182 | -4.2499189
181.19496 | -3.1606536 | -44.847931 | -4.9882698 | 0 | 0 | -0.79847193 | -128.9164 | -1.1518487 | 325.87744 | 328.38754 | -4.2505755
181.19498 | -3.1606073 | -44.865974 | -4.9901848 | 0 | 0 | -0.7984724 | -128.9164 | -1.1475449 | 325.87329 | 328.38327 | -4.2499189
181.195 | -3.1605611 | -44.854771 | -4.9998069 | 0 | 0 | -0.80031872 | -128.9164 | -1.1471744 | 325.86914 | 328.37897 | -4.2498617
181.19502 | -3.1605153 | -44.853767 | -4.989017 | 0 | 0 | -0.80047828 | -128.9164 | -1.1514441 | 325.86499 | 328.37469 | -4.2512856
181.19504 | -3.1604691 | -44.853703 | -4.9793572 | 0 | 0 | -0.80048859 | -128.9164 | -1.1518139 | 325.86087 | 328.37042 | -4.2499814
181.19506 | -3.1604228 | -44.853699 | -4.9901609 | 0 | 0 | -0.80048925 | -128.9164 | -1.151839 | 325.85672 | 328.36615 | -4.2512937
181.19508 | -3.1603768 | -44.860092 | -5.0027256 | 0 | 0 | -0.80049002 | -128.9164 | -1.1561319 | 325.85257 | 328.36185 | -4.2499809
181.1951 | -3.1603308 | -44.847855 | -4.9921751 | 0 | 0 | -0.80335021 | -128.89801 | -1.1500615 | 325.84845 | 328.35757 | -4.2498651
181.19512 | -3.1602848 | -44.853176 | -4.9883394 | 0 | 0 | -0.80359745 | -128.89644 | -1.145238 | 325.8443 | 328.3533 | -4.2498574
181.19514 | -3.1602385 | -44.847263 | -5.0003686 | 0 | 0 | -0.80361348 | -128.89633 | -1.1534194 | 325.84015 | 328.34903 | -4.2498569
181.19516 | -3.1601925 | -44.846745 | -4.9963279 | 0 | 0 | -0.80361438 | -128.89632 | -1.1541343 | 325.836 | 328.34473 | -4.2498569
181.19518 | -3.1601465 | -44.84671 | -4.9821649 | 0 | 0 | -0.80361307 | -128.89632 | -1.1498866 | 325.83188 | 328.34045 | -4.2498569
181.1952 | -3.1601002 | -44.84671 | -4.9838552 | 0 | 0 | -0.79873878 | -128.85957 | -1.1473732 | 325.82773 | 328.33618 | -4.2498569
181.19522 | -3.160054 | -44.853107 | -4.9985485 | 0 | 0 | -0.79831755 | -128.85638 | -1.1536037 | 325.82413 | 328.33292 | -4.2498565
181.19524 | -3.1600082 | -44.84726 | -4.9998116 | 0 | 0 | -0.79829025 | -128.85617 | -1.1520001 | 325.82056 | 328.32965 | -4.2484283
181.19526 | -3.1599619 | -44.833946 | -4.9882793 | 0 | 0 | -0.79828864 | -128.85617 | -1.1518497 | 325.81696 | 328.32639 | -4.249733
181.19528 | -3.1599157 | -44.826416 | -4.9930902 | 0 | 0 | -0.79828936 | -128.85616 | -1.1518397 | 325.81335 | 328.32312 | -4.2498493
181.1953 | -3.1598699 | -44.844975 | -5.0015078 | 0 | 0 | -0.80097586 | -128.80101 | -1.1518393 | 325.80978 | 328.31982 | -4.2498565
181.19532 | -3.1598237 | -44.833801 | -4.9869795 | 0 | 0 | -0.80120802 | -128.79625 | -1.1518393 | 325.80618 | 328.31656 | -4.2498569
181.19534 | -3.1597776 | -44.832802 | -4.979178 | 0 | 0 | -0.8012231 | -128.79594 | -1.1518397 | 325.80258 | 328.31329 | -4.2498569
181.19536 | -3.1597314 | -44.832737 | -4.9916019 | 0 | 0 | -0.80122393 | -128.79593 | -1.153986 | 325.79901 | 328.31003 | -4.2505713
181.19538 | -3.1596854 | -44.82634 | -5.0028505 | 0 | 0 | -0.80122459 | -128.79593 | -1.1520253 | 325.79541 | 328.30676 | -4.2492042
181.1954 | -3.1596394 | -44.838577 | -4.992909 | 0 | 0 | -0.80341238 | -128.79593 | -1.1539986 | 325.79181 | 328.3035 | -4.2490845
181.19542 | -3.1595931 | -44.839645 | -4.9891291 | 0 | 0 | -0.80360144 | -128.79593 | -1.1541717 | 325.78824 | 328.30023 | -4.2497911
181.19544 | -3.1595471 | -44.839718 | -5.0004349 | 0 | 0 | -0.80361372 | -128.79593 | -1.1498913 | 325.78464 | 328.29697 | -4.2498527
181.19546 | -3.1595011 | -44.833321 | -4.9948812 | 0 | 0 | -0.80361438 | -128.79593 | -1.1559587 | 325.78107 | 328.2937 | -4.2498569
181.19548 | -3.1594548 | -44.839165 | -4.9813137 | 0 | 0 | -0.80361301 | -128.79593 | -1.1479058 | 325.77747 | 328.29044 | -4.2498569
181.1955 | -3.1594086 | -44.839687 | -4.9852381 | 0 | 0 | -0.79857105 | -128.83269 | -1.1536382 | 325.77386 | 328.28717 | -4.2498569
181.19552 | -3.1593628 | -44.833321 | -5.0030241 | 0 | 0 | -0.79813528 | -128.83588 | -1.1520021 | 325.77029 | 328.28391 | -4.2505717
181.19554 | -3.1593165 | -44.826374 | -4.9994702 | 0 | 0 | -0.79810697 | -128.83607 | -1.1518493 | 325.76669 | 328.28061 | -4.2499185
181.19556 | -3.1592705 | -44.83218 | -4.9889684 | 0 | 0 | -0.79810536 | -128.83609 | -1.1496941 | 325.76309 | 328.27734 | -4.2498612
181.19558 | -3.1592245 | -44.826298 | -4.9975057 | 0 | 0 | -0.79810637 | -128.83607 | -1.1559466 | 325.75952 | 328.27408 | -4.2498574
181.1956 | -3.1591783 | -44.825783 | -5.0004377 | 0 | 0 | -0.80196983 | -128.79933 | -1.1500509 | 325.75592 | 328.27081 | -4.2512851
181.19562 | -3.1591322 | -44.838543 | -4.9868793 | 0 | 0 | -0.80230367 | -128.79614 | -1.1495312 | 325.75232 | 328.26755 | -4.2499809
181.19564 | -3.159086 | -44.833252 | -4.9806242 | 0 | 0 | -0.80232531 | -128.79593 | -1.1559371 | 325.74875 | 328.26428 | -4.2498646
181.19566 | -3.15904 | -44.845558 | -4.993906 | 0 | 0 | -0.80232656 | -128.79593 | -1.1543438 | 325.74515 | 328.26102 | -4.247714
181.19568 | -3.158994 | -44.833843 | -5.0030465 | 0 | 0 | -0.80232698 | -128.79593 | -1.1499012 | 325.74155 | 328.25775 | -4.249671
181.1957 | -3.1589477 | -44.832802 | -4.9921961 | 0 | 0 | -0.80350554 | -128.81432 | -1.1516658 | 325.73798 | 328.25449 | -4.2484164
181.19572 | -3.1589017 | -44.839134 | -4.9912448 | 0 | 0 | -0.80360746 | -128.8159 | -1.1475348 | 325.73438 | 328.25122 | -4.249733
181.19574 | -3.1588557 | -44.833286 | -5.0020695 | 0 | 0 | -0.80361402 | -128.81599 | -1.1536137 | 325.7308 | 328.24796 | -4.2512774
181.19576 | -3.1588094 | -44.826374 | -4.9942923 | 0 | 0 | -0.80361444 | -128.81601 | -1.1498531 | 325.7272 | 328.24469 | -4.24998
181.19578 | -3.1587634 | -44.83218 | -4.9805346 | 0 | 0 | -0.80361295 | -128.81601 | -1.1495169 | 325.7236 | 328.24139 | -4.2491508
181.1958 | -3.1587174 | -44.839092 | -4.9880757 | 0 | 0 | -0.79840332 | -128.81601 | -1.1494949 | 325.72003 | 328.23813 | -4.2512245
181.19582 | -3.1586711 | -44.833282 | -5.0018191 | 0 | 0 | -0.79795301 | -128.81601 | -1.1494948 | 325.71643 | 328.23486 | -4.2506909
181.19584 | -3.1586251 | -44.826374 | -4.9993601 | 0 | 0 | -0.79792386 | -128.81601 | -1.1537877 | 325.71283 | 328.2316 | -4.249927
181.19586 | -3.1585791 | -44.83218 | -4.9889622 | 0 | 0 | -0.79792213 | -128.81601 | -1.1520113 | 325.70926 | 328.22833 | -4.2512903
181.19588 | -3.1585329 | -44.832699 | -4.9982314 | 0 | 0 | -0.79792327 | -128.81601 | -1.1497042 | 325.70566 | 328.22507 | -4.2514095
181.1959 | -3.1584868 | -44.826336 | -4.999774 | 0 | 0 | -0.80212265 | -128.81601 | -1.1538013 | 325.70206 | 328.2218 | -4.2514172
181.19592 | -3.1584406 | -44.825779 | -4.9860954 | 0 | 0 | -0.80248559 | -128.81601 | -1.1520133 | 325.69849 | 328.21854 | -4.249989
181.19594 | -3.1583946 | -44.832138 | -4.9820113 | 0 | 0 | -0.80250913 | -128.81601 | -1.1539968 | 325.69489 | 328.21527 | -4.2505803
181.19596 | -3.1583486 | -44.819901 | -4.9954777 | 0 | 0 | -0.8025105 | -128.81601 | -1.1498778 | 325.69131 | 328.21201 | -4.2513475
181.19598 | -3.1583023 | -44.825226 | -5.0024533 | 0 | 0 | -0.8025108 | -128.81599 | -1.1495196 | 325.68771 | 328.20874 | -4.2499847
181.196 | -3.1582563 | -44.82571 | -4.9914165 | 0 | 0 | -0.80335253 | -128.79762 | -1.1537905 | 325.68411 | 328.20547 | -4.2498655
181.19602 | -3.1582103 | -44.825741 | -4.99263 | 0 | 0 | -0.80342531 | -128.79604 | -1.1563054 | 325.68054 | 328.20221 | -4.2498574
181.19604 | -3.158164 | -44.806557 | -5.0014639 | 0 | 0 | -0.80343002 | -128.79593 | -1.1522222 | 325.67694 | 328.19891 | -4.2498569
181.19606 | -3.158118 | -44.824081 | -4.992785 | 0 | 0 | -0.80343032 | -128.79593 | -1.1540108 | 325.67334 | 328.19565 | -4.2498569
181.19608 | -3.158072 | -44.81284 | -4.9811316 | 0 | 0 | -0.80342895 | -128.79591 | -1.1520255 | 325.66977 | 328.19238 | -4.2498569
181.1961 | -3.1580257 | -44.805447 | -4.9874048 | 0 | 0 | -0.79855549 | -128.75917 | -1.1497051 | 325.66617 | 328.18912 | -4.2505717
181.19612 | -3.1579797 | -44.824013 | -5.003211 | 0 | 0 | -0.79813427 | -128.75598 | -1.1538007 | 325.66257 | 328.18585 | -4.2499189
181.19614 | -3.1579335 | -44.825626 | -4.9973035 | 0 | 0 | -0.79810697 | -128.75578 | -1.1498653 | 325.659 | 328.18259 | -4.2512894
181.19616 | -3.1578875 | -44.806541 | -4.9895077 | 0 | 0 | -0.79810536 | -128.75577 | -1.1495175 | 325.6554 | 328.17932 | -4.2499809
181.19618 | -3.1578414 | -44.792103 | -4.998282 | 0 | 0 | -0.79810643 | -128.75575 | -1.1494949 | 325.65179 | 328.17606 | -4.2498651
181.1962 | -3.1577952 | -44.80368 | -4.9990506 | 0 | 0 | -0.80213815 | -128.70062 | -1.1494942 | 325.64822 | 328.17279 | -4.2505717
181.19622 | -3.1577492 | -44.80471 | -4.9845819 | 0 | 0 | -0.8024866 | -128.69586 | -1.1516397 | 325.64462 | 328.16953 | -4.2499185
181.19624 | -3.1577032 | -44.798378 | -4.983335 | 0 | 0 | -0.80250919 | -128.69556 | -1.1475321 | 325.64105 | 328.16626 | -4.2498612
181.19626 | -3.1576569 | -44.804222 | -4.9992251 | 0 | 0 | -0.8025105 | -128.69553 | -1.1493199 | 325.63745 | 328.16299 | -4.2498569
181.19628 | -3.1576109 | -44.791946 | -5.0020485 | 0 | 0 | -0.80251074 | -128.69553 | -1.149484 | 325.63385 | 328.1597 | -4.2498569
181.1963 | -3.1575649 | -44.797272 | -4.9899235 | 0 | 0 | -0.80318403 | -128.69553 | -1.1559343 | 325.63028 | 328.15643 | -4.2498569
181.19632 | -3.1575186 | -44.797756 | -4.9925017 | 0 | 0 | -0.80324221 | -128.69553 | -1.1543443 | 325.62668 | 328.15317 | -4.2498569
181.19634 | -3.1574726 | -44.791389 | -5.0014548 | 0 | 0 | -0.80324596 | -128.69553 | -1.1520475 | 325.62308 | 328.1499 | -4.2498569
181.19636 | -3.1574266 | -44.771648 | -4.9906077 | 0 | 0 | -0.8032462 | -128.69553 | -1.1497045 | 325.61951 | 328.14664 | -4.2498569
181.19638 | -3.1573803 | -44.776352 | -4.9809442 | 0 | 0 | -0.80324489 | -128.69553 | -1.1473607 | 325.61591 | 328.14337 | -4.2498569
181.1964 | -3.1573343 | -44.776794 | -4.9910221 | 0 | 0 | -0.79853988 | -128.65878 | -1.1514562 | 325.6123 | 328.14011 | -4.2498574
181.19642 | -3.1572881 | -44.776829 | -5.0035238 | 0 | 0 | -0.79813325 | -128.65559 | -1.1518149 | 325.60873 | 328.13684 | -4.2512851
181.19644 | -3.1572421 | -44.789612 | -4.9951468 | 0 | 0 | -0.79810691 | -128.65538 | -1.1539841 | 325.60513 | 328.13358 | -4.2499809
181.19646 | -3.157196 | -44.758743 | -4.9893217 | 0 | 0 | -0.79810536 | -128.65538 | -1.1498773 | 325.60156 | 328.13031 | -4.2498651
181.19648 | -3.1571498 | -44.768833 | -5.0011725 | 0 | 0 | -0.79810661 | -128.65536 | -1.1495188 | 325.59796 | 328.12704 | -4.2505717
181.1965 | -3.1571038 | -44.744183 | -4.9971223 | 0 | 0 | -0.80281162 | -128.63699 | -1.1516422 | 325.59436 | 328.12378 | -4.2499185
181.19652 | -3.1570578 | -44.748436 | -4.9836841 | 0 | 0 | -0.80321825 | -128.63541 | -1.1518265 | 325.59079 | 328.12048 | -4.2505755
181.19654 | -3.1570115 | -44.761635 | -4.9832611 | 0 | 0 | -0.80324459 | -128.6353 | -1.1518395 | 325.58719 | 328.11722 | -4.251348
181.19656 | -3.1569655 | -44.749977 | -4.9992204 | 0 | 0 | -0.80324614 | -128.6353 | -1.1561327 | 325.58359 | 328.11395 | -4.2514138
181.19658 | -3.1569195 | -44.748943 | -5.000597 | 0 | 0 | -0.80324608 | -128.63528 | -1.1522102 | 325.58002 | 328.11069 | -4.2514176
181.1966 | -3.1568732 | -44.748875 | -4.9897981 | 0 | 0 | -0.80290967 | -128.58014 | -1.1518621 | 325.57642 | 328.10742 | -4.2499895
181.19662 | -3.1568272 | -44.729683 | -4.9917674 | 0 | 0 | -0.80288059 | -128.57538 | -1.1475463 | 325.57281 | 328.10416 | -4.2512937
181.19664 | -3.1567812 | -44.728024 | -5.0021172 | 0 | 0 | -0.80287868 | -128.57507 | -1.1493207 | 325.56924 | 328.10089 | -4.2499809
181.19666 | -3.1567349 | -44.727913 | -4.987762 | 0 | 0 | -0.80287862 | -128.57506 | -1.1494827 | 325.56564 | 328.09763 | -4.2498651
181.19668 | -3.1566889 | -44.734306 | -4.9806972 | 0 | 0 | -0.80287737 | -128.57504 | -1.1516403 | 325.56204 | 328.09436 | -4.2498579
181.1967 | -3.1566427 | -44.734859 | -4.9902797 | 0 | 0 | -0.79850882 | -128.5383 | -1.151827 | 325.55847 | 328.09109 | -4.2512851
181.19672 | -3.1565967 | -44.722095 | -5.0027337 | 0 | 0 | -0.79813129 | -128.53511 | -1.1539866 | 325.55487 | 328.08783 | -4.2499814
181.19674 | -3.1565506 | -44.714603 | -4.9936271 | 0 | 0 | -0.79810679 | -128.5349 | -1.1563183 | 325.5513 | 328.08456 | -4.2512937
181.19676 | -3.1565044 | -44.726768 | -4.9877391 | 0 | 0 | -0.79810536 | -128.5349 | -1.1522212 | 325.5477 | 328.08127 | -4.2499809
181.19678 | -3.1564586 | -44.721439 | -4.9988604 | 0 | 0 | -0.79810649 | -128.53488 | -1.1475689 | 325.5441 | 328.078 | -4.2498655
181.1968 | -3.1564124 | -44.727352 | -4.9940219 | 0 | 0 | -0.80230665 | -128.49814 | -1.1471752 | 325.54053 | 328.07474 | -4.2512856
181.19682 | -3.1563661 | -44.721474 | -4.9819684 | 0 | 0 | -0.80266958 | -128.49496 | -1.1492966 | 325.53693 | 328.07147 | -4.2492661
181.19684 | -3.1563201 | -44.720951 | -4.9838433 | 0 | 0 | -0.80269313 | -128.49475 | -1.149482 | 325.53333 | 328.06821 | -4.2512321
181.19686 | -3.1562741 | -44.70813 | -4.9999995 | 0 | 0 | -0.8026945 | -128.49475 | -1.1537876 | 325.52975 | 328.06494 | -4.2514057
181.19688 | -3.1562278 | -44.726208 | -4.9999371 | 0 | 0 | -0.80269456 | -128.49475 | -1.1541584 | 325.52615 | 328.06168 | -4.2514172
181.1969 | -3.1561818 | -44.708611 | -4.9875612 | 0 | 0 | -0.80269456 | -128.51312 | -1.1498897 | 325.52255 | 328.05841 | -4.249989
181.19692 | -3.1561358 | -44.719841 | -4.9930277 | 0 | 0 | -0.80269456 | -128.51471 | -1.1538125 | 325.51898 | 328.05515 | -4.2498665
181.19694 | -3.1560895 | -44.708054 | -4.9993267 | 0 | 0 | -0.80269456 | -128.5148 | -1.1498674 | 325.51538 | 328.05188 | -4.2527156
181.19696 | -3.1560435 | -44.707012 | -4.9860649 | 0 | 0 | -0.80269456 | -128.51482 | -1.1538113 | 325.51181 | 328.04861 | -4.251533
181.19698 | -3.1559973 | -44.700558 | -4.9791036 | 0 | 0 | -0.80269331 | -128.51479 | -1.1498665 | 325.50821 | 328.04535 | -4.2514253
181.197 | -3.1559513 | -44.712791 | -4.9915967 | 0 | 0 | -0.79815793 | -128.4413 | -1.151665 | 325.50461 | 328.04205 | -4.2507043
181.19702 | -3.1559052 | -44.713848 | -5.0021234 | 0 | 0 | -0.79776591 | -128.43494 | -1.1518284 | 325.50104 | 328.03879 | -4.2506418
181.19704 | -3.155859 | -44.688343 | -4.9913936 | 0 | 0 | -0.79774052 | -128.43452 | -1.1539854 | 325.49744 | 328.03552 | -4.2499242
181.19706 | -3.1558132 | -44.705322 | -4.9882727 | 0 | 0 | -0.79773903 | -128.43451 | -1.152024 | 325.49384 | 328.03226 | -4.2512894
181.19708 | -3.155767 | -44.700439 | -4.9989109 | 0 | 0 | -0.79774022 | -128.43451 | -1.1497049 | 325.49026 | 328.02899 | -4.2499809
181.1971 | -3.1557207 | -44.693588 | -4.9940252 | 0 | 0 | -0.8022756 | -128.43451 | -1.1538024 | 325.48666 | 328.02573 | -4.2498651
181.19712 | -3.1556747 | -44.699402 | -4.9805169 | 0 | 0 | -0.80266762 | -128.43451 | -1.1563057 | 325.48306 | 328.02246 | -4.2505717
181.19714 | -3.1556287 | -44.687126 | -4.9858961 | 0 | 0 | -0.80269301 | -128.43451 | -1.1500753 | 325.47949 | 328.0192 | -4.2513471
181.19716 | -3.1555824 | -44.698841 | -5.0016294 | 0 | 0 | -0.8026945 | -128.43451 | -1.1538254 | 325.47589 | 328.01593 | -4.2499847
181.19718 | -3.1555364 | -44.687092 | -4.99717 | 0 | 0 | -0.80269438 | -128.43449 | -1.1520134 | 325.47229 | 328.01266 | -4.2498655
181.1972 | -3.1554904 | -44.698841 | -4.9887719 | 0 | 0 | -0.80202097 | -128.39775 | -1.1497033 | 325.46872 | 328.0094 | -4.2498574
181.19722 | -3.1554441 | -44.687088 | -4.9960399 | 0 | 0 | -0.80196279 | -128.39456 | -1.149508 | 325.46512 | 328.00613 | -4.2505717
181.19724 | -3.1553981 | -44.692448 | -4.9995852 | 0 | 0 | -0.80195904 | -128.39435 | -1.1537886 | 325.46155 | 328.00284 | -4.2499189
181.19726 | -3.1553519 | -44.686535 | -4.986083 | 0 | 0 | -0.8019588 | -128.39435 | -1.1520114 | 325.45795 | 327.99957 | -4.2512898
181.19728 | -3.1553061 | -44.69241 | -4.9812837 | 0 | 0 | -0.80195785 | -128.39435 | -1.1497042 | 325.45435 | 327.99631 | -4.2514091
181.1973 | -3.1552598 | -44.680134 | -4.9946885 | 0 | 0 | -0.79859889 | -128.41273 | -1.1538007 | 325.45078 | 327.99304 | -4.249989
181.19732 | -3.1552136 | -44.685459 | -5.002387 | 0 | 0 | -0.79830855 | -128.41431 | -1.1498659 | 325.44717 | 327.98978 | -4.2512941
181.19734 | -3.1551678 | -44.679546 | -4.9921374 | 0 | 0 | -0.79828972 | -128.41441 | -1.1516656 | 325.44357 | 327.98651 | -4.2506952
181.19736 | -3.1551216 | -44.685425 | -4.99124 | 0 | 0 | -0.79828864 | -128.41443 | -1.1539748 | 325.44 | 327.98325 | -4.2506413
181.19738 | -3.1550753 | -44.692337 | -5.0013428 | 0 | 0 | -0.79828984 | -128.41443 | -1.1520247 | 325.4364 | 327.97998 | -4.2513518
181.1974 | -3.1550293 | -44.686531 | -4.9935036 | 0 | 0 | -0.80282712 | -128.41443 | -1.1539974 | 325.4328 | 327.97672 | -4.2499857
181.19742 | -3.1549833 | -44.679619 | -4.981194 | 0 | 0 | -0.80321926 | -128.41443 | -1.1498779 | 325.42923 | 327.97345 | -4.2512941
181.19744 | -3.154937 | -44.685429 | -4.9895854 | 0 | 0 | -0.80324465 | -128.41443 | -1.149519 | 325.42563 | 327.97018 | -4.2506952
181.19746 | -3.154891 | -44.67955 | -5.0026736 | 0 | 0 | -0.80324614 | -128.41443 | -1.1516416 | 325.42206 | 327.96692 | -4.2513556
181.19748 | -3.154845 | -44.698212 | -4.9972529 | 0 | 0 | -0.80324584 | -128.41443 | -1.1496809 | 325.41846 | 327.96365 | -4.2514138
181.1975 | -3.154799 | -44.680649 | -4.9887781 | 0 | 0 | -0.80206764 | -128.4328 | -1.1559465 | 325.41486 | 327.96036 | -4.2507033
181.19752 | -3.1547527 | -44.6791 | -4.9989452 | 0 | 0 | -0.80196577 | -128.43439 | -1.1521982 | 325.41129 | 327.95709 | -4.2513566
181.19754 | -3.1547065 | -44.685394 | -4.9991097 | 0 | 0 | -0.80195922 | -128.43449 | -1.1518619 | 325.40768 | 327.95383 | -4.2514138
181.19756 | -3.1546607 | -44.692337 | -4.9853101 | 0 | 0 | -0.8019588 | -128.43451 | -1.1496937 | 325.40408 | 327.95056 | -4.2507033
181.19758 | -3.1546144 | -44.692924 | -4.9819446 | 0 | 0 | -0.80195791 | -128.43449 | -1.1516531 | 325.40051 | 327.9473 | -4.2513561
181.1976 | -3.1545682 | -44.692966 | -4.9961991 | 0 | 0 | -0.79876667 | -128.41612 | -1.1496791 | 325.39691 | 327.94403 | -4.2499847
181.19762 | -3.1545224 | -44.692966 | -5.003242 | 0 | 0 | -0.79849082 | -128.41454 | -1.1473593 | 325.39331 | 327.94077 | -4.2491512
181.19764 | -3.1544762 | -44.699364 | -4.9914827 | 0 | 0 | -0.798473 | -128.41443 | -1.1514567 | 325.38974 | 327.9375 | -4.2505107
181.19766 | -3.1544299 | -44.693523 | -4.9919086 | 0 | 0 | -0.79847193 | -128.41443 | -1.1539613 | 325.38614 | 327.93423 | -4.2513433
181.19768 | -3.1543839 | -44.686604 | -5.0014014 | 0 | 0 | -0.79847312 | -128.41441 | -1.1520221 | 325.38254 | 327.93097 | -4.250699
181.1977 | -3.1543379 | -44.679626 | -4.9913287 | 0 | 0 | -0.80284262 | -128.39604 | -1.1475562 | 325.37897 | 327.9277 | -4.2513561
181.19772 | -3.1542919 | -44.691826 | -4.9802804 | 0 | 0 | -0.80322021 | -128.39445 | -1.1471751 | 325.37537 | 327.92444 | -4.2514138
181.19774 | -3.1542456 | -44.692894 | -4.9902368 | 0 | 0 | -0.80324471 | -128.39435 | -1.1514447 | 325.3718 | 327.92114 | -4.2514181
181.19776 | -3.1541996 | -44.686565 | -5.0034575 | 0 | 0 | -0.80324614 | -128.39435 | -1.1539612 | 325.36819 | 327.91788 | -4.2507033
181.19778 | -3.1541536 | -44.679623 | -4.996594 | 0 | 0 | -0.80324584 | -128.39433 | -1.1541702 | 325.36459 | 327.91461 | -4.2513566
181.1978 | -3.1541073 | -44.698219 | -4.9894466 | 0 | 0 | -0.80189937 | -128.37596 | -1.1520361 | 325.36102 | 327.91135 | -4.2514138
181.19782 | -3.1540611 | -44.68705 | -5.0004563 | 0 | 0 | -0.80178303 | -128.37437 | -1.1497051 | 325.35742 | 327.90808 | -4.2514181
181.19784 | -3.1540153 | -44.692444 | -4.9985123 | 0 | 0 | -0.80177552 | -128.37427 | -1.151652 | 325.35382 | 327.90482 | -4.2514176
181.19786 | -3.153969 | -44.680134 | -4.983079 | 0 | 0 | -0.80177504 | -128.37427 | -1.14324 | 325.35025 | 327.90155 | -4.2499895
181.19788 | -3.1539228 | -44.672668 | -4.9832058 | 0 | 0 | -0.80177426 | -128.37425 | -1.1510957 | 325.34665 | 327.89828 | -4.2512937
181.1979 | -3.153877 | -44.691238 | -4.9992175 | 0 | 0 | -0.79908681 | -128.35588 | -1.1496449 | 325.34305 | 327.89502 | -4.2499804
181.19792 | -3.1538308 | -44.686455 | -5.002048 | 0 | 0 | -0.79885453 | -128.35429 | -1.1537989 | 325.33948 | 327.89175 | -4.2484365
181.19794 | -3.1537845 | -44.679611 | -4.9906502 | 0 | 0 | -0.79883945 | -128.35419 | -1.1563066 | 325.33588 | 327.88849 | -4.2497344
181.19796 | -3.1537385 | -44.679031 | -4.9932914 | 0 | 0 | -0.79883862 | -128.35419 | -1.1543684 | 325.33231 | 327.88522 | -4.2512774
181.19798 | -3.1536925 | -44.678989 | -5.0029736 | 0 | 0 | -0.79883981 | -128.35419 | -1.1520495 | 325.3287 | 327.88193 | -4.24998
181.198 | -3.1536465 | -44.678986 | -4.9900112 | 0 | 0 | -0.80321068 | -128.37257 | -1.151852 | 325.3251 | 327.87866 | -4.249866
181.19802 | -3.1536002 | -44.666199 | -4.9794374 | 0 | 0 | -0.80358845 | -128.37415 | -1.1496936 | 325.32153 | 327.8754 | -4.2527146
181.19804 | -3.1535542 | -44.665096 | -4.9908924 | 0 | 0 | -0.80361295 | -128.37425 | -1.1537993 | 325.31793 | 327.87213 | -4.2501044
181.19806 | -3.1535082 | -44.677811 | -5.0042419 | 0 | 0 | -0.80361438 | -128.37427 | -1.1477196 | 325.31433 | 327.86887 | -4.2513013
181.19808 | -3.1534619 | -44.666119 | -4.9952092 | 0 | 0 | -0.80361384 | -128.37425 | -1.1536269 | 325.31076 | 327.8656 | -4.2499814
181.1981 | -3.1534157 | -44.665085 | -4.9900517 | 0 | 0 | -0.80159432 | -128.33751 | -1.1541476 | 325.30716 | 327.86234 | -4.2505798
181.19812 | -3.1533699 | -44.665016 | -5.0005107 | 0 | 0 | -0.80141973 | -128.33432 | -1.1498879 | 325.30356 | 327.85907 | -4.251348
181.19814 | -3.1533237 | -44.658615 | -4.9970632 | 0 | 0 | -0.80140847 | -128.33411 | -1.1495199 | 325.29999 | 327.8558 | -4.2514133
181.19816 | -3.1532774 | -44.664459 | -4.9822278 | 0 | 0 | -0.80140775 | -128.33411 | -1.153788 | 325.29639 | 327.85254 | -4.249989
181.19818 | -3.1532316 | -44.658581 | -4.9845858 | 0 | 0 | -0.80140722 | -128.33409 | -1.1477183 | 325.29279 | 327.84927 | -4.2505803
181.1982 | -3.1531854 | -44.658062 | -5.0000639 | 0 | 0 | -0.79939121 | -128.31572 | -1.1514781 | 325.28922 | 327.84601 | -4.2513475
181.19822 | -3.1531394 | -44.651627 | -5.0013943 | 0 | 0 | -0.79921699 | -128.31413 | -1.1475222 | 325.28561 | 327.84271 | -4.2499852
181.19824 | -3.1530931 | -44.651073 | -4.9905925 | 0 | 0 | -0.79920572 | -128.31403 | -1.1514668 | 325.28204 | 327.83945 | -4.2512941
181.19826 | -3.1530471 | -44.651039 | -4.9954643 | 0 | 0 | -0.79920501 | -128.31403 | -1.1518157 | 325.27844 | 327.83618 | -4.2506952
181.19828 | -3.1530011 | -44.651039 | -5.0017095 | 0 | 0 | -0.79920602 | -128.31401 | -1.1539841 | 325.27484 | 327.83292 | -4.2499275
181.1983 | -3.1529548 | -44.644638 | -4.9891715 | 0 | 0 | -0.80290461 | -128.29565 | -1.1498791 | 325.27127 | 327.82965 | -4.2512903
181.19832 | -3.1529088 | -44.650482 | -4.9808197 | 0 | 0 | -0.80322421 | -128.29407 | -1.1559591 | 325.26767 | 327.82639 | -4.2514095
181.19834 | -3.1528628 | -44.644604 | -4.9931922 | 0 | 0 | -0.80324495 | -128.29396 | -1.1521989 | 325.26407 | 327.82312 | -4.2514172
181.19836 | -3.1528165 | -44.637691 | -5.0037107 | 0 | 0 | -0.80324614 | -128.29395 | -1.1518621 | 325.2605 | 327.81985 | -4.249989
181.19838 | -3.1527703 | -44.637104 | -4.9944334 | 0 | 0 | -0.80324566 | -128.29395 | -1.1496955 | 325.2569 | 327.81659 | -4.2498655
181.1984 | -3.1527245 | -44.630661 | -4.9907103 | 0 | 0 | -0.80139494 | -128.25719 | -1.158094 | 325.2533 | 327.81332 | -4.2498579
181.19842 | -3.1526783 | -44.636505 | -5.0012932 | 0 | 0 | -0.80123496 | -128.25401 | -1.152385 | 325.24973 | 327.81006 | -4.2512856
181.19844 | -3.1526322 | -44.630623 | -4.9964037 | 0 | 0 | -0.80122465 | -128.2538 | -1.1561687 | 325.24612 | 327.80679 | -4.2514091
181.19846 | -3.1525862 | -44.617313 | -4.9828963 | 0 | 0 | -0.80122399 | -128.25378 | -1.1543591 | 325.24255 | 327.8035 | -4.249989
181.19848 | -3.15254 | -44.616173 | -4.9860978 | 0 | 0 | -0.80122358 | -128.25377 | -1.1520482 | 325.23895 | 327.80023 | -4.2512937
181.1985 | -3.152494 | -44.6161 | -5.0016437 | 0 | 0 | -0.79971159 | -128.19864 | -1.1497052 | 325.23535 | 327.79697 | -4.2499809
181.19852 | -3.1524477 | -44.616093 | -4.9993496 | 0 | 0 | -0.79958093 | -128.19388 | -1.1495063 | 325.23178 | 327.7937 | -4.2498655
181.19854 | -3.1524017 | -44.603302 | -4.9904132 | 0 | 0 | -0.79957241 | -128.19357 | -1.1473473 | 325.22818 | 327.79044 | -4.2512856
181.19856 | -3.1523557 | -44.602196 | -4.9969044 | 0 | 0 | -0.79957193 | -128.19356 | -1.1493092 | 325.22458 | 327.78717 | -4.2499809
181.19858 | -3.1523094 | -44.608521 | -5.0003829 | 0 | 0 | -0.79957277 | -128.19354 | -1.1537763 | 325.22101 | 327.78391 | -4.2498651
181.1986 | -3.1522634 | -44.60907 | -4.9876027 | 0 | 0 | -0.80259907 | -128.17517 | -1.1541582 | 325.21741 | 327.78064 | -4.2498579
181.19862 | -3.1522174 | -44.589916 | -4.9821396 | 0 | 0 | -0.80286062 | -128.17358 | -1.1520367 | 325.21381 | 327.77737 | -4.2512851
181.19864 | -3.1521711 | -44.601048 | -4.99476 | 0 | 0 | -0.8028776 | -128.17348 | -1.1539975 | 325.21024 | 327.77411 | -4.2499809
181.19866 | -3.1521251 | -44.59565 | -5.003118 | 0 | 0 | -0.80287856 | -128.17348 | -1.1477317 | 325.20663 | 327.77084 | -4.2498651
181.19868 | -3.1520791 | -44.588768 | -4.9936533 | 0 | 0 | -0.80287814 | -128.17346 | -1.1514796 | 325.20303 | 327.76758 | -4.2498579
181.1987 | -3.1520329 | -44.588181 | -4.9913697 | 0 | 0 | -0.80119574 | -128.11833 | -1.1496695 | 325.19946 | 327.76431 | -4.2512856
181.19872 | -3.1519868 | -44.581745 | -5.0013514 | 0 | 0 | -0.80105036 | -128.11357 | -1.1537998 | 325.19586 | 327.76102 | -4.2506948
181.19874 | -3.1519408 | -44.574795 | -4.9942303 | 0 | 0 | -0.80104095 | -128.11327 | -1.15416 | 325.19229 | 327.75775 | -4.249927
181.19876 | -3.1518946 | -44.580605 | -4.9819822 | 0 | 0 | -0.80104035 | -128.11324 | -1.1541824 | 325.18869 | 327.75449 | -4.2498617
181.19878 | -3.1518486 | -44.581116 | -4.9874754 | 0 | 0 | -0.80104005 | -128.11324 | -1.1498905 | 325.18509 | 327.75122 | -4.251286
181.1988 | -3.1518023 | -44.568359 | -5.0032158 | 0 | 0 | -0.80003202 | -128.09485 | -1.1516657 | 325.18152 | 327.74796 | -4.2514095
181.19882 | -3.1517563 | -44.57365 | -4.9973035 | 0 | 0 | -0.79994488 | -128.09328 | -1.1496816 | 325.17792 | 327.74469 | -4.2507033
181.19884 | -3.1517103 | -44.580528 | -4.9887815 | 0 | 0 | -0.79993922 | -128.09317 | -1.1537994 | 325.17432 | 327.74142 | -4.2506418
181.19886 | -3.151664 | -44.574718 | -4.9967675 | 0 | 0 | -0.79993886 | -128.09315 | -1.1498666 | 325.17075 | 327.73816 | -4.2499237
181.19888 | -3.151618 | -44.567806 | -5.0011001 | 0 | 0 | -0.79993963 | -128.09315 | -1.1538113 | 325.16714 | 327.73489 | -4.250576
181.1989 | -3.151572 | -44.567223 | -4.9862123 | 0 | 0 | -0.80279851 | -128.0564 | -1.1498672 | 325.16354 | 327.73163 | -4.2499189
181.19892 | -3.1515257 | -44.567173 | -4.9820185 | 0 | 0 | -0.80304563 | -128.05322 | -1.1538113 | 325.15997 | 327.72836 | -4.2498612
181.19894 | -3.1514797 | -44.554386 | -4.9969306 | 0 | 0 | -0.80306166 | -128.05301 | -1.1498659 | 325.15637 | 327.7251 | -4.2498569
181.19896 | -3.1514337 | -44.55328 | -5.0040317 | 0 | 0 | -0.80306256 | -128.05299 | -1.1495175 | 325.1528 | 327.7218 | -4.2498569
181.19898 | -3.1513875 | -44.54681 | -4.9930019 | 0 | 0 | -0.80306202 | -128.05298 | -1.149496 | 325.1492 | 327.71854 | -4.2498569
181.199 | -3.1513414 | -44.552647 | -4.9913116 | 0 | 0 | -0.80104303 | -127.99785 | -1.1537879 | 325.1456 | 327.71527 | -4.2498569
181.19902 | -3.1512954 | -44.553165 | -5.0013471 | 0 | 0 | -0.80086857 | -127.99309 | -1.1520108 | 325.14203 | 327.71201 | -4.2498569
181.19904 | -3.1512492 | -44.546803 | -4.9935036 | 0 | 0 | -0.80085731 | -127.99278 | -1.1475568 | 325.13843 | 327.70874 | -4.2498569
181.19906 | -3.1512032 | -44.546249 | -4.9797411 | 0 | 0 | -0.80085659 | -127.99276 | -1.1514688 | 325.13483 | 327.70547 | -4.2498569
181.19908 | -3.1511569 | -44.539814 | -4.9887357 | 0 | 0 | -0.80085647 | -127.99275 | -1.1518146 | 325.13126 | 327.70221 | -4.2498569
181.1991 | -3.1511109 | -44.545658 | -5.0033288 | 0 | 0 | -0.80035257 | -127.97437 | -1.149691 | 325.12766 | 327.69894 | -4.2498574
181.19912 | -3.1510649 | -44.552574 | -4.9965854 | 0 | 0 | -0.800309 | -127.97279 | -1.1516523 | 325.12405 | 327.69568 | -4.2512851
181.19914 | -3.1510186 | -44.546764 | -4.9894457 | 0 | 0 | -0.8003062 | -127.97269 | -1.1475341 | 325.12048 | 327.69241 | -4.2499809
181.19916 | -3.1509726 | -44.539852 | -4.9997306 | 0 | 0 | -0.80030602 | -127.97268 | -1.1536136 | 325.11688 | 327.68915 | -4.2498651
181.19918 | -3.1509266 | -44.545662 | -4.9991765 | 0 | 0 | -0.80030656 | -127.97269 | -1.1498544 | 325.11328 | 327.68588 | -4.2505717
181.1992 | -3.1508803 | -44.546177 | -4.9853144 | 0 | 0 | -0.80232424 | -127.99107 | -1.1538105 | 325.10971 | 327.68259 | -4.2513471
181.19922 | -3.1508343 | -44.546211 | -4.9826713 | 0 | 0 | -0.80249858 | -127.99265 | -1.1498653 | 325.10611 | 327.67932 | -4.2499847
181.19924 | -3.1507883 | -44.539814 | -4.9977145 | 0 | 0 | -0.80250984 | -127.99275 | -1.1473689 | 325.10254 | 327.67606 | -4.2498655
181.19926 | -3.1507421 | -44.532867 | -5.0019193 | 0 | 0 | -0.80251056 | -127.99276 | -1.1428683 | 325.09894 | 327.67279 | -4.2498574
181.19928 | -3.150696 | -44.551472 | -4.9913659 | 0 | 0 | -0.80251002 | -127.99277 | -1.146778 | 325.09534 | 327.66953 | -4.2498569
181.1993 | -3.1506498 | -44.546688 | -4.9911747 | 0 | 0 | -0.80066007 | -128.01114 | -1.1492717 | 325.09177 | 327.66626 | -4.2505717
181.19932 | -3.1506038 | -44.552643 | -5.0020638 | 0 | 0 | -0.80050021 | -128.01273 | -1.1516266 | 325.08817 | 327.66299 | -4.2513475
181.19934 | -3.1505578 | -44.553165 | -4.9906631 | 0 | 0 | -0.8004899 | -128.01283 | -1.1518257 | 325.08456 | 327.65973 | -4.250699
181.19936 | -3.1505115 | -44.5532 | -4.9802213 | 0 | 0 | -0.80048925 | -128.01283 | -1.1518372 | 325.08099 | 327.65646 | -4.2513556
181.19938 | -3.1504655 | -44.546803 | -4.9909596 | 0 | 0 | -0.80048937 | -128.01283 | -1.1475461 | 325.07739 | 327.6532 | -4.2499852
181.1994 | -3.1504195 | -44.539852 | -5.0042462 | 0 | 0 | -0.80082554 | -127.99445 | -1.153615 | 325.07379 | 327.64993 | -4.2505798
181.19942 | -3.1503732 | -44.545662 | -4.9959359 | 0 | 0 | -0.80085462 | -127.99287 | -1.1519994 | 325.07022 | 327.64667 | -4.2499199
181.19944 | -3.1503272 | -44.546177 | -4.9901142 | 0 | 0 | -0.80085653 | -127.99277 | -1.1475568 | 325.06662 | 327.64337 | -4.2512898
181.19946 | -3.1502812 | -44.546211 | -4.9997888 | 0 | 0 | -0.80085659 | -127.99276 | -1.1536156 | 325.06305 | 327.64011 | -4.2514091
181.19948 | -3.1502349 | -44.552608 | -4.9984527 | 0 | 0 | -0.80085695 | -127.99277 | -1.152002 | 325.05945 | 327.63684 | -4.249989
181.1995 | -3.1501889 | -44.533974 | -4.9823489 | 0 | 0 | -0.80220234 | -128.01114 | -1.156142 | 325.05585 | 327.63358 | -4.2505803
181.19952 | -3.1501429 | -44.53875 | -4.9831429 | 0 | 0 | -0.80231863 | -128.01273 | -1.1479164 | 325.05228 | 327.63031 | -4.2506337
181.19954 | -3.1500967 | -44.532795 | -4.9992127 | 0 | 0 | -0.80232614 | -128.01283 | -1.1493448 | 325.04868 | 327.62704 | -4.2513514
181.19956 | -3.1500506 | -44.525883 | -5.0013232 | 0 | 0 | -0.80232662 | -128.01283 | -1.1494853 | 325.04507 | 327.62378 | -4.250699
181.19958 | -3.1500044 | -44.544483 | -4.989861 | 0 | 0 | -0.80232608 | -128.01283 | -1.1559325 | 325.0415 | 327.62051 | -4.2513566
181.1996 | -3.1499584 | -44.539696 | -4.9932241 | 0 | 0 | -0.8003087 | -127.99445 | -1.1479044 | 325.0379 | 327.61725 | -4.2528424
181.19962 | -3.1499124 | -44.526463 | -5.0015168 | 0 | 0 | -0.80013436 | -127.99287 | -1.1536376 | 325.0343 | 327.61398 | -4.2501121
181.19964 | -3.1498661 | -44.525326 | -4.9884329 | 0 | 0 | -0.8001231 | -127.99277 | -1.1498551 | 325.03073 | 327.61072 | -4.2498732
181.19966 | -3.1498203 | -44.531651 | -4.9807563 | 0 | 0 | -0.80012238 | -127.99276 | -1.1516638 | 325.02713 | 327.60745 | -4.2498584
181.19968 | -3.1497741 | -44.538601 | -4.9917355 | 0 | 0 | -0.80012262 | -127.99275 | -1.1496816 | 325.02353 | 327.60416 | -4.251286
181.1997 | -3.1497278 | -44.545578 | -5.0028596 | 0 | 0 | -0.80096269 | -127.97437 | -1.1538006 | 325.01996 | 327.60089 | -4.2514095
181.19972 | -3.1496818 | -44.526981 | -4.9950881 | 0 | 0 | -0.80103534 | -127.97279 | -1.1541594 | 325.01636 | 327.59763 | -4.2514176
181.19974 | -3.1496358 | -44.538151 | -4.9885912 | 0 | 0 | -0.80104005 | -127.97269 | -1.1520355 | 325.01279 | 327.59436 | -4.2514181
181.19976 | -3.1495895 | -44.526356 | -5.0003853 | 0 | 0 | -0.80104035 | -127.97268 | -1.1497045 | 325.00919 | 327.59109 | -4.2514181
181.19978 | -3.1495435 | -44.531715 | -4.9970555 | 0 | 0 | -0.80104059 | -127.97267 | -1.1495075 | 325.00558 | 327.58783 | -4.2507033
181.1998 | -3.1494975 | -44.525806 | -4.9829535 | 0 | 0 | -0.80188113 | -127.95429 | -1.1516416 | 325.00201 | 327.58456 | -4.249928
181.19982 | -3.1494513 | -44.538082 | -4.9846497 | 0 | 0 | -0.80195379 | -127.95271 | -1.1518258 | 324.99841 | 327.5813 | -4.2512903
181.19984 | -3.1494052 | -44.532753 | -5.002244 | 0 | 0 | -0.8019585 | -127.95261 | -1.1496916 | 324.99481 | 327.57803 | -4.2514095
181.19986 | -3.149359 | -44.519478 | -4.999404 | 0 | 0 | -0.8019588 | -127.9526 | -1.1516544 | 324.99124 | 327.57477 | -4.2514176
181.19988 | -3.149313 | -44.518337 | -4.990416 | 0 | 0 | -0.80195838 | -127.95259 | -1.1539741 | 324.98764 | 327.5715 | -4.2514176
181.1999 | -3.149267 | -44.518265 | -4.9954529 | 0 | 0 | -0.80044574 | -127.91585 | -1.152023 | 324.98404 | 327.56824 | -4.2499895
181.19992 | -3.1492207 | -44.51186 | -5.0017085 | 0 | 0 | -0.80031502 | -127.91267 | -1.147558 | 324.98047 | 327.56497 | -4.2512941
181.19994 | -3.1491749 | -44.517704 | -4.9884462 | 0 | 0 | -0.8003065 | -127.91245 | -1.1536151 | 324.97687 | 327.56168 | -4.25141
181.19996 | -3.1491287 | -44.511829 | -4.9814839 | 0 | 0 | -0.80030602 | -127.91245 | -1.1498545 | 324.9733 | 327.55841 | -4.2514176
181.19998 | -3.1490824 | -44.530495 | -4.9954276 | 0 | 0 | -0.80030644 | -127.91245 | -1.1538105 | 324.9697 | 327.55515 | -4.2514181
181.2 | -3.1490364 | -44.512932 | -5.0031767 | 0 | 0 | -0.80181909 | -127.9492 | -1.1498659 | 324.96609 | 327.55188 | -4.2514181
181.20002 | -3.1489904 | -44.511379 | -4.9936566 | 0 | 0 | -0.8019498 | -127.95238 | -1.1495175 | 324.96252 | 327.54861 | -4.2514181
181.20004 | -3.1489441 | -44.504883 | -4.9899197 | 0 | 0 | -0.80195832 | -127.95259 | -1.149496 | 324.95892 | 327.54535 | -4.2514176
181.20006 | -3.1488981 | -44.510719 | -5.0019526 | 0 | 0 | -0.8019588 | -127.9526 | -1.1537865 | 324.95532 | 327.54208 | -4.24999
181.20008 | -3.1488521 | -44.504837 | -4.9964614 | 0 | 0 | -0.80195874 | -127.95258 | -1.1477188 | 324.95175 | 327.53882 | -4.2527237
181.2001 | -3.1488059 | -44.504318 | -4.9821739 | 0 | 0 | -0.80179054 | -127.87908 | -1.1536268 | 324.94815 | 327.53555 | -4.2515335
181.20012 | -3.1487598 | -44.510674 | -4.9867611 | 0 | 0 | -0.80177605 | -127.87273 | -1.1541476 | 324.94455 | 327.53229 | -4.2514248
181.20014 | -3.1487136 | -44.485645 | -5.0024281 | 0 | 0 | -0.8017751 | -127.87231 | -1.1498879 | 324.94098 | 327.52902 | -4.2499895
181.20016 | -3.1486678 | -44.489864 | -4.9986892 | 0 | 0 | -0.80177504 | -127.87228 | -1.1495199 | 324.93738 | 327.52576 | -4.2512937
181.20018 | -3.1486216 | -44.483883 | -4.9896288 | 0 | 0 | -0.80177462 | -127.87227 | -1.1537887 | 324.93378 | 327.52246 | -4.2499814
181.2002 | -3.1485753 | -44.489754 | -4.9975648 | 0 | 0 | -0.80026203 | -127.81714 | -1.1498646 | 324.93021 | 327.5192 | -4.2512937
181.20022 | -3.1485295 | -44.496666 | -5.0026178 | 0 | 0 | -0.80013138 | -127.81238 | -1.1495187 | 324.92661 | 327.51593 | -4.2499819
181.20024 | -3.1484833 | -44.490856 | -4.986342 | 0 | 0 | -0.80012286 | -127.81207 | -1.1537899 | 324.92303 | 327.51266 | -4.2527232
181.20026 | -3.148437 | -44.483944 | -4.9813004 | 0 | 0 | -0.80012238 | -127.81205 | -1.1541595 | 324.91943 | 327.5094 | -4.2522483
181.20028 | -3.148391 | -44.476967 | -4.9954162 | 0 | 0 | -0.80012286 | -127.81204 | -1.1541824 | 324.91583 | 327.50613 | -4.2514873
181.2003 | -3.148345 | -44.489162 | -5.0031757 | 0 | 0 | -0.80180359 | -127.79366 | -1.1498888 | 324.91226 | 327.50287 | -4.2514219
181.20032 | -3.1482987 | -44.477436 | -4.9907537 | 0 | 0 | -0.80194879 | -127.79208 | -1.1452267 | 324.90866 | 327.4996 | -4.2514181
181.20034 | -3.1482527 | -44.470005 | -4.9903932 | 0 | 0 | -0.8019582 | -127.79198 | -1.1534164 | 324.90506 | 327.49634 | -4.2514181
181.20036 | -3.1482067 | -44.469383 | -5.0019989 | 0 | 0 | -0.8019588 | -127.79197 | -1.1455482 | 324.90149 | 327.49307 | -4.2514181
181.20038 | -3.1481607 | -44.475746 | -4.9950137 | 0 | 0 | -0.80195868 | -127.79197 | -1.1534381 | 324.89789 | 327.48981 | -4.2521334
181.2004 | -3.1481144 | -44.476295 | -4.9805975 | 0 | 0 | -0.80145437 | -127.79197 | -1.1476955 | 324.89429 | 327.48654 | -4.2514791
181.20042 | -3.1480682 | -44.469933 | -4.9895315 | 0 | 0 | -0.80141073 | -127.79197 | -1.1514775 | 324.89072 | 327.48325 | -4.2514224
181.20044 | -3.1480224 | -44.469372 | -5.004849 | 0 | 0 | -0.80140793 | -127.79197 | -1.1496688 | 324.88712 | 327.47998 | -4.2528477
181.20046 | -3.1479762 | -44.456551 | -4.9974408 | 0 | 0 | -0.80140775 | -127.79197 | -1.1516516 | 324.88354 | 327.47672 | -4.2529702
181.20048 | -3.1479299 | -44.461842 | -4.988791 | 0 | 0 | -0.8014074 | -127.79196 | -1.1496803 | 324.87994 | 327.47345 | -4.2508349
181.2005 | -3.1478841 | -44.475109 | -4.9996729 | 0 | 0 | -0.80006301 | -127.75522 | -1.1516535 | 324.87634 | 327.47018 | -4.2513647
181.20052 | -3.1478379 | -44.463455 | -5.0006251 | 0 | 0 | -0.79994684 | -127.75203 | -1.1539733 | 324.87277 | 327.46692 | -4.2514143
181.20054 | -3.1477916 | -44.456028 | -4.9861655 | 0 | 0 | -0.79993933 | -127.75182 | -1.1498766 | 324.86917 | 327.46365 | -4.2521324
181.20056 | -3.1477456 | -44.45541 | -4.9820156 | 0 | 0 | -0.79993886 | -127.75182 | -1.1495188 | 324.86557 | 327.46039 | -4.2514791
181.20058 | -3.1476996 | -44.448967 | -4.9976563 | 0 | 0 | -0.79993951 | -127.75181 | -1.1516405 | 324.862 | 327.45712 | -4.2514219
181.2006 | -3.1476536 | -44.448414 | -5.0019155 | 0 | 0 | -0.80229312 | -127.71506 | -1.1453862 | 324.8584 | 327.45386 | -4.2514186
181.20062 | -3.1476073 | -44.448376 | -4.9920917 | 0 | 0 | -0.80249655 | -127.71187 | -1.1512812 | 324.8548 | 327.45059 | -4.2528467
181.20064 | -3.1475613 | -44.441978 | -4.9926901 | 0 | 0 | -0.80250973 | -127.71166 | -1.1496569 | 324.85123 | 327.44733 | -4.2515416
181.20066 | -3.1475153 | -44.447819 | -5.0029202 | 0 | 0 | -0.8025105 | -127.71165 | -1.1537979 | 324.84763 | 327.44403 | -4.2514257
181.20068 | -3.147469 | -44.435547 | -4.9929109 | 0 | 0 | -0.80251014 | -127.71165 | -1.1498652 | 324.84402 | 327.44077 | -4.2514186
181.2007 | -3.1474228 | -44.440868 | -4.9818668 | 0 | 0 | -0.80099636 | -127.6749 | -1.1495169 | 324.84045 | 327.4375 | -4.2514181
181.20072 | -3.147377 | -44.441353 | -4.9910975 | 0 | 0 | -0.80086559 | -127.67171 | -1.1473486 | 324.83685 | 327.43423 | -4.2514181
181.20074 | -3.1473308 | -44.44138 | -5.004981 | 0 | 0 | -0.80085707 | -127.6715 | -1.1514542 | 324.83328 | 327.43097 | -4.2514181
181.20076 | -3.1472845 | -44.415802 | -4.9967232 | 0 | 0 | -0.80085659 | -127.67149 | -1.1475195 | 324.82968 | 327.4277 | -4.2514181
181.20078 | -3.1472387 | -44.43277 | -4.9887285 | 0 | 0 | -0.80085635 | -127.67149 | -1.1471723 | 324.82608 | 327.42444 | -4.2507033
181.2008 | -3.1471925 | -44.40871 | -5.0003939 | 0 | 0 | -0.80001646 | -127.67149 | -1.1492977 | 324.82251 | 327.42117 | -4.2513566
181.20082 | -3.1471465 | -44.425785 | -4.9992352 | 0 | 0 | -0.79994386 | -127.67149 | -1.1537738 | 324.81891 | 327.41791 | -4.2514138
181.20084 | -3.1471002 | -44.414509 | -4.9860449 | 0 | 0 | -0.79993916 | -127.67149 | -1.1477169 | 324.81531 | 327.41464 | -4.2514181
181.20086 | -3.1470542 | -44.419903 | -4.9841852 | 0 | 0 | -0.79993886 | -127.67149 | -1.1493318 | 324.81174 | 327.41138 | -4.2514181
181.20088 | -3.1470082 | -44.413994 | -4.9985695 | 0 | 0 | -0.79993957 | -127.67148 | -1.1494839 | 324.80814 | 327.40811 | -4.2507033
181.2009 | -3.1469619 | -44.426266 | -5.0012655 | 0 | 0 | -0.80246156 | -127.61634 | -1.1537877 | 324.80453 | 327.40482 | -4.2513566
181.20092 | -3.1469159 | -44.408146 | -4.9913092 | 0 | 0 | -0.8026796 | -127.61158 | -1.1541594 | 324.80096 | 327.40155 | -4.2521291
181.20094 | -3.1468699 | -44.412952 | -4.9955268 | 0 | 0 | -0.80269367 | -127.61128 | -1.154183 | 324.79736 | 327.39828 | -4.2514791
181.20096 | -3.1468236 | -44.413403 | -5.0038929 | 0 | 0 | -0.8026945 | -127.61126 | -1.1520376 | 324.79379 | 327.39502 | -4.2514219
181.20098 | -3.1467774 | -44.41983 | -4.9922633 | 0 | 0 | -0.80269402 | -127.61127 | -1.1518508 | 324.79019 | 327.39175 | -4.2507043
181.201 | -3.1467316 | -44.407593 | -4.9810829 | 0 | 0 | -0.80084378 | -127.62964 | -1.1475456 | 324.78659 | 327.38849 | -4.249928
181.20102 | -3.1466854 | -44.412914 | -4.9924831 | 0 | 0 | -0.80068386 | -127.63123 | -1.1493213 | 324.78302 | 327.38522 | -4.2512903
181.20104 | -3.1466391 | -44.413399 | -5.0058289 | 0 | 0 | -0.80067354 | -127.63132 | -1.1516308 | 324.77942 | 327.38196 | -4.25141
181.20106 | -3.1465933 | -44.413437 | -4.9967942 | 0 | 0 | -0.80067289 | -127.63133 | -1.1561186 | 324.77582 | 327.37869 | -4.2528472
181.20108 | -3.1465471 | -44.407036 | -4.9916368 | 0 | 0 | -0.80067289 | -127.63132 | -1.1500632 | 324.77225 | 327.37543 | -4.2522554
181.2011 | -3.1465011 | -44.41288 | -5.00137 | 0 | 0 | -0.80067289 | -127.59457 | -1.1538239 | 324.76865 | 327.37216 | -4.2507734
181.20112 | -3.1464548 | -44.413395 | -5.0000401 | 0 | 0 | -0.80067289 | -127.59139 | -1.1498667 | 324.76505 | 327.3689 | -4.2513604
181.20114 | -3.1464088 | -44.400639 | -4.9846625 | 0 | 0 | -0.80067289 | -127.59119 | -1.1495181 | 324.76147 | 327.36563 | -4.2514143
181.20116 | -3.1463628 | -44.399536 | -4.985518 | 0 | 0 | -0.80067289 | -127.59118 | -1.1516416 | 324.75787 | 327.36234 | -4.2514181
181.20118 | -3.1463165 | -44.399467 | -5.0030432 | 0 | 0 | -0.80067366 | -127.59117 | -1.1496791 | 324.75427 | 327.35907 | -4.2514181
181.2012 | -3.1462705 | -44.412251 | -5.0016503 | 0 | 0 | -0.80353439 | -127.5728 | -1.149506 | 324.7507 | 327.3558 | -4.2514181
181.20122 | -3.1462245 | -44.413353 | -4.9920607 | 0 | 0 | -0.80378163 | -127.57121 | -1.1516409 | 324.7471 | 327.35254 | -4.2514181
181.20124 | -3.1461782 | -44.400635 | -4.9963174 | 0 | 0 | -0.80379766 | -127.57111 | -1.1496795 | 324.74353 | 327.34927 | -4.2514181
181.20126 | -3.146132 | -44.405933 | -5.0046859 | 0 | 0 | -0.80379856 | -127.57111 | -1.1516516 | 324.73993 | 327.34601 | -4.2507033
181.20128 | -3.1460862 | -44.406414 | -4.99088 | 0 | 0 | -0.80379772 | -127.57111 | -1.1475328 | 324.73633 | 327.34274 | -4.2513566
181.2013 | -3.14604 | -44.400047 | -4.9824147 | 0 | 0 | -0.8006013 | -127.58948 | -1.1493199 | 324.73276 | 327.33948 | -4.2514138
181.20132 | -3.1459939 | -44.405891 | -4.9947786 | 0 | 0 | -0.80032498 | -127.59106 | -1.1494827 | 324.72916 | 327.33621 | -4.2514181
181.20134 | -3.1459479 | -44.412804 | -5.0060248 | 0 | 0 | -0.80030715 | -127.59117 | -1.1516397 | 324.72556 | 327.33295 | -4.2514181
181.20136 | -3.1459017 | -44.4006 | -4.9960823 | 0 | 0 | -0.80030608 | -127.59118 | -1.1496789 | 324.72198 | 327.32968 | -4.2514181
181.20138 | -3.1458557 | -44.40593 | -4.9915752 | 0 | 0 | -0.80030614 | -127.59118 | -1.149506 | 324.71838 | 327.32642 | -4.2514181
181.2014 | -3.1458094 | -44.400017 | -5.0028176 | 0 | 0 | -0.80064189 | -127.59118 | -1.1516415 | 324.71478 | 327.32312 | -4.2514176
181.20142 | -3.1457634 | -44.412289 | -4.9972601 | 0 | 0 | -0.80067092 | -127.59118 | -1.1518258 | 324.71121 | 327.31985 | -4.2499895
181.20144 | -3.1457174 | -44.394169 | -4.9844203 | 0 | 0 | -0.80067283 | -127.59118 | -1.1496922 | 324.70761 | 327.31659 | -4.2512946
181.20146 | -3.1456711 | -44.398975 | -4.9876809 | 0 | 0 | -0.80067289 | -127.59118 | -1.1537999 | 324.70404 | 327.31332 | -4.2528386
181.20148 | -3.1456251 | -44.393028 | -5.0046821 | 0 | 0 | -0.80067378 | -127.59117 | -1.1498666 | 324.70044 | 327.31006 | -4.2515407
181.2015 | -3.1455791 | -44.392509 | -5.0010614 | 0 | 0 | -0.80387151 | -127.55442 | -1.1538113 | 324.69684 | 327.30679 | -4.2514257
181.20152 | -3.1455328 | -44.411659 | -4.9912801 | 0 | 0 | -0.80414796 | -127.55124 | -1.1498672 | 324.69327 | 327.30353 | -4.2514186
181.20154 | -3.1454868 | -44.400528 | -4.9984288 | 0 | 0 | -0.80416578 | -127.55103 | -1.1538107 | 324.68967 | 327.30026 | -4.2514181
181.20156 | -3.1454408 | -44.399529 | -5.0019646 | 0 | 0 | -0.80416685 | -127.55103 | -1.1477202 | 324.68607 | 327.297 | -4.2514181
181.20158 | -3.1453946 | -44.399464 | -4.9906406 | 0 | 0 | -0.8041659 | -127.55103 | -1.1536263 | 324.6825 | 327.29373 | -4.2514181
181.2016 | -3.1453485 | -44.405857 | -4.9831257 | 0 | 0 | -0.80063242 | -127.5694 | -1.1520015 | 324.67889 | 327.29047 | -4.2514181
181.20162 | -3.1453025 | -44.412804 | -4.9962921 | 0 | 0 | -0.800327 | -127.57099 | -1.1518499 | 324.67529 | 327.2872 | -4.2521334
181.20164 | -3.1452563 | -44.4006 | -5.0047011 | 0 | 0 | -0.80030721 | -127.5711 | -1.1518397 | 324.67172 | 327.28391 | -4.2514791
181.20166 | -3.1452103 | -44.40593 | -4.994513 | 0 | 0 | -0.80030608 | -127.57111 | -1.1518387 | 324.66812 | 327.28064 | -4.2514219
181.20168 | -3.145164 | -44.400013 | -4.9907155 | 0 | 0 | -0.80030608 | -127.57111 | -1.1496918 | 324.66452 | 327.27737 | -4.2514186
181.2017 | -3.145118 | -44.399494 | -5.0027461 | 0 | 0 | -0.80047375 | -127.57111 | -1.1495062 | 324.66095 | 327.27411 | -4.2528467
181.20172 | -3.145072 | -44.393066 | -4.9965291 | 0 | 0 | -0.80048823 | -127.57111 | -1.1494949 | 324.65735 | 327.27084 | -4.2515421
181.20174 | -3.1450257 | -44.411701 | -4.9821782 | 0 | 0 | -0.80048919 | -127.57111 | -1.1516403 | 324.65378 | 327.26758 | -4.2528548
181.20176 | -3.1449797 | -44.406925 | -4.9874887 | 0 | 0 | -0.80048925 | -127.57111 | -1.1496801 | 324.65018 | 327.26431 | -4.2515416
181.20178 | -3.1449337 | -44.412872 | -5.0053964 | 0 | 0 | -0.80049026 | -127.57111 | -1.1537992 | 324.64658 | 327.26105 | -4.2514257
181.2018 | -3.1448874 | -44.400604 | -4.999671 | 0 | 0 | -0.80402464 | -127.60786 | -1.1498659 | 324.64301 | 327.25778 | -4.2514186
181.20182 | -3.1448414 | -44.399529 | -4.9897075 | 0 | 0 | -0.80433011 | -127.61104 | -1.1516644 | 324.6394 | 327.25452 | -4.2514186
181.20184 | -3.1447954 | -44.386673 | -4.9968433 | 0 | 0 | -0.80434996 | -127.61124 | -1.1496804 | 324.6358 | 327.25125 | -4.2528467
181.20186 | -3.1447492 | -44.398354 | -5.0011048 | 0 | 0 | -0.80435109 | -127.61126 | -1.1495067 | 324.63223 | 327.24799 | -4.2515416
181.20188 | -3.1447031 | -44.399387 | -4.9862127 | 0 | 0 | -0.80434984 | -127.61124 | -1.1537879 | 324.62863 | 327.24469 | -4.252141
181.2019 | -3.1446571 | -44.399456 | -4.9812927 | 0 | 0 | -0.79964006 | -127.5745 | -1.1498646 | 324.62503 | 327.24142 | -4.2514801
181.20192 | -3.1446109 | -44.405857 | -4.996141 | 0 | 0 | -0.79923302 | -127.57132 | -1.1495175 | 324.62146 | 327.23816 | -4.2514219
181.20194 | -3.1445649 | -44.400013 | -5.0017858 | 0 | 0 | -0.79920661 | -127.57111 | -1.1494937 | 324.61786 | 327.23489 | -4.2514181
181.20196 | -3.1445186 | -44.399494 | -4.9920831 | 0 | 0 | -0.79920506 | -127.57111 | -1.1451994 | 324.61429 | 327.23163 | -4.2514181
181.20198 | -3.1444726 | -44.39946 | -4.9912362 | 0 | 0 | -0.79920536 | -127.57111 | -1.1469749 | 324.61069 | 327.22836 | -4.2514181
181.202 | -3.1444266 | -44.39946 | -4.9998913 | 0 | 0 | -0.80054885 | -127.57111 | -1.1471382 | 324.60709 | 327.2251 | -4.2514181
181.20202 | -3.1443803 | -44.393063 | -4.9919257 | 0 | 0 | -0.8006649 | -127.57111 | -1.1535882 | 324.60352 | 327.22183 | -4.2514181
181.20204 | -3.1443343 | -44.392506 | -4.9796076 | 0 | 0 | -0.80067241 | -127.57111 | -1.1498518 | 324.59991 | 327.21857 | -4.2514181
181.20206 | -3.1442883 | -44.392471 | -4.9887271 | 0 | 0 | -0.80067289 | -127.57111 | -1.1495167 | 324.59631 | 327.2153 | -4.2521334
181.20208 | -3.144242 | -44.398865 | -5.0026016 | 0 | 0 | -0.80067366 | -127.57111 | -1.1494943 | 324.59274 | 327.21204 | -4.2529087
181.2021 | -3.144196 | -44.386627 | -4.9950709 | 0 | 0 | -0.80336577 | -127.57111 | -1.1473461 | 324.58914 | 327.20877 | -4.2515454
181.20212 | -3.14415 | -44.385555 | -4.9878635 | 0 | 0 | -0.80359846 | -127.57111 | -1.1471604 | 324.58554 | 327.20547 | -4.2514262
181.20214 | -3.1441038 | -44.385487 | -4.9974174 | 0 | 0 | -0.80361354 | -127.57111 | -1.1471491 | 324.58197 | 327.20221 | -4.2514186
181.20216 | -3.1440578 | -44.379086 | -4.9975266 | 0 | 0 | -0.80361438 | -127.57111 | -1.1492951 | 324.57837 | 327.19894 | -4.2514181
181.20218 | -3.1440117 | -44.378529 | -4.9837255 | 0 | 0 | -0.80361319 | -127.57109 | -1.1494812 | 324.57477 | 327.19568 | -4.2514181
181.2022 | -3.1439655 | -44.384892 | -4.9818106 | 0 | 0 | -0.79907441 | -127.51595 | -1.1516396 | 324.5712 | 327.19241 | -4.2521334
181.20222 | -3.1439195 | -44.379047 | -4.9961905 | 0 | 0 | -0.79868215 | -127.51119 | -1.1496783 | 324.5676 | 327.18915 | -4.2521944
181.20224 | -3.1438732 | -44.372135 | -5.0003381 | 0 | 0 | -0.79865676 | -127.51089 | -1.1473573 | 324.56403 | 327.18588 | -4.2514834
181.20226 | -3.1438272 | -44.377945 | -4.9897804 | 0 | 0 | -0.79865527 | -127.51086 | -1.145015 | 324.56042 | 327.18262 | -4.2514219
181.20228 | -3.1437812 | -44.378456 | -4.9903145 | 0 | 0 | -0.79865569 | -127.51086 | -1.1491092 | 324.55682 | 327.17935 | -4.2521334
181.2023 | -3.1437349 | -44.359303 | -4.999815 | 0 | 0 | -0.80033422 | -127.51086 | -1.1451752 | 324.55325 | 327.17609 | -4.2514791
181.20232 | -3.1436892 | -44.36404 | -4.987565 | 0 | 0 | -0.80047929 | -127.51086 | -1.1491205 | 324.54965 | 327.17282 | -4.2514219
181.20234 | -3.1436429 | -44.364487 | -4.9785047 | 0 | 0 | -0.80048871 | -127.51086 | -1.1473225 | 324.54605 | 327.16956 | -4.2514176
181.20236 | -3.1435966 | -44.35812 | -4.9886394 | 0 | 0 | -0.80048925 | -127.51086 | -1.1493059 | 324.54248 | 327.16629 | -4.249989
181.20238 | -3.1435506 | -44.357559 | -5.0011439 | 0 | 0 | -0.80048996 | -127.51085 | -1.1473362 | 324.53888 | 327.16299 | -4.249866
181.2024 | -3.1435046 | -44.344738 | -4.9942198 | 0 | 0 | -0.80301315 | -127.45571 | -1.1557463 | 324.53528 | 327.15973 | -4.251286
181.20242 | -3.1434584 | -44.350021 | -4.9885187 | 0 | 0 | -0.80323124 | -127.45095 | -1.145745 | 324.53171 | 327.15646 | -4.2514095
181.20244 | -3.1434124 | -44.337708 | -4.9982018 | 0 | 0 | -0.80324531 | -127.45065 | -1.1513046 | 324.52811 | 327.1532 | -4.2514176
181.20246 | -3.1433661 | -44.330246 | -4.9961405 | 0 | 0 | -0.80324614 | -127.45062 | -1.1496582 | 324.52454 | 327.14993 | -4.2514181
181.20248 | -3.1433201 | -44.348812 | -4.9828787 | 0 | 0 | -0.80324495 | -127.45061 | -1.153798 | 324.52094 | 327.14667 | -4.2514181
181.2025 | -3.1432741 | -44.344028 | -4.9824662 | 0 | 0 | -0.79887545 | -127.43224 | -1.1498652 | 324.51733 | 327.1434 | -4.2514176
181.20252 | -3.1432278 | -44.337185 | -4.9977002 | 0 | 0 | -0.79849786 | -127.43066 | -1.1495175 | 324.51376 | 327.14014 | -4.2499895
181.20254 | -3.143182 | -44.342999 | -4.9990149 | 0 | 0 | -0.79847336 | -127.43055 | -1.1494949 | 324.51016 | 327.13687 | -4.2512941
181.20256 | -3.1431358 | -44.330719 | -4.9889383 | 0 | 0 | -0.79847193 | -127.43054 | -1.1494936 | 324.50656 | 327.13361 | -4.2506952
181.20258 | -3.1430895 | -44.329651 | -4.9924226 | 0 | 0 | -0.79847252 | -127.43053 | -1.1494946 | 324.50299 | 327.13034 | -4.2513556
181.2026 | -3.1430435 | -44.329578 | -4.999999 | 0 | 0 | -0.80082321 | -127.3754 | -1.1537864 | 324.49939 | 327.12708 | -4.2514138
181.20262 | -3.1429975 | -44.329575 | -4.9883027 | 0 | 0 | -0.8010264 | -127.37064 | -1.1477176 | 324.49579 | 327.12378 | -4.2514181
181.20264 | -3.1429513 | -44.323177 | -4.978569 | 0 | 0 | -0.80103958 | -127.37034 | -1.1493319 | 324.49222 | 327.12051 | -4.2514181
181.20266 | -3.1429052 | -44.329018 | -4.9900947 | 0 | 0 | -0.80104029 | -127.37031 | -1.1494833 | 324.48862 | 327.11725 | -4.2514181
181.20268 | -3.1428592 | -44.310352 | -5.0027213 | 0 | 0 | -0.80104101 | -127.37029 | -1.1516397 | 324.48502 | 327.11398 | -4.2514181
181.2027 | -3.142813 | -44.321518 | -4.9929008 | 0 | 0 | -0.80339682 | -127.31516 | -1.1496801 | 324.48145 | 327.11072 | -4.2507033
181.20272 | -3.142767 | -44.31612 | -4.9891281 | 0 | 0 | -0.80360043 | -127.3104 | -1.1537992 | 324.47784 | 327.10745 | -4.2513566
181.20274 | -3.1427207 | -44.309235 | -4.9997082 | 0 | 0 | -0.8036136 | -127.3101 | -1.1498653 | 324.47427 | 327.10419 | -4.2514138
181.20276 | -3.1426749 | -44.308651 | -4.9948187 | 0 | 0 | -0.80361438 | -127.31007 | -1.1495175 | 324.47067 | 327.10092 | -4.2514181
181.20278 | -3.1426287 | -44.302212 | -4.9813099 | 0 | 0 | -0.80361301 | -127.31007 | -1.1494954 | 324.46707 | 327.09766 | -4.2514181
181.2028 | -3.1425824 | -44.308056 | -4.9845114 | 0 | 0 | -0.79857105 | -127.29169 | -1.1516403 | 324.4635 | 327.09439 | -4.2514176
181.20282 | -3.1425366 | -44.302177 | -5.0007834 | 0 | 0 | -0.79813528 | -127.2901 | -1.1496795 | 324.4599 | 327.09113 | -4.2499895
181.20284 | -3.1424904 | -44.295265 | -5.0000038 | 0 | 0 | -0.79810697 | -127.29 | -1.1516522 | 324.4563 | 327.08786 | -4.2512941
181.20286 | -3.1424441 | -44.301071 | -4.9897442 | 0 | 0 | -0.79810536 | -127.28999 | -1.149681 | 324.45273 | 327.08456 | -4.25141
181.20288 | -3.1423981 | -44.295189 | -4.9953933 | 0 | 0 | -0.79810625 | -127.28999 | -1.1537999 | 324.44913 | 327.0813 | -4.2514176
181.2029 | -3.1423521 | -44.288277 | -5.0024314 | 0 | 0 | -0.80146474 | -127.27161 | -1.1520121 | 324.44553 | 327.07803 | -4.2514176
181.20292 | -3.1423059 | -44.294079 | -4.9885082 | 0 | 0 | -0.80175507 | -127.27003 | -1.1497036 | 324.44196 | 327.07477 | -4.249989
181.20294 | -3.1422598 | -44.281803 | -4.9807615 | 0 | 0 | -0.80177391 | -127.26992 | -1.151655 | 324.43835 | 327.0715 | -4.249866
181.20296 | -3.1422138 | -44.280731 | -4.9939146 | 0 | 0 | -0.80177498 | -127.26991 | -1.1539752 | 324.43478 | 327.06824 | -4.251286
181.20298 | -3.1421676 | -44.28706 | -5.0037737 | 0 | 0 | -0.80177557 | -127.26991 | -1.1563176 | 324.43118 | 327.06497 | -4.2506948
181.203 | -3.1421216 | -44.287613 | -4.9929852 | 0 | 0 | -0.80362755 | -127.25153 | -1.1522217 | 324.42758 | 327.06171 | -4.2513556
181.20302 | -3.1420753 | -44.294044 | -4.9920373 | 0 | 0 | -0.80378765 | -127.24995 | -1.1497171 | 324.42401 | 327.05844 | -4.2514138
181.20304 | -3.1420295 | -44.288197 | -5.0021372 | 0 | 0 | -0.80379796 | -127.24984 | -1.1516545 | 324.42041 | 327.05518 | -4.2514181
181.20306 | -3.1419833 | -44.274887 | -4.99575 | 0 | 0 | -0.80379862 | -127.24983 | -1.1496798 | 324.41681 | 327.05191 | -4.2514181
181.20308 | -3.141937 | -44.280148 | -4.9835644 | 0 | 0 | -0.8037973 | -127.24982 | -1.1495049 | 324.41324 | 327.04865 | -4.2514181
181.2031 | -3.1418912 | -44.274227 | -4.9868836 | 0 | 0 | -0.79909003 | -127.23145 | -1.1473479 | 324.40964 | 327.04535 | -4.2521334
181.20312 | -3.141845 | -44.286503 | -5.0046148 | 0 | 0 | -0.79868317 | -127.22987 | -1.151456 | 324.40604 | 327.04208 | -4.2514791
181.20314 | -3.1417987 | -44.287571 | -4.9996042 | 0 | 0 | -0.79865682 | -127.22976 | -1.1539613 | 324.40247 | 327.03882 | -4.2521367
181.20316 | -3.1417527 | -44.287643 | -4.9904304 | 0 | 0 | -0.79865527 | -127.22975 | -1.1520221 | 324.39886 | 327.03555 | -4.2529092
181.20318 | -3.1417067 | -44.28125 | -4.9983582 | 0 | 0 | -0.79865623 | -127.22975 | -1.1475568 | 324.39526 | 327.03229 | -4.251545
181.2032 | -3.1416605 | -44.2743 | -5.0019593 | 0 | 0 | -0.80218464 | -127.22975 | -1.1493212 | 324.39169 | 327.02902 | -4.2507119
181.20322 | -3.1416144 | -44.280113 | -4.98701 | 0 | 0 | -0.80248958 | -127.22975 | -1.1494834 | 324.38809 | 327.02576 | -4.2506423
181.20324 | -3.1415684 | -44.299812 | -4.9820857 | 0 | 0 | -0.80250937 | -127.22975 | -1.1537865 | 324.38452 | 327.02249 | -4.2513523
181.20326 | -3.1415224 | -44.288708 | -4.9954824 | 0 | 0 | -0.8025105 | -127.22975 | -1.149865 | 324.38092 | 327.01923 | -4.2514138
181.20328 | -3.1414762 | -44.287716 | -5.0053587 | 0 | 0 | -0.80251098 | -127.22976 | -1.1516638 | 324.37732 | 327.01596 | -4.2514181
181.2033 | -3.1414299 | -44.281258 | -4.9938459 | 0 | 0 | -0.8040269 | -127.24814 | -1.147534 | 324.37375 | 327.0127 | -4.2521334
181.20332 | -3.1413841 | -44.28709 | -4.9913826 | 0 | 0 | -0.80415791 | -127.24972 | -1.1514657 | 324.37015 | 327.00943 | -4.2514791
181.20334 | -3.1413379 | -44.287613 | -5.0020785 | 0 | 0 | -0.80416644 | -127.24982 | -1.1453741 | 324.36655 | 327.00613 | -4.2514219
181.20336 | -3.1412916 | -44.294041 | -4.9957457 | 0 | 0 | -0.80416691 | -127.24983 | -1.1491331 | 324.36298 | 327.00287 | -4.2514181
181.20338 | -3.1412458 | -44.27541 | -4.9821129 | 0 | 0 | -0.80416542 | -127.24982 | -1.1473227 | 324.35938 | 326.9996 | -4.2514181
181.2034 | -3.1411996 | -44.286575 | -4.9903879 | 0 | 0 | -0.79878557 | -127.21307 | -1.1471597 | 324.35577 | 326.99634 | -4.2514186
181.20342 | -3.1411533 | -44.281178 | -5.0056462 | 0 | 0 | -0.79832053 | -127.20988 | -1.1492964 | 324.3522 | 326.99307 | -4.2528467
181.20344 | -3.1411073 | -44.280693 | -4.9996872 | 0 | 0 | -0.79829043 | -127.20968 | -1.1516269 | 324.3486 | 326.98981 | -4.2515416
181.20346 | -3.1410613 | -44.274261 | -4.9904356 | 0 | 0 | -0.79828864 | -127.20967 | -1.1475308 | 324.34503 | 326.98654 | -4.2514257
181.20348 | -3.1410153 | -44.280102 | -4.9990845 | 0 | 0 | -0.79828972 | -127.20968 | -1.147173 | 324.34143 | 326.98328 | -4.2514181
181.2035 | -3.140969 | -44.287018 | -5.0020223 | 0 | 0 | -0.80232215 | -127.22806 | -1.1492977 | 324.33783 | 326.98001 | -4.24999
181.20352 | -3.140923 | -44.287605 | -4.9870148 | 0 | 0 | -0.8026706 | -127.22964 | -1.1537745 | 324.33426 | 326.97675 | -4.2527237
181.20354 | -3.140877 | -44.287647 | -4.9835396 | 0 | 0 | -0.80269319 | -127.22974 | -1.1498644 | 324.33066 | 326.97348 | -4.2515335
181.20356 | -3.1408308 | -44.28125 | -4.999239 | 0 | 0 | -0.8026945 | -127.22975 | -1.1516656 | 324.32706 | 326.97021 | -4.2514248
181.20358 | -3.1407845 | -44.28709 | -5.0035019 | 0 | 0 | -0.8026948 | -127.22976 | -1.1539752 | 324.32349 | 326.96695 | -4.249989
181.2036 | -3.1407387 | -44.281212 | -4.9922256 | 0 | 0 | -0.80353665 | -127.24814 | -1.1541691 | 324.31989 | 326.96365 | -4.249866
181.20362 | -3.1406925 | -44.2743 | -4.9926991 | 0 | 0 | -0.80360943 | -127.24972 | -1.145597 | 324.31628 | 326.96039 | -4.251286
181.20364 | -3.1406462 | -44.280102 | -5.0036478 | 0 | 0 | -0.80361414 | -127.24982 | -1.1534408 | 324.31271 | 326.95712 | -4.2514095
181.20366 | -3.1406004 | -44.26783 | -4.9937 | 0 | 0 | -0.80361444 | -127.24983 | -1.1476951 | 324.30911 | 326.95386 | -4.2521324
181.20368 | -3.1405542 | -44.279552 | -4.9826593 | 0 | 0 | -0.80361313 | -127.24982 | -1.1493306 | 324.30551 | 326.95059 | -4.2521944
181.2037 | -3.1405082 | -44.28698 | -4.9904385 | 0 | 0 | -0.79890656 | -127.23145 | -1.1494821 | 324.30194 | 326.94733 | -4.2500553
181.20372 | -3.1404619 | -44.274811 | -5.0049229 | 0 | 0 | -0.79849982 | -127.22987 | -1.1473446 | 324.29834 | 326.94406 | -4.2512989
181.20374 | -3.1404159 | -44.273743 | -4.9981723 | 0 | 0 | -0.79847348 | -127.22976 | -1.1450144 | 324.29477 | 326.9408 | -4.25141
181.20376 | -3.1403699 | -44.273674 | -4.9903064 | 0 | 0 | -0.79847193 | -127.22975 | -1.1491097 | 324.29117 | 326.93753 | -4.2514181
181.20378 | -3.1403236 | -44.27367 | -5.0012527 | 0 | 0 | -0.79847312 | -127.22974 | -1.1473212 | 324.28757 | 326.93427 | -4.2528467
181.2038 | -3.1402776 | -44.267273 | -5.0000319 | 0 | 0 | -0.80284262 | -127.21136 | -1.1471596 | 324.284 | 326.931 | -4.2515416
181.20382 | -3.1402316 | -44.273117 | -4.9853868 | 0 | 0 | -0.80322021 | -127.20979 | -1.1492952 | 324.2804 | 326.92773 | -4.2514257
181.20384 | -3.1401854 | -44.273636 | -4.9848528 | 0 | 0 | -0.80324471 | -127.20968 | -1.1473333 | 324.27679 | 326.92444 | -4.2514186
181.20386 | -3.1401391 | -44.267273 | -4.9993553 | 0 | 0 | -0.80324614 | -127.20967 | -1.1471585 | 324.27322 | 326.92117 | -4.2514181
181.20388 | -3.1400933 | -44.266716 | -5.0020576 | 0 | 0 | -0.8032462 | -127.20966 | -1.1428548 | 324.26962 | 326.91791 | -4.2507033
181.2039 | -3.1400471 | -44.266682 | -4.9928284 | 0 | 0 | -0.8032462 | -127.1913 | -1.1467773 | 324.26602 | 326.91464 | -4.2513571
181.20392 | -3.1400008 | -44.266682 | -4.995657 | 0 | 0 | -0.8032462 | -127.18971 | -1.1492711 | 324.26245 | 326.91138 | -4.2528434
181.20394 | -3.139955 | -44.273079 | -5.0031753 | 0 | 0 | -0.8032462 | -127.18961 | -1.1494799 | 324.25885 | 326.90811 | -4.2529702
181.20396 | -3.1399088 | -44.273632 | -4.9929285 | 0 | 0 | -0.8032462 | -127.1896 | -1.1516389 | 324.25528 | 326.90485 | -4.2515497
181.20398 | -3.1398628 | -44.260872 | -4.9840469 | 0 | 0 | -0.80324507 | -127.18959 | -1.1475315 | 324.25168 | 326.90158 | -4.2514262
181.204 | -3.1398165 | -44.266163 | -4.9941907 | 0 | 0 | -0.79921114 | -127.17122 | -1.147173 | 324.24808 | 326.89832 | -4.2514186
181.20402 | -3.1397705 | -44.253857 | -5.0059714 | 0 | 0 | -0.79886252 | -127.16963 | -1.1492971 | 324.24451 | 326.89505 | -4.2514186
181.20404 | -3.1397245 | -44.265572 | -4.9975295 | 0 | 0 | -0.79883993 | -127.16953 | -1.1516269 | 324.24091 | 326.89178 | -4.2528467
181.20406 | -3.1396782 | -44.266613 | -4.9917002 | 0 | 0 | -0.79883862 | -127.16952 | -1.1475314 | 324.2373 | 326.88852 | -4.2515421
181.20408 | -3.1396322 | -44.260281 | -5.003552 | 0 | 0 | -0.79883981 | -127.16952 | -1.1493206 | 324.23373 | 326.88522 | -4.2528548
181.2041 | -3.1395862 | -44.266129 | -4.9980493 | 0 | 0 | -0.8033793 | -127.16952 | -1.151629 | 324.23013 | 326.88196 | -4.2515416
181.20412 | -3.13954 | -44.26664 | -4.9844866 | 0 | 0 | -0.80377167 | -127.16952 | -1.1496778 | 324.22653 | 326.87869 | -4.252141
181.20414 | -3.1394937 | -44.241089 | -4.9862318 | 0 | 0 | -0.80379707 | -127.16952 | -1.1473581 | 324.22296 | 326.87543 | -4.2514801
181.20416 | -3.1394479 | -44.245281 | -5.0009265 | 0 | 0 | -0.80379856 | -127.16952 | -1.1471616 | 324.21936 | 326.87216 | -4.2514219
181.20418 | -3.1394017 | -44.245686 | -5.0021901 | 0 | 0 | -0.8037985 | -127.16951 | -1.1492953 | 324.21576 | 326.8689 | -4.2514181
181.2042 | -3.1393557 | -44.239323 | -4.9906597 | 0 | 0 | -0.80329293 | -127.13276 | -1.1473343 | 324.21219 | 326.86563 | -4.2521334
181.20422 | -3.1393096 | -44.25156 | -4.9954691 | 0 | 0 | -0.80324918 | -127.12958 | -1.151454 | 324.20859 | 326.86237 | -4.2521944
181.20424 | -3.1392634 | -44.246231 | -5.0031624 | 0 | 0 | -0.80324638 | -127.12936 | -1.1496676 | 324.20502 | 326.8591 | -4.2514834
181.20426 | -3.1392174 | -44.232956 | -4.9900236 | 0 | 0 | -0.8032462 | -127.12936 | -1.1516516 | 324.20142 | 326.85583 | -4.2514219
181.20428 | -3.1391711 | -44.225422 | -4.981617 | 0 | 0 | -0.80324495 | -127.12934 | -1.1496797 | 324.19781 | 326.85257 | -4.2514181
181.2043 | -3.1391251 | -44.231186 | -4.9939861 | 0 | 0 | -0.79870766 | -127.07421 | -1.1495049 | 324.19424 | 326.8493 | -4.2514181
181.20432 | -3.1390791 | -44.21891 | -5.0052319 | 0 | 0 | -0.79831553 | -127.06945 | -1.1473473 | 324.19064 | 326.84601 | -4.2514186
181.20434 | -3.1390328 | -44.217838 | -4.9967403 | 0 | 0 | -0.79829013 | -127.06915 | -1.1493078 | 324.18704 | 326.84274 | -4.2528467
181.20436 | -3.1389868 | -44.224167 | -4.9916325 | 0 | 0 | -0.79828864 | -127.06912 | -1.149482 | 324.18347 | 326.83948 | -4.2515416
181.20438 | -3.1389408 | -44.218319 | -4.999918 | 0 | 0 | -0.79828978 | -127.06911 | -1.1516396 | 324.17987 | 326.83621 | -4.2514257
181.2044 | -3.1388946 | -44.211399 | -4.9970093 | 0 | 0 | -0.80249059 | -127.05074 | -1.1496789 | 324.17627 | 326.83295 | -4.2514186
181.20442 | -3.1388485 | -44.204418 | -4.9822249 | 0 | 0 | -0.80285364 | -127.04915 | -1.1495054 | 324.1727 | 326.82968 | -4.2514186
181.20444 | -3.1388025 | -44.203831 | -4.9860387 | 0 | 0 | -0.80287719 | -127.04905 | -1.1494942 | 324.1691 | 326.82642 | -4.2528467
181.20446 | -3.1387563 | -44.197388 | -5.0030918 | 0 | 0 | -0.80287856 | -127.04904 | -1.1494929 | 324.16553 | 326.82315 | -4.2515421
181.20448 | -3.1387103 | -44.196835 | -5.0002007 | 0 | 0 | -0.80287856 | -127.04903 | -1.1473466 | 324.16193 | 326.81989 | -4.2528548
181.2045 | -3.1386642 | -44.203197 | -4.989758 | 0 | 0 | -0.80271012 | -126.9939 | -1.1493086 | 324.15833 | 326.81662 | -4.2515421
181.20452 | -3.138618 | -44.197353 | -4.9982986 | 0 | 0 | -0.80269557 | -126.98914 | -1.1516283 | 324.15475 | 326.81335 | -4.2528548
181.20454 | -3.138572 | -44.190441 | -5.001956 | 0 | 0 | -0.80269462 | -126.98883 | -1.1496785 | 324.15115 | 326.81009 | -4.2515416
181.20456 | -3.1385257 | -44.196243 | -4.9891887 | 0 | 0 | -0.80269456 | -126.98881 | -1.1495054 | 324.14755 | 326.80679 | -4.2514257
181.20458 | -3.1384797 | -44.177578 | -4.9822741 | 0 | 0 | -0.80269349 | -126.98879 | -1.1494948 | 324.14398 | 326.80353 | -4.2521334
181.2046 | -3.1384337 | -44.188744 | -4.9947681 | 0 | 0 | -0.79882878 | -126.93365 | -1.1516415 | 324.14038 | 326.80026 | -4.2514791
181.20462 | -3.1383874 | -44.196133 | -5.0038447 | 0 | 0 | -0.79849482 | -126.92889 | -1.1539727 | 324.13678 | 326.797 | -4.2514219
181.20464 | -3.1383414 | -44.18396 | -4.9944425 | 0 | 0 | -0.79847318 | -126.92859 | -1.1498772 | 324.13321 | 326.79373 | -4.2514186
181.20466 | -3.1382954 | -44.176502 | -4.9921632 | 0 | 0 | -0.79847193 | -126.92857 | -1.1516651 | 324.12961 | 326.79047 | -4.2528467
181.20468 | -3.1382492 | -44.195068 | -5.002871 | 0 | 0 | -0.79847318 | -126.92858 | -1.1496804 | 324.12601 | 326.7872 | -4.2515416
181.2047 | -3.1382031 | -44.190285 | -4.9950867 | 0 | 0 | -0.80317974 | -126.98372 | -1.1495055 | 324.12244 | 326.78394 | -4.2514257
181.20472 | -3.1381571 | -44.177048 | -4.98278 | 0 | 0 | -0.80358648 | -126.98848 | -1.1494952 | 324.11884 | 326.78067 | -4.2514186
181.20474 | -3.1381109 | -44.182312 | -4.9882693 | 0 | 0 | -0.80361283 | -126.98878 | -1.1537861 | 324.11526 | 326.7774 | -4.2514176
181.20476 | -3.1380649 | -44.176388 | -5.0032835 | 0 | 0 | -0.80361438 | -126.98881 | -1.145571 | 324.11166 | 326.77414 | -4.2499895
181.20478 | -3.1380188 | -44.175869 | -4.9994874 | 0 | 0 | -0.80361414 | -126.98879 | -1.1491466 | 324.10806 | 326.77087 | -4.2512941
181.2048 | -3.1379726 | -44.182232 | -4.9904222 | 0 | 0 | -0.8026039 | -126.93365 | -1.1494719 | 324.10449 | 326.76761 | -4.2514105
181.20482 | -3.1379266 | -44.189178 | -4.9976311 | 0 | 0 | -0.80251658 | -126.92889 | -1.1537851 | 324.10089 | 326.76431 | -4.2528467
181.20484 | -3.1378803 | -44.170578 | -5.0004463 | 0 | 0 | -0.80251092 | -126.92859 | -1.1477182 | 324.09729 | 326.76105 | -4.2515421
181.20486 | -3.1378343 | -44.175358 | -4.9868803 | 0 | 0 | -0.80251056 | -126.92857 | -1.1514781 | 324.09372 | 326.75778 | -4.2528553
181.20488 | -3.1377883 | -44.175804 | -4.9820776 | 0 | 0 | -0.80250955 | -126.92857 | -1.1475228 | 324.09012 | 326.75452 | -4.2529707
181.2049 | -3.137742 | -44.175835 | -4.9969344 | 0 | 0 | -0.79881328 | -126.92857 | -1.153613 | 324.08652 | 326.75125 | -4.2515497
181.20492 | -3.137696 | -44.175835 | -5.0033059 | 0 | 0 | -0.79849386 | -126.92857 | -1.1498525 | 324.08295 | 326.74799 | -4.2514262
181.20494 | -3.13765 | -44.169437 | -4.9922128 | 0 | 0 | -0.79847312 | -126.92857 | -1.14737 | 324.07935 | 326.74472 | -4.2514186
181.20496 | -3.1376038 | -44.16888 | -4.9912457 | 0 | 0 | -0.79847193 | -126.92857 | -1.1493105 | 324.07578 | 326.74146 | -4.2514176
181.20498 | -3.1375577 | -44.168846 | -5.002069 | 0 | 0 | -0.79847312 | -126.92856 | -1.1537753 | 324.07217 | 326.73819 | -4.2499895
181.205 | -3.1375117 | -44.162449 | -4.9928398 | 0 | 0 | -0.80301112 | -126.91019 | -1.1498638 | 324.06857 | 326.73492 | -4.2512941
181.20502 | -3.1374655 | -44.161892 | -4.9804087 | 0 | 0 | -0.80340338 | -126.9086 | -1.1495168 | 324.065 | 326.73166 | -4.25141
181.20504 | -3.1374195 | -44.161858 | -4.9887953 | 0 | 0 | -0.80342877 | -126.90849 | -1.147348 | 324.0614 | 326.72839 | -4.2507038
181.20506 | -3.1373734 | -44.161858 | -5.0047851 | 0 | 0 | -0.80343026 | -126.90849 | -1.1493078 | 324.0578 | 326.7251 | -4.2527852
181.20508 | -3.1373272 | -44.161858 | -4.9981627 | 0 | 0 | -0.80342996 | -126.90848 | -1.1494814 | 324.05423 | 326.72183 | -4.2515378
181.2051 | -3.1372812 | -44.15546 | -4.988853 | 0 | 0 | -0.80225158 | -126.89011 | -1.1494921 | 324.05063 | 326.71857 | -4.2514257
181.20512 | -3.1372349 | -44.154903 | -4.99895 | 0 | 0 | -0.80214965 | -126.88852 | -1.1473466 | 324.04703 | 326.7153 | -4.2514186
181.20514 | -3.1371889 | -44.161266 | -4.9998364 | 0 | 0 | -0.8021431 | -126.88841 | -1.1493078 | 324.04346 | 326.71204 | -4.2514181
181.20516 | -3.1371429 | -44.161823 | -4.9860997 | 0 | 0 | -0.80214268 | -126.8884 | -1.149482 | 324.03986 | 326.70877 | -4.2514181
181.20518 | -3.1370966 | -44.168251 | -4.9834638 | 0 | 0 | -0.80214185 | -126.88841 | -1.1516396 | 324.03625 | 326.70551 | -4.2514181
181.2052 | -3.1370509 | -44.156013 | -4.9977813 | 0 | 0 | -0.79911792 | -126.90679 | -1.1496801 | 324.03268 | 326.70224 | -4.2514181
181.20522 | -3.1370046 | -44.161339 | -5.0011988 | 0 | 0 | -0.79885656 | -126.90838 | -1.1537985 | 324.02963 | 326.69928 | -4.2507033
181.20524 | -3.1369584 | -44.155422 | -4.9898529 | 0 | 0 | -0.79883957 | -126.90848 | -1.147719 | 324.02661 | 326.69635 | -4.2513571
181.20526 | -3.1369123 | -44.154903 | -4.9917712 | 0 | 0 | -0.79883862 | -126.90849 | -1.1514801 | 324.02356 | 326.69339 | -4.2528434
181.20528 | -3.1368663 | -44.16127 | -5.0013924 | 0 | 0 | -0.79883969 | -126.90848 | -1.1539626 | 324.02054 | 326.69046 | -4.2522559
181.2053 | -3.1368201 | -44.181011 | -4.9913278 | 0 | 0 | -0.80287361 | -126.89011 | -1.1520216 | 324.01749 | 326.6875 | -4.2514877
181.20532 | -3.1367741 | -44.163509 | -4.9795537 | 0 | 0 | -0.80322224 | -126.88852 | -1.1454102 | 324.01447 | 326.68457 | -4.2514219
181.20534 | -3.1367278 | -44.155567 | -4.9901743 | 0 | 0 | -0.80324483 | -126.88841 | -1.1491358 | 324.01141 | 326.68161 | -4.2507043
181.20536 | -3.1366818 | -44.161312 | -5.0041795 | 0 | 0 | -0.80324614 | -126.8884 | -1.1494701 | 324.00839 | 326.67868 | -4.249928
181.20538 | -3.1366358 | -44.161819 | -4.9959316 | 0 | 0 | -0.80324578 | -126.8884 | -1.1494926 | 324.00534 | 326.67572 | -4.2512903
181.2054 | -3.1365895 | -44.149063 | -4.989388 | 0 | 0 | -0.80173147 | -126.8884 | -1.1516414 | 324.00232 | 326.67279 | -4.2514095
181.20542 | -3.1365438 | -44.160751 | -5.0004516 | 0 | 0 | -0.80160058 | -126.8884 | -1.1539727 | 323.99927 | 326.66983 | -4.2507033
181.20544 | -3.1364975 | -44.155388 | -4.9970598 | 0 | 0 | -0.80159205 | -126.8884 | -1.1498772 | 323.99625 | 326.6669 | -4.249928
181.20546 | -3.1364512 | -44.154903 | -4.982954 | 0 | 0 | -0.80159158 | -126.8884 | -1.1516669 | 323.99319 | 326.66394 | -4.2512903
181.20548 | -3.1364055 | -44.154869 | -4.9824715 | 0 | 0 | -0.8015908 | -126.8884 | -1.156122 | 323.99017 | 326.66101 | -4.2514095
181.2055 | -3.1363592 | -44.154869 | -4.9998794 | 0 | 0 | -0.79890347 | -126.87003 | -1.1543559 | 323.98712 | 326.65805 | -4.2507033
181.20552 | -3.136313 | -44.154869 | -4.9999299 | 0 | 0 | -0.79867119 | -126.86844 | -1.1499025 | 323.9841 | 326.65509 | -4.2513566
181.20554 | -3.1362669 | -44.161266 | -4.9897399 | 0 | 0 | -0.79865611 | -126.86833 | -1.1538132 | 323.98105 | 326.65216 | -4.2514138
181.20556 | -3.1362209 | -44.168213 | -4.9924898 | 0 | 0 | -0.79865527 | -126.86832 | -1.1498674 | 323.978 | 326.6492 | -4.2514186
181.20558 | -3.1361747 | -44.15601 | -5.0014539 | 0 | 0 | -0.7986564 | -126.86832 | -1.1538113 | 323.97498 | 326.64627 | -4.2528467
181.2056 | -3.1361287 | -44.154949 | -4.9884291 | 0 | 0 | -0.80285805 | -126.86832 | -1.1498672 | 323.97192 | 326.64331 | -4.2515416
181.20562 | -3.1360824 | -44.167667 | -4.9800296 | 0 | 0 | -0.80322123 | -126.86832 | -1.1538113 | 323.9689 | 326.64038 | -4.2514257
181.20564 | -3.1360366 | -44.149574 | -4.9923992 | 0 | 0 | -0.80324477 | -126.86832 | -1.1498659 | 323.96585 | 326.63742 | -4.2507043
181.20566 | -3.1359904 | -44.135197 | -5.0036445 | 0 | 0 | -0.80324614 | -126.86832 | -1.1495181 | 323.96283 | 326.63449 | -4.249928
181.20568 | -3.1359441 | -44.153175 | -4.9944291 | 0 | 0 | -0.80324566 | -126.86832 | -1.1516416 | 323.95978 | 326.63153 | -4.2512898
181.2057 | -3.1358984 | -44.135571 | -4.9892592 | 0 | 0 | -0.80139494 | -126.86832 | -1.1496791 | 323.95676 | 326.6286 | -4.2499814
181.20572 | -3.1358521 | -44.153206 | -5.0011678 | 0 | 0 | -0.80123496 | -126.86832 | -1.1495054 | 323.9537 | 326.62564 | -4.2512937
181.20574 | -3.1358058 | -44.148365 | -4.9963956 | 0 | 0 | -0.80122465 | -126.86832 | -1.1494936 | 323.95068 | 326.62271 | -4.2499814
181.20576 | -3.1357598 | -44.154312 | -4.9821696 | 0 | 0 | -0.80122399 | -126.86832 | -1.1473472 | 323.94763 | 326.61975 | -4.2512937
181.20578 | -3.1357138 | -44.148438 | -4.9853086 | 0 | 0 | -0.80122352 | -126.86832 | -1.1514535 | 323.94461 | 326.61682 | -4.2499814
181.2058 | -3.1356676 | -44.147915 | -5.0001259 | 0 | 0 | -0.79954356 | -126.84995 | -1.1453735 | 323.94156 | 326.61386 | -4.2512941
181.20582 | -3.1356215 | -44.147881 | -4.9999456 | 0 | 0 | -0.79939842 | -126.84836 | -1.1491331 | 323.93854 | 326.61093 | -4.2506952
181.20584 | -3.1355755 | -44.147881 | -4.9904675 | 0 | 0 | -0.799389 | -126.84826 | -1.1473243 | 323.93549 | 326.60797 | -4.2513556
181.20586 | -3.1355293 | -44.141483 | -4.9947314 | 0 | 0 | -0.79938841 | -126.84825 | -1.1536008 | 323.93246 | 326.60504 | -4.2514138
181.20588 | -3.1354833 | -44.140926 | -5.0023723 | 0 | 0 | -0.79938942 | -126.84824 | -1.1519998 | 323.92941 | 326.60208 | -4.2514181
181.2059 | -3.135437 | -44.140892 | -4.9885039 | 0 | 0 | -0.80308867 | -126.82987 | -1.1518487 | 323.92639 | 326.59912 | -4.2521334
181.20592 | -3.1353912 | -44.140892 | -4.9800344 | 0 | 0 | -0.80340832 | -126.82829 | -1.1475461 | 323.92334 | 326.59619 | -4.2514791
181.20594 | -3.135345 | -44.134499 | -4.991673 | 0 | 0 | -0.80342907 | -126.82819 | -1.1514676 | 323.92032 | 326.59323 | -4.2507071
181.20596 | -3.1352987 | -44.153126 | -5.003581 | 0 | 0 | -0.80343026 | -126.82818 | -1.1496683 | 323.91727 | 326.5903 | -4.2513566
181.20598 | -3.135253 | -44.14196 | -4.9944253 | 0 | 0 | -0.80342972 | -126.82818 | -1.1516516 | 323.91425 | 326.58734 | -4.2514138
181.206 | -3.1352067 | -44.134567 | -4.9907103 | 0 | 0 | -0.8014105 | -126.82818 | -1.1496803 | 323.91119 | 326.58441 | -4.2514181
181.20602 | -3.1351604 | -44.133949 | -5.0020199 | 0 | 0 | -0.80123597 | -126.82818 | -1.1516522 | 323.90814 | 326.58145 | -4.2514181
181.20604 | -3.1351144 | -44.133904 | -4.9964662 | 0 | 0 | -0.80122471 | -126.82818 | -1.1496804 | 323.90512 | 326.57852 | -4.2507033
181.20606 | -3.1350684 | -44.133904 | -4.9829001 | 0 | 0 | -0.80122399 | -126.82818 | -1.1516528 | 323.90207 | 326.57556 | -4.2499275
181.20608 | -3.1350222 | -44.127506 | -4.9860983 | 0 | 0 | -0.80122358 | -126.82817 | -1.1518259 | 323.89905 | 326.57263 | -4.2498617
181.2061 | -3.1349761 | -44.126957 | -5.0030956 | 0 | 0 | -0.79971159 | -126.79141 | -1.1475455 | 323.896 | 326.56967 | -4.251286
181.20612 | -3.1349301 | -44.146107 | -4.999475 | 0 | 0 | -0.79958093 | -126.78823 | -1.1536149 | 323.89297 | 326.56674 | -4.2506948
181.20614 | -3.1348841 | -44.134972 | -4.9904213 | 0 | 0 | -0.79957241 | -126.78802 | -1.152 | 323.88992 | 326.56378 | -4.2513556
181.20616 | -3.1348379 | -44.121178 | -4.9969053 | 0 | 0 | -0.79957193 | -126.78802 | -1.1497025 | 323.8869 | 326.56085 | -4.2514138
181.20618 | -3.1347916 | -44.126404 | -5.0025601 | 0 | 0 | -0.79957294 | -126.78802 | -1.1495068 | 323.88385 | 326.55789 | -4.2514176
181.2062 | -3.1347458 | -44.114086 | -4.9870644 | 0 | 0 | -0.80310416 | -126.78802 | -1.1494937 | 323.88083 | 326.55496 | -4.2499895
181.20622 | -3.1346996 | -44.113014 | -4.9828157 | 0 | 0 | -0.80340934 | -126.78802 | -1.1473478 | 323.87778 | 326.552 | -4.2512946
181.20624 | -3.1346533 | -44.119343 | -4.9955454 | 0 | 0 | -0.80342913 | -126.78802 | -1.1536022 | 323.87476 | 326.54907 | -4.2521243
181.20626 | -3.1346076 | -44.119892 | -5.0046372 | 0 | 0 | -0.80343026 | -126.78802 | -1.152 | 323.8717 | 326.54611 | -4.250051
181.20628 | -3.1345613 | -44.119926 | -4.9930568 | 0 | 0 | -0.80342966 | -126.78801 | -1.1518493 | 323.86868 | 326.54315 | -4.252727
181.2063 | -3.134515 | -44.126324 | -4.9920421 | 0 | 0 | -0.80107415 | -126.76963 | -1.1496917 | 323.86563 | 326.54022 | -4.251534
181.20632 | -3.134469 | -44.107689 | -5.0021367 | 0 | 0 | -0.8008706 | -126.76805 | -1.1473593 | 323.86261 | 326.53726 | -4.2514253
181.20634 | -3.134423 | -44.106064 | -4.994297 | 0 | 0 | -0.80085742 | -126.76794 | -1.1493074 | 323.85956 | 326.53433 | -4.2514186
181.20636 | -3.134377 | -44.105957 | -4.9827132 | 0 | 0 | -0.80085665 | -126.76794 | -1.1451879 | 323.85654 | 326.53137 | -4.2521334
181.20638 | -3.1343307 | -44.099552 | -4.9889908 | 0 | 0 | -0.80085647 | -126.76792 | -1.1491203 | 323.85349 | 326.52844 | -4.2529087
181.2064 | -3.1342847 | -44.098999 | -5.0040717 | 0 | 0 | -0.80035257 | -126.71278 | -1.145177 | 323.85046 | 326.52548 | -4.251545
181.20642 | -3.1342387 | -44.092567 | -4.9981012 | 0 | 0 | -0.800309 | -126.70802 | -1.1534153 | 323.84741 | 326.52255 | -4.2507114
181.20644 | -3.1341925 | -44.104801 | -4.9903011 | 0 | 0 | -0.8003062 | -126.70772 | -1.1519884 | 323.84439 | 326.51959 | -4.2484989
181.20646 | -3.1341462 | -44.093079 | -4.9990764 | 0 | 0 | -0.80030602 | -126.7077 | -1.1539953 | 323.84134 | 326.51666 | -4.2497382
181.20648 | -3.1341004 | -44.07925 | -5.002748 | 0 | 0 | -0.8003068 | -126.70768 | -1.149879 | 323.83829 | 326.5137 | -4.2505641
181.2065 | -3.1340542 | -44.08448 | -4.9870772 | 0 | 0 | -0.80316621 | -126.65255 | -1.1538118 | 323.83527 | 326.51077 | -4.2513471
181.20652 | -3.1340079 | -44.084949 | -4.9835429 | 0 | 0 | -0.80341333 | -126.64779 | -1.1498672 | 323.83221 | 326.50781 | -4.2514138
181.20654 | -3.1339622 | -44.084988 | -4.9985132 | 0 | 0 | -0.80342937 | -126.64749 | -1.1538125 | 323.82919 | 326.50488 | -4.2507033
181.20656 | -3.1339159 | -44.078587 | -5.0027132 | 0 | 0 | -0.80343026 | -126.64746 | -1.1541591 | 323.82614 | 326.50192 | -4.249928
181.20658 | -3.1338699 | -44.07164 | -4.9928851 | 0 | 0 | -0.80342966 | -126.64745 | -1.1477436 | 323.82312 | 326.49899 | -4.2512898
181.2066 | -3.1338236 | -44.077442 | -4.9927578 | 0 | 0 | -0.80107415 | -126.62908 | -1.1557736 | 323.82007 | 326.49603 | -4.2499814
181.20662 | -3.1337776 | -44.065166 | -5.0036511 | 0 | 0 | -0.8008706 | -126.62749 | -1.1500396 | 323.81705 | 326.4931 | -4.2512941
181.20664 | -3.1337316 | -44.064095 | -4.9937 | 0 | 0 | -0.80085742 | -126.62739 | -1.1495296 | 323.814 | 326.49014 | -4.2514105
181.20666 | -3.1336854 | -44.070423 | -4.9819336 | 0 | 0 | -0.80085665 | -126.62738 | -1.1516436 | 323.81097 | 326.48718 | -4.2528467
181.20668 | -3.1336393 | -44.070976 | -4.9925547 | 0 | 0 | -0.80085671 | -126.62738 | -1.1539729 | 323.80792 | 326.48425 | -4.2515416
181.2067 | -3.1335933 | -44.077408 | -5.0058331 | 0 | 0 | -0.80119294 | -126.62738 | -1.1498777 | 323.8049 | 326.48129 | -4.2514257
181.20672 | -3.1335471 | -44.071564 | -4.9975209 | 0 | 0 | -0.80122203 | -126.62738 | -1.1538131 | 323.80185 | 326.47836 | -4.2514186
181.20674 | -3.1335008 | -44.064648 | -4.990973 | 0 | 0 | -0.80122393 | -126.62738 | -1.1541591 | 323.79883 | 326.4754 | -4.2514181
181.20676 | -3.133455 | -44.057667 | -5.000587 | 0 | 0 | -0.80122399 | -126.62738 | -1.1477418 | 323.79578 | 326.47247 | -4.2514181
181.20678 | -3.1334088 | -44.063473 | -5.0007 | 0 | 0 | -0.80122441 | -126.62737 | -1.149334 | 323.79276 | 326.46951 | -4.2514181
181.2068 | -3.1333625 | -44.063988 | -4.9861712 | 0 | 0 | -0.80273873 | -126.609 | -1.1516315 | 323.7897 | 326.46658 | -4.2514181
181.20682 | -3.1333168 | -44.057625 | -4.9849205 | 0 | 0 | -0.80286962 | -126.60741 | -1.1561201 | 323.78668 | 326.46362 | -4.2514181
181.20684 | -3.1332705 | -44.063465 | -5.0022631 | 0 | 0 | -0.80287814 | -126.60732 | -1.1543564 | 323.78363 | 326.46069 | -4.2514186
181.20686 | -3.1332245 | -44.057587 | -5.004487 | 0 | 0 | -0.80287862 | -126.60731 | -1.1520494 | 323.78061 | 326.45773 | -4.2528467
181.20688 | -3.1331782 | -44.050674 | -4.9923058 | 0 | 0 | -0.80287802 | -126.60729 | -1.154 | 323.77756 | 326.4548 | -4.2515416
181.2069 | -3.1331322 | -44.056484 | -4.9934301 | 0 | 0 | -0.80085933 | -126.57054 | -1.1541724 | 323.77454 | 326.45184 | -4.2514257
181.20692 | -3.1330862 | -44.050598 | -5.0037098 | 0 | 0 | -0.80068487 | -126.56736 | -1.1520369 | 323.77148 | 326.44891 | -4.2514191
181.20694 | -3.13304 | -44.050079 | -4.9929781 | 0 | 0 | -0.8006736 | -126.56715 | -1.1518526 | 323.76843 | 326.44595 | -4.2528472
181.20696 | -3.1329939 | -44.056442 | -4.9818726 | 0 | 0 | -0.80067289 | -126.56715 | -1.1539874 | 323.76541 | 326.44302 | -4.2522554
181.20698 | -3.1329479 | -44.050598 | -4.9947267 | 0 | 0 | -0.80067319 | -126.56715 | -1.154171 | 323.76236 | 326.44006 | -4.2507734
181.207 | -3.1329017 | -44.043686 | -5.0038428 | 0 | 0 | -0.80168182 | -126.56715 | -1.1498905 | 323.75934 | 326.43713 | -4.2513604
181.20702 | -3.1328554 | -44.049496 | -4.9973454 | 0 | 0 | -0.80176902 | -126.56715 | -1.1538132 | 323.75629 | 326.43417 | -4.2507
181.20704 | -3.1328096 | -44.050011 | -4.992414 | 0 | 0 | -0.80177468 | -126.56715 | -1.152014 | 323.75327 | 326.43121 | -4.249927
181.20706 | -3.1327634 | -44.043648 | -5.0014362 | 0 | 0 | -0.80177504 | -126.56715 | -1.1539974 | 323.75021 | 326.42828 | -4.250576
181.20708 | -3.1327174 | -44.043091 | -5.0000443 | 0 | 0 | -0.80177528 | -126.56714 | -1.1520241 | 323.74719 | 326.42532 | -4.2513475
181.2071 | -3.1326714 | -44.043056 | -4.9853873 | 0 | 0 | -0.80261678 | -126.54876 | -1.1475576 | 323.74414 | 326.42239 | -4.2499857
181.20712 | -3.1326251 | -44.049454 | -4.9848533 | 0 | 0 | -0.80268955 | -126.54717 | -1.1514682 | 323.74112 | 326.41943 | -4.2527232
181.20714 | -3.1325791 | -44.050011 | -5.0022578 | 0 | 0 | -0.80269426 | -126.54707 | -1.1496679 | 323.73807 | 326.4165 | -4.2529621
181.20716 | -3.1325328 | -44.043648 | -5.0015831 | 0 | 0 | -0.80269456 | -126.54707 | -1.1495043 | 323.73505 | 326.41354 | -4.2501206
181.20718 | -3.1324868 | -44.043091 | -4.9913297 | 0 | 0 | -0.80269396 | -126.54707 | -1.1473472 | 323.73199 | 326.41061 | -4.2513027
181.2072 | -3.1324408 | -44.043056 | -4.9955282 | 0 | 0 | -0.80067569 | -126.54707 | -1.1493086 | 323.72897 | 326.40765 | -4.2514105
181.20722 | -3.1323946 | -44.049454 | -5.0031662 | 0 | 0 | -0.80050123 | -126.54707 | -1.1516277 | 323.72592 | 326.40472 | -4.2514181
181.20724 | -3.1323485 | -44.04361 | -4.9892974 | 0 | 0 | -0.80048996 | -126.54707 | -1.1475314 | 323.7229 | 326.40176 | -4.2528467
181.20726 | -3.1323025 | -44.049492 | -4.9808283 | 0 | 0 | -0.80048925 | -126.54707 | -1.1493206 | 323.71985 | 326.39883 | -4.2515416
181.20728 | -3.1322563 | -44.050007 | -4.9939189 | 0 | 0 | -0.80048954 | -126.54707 | -1.1516296 | 323.71683 | 326.39587 | -4.2514257
181.2073 | -3.1322103 | -44.037247 | -5.0045004 | 0 | 0 | -0.80149835 | -126.56544 | -1.1518258 | 323.71378 | 326.39294 | -4.2514186
181.20732 | -3.1321642 | -44.042542 | -4.9952269 | 0 | 0 | -0.80158556 | -126.56703 | -1.1518378 | 323.71075 | 326.38998 | -4.2514181
181.20734 | -3.132118 | -44.049419 | -4.9915042 | 0 | 0 | -0.80159122 | -126.56714 | -1.149693 | 323.7077 | 326.38705 | -4.2514181
181.20736 | -3.132072 | -44.050007 | -5.0028133 | 0 | 0 | -0.80159158 | -126.56715 | -1.1538006 | 323.70465 | 326.38409 | -4.2514186
181.20738 | -3.132026 | -44.050045 | -4.9972596 | 0 | 0 | -0.80159169 | -126.56715 | -1.1520133 | 323.70163 | 326.38116 | -4.2528472
181.2074 | -3.1319797 | -44.050045 | -4.9836936 | 0 | 0 | -0.80192775 | -126.56715 | -1.153998 | 323.69858 | 326.3782 | -4.2529702
181.20742 | -3.1319337 | -44.050045 | -4.9868913 | 0 | 0 | -0.80195683 | -126.56715 | -1.1541717 | 323.69556 | 326.37524 | -4.2515497
181.20744 | -3.1318874 | -44.056442 | -5.0024371 | 0 | 0 | -0.80195874 | -126.56715 | -1.1498888 | 323.6925 | 326.37231 | -4.2514262
181.20746 | -3.1318414 | -44.063393 | -5.0001431 | 0 | 0 | -0.8019588 | -126.56715 | -1.1473727 | 323.68948 | 326.36935 | -4.2514191
181.20748 | -3.1317954 | -44.063976 | -4.9912043 | 0 | 0 | -0.80195844 | -126.56715 | -1.1514568 | 323.68643 | 326.36642 | -4.2528472
181.2075 | -3.1317492 | -44.05122 | -4.9962454 | 0 | 0 | -0.8006134 | -126.6039 | -1.1518149 | 323.68341 | 326.36346 | -4.2529702
181.20752 | -3.1317031 | -44.050121 | -5.0017757 | 0 | 0 | -0.80049723 | -126.60709 | -1.1539847 | 323.68036 | 326.36053 | -4.2515497
181.20754 | -3.1316571 | -44.050053 | -4.9891772 | 0 | 0 | -0.80048972 | -126.60729 | -1.1520253 | 323.67734 | 326.35757 | -4.2514262
181.20756 | -3.1316109 | -44.062836 | -4.9837255 | 0 | 0 | -0.80048925 | -126.60731 | -1.1539974 | 323.67429 | 326.35464 | -4.2514186
181.20758 | -3.1315649 | -44.04475 | -4.9956207 | 0 | 0 | -0.8004896 | -126.60728 | -1.1498798 | 323.67126 | 326.35168 | -4.2521334
181.2076 | -3.1315188 | -44.049564 | -5.0053678 | 0 | 0 | -0.80183464 | -126.55215 | -1.1559585 | 323.66821 | 326.34875 | -4.2514796
181.20762 | -3.1314726 | -44.062805 | -4.9945717 | 0 | 0 | -0.80195081 | -126.54739 | -1.1500525 | 323.66519 | 326.34579 | -4.2528505
181.20764 | -3.1314266 | -44.057541 | -4.9907193 | 0 | 0 | -0.80195832 | -126.54709 | -1.1538233 | 323.66214 | 326.34286 | -4.2515416
181.20766 | -3.1313806 | -44.044277 | -5.0027461 | 0 | 0 | -0.8019588 | -126.54707 | -1.1498672 | 323.65912 | 326.3399 | -4.2514257
181.20768 | -3.1313343 | -44.055927 | -4.9958043 | 0 | 0 | -0.80195868 | -126.54707 | -1.1516644 | 323.65607 | 326.33698 | -4.2514186
181.2077 | -3.1312883 | -44.050564 | -4.9828429 | 0 | 0 | -0.80162263 | -126.58382 | -1.1496822 | 323.65305 | 326.33401 | -4.2514181
181.20772 | -3.131242 | -44.050079 | -4.9889994 | 0 | 0 | -0.80159354 | -126.58701 | -1.1559466 | 323.64999 | 326.33109 | -4.2514181
181.20774 | -3.131196 | -44.056438 | -5.0040727 | 0 | 0 | -0.80159163 | -126.58722 | -1.1521982 | 323.64697 | 326.32813 | -4.2514181
181.20776 | -3.13115 | -44.044205 | -5.0002799 | 0 | 0 | -0.80159158 | -126.58723 | -1.1518619 | 323.64392 | 326.3252 | -4.2514181
181.20778 | -3.1311038 | -44.055923 | -4.9897637 | 0 | 0 | -0.80159122 | -126.58723 | -1.1496949 | 323.6409 | 326.32224 | -4.2514181
181.2078 | -3.1310577 | -44.050564 | -4.999752 | 0 | 0 | -0.80024654 | -126.58723 | -1.1559478 | 323.63785 | 326.31927 | -4.2514186
181.20782 | -3.1310117 | -44.043682 | -5.0028076 | 0 | 0 | -0.80013037 | -126.58723 | -1.154345 | 323.6348 | 326.31635 | -4.2528472
181.20784 | -3.1309655 | -44.049496 | -4.9870806 | 0 | 0 | -0.80012286 | -126.58723 | -1.1520475 | 323.63177 | 326.31339 | -4.2529702
181.20786 | -3.1309195 | -44.050011 | -4.9828172 | 0 | 0 | -0.80012238 | -126.58723 | -1.1497064 | 323.62872 | 326.31046 | -4.2515497
181.20788 | -3.1308734 | -44.050045 | -4.9984503 | 0 | 0 | -0.80012304 | -126.58722 | -1.1538019 | 323.6257 | 326.3075 | -4.2514267
181.2079 | -3.1308272 | -44.043648 | -5.0048876 | 0 | 0 | -0.80247712 | -126.56884 | -1.1541595 | 323.62265 | 326.30457 | -4.2528472
181.20792 | -3.1307812 | -44.049488 | -4.9938002 | 0 | 0 | -0.80268055 | -126.56725 | -1.1520355 | 323.61963 | 326.30161 | -4.2515421
181.20794 | -3.1307352 | -44.030815 | -4.9935584 | 0 | 0 | -0.80269372 | -126.56715 | -1.1497051 | 323.61658 | 326.29868 | -4.2528548
181.20796 | -3.1306889 | -44.022797 | -5.0029922 | 0 | 0 | -0.8026945 | -126.56715 | -1.1516538 | 323.61356 | 326.29572 | -4.2515416
181.20798 | -3.1306429 | -44.028534 | -4.9943686 | 0 | 0 | -0.8026942 | -126.56713 | -1.1496798 | 323.6105 | 326.29279 | -4.2514257
181.208 | -3.1305966 | -44.022648 | -4.9834447 | 0 | 0 | -0.80134827 | -126.51199 | -1.1495049 | 323.60748 | 326.28983 | -4.2514186
181.20802 | -3.1305506 | -44.028526 | -4.9912314 | 0 | 0 | -0.80123198 | -126.50723 | -1.1473485 | 323.60443 | 326.2869 | -4.2514181
181.20804 | -3.1305046 | -44.035439 | -5.0057163 | 0 | 0 | -0.80122447 | -126.50693 | -1.1536016 | 323.60141 | 326.28394 | -4.2521334
181.20806 | -3.1304584 | -44.029629 | -4.999692 | 0 | 0 | -0.80122399 | -126.5069 | -1.1498525 | 323.59836 | 326.28101 | -4.2514791
181.20808 | -3.1304126 | -44.016323 | -4.9911609 | 0 | 0 | -0.80122381 | -126.5069 | -1.1495167 | 323.59534 | 326.27805 | -4.2514219
181.2081 | -3.1303663 | -44.02158 | -5.0005999 | 0 | 0 | -0.80055141 | -126.47015 | -1.1494943 | 323.59229 | 326.27512 | -4.2514181
181.20812 | -3.1303201 | -44.015659 | -5.0014272 | 0 | 0 | -0.80049324 | -126.46696 | -1.1473461 | 323.58926 | 326.27216 | -4.2514176
181.20814 | -3.1302741 | -44.015137 | -4.9884129 | 0 | 0 | -0.80048949 | -126.46675 | -1.1471629 | 323.58621 | 326.26923 | -4.249989
181.20816 | -3.130228 | -44.002312 | -4.984386 | 0 | 0 | -0.80048925 | -126.46674 | -1.1557362 | 323.58319 | 326.26627 | -4.249866
181.20818 | -3.1301818 | -44.001205 | -5.0000362 | 0 | 0 | -0.8004899 | -126.46674 | -1.150038 | 323.58014 | 326.26334 | -4.251286
181.2082 | -3.1301358 | -44.001129 | -5.005022 | 0 | 0 | -0.80284506 | -126.42999 | -1.1516762 | 323.57712 | 326.26038 | -4.2506948
181.20822 | -3.1300898 | -44.007523 | -4.9930825 | 0 | 0 | -0.80304861 | -126.42681 | -1.1518285 | 323.57407 | 326.25742 | -4.2513556
181.20824 | -3.1300435 | -43.995285 | -4.9942222 | 0 | 0 | -0.80306178 | -126.4266 | -1.1518375 | 323.57104 | 326.25449 | -4.2514133
181.20826 | -3.1299975 | -43.994213 | -5.0030508 | 0 | 0 | -0.80306256 | -126.42659 | -1.1475453 | 323.56799 | 326.25153 | -4.249989
181.20828 | -3.1299512 | -43.994144 | -4.9936457 | 0 | 0 | -0.80306208 | -126.42658 | -1.1514676 | 323.56494 | 326.2486 | -4.2512941
181.2083 | -3.1299055 | -44.000538 | -4.9826565 | 0 | 0 | -0.8012113 | -126.40821 | -1.1496688 | 323.56192 | 326.24564 | -4.25141
181.20832 | -3.1298592 | -43.994694 | -4.9940696 | 0 | 0 | -0.80105132 | -126.40662 | -1.1537979 | 323.55887 | 326.24271 | -4.2514176
181.20834 | -3.129813 | -43.994175 | -5.0059633 | 0 | 0 | -0.80104101 | -126.40652 | -1.1477196 | 323.55585 | 326.23975 | -4.2514181
181.20836 | -3.1297669 | -43.98774 | -4.9982562 | 0 | 0 | -0.80104035 | -126.40651 | -1.1536257 | 323.5528 | 326.23682 | -4.2514181
181.20838 | -3.1297209 | -43.987186 | -4.9910369 | 0 | 0 | -0.80104023 | -126.4065 | -1.1498551 | 323.54977 | 326.23386 | -4.2514181
181.2084 | -3.1296747 | -43.987152 | -5.0027685 | 0 | 0 | -0.80053586 | -126.38813 | -1.15381 | 323.54672 | 326.23093 | -4.2514181
181.20842 | -3.1296287 | -43.980751 | -5.0008883 | 0 | 0 | -0.80049223 | -126.38654 | -1.1477196 | 323.5437 | 326.22797 | -4.2514181
181.20844 | -3.1295826 | -43.980198 | -4.9861841 | 0 | 0 | -0.80048943 | -126.38644 | -1.1514782 | 323.54065 | 326.22504 | -4.2514181
181.20846 | -3.1295364 | -43.973763 | -4.9856472 | 0 | 0 | -0.80048925 | -126.38643 | -1.1475222 | 323.53763 | 326.22208 | -4.2514181
181.20848 | -3.1294904 | -43.96682 | -5.0030518 | 0 | 0 | -0.80049008 | -126.38641 | -1.1514668 | 323.53458 | 326.21915 | -4.2514176
181.2085 | -3.1294441 | -43.979019 | -5.0045543 | 0 | 0 | -0.80351883 | -126.33128 | -1.1518146 | 323.53156 | 326.21619 | -4.249989
181.20852 | -3.1293983 | -43.967297 | -4.9930367 | 0 | 0 | -0.80378062 | -126.32652 | -1.1496897 | 323.5285 | 326.21326 | -4.249866
181.20854 | -3.1293521 | -43.966255 | -4.9942198 | 0 | 0 | -0.8037976 | -126.32622 | -1.1473598 | 323.52548 | 326.2103 | -4.2512865
181.20856 | -3.1293058 | -43.96619 | -5.0037766 | 0 | 0 | -0.80379856 | -126.32619 | -1.1514536 | 323.52243 | 326.20737 | -4.2521243
181.20858 | -3.1292601 | -43.959785 | -4.9929819 | 0 | 0 | -0.80379784 | -126.32619 | -1.1432271 | 323.51941 | 326.20441 | -4.2514791
181.2086 | -3.1292138 | -43.959229 | -4.9818721 | 0 | 0 | -0.80110532 | -126.30781 | -1.151095 | 323.51636 | 326.20145 | -4.2514219
181.20862 | -3.1291676 | -43.946404 | -4.9940028 | 0 | 0 | -0.80087256 | -126.30622 | -1.1496447 | 323.51334 | 326.19852 | -4.2514181
181.20864 | -3.1291218 | -43.951694 | -5.0052319 | 0 | 0 | -0.80085748 | -126.30612 | -1.1537983 | 323.51028 | 326.19556 | -4.2514181
181.20866 | -3.1290755 | -43.952175 | -4.996016 | 0 | 0 | -0.80085665 | -126.30611 | -1.1541594 | 323.50726 | 326.19263 | -4.2514181
181.20868 | -3.1290293 | -43.958607 | -4.9915709 | 0 | 0 | -0.80085653 | -126.30611 | -1.1520362 | 323.50421 | 326.18967 | -4.2514181
181.2087 | -3.1289833 | -43.952763 | -5.0028181 | 0 | 0 | -0.80068839 | -126.30611 | -1.1518519 | 323.50119 | 326.18674 | -4.2514181
181.20872 | -3.1289372 | -43.958641 | -4.9987125 | 0 | 0 | -0.8006739 | -126.30611 | -1.15184 | 323.49814 | 326.18378 | -4.2514176
181.20874 | -3.128891 | -43.952763 | -4.9845457 | 0 | 0 | -0.80067295 | -126.30611 | -1.1518397 | 323.49509 | 326.18085 | -4.249989
181.20876 | -3.128845 | -43.952244 | -4.9862361 | 0 | 0 | -0.80067289 | -126.30611 | -1.1539854 | 323.49207 | 326.17789 | -4.2505803
181.20878 | -3.1287987 | -43.945812 | -5.0023785 | 0 | 0 | -0.80067366 | -126.30611 | -1.1498778 | 323.48901 | 326.17496 | -4.251348
181.2088 | -3.1287529 | -43.938866 | -5.0001388 | 0 | 0 | -0.80336577 | -126.26936 | -1.1516651 | 323.48599 | 326.172 | -4.2514138
181.20882 | -3.1287067 | -43.951065 | -4.9904799 | 0 | 0 | -0.80359846 | -126.26617 | -1.1496804 | 323.48294 | 326.16907 | -4.2514181
181.20884 | -3.1286604 | -43.939342 | -4.9969091 | 0 | 0 | -0.80361354 | -126.26597 | -1.1495061 | 323.47992 | 326.16611 | -4.2514181
181.20886 | -3.1286147 | -43.944698 | -5.0025606 | 0 | 0 | -0.80361438 | -126.26596 | -1.1516415 | 323.47687 | 326.16318 | -4.2514181
181.20888 | -3.1285684 | -43.932392 | -4.9892435 | 0 | 0 | -0.80361348 | -126.26595 | -1.1518258 | 323.47385 | 326.16022 | -4.2514181
181.2089 | -3.1285222 | -43.93132 | -4.9822774 | 0 | 0 | -0.80024964 | -126.2292 | -1.1496903 | 323.47079 | 326.15729 | -4.2514181
181.20892 | -3.1284761 | -43.931248 | -4.9954948 | 0 | 0 | -0.79995883 | -126.22601 | -1.1473593 | 323.46777 | 326.15433 | -4.2514181
181.20894 | -3.1284301 | -43.924847 | -5.0031815 | 0 | 0 | -0.79993999 | -126.22581 | -1.1493093 | 323.46472 | 326.1514 | -4.2514181
181.20896 | -3.1283839 | -43.924294 | -4.9951096 | 0 | 0 | -0.79993892 | -126.2258 | -1.1516289 | 323.4617 | 326.14844 | -4.2514181
181.20898 | -3.1283379 | -43.937054 | -4.9914956 | 0 | 0 | -0.79993904 | -126.22581 | -1.1518252 | 323.45865 | 326.14548 | -4.2514186
181.209 | -3.1282918 | -43.931759 | -5.0020862 | 0 | 0 | -0.80061084 | -126.24419 | -1.149691 | 323.45563 | 326.14255 | -4.2528467
181.20902 | -3.1282458 | -43.931278 | -4.9964705 | 0 | 0 | -0.8006689 | -126.24577 | -1.1495068 | 323.45258 | 326.13959 | -4.2515411
181.20904 | -3.1281996 | -43.937641 | -4.9829011 | 0 | 0 | -0.80067265 | -126.24587 | -1.151641 | 323.44955 | 326.13666 | -4.2507114
181.20906 | -3.1281533 | -43.931801 | -4.9868245 | 0 | 0 | -0.80067289 | -126.24588 | -1.1496789 | 323.4465 | 326.1337 | -4.2513566
181.20908 | -3.1281075 | -43.924885 | -5.0038853 | 0 | 0 | -0.80067372 | -126.24587 | -1.1495066 | 323.44348 | 326.13077 | -4.2514138
181.2091 | -3.1280613 | -43.930695 | -5.000268 | 0 | 0 | -0.80370289 | -126.20912 | -1.1537879 | 323.44043 | 326.12781 | -4.2514186
181.20912 | -3.128015 | -43.93121 | -4.9904885 | 0 | 0 | -0.80396473 | -126.20593 | -1.1498652 | 323.43741 | 326.12488 | -4.2528467
181.20914 | -3.1279693 | -43.931244 | -4.9976363 | 0 | 0 | -0.80398172 | -126.20573 | -1.151665 | 323.43436 | 326.12192 | -4.2515416
181.20916 | -3.127923 | -43.937641 | -5.0026231 | 0 | 0 | -0.80398268 | -126.20572 | -1.1518272 | 323.43134 | 326.11899 | -4.2514257
181.20918 | -3.1278768 | -43.931801 | -4.9877944 | 0 | 0 | -0.8039816 | -126.20573 | -1.1496917 | 323.42828 | 326.11603 | -4.2507043
181.2092 | -3.1278307 | -43.931282 | -4.9821525 | 0 | 0 | -0.79994482 | -126.22411 | -1.1516525 | 323.42523 | 326.1131 | -4.249928
181.20922 | -3.1277847 | -43.944038 | -4.994761 | 0 | 0 | -0.79959589 | -126.22569 | -1.1475334 | 323.42221 | 326.11014 | -4.2512903
181.20924 | -3.1277387 | -43.932358 | -5.00457 | 0 | 0 | -0.7995733 | -126.22579 | -1.1514685 | 323.41916 | 326.10721 | -4.2506952
181.20926 | -3.1276925 | -43.956902 | -4.993053 | 0 | 0 | -0.79957199 | -126.2258 | -1.1561092 | 323.41614 | 326.10425 | -4.2513556
181.20928 | -3.1276464 | -43.946255 | -4.9927683 | 0 | 0 | -0.79957229 | -126.22581 | -1.1543556 | 323.41309 | 326.10132 | -4.2514133
181.2093 | -3.1276004 | -43.951687 | -5.0021996 | 0 | 0 | -0.80091619 | -126.26256 | -1.1520493 | 323.41006 | 326.09836 | -4.249989
181.20932 | -3.1275542 | -43.94577 | -4.9950271 | 0 | 0 | -0.80103236 | -126.26575 | -1.1539994 | 323.40701 | 326.09543 | -4.2512941
181.20934 | -3.1275079 | -43.932468 | -4.9813242 | 0 | 0 | -0.80103987 | -126.26595 | -1.1520249 | 323.40399 | 326.09247 | -4.25141
181.20936 | -3.1274621 | -43.950512 | -4.9888692 | 0 | 0 | -0.80104035 | -126.26596 | -1.1497045 | 323.40094 | 326.08951 | -4.2514172
181.20938 | -3.1274159 | -43.945705 | -5.0040641 | 0 | 0 | -0.80104113 | -126.26596 | -1.151655 | 323.39792 | 326.08658 | -4.2499895
181.2094 | -3.1273696 | -43.945255 | -4.9981008 | 0 | 0 | -0.803734 | -126.26596 | -1.1539747 | 323.39487 | 326.08362 | -4.2512937
181.20942 | -3.1273239 | -43.958015 | -4.9903011 | 0 | 0 | -0.80396676 | -126.26596 | -1.1541716 | 323.39185 | 326.08069 | -4.2499814
181.20944 | -3.1272776 | -43.946327 | -4.9990759 | 0 | 0 | -0.80398184 | -126.26596 | -1.1541853 | 323.38879 | 326.07773 | -4.2512941
181.20946 | -3.1272316 | -43.94529 | -5.0005703 | 0 | 0 | -0.80398268 | -126.26596 | -1.1584772 | 323.38577 | 326.0748 | -4.25141
181.20948 | -3.1271853 | -43.945225 | -4.9861627 | 0 | 0 | -0.80398148 | -126.26596 | -1.150261 | 323.38272 | 326.07184 | -4.2514176
181.2095 | -3.1271393 | -43.938824 | -4.9827418 | 0 | 0 | -0.79960889 | -126.26596 | -1.149543 | 323.3797 | 326.06891 | -4.2514181
181.20952 | -3.1270933 | -43.944668 | -4.9984455 | 0 | 0 | -0.79923099 | -126.26596 | -1.1494956 | 323.37665 | 326.06595 | -4.2514181
181.20954 | -3.1270471 | -43.945187 | -5.0034356 | 0 | 0 | -0.7992065 | -126.26596 | -1.1473485 | 323.37363 | 326.06302 | -4.2514181
181.20956 | -3.127001 | -43.951618 | -4.9929476 | 0 | 0 | -0.79920506 | -126.26596 | -1.1557496 | 323.37057 | 326.06006 | -4.2514181
181.20958 | -3.126955 | -43.945774 | -4.9927607 | 0 | 0 | -0.79920548 | -126.26596 | -1.1543318 | 323.36755 | 326.05713 | -4.2514181
181.2096 | -3.1269088 | -43.938858 | -5.0029249 | 0 | 0 | -0.8008852 | -126.26596 | -1.1499012 | 323.3645 | 326.05417 | -4.2514181
181.20962 | -3.1268625 | -43.931877 | -4.9921851 | 0 | 0 | -0.80103034 | -126.26596 | -1.1538144 | 323.36148 | 326.05124 | -4.2507033
181.20964 | -3.1268167 | -43.937683 | -4.9818034 | 0 | 0 | -0.80103976 | -126.26596 | -1.154161 | 323.35843 | 326.04828 | -4.2513561
181.20966 | -3.1267705 | -43.938198 | -4.9903679 | 0 | 0 | -0.80104035 | -126.26596 | -1.1541824 | 323.35538 | 326.04535 | -4.2499857
181.20968 | -3.1267245 | -43.931835 | -5.0049191 | 0 | 0 | -0.80104113 | -126.26595 | -1.1498911 | 323.35236 | 326.04239 | -4.2512937
181.2097 | -3.1266785 | -43.931282 | -4.9981718 | 0 | 0 | -0.80390257 | -126.2292 | -1.153814 | 323.3493 | 326.03946 | -4.2499814
181.20972 | -3.1266322 | -43.944046 | -4.9903064 | 0 | 0 | -0.80414993 | -126.22601 | -1.1541609 | 323.34628 | 326.0365 | -4.2512941
181.20974 | -3.1265862 | -43.951534 | -5.0012527 | 0 | 0 | -0.80416596 | -126.22581 | -1.1541824 | 323.34323 | 326.03354 | -4.25141
181.20976 | -3.1265399 | -43.920185 | -5.0000324 | 0 | 0 | -0.80416685 | -126.2258 | -1.1498899 | 323.34021 | 326.03061 | -4.2514176
181.20978 | -3.1264939 | -43.936649 | -4.9861121 | 0 | 0 | -0.80416566 | -126.22581 | -1.14952 | 323.33716 | 326.02765 | -4.2514186
181.2098 | -3.1264479 | -43.938129 | -4.98419 | 0 | 0 | -0.79962444 | -126.24419 | -1.1537899 | 323.33414 | 326.02472 | -4.2528467
181.20982 | -3.1264017 | -43.931831 | -5.0007477 | 0 | 0 | -0.79923195 | -126.24577 | -1.1541595 | 323.33109 | 326.02176 | -4.2515416
181.20984 | -3.1263556 | -43.937679 | -5.0036316 | 0 | 0 | -0.79920655 | -126.24587 | -1.1541841 | 323.32806 | 326.01883 | -4.2514257
181.20986 | -3.1263096 | -43.938198 | -4.9929609 | 0 | 0 | -0.79920506 | -126.24588 | -1.1563302 | 323.32501 | 326.01587 | -4.2514186
181.20988 | -3.1262634 | -43.931831 | -4.9942141 | 0 | 0 | -0.79920554 | -126.24587 | -1.1500767 | 323.32199 | 326.01294 | -4.2514181
181.2099 | -3.1262171 | -43.918488 | -5.0023241 | 0 | 0 | -0.80122155 | -126.22749 | -1.1538247 | 323.31894 | 326.00998 | -4.2514181
181.20992 | -3.1261714 | -43.917351 | -4.9921308 | 0 | 0 | -0.80139577 | -126.22591 | -1.1498685 | 323.31592 | 326.00705 | -4.2521329
181.20994 | -3.1261251 | -43.930069 | -4.9818006 | 0 | 0 | -0.80140704 | -126.22581 | -1.1559591 | 323.31287 | 326.00409 | -4.2507653
181.20996 | -3.1260791 | -43.92477 | -4.9925461 | 0 | 0 | -0.80140775 | -126.2258 | -1.1543458 | 323.30984 | 326.00116 | -4.2513599
181.20998 | -3.1260331 | -43.917892 | -5.0051064 | 0 | 0 | -0.80140847 | -126.22579 | -1.1520476 | 323.30679 | 325.9982 | -4.2514143
181.21 | -3.1259868 | -43.917305 | -4.9974585 | 0 | 0 | -0.80393368 | -126.18904 | -1.1497076 | 323.30377 | 325.99527 | -4.2514181
181.21002 | -3.1259408 | -43.923664 | -4.9924221 | 0 | 0 | -0.80415195 | -126.18585 | -1.1580946 | 323.30072 | 325.99231 | -4.2514181
181.21004 | -3.1258945 | -43.911423 | -5.0021629 | 0 | 0 | -0.80416602 | -126.18565 | -1.1523838 | 323.2977 | 325.98938 | -4.2507033
181.21006 | -3.1258485 | -43.916744 | -5.000833 | 0 | 0 | -0.80416685 | -126.18564 | -1.1518751 | 323.29465 | 325.98642 | -4.2499275
181.21008 | -3.1258025 | -43.904438 | -4.9847298 | 0 | 0 | -0.80416554 | -126.18563 | -1.1539894 | 323.29163 | 325.98349 | -4.2498622
181.2101 | -3.1257563 | -43.90976 | -4.986248 | 0 | 0 | -0.79928899 | -126.14888 | -1.1563178 | 323.28857 | 325.98053 | -4.2527146
181.21012 | -3.1257102 | -43.903847 | -5.0023799 | 0 | 0 | -0.79886752 | -126.1457 | -1.150076 | 323.28552 | 325.97757 | -4.2508183
181.21014 | -3.1256642 | -43.903328 | -5.0030417 | 0 | 0 | -0.79884022 | -126.14548 | -1.1538247 | 323.2825 | 325.97464 | -4.2499352
181.21016 | -3.125618 | -43.896893 | -4.9921813 | 0 | 0 | -0.79883862 | -126.14548 | -1.1498673 | 323.27945 | 325.97168 | -4.2512908
181.21018 | -3.125572 | -43.896339 | -4.996325 | 0 | 0 | -0.79883933 | -126.14547 | -1.151665 | 323.27643 | 325.96875 | -4.2514095
181.2102 | -3.125526 | -43.896305 | -5.0046859 | 0 | 0 | -0.80169505 | -126.1271 | -1.1518284 | 323.27338 | 325.96579 | -4.2514176
181.21022 | -3.1254797 | -43.909088 | -4.99088 | 0 | 0 | -0.80194181 | -126.12551 | -1.1539854 | 323.27036 | 325.96286 | -4.2514181
181.21024 | -3.1254337 | -43.884617 | -4.9831419 | 0 | 0 | -0.80195785 | -126.1254 | -1.152024 | 323.2673 | 325.9599 | -4.2514181
181.21026 | -3.1253877 | -43.888874 | -4.996294 | 0 | 0 | -0.80195874 | -126.1254 | -1.1497031 | 323.26428 | 325.95697 | -4.2514176
181.21028 | -3.1253414 | -43.882885 | -5.0076046 | 0 | 0 | -0.80195951 | -126.12539 | -1.1473601 | 323.26123 | 325.95401 | -4.2499895
181.2103 | -3.1252954 | -43.863174 | -4.9969411 | 0 | 0 | -0.80448598 | -126.08865 | -1.1493081 | 323.25821 | 325.95108 | -4.2512946
181.21032 | -3.1252491 | -43.874275 | -4.992373 | 0 | 0 | -0.80470431 | -126.08546 | -1.1473352 | 323.25516 | 325.94812 | -4.2521248
181.21034 | -3.1252031 | -43.875267 | -5.0036111 | 0 | 0 | -0.80471843 | -126.08526 | -1.1514541 | 323.25214 | 325.94519 | -4.2514791
181.21036 | -3.1251571 | -43.868935 | -4.9987803 | 0 | 0 | -0.80471927 | -126.08525 | -1.1496682 | 323.24908 | 325.94223 | -4.2499933
181.21038 | -3.1251109 | -43.868385 | -4.9852743 | 0 | 0 | -0.80471784 | -126.08524 | -1.1537986 | 323.24606 | 325.9393 | -4.2512946
181.2104 | -3.1250648 | -43.86195 | -4.9892044 | 0 | 0 | -0.79950327 | -126.04848 | -1.1498657 | 323.24301 | 325.93634 | -4.2499814
181.21042 | -3.1250188 | -43.861397 | -5.0055394 | 0 | 0 | -0.79905266 | -126.0453 | -1.1516644 | 323.23999 | 325.93341 | -4.2512941
181.21044 | -3.1249726 | -43.867752 | -5.0040364 | 0 | 0 | -0.79902339 | -126.0451 | -1.1496804 | 323.23694 | 325.93045 | -4.25141
181.21046 | -3.1249266 | -43.842728 | -4.9929886 | 0 | 0 | -0.79902166 | -126.04509 | -1.1495061 | 323.23392 | 325.92752 | -4.2514176
181.21048 | -3.1248806 | -43.85334 | -4.9992981 | 0 | 0 | -0.79902256 | -126.04508 | -1.1516428 | 323.23087 | 325.92456 | -4.2514181
181.2105 | -3.1248343 | -43.854305 | -5.0063944 | 0 | 0 | -0.80238402 | -126.00833 | -1.1561201 | 323.22784 | 325.9216 | -4.2514181
181.21052 | -3.1247883 | -43.847969 | -4.9924731 | 0 | 0 | -0.80267459 | -126.00514 | -1.152211 | 323.22479 | 325.91867 | -4.2514181
181.21054 | -3.1247423 | -43.853813 | -4.9840021 | 0 | 0 | -0.80269343 | -126.00494 | -1.1561561 | 323.22177 | 325.91571 | -4.2514181
181.21056 | -3.124696 | -43.841541 | -4.9970913 | 0 | 0 | -0.8026945 | -126.00493 | -1.1500648 | 323.21872 | 325.91278 | -4.2514181
181.21058 | -3.12465 | -43.840473 | -5.0069475 | 0 | 0 | -0.80269504 | -126.00492 | -1.1516777 | 323.21567 | 325.90982 | -4.2514181
181.2106 | -3.1246037 | -43.853195 | -4.9976096 | 0 | 0 | -0.80437976 | -125.96817 | -1.1518296 | 323.21265 | 325.90689 | -4.2514181
181.21062 | -3.1245577 | -43.841503 | -4.9946108 | 0 | 0 | -0.80452538 | -125.96498 | -1.1561321 | 323.20959 | 325.90393 | -4.2521334
181.21064 | -3.1245117 | -43.840466 | -5.0059829 | 0 | 0 | -0.80453479 | -125.96478 | -1.1522102 | 323.20657 | 325.901 | -4.2514791
181.21066 | -3.1244655 | -43.840397 | -4.9997067 | 0 | 0 | -0.80453539 | -125.96477 | -1.1518621 | 323.20352 | 325.89804 | -4.2514219
181.21068 | -3.1244195 | -43.827602 | -4.9846263 | 0 | 0 | -0.8045339 | -125.96476 | -1.1475481 | 323.2005 | 325.89511 | -4.2521329
181.2107 | -3.1243734 | -43.832893 | -4.989872 | 0 | 0 | -0.79932016 | -125.92801 | -1.155761 | 323.19745 | 325.89215 | -4.2507658
181.21072 | -3.1243272 | -43.833378 | -5.0070481 | 0 | 0 | -0.79886955 | -125.92482 | -1.1500394 | 323.19443 | 325.88922 | -4.2527895
181.21074 | -3.1242812 | -43.846199 | -5.0027137 | 0 | 0 | -0.79884034 | -125.92461 | -1.1516757 | 323.19138 | 325.88626 | -4.2515378
181.21076 | -3.1242352 | -43.828117 | -4.9935985 | 0 | 0 | -0.79883862 | -125.92461 | -1.1496811 | 323.18835 | 325.88333 | -4.2514262
181.21078 | -3.1241889 | -43.839321 | -5.0015302 | 0 | 0 | -0.79883969 | -125.92461 | -1.1495067 | 323.1853 | 325.88037 | -4.2528477
181.2108 | -3.1241429 | -43.833927 | -5.0044065 | 0 | 0 | -0.80287361 | -125.96136 | -1.1537884 | 323.18228 | 325.87744 | -4.2529702
181.21082 | -3.1240969 | -43.833443 | -4.9893947 | 0 | 0 | -0.80322224 | -125.96455 | -1.1520108 | 323.17923 | 325.87448 | -4.2515497
181.21084 | -3.1240506 | -43.833405 | -4.9851909 | 0 | 0 | -0.80324483 | -125.96476 | -1.1475562 | 323.17621 | 325.87155 | -4.2514267
181.21086 | -3.1240046 | -43.820614 | -4.9986515 | 0 | 0 | -0.80324614 | -125.96477 | -1.1493212 | 323.17316 | 325.86859 | -4.2528477
181.21088 | -3.1239583 | -43.825905 | -5.0056276 | 0 | 0 | -0.80324644 | -125.96476 | -1.1494834 | 323.17014 | 325.86563 | -4.2522559
181.2109 | -3.1239123 | -43.832779 | -4.9953156 | 0 | 0 | -0.80408901 | -125.92801 | -1.1537865 | 323.16708 | 325.8627 | -4.2529168
181.21092 | -3.1238663 | -43.820572 | -4.9944143 | 0 | 0 | -0.80416191 | -125.92482 | -1.1498644 | 323.16406 | 325.85974 | -4.2522607
181.21094 | -3.1238201 | -43.825901 | -5.0037899 | 0 | 0 | -0.80416662 | -125.92461 | -1.1495175 | 323.16101 | 325.85681 | -4.2514882
181.21096 | -3.1237743 | -43.826385 | -4.9958882 | 0 | 0 | -0.80416691 | -125.92461 | -1.1494954 | 323.15799 | 325.85385 | -4.2528515
181.21098 | -3.123728 | -43.82642 | -4.9843011 | 0 | 0 | -0.80416554 | -125.92461 | -1.1516403 | 323.15494 | 325.85092 | -4.2529707
181.211 | -3.1236818 | -43.832813 | -4.9920292 | 0 | 0 | -0.79928899 | -125.92461 | -1.1496789 | 323.15189 | 325.84796 | -4.2529788
181.21102 | -3.1236358 | -43.82058 | -5.0065107 | 0 | 0 | -0.79886752 | -125.92461 | -1.1495054 | 323.14886 | 325.84503 | -4.2529793
181.21104 | -3.1235898 | -43.832302 | -5.0012121 | 0 | 0 | -0.79884022 | -125.92461 | -1.1494952 | 323.14581 | 325.84207 | -4.2529793
181.21106 | -3.1235435 | -43.846127 | -4.9927435 | 0 | 0 | -0.79883862 | -125.92461 | -1.1537884 | 323.14279 | 325.83914 | -4.2529793
181.21108 | -3.1234975 | -43.834511 | -5.0021844 | 0 | 0 | -0.79883975 | -125.92461 | -1.1541594 | 323.13974 | 325.83618 | -4.2529793
181.2111 | -3.1234515 | -43.839874 | -5.002286 | 0 | 0 | -0.80304217 | -125.94299 | -1.154183 | 323.13672 | 325.83325 | -4.2529793
181.21112 | -3.1234052 | -43.827572 | -4.9870315 | 0 | 0 | -0.80340534 | -125.94457 | -1.1520369 | 323.13367 | 325.83029 | -4.2522645
181.21114 | -3.1233592 | -43.839287 | -4.9842653 | 0 | 0 | -0.80342889 | -125.94468 | -1.1497045 | 323.13065 | 325.82736 | -4.2529178
181.21116 | -3.123313 | -43.833927 | -5.0007524 | 0 | 0 | -0.80343026 | -125.94469 | -1.1495075 | 323.12759 | 325.8244 | -4.252975
181.21118 | -3.1232672 | -43.827045 | -5.0043583 | 0 | 0 | -0.80343044 | -125.94468 | -1.151641 | 323.12457 | 325.82147 | -4.2529788
181.2112 | -3.1232209 | -43.832859 | -4.9944758 | 0 | 0 | -0.8037675 | -125.9263 | -1.1496789 | 323.12152 | 325.81851 | -4.2515507
181.21122 | -3.1231747 | -43.833374 | -4.9936185 | 0 | 0 | -0.80379659 | -125.92472 | -1.1495054 | 323.1185 | 325.81558 | -4.2528553
181.21124 | -3.1231289 | -43.839806 | -5.0044489 | 0 | 0 | -0.8037985 | -125.92461 | -1.1494952 | 323.11545 | 325.81262 | -4.2529712
181.21126 | -3.1230826 | -43.833961 | -4.9937677 | 0 | 0 | -0.80379862 | -125.92461 | -1.1537873 | 323.11243 | 325.80969 | -4.2529788
181.21128 | -3.1230364 | -43.833443 | -4.9826646 | 0 | 0 | -0.80379725 | -125.92461 | -1.1498663 | 323.10938 | 325.80673 | -4.2529793
181.2113 | -3.1229904 | -43.839806 | -4.9926176 | 0 | 0 | -0.79892218 | -125.94299 | -1.1559584 | 323.10635 | 325.80377 | -4.2522645
181.21132 | -3.1229444 | -43.840363 | -5.0058379 | 0 | 0 | -0.79850084 | -125.94457 | -1.1521995 | 323.1033 | 325.80084 | -4.2514882
181.21134 | -3.1228981 | -43.834 | -4.9989738 | 0 | 0 | -0.79847354 | -125.94468 | -1.1540095 | 323.10028 | 325.79788 | -4.2514224
181.21136 | -3.1228521 | -43.833443 | -4.9910989 | 0 | 0 | -0.79847193 | -125.94469 | -1.1520255 | 323.09723 | 325.79495 | -4.2528477
181.21138 | -3.1228061 | -43.833408 | -5.0020456 | 0 | 0 | -0.79847312 | -125.94469 | -1.1497051 | 323.09421 | 325.79199 | -4.2529707
181.2114 | -3.1227601 | -43.827015 | -5.0008259 | 0 | 0 | -0.80301112 | -125.94469 | -1.1538007 | 323.09116 | 325.78906 | -4.2529788
181.21142 | -3.1227138 | -43.839252 | -4.9861798 | 0 | 0 | -0.80340338 | -125.94469 | -1.1498653 | 323.08813 | 325.7861 | -4.2529788
181.21144 | -3.1226676 | -43.840321 | -4.984921 | 0 | 0 | -0.80342877 | -125.94469 | -1.1495187 | 323.08508 | 325.78317 | -4.2515507
181.21146 | -3.1226218 | -43.833996 | -5.0008097 | 0 | 0 | -0.80343026 | -125.94469 | -1.1537893 | 323.08203 | 325.78021 | -4.2528553
181.21148 | -3.1225755 | -43.833443 | -5.0029087 | 0 | 0 | -0.80343032 | -125.94469 | -1.1520109 | 323.07901 | 325.77728 | -4.2529707
181.2115 | -3.1225293 | -43.827011 | -4.9907212 | 0 | 0 | -0.80343032 | -125.94469 | -1.1475562 | 323.07596 | 325.77432 | -4.2515497
181.21152 | -3.1224835 | -43.820061 | -4.9947486 | 0 | 0 | -0.80343032 | -125.94469 | -1.1493212 | 323.07294 | 325.77139 | -4.2514267
181.21154 | -3.1224372 | -43.825871 | -5.0030999 | 0 | 0 | -0.80343032 | -125.94469 | -1.1494817 | 323.06989 | 325.76843 | -4.2528472
181.21156 | -3.122391 | -43.826385 | -4.9914703 | 0 | 0 | -0.80343032 | -125.94469 | -1.1473465 | 323.06686 | 325.7655 | -4.2515416
181.21158 | -3.122345 | -43.826424 | -4.9817424 | 0 | 0 | -0.80342901 | -125.94468 | -1.1514547 | 323.06381 | 325.76254 | -4.2514257
181.2116 | -3.122299 | -43.839211 | -4.993268 | 0 | 0 | -0.79872328 | -125.9263 | -1.1496676 | 323.06079 | 325.75961 | -4.2521334
181.21162 | -3.1222529 | -43.827526 | -5.0051689 | 0 | 0 | -0.79831654 | -125.92472 | -1.1516522 | 323.05774 | 325.75665 | -4.2514791
181.21164 | -3.1222067 | -43.826488 | -4.9967356 | 0 | 0 | -0.79829019 | -125.92461 | -1.1518265 | 323.05472 | 325.75372 | -4.2521367
181.21166 | -3.1221604 | -43.82003 | -4.9909067 | 0 | 0 | -0.79828864 | -125.92461 | -1.1496917 | 323.05167 | 325.75076 | -4.2514796
181.21168 | -3.1221147 | -43.825867 | -5.002759 | 0 | 0 | -0.79828995 | -125.92461 | -1.1516544 | 323.04865 | 325.7478 | -4.2514224
181.2117 | -3.1220684 | -43.832779 | -5.0001616 | 0 | 0 | -0.80316424 | -125.92461 | -1.1539747 | 323.04559 | 325.74487 | -4.2528472
181.21172 | -3.1220222 | -43.826969 | -4.9846706 | 0 | 0 | -0.80358547 | -125.92461 | -1.154171 | 323.04257 | 325.74191 | -4.2515416
181.21174 | -3.1219764 | -43.826454 | -4.9862442 | 0 | 0 | -0.80361277 | -125.92461 | -1.1520361 | 323.03952 | 325.73898 | -4.2514262
181.21176 | -3.1219301 | -43.832813 | -5.0023799 | 0 | 0 | -0.80361438 | -125.92461 | -1.1497051 | 323.0365 | 325.73602 | -4.2535625
181.21178 | -3.1218839 | -43.820572 | -5.0030417 | 0 | 0 | -0.80361438 | -125.9246 | -1.1516544 | 323.03345 | 325.73309 | -4.2516041
181.2118 | -3.1218379 | -43.813107 | -4.9907308 | 0 | 0 | -0.80344588 | -125.90623 | -1.1518242 | 323.03043 | 325.73013 | -4.2542882
181.21182 | -3.1217918 | -43.818882 | -4.9954734 | 0 | 0 | -0.80343133 | -125.90464 | -1.1411045 | 323.02737 | 325.7272 | -4.2530951
181.21184 | -3.1217456 | -43.819397 | -5.0031629 | 0 | 0 | -0.80343038 | -125.90453 | -1.1509113 | 323.02435 | 325.72424 | -4.2529869
181.21186 | -3.1216996 | -43.819431 | -4.9900236 | 0 | 0 | -0.80343032 | -125.90453 | -1.1517797 | 323.0213 | 325.72131 | -4.2529793
181.21188 | -3.1216536 | -43.813034 | -4.9823437 | 0 | 0 | -0.80342907 | -125.90452 | -1.1539831 | 323.01828 | 325.71835 | -4.2515502
181.2119 | -3.1216075 | -43.806084 | -4.9940491 | 0 | 0 | -0.79889107 | -125.88615 | -1.1541721 | 323.01523 | 325.71542 | -4.2521415
181.21192 | -3.1215613 | -43.8055 | -5.0045085 | 0 | 0 | -0.79849881 | -125.88457 | -1.1541836 | 323.01218 | 325.71246 | -4.2514801
181.21194 | -3.121515 | -43.799057 | -4.9945011 | 0 | 0 | -0.79847342 | -125.88446 | -1.1520369 | 323.00916 | 325.70953 | -4.2514219
181.21196 | -3.1214693 | -43.798504 | -4.9914408 | 0 | 0 | -0.79847193 | -125.88445 | -1.1497056 | 323.0061 | 325.70657 | -4.2514186
181.21198 | -3.121423 | -43.798466 | -5.0020823 | 0 | 0 | -0.79847312 | -125.88445 | -1.1538007 | 323.00308 | 325.70364 | -4.2528472
181.212 | -3.1213768 | -43.798466 | -4.9964705 | 0 | 0 | -0.80301112 | -125.84769 | -1.1498653 | 323.00003 | 325.70068 | -4.2529707
181.21202 | -3.121331 | -43.804867 | -4.9836268 | 0 | 0 | -0.80340338 | -125.84451 | -1.1495181 | 322.99701 | 325.69775 | -4.2522645
181.21204 | -3.1212847 | -43.799023 | -4.9876142 | 0 | 0 | -0.80342877 | -125.84431 | -1.1516429 | 322.99396 | 325.69479 | -4.2529168
181.21206 | -3.1212385 | -43.792107 | -5.003952 | 0 | 0 | -0.80343026 | -125.8443 | -1.1539727 | 322.99094 | 325.69183 | -4.2501183
181.21208 | -3.1211925 | -43.791523 | -5.0009985 | 0 | 0 | -0.8034302 | -125.84428 | -1.1498772 | 322.98788 | 325.6889 | -4.2527313
181.2121 | -3.1211464 | -43.78508 | -4.9905519 | 0 | 0 | -0.80292529 | -125.82591 | -1.1516656 | 322.98486 | 325.68594 | -4.251534
181.21212 | -3.1211004 | -43.790924 | -4.9976401 | 0 | 0 | -0.8028816 | -125.82433 | -1.1518279 | 322.98181 | 325.68301 | -4.2514257
181.21214 | -3.1210542 | -43.785046 | -5.0026231 | 0 | 0 | -0.8028788 | -125.82423 | -1.1518387 | 322.97879 | 325.68005 | -4.2514181
181.21216 | -3.1210082 | -43.77813 | -4.9877949 | 0 | 0 | -0.80287862 | -125.82422 | -1.1518393 | 322.97574 | 325.67712 | -4.24999
181.21218 | -3.1209621 | -43.777546 | -4.9828787 | 0 | 0 | -0.80287755 | -125.82421 | -1.1518393 | 322.97272 | 325.67416 | -4.2527237
181.2122 | -3.1209159 | -43.771103 | -4.9955497 | 0 | 0 | -0.79901224 | -125.78745 | -1.1518393 | 322.96967 | 325.67123 | -4.2515335
181.21222 | -3.1208696 | -43.764153 | -5.0046377 | 0 | 0 | -0.79867816 | -125.78427 | -1.1518393 | 322.96664 | 325.66827 | -4.25214
181.21224 | -3.1208239 | -43.769962 | -4.9945097 | 0 | 0 | -0.79865652 | -125.78407 | -1.1518403 | 322.96359 | 325.66534 | -4.2529097
181.21226 | -3.1207776 | -43.776875 | -4.9921675 | 0 | 0 | -0.79865527 | -125.78406 | -1.1561328 | 322.96057 | 325.66238 | -4.2529745
181.21228 | -3.1207314 | -43.771065 | -5.002871 | 0 | 0 | -0.79865646 | -125.78405 | -1.1522096 | 322.95752 | 325.65945 | -4.2515497
181.2123 | -3.1206856 | -43.77055 | -4.9950862 | 0 | 0 | -0.80319524 | -125.76567 | -1.1497165 | 322.9545 | 325.65649 | -4.2514262
181.21232 | -3.1206393 | -43.764114 | -4.9820547 | 0 | 0 | -0.8035875 | -125.76409 | -1.1516551 | 322.95145 | 325.65356 | -4.2514186
181.21234 | -3.1205933 | -43.763561 | -4.9896574 | 0 | 0 | -0.80361289 | -125.76398 | -1.1518278 | 322.94843 | 325.6506 | -4.2507033
181.21236 | -3.1205471 | -43.757126 | -5.004858 | 0 | 0 | -0.80361438 | -125.76398 | -1.1539848 | 322.94537 | 325.64767 | -4.2513566
181.21238 | -3.120501 | -43.76297 | -5.0010729 | 0 | 0 | -0.80361426 | -125.76397 | -1.1498773 | 322.94232 | 325.64471 | -4.2514138
181.2124 | -3.120455 | -43.763485 | -4.9912815 | 0 | 0 | -0.80294079 | -125.74559 | -1.1495177 | 322.9393 | 325.64178 | -4.2514181
181.21242 | -3.1204088 | -43.744335 | -4.9991555 | 0 | 0 | -0.80288261 | -125.74401 | -1.1473486 | 322.93625 | 325.63882 | -4.2521334
181.21244 | -3.1203628 | -43.749069 | -5.0027533 | 0 | 0 | -0.80287886 | -125.7439 | -1.1514548 | 322.93323 | 325.63586 | -4.2514791
181.21246 | -3.1203167 | -43.736725 | -4.9870777 | 0 | 0 | -0.80287862 | -125.7439 | -1.149667 | 322.93018 | 325.63293 | -4.2514219
181.21248 | -3.1202705 | -43.742039 | -4.9835429 | 0 | 0 | -0.8028776 | -125.74388 | -1.1495053 | 322.92715 | 325.62997 | -4.2514181
181.2125 | -3.1202242 | -43.729736 | -4.9985132 | 0 | 0 | -0.79918009 | -125.68875 | -1.1516409 | 322.9241 | 325.62704 | -4.2514181
181.21252 | -3.1201785 | -43.741447 | -5.0041656 | 0 | 0 | -0.79886055 | -125.68399 | -1.1496801 | 322.92108 | 325.62408 | -4.2514186
181.21254 | -3.1201322 | -43.729694 | -4.9937372 | 0 | 0 | -0.79883981 | -125.68369 | -1.1538004 | 322.91803 | 325.62115 | -4.2528467
181.21256 | -3.1200862 | -43.728657 | -4.9935546 | 0 | 0 | -0.79883862 | -125.68366 | -1.15416 | 322.91501 | 325.61819 | -4.2515421
181.21258 | -3.1200402 | -43.741383 | -5.0037184 | 0 | 0 | -0.79883981 | -125.68366 | -1.1541836 | 322.91196 | 325.61526 | -4.2528548
181.2126 | -3.1199939 | -43.723289 | -4.994431 | 0 | 0 | -0.8033793 | -125.68366 | -1.1541837 | 322.90894 | 325.6123 | -4.2515416
181.21262 | -3.1199479 | -43.7281 | -4.9827232 | 0 | 0 | -0.80377167 | -125.68366 | -1.1498913 | 322.90588 | 325.60938 | -4.2514262
181.21264 | -3.1199017 | -43.728554 | -4.9918947 | 0 | 0 | -0.80379707 | -125.68366 | -1.153814 | 322.90286 | 325.60641 | -4.2528472
181.21266 | -3.1198556 | -43.722187 | -5.005775 | 0 | 0 | -0.80379856 | -125.68366 | -1.1541615 | 322.89981 | 325.60349 | -4.2515416
181.21268 | -3.1198096 | -43.72163 | -4.9989696 | 0 | 0 | -0.80379826 | -125.68365 | -1.1563296 | 322.89679 | 325.60052 | -4.2514262
181.2127 | -3.1197634 | -43.721596 | -4.9910984 | 0 | 0 | -0.80245101 | -125.62851 | -1.152223 | 322.89374 | 325.5976 | -4.2528472
181.21272 | -3.1197174 | -43.721596 | -5.0005956 | 0 | 0 | -0.80233461 | -125.62375 | -1.1518641 | 322.89072 | 325.59464 | -4.2515416
181.21274 | -3.1196713 | -43.721596 | -5.0014267 | 0 | 0 | -0.8023271 | -125.62345 | -1.1518394 | 322.88766 | 325.59171 | -4.2514257
181.21276 | -3.1196251 | -43.715199 | -4.9862342 | 0 | 0 | -0.80232662 | -125.62342 | -1.147545 | 322.88464 | 325.58875 | -4.2514186
181.21278 | -3.1195788 | -43.708252 | -4.9849248 | 0 | 0 | -0.80232584 | -125.62341 | -1.1493201 | 322.88159 | 325.58582 | -4.2507033
181.2128 | -3.1195331 | -43.720451 | -5.0008106 | 0 | 0 | -0.79946887 | -125.58666 | -1.1473352 | 322.87857 | 325.58286 | -4.2513571
181.21282 | -3.1194868 | -43.708729 | -5.0043616 | 0 | 0 | -0.79922199 | -125.58348 | -1.149309 | 322.87552 | 325.5799 | -4.2528434
181.21284 | -3.1194408 | -43.714088 | -4.9922976 | 0 | 0 | -0.79920596 | -125.58327 | -1.1559212 | 322.87247 | 325.57697 | -4.2522559
181.21286 | -3.1193948 | -43.714573 | -4.9941554 | 0 | 0 | -0.79920506 | -125.58327 | -1.1479038 | 322.86945 | 325.57401 | -4.2514877
181.21288 | -3.1193485 | -43.70821 | -5.003046 | 0 | 0 | -0.79920614 | -125.58327 | -1.1536365 | 322.86639 | 325.57108 | -4.2514219
181.2129 | -3.1193025 | -43.707653 | -4.991467 | 0 | 0 | -0.80324167 | -125.58327 | -1.145561 | 322.86337 | 325.56812 | -4.2514181
181.21292 | -3.1192563 | -43.714016 | -4.9810162 | 0 | 0 | -0.80359048 | -125.58327 | -1.1491458 | 322.86032 | 325.56519 | -4.2514186
181.21294 | -3.1192102 | -43.708176 | -4.9939322 | 0 | 0 | -0.80361307 | -125.58327 | -1.1494713 | 322.8573 | 325.56223 | -4.2528472
181.21296 | -3.1191642 | -43.714054 | -5.006681 | 0 | 0 | -0.80361438 | -125.58327 | -1.1516396 | 322.85425 | 325.5593 | -4.2529707
181.21298 | -3.119118 | -43.714573 | -4.9975915 | 0 | 0 | -0.80361402 | -125.58327 | -1.151827 | 322.85123 | 325.55634 | -4.2529788
181.213 | -3.119072 | -43.70821 | -4.9917045 | 0 | 0 | -0.80209869 | -125.60165 | -1.1539817 | 322.84818 | 325.55341 | -4.2529793
181.21302 | -3.1190259 | -43.707653 | -5.0035529 | 0 | 0 | -0.8019678 | -125.60323 | -1.1391439 | 322.84515 | 325.55045 | -4.2529788
181.21304 | -3.1189797 | -43.701221 | -5.0009551 | 0 | 0 | -0.80195928 | -125.60333 | -1.1507373 | 322.8421 | 325.54752 | -4.2515507
181.21306 | -3.1189337 | -43.707066 | -4.9861879 | 0 | 0 | -0.8019588 | -125.60334 | -1.1496215 | 322.83908 | 325.54456 | -4.2528553
181.21308 | -3.1188877 | -43.707584 | -4.9849215 | 0 | 0 | -0.80195808 | -125.60333 | -1.1537964 | 322.83603 | 325.54163 | -4.2529707
181.21308 | -3.1188805 | -43.707588 | -4.9876447 | 0 | 0 | -0.80157822 | -125.60057 | -1.1535276 | 322.83557 | 325.54117 | -4.2527566
181.31308 | -2.9676361 | -40.599297 | -5.0021157 | 0 | 0 | -0.80302542 | -116.65599 | -1.1549815 | 310.28641 | 313.6076 | -4.2532086
181.41308 | -2.9771144 | -38.063702 | -5.0066967 | 0 | 0 | -0.80427587 | -109.37041 | -1.1594914 | 300.90564 | 304.72092 | -4.2541699
181.51308 | -2.9956126 | -36.450413 | -5.0092583 | 0 | 0 | -0.80486262 | -104.73268 | -1.1641278 | 295.83798 | 300.16241 | -4.2547379
181.61308 | -2.9964118 | -35.353939 | -5.011167 | 0 | 0 | -0.80529344 | -101.58379 | -1.1673375 | 292.77365 | 297.14316 | -4.2554131
181.71308 | -2.9964466 | -34.537128 | -5.0129428 | 0 | 0 | -0.805704 | -99.235023 | -1.1701256 | 290.41492 | 294.75098 | -4.2561769
181.81308 | -2.996448 | -33.750866 | -5.0143123 | 0 | 0 | -0.80607325 | -96.975571 | -1.1722754 | 288.54062 | 292.75073 | -4.2565589
181.91308 | -2.996448 | -33.131695 | -5.0154386 | 0 | 0 | -0.80628341 | -95.197037 | -1.1740632 | 286.91467 | 291.06033 | -4.2571812
182.01308 | -2.996448 | -32.509659 | -5.0164933 | 0 | 0 | -0.8065297 | -93.410156 | -1.1757429 | 285.16772 | 289.44785 | -4.2574902
182.11308 | -2.996448 | -31.918098 | -5.0174031 | 0 | 0 | -0.80676275 | -91.709312 | -1.1768128 | 283.81168 | 287.93109 | -4.2578936
182.21308 | -2.996448 | -31.353231 | -5.0176959 | 0 | 0 | -0.8068341 | -90.086655 | -1.177801 | 282.49579 | 286.56281 | -4.2579837
182.31308 | -2.996448 | -30.845427 | -5.0186491 | 0 | 0 | -0.80702645 | -88.627167 | -1.1782782 | 281.104 | 285.18292 | -4.2583599
182.41308 | -2.996448 | -30.305626 | -5.0191889 | 0 | 0 | -0.80716848 | -87.076187 | -1.1784207 | 279.85052 | 283.82047 | -4.2586198
182.51308 | -2.996448 | -29.811121 | -5.0195208 | 0 | 0 | -0.80727333 | -85.656761 | -1.178607 | 278.55212 | 282.49658 | -4.2587094
182.61308 | -2.996448 | -29.366667 | -5.0198302 | 0 | 0 | -0.80732667 | -84.379364 | -1.178394 | 277.38693 | 281.26407 | -4.2588782
182.71308 | -2.996448 | -28.827242 | -5.0199814 | 0 | 0 | -0.80735558 | -82.828362 | -1.1784186 | 276.24469 | 280.11264 | -4.258688
182.81308 | -2.996448 | -28.382502 | -5.0205512 | 0 | 0 | -0.80749345 | -81.550728 | -1.1781404 | 274.98175 | 278.87759 | -4.2587676
182.91308 | -2.996448 | -27.847446 | -5.0204687 | 0 | 0 | -0.80748987 | -80.014397 | -1.178026 | 273.83334 | 277.67953 | -4.2585015
183.01308 | -2.996448 | -27.326702 | -5.0206504 | 0 | 0 | -0.80750704 | -78.518333 | -1.177755 | 272.68906 | 276.55371 | -4.2581997
183.11308 | -2.996448 | -26.98143 | -5.0213261 | 0 | 0 | -0.80766654 | -77.525803 | -1.1775627 | 271.55093 | 275.38797 | -4.2584429
183.21308 | -2.996448 | -26.620443 | -5.021461 | 0 | 0 | -0.80771714 | -76.489952 | -1.1772642 | 270.48441 | 274.17615 | -4.2584753
183.31308 | -2.996448 | -26.243835 | -5.0217261 | 0 | 0 | -0.80777353 | -75.404938 | -1.1772065 | 269.35736 | 273.02896 | -4.2584939
183.41308 | -2.996448 | -25.848564 | -5.0218248 | 0 | 0 | -0.80777389 | -74.26973 | -1.1768343 | 268.3114 | 271.89764 | -4.2585497
183.51308 | -2.996448 | -25.572277 | -5.0225396 | 0 | 0 | -0.80794871 | -73.47644 | -1.1766164 | 267.18826 | 270.79346 | -4.2588758
183.61308 | -2.996448 | -25.238571 | -5.0227633 | 0 | 0 | -0.80801892 | -72.518555 | -1.1765041 | 266.13428 | 269.68188 | -4.2589602
183.71308 | -2.996448 | -24.867064 | -5.0228915 | 0 | 0 | -0.80803376 | -71.450584 | -1.1761395 | 265.06885 | 268.57703 | -4.2589207
183.81308 | -2.996448 | -24.435654 | -5.0230584 | 0 | 0 | -0.80805099 | -70.210403 | -1.1760937 | 264.0235 | 267.51285 | -4.258605
183.91308 | -2.996448 | -24.052998 | -5.0231881 | 0 | 0 | -0.80811942 | -69.111397 | -1.1760839 | 262.97177 | 266.51392 | -4.2585764
184.01308 | -2.996448 | -23.725374 | -5.0233641 | 0 | 0 | -0.80814409 | -68.17038 | -1.1757767 | 261.88748 | 265.46814 | -4.2586823
184.11308 | -2.996448 | -23.417629 | -5.0239544 | 0 | 0 | -0.80827582 | -67.284431 | -1.1756076 | 260.98273 | 264.35104 | -4.2587357
184.21308 | -2.996448 | -23.160671 | -5.0243239 | 0 | 0 | -0.80836385 | -66.546417 | -1.1754564 | 259.95865 | 263.32654 | -4.258831
184.31308 | -2.996448 | -22.971123 | -5.0248075 | 0 | 0 | -0.80848569 | -66.000214 | -1.1754839 | 259.0282 | 262.26849 | -4.2592492
184.41308 | -2.996448 | -22.679312 | -5.0250769 | 0 | 0 | -0.80854291 | -65.162163 | -1.1753912 | 257.98453 | 261.22479 | -4.259376
184.51308 | -2.996448 | -22.385878 | -5.0255098 | 0 | 0 | -0.80864286 | -64.322762 | -1.1752657 | 256.93707 | 260.21271 | -4.2594686
184.61308 | -2.996448 | -22.1106 | -5.0254807 | 0 | 0 | -0.80864698 | -63.530193 | -1.1753798 | 256.01782 | 259.14279 | -4.2595477
184.71308 | -2.996448 | -21.907272 | -5.0260348 | 0 | 0 | -0.80877209 | -62.944908 | -1.1755749 | 255.00282 | 258.12558 | -4.2598171
184.81308 | -2.996448 | -21.712355 | -5.0263624 | 0 | 0 | -0.80883777 | -62.384624 | -1.1755989 | 254.03101 | 257.13971 | -4.2600455
184.91308 | -2.996448 | -21.430912 | -5.0270677 | 0 | 0 | -0.8090151 | -61.575108 | -1.1756762 | 253.01112 | 256.19229 | -4.2602134
185.01308 | -2.996448 | -21.155857 | -5.0273952 | 0 | 0 | -0.80908984 | -60.786213 | -1.17597 | 252.0313 | 255.18628 | -4.2603092
185.11308 | -2.996448 | -20.858858 | -5.0274634 | 0 | 0 | -0.80909193 | -59.934624 | -1.1763225 | 250.99808 | 254.15604 | -4.2601609
185.21308 | -2.996448 | -20.520638 | -5.0277848 | 0 | 0 | -0.80917609 | -58.959286 | -1.1763197 | 250.06764 | 253.12883 | -4.2599816
185.31308 | -2.996448 | -20.185801 | -5.0277228 | 0 | 0 | -0.8091681 | -57.999355 | -1.1768001 | 249.06119 | 252.28946 | -4.2599134
185.41308 | -2.996448 | -19.880903 | -5.0280304 | 0 | 0 | -0.80925202 | -57.123123 | -1.1771486 | 248.21216 | 251.21165 | -4.2598095
185.51308 | -2.996448 | -19.681309 | -5.0282564 | 0 | 0 | -0.80927593 | -56.548973 | -1.1774894 | 247.28175 | 250.30969 | -4.2599735
185.61308 | -2.996448 | -19.4112 | -5.028583 | 0 | 0 | -0.80935842 | -55.773331 | -1.1778177 | 246.22876 | 249.3271 | -4.2599959
185.71308 | -2.996448 | -19.156355 | -5.0289125 | 0 | 0 | -0.80945998 | -55.043121 | -1.1783524 | 245.33795 | 248.31874 | -4.2599936
185.81308 | -2.996448 | -18.991817 | -5.0294013 | 0 | 0 | -0.80954164 | -54.568741 | -1.1788213 | 244.43208 | 247.45474 | -4.2602062
185.91308 | -2.996448 | -18.734978 | -5.0299816 | 0 | 0 | -0.80967933 | -53.830784 | -1.1792184 | 243.47844 | 246.53107 | -4.2603006
186.01308 | -2.996448 | -18.529505 | -5.0303764 | 0 | 0 | -0.80977964 | -53.239838 | -1.1795096 | 242.56836 | 245.51733 | -4.260509
186.11308 | -2.996448 | -18.37771 | -5.0306859 | 0 | 0 | -0.80986357 | -52.804993 | -1.1800393 | 241.63168 | 244.60794 | -4.2608638
186.21308 | -2.996448 | -18.208714 | -5.0311632 | 0 | 0 | -0.80995429 | -52.318531 | -1.1805599 | 240.69154 | 243.64194 | -4.2611294
186.31308 | -2.996448 | -17.982584 | -5.0314674 | 0 | 0 | -0.81003189 | -51.668255 | -1.1810056 | 239.72318 | 242.79825 | -4.2611089
186.41308 | -2.996448 | -17.778278 | -5.0320539 | 0 | 0 | -0.8101759 | -51.081081 | -1.1813642 | 238.90147 | 241.86472 | -4.2613335
186.51308 | -2.996448 | -17.505295 | -5.0320063 | 0 | 0 | -0.81016868 | -50.297649 | -1.1817153 | 238.08582 | 241.00157 | -4.2612801
186.61308 | -2.996448 | -17.298716 | -5.0325718 | 0 | 0 | -0.8102749 | -49.703342 | -1.1822362 | 237.17418 | 240.03618 | -4.261385
186.71308 | -2.996448 | -17.015841 | -5.032691 | 0 | 0 | -0.81033403 | -48.89185 | -1.182505 | 236.28183 | 239.16971 | -4.2612596
186.81308 | -2.996448 | -16.814497 | -5.0332389 | 0 | 0 | -0.8104701 | -48.313885 | -1.1829538 | 235.31502 | 238.29254 | -4.2613029
186.91308 | -2.996448 | -16.647295 | -5.0337086 | 0 | 0 | -0.81054926 | -47.833084 | -1.1831857 | 234.51511 | 237.37535 | -4.2615523
187.01308 | -2.996448 | -16.47241 | -5.0337553 | 0 | 0 | -0.81055695 | -47.328392 | -1.1835498 | 233.66756 | 236.49814 | -4.261642
187.11308 | -2.996448 | -16.217182 | -5.0341706 | 0 | 0 | -0.81068194 | -46.597187 | -1.1840222 | 232.76683 | 235.56903 | -4.2616997
187.21308 | -2.996448 | -16.018208 | -5.0345473 | 0 | 0 | -0.8107568 | -46.025738 | -1.1843259 | 231.88925 | 234.64281 | -4.2618246
187.31308 | -2.996448 | -15.804287 | -5.0353127 | 0 | 0 | -0.81091976 | -45.410954 | -1.1848009 | 231.03333 | 233.74683 | -4.2618976
187.41308 | -2.996448 | -15.570838 | -5.0357628 | 0 | 0 | -0.81103814 | -44.739017 | -1.1850218 | 230.10396 | 232.9722 | -4.2618699
187.51308 | -2.996448 | -15.328492 | -5.0360584 | 0 | 0 | -0.81112814 | -44.042133 | -1.1853355 | 229.25697 | 232.13347 | -4.261857
187.61308 | -2.996448 | -15.057546 | -5.0360484 | 0 | 0 | -0.81108558 | -43.264267 | -1.1854808 | 228.52087 | 231.2729 | -4.2616072
187.71308 | -2.996448 | -14.861303 | -5.0360036 | 0 | 0 | -0.81107569 | -42.700943 | -1.1857672 | 227.62137 | 230.34155 | -4.2616582
187.81308 | -2.996448 | -14.622858 | -5.0363193 | 0 | 0 | -0.81117952 | -42.015976 | -1.185781 | 226.7597 | 229.58327 | -4.2616291
187.91308 | -2.996448 | -14.403453 | -5.0365028 | 0 | 0 | -0.811216 | -41.384987 | -1.1856874 | 225.96371 | 228.66476 | -4.2617693
188.01308 | -2.996448 | -14.187153 | -5.0371952 | 0 | 0 | -0.81136674 | -40.765099 | -1.185841 | 225.09029 | 227.81761 | -4.2617903
188.11308 | -2.996448 | -13.991716 | -5.0374022 | 0 | 0 | -0.81141114 | -40.20216 | -1.1858996 | 224.22456 | 227.0891 | -4.2618175
188.21308 | -2.996448 | -13.765968 | -5.0376287 | 0 | 0 | -0.81149393 | -39.553524 | -1.1858592 | 223.42491 | 226.20757 | -4.2617965
188.31308 | -2.996448 | -13.542974 | -5.0380354 | 0 | 0 | -0.81155896 | -38.913052 | -1.1857899 | 222.60535 | 225.29346 | -4.2618027
188.41308 | -2.996448 | -13.400077 | -5.0383768 | 0 | 0 | -0.81164604 | -38.502846 | -1.1857963 | 221.87834 | 224.47177 | -4.2620907
188.51308 | -2.996448 | -13.167982 | -5.0387311 | 0 | 0 | -0.81172186 | -37.835571 | -1.1856412 | 220.9543 | 223.6962 | -4.2620025
188.61308 | -2.996448 | -12.972994 | -5.0389771 | 0 | 0 | -0.81179154 | -37.275414 | -1.185674 | 220.14001 | 222.88683 | -4.2620797
188.71308 | -2.996448 | -12.791308 | -5.0393176 | 0 | 0 | -0.8118521 | -36.752651 | -1.185784 | 219.39474 | 222.16083 | -4.2621269
188.81308 | -2.996448 | -12.600641 | -5.0397916 | 0 | 0 | -0.81197757 | -36.205902 | -1.1856649 | 218.57426 | 221.36482 | -4.2621994
188.91308 | -2.996448 | -12.394272 | -5.0399156 | 0 | 0 | -0.81201935 | -35.611649 | -1.185642 | 217.80116 | 220.5226 | -4.2622013
189.01308 | -2.996448 | -12.211771 | -5.0403795 | 0 | 0 | -0.81211913 | -35.086117 | -1.1855143 | 217.0587 | 219.62988 | -4.262301
189.11308 | -2.996448 | -12.036087 | -5.0406032 | 0 | 0 | -0.81215829 | -34.583328 | -1.1855358 | 216.26512 | 218.95876 | -4.2622724
189.21308 | -2.996448 | -11.783645 | -5.0409484 | 0 | 0 | -0.81224722 | -33.856594 | -1.1854343 | 215.4066 | 218.12294 | -4.2621689
189.31308 | -2.996448 | -11.567118 | -5.0412641 | 0 | 0 | -0.81233102 | -33.235054 | -1.1853976 | 214.65733 | 217.29767 | -4.2621646
189.41308 | -2.996448 | -11.388756 | -5.0414138 | 0 | 0 | -0.81233788 | -32.722977 | -1.1852911 | 213.9476 | 216.56926 | -4.2621465
189.51308 | -2.996448 | -11.262895 | -5.0416746 | 0 | 0 | -0.81241876 | -32.361874 | -1.1852679 | 213.20964 | 215.77744 | -4.2622685
189.61308 | -2.996448 | -11.046766 | -5.0418935 | 0 | 0 | -0.81246871 | -31.742254 | -1.1853172 | 212.46634 | 214.95705 | -4.2622375
189.71308 | -2.996448 | -10.813454 | -5.0420961 | 0 | 0 | -0.8125127 | -31.071011 | -1.1852782 | 211.62415 | 214.19817 | -4.2622538
189.81308 | -2.996448 | -10.614232 | -5.0424232 | 0 | 0 | -0.81257033 | -30.497747 | -1.1852145 | 210.95326 | 213.41 | -4.2622151
189.91308 | -2.996448 | -10.413968 | -5.0426297 | 0 | 0 | -0.81265539 | -29.921881 | -1.1853116 | 210.18016 | 212.63635 | -4.2619967
190.01308 | -2.996448 | -10.24236 | -5.0428772 | 0 | 0 | -0.81269437 | -29.428762 | -1.1851969 | 209.46933 | 211.88164 | -4.2620587
190.11308 | -2.996448 | -10.086971 | -5.0432029 | 0 | 0 | -0.81277066 | -28.981895 | -1.1851753 | 208.66132 | 211.19746 | -4.2621446
190.21308 | -2.996448 | -9.8984356 | -5.0435629 | 0 | 0 | -0.81285632 | -28.440683 | -1.1850669 | 207.90164 | 210.4119 | -4.2621045
190.31308 | -2.996448 | -9.757411 | -5.0438819 | 0 | 0 | -0.81294292 | -28.035707 | -1.1850729 | 207.2182 | 209.75114 | -4.2622042
190.41308 | -2.996448 | -9.5179338 | -5.0442467 | 0 | 0 | -0.81301856 | -27.346413 | -1.1852722 | 206.39717 | 208.90408 | -4.2621212
190.51308 | -2.996448 | -9.3359947 | -5.0442057 | 0 | 0 | -0.81301427 | -26.825539 | -1.1852331 | 205.70241 | 208.15416 | -4.2620177
190.61308 | -2.996448 | -9.2080488 | -5.0445065 | 0 | 0 | -0.81309813 | -26.459272 | -1.1850146 | 205.02696 | 207.46851 | -4.2620406
190.71308 | -2.996448 | -9.063673 | -5.045083 | 0 | 0 | -0.81323951 | -26.044315 | -1.1851028 | 204.43182 | 206.70421 | -4.262166
190.81308 | -2.996448 | -8.8536205 | -5.0451956 | 0 | 0 | -0.81323373 | -25.438519 | -1.1849825 | 203.56111 | 206.09898 | -4.2620769
190.91308 | -2.996448 | -8.690012 | -5.0453329 | 0 | 0 | -0.81327105 | -24.969933 | -1.1850694 | 202.91347 | 205.35686 | -4.2620645
191.01308 | -2.996448 | -8.5206318 | -5.0456209 | 0 | 0 | -0.81334329 | -24.483299 | -1.1850342 | 202.14091 | 204.56834 | -4.2620554
191.11308 | -2.996448 | -8.3399878 | -5.0460386 | 0 | 0 | -0.81343997 | -23.963373 | -1.1850744 | 201.43562 | 203.87003 | -4.2620859
191.21308 | -2.996448 | -8.1909943 | -5.0463881 | 0 | 0 | -0.81351018 | -23.534904 | -1.1849765 | 200.72159 | 203.12033 | -4.2620788
191.31308 | -2.996448 | -8.0309124 | -5.0463986 | 0 | 0 | -0.81352931 | -23.076569 | -1.1848388 | 200.04167 | 202.45099 | -4.2621541
191.41308 | -2.996448 | -7.8789902 | -5.046782 | 0 | 0 | -0.81360853 | -22.638775 | -1.184954 | 199.39267 | 201.71152 | -4.2622108
191.51308 | -2.996448 | -7.6912746 | -5.0469747 | 0 | 0 | -0.81363732 | -22.098766 | -1.184782 | 198.5668 | 201.01978 | -4.2622671
191.61308 | -2.996448 | -7.5215507 | -5.0473509 | 0 | 0 | -0.81373811 | -21.610949 | -1.1850009 | 197.84776 | 200.31122 | -4.262177
191.71308 | -2.996448 | -7.3966432 | -5.0475202 | 0 | 0 | -0.81378841 | -21.252243 | -1.1849667 | 197.13063 | 199.64462 | -4.2622991
191.81308 | -2.996448 | -7.2966952 | -5.0479803 | 0 | 0 | -0.81390125 | -20.967186 | -1.1847888 | 196.4958 | 198.93614 | -4.2623363
191.91308 | -2.996448 | -7.1312981 | -5.0482717 | 0 | 0 | -0.81393677 | -20.489828 | -1.1848094 | 195.83551 | 198.1813 | -4.2623596
192.01308 | -2.996448 | -6.9095454 | -5.0485401 | 0 | 0 | -0.81403172 | -19.852579 | -1.1848065 | 195.06851 | 197.50195 | -4.2622204
192.11308 | -2.996448 | -6.7483506 | -5.0486059 | 0 | 0 | -0.81403297 | -19.390207 | -1.1848391 | 194.3976 | 196.86049 | -4.2623301
192.21308 | -2.996448 | -6.6002173 | -5.0487032 | 0 | 0 | -0.81406444 | -18.964132 | -1.1849318 | 193.76239 | 196.10352 | -4.2623987
192.31308 | -2.996448 | -6.4634004 | -5.0491257 | 0 | 0 | -0.81416023 | -18.571905 | -1.1847526 | 193.1492 | 195.47693 | -4.2623072
192.41308 | -2.996448 | -6.315474 | -5.0492716 | 0 | 0 | -0.81420892 | -18.146313 | -1.1848549 | 192.51228 | 194.80959 | -4.2623744
192.51308 | -2.996448 | -6.1658735 | -5.0496149 | 0 | 0 | -0.81428164 | -17.715612 | -1.1849074 | 191.79199 | 194.13243 | -4.2624741
192.61308 | -2.996448 | -6.0458889 | -5.0500159 | 0 | 0 | -0.81436032 | -17.371567 | -1.1849886 | 191.09261 | 193.45911 | -4.2624741
192.71308 | -2.996448 | -5.9080887 | -5.0504174 | 0 | 0 | -0.81445575 | -16.974052 | -1.1849631 | 190.46765 | 192.80379 | -4.2625308
192.81308 | -2.996448 | -5.7236438 | -5.0504293 | 0 | 0 | -0.81448239 | -16.444925 | -1.1852261 | 189.75218 | 192.12065 | -4.2625413
192.91308 | -2.996448 | -5.5970922 | -5.0508747 | 0 | 0 | -0.81456459 | -16.082315 | -1.1853703 | 189.11267 | 191.4696 | -4.2625227
193.01308 | -2.996448 | -5.5077319 | -5.0515432 | 0 | 0 | -0.81470287 | -15.82454 | -1.1854689 | 188.52705 | 190.77885 | -4.2627549
193.11308 | -2.996448 | -5.368535 | -5.0519199 | 0 | 0 | -0.8148182 | -15.425961 | -1.1856848 | 187.8652 | 190.14127 | -4.2627521
193.21308 | -2.996448 | -5.2222667 | -5.0518999 | 0 | 0 | -0.81482023 | -15.006944 | -1.1858758 | 187.20593 | 189.49754 | -4.2626863
193.31308 | -2.996448 | -5.1106334 | -5.0523 | 0 | 0 | -0.81489551 | -14.683868 | -1.1857215 | 186.52467 | 188.79779 | -4.2627902
193.41308 | -2.996448 | -4.9692879 | -5.0526071 | 0 | 0 | -0.81498212 | -14.278965 | -1.1860253 | 185.84557 | 188.10193 | -4.2628102
193.51308 | -2.996448 | -4.8079367 | -5.0530648 | 0 | 0 | -0.81509566 | -13.814999 | -1.1862731 | 185.18776 | 187.48627 | -4.2628489
193.61308 | -2.996448 | -4.6988621 | -5.053441 | 0 | 0 | -0.81516087 | -13.500157 | -1.1864114 | 184.58766 | 186.8774 | -4.2629962
193.71308 | -2.996448 | -4.5317588 | -5.0534863 | 0 | 0 | -0.81517172 | -13.021745 | -1.1863279 | 183.98262 | 186.22839 | -4.2629929
193.81308 | -2.996448 | -4.3647895 | -5.0536079 | 0 | 0 | -0.81521434 | -12.54134 | -1.1866828 | 183.24689 | 185.64299 | -4.2627892
193.91308 | -2.996448 | -4.2647758 | -5.0537109 | 0 | 0 | -0.81524122 | -12.253372 | -1.1867179 | 182.65213 | 184.95613 | -4.26301
194.01308 | -2.996448 | -4.1542521 | -5.0543242 | 0 | 0 | -0.8153668 | -11.936216 | -1.1868711 | 181.98238 | 184.35388 | -4.2631807
194.11308 | -2.996448 | -4.0372095 | -5.0544662 | 0 | 0 | -0.81541532 | -11.598241 | -1.1870255 | 181.40015 | 183.69238 | -4.2631993
194.21308 | -2.996448 | -3.9295888 | -5.0549798 | 0 | 0 | -0.81555152 | -11.291828 | -1.1872545 | 180.81339 | 183.06361 | -4.2632689
194.31308 | -2.996448 | -3.8499575 | -5.0554776 | 0 | 0 | -0.81564802 | -11.062753 | -1.1873583 | 180.20976 | 182.50551 | -4.2634993
194.41308 | -2.996448 | -3.7089148 | -5.0558796 | 0 | 0 | -0.81574428 | -10.656994 | -1.1874721 | 179.54742 | 181.83568 | -4.2634354
194.51308 | -2.996448 | -3.5741861 | -5.0558338 | 0 | 0 | -0.81574482 | -10.269916 | -1.1875436 | 179.02097 | 181.24673 | -4.2634034
194.61308 | -2.996448 | -3.4600956 | -5.0561395 | 0 | 0 | -0.81581402 | -9.9416428 | -1.1879534 | 178.32863 | 180.58119 | -4.2634783
194.71308 | -2.996448 | -3.3301094 | -5.0564094 | 0 | 0 | -0.81585437 | -9.5692234 | -1.188028 | 177.69447 | 180.01491 | -4.2635474
194.81308 | -2.996448 | -3.1662767 | -5.05654 | 0 | 0 | -0.81588566 | -9.0971508 | -1.1879404 | 177.10297 | 179.34254 | -4.2635112
194.91308 | -2.996448 | -3.027828 | -5.0568833 | 0 | 0 | -0.81599438 | -8.6984997 | -1.1883932 | 176.5157 | 178.68936 | -4.263483
195.01308 | -2.996448 | -2.9529467 | -5.0572739 | 0 | 0 | -0.81608087 | -8.4831963 | -1.1885309 | 175.90776 | 178.17094 | -4.2636733
195.11308 | -2.996448 | -2.8853915 | -5.0575671 | 0 | 0 | -0.81613034 | -8.2907877 | -1.1886345 | 175.33792 | 177.58603 | -4.2637515
195.21308 | -2.996448 | -2.7377751 | -5.0579696 | 0 | 0 | -0.8162263 | -7.867589 | -1.1887424 | 174.68224 | 176.92265 | -4.2637239
195.31308 | -2.996448 | -2.5867357 | -5.0580783 | 0 | 0 | -0.81626987 | -7.4311314 | -1.1889198 | 174.1368 | 176.34366 | -4.263649
195.41308 | -2.996448 | -2.4380054 | -5.0582528 | 0 | 0 | -0.81629699 | -7.0051608 | -1.1890056 | 173.495 | 175.78391 | -4.2635932
195.51308 | -2.996448 | -2.3689888 | -5.0583692 | 0 | 0 | -0.81632745 | -6.8069901 | -1.1890312 | 172.79912 | 175.1481 | -4.2637987
195.61308 | -2.996448 | -2.1952648 | -5.0585842 | 0 | 0 | -0.81638533 | -6.3093333 | -1.1893837 | 172.31784 | 174.53659 | -4.2635388
195.71308 | -2.996448 | -2.0884893 | -5.0591121 | 0 | 0 | -0.81650084 | -6.0003576 | -1.1894379 | 171.75272 | 173.97838 | -4.263588
195.81308 | -2.996448 | -1.9894708 | -5.0594759 | 0 | 0 | -0.81658471 | -5.7179847 | -1.189535 | 171.17749 | 173.39302 | -4.2636628
195.91308 | -2.996448 | -1.8674034 | -5.0594049 | 0 | 0 | -0.81658709 | -5.3673902 | -1.1896191 | 170.64061 | 172.81613 | -4.2635765
196.01308 | -2.996448 | -1.7660092 | -5.0596242 | 0 | 0 | -0.81664169 | -5.073812 | -1.1896911 | 170.03362 | 172.30452 | -4.2636232
196.11308 | -2.996448 | -1.6582215 | -5.0599918 | 0 | 0 | -0.81670761 | -4.7640262 | -1.1899737 | 169.45137 | 171.71536 | -4.2636056
196.21308 | -2.996448 | -1.5925062 | -5.0606322 | 0 | 0 | -0.81686068 | -4.5753222 | -1.1901522 | 168.89577 | 171.12096 | -4.2637768
196.31308 | -2.996448 | -1.496748 | -5.0606713 | 0 | 0 | -0.81688154 | -4.3002234 | -1.1901512 | 168.27197 | 170.57124 | -4.2638192
196.41308 | -2.996448 | -1.3963952 | -5.0609708 | 0 | 0 | -0.81695592 | -4.0131536 | -1.190392 | 167.70012 | 170.01225 | -4.2639585
196.51308 | -2.996448 | -1.2701455 | -5.0609345 | 0 | 0 | -0.81692624 | -3.6498418 | -1.1905822 | 167.23126 | 169.37482 | -4.263886
196.61308 | -2.996448 | -1.1882708 | -5.0614481 | 0 | 0 | -0.81705123 | -3.4151278 | -1.1905628 | 166.63245 | 168.79865 | -4.263906
196.71308 | -2.996448 | -1.0979651 | -5.0614557 | 0 | 0 | -0.81706476 | -3.1544759 | -1.1907343 | 166.04698 | 168.23883 | -4.2638917
196.81308 | -2.996448 | -0.99752432 | -5.0614033 | 0 | 0 | -0.81703973 | -2.8677921 | -1.1908729 | 165.5276 | 167.66803 | -4.2638102
196.91308 | -2.996448 | -0.92459965 | -5.0616827 | 0 | 0 | -0.81709564 | -2.658236 | -1.1908865 | 164.93677 | 167.11884 | -4.2639661
197.01308 | -2.996448 | -0.85195053 | -5.0616269 | 0 | 0 | -0.81709677 | -2.4463077 | -1.1910667 | 164.34735 | 166.57158 | -4.2638197
197.11308 | -2.996448 | -0.77493989 | -5.062006 | 0 | 0 | -0.81717426 | -2.2271898 | -1.1911786 | 163.89287 | 166.00598 | -4.2639885
197.21308 | -2.996448 | -0.69446588 | -5.0619211 | 0 | 0 | -0.81714398 | -1.9935936 | -1.1911818 | 163.26781 | 165.48174 | -4.2638769
197.31308 | -2.996448 | -0.62814808 | -5.0620928 | 0 | 0 | -0.81720793 | -1.8045393 | -1.1913543 | 162.73779 | 164.88889 | -4.2639031
197.41308 | -2.996448 | -0.58814138 | -5.0622916 | 0 | 0 | -0.81724584 | -1.6894193 | -1.1914247 | 162.18318 | 164.33167 | -4.263927
197.51308 | -2.996448 | -0.55035305 | -5.0625377 | 0 | 0 | -0.81731015 | -1.5799938 | -1.191487 | 161.66777 | 163.83487 | -4.2640839
197.61308 | -2.996448 | -0.51501691 | -5.0623264 | 0 | 0 | -0.81724674 | -1.4796792 | -1.1917037 | 161.15662 | 163.27364 | -4.2638535
197.71308 | -2.996448 | -0.47088704 | -5.0622663 | 0 | 0 | -0.81724763 | -1.3528435 | -1.1917572 | 160.65164 | 162.78754 | -4.2637515
197.81308 | -2.996448 | -0.44947311 | -5.0626783 | 0 | 0 | -0.81734073 | -1.2923539 | -1.1918653 | 160.16298 | 162.27878 | -4.2637634
197.91308 | -2.996448 | -0.43109828 | -5.0630527 | 0 | 0 | -0.8174172 | -1.2400639 | -1.1919503 | 159.60989 | 161.74771 | -4.2639875
198.01308 | -2.996448 | -0.4064303 | -5.062758 | 0 | 0 | -0.81736416 | -1.1668967 | -1.1921519 | 159.09514 | 161.25365 | -4.2637873
198.11308 | -2.996448 | -0.39867869 | -5.0631313 | 0 | 0 | -0.8174625 | -1.144835 | -1.1923401 | 158.58243 | 160.65092 | -4.2640924
198.21308 | -2.996448 | -0.38746613 | -5.0634718 | 0 | 0 | -0.81751776 | -1.11343 | -1.192205 | 157.9054 | 160.14572 | -4.2643294
198.31308 | -2.996448 | -0.35716879 | -5.063591 | 0 | 0 | -0.81754154 | -1.0267379 | -1.1924905 | 157.4649 | 159.58492 | -4.2641149
198.41308 | -2.996448 | -0.33714944 | -5.0635304 | 0 | 0 | -0.81755048 | -0.96835744 | -1.1925397 | 156.94385 | 159.04941 | -4.2640696
198.51308 | -2.996448 | -0.33833325 | -5.0638433 | 0 | 0 | -0.81762505 | -0.97160643 | -1.1925683 | 156.43153 | 158.49557 | -4.2643757
198.61308 | -2.996448 | -0.30867532 | -5.0635343 | 0 | 0 | -0.81752783 | -0.88728732 | -1.1927872 | 155.97162 | 158.06648 | -4.2641644
198.71308 | -2.996448 | -0.28563648 | -5.0636015 | 0 | 0 | -0.8175382 | -0.82077706 | -1.1927898 | 155.45409 | 157.55922 | -4.2639647
198.81308 | -2.996448 | -0.26891896 | -5.0638041 | 0 | 0 | -0.81762165 | -0.7723121 | -1.1929159 | 154.94115 | 157.00746 | -4.2640066
198.91308 | -2.996448 | -0.26506534 | -5.0641317 | 0 | 0 | -0.81766939 | -0.76120353 | -1.1930857 | 154.42674 | 156.51781 | -4.2640758
199.01308 | -2.996448 | -0.25849408 | -5.0643835 | 0 | 0 | -0.81774664 | -0.74256706 | -1.1932364 | 153.97742 | 156.12015 | -4.2641773
199.11308 | -2.996448 | -0.23291975 | -5.0643296 | 0 | 0 | -0.81772792 | -0.67000139 | -1.1932658 | 153.50444 | 155.4962 | -4.2639494
199.21308 | -2.996448 | -0.24024473 | -5.0645456 | 0 | 0 | -0.817783 | -0.68989646 | -1.1933901 | 152.96817 | 155.01283 | -4.2641406
199.31308 | -2.996448 | -0.22231989 | -5.0649066 | 0 | 0 | -0.81785411 | -0.63889849 | -1.1933897 | 152.52504 | 154.54114 | -4.2642651
199.41308 | -2.996448 | -0.21336341 | -5.0650473 | 0 | 0 | -0.81791115 | -0.61385387 | -1.1934129 | 151.9192 | 154.00755 | -4.2641621
199.51308 | -2.996448 | -0.19480602 | -5.0648727 | 0 | 0 | -0.81787246 | -0.55885959 | -1.1935183 | 151.45055 | 153.53902 | -4.2641211
199.61308 | -2.996448 | -0.1795669 | -5.064786 | 0 | 0 | -0.81784439 | -0.5152424 | -1.1937147 | 150.95706 | 153.00162 | -4.2640691
199.71308 | -2.996448 | -0.17363779 | -5.0650673 | 0 | 0 | -0.81788248 | -0.49925673 | -1.193738 | 150.48448 | 152.51089 | -4.2640743
199.81308 | -2.996448 | -0.17116158 | -5.0652924 | 0 | 0 | -0.8179639 | -0.49131399 | -1.1938652 | 149.97125 | 152.03311 | -4.2641807
199.91308 | -2.996448 | -0.15544666 | -5.0653849 | 0 | 0 | -0.81799763 | -0.44629228 | -1.1938393 | 149.49623 | 151.54944 | -4.2638125
200.01308 | -2.996448 | -0.15125167 | -5.0656834 | 0 | 0 | -0.81804591 | -0.43542284 | -1.1939287 | 149.01143 | 151.06667 | -4.2639894
200.11308 | -2.996448 | -0.16973731 | -5.0659337 | 0 | 0 | -0.81811154 | -0.48974305 | -1.1941923 | 148.56728 | 150.54114 | -4.2640853
200.21308 | -2.996448 | -0.1336914 | -5.0657606 | 0 | 0 | -0.81807423 | -0.38530698 | -1.1943135 | 148.02248 | 150.09235 | -4.2637215
200.31308 | -2.996448 | -0.12578331 | -5.0653768 | 0 | 0 | -0.81797934 | -0.36094502 | -1.1943301 | 147.57597 | 149.56874 | -4.2635479
200.41308 | -2.996448 | -0.13177076 | -5.065762 | 0 | 0 | -0.81805772 | -0.3790136 | -1.1943846 | 147.18961 | 149.07515 | -4.2636824
200.51308 | -2.996448 | -0.12522599 | -5.0659533 | 0 | 0 | -0.8181231 | -0.36120713 | -1.1945286 | 146.69958 | 148.63863 | -4.2637577
200.61308 | -2.996448 | -0.12373374 | -5.066 | 0 | 0 | -0.81813288 | -0.3568171 | -1.1945972 | 146.18668 | 148.18199 | -4.263793
200.71308 | -2.996448 | -0.11814736 | -5.0661135 | 0 | 0 | -0.8181358 | -0.33972433 | -1.1946186 | 145.71785 | 147.6996 | -4.2636175
200.81308 | -2.996448 | -0.12626478 | -5.0666304 | 0 | 0 | -0.81826609 | -0.36286202 | -1.1947834 | 145.27766 | 147.1924 | -4.2639623
200.91308 | -2.996448 | -0.11496555 | -5.066577 | 0 | 0 | -0.81827009 | -0.33142838 | -1.194765 | 144.84302 | 146.76027 | -4.2636228
201.01308 | -2.996448 | -0.11163095 | -5.066885 | 0 | 0 | -0.81832343 | -0.32050925 | -1.1949846 | 144.29842 | 146.23085 | -4.2635722
201.11308 | -2.996448 | -0.10701104 | -5.0669017 | 0 | 0 | -0.81831729 | -0.30641952 | -1.1951473 | 143.90555 | 145.82974 | -4.263505
201.21308 | -2.996448 | -0.11428129 | -5.0668497 | 0 | 0 | -0.81833029 | -0.32990131 | -1.1950154 | 143.40675 | 145.32068 | -4.2633195
201.31308 | -2.996448 | -0.11274406 | -5.0669146 | 0 | 0 | -0.81835133 | -0.32305333 | -1.1951526 | 142.94472 | 144.85397 | -4.2634811
201.41308 | -2.996448 | -0.11399802 | -5.0668998 | 0 | 0 | -0.81832212 | -0.32667923 | -1.1951914 | 142.43011 | 144.37701 | -4.2632961
201.51308 | -2.996448 | -0.11147252 | -5.0671153 | 0 | 0 | -0.81837827 | -0.32055843 | -1.1952951 | 142.01305 | 143.91661 | -4.2635188
201.61308 | -2.996448 | -0.10831327 | -5.0675282 | 0 | 0 | -0.81848055 | -0.31243885 | -1.1953576 | 141.56836 | 143.48112 | -4.263485
201.71308 | -2.996448 | -0.11121579 | -5.0676956 | 0 | 0 | -0.81853235 | -0.31998712 | -1.1954709 | 141.06689 | 143.08266 | -4.2634988
201.81308 | -2.996448 | -0.10633422 | -5.0678182 | 0 | 0 | -0.81854522 | -0.30538812 | -1.1953981 | 140.64891 | 142.64233 | -4.2634368
201.91308 | -2.996448 | -0.108475 | -5.0682611 | 0 | 0 | -0.81866223 | -0.31036764 | -1.1955392 | 140.1823 | 142.15204 | -4.263618
202.01308 | -2.996448 | -0.11258128 | -5.0684028 | 0 | 0 | -0.81870282 | -0.32313538 | -1.1956669 | 139.70291 | 141.67313 | -4.2636929
202.11308 | -2.996448 | -0.10652847 | -5.0687623 | 0 | 0 | -0.81876868 | -0.30546156 | -1.1955992 | 139.33345 | 141.24576 | -4.2636876
202.21308 | -2.996448 | -0.10639275 | -5.0689359 | 0 | 0 | -0.81880891 | -0.30671883 | -1.1957825 | 138.85402 | 140.74713 | -4.263741
202.31308 | -2.996448 | -0.10198887 | -5.0692539 | 0 | 0 | -0.8189016 | -0.29309329 | -1.1957966 | 138.41441 | 140.39589 | -4.2637382
202.41308 | -2.996448 | -0.11240711 | -5.0693765 | 0 | 0 | -0.81891906 | -0.32371247 | -1.1958045 | 137.98347 | 139.93341 | -4.2637773
202.51308 | -2.996448 | -0.10127521 | -5.0696864 | 0 | 0 | -0.81898117 | -0.28994963 | -1.1959658 | 137.57106 | 139.48695 | -4.2636232
202.61308 | -2.996448 | -0.10341202 | -5.0700889 | 0 | 0 | -0.8190887 | -0.29644266 | -1.1960313 | 137.0959 | 138.96687 | -4.2637563
202.71308 | -2.996448 | -0.10061517 | -5.0699716 | 0 | 0 | -0.81905806 | -0.28965232 | -1.1962125 | 136.63112 | 138.59807 | -4.2637024
202.81308 | -2.996448 | -0.10419108 | -5.0703268 | 0 | 0 | -0.81911528 | -0.29940453 | -1.1963879 | 136.24347 | 138.19368 | -4.2635708
202.91308 | -2.996448 | -0.10066054 | -5.0703559 | 0 | 0 | -0.81912601 | -0.28883448 | -1.1965393 | 135.76016 | 137.68259 | -4.2636132
203.01308 | -2.996448 | -0.1003706 | -5.070631 | 0 | 0 | -0.81921321 | -0.28821662 | -1.1965299 | 135.36003 | 137.26187 | -4.2634931
203.11308 | -2.996448 | -0.10534912 | -5.0708442 | 0 | 0 | -0.81927198 | -0.30238214 | -1.196588 | 134.94603 | 136.87256 | -4.2635183
203.21308 | -2.996448 | -0.11198859 | -5.0708308 | 0 | 0 | -0.81924146 | -0.32127702 | -1.1966341 | 134.49292 | 136.44275 | -4.2635789
203.31308 | -2.996448 | -0.10241771 | -5.0713382 | 0 | 0 | -0.81937563 | -0.29425594 | -1.1966428 | 134.07587 | 135.99997 | -4.2635384
203.41308 | -2.996448 | -0.10593461 | -5.0714231 | 0 | 0 | -0.81940675 | -0.30518541 | -1.1966652 | 133.66322 | 135.56276 | -4.2637491
203.51308 | -2.996448 | -0.1095426 | -5.0717931 | 0 | 0 | -0.81948566 | -0.31546214 | -1.1969527 | 133.24066 | 135.11839 | -4.2636094
203.61308 | -2.996448 | -0.099504679 | -5.0719285 | 0 | 0 | -0.81951445 | -0.28740487 | -1.1967649 | 132.86302 | 134.77303 | -4.2635746
203.71308 | -2.996448 | -0.10218707 | -5.0719481 | 0 | 0 | -0.81952876 | -0.29245147 | -1.1967444 | 132.4566 | 134.34897 | -4.2634296
203.81308 | -2.996448 | -0.10137998 | -5.0724421 | 0 | 0 | -0.81965333 | -0.29187399 | -1.1967487 | 132.01463 | 133.9312 | -4.2634835
203.91308 | -2.996448 | -0.099092409 | -5.0722218 | 0 | 0 | -0.8195762 | -0.28486285 | -1.1968873 | 131.59227 | 133.56668 | -4.2633395
204.01308 | -2.996448 | -0.099929444 | -5.0725403 | 0 | 0 | -0.81965756 | -0.28720087 | -1.1967747 | 131.20554 | 133.05801 | -4.2634883
204.11308 | -2.996448 | -0.098335087 | -5.0723739 | 0 | 0 | -0.81964105 | -0.28215632 | -1.1970577 | 130.72684 | 132.7028 | -4.2634649
204.21308 | -2.996448 | -0.097389109 | -5.0729694 | 0 | 0 | -0.81975764 | -0.28062084 | -1.1969657 | 130.29951 | 132.21422 | -4.2635298
204.31308 | -2.996448 | -0.098598562 | -5.0730233 | 0 | 0 | -0.81975156 | -0.28282744 | -1.1971004 | 129.91252 | 131.77138 | -4.2633705
204.41308 | -2.996448 | -0.097726986 | -5.0731401 | 0 | 0 | -0.81981224 | -0.27886376 | -1.1969479 | 129.49103 | 131.37538 | -4.2634263
204.51308 | -2.996448 | -0.096105501 | -5.0733476 | 0 | 0 | -0.81985068 | -0.27566892 | -1.1969435 | 129.12196 | 130.95314 | -4.2634749
204.61308 | -2.996448 | -0.097784296 | -5.0734758 | 0 | 0 | -0.81987 | -0.28128836 | -1.1969769 | 128.69275 | 130.55394 | -4.2635531
204.71308 | -2.996448 | -0.094729848 | -5.0735974 | 0 | 0 | -0.81989312 | -0.27225956 | -1.1969601 | 128.29648 | 130.18614 | -4.2633834
204.81308 | -2.996448 | -0.094844304 | -5.0736699 | 0 | 0 | -0.81993496 | -0.27191672 | -1.1969657 | 127.93381 | 129.69734 | -4.2634168
204.91308 | -2.996448 | -0.096321888 | -5.0739446 | 0 | 0 | -0.82000607 | -0.27663675 | -1.1970016 | 127.49978 | 129.32724 | -4.263433
205.01308 | -2.996448 | -0.093928941 | -5.0741315 | 0 | 0 | -0.82002008 | -0.27009186 | -1.1969879 | 127.08382 | 128.85849 | -4.2633805
205.11308 | -2.996448 | -0.092964821 | -5.074235 | 0 | 0 | -0.82007551 | -0.26646432 | -1.1969857 | 126.74723 | 128.59024 | -4.2634077
205.21308 | -2.996448 | -0.089627549 | -5.0744925 | 0 | 0 | -0.82012188 | -0.25686729 | -1.1969457 | 126.33699 | 128.18654 | -4.2632794
205.31308 | -2.996448 | -0.08994545 | -5.0746722 | 0 | 0 | -0.82015306 | -0.2583608 | -1.1970508 | 125.96998 | 127.76789 | -4.2634096
205.41308 | -2.996448 | -0.089556016 | -5.0751696 | 0 | 0 | -0.82027578 | -0.25689828 | -1.1970412 | 125.60746 | 127.39069 | -4.2634525
205.51308 | -2.996448 | -0.087549105 | -5.0749931 | 0 | 0 | -0.82024896 | -0.25160944 | -1.197112 | 125.24688 | 126.90647 | -4.2632217
205.61308 | -2.996448 | -0.084848873 | -5.0750856 | 0 | 0 | -0.82025748 | -0.24356569 | -1.1972088 | 124.83323 | 126.49065 | -4.2632275
205.71308 | -2.996448 | -0.086536467 | -5.0755262 | 0 | 0 | -0.82034475 | -0.24777555 | -1.1968622 | 124.52372 | 126.16972 | -4.2633643
205.81308 | -2.996448 | -0.085142717 | -5.0754218 | 0 | 0 | -0.82033849 | -0.24338563 | -1.1971153 | 124.07254 | 125.78387 | -4.2633729
205.91308 | -2.996448 | -0.085036896 | -5.075604 | 0 | 0 | -0.82039642 | -0.24186073 | -1.1971027 | 123.65786 | 125.32954 | -4.2632384
206.01308 | -2.996448 | -0.085088335 | -5.0758262 | 0 | 0 | -0.82042241 | -0.24632646 | -1.1970437 | 123.27847 | 125.02528 | -4.2634249
206.11308 | -2.996448 | -0.083309747 | -5.0761008 | 0 | 0 | -0.82047641 | -0.23931254 | -1.1971484 | 122.87385 | 124.58456 | -4.2634768
206.21308 | -2.996448 | -0.082843468 | -5.0760326 | 0 | 0 | -0.82049465 | -0.23580384 | -1.1970659 | 122.54182 | 124.26573 | -4.2633152
206.31308 | -2.996448 | -0.081703223 | -5.0762076 | 0 | 0 | -0.82052267 | -0.23355071 | -1.1969544 | 122.16196 | 123.83891 | -4.2632437
206.41308 | -2.996448 | -0.083213963 | -5.0763178 | 0 | 0 | -0.82053787 | -0.24066786 | -1.1969904 | 121.75912 | 123.44034 | -4.2633476
206.51308 | -2.996448 | -0.082495168 | -5.0765362 | 0 | 0 | -0.82059938 | -0.23760518 | -1.1971412 | 121.37043 | 123.07164 | -4.2634001
206.61308 | -2.996448 | -0.082113676 | -5.0770221 | 0 | 0 | -0.82072943 | -0.23579019 | -1.1969736 | 121.01247 | 122.68195 | -4.2634254
206.71308 | -2.996448 | -0.081796102 | -5.0767841 | 0 | 0 | -0.82064223 | -0.2346988 | -1.1970913 | 120.67228 | 122.35846 | -4.2633953
206.81308 | -2.996448 | -0.081259765 | -5.0769715 | 0 | 0 | -0.8206771 | -0.2349968 | -1.197102 | 120.26903 | 121.94042 | -4.2634673
206.91308 | -2.996448 | -0.082733408 | -5.0769854 | 0 | 0 | -0.82071424 | -0.23723154 | -1.1971539 | 119.85401 | 121.52274 | -4.2635889
207.01308 | -2.996448 | -0.081309579 | -5.0770025 | 0 | 0 | -0.8207109 | -0.23236942 | -1.1972294 | 119.52296 | 121.16631 | -4.2633862
207.11308 | -2.996448 | -0.081579052 | -5.0774579 | 0 | 0 | -0.82081461 | -0.23453413 | -1.1973455 | 119.23252 | 120.80825 | -4.2633862
207.21308 | -2.996448 | -0.080109328 | -5.0772986 | 0 | 0 | -0.82078731 | -0.22975031 | -1.1971245 | 118.83718 | 120.45061 | -4.263485
207.31308 | -2.996448 | -0.0805052 | -5.077641 | 0 | 0 | -0.8208878 | -0.2314851 | -1.1972442 | 118.44595 | 120.09809 | -4.2633858
207.41308 | -2.996448 | -0.081884079 | -5.0773921 | 0 | 0 | -0.82078564 | -0.23610279 | -1.1972102 | 118.05609 | 119.69971 | -4.2633452
207.51308 | -2.996448 | -0.080785476 | -5.0776172 | 0 | 0 | -0.82085437 | -0.23319191 | -1.1970912 | 117.75819 | 119.30706 | -4.2632837
207.61308 | -2.996448 | -0.080969803 | -5.0778327 | 0 | 0 | -0.82090265 | -0.23400553 | -1.1970443 | 117.43031 | 118.99097 | -4.2634363
207.71308 | -2.996448 | -0.079878785 | -5.0781589 | 0 | 0 | -0.82097661 | -0.23029125 | -1.1971738 | 117.04433 | 118.64852 | -4.2635555
207.81308 | -2.996448 | -0.079741433 | -5.0783458 | 0 | 0 | -0.82102686 | -0.22870286 | -1.1972046 | 116.65044 | 118.2282 | -4.263546
207.91308 | -2.996448 | -0.079775378 | -5.0786653 | 0 | 0 | -0.82110101 | -0.22923537 | -1.1970892 | 116.29956 | 117.84968 | -4.2635245
208.01308 | -2.996448 | -0.079618812 | -5.0789318 | 0 | 0 | -0.82118601 | -0.22764587 | -1.1971998 | 115.90707 | 117.54319 | -4.2634211
208.11308 | -2.996448 | -0.079203725 | -5.0787587 | 0 | 0 | -0.82111478 | -0.22674459 | -1.1972688 | 115.57159 | 117.1153 | -4.26337
208.21308 | -2.996448 | -0.077848166 | -5.0786691 | 0 | 0 | -0.82108951 | -0.2237158 | -1.197197 | 115.24741 | 116.91252 | -4.2632632
208.31308 | -2.996448 | -0.078991413 | -5.0788517 | 0 | 0 | -0.82116061 | -0.22574046 | -1.1973194 | 114.93288 | 116.4585 | -4.2633195
208.41308 | -2.996448 | -0.078256123 | -5.0787077 | 0 | 0 | -0.82111263 | -0.2242593 | -1.1972706 | 114.53536 | 116.12862 | -4.2634254
208.51308 | -2.996448 | -0.0782502 | -5.0788026 | 0 | 0 | -0.82111758 | -0.22383803 | -1.1971778 | 114.24568 | 115.80203 | -4.2630835
208.61308 | -2.996448 | -0.077967815 | -5.0787654 | 0 | 0 | -0.82110775 | -0.22289634 | -1.1972243 | 113.9337 | 115.50614 | -4.2631063
208.71308 | -2.996448 | -0.076478451 | -5.0791259 | 0 | 0 | -0.82122248 | -0.22169292 | -1.1972828 | 113.54471 | 115.12054 | -4.2632084
208.81308 | -2.996448 | -0.077753372 | -5.0791249 | 0 | 0 | -0.82121336 | -0.22342558 | -1.1971328 | 113.23907 | 114.73177 | -4.2632346
208.91308 | -2.996448 | -0.077498659 | -5.079627 | 0 | 0 | -0.82131541 | -0.22322065 | -1.1972204 | 112.85772 | 114.39458 | -4.2633204
209.01308 | -2.996448 | -0.077994727 | -5.0797739 | 0 | 0 | -0.82137036 | -0.22380953 | -1.1969893 | 112.48122 | 114.03842 | -4.2633243
209.11308 | -2.996448 | -0.076617055 | -5.0798464 | 0 | 0 | -0.82138902 | -0.22099607 | -1.1971241 | 112.14721 | 113.73698 | -4.2633615
209.21308 | -2.996448 | -0.076121375 | -5.0799217 | 0 | 0 | -0.82138681 | -0.22073102 | -1.197109 | 111.81191 | 113.3572 | -4.2632499
209.31308 | -2.996448 | -0.07680086 | -5.0799198 | 0 | 0 | -0.82138121 | -0.22008371 | -1.1971593 | 111.44997 | 112.97112 | -4.2632141
209.41308 | -2.996448 | -0.075789899 | -5.0796976 | 0 | 0 | -0.8213582 | -0.21557531 | -1.1972065 | 111.1224 | 112.6981 | -4.2631216
209.51308 | -2.996448 | -0.077296361 | -5.0797715 | 0 | 0 | -0.82136476 | -0.22032258 | -1.1972457 | 110.7782 | 112.35043 | -4.2631507
209.61308 | -2.996448 | -0.075843856 | -5.0799699 | 0 | 0 | -0.82139826 | -0.21719354 | -1.1972271 | 110.46037 | 112.04803 | -4.2630677
209.71308 | -2.996448 | -0.075037889 | -5.0800977 | 0 | 0 | -0.82144558 | -0.21426016 | -1.197264 | 110.12263 | 111.66908 | -4.2628946
209.81308 | -2.996448 | -0.075446546 | -5.0800562 | 0 | 0 | -0.82145357 | -0.2190579 | -1.1972349 | 109.84816 | 111.41758 | -4.2630901
209.91308 | -2.996448 | -0.074934416 | -5.0801888 | 0 | 0 | -0.82146698 | -0.21537688 | -1.197051 | 109.53483 | 111.05093 | -4.2629704
210.01308 | -2.996448 | -0.076002352 | -5.0804186 | 0 | 0 | -0.82150894 | -0.21967061 | -1.1971765 | 109.14481 | 110.7325 | -4.2630882
210.11308 | -2.996448 | -0.074367188 | -5.0805511 | 0 | 0 | -0.82156545 | -0.21469212 | -1.1972026 | 108.89882 | 110.39405 | -4.2629929
210.21308 | -2.996448 | -0.074653983 | -5.0806308 | 0 | 0 | -0.82157236 | -0.21352138 | -1.1972862 | 108.50725 | 110.10999 | -4.2631512
210.31308 | -2.996448 | -0.07386151 | -5.0805683 | 0 | 0 | -0.82154477 | -0.21240456 | -1.1972522 | 108.19427 | 109.67013 | -4.2630162
210.41308 | -2.996448 | -0.074616745 | -5.0807657 | 0 | 0 | -0.8216036 | -0.21495385 | -1.1971916 | 107.86258 | 109.41998 | -4.2629905
210.51308 | -2.996448 | -0.075227723 | -5.0809627 | 0 | 0 | -0.82165992 | -0.21684726 | -1.1973695 | 107.54984 | 109.10718 | -4.2632065
210.61308 | -2.996448 | -0.073488198 | -5.0813575 | 0 | 0 | -0.82174557 | -0.21124627 | -1.1972224 | 107.26469 | 108.78651 | -4.2632971
210.71308 | -2.996448 | -0.073435865 | -5.0813451 | 0 | 0 | -0.8217268 | -0.21118557 | -1.1973678 | 106.9198 | 108.44082 | -4.2632241
210.81308 | -2.996448 | -0.072083503 | -5.0813117 | 0 | 0 | -0.82173085 | -0.20701729 | -1.1973284 | 106.58418 | 108.15874 | -4.2632427
210.91308 | -2.996448 | -0.073640049 | -5.0814261 | 0 | 0 | -0.82175803 | -0.21140389 | -1.1974037 | 106.26526 | 107.75471 | -4.2631516
211.01308 | -2.996448 | -0.07328587 | -5.0814543 | 0 | 0 | -0.82175213 | -0.21099633 | -1.1974527 | 105.92711 | 107.4782 | -4.2631278
211.11308 | -2.996448 | -0.072638318 | -5.0814919 | 0 | 0 | -0.82177693 | -0.20810692 | -1.1972795 | 105.66557 | 107.19712 | -4.2629237
211.21308 | -2.996448 | -0.072776601 | -5.0815535 | 0 | 0 | -0.82179314 | -0.20870686 | -1.1970936 | 105.4516 | 106.84682 | -4.2630243
211.31308 | -2.996448 | -0.071839564 | -5.0816636 | 0 | 0 | -0.8218118 | -0.20726095 | -1.1974185 | 105.14917 | 106.58185 | -4.2629809
211.41308 | -2.996448 | -0.07302703 | -5.08178 | 0 | 0 | -0.82182711 | -0.20891787 | -1.1973959 | 104.7967 | 106.24096 | -4.2631063
211.51308 | -2.996448 | -0.072340511 | -5.0817947 | 0 | 0 | -0.82186216 | -0.20800793 | -1.1974361 | 104.45725 | 105.91215 | -4.2628984
211.61308 | -2.996448 | -0.072188362 | -5.0820756 | 0 | 0 | -0.82191545 | -0.20723037 | -1.1974567 | 104.18595 | 105.65736 | -4.2629032
211.71308 | -2.996448 | -0.071625479 | -5.081902 | 0 | 0 | -0.82185954 | -0.20770566 | -1.1974189 | 103.91003 | 105.34261 | -4.2629094
211.81308 | -2.996448 | -0.070779935 | -5.0823107 | 0 | 0 | -0.82197005 | -0.20467852 | -1.1974205 | 103.57566 | 104.971 | -4.2629442
211.91308 | -2.996448 | -0.071823217 | -5.0823097 | 0 | 0 | -0.8219682 | -0.20815663 | -1.1974324 | 103.22693 | 104.70037 | -4.2629266
212.01308 | -2.996448 | -0.070860766 | -5.0823913 | 0 | 0 | -0.82198733 | -0.20276868 | -1.1974128 | 102.97713 | 104.38643 | -4.262785
212.11308 | -2.996448 | -0.071664333 | -5.0828452 | 0 | 0 | -0.82207274 | -0.20531242 | -1.1974468 | 102.6162 | 104.02177 | -4.2631035
212.21308 | -2.996448 | -0.069781817 | -5.0826292 | 0 | 0 | -0.82205588 | -0.20333849 | -1.1976198 | 102.3186 | 103.75362 | -4.2630582
212.31308 | -2.996448 | -0.069338314 | -5.0828934 | 0 | 0 | -0.8221091 | -0.19858186 | -1.1976174 | 102.06401 | 103.52505 | -4.2629809
212.41308 | -2.996448 | -0.070188865 | -5.0829158 | 0 | 0 | -0.8220861 | -0.2019054 | -1.1975734 | 101.70486 | 103.20901 | -4.26299
212.51308 | -2.996448 | -0.069834247 | -5.0831313 | 0 | 0 | -0.8221606 | -0.20037547 | -1.1977875 | 101.4706 | 102.8443 | -4.2629986
212.61308 | -2.996448 | -0.070331469 | -5.0829563 | 0 | 0 | -0.82214004 | -0.20283474 | -1.1975839 | 101.13901 | 102.6031 | -4.2628584
212.71308 | -2.996448 | -0.068402708 | -5.0829291 | 0 | 0 | -0.82210004 | -0.19792201 | -1.1977699 | 100.89445 | 102.33595 | -4.2628965
212.81308 | -2.996448 | -0.06866435 | -5.0832162 | 0 | 0 | -0.82217556 | -0.19705461 | -1.1978149 | 100.58143 | 102.01163 | -4.2629209
212.91308 | -2.996448 | -0.068858631 | -5.083436 | 0 | 0 | -0.82224375 | -0.19892889 | -1.1979157 | 100.34554 | 101.7719 | -4.262877
213.01308 | -2.996448 | -0.069211647 | -5.0835819 | 0 | 0 | -0.8222912 | -0.1996569 | -1.1980288 | 100.00232 | 101.39682 | -4.2628803
213.11308 | -2.996448 | -0.069674142 | -5.0833011 | 0 | 0 | -0.82219839 | -0.20158981 | -1.19807 | 99.712875 | 101.0655 | -4.2628508
213.21308 | -2.996448 | -0.067619048 | -5.0834408 | 0 | 0 | -0.82222378 | -0.19587328 | -1.1980528 | 99.451126 | 100.82719 | -4.2626934
213.31308 | -2.996448 | -0.068425335 | -5.0836592 | 0 | 0 | -0.82229012 | -0.19496876 | -1.1979131 | 99.172318 | 100.55842 | -4.2628179
213.41308 | -2.996448 | -0.067856006 | -5.083662 | 0 | 0 | -0.82227385 | -0.19459346 | -1.1981646 | 98.85791 | 100.23651 | -4.2628322
213.51308 | -2.996448 | -0.067989156 | -5.0837579 | 0 | 0 | -0.82231307 | -0.19774008 | -1.1980773 | 98.594574 | 99.942879 | -4.2627583
213.61308 | -2.996448 | -0.06826295 | -5.0837741 | 0 | 0 | -0.8223123 | -0.19610794 | -1.1981044 | 98.224266 | 99.665161 | -4.2628517
213.71308 | -2.996448 | -0.066543244 | -5.0842447 | 0 | 0 | -0.82243228 | -0.19262592 | -1.1980714 | 98.002739 | 99.381157 | -4.262877
213.81308 | -2.996448 | -0.067162231 | -5.0841689 | 0 | 0 | -0.82239842 | -0.19276589 | -1.1982422 | 97.746162 | 99.1782 | -4.2628393
213.91308 | -2.996448 | -0.066029124 | -5.0839348 | 0 | 0 | -0.82234687 | -0.19133805 | -1.1980529 | 97.449989 | 98.838425 | -4.2627325
214.01308 | -2.996448 | -0.067888223 | -5.0840287 | 0 | 0 | -0.82238042 | -0.19588815 | -1.1982958 | 97.147186 | 98.554581 | -4.2626481
214.11308 | -2.996448 | -0.06716419 | -5.0843468 | 0 | 0 | -0.82243121 | -0.19362541 | -1.1981732 | 96.865799 | 98.252968 | -4.2628374
214.21308 | -2.996448 | -0.065821089 | -5.0843153 | 0 | 0 | -0.82240665 | -0.19041254 | -1.1982778 | 96.595573 | 97.97197 | -4.2626443
214.31308 | -2.996448 | -0.065516427 | -5.0840335 | 0 | 0 | -0.82236773 | -0.18958923 | -1.1983217 | 96.347763 | 97.783463 | -4.2624927
214.41308 | -2.996448 | -0.065259427 | -5.084476 | 0 | 0 | -0.82247293 | -0.18832409 | -1.1983043 | 96.096695 | 97.480438 | -4.2627382
214.51308 | -2.996448 | -0.066219181 | -5.0845261 | 0 | 0 | -0.82247138 | -0.19167931 | -1.1983683 | 95.773598 | 97.203842 | -4.2627225
214.61308 | -2.996448 | -0.065501481 | -5.0846057 | 0 | 0 | -0.82251298 | -0.18854751 | -1.198506 | 95.514877 | 96.936203 | -4.2625194
214.71308 | -2.996448 | -0.064392686 | -5.0846009 | 0 | 0 | -0.82250142 | -0.18610804 | -1.1983631 | 95.288483 | 96.669273 | -4.2626743
214.81308 | -2.996448 | -0.064152807 | -5.084559 | 0 | 0 | -0.82250661 | -0.18703237 | -1.1984724 | 94.963821 | 96.399269 | -4.2627392
214.91308 | -2.996448 | -0.063870743 | -5.0852861 | 0 | 0 | -0.82265788 | -0.18205857 | -1.1985583 | 94.749886 | 96.093475 | -4.2627354
215.01308 | -2.996448 | -0.065504909 | -5.0852218 | 0 | 0 | -0.82265341 | -0.18892036 | -1.1984462 | 94.450203 | 95.88781 | -4.2626948
215.11308 | -2.996448 | -0.063877545 | -5.085124 | 0 | 0 | -0.82264572 | -0.18400946 | -1.198635 | 94.148697 | 95.56778 | -4.2626472
215.21308 | -2.996448 | -0.064257167 | -5.0854778 | 0 | 0 | -0.82271105 | -0.18613981 | -1.1985179 | 93.895264 | 95.244049 | -4.2626138
215.31308 | -2.996448 | -0.063132085 | -5.0853143 | 0 | 0 | -0.82265955 | -0.18133657 | -1.1986109 | 93.623131 | 94.974129 | -4.2625899
215.41308 | -2.996448 | -0.063150629 | -5.0852861 | 0 | 0 | -0.82268059 | -0.18071277 | -1.1985123 | 93.386452 | 94.764145 | -4.262392
215.51308 | -2.996448 | -0.064494684 | -5.0852971 | 0 | 0 | -0.82268697 | -0.18517698 | -1.1985441 | 93.091805 | 94.460716 | -4.2626767
215.61308 | -2.996448 | -0.06401927 | -5.0855956 | 0 | 0 | -0.82273871 | -0.18363293 | -1.198548 | 92.841537 | 94.150101 | -4.2627439
215.71308 | -2.996448 | -0.063314393 | -5.085485 | 0 | 0 | -0.82271695 | -0.18310116 | -1.1985892 | 92.591972 | 93.938637 | -4.2624397
215.81308 | -2.996448 | -0.061670829 | -5.085855 | 0 | 0 | -0.82278913 | -0.17785645 | -1.1988572 | 92.314178 | 93.687973 | -4.2625566
215.91308 | -2.996448 | -0.062703371 | -5.0859528 | 0 | 0 | -0.82280511 | -0.1796449 | -1.1987115 | 92.10611 | 93.391769 | -4.26263
216.01308 | -2.996448 | -0.062730029 | -5.0858665 | 0 | 0 | -0.82279277 | -0.18044247 | -1.1987867 | 91.846039 | 93.151352 | -4.2625837
216.11308 | -2.996448 | -0.062444724 | -5.0860214 | 0 | 0 | -0.82284772 | -0.17845932 | -1.1987581 | 91.601852 | 92.949188 | -4.2625141
216.21308 | -2.996448 | -0.062104654 | -5.0861187 | 0 | 0 | -0.82285386 | -0.17975116 | -1.1987803 | 91.309288 | 92.646469 | -4.2625136
216.31308 | -2.996448 | -0.060595036 | -5.0861077 | 0 | 0 | -0.8228634 | -0.17631595 | -1.1989211 | 91.064445 | 92.402908 | -4.2626085
216.41308 | -2.996448 | -0.061874192 | -5.0863471 | 0 | 0 | -0.82293147 | -0.17664398 | -1.1989547 | 90.827454 | 92.096146 | -4.2626491
216.51308 | -2.996448 | -0.061967477 | -5.0863986 | 0 | 0 | -0.82293946 | -0.17883691 | -1.1991197 | 90.587921 | 91.834641 | -4.2626886
216.61308 | -2.996448 | -0.061213199 | -5.0866365 | 0 | 0 | -0.8229655 | -0.17679892 | -1.1990944 | 90.353149 | 91.635513 | -4.2626381
216.71308 | -2.996448 | -0.060704786 | -5.0865617 | 0 | 0 | -0.82296753 | -0.1769875 | -1.1990252 | 90.01062 | 91.3871 | -4.2626371
216.81308 | -2.996448 | -0.059475195 | -5.0866628 | 0 | 0 | -0.8230052 | -0.1710338 | -1.1991268 | 89.753639 | 91.096657 | -4.2625813
216.91308 | -2.996448 | -0.060814705 | -5.0866899 | 0 | 0 | -0.82299453 | -0.1734221 | -1.1992407 | 89.570663 | 90.914917 | -4.2625751
217.01308 | -2.996448 | -0.060107324 | -5.0869632 | 0 | 0 | -0.82304841 | -0.1730012 | -1.1991187 | 89.341919 | 90.660248 | -4.2626491
217.11308 | -2.996448 | -0.060821708 | -5.0869422 | 0 | 0 | -0.82304883 | -0.17516616 | -1.1991514 | 89.080605 | 90.378952 | -4.2624583
217.21308 | -2.996448 | -0.059436843 | -5.0868087 | 0 | 0 | -0.82304215 | -0.17303815 | -1.199106 | 88.84774 | 90.140518 | -4.262536
217.31308 | -2.996448 | -0.058792181 | -5.0871844 | 0 | 0 | -0.82310587 | -0.16970806 | -1.1992624 | 88.568123 | 90.008301 | -4.2625155
217.41308 | -2.996448 | -0.059204288 | -5.0871367 | 0 | 0 | -0.82308972 | -0.17059632 | -1.1992544 | 88.372597 | 89.727692 | -4.2626061
217.51308 | -2.996448 | -0.058728546 | -5.0873423 | 0 | 0 | -0.82317269 | -0.16790324 | -1.1993325 | 88.21492 | 89.46096 | -4.2626324
217.61308 | -2.996448 | -0.05971764 | -5.0874209 | 0 | 0 | -0.82316577 | -0.17170861 | -1.1994382 | 87.91729 | 89.249214 | -4.2625756
217.71308 | -2.996448 | -0.058165707 | -5.087739 | 0 | 0 | -0.82325292 | -0.16834646 | -1.1994187 | 87.614929 | 88.944633 | -4.2627258
217.81308 | -2.996448 | -0.057230446 | -5.0873733 | 0 | 0 | -0.82315576 | -0.16527709 | -1.1993473 | 87.380852 | 88.741409 | -4.2626686
217.91308 | -2.996448 | -0.057639394 | -5.0873098 | 0 | 0 | -0.82316542 | -0.16839798 | -1.1995238 | 87.192055 | 88.50621 | -4.2624421
218.01308 | -2.996448 | -0.057158068 | -5.0877352 | 0 | 0 | -0.82324338 | -0.16427232 | -1.1996503 | 86.871635 | 88.206863 | -4.2624426
218.11308 | -2.996448 | -0.058189001 | -5.0877008 | 0 | 0 | -0.82324731 | -0.16876861 | -1.1996603 | 86.678635 | 88.000343 | -4.2623577
218.21308 | -2.996448 | -0.056073662 | -5.0878816 | 0 | 0 | -0.82328719 | -0.16197883 | -1.1998246 | 86.467232 | 87.728371 | -4.2624669
218.31308 | -2.996448 | -0.056011759 | -5.0877314 | 0 | 0 | -0.82325369 | -0.16158129 | -1.1998228 | 86.216583 | 87.531952 | -4.2625041
218.41308 | -2.996448 | -0.055587612 | -5.0878859 | 0 | 0 | -0.82327777 | -0.16068381 | -1.199825 | 85.927055 | 87.279663 | -4.2624793
218.51308 | -2.996448 | -0.055849742 | -5.0880213 | 0 | 0 | -0.82331038 | -0.15988387 | -1.1998641 | 85.749863 | 87.104118 | -4.2624741
218.61308 | -2.996448 | -0.056945741 | -5.0879636 | 0 | 0 | -0.8233034 | -0.16451779 | -1.199996 | 85.506821 | 86.792969 | -4.2625155
218.71308 | -2.996448 | -0.055196375 | -5.0882936 | 0 | 0 | -0.82337588 | -0.15945867 | -1.1999302 | 85.315308 | 86.574127 | -4.2624931
218.81308 | -2.996448 | -0.055496234 | -5.0880685 | 0 | 0 | -0.82333088 | -0.15914266 | -1.2000679 | 85.082191 | 86.371788 | -4.2624159
218.91308 | -2.996448 | -0.054680306 | -5.0884075 | 0 | 0 | -0.82341027 | -0.15872981 | -1.199986 | 84.887711 | 86.165657 | -4.2626338
219.01308 | -2.996448 | -0.055176597 | -5.0885158 | 0 | 0 | -0.82343465 | -0.1587891 | -1.2000356 | 84.585747 | 85.89933 | -4.2625022
219.11308 | -2.996448 | -0.054946084 | -5.0884376 | 0 | 0 | -0.82339209 | -0.15857929 | -1.1999074 | 84.370201 | 85.736992 | -4.2624235
219.21308 | -2.996448 | -0.054146938 | -5.0886807 | 0 | 0 | -0.82348019 | -0.15636601 | -1.2000175 | 84.235229 | 85.474098 | -4.2622867
219.31308 | -2.996448 | -0.053867351 | -5.0884862 | 0 | 0 | -0.82343513 | -0.15556239 | -1.2001342 | 83.955803 | 85.269745 | -4.2623835
219.41308 | -2.996448 | -0.053212408 | -5.0885668 | 0 | 0 | -0.82343608 | -0.15452473 | -1.2000955 | 83.74147 | 84.982971 | -4.2622986
219.51308 | -2.996448 | -0.054471415 | -5.0883265 | 0 | 0 | -0.8233794 | -0.15800259 | -1.2001443 | 83.484612 | 84.74485 | -4.262085
219.61308 | -2.996448 | -0.053878829 | -5.0887122 | 0 | 0 | -0.82348639 | -0.15625995 | -1.2001647 | 83.265984 | 84.516563 | -4.2623529
219.71308 | -2.996448 | -0.053276852 | -5.0890632 | 0 | 0 | -0.82355672 | -0.15363009 | -1.2002727 | 83.046646 | 84.262703 | -4.2623
219.81308 | -2.996448 | -0.052796837 | -5.0891638 | 0 | 0 | -0.82355624 | -0.15336493 | -1.2002413 | 82.817352 | 84.023392 | -4.2624245
219.91308 | -2.996448 | -0.051814333 | -5.0891666 | 0 | 0 | -0.82359523 | -0.14889945 | -1.2002091 | 82.696648 | 83.801674 | -4.2625031
220.01308 | -2.996448 | -0.05332084 | -5.0890927 | 0 | 0 | -0.82358432 | -0.15533108 | -1.2004606 | 82.47612 | 83.643539 | -4.262331
220.11308 | -2.996448 | -0.052950989 | -5.0894179 | 0 | 0 | -0.82365674 | -0.15310578 | -1.2003719 | 82.204239 | 83.355003 | -4.2623072
220.21308 | -2.996448 | -0.052436117 | -5.0895519 | 0 | 0 | -0.8236683 | -0.15148099 | -1.2002861 | 81.97908 | 83.185158 | -4.2623549
220.31308 | -2.996448 | -0.051478032 | -5.0895805 | 0 | 0 | -0.82369971 | -0.1486778 | -1.2002783 | 81.743607 | 82.929718 | -4.2623296
220.41308 | -2.996448 | -0.051224947 | -5.0897551 | 0 | 0 | -0.82373178 | -0.14702551 | -1.2003585 | 81.480972 | 82.713921 | -4.2623401
220.51308 | -2.996448 | -0.05217018 | -5.089499 | 0 | 0 | -0.82364988 | -0.15144652 | -1.2004418 | 81.333359 | 82.573822 | -4.2622032
220.61308 | -2.996448 | -0.051785026 | -5.0897627 | 0 | 0 | -0.82372761 | -0.14984091 | -1.200507 | 81.125481 | 82.314362 | -4.2623529
220.71308 | -2.996448 | -0.052166242 | -5.0897641 | 0 | 0 | -0.82373023 | -0.15081187 | -1.2004278 | 80.951523 | 82.149452 | -4.2623291
220.81308 | -2.996448 | -0.05015853 | -5.0899911 | 0 | 0 | -0.82377779 | -0.14572147 | -1.2005635 | 80.73896 | 81.874496 | -4.2623763
220.91308 | -2.996448 | -0.050530244 | -5.0900054 | 0 | 0 | -0.82378453 | -0.14434369 | -1.200552 | 80.52388 | 81.713326 | -4.2623515
221.01308 | -2.996448 | -0.050608072 | -5.0899062 | 0 | 0 | -0.82377827 | -0.1460712 | -1.2006052 | 80.305618 | 81.427521 | -4.2623262
221.11308 | -2.996448 | -0.050531723 | -5.0901608 | 0 | 0 | -0.82382727 | -0.14367549 | -1.2008258 | 80.025223 | 81.272583 | -4.2622185
221.21308 | -2.996448 | -0.050970979 | -5.0901847 | 0 | 0 | -0.82380217 | -0.14756374 | -1.2008275 | 79.861176 | 81.023926 | -4.2623558
221.31308 | -2.996448 | -0.04927044 | -5.0904207 | 0 | 0 | -0.82387125 | -0.14238034 | -1.2009404 | 79.611191 | 80.810837 | -4.2623978
221.41308 | -2.996448 | -0.049877234 | -5.0902934 | 0 | 0 | -0.82384759 | -0.1430665 | -1.2008164 | 79.376175 | 80.649017 | -4.2622671
221.51308 | -2.996448 | -0.049573712 | -5.0904813 | 0 | 0 | -0.82388067 | -0.14271034 | -1.2008953 | 79.210068 | 80.379539 | -4.2623034
221.61308 | -2.996448 | -0.049740605 | -5.090703 | 0 | 0 | -0.82392651 | -0.14295052 | -1.2009841 | 78.971672 | 80.189491 | -4.2623782
221.71308 | -2.996448 | -0.049777977 | -5.0901747 | 0 | 0 | -0.82383251 | -0.14385521 | -1.2010598 | 78.800919 | 79.998528 | -4.2622256
221.81308 | -2.996448 | -0.048160799 | -5.0906239 | 0 | 0 | -0.82393801 | -0.13826154 | -1.201275 | 78.624779 | 79.863762 | -4.262301
221.91308 | -2.996448 | -0.049146056 | -5.0907421 | 0 | 0 | -0.82395053 | -0.14237203 | -1.2012652 | 78.337738 | 79.551369 | -4.262362
222.01308 | -2.996448 | -0.048268281 | -5.0910048 | 0 | 0 | -0.82401031 | -0.13835663 | -1.2010379 | 78.171974 | 79.338257 | -4.2624531
222.11308 | -2.996448 | -0.049507353 | -5.0912066 | 0 | 0 | -0.82407868 | -0.14332886 | -1.2012315 | 78.060303 | 79.20488 | -4.2625523
222.21308 | -2.996448 | -0.048934404 | -5.0908971 | 0 | 0 | -0.82399094 | -0.14040987 | -1.2012024 | 77.807365 | 78.962234 | -4.2623072
222.31308 | -2.996448 | -0.047932245 | -5.0913577 | 0 | 0 | -0.82409114 | -0.13874103 | -1.2012882 | 77.602966 | 78.779709 | -4.262485
222.41308 | -2.996448 | -0.048630688 | -5.0913529 | 0 | 0 | -0.82410008 | -0.14024414 | -1.201254 | 77.392883 | 78.565613 | -4.2625084
222.51308 | -2.996448 | -0.047550075 | -5.0914683 | 0 | 0 | -0.82413876 | -0.13715364 | -1.2011982 | 77.244385 | 78.339691 | -4.2624965
222.61308 | -2.996448 | -0.049105171 | -5.0912981 | 0 | 0 | -0.82408506 | -0.14034496 | -1.2013587 | 77.0532 | 78.190826 | -4.2623668
222.71308 | -2.996448 | -0.047938656 | -5.0913858 | 0 | 0 | -0.82411534 | -0.13855156 | -1.2012494 | 76.837662 | 77.975784 | -4.262476
222.81308 | -2.996448 | -0.047689918 | -5.0914149 | 0 | 0 | -0.82413411 | -0.13854332 | -1.201516 | 76.646721 | 77.80526 | -4.2622905
222.91308 | -2.996448 | -0.047065217 | -5.0914087 | 0 | 0 | -0.82411796 | -0.13601278 | -1.2012116 | 76.392235 | 77.577919 | -4.2623377
223.01308 | -2.996448 | -0.047065321 | -5.091661 | 0 | 0 | -0.82416975 | -0.13451383 | -1.2015154 | 76.244698 | 77.38382 | -4.2623391
223.11308 | -2.996448 | -0.048287321 | -5.0918679 | 0 | 0 | -0.82423311 | -0.1395705 | -1.2014793 | 76.079956 | 77.194092 | -4.2624092
223.21308 | -2.996448 | -0.04660755 | -5.0920033 | 0 | 0 | -0.82425368 | -0.13563496 | -1.2015135 | 75.825455 | 76.946808 | -4.2624049
223.31308 | -2.996448 | -0.045896005 | -5.091846 | 0 | 0 | -0.82421023 | -0.13233489 | -1.20166 | 75.61895 | 76.809044 | -4.2621136
223.41308 | -2.9868867 | -0.045630749 | -5.0921512 | 0 | 0 | -0.82429957 | -0.13221444 | -1.2019711 | 75.431396 | 76.644386 | -4.2622275
223.51308 | -2.978029 | -0.045618746 | -5.0922055 | 0 | 0 | -0.82430744 | -0.13299915 | -1.2016616 | 75.246208 | 76.381325 | -4.2621856
223.61308 | -2.9956522 | -0.046819422 | -5.0918522 | 0 | 0 | -0.82422143 | -0.13537237 | -1.2017343 | 75.135048 | 76.209656 | -4.2621741
223.71308 | -2.9964137 | -0.046076003 | -5.0920701 | 0 | 0 | -0.82425916 | -0.1340916 | -1.2018695 | 74.910286 | 76.06778 | -4.2623138
223.81308 | -2.9964466 | -0.045791969 | -5.092205 | 0 | 0 | -0.82429606 | -0.13277672 | -1.2018079 | 74.701065 | 75.875786 | -4.2624183
223.91308 | -2.996448 | -0.044540476 | -5.0922308 | 0 | 0 | -0.82430416 | -0.1289835 | -1.2017555 | 74.597565 | 75.694702 | -4.2623658
224.01308 | -2.996448 | -0.045413487 | -5.0922623 | 0 | 0 | -0.82430297 | -0.1293195 | -1.2019464 | 74.338409 | 75.467499 | -4.2622786
224.11308 | -2.996448 | -0.04603105 | -5.0920939 | 0 | 0 | -0.82426339 | -0.13268711 | -1.2019221 | 74.129372 | 75.278595 | -4.2621994
224.21308 | -2.996448 | -0.045479178 | -5.0925965 | 0 | 0 | -0.82440317 | -0.13169116 | -1.2018836 | 74.003433 | 75.167473 | -4.2622347
224.31308 | -2.996448 | -0.045411516 | -5.0925164 | 0 | 0 | -0.8243705 | -0.13103662 | -1.2020037 | 73.804138 | 74.899002 | -4.262404
224.41308 | -2.996448 | -0.04411041 | -5.0927062 | 0 | 0 | -0.82440013 | -0.12721072 | -1.2018131 | 73.613884 | 74.695549 | -4.2623229
224.51308 | -2.996448 | -0.044662789 | -5.092504 | 0 | 0 | -0.82437229 | -0.12790281 | -1.2021387 | 73.450821 | 74.528526 | -4.2621827
224.61308 | -2.996448 | -0.044839721 | -5.092731 | 0 | 0 | -0.82444537 | -0.13126618 | -1.2024088 | 73.333321 | 74.423515 | -4.2623453
224.71308 | -2.996448 | -0.044413801 | -5.0930748 | 0 | 0 | -0.82451183 | -0.12777095 | -1.2021482 | 73.156891 | 74.181931 | -4.2623487
224.81308 | -2.996448 | -0.044102862 | -5.0928659 | 0 | 0 | -0.82445174 | -0.12932262 | -1.2021807 | 72.896706 | 73.895134 | -4.2621984
224.91308 | -2.996448 | -0.042586021 | -5.0928245 | 0 | 0 | -0.82446933 | -0.12375519 | -1.2022617 | 72.745827 | 73.793877 | -4.2621846
225.01308 | -2.996448 | -0.043334909 | -5.0929351 | 0 | 0 | -0.82447249 | -0.12380507 | -1.2021477 | 72.50853 | 73.611 | -4.2622876
225.11308 | -2.996448 | -0.043452866 | -5.0930471 | 0 | 0 | -0.82448 | -0.12460439 | -1.2024065 | 72.300293 | 73.401665 | -4.2622275
225.21308 | -2.996448 | -0.043808635 | -5.093142 | 0 | 0 | -0.8245303 | -0.1272954 | -1.2024901 | 72.164597 | 73.270737 | -4.2622347
225.31308 | -2.996448 | -0.042311687 | -5.0931106 | 0 | 0 | -0.82452554 | -0.12238403 | -1.2025477 | 71.99099 | 73.041992 | -4.2622924
225.41308 | -2.996448 | -0.041435804 | -5.093257 | 0 | 0 | -0.82453394 | -0.11934865 | -1.2025496 | 71.847389 | 72.831566 | -4.2622666
225.51308 | -2.996448 | -0.04261554 | -5.0933352 | 0 | 0 | -0.82454932 | -0.12368606 | -1.2028291 | 71.69635 | 72.704521 | -4.2623072
225.61308 | -2.996448 | -0.041711956 | -5.0935116 | 0 | 0 | -0.82461053 | -0.11890554 | -1.2028339 | 71.524864 | 72.563461 | -4.2621861
225.71308 | -2.996448 | -0.042810574 | -5.0932431 | 0 | 0 | -0.82454795 | -0.12275883 | -1.202825 | 71.365303 | 72.374512 | -4.262166
225.81308 | -2.996448 | -0.041120026 | -5.0936217 | 0 | 0 | -0.82462698 | -0.11961657 | -1.2027959 | 71.118881 | 72.186424 | -4.2621355
225.91308 | -2.996448 | -0.040929731 | -5.0936356 | 0 | 0 | -0.82463521 | -0.1180613 | -1.2028098 | 71.005142 | 72.012749 | -4.2621799
226.01308 | -2.996448 | -0.040676389 | -5.0937023 | 0 | 0 | -0.82466 | -0.11730722 | -1.2029134 | 70.798424 | 71.858719 | -4.2622342
226.11308 | -2.996448 | -0.04076536 | -5.0937996 | 0 | 0 | -0.82465261 | -0.11631662 | -1.2029475 | 70.636055 | 71.712524 | -4.2622247
226.21308 | -2.996448 | -0.041476954 | -5.0936427 | 0 | 0 | -0.82462859 | -0.11980262 | -1.2029835 | 70.413605 | 71.525467 | -4.2620482
226.31308 | -2.996448 | -0.039816167 | -5.0940723 | 0 | 0 | -0.824754 | -0.11623137 | -1.2028615 | 70.305946 | 71.332741 | -4.2620273
226.41308 | -2.996448 | -0.039691504 | -5.0941672 | 0 | 0 | -0.8247748 | -0.11262516 | -1.2029765 | 70.132706 | 71.132561 | -4.2621117
226.51308 | -2.996448 | -0.039569765 | -5.0942268 | 0 | 0 | -0.82475716 | -0.11383944 | -1.2030187 | 69.950813 | 70.911667 | -4.2621641
226.61308 | -2.996448 | -0.039772909 | -5.0940518 | 0 | 0 | -0.82473439 | -0.11290678 | -1.203094 | 69.756653 | 70.834671 | -4.262064
226.71308 | -2.996448 | -0.040271319 | -5.0941138 | 0 | 0 | -0.82475829 | -0.1175745 | -1.2031879 | 69.622269 | 70.678383 | -4.2619681
226.81308 | -2.996448 | -0.039093353 | -5.0942669 | 0 | 0 | -0.82476991 | -0.11187125 | -1.2032857 | 69.466362 | 70.462646 | -4.2620373
226.91308 | -2.996448 | -0.038934618 | -5.0943394 | 0 | 0 | -0.82479823 | -0.11266224 | -1.2032993 | 69.277924 | 70.299034 | -4.2621837
227.01308 | -2.996448 | -0.038208082 | -5.0947742 | 0 | 0 | -0.82493412 | -0.10993488 | -1.2033852 | 69.054825 | 70.124397 | -4.262259
227.11308 | -2.996448 | -0.039470028 | -5.0947471 | 0 | 0 | -0.82487625 | -0.11251219 | -1.2035058 | 68.877548 | 69.965919 | -4.2622247
227.21308 | -2.996448 | -0.039654635 | -5.0946097 | 0 | 0 | -0.82484651 | -0.11467604 | -1.2034801 | 68.797928 | 69.830322 | -4.2623787
227.31308 | -2.996448 | -0.038758829 | -5.0948339 | 0 | 0 | -0.8249259 | -0.11176878 | -1.2036153 | 68.630692 | 69.64521 | -4.2624145
227.41308 | -2.996448 | -0.03819472 | -5.094378 | 0 | 0 | -0.8248294 | -0.11092644 | -1.2035185 | 68.450996 | 69.462883 | -4.2623363
227.51308 | -2.996448 | -0.037357762 | -5.0945048 | 0 | 0 | -0.82483876 | -0.10733262 | -1.2035295 | 68.315254 | 69.35318 | -4.262238
227.61308 | -2.996448 | -0.038281843 | -5.0948691 | 0 | 0 | -0.82492721 | -0.11051134 | -1.2036105 | 68.156998 | 69.227646 | -4.2623219
227.71308 | -2.996448 | -0.038325664 | -5.0948987 | 0 | 0 | -0.8249464 | -0.11034431 | -1.2036889 | 68.013802 | 69.035591 | -4.262239
227.81308 | -2.996448 | -0.037613314 | -5.0948319 | 0 | 0 | -0.82494348 | -0.1089071 | -1.2037362 | 67.832123 | 68.874001 | -4.2622972
227.91308 | -2.996448 | -0.037134577 | -5.0947742 | 0 | 0 | -0.8248927 | -0.10835358 | -1.2037586 | 67.676247 | 68.7173 | -4.2620015
228.01308 | -2.996448 | -0.036389563 | -5.094954 | 0 | 0 | -0.82496709 | -0.10551848 | -1.2040485 | 67.510201 | 68.549301 | -4.2621312
228.11308 | -2.996448 | -0.037311252 | -5.0947514 | 0 | 0 | -0.82491869 | -0.1068099 | -1.203894 | 67.29351 | 68.331207 | -4.2621775
228.21308 | -2.996448 | -0.036977991 | -5.0949836 | 0 | 0 | -0.82495546 | -0.10818581 | -1.2040302 | 67.175171 | 68.189308 | -4.2621527
228.31308 | -2.996448 | -0.037384346 | -5.0951128 | 0 | 0 | -0.82501364 | -0.10834894 | -1.2040111 | 67.057877 | 68.015892 | -4.2620587
228.41308 | -2.996448 | -0.036116973 | -5.0952559 | 0 | 0 | -0.82503539 | -0.10374316 | -1.2038909 | 66.868599 | 67.907326 | -4.262187
228.51308 | -2.996448 | -0.036186747 | -5.0952373 | 0 | 0 | -0.82503337 | -0.10338514 | -1.2042599 | 66.670029 | 67.74839 | -4.2621331
228.61308 | -2.996448 | -0.036785394 | -5.0951724 | 0 | 0 | -0.82500803 | -0.10673589 | -1.2041603 | 66.557495 | 67.599266 | -4.2620068
228.71308 | -2.996448 | -0.036070079 | -5.0952706 | 0 | 0 | -0.82504374 | -0.10436768 | -1.2042787 | 66.423286 | 67.401733 | -4.2620239
228.81308 | -2.996448 | -0.036380608 | -5.0953588 | 0 | 0 | -0.82505655 | -0.10517141 | -1.2042644 | 66.266159 | 67.332939 | -4.2620044
228.91308 | -2.996448 | -0.034659822 | -5.0955067 | 0 | 0 | -0.82505727 | -0.10172644 | -1.2043881 | 66.095657 | 67.127892 | -4.2621722
229.01308 | -2.996448 | -0.035031609 | -5.0953336 | 0 | 0 | -0.82502782 | -0.10005317 | -1.2043158 | 65.948578 | 66.96344 | -4.2619691
229.11308 | -2.996448 | -0.035676781 | -5.0951695 | 0 | 0 | -0.82502985 | -0.10393365 | -1.2043431 | 65.808945 | 66.870537 | -4.2618995
229.21308 | -2.996448 | -0.035401937 | -5.0954461 | 0 | 0 | -0.82507187 | -0.10194688 | -1.2044764 | 65.65036 | 66.687737 | -4.2619743
229.31308 | -2.996448 | -0.035580873 | -5.0955482 | 0 | 0 | -0.82507098 | -0.10307565 | -1.2043519 | 65.548027 | 66.559631 | -4.2619934
229.41308 | -2.996448 | -0.033869103 | -5.0955148 | 0 | 0 | -0.82510048 | -0.098288156 | -1.2045414 | 65.342384 | 66.420334 | -4.2618866
229.51308 | -2.996448 | -0.034648836 | -5.095634 | 0 | 0 | -0.82511324 | -0.098581001 | -1.2046387 | 65.242722 | 66.277924 | -4.2620025
229.61308 | -2.996448 | -0.034592882 | -5.0958004 | 0 | 0 | -0.82516396 | -0.09883897 | -1.2045799 | 65.061218 | 66.095795 | -4.2620268
229.71308 | -2.996448 | -0.035044212 | -5.0957956 | 0 | 0 | -0.82516026 | -0.10125892 | -1.2046467 | 64.931244 | 65.990295 | -4.2620468
229.81308 | -2.996448 | -0.034945909 | -5.0959878 | 0 | 0 | -0.82520276 | -0.10175576 | -1.2046853 | 64.760788 | 65.806366 | -4.2621174
229.91308 | -2.996448 | -0.033486582 | -5.0960102 | 0 | 0 | -0.82521111 | -0.096944213 | -1.2045532 | 64.605858 | 65.659203 | -4.2619309
230.01308 | -2.996448 | -0.03385707 | -5.0956788 | 0 | 0 | -0.82511246 | -0.096521184 | -1.2046422 | 64.440704 | 65.509315 | -4.2618628
230.11308 | -2.996448 | -0.033784442 | -5.095953 | 0 | 0 | -0.82519823 | -0.097306699 | -1.2047812 | 64.278854 | 65.287895 | -4.2619247
230.21308 | -2.996448 | -0.034551967 | -5.0961361 | 0 | 0 | -0.82523555 | -0.098333962 | -1.2048039 | 64.204666 | 65.157272 | -4.2620687
230.31308 | -2.996448 | -0.033866867 | -5.0963588 | 0 | 0 | -0.82526547 | -0.096679099 | -1.2047758 | 63.995289 | 65.023048 | -4.2619977
230.41308 | -2.996448 | -0.03260462 | -5.0961337 | 0 | 0 | -0.82521415 | -0.093035199 | -1.2048477 | 63.861839 | 64.927048 | -4.2620687
230.51308 | -2.996448 | -0.033193044 | -5.0960336 | 0 | 0 | -0.82522303 | -0.09409444 | -1.2047901 | 63.747295 | 64.729065 | -4.26194
230.61308 | -2.996448 | -0.032577537 | -5.0962873 | 0 | 0 | -0.82525516 | -0.091586649 | -1.2048308 | 63.572052 | 64.586929 | -4.2620897
230.71308 | -2.996448 | -0.03391793 | -5.0966535 | 0 | 0 | -0.82534963 | -0.097535856 | -1.2048187 | 63.465118 | 64.446861 | -4.2622733
230.81308 | -2.996448 | -0.032330699 | -5.096755 | 0 | 0 | -0.82536817 | -0.093791373 | -1.2049183 | 63.394119 | 64.345215 | -4.2619891
230.91308 | -2.996448 | -0.032056723 | -5.0964427 | 0 | 0 | -0.82530636 | -0.0934866 | -1.2049845 | 63.225685 | 64.185295 | -4.2619023
231.01308 | -2.996448 | -0.031580091 | -5.0964704 | 0 | 0 | -0.82529533 | -0.089980826 | -1.2050223 | 63.078342 | 64.061668 | -4.2618413
231.11308 | -2.996448 | -0.031460226 | -5.0968018 | 0 | 0 | -0.82538992 | -0.091221981 | -1.204955 | 62.908966 | 63.942169 | -4.2619066
231.21308 | -2.996448 | -0.033216991 | -5.0964518 | 0 | 0 | -0.82530755 | -0.096206881 | -1.2050928 | 62.786884 | 63.785759 | -4.2617583
231.31308 | -2.996448 | -0.031331513 | -5.0965343 | 0 | 0 | -0.82531953 | -0.09047763 | -1.2052079 | 62.674683 | 63.590115 | -4.2616396
231.41308 | -2.996448 | -0.03150019 | -5.0964475 | 0 | 0 | -0.82528079 | -0.091058902 | -1.2052982 | 62.567047 | 63.468605 | -4.261723
231.51308 | -2.996448 | -0.030576048 | -5.0968695 | 0 | 0 | -0.82539666 | -0.088579945 | -1.2050551 | 62.371452 | 63.330456 | -4.2619309
231.61308 | -2.996448 | -0.031424023 | -5.0969324 | 0 | 0 | -0.82542282 | -0.091111869 | -1.2051942 | 62.219326 | 63.249344 | -4.2618895
231.71308 | -2.996448 | -0.031615119 | -5.0968804 | 0 | 0 | -0.82542616 | -0.091293164 | -1.2052252 | 62.081699 | 62.99646 | -4.2618179
231.81308 | -2.996448 | -0.030808773 | -5.0968981 | 0 | 0 | -0.82539088 | -0.087677427 | -1.2053199 | 61.987343 | 62.920101 | -4.2617507
231.91308 | -2.996448 | -0.031350095 | -5.0969968 | 0 | 0 | -0.8254385 | -0.091562264 | -1.205456 | 61.781242 | 62.781002 | -4.2618504
232.01308 | -2.996448 | -0.030015077 | -5.0970573 | 0 | 0 | -0.82546008 | -0.085877873 | -1.20541 | 61.634789 | 62.652782 | -4.2617292
232.11308 | -2.996448 | -0.030345984 | -5.0970011 | 0 | 0 | -0.82542074 | -0.086596295 | -1.2052953 | 61.5434 | 62.544731 | -4.2616692
232.21308 | -2.996448 | -0.030903945 | -5.0967126 | 0 | 0 | -0.82535672 | -0.089166485 | -1.2056515 | 61.415833 | 62.319923 | -4.2615004
232.31308 | -2.996448 | -0.030006496 | -5.0969315 | 0 | 0 | -0.82543069 | -0.087928511 | -1.2055211 | 61.24461 | 62.226093 | -4.2617016
232.41308 | -2.996448 | -0.03009915 | -5.0970325 | 0 | 0 | -0.82543659 | -0.087151639 | -1.2055515 | 61.139717 | 62.147697 | -4.2617536
232.51308 | -2.996448 | -0.0288579 | -5.0975437 | 0 | 0 | -0.82553142 | -0.083665885 | -1.2056552 | 61.092518 | 62.03487 | -4.2618337
232.61308 | -2.996448 | -0.029832525 | -5.0971084 | 0 | 0 | -0.82548505 | -0.085490942 | -1.2055427 | 60.980637 | 61.900837 | -4.261857
232.71308 | -2.996448 | -0.029333495 | -5.09725 | 0 | 0 | -0.8254962 | -0.08637625 | -1.205701 | 60.767296 | 61.745743 | -4.2617865
232.81308 | -2.996448 | -0.02974432 | -5.0972428 | 0 | 0 | -0.82546324 | -0.086100757 | -1.2056257 | 60.675694 | 61.632431 | -4.2617397
232.91308 | -2.996448 | -0.029092468 | -5.0975232 | 0 | 0 | -0.82556349 | -0.084721811 | -1.2056551 | 60.530853 | 61.498047 | -4.2618718
233.01308 | -2.996448 | -0.027858363 | -5.0975227 | 0 | 0 | -0.82557422 | -0.081355132 | -1.2055401 | 60.346714 | 61.326839 | -4.2617345
233.11308 | -2.996448 | -0.029052496 | -5.0975666 | 0 | 0 | -0.82557702 | -0.083598189 | -1.205915 | 60.225586 | 61.178448 | -4.2617993
233.21308 | -2.996448 | -0.028441293 | -5.0979671 | 0 | 0 | -0.82566637 | -0.080668688 | -1.2057438 | 60.110741 | 61.095192 | -4.2619128
233.31308 | -2.996448 | -0.029040821 | -5.0980225 | 0 | 0 | -0.8256821 | -0.083265737 | -1.205745 | 60.026085 | 60.964897 | -4.2619267
233.41308 | -2.996448 | -0.028030897 | -5.0976958 | 0 | 0 | -0.82560176 | -0.081802048 | -1.2057972 | 59.889771 | 60.819778 | -4.2617397
233.51308 | -2.996448 | -0.027502792 | -5.0976434 | 0 | 0 | -0.82557964 | -0.079234697 | -1.2057482 | 59.787521 | 60.676796 | -4.2617207
233.61308 | -2.996448 | -0.027771564 | -5.0978079 | 0 | 0 | -0.82562071 | -0.079299524 | -1.2058961 | 59.658012 | 60.526176 | -4.2616978
233.71308 | -2.996448 | -0.027151547 | -5.0980573 | 0 | 0 | -0.82570112 | -0.078914754 | -1.2060288 | 59.536072 | 60.466564 | -4.2617021
233.81308 | -2.996448 | -0.028287543 | -5.0980387 | 0 | 0 | -0.82565933 | -0.08274693 | -1.2059028 | 59.38987 | 60.293182 | -4.2618346
233.91308 | -2.996448 | -0.026479881 | -5.0980706 | 0 | 0 | -0.82568979 | -0.077217206 | -1.2061431 | 59.266022 | 60.182888 | -4.261776
234.01308 | -2.996448 | -0.026398564 | -5.0978699 | 0 | 0 | -0.82564396 | -0.075163372 | -1.2060431 | 59.122345 | 60.00106 | -4.2616725
234.11308 | -2.996448 | -0.026468948 | -5.0977345 | 0 | 0 | -0.82563204 | -0.076039173 | -1.2062452 | 58.97102 | 59.908501 | -4.2614999
234.21308 | -2.996448 | -0.026337644 | -5.0980849 | 0 | 0 | -0.82568038 | -0.076677501 | -1.2061825 | 58.926517 | 59.824696 | -4.2615333
234.31308 | -2.996448 | -0.027687935 | -5.0980868 | 0 | 0 | -0.82570958 | -0.080997802 | -1.206233 | 58.77071 | 59.63398 | -4.2615495
234.41308 | -2.996448 | -0.02584081 | -5.0984278 | 0 | 0 | -0.82578862 | -0.076434307 | -1.2062898 | 58.643337 | 59.574181 | -4.2617259
234.51308 | -2.996448 | -0.026275374 | -5.0983615 | 0 | 0 | -0.82574862 | -0.075590283 | -1.2062426 | 58.50668 | 59.449078 | -4.2616906
234.61308 | -2.996448 | -0.025870819 | -5.0982871 | 0 | 0 | -0.82574683 | -0.075432852 | -1.2064037 | 58.442463 | 59.292747 | -4.2616439
234.71308 | -2.996448 | -0.026419276 | -5.0981412 | 0 | 0 | -0.82572103 | -0.075156488 | -1.2063687 | 58.321629 | 59.209507 | -4.2615762
234.81308 | -2.996448 | -0.026418917 | -5.0981493 | 0 | 0 | -0.82572174 | -0.076779492 | -1.2063267 | 58.165157 | 58.999187 | -4.2616
234.91308 | -2.996448 | -0.025293859 | -5.0982399 | 0 | 0 | -0.82571828 | -0.07292401 | -1.2064787 | 58.036823 | 58.905182 | -4.261354
235.01308 | -2.996448 | -0.025695203 | -5.0981274 | 0 | 0 | -0.82570934 | -0.075392105 | -1.2064565 | 57.955513 | 58.796761 | -4.261292
235.11308 | -2.996448 | -0.024696233 | -5.098485 | 0 | 0 | -0.82577848 | -0.071624257 | -1.2066457 | 57.818573 | 58.668785 | -4.2613807
235.21308 | -2.996448 | -0.025885627 | -5.0983958 | 0 | 0 | -0.82576305 | -0.075578026 | -1.2065079 | 57.680496 | 58.559944 | -4.2614779
235.31308 | -2.996448 | -0.025709117 | -5.0987439 | 0 | 0 | -0.82582116 | -0.074892692 | -1.2065518 | 57.609562 | 58.462494 | -4.2617044
235.41308 | -2.996448 | -0.024743842 | -5.0984483 | 0 | 0 | -0.8257699 | -0.071497075 | -1.2066481 | 57.472893 | 58.393047 | -4.261528
235.51308 | -2.996448 | -0.024697965 | -5.0984707 | 0 | 0 | -0.82579237 | -0.070616931 | -1.2067894 | 57.389122 | 58.198997 | -4.2615681
235.61308 | -2.996448 | -0.023757027 | -5.0986252 | 0 | 0 | -0.82580084 | -0.067818925 | -1.2068516 | 57.2187 | 58.090038 | -4.2614856
235.71308 | -2.996448 | -0.025007786 | -5.0986176 | 0 | 0 | -0.82582337 | -0.071811318 | -1.206919 | 57.12286 | 57.986366 | -4.2615333
235.81308 | -2.996448 | -0.024375046 | -5.0985818 | 0 | 0 | -0.82583064 | -0.071838982 | -1.2069513 | 57.027008 | 57.810383 | -4.2615461
235.91308 | -2.996448 | -0.024264483 | -5.0988235 | 0 | 0 | -0.82586545 | -0.070922025 | -1.206998 | 56.915867 | 57.720409 | -4.2616377
236.01308 | -2.996448 | -0.023155898 | -5.099246 | 0 | 0 | -0.8259474 | -0.068588629 | -1.2069781 | 56.77829 | 57.641384 | -4.2618384
236.11308 | -2.996448 | -0.02254289 | -5.0991087 | 0 | 0 | -0.82594895 | -0.064148501 | -1.2070991 | 56.593189 | 57.493973 | -4.2617397
236.21308 | -2.996448 | -0.02382792 | -5.098496 | 0 | 0 | -0.82578439 | -0.066709615 | -1.2070309 | 56.558987 | 57.435612 | -4.2613759
236.31308 | -2.996448 | -0.022810575 | -5.0988746 | 0 | 0 | -0.82584363 | -0.068651229 | -1.20691 | 56.454079 | 57.31757 | -4.2615047
236.41308 | -2.996448 | -0.022927161 | -5.0988426 | 0 | 0 | -0.82587302 | -0.067271732 | -1.2070794 | 56.400589 | 57.214931 | -4.2615757
236.51308 | -2.996448 | -0.021972356 | -5.0990529 | 0 | 0 | -0.8259241 | -0.062334657 | -1.2070012 | 56.249905 | 57.068375 | -4.2615972
236.61308 | -2.996448 | -0.02173423 | -5.0988102 | 0 | 0 | -0.82586426 | -0.063363507 | -1.2070315 | 56.119499 | 56.9641 | -4.2613826
236.71308 | -2.996448 | -0.022841999 | -5.0990949 | 0 | 0 | -0.82591379 | -0.067374676 | -1.2070709 | 55.950367 | 56.874702 | -4.2615962
236.81308 | -2.996448 | -0.021958914 | -5.0991583 | 0 | 0 | -0.82594717 | -0.062583439 | -1.2071283 | 55.87714 | 56.707291 | -4.2615547
236.91308 | -2.996448 | -0.022737561 | -5.0991335 | 0 | 0 | -0.82593745 | -0.06605792 | -1.2070868 | 55.787071 | 56.630772 | -4.2616143
237.01308 | -2.996448 | -0.021225616 | -5.099267 | 0 | 0 | -0.82597023 | -0.06303823 | -1.2072489 | 55.656975 | 56.534508 | -4.2616348
237.11308 | -2.996448 | -0.021064498 | -5.0991025 | 0 | 0 | -0.82594639 | -0.060406316 | -1.2074066 | 55.538151 | 56.405491 | -4.2615795
237.21308 | -2.996448 | -0.021217672 | -5.0991254 | 0 | 0 | -0.82594246 | -0.061005514 | -1.207333 | 55.461952 | 56.291859 | -4.2616744
237.31308 | -2.996448 | -0.021547332 | -5.0994129 | 0 | 0 | -0.82599521 | -0.063468903 | -1.2075007 | 55.295616 | 56.161831 | -4.2617784
237.41308 | -2.996448 | -0.02187898 | -5.0995603 | 0 | 0 | -0.82603765 | -0.063856073 | -1.207595 | 55.202126 | 56.077133 | -4.2616911
237.51308 | -2.996448 | -0.019871468 | -5.0996447 | 0 | 0 | -0.82606786 | -0.056257974 | -1.2074604 | 55.111752 | 55.957726 | -4.2617507
237.61308 | -2.996448 | -0.020784529 | -5.0992098 | 0 | 0 | -0.82597065 | -0.059839703 | -1.2075675 | 55.026917 | 55.858627 | -4.2613068
237.71308 | -2.996448 | -0.020777114 | -5.0992599 | 0 | 0 | -0.82595915 | -0.059305239 | -1.20759 | 54.843346 | 55.694767 | -4.2612362
237.81308 | -2.996448 | -0.021357033 | -5.0993619 | 0 | 0 | -0.82600373 | -0.060302269 | -1.2075217 | 54.782059 | 55.59161 | -4.261332
237.91308 | -2.996448 | -0.020935599 | -5.0994706 | 0 | 0 | -0.82602388 | -0.061947651 | -1.2077731 | 54.632523 | 55.507477 | -4.2612724
238.01308 | -2.996448 | -0.01947533 | -5.0993409 | 0 | 0 | -0.82598031 | -0.055875495 | -1.2078511 | 54.556458 | 55.338791 | -4.2612338
238.11308 | -2.996448 | -0.020577252 | -5.0994134 | 0 | 0 | -0.82599527 | -0.060011856 | -1.207787 | 54.472271 | 55.233799 | -4.2615299
238.21308 | -2.996448 | -0.019772947 | -5.0995717 | 0 | 0 | -0.826065 | -0.056253217 | -1.2077781 | 54.427021 | 55.253086 | -4.2613678
238.31308 | -2.996448 | -0.021495836 | -5.0993185 | 0 | 0 | -0.82597542 | -0.062189784 | -1.2078674 | 54.260597 | 55.154469 | -4.2612319
238.41308 | -2.996448 | -0.019518044 | -5.0993695 | 0 | 0 | -0.8259905 | -0.057981223 | -1.2078606 | 54.187508 | 55.015476 | -4.2610502
238.51308 | -2.996448 | -0.018478494 | -5.0996122 | 0 | 0 | -0.82605374 | -0.052997772 | -1.207909 | 54.0704 | 54.88488 | -4.2611365
238.61308 | -2.996448 | -0.019188792 | -5.0996971 | 0 | 0 | -0.8260805 | -0.055625379 | -1.2079798 | 54.002243 | 54.807293 | -4.261167
238.71308 | -2.996448 | -0.019150533 | -5.0999212 | 0 | 0 | -0.82612449 | -0.054694019 | -1.2080113 | 53.869869 | 54.696171 | -4.2613153
238.81308 | -2.996448 | -0.020126004 | -5.0997353 | 0 | 0 | -0.82607877 | -0.058720909 | -1.2080017 | 53.781086 | 54.639908 | -4.2612257
238.91308 | -2.996448 | -0.018621664 | -5.0999198 | 0 | 0 | -0.82612807 | -0.052737974 | -1.2081057 | 53.680546 | 54.508484 | -4.2612829
239.01308 | -2.996448 | -0.018398777 | -5.099937 | 0 | 0 | -0.82615197 | -0.051615566 | -1.2081105 | 53.541985 | 54.398876 | -4.2615085
239.11308 | -2.996448 | -0.018206263 | -5.1000137 | 0 | 0 | -0.82612365 | -0.053943988 | -1.2081773 | 53.442974 | 54.262367 | -4.2614908
239.21308 | -2.996448 | -0.018398846 | -5.0997996 | 0 | 0 | -0.82609838 | -0.053361874 | -1.2082471 | 53.364101 | 54.179165 | -4.2612863
239.31308 | -2.996448 | -0.019364038 | -5.1002235 | 0 | 0 | -0.8261947 | -0.056375153 | -1.2082825 | 53.293858 | 54.085682 | -4.2616034
239.41308 | -2.996448 | -0.018386906 | -5.100369 | 0 | 0 | -0.82621872 | -0.052934702 | -1.2083265 | 53.138912 | 53.977451 | -4.2615809
239.51308 | -2.996448 | -0.0183162 | -5.1004004 | 0 | 0 | -0.82623059 | -0.052527618 | -1.2083591 | 53.044231 | 53.904701 | -4.2615261
239.61308 | -2.996448 | -0.017374914 | -5.1003904 | 0 | 0 | -0.82625204 | -0.049831826 | -1.2083932 | 52.975746 | 53.710323 | -4.2613969
239.71308 | -2.996448 | -0.017922526 | -5.1003933 | 0 | 0 | -0.82624155 | -0.050708424 | -1.2084554 | 52.841248 | 53.732929 | -4.261507
239.81308 | -2.996448 | -0.018403482 | -5.1005244 | 0 | 0 | -0.82625306 | -0.053241633 | -1.2084473 | 52.798218 | 53.602013 | -4.2614827
239.91308 | -2.996448 | -0.018146977 | -5.1003504 | 0 | 0 | -0.82622474 | -0.051713318 | -1.2084106 | 52.665192 | 53.484173 | -4.2613339
240.01308 | -2.996448 | -0.018243639 | -5.100462 | 0 | 0 | -0.82626426 | -0.052320797 | -1.2085327 | 52.555229 | 53.323528 | -4.2614551
240.11308 | -2.996448 | -0.017219111 | -5.1005669 | 0 | 0 | -0.82627243 | -0.049138986 | -1.2084736 | 52.461052 | 53.253838 | -4.2614155
240.21308 | -3.0058439 | -0.017854268 | -5.1005325 | 0 | 0 | -0.82625622 | -0.050017141 | -1.208528 | 52.399055 | 53.162983 | -4.2615218
240.31308 | -3.0150251 | -0.018025793 | -5.100533 | 0 | 0 | -0.82628101 | -0.051840607 | -1.2085305 | 52.285698 | 53.135902 | -4.2614398
240.41308 | -3.0066466 | -0.017395478 | -5.100646 | 0 | 0 | -0.82630277 | -0.051107548 | -1.208531 | 52.182705 | 53.03038 | -4.2616148
240.51308 | -3.0244558 | -0.017782914 | -5.1008177 | 0 | 0 | -0.82632619 | -0.052931424 | -1.2086769 | 52.138451 | 52.934662 | -4.2616439
240.61308 | -3.0252254 | -0.016356103 | -5.1006184 | 0 | 0 | -0.8262766 | -0.046949495 | -1.208686 | 51.989532 | 52.802887 | -4.2613993
240.71308 | -3.0158629 | -0.017627647 | -5.1007833 | 0 | 0 | -0.8263393 | -0.050069023 | -1.2087375 | 51.919163 | 52.744877 | -4.2614784
240.81308 | -2.997287 | -0.017162863 | -5.1010251 | 0 | 0 | -0.82639956 | -0.050373286 | -1.2086872 | 51.857391 | 52.673912 | -4.2615118
240.91308 | -2.9964843 | -0.017606059 | -5.1008773 | 0 | 0 | -0.82634062 | -0.051693447 | -1.2087734 | 51.699242 | 52.526962 | -4.2614627
241.01308 | -2.9964497 | -0.016631296 | -5.100771 | 0 | 0 | -0.8263272 | -0.050673977 | -1.2088859 | 51.583366 | 52.421833 | -4.2615151
241.11308 | -3.0058439 | -0.015555367 | -5.100728 | 0 | 0 | -0.82632172 | -0.044706982 | -1.2089332 | 51.553299 | 52.402191 | -4.2613111
241.21308 | -3.024421 | -0.016757399 | -5.1009002 | 0 | 0 | -0.82634908 | -0.047423206 | -1.2089412 | 51.459595 | 52.259487 | -4.2613378
241.31308 | -3.0252237 | -0.014223445 | -5.1010103 | 0 | 0 | -0.82636517 | -0.042779483 | -1.2091181 | 51.545105 | 52.242851 | -4.2614207
241.41308 | -3.0158627 | -0.013574615 | -5.1007452 | 0 | 0 | -0.82633632 | -0.040321231 | -1.2090777 | 51.90863 | 52.563824 | -4.2613516
241.51308 | -2.997287 | -0.011662647 | -5.1008434 | 0 | 0 | -0.82634693 | -0.034568962 | -1.2090541 | 52.083084 | 52.703815 | -4.2614231
241.61308 | -3.0058801 | -0.011313174 | -5.100832 | 0 | 0 | -0.82633895 | -0.03225372 | -1.2091545 | 52.128189 | 52.694927 | -4.2614269
241.71308 | -3.0244226 | -0.012111215 | -5.1009951 | 0 | 0 | -0.82639098 | -0.034073818 | -1.2091906 | 52.155861 | 52.734512 | -4.2613993
241.81308 | -3.0158281 | -0.012470708 | -5.1008067 | 0 | 0 | -0.82635218 | -0.035592884 | -1.2092485 | 52.198666 | 52.759445 | -4.2612233
241.91308 | -3.0066814 | -0.013014186 | -5.1008897 | 0 | 0 | -0.82633722 | -0.035922024 | -1.2092775 | 52.231567 | 52.743584 | -4.2614579
242.01308 | -3.0244572 | -0.011256005 | -5.1010075 | 0 | 0 | -0.82636636 | -0.032825436 | -1.2093649 | 52.222084 | 52.782337 | -4.2613831
242.11308 | -3.0252254 | -0.011085635 | -5.1009798 | 0 | 0 | -0.82638866 | -0.031198366 | -1.2093821 | 52.292835 | 52.772911 | -4.2615261
242.21308 | -3.0252585 | -0.010685191 | -5.1010532 | 0 | 0 | -0.82638049 | -0.033313151 | -1.2093495 | 52.252003 | 52.863739 | -4.2614307