## Testpiece info
Book keeping
Testpiece ID | 26A |  | Colour key
Date of test | 21/06/2022 |  | Likely consistent across all testpiece reports
Time of test |  |  | Consistent across test type
Raw data file name |  |  | Inputed before testing
Processed data file name |  |  | Inputed after testing
Image 1 file name |  |  | Automatically calculated
Image 2 file name
Image 3 file name
Image 4 file name
Test Report Name | SG2022-AA3104-PSC
Organisation | University of Cape Town
Operator Name | Maxwell Vos
Project supervisor | Sarah George
Testpiece Description
Reference | Description
Material | Source (industry document link)
Identifier
Composition
Note
| Condition | Transfer bar
| Location | Center
Hear treatment
Testpiece preperation | Orientation (relative) and location from source mat
| Geometry | Large PSC |  | Symbol | Title | Relationship | Prefered Values | Permissible Values
| Breadth Ratio (BR) | 3.006 |  | BR | Breadth Ratio | BR = b0/w | 5 | ≥2
| Length Ratio (LR) | 3.006 |  | HR | Heigth Ratio | HR = h0/w | 0.67 | ≤0,67
| Heigth Ratio (HR) | 0.98674 |  | LR | Length Ratio | LR = ℓ/w | 3 | ≥3
| Applicable standard(s) | Good practice guide N0 27 and other appropriate documents
Testpiece information | Testpiece breadth b0 (mm) | 30.06
| Testpiece Height h0 (mm) | 9.8674
| Testpiece length ℓ (mm) | 30.06
| Initial cross sectional area under platens (mm2) | 300.6
| Surface finish (Ra) | 3µm Mirror polish (Ra ≈ 0.1µm)
| Method of machining | Milling
Testpiece Geometry
Dimension | Breadth (mm) |  | Heigth (mm)
Initial | b1 | 30.04 | h1 (centre) | 9.999
| b2 | 30.07 | h2 (edge) | 9.988
| b3 | 30.07 | h3 (edge) | 9.998
| - | - | h4 (edge) | 9.993
| - | - | h5 (edge) | 10.004
Average Initial | bo | 30.06 | ho-measured | 9.9964
Std Dev Initial | Sb0 | 0.01414214 | Sh0 | 0.0054626
True initial (after Tx compression) | - | - | h0 | 9.8674
Dimensional coeficients | - | - | Ch0 (No standard for Ch0) | 0.0005464567
Final | Bf | 31.46 | h6 (centre) | 4.922
| - | - | h7 (edge) | 4.924
| - | - | h8 (edge) | 4.92
| - | - | h9 (edge) | 4.924
| - | - | h10 (edge) | 4.914
Average Final | - | - | hf | 4.9208
Std Dev Final | - | - | Shf | 0.004147288
Dimensional coeficients | - | - | Chf =(Chf < 0.04) | 0.0008428077
Quick Deformation data
Parametor | Hit 1 | Hit 2 | Hit 3
Intended strain | -0.8
Intended strain rate (1/s) | 50
Intended deformation (mm) | -4.931987
compliance adjust (mm) | 0.04
rate adjust (1/s) | 7.93
h0 (mm) | 9.8674
hf (mm) | 4.9208
∆h (mm) | -4.9466
Quicksim Strain
Quicksim Strain Rate (1/s) | 49.35
Measured Strain | -0.8034241
Measured strain error | 0.003424105
Measured ∆h error (µm) | 14.61318
Quicksim strain error (1/s) | 0.65
Test Details
Description | Value | Units/notes
Programed thermal expansion | 0.27 | mm
Observed Thermal expansion squish | 0.129 | mm
Max temperature of test | 330 | °C
Type of test | Large PSC
Anvil Width (w) | 10 | mm
Strain coefficient A | 0.866
Stress coefficient B | 0.866
Base sampling rate | 10 | Hz
Hit sampling rate | 50000 | Hz
Applicable standard(s)
Test machine | Gleeble 3800
Test environment | Atmosphere
Temperature uncertainty | ±1 | °C
Anvil material | Tungsten Carbide
Anvil surface finish | Lapped to 3 micron
Lubricant type | None
Lubricant application method | NA
Cooling method | Air Quench
Anvil alignment | -
Test calibration document name
Last Gleeble calibration date | 25/02/2022
Gleeble calibration document name | See Gleeble calibration folder
Time, Temperature and strain test plan
Time interval (s) | Ptemp (°C) | Strain | Note
0 | 0
40 | 100 |  | Heat to build holding force
80 | 330 |  | Heat while compensating for Tx
60 | 330 |  | Hold at 300C for 60sec
1 | 330 | 0,8 @ 50/s | Deform sample
1 | 0 |  | Air Quench to RT
90 | 0 |  | Air Quench to RT
272

## Raw data
Time | AirRamPres | Force | Jaw | PowAngle | PTemp | Strain | Stress | Stroke | TC1 | TC2 | wedge
(sec) | (kN) | (kN) | (mm) | (deg) |  |  | (MPa) | (mm) | (C) | (C) | (mm)
0 | -3.0540721 | -4.6676431 | 0.022972792 | 0 | 0 | 0.0026824928 | -13.446879 | -0.79415268 | 23.605431 | 24.334766 | -0.10201129
0.1 | -3.0540721 | -4.6813865 | 0.022994982 | 0 | 8.9153154e-06 | 0.0026808707 | -13.487367 | -0.79472661 | 23.582064 | 24.307913 | -0.10192999
0.2 | -3.0540721 | -4.6749964 | 0.023219362 | 0 | 0.17445542 | 0.0027107287 | -13.467785 | -0.7948485 | 23.599558 | 24.300539 | -0.10180835
0.3 | -3.0540721 | -4.6732926 | 0.023033351 | 0 | 0.42118967 | 0.0026911984 | -13.461467 | -0.7949174 | 23.583059 | 24.32165 | -0.10187439
0.4 | -3.0540721 | -4.7429981 | 0.023037108 | 0 | 0.67104858 | 0.0026980264 | -13.664275 | -0.79540861 | 23.597075 | 24.321051 | -0.10210913
0.5 | -3.0540721 | -4.6095386 | 0.023405252 | 0 | 0.92104256 | 0.0027411426 | -13.280703 | -0.79443276 | 23.615559 | 24.282959 | -0.10208897
0.6 | -3.0540721 | -4.7184348 | 0.023146702 | 0 | 1.1710423 | 0.0027165848 | -13.592772 | -0.79532272 | 23.638556 | 24.281492 | -0.10221236
0.7 | -3.0540721 | -4.7067857 | 0.023130508 | 0 | 1.4210423 | 0.0027050953 | -13.560363 | -0.79532027 | 23.662626 | 24.32159 | -0.10217704
0.8 | -3.0540721 | -4.6666336 | 0.023350533 | 0 | 1.6710424 | 0.0027311977 | -13.44427 | -0.79529679 | 23.60701 | 24.31823 | -0.10203998
0.9 | -3.0540721 | -4.5980692 | 0.023541966 | 0 | 1.9210424 | 0.0027485446 | -13.246283 | -0.79489589 | 23.625315 | 24.31188 | -0.10190318
1 | -3.0540721 | -4.6446009 | 0.023479989 | 0 | 2.1710427 | 0.0027269558 | -13.37899 | -0.79509223 | 23.63541 | 24.313137 | -0.10218218
1.1 | -3.0540721 | -4.6253047 | 0.023448341 | 0 | 2.4210429 | 0.0027325584 | -13.323909 | -0.79457277 | 23.605106 | 24.31414 | -0.10236471
1.2 | -3.0540721 | -4.6573563 | 0.023445824 | 0 | 2.6710429 | 0.0027426363 | -13.419428 | -0.79496896 | 23.566679 | 24.234341 | -0.10234138
1.3 | -3.0540721 | -4.670094 | 0.023442004 | 0 | 2.9210429 | 0.0027460791 | -13.453691 | -0.79508263 | 23.621923 | 24.223316 | -0.10234716
1.4 | -3.0540721 | -4.6234479 | 0.023659876 | 0 | 3.1710429 | 0.002764811 | -13.319135 | -0.79481155 | 23.616844 | 24.283169 | -0.10227155
1.5 | -3.0540721 | -4.5863543 | 0.023878297 | 0 | 3.4210429 | 0.0027915018 | -13.212414 | -0.79460537 | 23.570339 | 24.260077 | -0.10206789
1.6 | -3.0540721 | -4.5946131 | 0.023832118 | 0 | 3.6710429 | 0.0027880359 | -13.236659 | -0.79445493 | 23.66893 | 24.279482 | -0.10225254
1.7 | -3.0540721 | -4.6994743 | 0.023567725 | 0 | 3.9210429 | 0.0027545881 | -13.537264 | -0.79523462 | 23.613005 | 24.282572 | -0.10230794
1.8 | -3.0540721 | -4.6800642 | 0.023591211 | 0 | 4.1710434 | 0.0027593884 | -13.482993 | -0.79513872 | 23.637871 | 24.275759 | -0.10233944
1.9 | -3.0540721 | -4.6830115 | 0.023717435 | 0 | 4.4210434 | 0.0027663864 | -13.491907 | -0.79528636 | 23.605387 | 24.230486 | -0.10231957
2 | -3.0540721 | -4.6704063 | 0.023652233 | 0 | 4.6710434 | 0.0027589544 | -13.4574 | -0.7951349 | 23.627321 | 24.304132 | -0.10231416
2.1 | -3.0540721 | -4.6630292 | 0.023791347 | 0 | 4.9210434 | 0.0027783453 | -13.432939 | -0.79520375 | 23.627268 | 24.277798 | -0.10219813
2.2 | -3.0540721 | -4.6830192 | 0.02360679 | 0 | 5.1710434 | 0.0027497036 | -13.490327 | -0.7950809 | 23.612453 | 24.254528 | -0.10232431
2.3 | -3.0540721 | -4.6804304 | 0.023523077 | 0 | 5.4210434 | 0.0027466258 | -13.481746 | -0.79499209 | 23.597925 | 24.282677 | -0.10249145
2.4 | -3.0540721 | -4.6720619 | 0.023672001 | 0 | 5.6710434 | 0.0027626192 | -13.46055 | -0.79504931 | 23.596487 | 24.268349 | -0.1025029
2.5 | -3.0540721 | -4.6423154 | 0.023826806 | 0 | 5.9210434 | 0.0027822983 | -13.373281 | -0.79476303 | 23.622229 | 24.320438 | -0.10257757
2.6 | -3.0540721 | -4.5739379 | 0.023942526 | 0 | 6.1710434 | 0.0028069415 | -13.176112 | -0.79407418 | 23.680769 | 24.306297 | -0.10241909
2.7 | -3.0540721 | -4.6099153 | 0.024045028 | 0 | 6.4210434 | 0.0028180184 | -13.282097 | -0.79464531 | 23.594833 | 24.300903 | -0.10230077
2.8 | -3.0540721 | -4.6529813 | 0.023791753 | 0 | 6.6710434 | 0.0027820847 | -13.404748 | -0.79487932 | 23.586206 | 24.25367 | -0.10241903
2.9 | -3.0540721 | -4.6614752 | 0.023855144 | 0 | 6.9210434 | 0.0027868524 | -13.430806 | -0.79481965 | 23.59903 | 24.314955 | -0.10238593
3 | -3.0540721 | -4.7371254 | 0.023733564 | 0 | 7.1710434 | 0.0027693566 | -13.646169 | -0.79542512 | 23.645958 | 24.255295 | -0.10248677
3.1 | -3.0540721 | -4.6526542 | 0.023853637 | 0 | 7.4210439 | 0.0027855027 | -13.402353 | -0.79483885 | 23.634186 | 24.321548 | -0.10256169
3.2 | -3.0540721 | -4.6443906 | 0.023827845 | 0 | 7.6710439 | 0.0027716104 | -13.381364 | -0.79493946 | 23.625977 | 24.299559 | -0.10237808
3.3 | -3.0488896 | -4.603395 | 0.023992581 | 0 | 7.9210439 | 0.0027981531 | -13.262144 | -0.79467332 | 23.657549 | 24.25631 | -0.10230745
3.4 | -3.0314639 | -4.618391 | 0.024121 | 0 | 8.1710415 | 0.0028164396 | -13.30295 | -0.79451472 | 23.590658 | 24.295845 | -0.10248625
3.5 | -3.0530951 | -4.7764106 | 0.023751309 | 0 | 8.4210424 | 0.002772986 | -13.761273 | -0.7958262 | 23.613998 | 24.291327 | -0.10255317
3.6 | -3.0540299 | -4.7048426 | 0.023884716 | 0 | 8.6710415 | 0.0027967035 | -13.553872 | -0.79531676 | 23.665367 | 24.254082 | -0.10264735
3.7 | -3.0540702 | -4.7454705 | 0.023826974 | 0 | 8.9210415 | 0.0027834997 | -13.670885 | -0.795609 | 23.601931 | 24.277702 | -0.10269251
3.8 | -3.0540721 | -4.6487088 | 0.024088541 | 0 | 9.1710424 | 0.0028152759 | -13.393188 | -0.79490316 | 23.653595 | 24.240631 | -0.10260925
3.9 | -3.0540721 | -4.6812692 | 0.023846013 | 0 | 9.4210415 | 0.0027852408 | -13.487749 | -0.79528332 | 23.611488 | 24.305277 | -0.10250892
4 | -3.0540721 | -4.6720142 | 0.024002202 | 0 | 9.6710415 | 0.0028065387 | -13.460493 | -0.7953065 | 23.598101 | 24.304647 | -0.10246158
4.1 | -3.0540721 | -4.6117578 | 0.024003534 | 0 | 9.9210424 | 0.0028061734 | -13.284441 | -0.79448819 | 23.562334 | 24.290216 | -0.10278281
4.2 | -3.0540721 | -4.6614752 | 0.024087228 | 0 | 10.171042 | 0.0028112195 | -13.42952 | -0.79493725 | 23.557346 | 24.309101 | -0.10277345
4.3 | -3.0540721 | -4.7171903 | 0.024007617 | 0 | 10.421042 | 0.0028021154 | -13.588599 | -0.79523659 | 23.606216 | 24.275555 | -0.1027747
4.4 | -3.0540721 | -4.6462221 | 0.024145707 | 0 | 10.671041 | 0.0028174378 | -13.383698 | -0.79477751 | 23.647963 | 24.283773 | -0.10274339
4.5 | -3.0540721 | -4.6035748 | 0.024225459 | 0 | 10.921042 | 0.0028191032 | -13.263467 | -0.79475284 | 23.607939 | 24.297955 | -0.1024867
4.6 | -3.0540721 | -4.6653137 | 0.024192588 | 0 | 11.171042 | 0.0028249545 | -13.441572 | -0.79510862 | 23.597462 | 24.310946 | -0.10257667
4.7 | -3.0540721 | -4.6846709 | 0.024100645 | 0 | 11.421041 | 0.0028155867 | -13.494378 | -0.79515105 | 23.572969 | 24.271305 | -0.10267836
4.8 | -3.0540721 | -4.6654654 | 0.024026053 | 0 | 11.671042 | 0.0028091865 | -13.441513 | -0.7950871 | 23.588213 | 24.322933 | -0.1026812
4.9 | -3.0540721 | -4.6696467 | 0.02404811 | 0 | 11.921042 | 0.0028197442 | -13.453448 | -0.79488039 | 23.5844 | 24.328392 | -0.10291861
5 | -3.0540721 | -4.6291728 | 0.024189806 | 0 | 12.171041 | 0.0028262991 | -13.336578 | -0.79483628 | 23.603434 | 24.306959 | -0.10271408
5.1 | -3.0540721 | -4.7268839 | 0.023967806 | 0 | 12.421042 | 0.0028013715 | -13.618785 | -0.79569364 | 23.584812 | 24.299036 | -0.1026599
5.2 | -3.0540721 | -4.6560736 | 0.024183543 | 0 | 12.671042 | 0.0028193325 | -13.412354 | -0.79505074 | 23.648565 | 24.31152 | -0.10274269
5.3 | -3.0540721 | -4.6017747 | 0.024407964 | 0 | 12.921042 | 0.0028462978 | -13.258004 | -0.79426378 | 23.674559 | 24.279692 | -0.10295941
5.4 | -3.0540721 | -4.66822 | 0.024221847 | 0 | 13.171041 | 0.0028329631 | -13.448787 | -0.7948842 | 23.638165 | 24.270565 | -0.10294586
5.5 | -3.0540721 | -4.7006149 | 0.024243714 | 0 | 13.421042 | 0.0028244785 | -13.542875 | -0.7951116 | 23.622547 | 24.34021 | -0.10300411
5.6 | -3.0540721 | -4.6745634 | 0.02435635 | 0 | 13.671041 | 0.0028445451 | -13.466909 | -0.79475939 | 23.602764 | 24.322458 | -0.10299739
5.7 | -3.0540721 | -4.6515708 | 0.024417639 | 0 | 13.921042 | 0.0028551177 | -13.401645 | -0.79469669 | 23.62356 | 24.341169 | -0.10295188
5.8 | -3.0540721 | -4.6216764 | 0.024274124 | 0 | 14.171042 | 0.0028377688 | -13.313803 | -0.79469466 | 23.683023 | 24.311928 | -0.10268939
5.9 | -3.0540721 | -4.6827087 | 0.024232069 | 0 | 14.421042 | 0.0028388191 | -13.48919 | -0.79508406 | 23.568113 | 24.2806 | -0.10285184
6 | -3.0540721 | -4.7007957 | 0.024219207 | 0 | 14.671042 | 0.0028315554 | -13.543072 | -0.79506868 | 23.646809 | 24.317593 | -0.10309264
6.1 | -3.0540721 | -4.6509418 | 0.024290828 | 0 | 14.921042 | 0.0028274269 | -13.399162 | -0.79438698 | 23.632086 | 24.295649 | -0.10330435
6.2 | -3.0540721 | -4.6251578 | 0.024269896 | 0 | 15.171042 | 0.0028362926 | -13.323349 | -0.79439545 | 23.652433 | 24.285555 | -0.1030655
6.3 | -3.0540721 | -4.7015152 | 0.024208464 | 0 | 15.421042 | 0.002825923 | -13.545133 | -0.79542333 | 23.596626 | 24.349863 | -0.10274206
6.4 | -3.0540721 | -4.7825723 | 0.024027823 | 0 | 15.671042 | 0.002797808 | -13.778602 | -0.79591155 | 23.649775 | 24.30883 | -0.10292861
6.5 | -3.0540721 | -4.7202063 | 0.024231147 | 0 | 15.921042 | 0.0028263764 | -13.599921 | -0.79535103 | 23.622957 | 24.278913 | -0.10313778
6.6 | -3.0540721 | -4.6494589 | 0.024446294 | 0 | 16.171032 | 0.0028486475 | -13.39508 | -0.7947284 | 23.587847 | 24.32642 | -0.10302396
6.7 | -3.0540721 | -4.6536617 | 0.024483304 | 0 | 16.421032 | 0.0028561428 | -13.40595 | -0.79480875 | 23.615591 | 24.286257 | -0.10315368
6.8 | -3.0540721 | -4.6115165 | 0.024508629 | 0 | 16.671032 | 0.0028606437 | -13.287527 | -0.79439515 | 23.607273 | 24.315384 | -0.10308932
6.9 | -3.0540721 | -4.6751709 | 0.024365228 | 0 | 16.921034 | 0.0028439178 | -13.467985 | -0.79528946 | 23.604509 | 24.299316 | -0.10285954
7 | -3.0540721 | -4.6173296 | 0.02442174 | 0 | 17.171034 | 0.002859866 | -13.301885 | -0.79464167 | 23.657032 | 24.314598 | -0.10303279
7.1 | -3.0540721 | -4.6710372 | 0.024315469 | 0 | 17.421034 | 0.0028422887 | -13.45641 | -0.79503673 | 23.642828 | 24.346897 | -0.10310461
7.2 | -3.0540721 | -4.7412672 | 0.024252838 | 0 | 17.671032 | 0.0028319983 | -13.660169 | -0.79552031 | 23.63162 | 24.325165 | -0.10308361
7.3 | -3.0540721 | -4.6444759 | 0.024551591 | 0 | 17.921032 | 0.0028633887 | -13.381424 | -0.79462457 | 23.648113 | 24.262035 | -0.10315924
7.4 | -3.0540721 | -4.6774821 | 0.02459939 | 0 | 18.171032 | 0.0028649576 | -13.476073 | -0.79473001 | 23.6658 | 24.259901 | -0.10334057
7.5 | -3.0540721 | -4.7095976 | 0.024331708 | 0 | 18.421034 | 0.0028433616 | -13.566958 | -0.79527408 | 23.605461 | 24.275265 | -0.10309895
7.6 | -3.0540721 | -4.6681476 | 0.024536742 | 0 | 18.671034 | 0.0028642023 | -13.449181 | -0.794994 | 23.600325 | 24.246536 | -0.103031
7.7 | -3.0540721 | -4.6184163 | 0.024542987 | 0 | 18.921034 | 0.0028641154 | -13.305568 | -0.79446834 | 23.62929 | 24.306293 | -0.10317651
7.8 | -3.0540721 | -4.6219201 | 0.02469309 | 0 | 19.171032 | 0.0028884925 | -13.314498 | -0.79459119 | 23.605276 | 24.317987 | -0.10317618
7.9 | -3.0540721 | -4.720727 | 0.024335744 | 0 | 19.421032 | 0.0028443665 | -13.598829 | -0.79518533 | 23.581305 | 24.300489 | -0.10334659
8 | -3.0540721 | -4.7233558 | 0.024227664 | 0 | 19.671034 | 0.0028359059 | -13.60831 | -0.79536039 | 23.629684 | 24.381777 | -0.103209
8.1 | -3.0540721 | -4.626493 | 0.024557887 | 0 | 19.921034 | 0.0028790699 | -13.329357 | -0.79480857 | 23.61931 | 24.301088 | -0.10308807
8.2 | -3.0540721 | -4.6881437 | 0.024635961 | 0 | 20.171034 | 0.0028831339 | -13.506949 | -0.7951231 | 23.609463 | 24.283787 | -0.10318947
8.3 | -3.0540721 | -4.7354674 | 0.024353491 | 0 | 20.421032 | 0.0028486166 | -13.642973 | -0.79536152 | 23.578987 | 24.285627 | -0.1033486
8.4 | -3.0540721 | -4.7600617 | 0.024146687 | 0 | 20.671032 | 0.002824818 | -13.713175 | -0.79549444 | 23.581715 | 24.279745 | -0.10346404
8.5 | -3.0540721 | -4.6908121 | 0.024510818 | 0 | 20.921032 | 0.0028655555 | -13.515484 | -0.79483587 | 23.641842 | 24.241367 | -0.10359533
8.6 | -3.0540721 | -4.6909928 | 0.024613502 | 0 | 21.171034 | 0.0028781204 | -13.513253 | -0.79503715 | 23.656652 | 24.293898 | -0.10347816
8.7 | -3.0540721 | -4.7401142 | 0.024416942 | 0 | 21.421034 | 0.00285509 | -13.655243 | -0.79562908 | 23.617493 | 24.292236 | -0.10326815
8.8 | -3.0540721 | -4.6376595 | 0.024778521 | 0 | 21.671034 | 0.0028857396 | -13.361412 | -0.794972 | 23.607632 | 24.307789 | -0.10311425
8.9 | -3.0540721 | -4.604001 | 0.024872512 | 0 | 21.921032 | 0.0029093565 | -13.262669 | -0.79452276 | 23.667585 | 24.330519 | -0.10333432
9 | -3.0540721 | -4.7212033 | 0.024651641 | 0 | 22.171032 | 0.002882994 | -13.60101 | -0.79542702 | 23.608126 | 24.329182 | -0.10336826
9.1 | -3.0540721 | -4.7045259 | 0.024604132 | 0 | 22.421032 | 0.0028819353 | -13.553651 | -0.79499918 | 23.666101 | 24.314886 | -0.10356995
9.2 | -3.0540721 | -4.6105828 | 0.024863156 | 0 | 22.671034 | 0.0029113737 | -13.282865 | -0.79428703 | 23.621624 | 24.337421 | -0.10354813
9.3 | -3.0488896 | -4.612257 | 0.024804551 | 0 | 22.921034 | 0.0029001504 | -13.285674 | -0.79439086 | 23.639128 | 24.317841 | -0.10343272
9.4 | -3.0262811 | -4.6995907 | 0.024534285 | 0 | 23.171034 | 0.0028671189 | -13.539173 | -0.79535806 | 23.595089 | 24.32476 | -0.10313751
9.5 | -3.0304866 | -4.6396217 | 0.024844725 | 0 | 23.421032 | 0.0028982754 | -13.365507 | -0.79469794 | 23.635838 | 24.342054 | -0.10330141
9.6 | -3.0530527 | -4.654376 | 0.024701299 | 0 | 23.671032 | 0.002884211 | -13.407759 | -0.79482579 | 23.596029 | 24.270943 | -0.10345457
9.7 | -3.054028 | -4.6346469 | 0.024914037 | 0 | 23.921034 | 0.0029191778 | -13.352582 | -0.7944293 | 23.622458 | 24.3267 | -0.10363183
9.8 | -3.05407 | -4.6412764 | 0.024762293 | 3.6649237 | 24.171034 | 0.0028984824 | -13.371628 | -0.79461497 | 23.61845 | 24.305759 | -0.10361047
9.9 | -3.0540721 | -4.6957083 | 0.024130777 | 7.2937422 | 24.421034 | 0.002811661 | -13.528382 | -0.79507333 | 23.681475 | 24.333605 | -0.10344034
10 | -3.0540721 | -4.6571331 | 0.02371807 | 10.906142 | 24.671032 | 0.0027690199 | -13.413726 | -0.79461378 | 23.605965 | 24.374165 | -0.1035017
10.1 | -3.0490825 | -4.7571278 | 0.023266865 | 14.507049 | 24.921032 | 0.0027166796 | -13.689707 | -0.79523903 | 23.595701 | 24.411968 | -0.10355204
10.2 | -3.0262895 | -4.797564 | 0.022768391 | 17.397205 | 25.171032 | 0.0026661067 | -13.817864 | -0.7954607 | 23.583544 | 24.619146 | -0.10358528
10.3 | -3.0302944 | -4.8129487 | 0.02252478 | 19.672361 | 25.421034 | 0.0026413379 | -13.866953 | -0.7954855 | 23.622478 | 24.929098 | -0.10361719
10.4 | -3.0530443 | -4.8015952 | 0.02245659 | 22.024796 | 25.671034 | 0.0026214225 | -13.836217 | -0.79511839 | 23.646887 | 25.326414 | -0.10365269
10.5 | -3.0540276 | -4.7113051 | 0.02244221 | 23.22747 | 25.921034 | 0.0026245639 | -13.575674 | -0.79417026 | 23.729349 | 25.790438 | -0.10376593
10.6 | -3.05407 | -4.785089 | 0.022440812 | 24.73658 | 26.171032 | 0.0026195233 | -13.788852 | -0.79507446 | 23.78854 | 26.438704 | -0.1034461
10.7 | -3.0540721 | -4.7707238 | 0.022525461 | 26.554079 | 26.421032 | 0.0026304156 | -13.745037 | -0.79464948 | 23.808571 | 27.119022 | -0.10350104
10.8 | -3.0540721 | -4.8204932 | 0.022621116 | 27.426445 | 26.671034 | 0.0026389249 | -13.88766 | -0.79462796 | 23.98991 | 27.796816 | -0.10378297
10.9 | -3.0540721 | -4.844336 | 0.022435054 | 28.996527 | 26.921034 | 0.0026228433 | -13.956106 | -0.79475826 | 24.040648 | 33.387119 | -0.10361844
11 | -3.0490825 | -4.8620877 | 0.022714445 | 30.134222 | 27.171034 | 0.0026466688 | -14.007592 | -0.79425704 | 24.158089 | 34.332047 | -0.10378891
11.1 | -3.0312791 | -4.9816198 | 0.022634406 | 31.186657 | 27.421034 | 0.0026478651 | -14.351063 | -0.79566944 | 24.291758 | 34.372871 | -0.10366889
11.2 | -3.053087 | -4.9624009 | 0.023157246 | 31.852274 | 27.671032 | 0.0027078264 | -14.293809 | -0.7954334 | 24.44451 | 34.374634 | -0.10356823
11.3 | -3.0540297 | -4.9047093 | 0.023370968 | 32.710812 | 27.921034 | 0.0027290578 | -14.130645 | -0.79450029 | 24.690138 | 34.37471 | -0.10372588
11.4 | -3.0540702 | -4.9804587 | 0.023591213 | 33.13139 | 28.171034 | 0.0027628029 | -14.348409 | -0.79484522 | 24.877956 | 34.374714 | -0.10375293
11.5 | -3.0540721 | -5.0130744 | 0.023596475 | 34.021992 | 28.421034 | 0.0027595249 | -14.442705 | -0.79513538 | 25.049412 | 34.374714 | -0.10368597
11.6 | -3.0540721 | -5.1061583 | 0.023648446 | 34.267113 | 28.671034 | 0.0027654923 | -14.710315 | -0.7952432 | 25.363663 | 34.374714 | -0.10391622
11.7 | -3.0540721 | -5.0793371 | 0.023944899 | 35.316853 | 28.921034 | 0.002795819 | -14.634756 | -0.79494613 | 25.481951 | 33.966156 | -0.10369978
11.8 | -3.0540721 | -5.1341872 | 0.024128826 | 35.748962 | 29.171032 | 0.0028235062 | -14.790686 | -0.79503584 | 25.710484 | 34.426949 | -0.10375652
11.9 | -3.0540721 | -5.1713328 | 0.02421188 | 36.274826 | 29.421034 | 0.0028357322 | -14.894018 | -0.79482323 | 25.969315 | 34.843971 | -0.10374691
12 | -3.0540721 | -5.2410159 | 0.024152195 | 36.536144 | 29.671034 | 0.0028274269 | -15.09731 | -0.79581225 | 26.208046 | 35.349827 | -0.10373779
12.1 | -3.0540721 | -5.0931087 | 0.02492707 | 37.065933 | 29.921034 | 0.0029148553 | -14.670838 | -0.79433143 | 26.425871 | 35.844685 | -0.10375795
12.2 | -3.0540721 | -5.2095675 | 0.02481214 | 37.37207 | 30.171034 | 0.0029098326 | -15.008652 | -0.79500514 | 26.706738 | 36.313187 | -0.10371041
12.3 | -3.0540721 | -5.2195964 | 0.025147662 | 37.816845 | 30.421034 | 0.002949812 | -15.047135 | -0.79489684 | 26.961081 | 36.756008 | -0.10366226
12.4 | -3.0540721 | -5.2418566 | 0.025216069 | 37.836048 | 30.671032 | 0.0029545985 | -15.120081 | -0.79491931 | 27.264524 | 37.25452 | -0.10351653
12.5 | -3.0540721 | -5.2386975 | 0.025446936 | 38.403484 | 30.921034 | 0.0029805687 | -15.116325 | -0.79491872 | 27.527344 | 37.583885 | -0.10335179
12.6 | -3.0540721 | -5.2331257 | 0.025596222 | 38.544655 | 31.171034 | 0.0030044469 | -15.099806 | -0.79418516 | 27.862083 | 38.022575 | -0.10371309
12.7 | -3.0540721 | -5.3512383 | 0.025387798 | 38.856918 | 31.421034 | 0.0029685923 | -15.432705 | -0.79532027 | 28.076548 | 38.442722 | -0.10370549
12.8 | -3.0540721 | -5.3174243 | 0.025403045 | 39.214954 | 31.671034 | 0.0029571969 | -15.330019 | -0.79506212 | 28.361382 | 38.893726 | -0.10386521
12.9 | -3.0540721 | -5.3063755 | 0.025777347 | 39.278713 | 31.921034 | 0.0030118264 | -15.292966 | -0.79442185 | 28.683388 | 39.26498 | -0.1037273
13 | -3.0540721 | -5.2395082 | 0.026288953 | 39.444778 | 32.171051 | 0.0030654822 | -15.100614 | -0.79385483 | 29.016901 | 39.688152 | -0.10366238
13.1 | -3.0540721 | -5.3962989 | 0.02576977 | 39.853161 | 32.421055 | 0.0030020485 | -15.544831 | -0.79520094 | 29.198204 | 40.06134 | -0.1035136
13.2 | -3.0540721 | -5.424758 | 0.025646776 | 40.06345 | 32.671051 | 0.0029978382 | -15.624044 | -0.79491776 | 29.577972 | 40.435745 | -0.10382363
13.3 | -3.0540721 | -5.4459972 | 0.025667144 | 40.070187 | 32.921051 | 0.0030041533 | -15.681462 | -0.79489166 | 29.885405 | 40.837204 | -0.10386073
13.4 | -3.0540721 | -5.4511323 | 0.025614513 | 40.537472 | 33.171055 | 0.0029907324 | -15.69137 | -0.79450214 | 30.187256 | 41.233925 | -0.10390655
13.5 | -3.0540721 | -5.5658555 | 0.025806377 | 40.570995 | 33.421051 | 0.0030163499 | -16.016472 | -0.79581225 | 30.483919 | 41.639423 | -0.10371923
13.6 | -3.0540721 | -5.5536704 | 0.025582924 | 40.572445 | 33.671055 | 0.0029916521 | -15.981605 | -0.7957536 | 30.76919 | 42.036907 | -0.10352786
13.7 | -3.0540721 | -5.4635072 | 0.026164968 | 40.572506 | 33.921051 | 0.003057535 | -15.725074 | -0.79419273 | 31.130999 | 42.378502 | -0.10375696
13.8 | -3.0490825 | -5.6179833 | 0.025723817 | 41.121723 | 34.171051 | 0.0030081826 | -16.175411 | -0.79522741 | 31.367426 | 42.771454 | -0.10398627
13.9 | -3.0312791 | -5.6531801 | 0.025596447 | 41.158539 | 34.421051 | 0.0029909788 | -16.278145 | -0.79569262 | 31.681479 | 43.216709 | -0.10384507
14 | -3.053087 | -5.6192017 | 0.025728371 | 41.196995 | 34.671051 | 0.0030056606 | -16.181684 | -0.7948373 | 32.038345 | 43.680553 | -0.10404316
14.1 | -3.0490401 | -5.6487989 | 0.025938513 | 41.198658 | 34.921055 | 0.0030223406 | -16.269968 | -0.79538846 | 32.343731 | 44.009422 | -0.10371788
14.2 | -3.0312774 | -5.6202054 | 0.026181094 | 41.198727 | 35.171051 | 0.0030603607 | -16.190289 | -0.79477668 | 32.67712 | 44.345505 | -0.10369932
14.3 | -3.053087 | -5.7185497 | 0.026080627 | 41.235172 | 35.421051 | 0.0030393221 | -16.477301 | -0.79558909 | 33.020531 | 44.835823 | -0.10355615
14.4 | -3.0540297 | -5.6862516 | 0.026203029 | 41.479401 | 35.671051 | 0.0030598589 | -16.386835 | -0.79461974 | 33.314102 | 45.162277 | -0.10385448
14.5 | -3.0540702 | -5.7724485 | 0.026311062 | 41.529076 | 35.921051 | 0.0030766891 | -16.634127 | -0.7948879 | 33.592083 | 45.498528 | -0.10389259
14.6 | -3.0540721 | -5.8259826 | 0.026353745 | 41.660355 | 36.171051 | 0.003087284 | -16.790924 | -0.79531604 | 33.902885 | 45.887783 | -0.1040057
14.7 | -3.0490825 | -5.7208266 | 0.026890365 | 41.796814 | 36.421051 | 0.0031447771 | -16.490257 | -0.79423666 | 34.238621 | 46.26302 | -0.10384548
14.8 | -3.0262895 | -5.8282814 | 0.027046323 | 41.732162 | 36.671055 | 0.003162795 | -16.800243 | -0.7950846 | 34.567326 | 46.633553 | -0.10368235
14.9 | -3.0302944 | -5.9149642 | 0.026796754 | 41.799881 | 36.921051 | 0.0031287004 | -17.050346 | -0.79547632 | 34.881287 | 46.983181 | -0.1035772
15 | -3.0530443 | -5.9288168 | 0.027156714 | 41.802845 | 37.171051 | 0.0031726605 | -17.08857 | -0.79479605 | 35.197601 | 47.329323 | -0.10396732
15.1 | -3.0540276 | -5.8962927 | 0.02728579 | 41.802971 | 37.421051 | 0.0031816196 | -16.992722 | -0.79471964 | 35.532791 | 47.643806 | -0.10374156
15.2 | -3.05407 | -5.9630432 | 0.027365519 | 41.802979 | 37.671051 | 0.0031888927 | -17.184429 | -0.79485357 | 35.799294 | 48.003258 | -0.10395134
15.3 | -3.0490825 | -5.9101901 | 0.027589351 | 41.802979 | 37.921055 | 0.0032174829 | -17.024439 | -0.7942816 | 36.1772 | 48.332176 | -0.10388213
15.4 | -3.0312791 | -6.0144444 | 0.027673826 | 41.802979 | 38.171051 | 0.0032286663 | -17.317888 | -0.79503173 | 36.4813 | 48.655041 | -0.10378167
15.5 | -3.053087 | -6.0419216 | 0.027628658 | 41.802979 | 38.421051 | 0.0032286406 | -17.388494 | -0.79485124 | 36.764988 | 48.902538 | -0.10371802
15.6 | -3.0540297 | -6.1583815 | 0.027372489 | 41.802979 | 38.671051 | 0.0032016924 | -17.718441 | -0.79518819 | 37.10199 | 49.281574 | -0.10405559
15.7 | -3.0490806 | -6.1850562 | 0.027723685 | 41.585041 | 38.921051 | 0.0032400375 | -17.794685 | -0.79529405 | 37.441875 | 49.596062 | -0.10409752
15.8 | -3.0312791 | -6.1378365 | 0.028089834 | 41.66468 | 39.171051 | 0.0032873352 | -17.668348 | -0.79465401 | 37.777561 | 49.835468 | -0.10422195
15.9 | -3.0480974 | -6.1459236 | 0.028337026 | 41.219082 | 39.421051 | 0.0033167698 | -17.695862 | -0.79455352 | 38.16592 | 50.113964 | -0.10408274
16 | -3.026247 | -6.2511096 | 0.028044358 | 41.463734 | 39.671055 | 0.0032749367 | -17.999647 | -0.79551673 | 38.437393 | 50.401928 | -0.10400549
16.1 | -3.0302923 | -6.2580204 | 0.028453769 | 41.227116 | 39.921051 | 0.0033257781 | -18.023041 | -0.79560262 | 38.763664 | 50.697353 | -0.1037689
16.2 | -3.0530443 | -6.1788878 | 0.02862002 | 41.382149 | 40.171051 | 0.003343144 | -17.79311 | -0.79425913 | 39.056248 | 50.92334 | -0.1039452
16.3 | -3.0540276 | -6.2917109 | 0.028592078 | 41.22842 | 40.421051 | 0.0033328724 | -18.125109 | -0.79513007 | 39.387585 | 51.196327 | -0.10399649
16.4 | -3.05407 | -6.3635292 | 0.028371617 | 41.200012 | 40.671051 | 0.0033183061 | -18.335531 | -0.79541856 | 39.698303 | 51.473473 | -0.10431372
16.5 | -3.0540721 | -6.2800641 | 0.02887818 | 41.198788 | 40.921055 | 0.0033825226 | -18.097513 | -0.79472071 | 39.989101 | 51.684731 | -0.10425203
16.6 | -3.0490825 | -6.348021 | 0.028798696 | 41.198734 | 41.171051 | 0.0033666855 | -18.29731 | -0.79515696 | 40.371262 | 51.928711 | -0.10395227
16.7 | -3.0312791 | -6.3449168 | 0.029017285 | 41.19873 | 41.421051 | 0.0033932147 | -18.286785 | -0.79504406 | 40.635956 | 52.18671 | -0.10385652
16.8 | -3.053087 | -6.4422178 | 0.028837746 | 41.016888 | 41.671051 | 0.00337951 | -18.57127 | -0.79538763 | 40.917149 | 52.478619 | -0.10418992
16.9 | -3.0540297 | -6.4051371 | 0.029107353 | 40.908813 | 41.921051 | 0.0034096774 | -18.462765 | -0.79485327 | 41.21471 | 52.682819 | -0.10427262
17 | -3.0540702 | -6.3743081 | 0.02935697 | 40.977364 | 42.171055 | 0.0034279111 | -18.375917 | -0.79444796 | 41.505058 | 52.889786 | -0.1041553
17.1 | -3.0540721 | -6.4610834 | 0.029330568 | 40.59108 | 42.421051 | 0.003428021 | -18.624962 | -0.79473901 | 41.840778 | 53.146458 | -0.10424962
17.2 | -3.0540721 | -6.5139832 | 0.029359339 | 40.619949 | 42.671051 | 0.0034258647 | -18.777353 | -0.79537672 | 42.134022 | 53.418461 | -0.10395446
17.3 | -3.0540721 | -6.5430155 | 0.029602565 | 40.574562 | 42.921051 | 0.0034569674 | -18.862526 | -0.79548138 | 42.393265 | 53.5653 | -0.10377994
17.4 | -3.0540721 | -6.4949479 | 0.029922122 | 40.572598 | 43.171051 | 0.0034929162 | -18.725317 | -0.79471308 | 42.730484 | 53.75246 | -0.10412948
17.5 | -3.0490825 | -6.5520878 | 0.029739309 | 40.572514 | 43.421055 | 0.0034704905 | -18.88859 | -0.79524565 | 42.986435 | 53.946617 | -0.10397297
17.6 | -3.0262895 | -6.4870715 | 0.030093949 | 40.298504 | 43.671051 | 0.0035153152 | -18.697649 | -0.79422057 | 43.323563 | 54.211685 | -0.10408089
17.7 | -3.0302944 | -6.6106501 | 0.029911499 | 40.464546 | 43.921055 | 0.0034941873 | -19.052479 | -0.79484504 | 43.613689 | 54.362049 | -0.10425761
17.8 | -3.0480547 | -6.6202698 | 0.030061755 | 40.298931 | 44.171051 | 0.0035108137 | -19.078667 | -0.79471117 | 43.890472 | 54.573879 | -0.10418612
17.9 | -3.0312347 | -6.6292667 | 0.030125367 | 40.557785 | 44.421051 | 0.0035302606 | -19.100531 | -0.79492754 | 44.152351 | 54.809074 | -0.10402102
18 | -3.0530851 | -6.6679397 | 0.030344548 | 40.520386 | 44.671051 | 0.003544437 | -19.204634 | -0.79489434 | 44.406727 | 55.046757 | -0.10407108
18.1 | -3.0540295 | -6.6632128 | 0.030514348 | 40.308258 | 44.921051 | 0.0035714931 | -19.181631 | -0.79466927 | 44.660282 | 55.235664 | -0.10413593
18.2 | -3.0540702 | -6.7234473 | 0.030587036 | 40.024555 | 45.171055 | 0.003579146 | -19.349421 | -0.79474527 | 44.987919 | 55.358242 | -0.10434294
18.3 | -3.0540721 | -6.7228103 | 0.03063326 | 39.92865 | 45.421051 | 0.0035791625 | -19.349823 | -0.79485059 | 45.249542 | 55.564598 | -0.10418982
18.4 | -3.0540721 | -6.7999582 | 0.03062211 | 40.388569 | 45.671051 | 0.0035748824 | -19.580671 | -0.79519367 | 45.471237 | 55.76601 | -0.10419184
18.5 | -3.0540721 | -6.7747426 | 0.030933106 | 40.164341 | 45.921051 | 0.0036093402 | -19.510742 | -0.79505342 | 45.74865 | 55.9412 | -0.10392371
18.6 | -3.0490825 | -6.9227395 | 0.030554963 | 40.232887 | 46.171051 | 0.0035536813 | -19.940954 | -0.79575908 | 45.984962 | 56.090763 | -0.10409115
18.7 | -3.0312791 | -6.8138471 | 0.030989073 | 39.942371 | 46.421055 | 0.0036198962 | -19.622812 | -0.79475367 | 46.279339 | 56.310539 | -0.10430932
18.8 | -3.0480974 | -6.8525195 | 0.031195309 | 40.218868 | 46.671051 | 0.0036427667 | -19.739637 | -0.79493374 | 46.505592 | 56.544685 | -0.10427014
18.9 | -3.0312366 | -6.9139009 | 0.030970149 | 40.165543 | 46.921051 | 0.0036220283 | -19.917768 | -0.7951588 | 46.760944 | 56.712631 | -0.10438029
19 | -3.0480957 | -6.9904351 | 0.030860726 | 40.094055 | 47.171051 | 0.0036073735 | -20.139297 | -0.79586077 | 47.059341 | 56.938141 | -0.10435911
19.1 | -3.026247 | -6.8495483 | 0.031357769 | 40.26432 | 47.421051 | 0.0036594416 | -19.730009 | -0.7952143 | 47.258301 | 57.187481 | -0.10418692
19.2 | -3.0302923 | -6.8906927 | 0.031535074 | 40.275822 | 47.671055 | 0.0036909778 | -19.844839 | -0.79524529 | 47.53368 | 57.325623 | -0.10427058
19.3 | -3.0530443 | -6.9018817 | 0.031680703 | 40.144409 | 47.921051 | 0.0036984817 | -19.87907 | -0.79514909 | 47.813057 | 57.499798 | -0.10421325
19.4 | -3.0490379 | -6.8422971 | 0.032010458 | 40.211006 | 48.171055 | 0.0037358548 | -19.706211 | -0.79457861 | 48.024525 | 57.715866 | -0.10434538
19.5 | -3.0312774 | -6.9982734 | 0.031805675 | 40.231884 | 48.421051 | 0.0037042538 | -20.155704 | -0.79517847 | 48.312286 | 57.917824 | -0.10452385
19.6 | -3.053087 | -6.9956822 | 0.032024093 | 40.197227 | 48.671051 | 0.0037396539 | -20.143801 | -0.79510242 | 48.570091 | 58.067078 | -0.10428029
19.7 | -3.0540297 | -7.0510845 | 0.032164816 | 40.305641 | 48.921055 | 0.003755002 | -20.307182 | -0.79537988 | 48.763737 | 58.268543 | -0.10414819
19.8 | -3.0540702 | -7.0365777 | 0.03217696 | 40.312489 | 49.171051 | 0.0037576088 | -20.263021 | -0.79485881 | 49.058346 | 58.491497 | -0.1045
19.9 | -3.0540721 | -7.0068703 | 0.032343652 | 40.443008 | 49.421055 | 0.0037853951 | -20.177839 | -0.79447097 | 49.229553 | 58.704723 | -0.10451998
20 | -3.0490825 | -7.1254225 | 0.03236904 | 40.566914 | 49.671051 | 0.0037818865 | -20.521698 | -0.79498369 | 49.475269 | 58.929173 | -0.10447648
20.1 | -3.0262895 | -7.1578536 | 0.032585535 | 40.540508 | 49.921051 | 0.0038073491 | -20.613653 | -0.79476768 | 49.774899 | 59.118267 | -0.10455251
20.2 | -3.0302944 | -7.1593122 | 0.032471981 | 40.571125 | 50.171051 | 0.003791746 | -20.617371 | -0.79503864 | 50.039864 | 59.333054 | -0.10438851
20.3 | -3.0530443 | -7.2737012 | 0.032318655 | 40.512169 | 50.421051 | 0.0037704844 | -20.95183 | -0.79575121 | 50.29726 | 59.554199 | -0.10437381
20.4 | -3.0490379 | -7.1410108 | 0.03260107 | 40.569904 | 50.671055 | 0.0038081582 | -20.572725 | -0.79446918 | 50.509655 | 59.775295 | -0.10444929
20.5 | -3.0312774 | -7.2631025 | 0.032715451 | 40.572395 | 50.921051 | 0.0038191616 | -20.926771 | -0.79541379 | 50.730412 | 59.97044 | -0.10441948
20.6 | -3.053087 | -7.0617537 | 0.033409473 | 40.457462 | 51.171051 | 0.0039026516 | -20.348831 | -0.7938084 | 50.985619 | 60.204952 | -0.1044188
20.7 | -3.0490401 | -7.3569283 | 0.032861467 | 40.567539 | 51.421051 | 0.0038301982 | -21.206499 | -0.79575545 | 51.232586 | 60.427498 | -0.10444266
20.8 | -3.0312774 | -7.2905469 | 0.033178091 | 40.572292 | 51.671051 | 0.0038672672 | -21.022211 | -0.7950359 | 51.455528 | 60.592052 | -0.10436743
20.9 | -3.053087 | -7.2334194 | 0.033183806 | 40.572498 | 51.921055 | 0.0038662453 | -20.859756 | -0.79450005 | 51.691952 | 60.796616 | -0.097170189
21 | -3.0540297 | -7.6684952 | 0.032341655 | 40.737579 | 52.171051 | 0.0037689148 | -22.107832 | -0.79506361 | 51.948265 | 61.017296 | -0.096993238
21.1 | -3.0540702 | -7.8888278 | 0.031411964 | 40.59 | 52.421055 | 0.0036677113 | -22.735149 | -0.79467559 | 52.262314 | 61.258205 | -0.099371813
21.2 | -3.0540721 | -8.1530962 | 0.030861937 | 41.066654 | 52.671051 | 0.0036063453 | -23.489912 | -0.79517996 | 52.408707 | 61.483288 | -0.10106568
21.3 | -3.0540721 | -8.3381481 | 0.030074392 | 41.013199 | 52.921051 | 0.0035208201 | -24.018705 | -0.79511571 | 52.636154 | 61.642216 | -0.10240871
21.4 | -3.0540721 | -8.4079447 | 0.030249124 | 41.190704 | 53.171055 | 0.0035368218 | -24.221121 | -0.79494494 | 52.864746 | 61.895882 | -0.10305291
21.5 | -3.0540721 | -8.356842 | 0.030443516 | 41.198387 | 53.421051 | 0.0035575563 | -24.073076 | -0.79446721 | 53.101376 | 62.073803 | -0.10335092
21.6 | -3.0540721 | -8.4880257 | 0.030281447 | 41.198719 | 53.671055 | 0.0035399941 | -24.446659 | -0.79500502 | 53.367699 | 62.335732 | -0.1034717
21.7 | -3.0540721 | -8.6196041 | 0.0299749 | 41.19873 | 53.921051 | 0.0034974199 | -24.820606 | -0.79526687 | 53.583405 | 62.538765 | -0.10389446
21.8 | -3.0540721 | -8.3459864 | 0.031034704 | 41.19873 | 54.171051 | 0.0036231007 | -24.031982 | -0.7937147 | 53.863461 | 62.7169 | -0.10399421
21.9 | -3.0540721 | -8.6083517 | 0.030332908 | 41.262287 | 54.421055 | 0.0035440298 | -24.787867 | -0.79475558 | 54.092434 | 62.975868 | -0.10408476
22 | -3.0540721 | -8.6841879 | 0.030326737 | 41.235573 | 54.671051 | 0.0035479886 | -25.00716 | -0.79533607 | 54.316429 | 63.249638 | -0.10401296
22.1 | -3.0540721 | -8.5954142 | 0.030569769 | 41.31889 | 54.921055 | 0.0035741043 | -24.751659 | -0.79479617 | 54.553352 | 63.398746 | -0.10389949
22.2 | -3.0540721 | -8.7110147 | 0.030594192 | 41.316612 | 55.171051 | 0.0035817209 | -25.086227 | -0.7950955 | 54.811054 | 63.693275 | -0.10380867
22.3 | -3.0540721 | -8.6985188 | 0.030465804 | 41.203827 | 55.421055 | 0.0035645945 | -25.05311 | -0.79475629 | 55.080936 | 63.807274 | -0.1039376
22.4 | -3.0540721 | -8.7100449 | 0.030778274 | 41.466087 | 55.671051 | 0.0035997892 | -25.089828 | -0.79449165 | 55.267464 | 64.026451 | -0.10407676
22.5 | -3.0490825 | -8.7592478 | 0.030710738 | 41.788418 | 55.921051 | 0.0035916551 | -25.2307 | -0.7944833 | 55.534695 | 64.18042 | -0.10419935
22.6 | -3.0262895 | -8.7774467 | 0.03087778 | 41.802349 | 56.171055 | 0.0036091572 | -25.284187 | -0.79451281 | 55.759937 | 64.387245 | -0.1040848
22.7 | -3.0302944 | -8.9521532 | 0.030661749 | 41.802952 | 56.421051 | 0.0035733818 | -25.789309 | -0.79587269 | 55.96703 | 64.663322 | -0.10378511
22.8 | -3.0530443 | -8.7985792 | 0.03131232 | 41.869194 | 56.671055 | 0.0036535866 | -25.347013 | -0.79462385 | 56.25407 | 64.847397 | -0.10386552
22.9 | -3.0540276 | -8.96488 | 0.030980898 | 41.805874 | 56.921055 | 0.0036173512 | -25.828144 | -0.79534519 | 56.514305 | 65.012169 | -0.10403831
23 | -3.0490804 | -8.9718533 | 0.031028625 | 41.930557 | 57.171051 | 0.0036239272 | -25.851437 | -0.79502904 | 56.710197 | 65.209175 | -0.10420479
23.1 | -3.0312791 | -8.9619713 | 0.031474534 | 42.051186 | 57.421055 | 0.0036665071 | -25.829645 | -0.79462391 | 56.9571 | 65.472832 | -0.10436618
23.2 | -3.053087 | -8.8733177 | 0.031537503 | 42.177448 | 57.671051 | 0.00368292 | -25.585617 | -0.79447639 | 57.214909 | 65.66433 | -0.1040657
23.3 | -3.0540297 | -9.11098 | 0.031438485 | 42.057503 | 57.921055 | 0.0036777973 | -26.267326 | -0.79559779 | 57.458488 | 65.852036 | -0.10403213
23.4 | -3.0540702 | -9.0416632 | 0.031457219 | 42.250965 | 58.171051 | 0.0036728347 | -26.05687 | -0.79480016 | 57.675632 | 66.024551 | -0.10410859
23.5 | -3.0490825 | -9.0336294 | 0.031777684 | 42.389965 | 58.421051 | 0.0037182486 | -26.022161 | -0.79459769 | 57.872475 | 66.238129 | -0.10403481
23.6 | -3.0262895 | -9.1233149 | 0.031779423 | 42.395969 | 58.671055 | 0.0037210421 | -26.27136 | -0.79495299 | 58.156498 | 66.466484 | -0.10414889
23.7 | -3.0302944 | -9.2376308 | 0.031594515 | 42.396229 | 58.921051 | 0.0036895561 | -26.598156 | -0.794725 | 58.371258 | 66.628845 | -0.10439511
23.8 | -3.0480547 | -9.2226954 | 0.031778954 | 42.39624 | 59.171055 | 0.0037092257 | -26.558773 | -0.7946704 | 58.622623 | 66.892265 | -0.10429565
23.9 | -3.0312347 | -9.3316107 | 0.031784844 | 42.693192 | 59.421051 | 0.0037117787 | -26.876444 | -0.79521948 | 58.857414 | 67.101776 | -0.1041693
24 | -3.0480955 | -9.3183937 | 0.031737778 | 42.884495 | 59.671055 | 0.0037110369 | -26.838472 | -0.79512948 | 59.111496 | 67.277657 | -0.10403864
24.1 | -3.0262468 | -9.323946 | 0.031933565 | 42.955936 | 59.921055 | 0.0037327958 | -26.856588 | -0.79462433 | 59.353306 | 67.571396 | -0.10423567
24.2 | -3.0253026 | -9.4107914 | 0.031830736 | 42.722965 | 60.171051 | 0.0037143813 | -27.107094 | -0.79524237 | 59.646214 | 67.712227 | -0.1041196
24.3 | -3.0302515 | -9.519803 | 0.03185232 | 42.967476 | 60.421055 | 0.0037239715 | -27.428066 | -0.79543048 | 59.871132 | 67.939186 | -0.10430238
24.4 | -3.0530427 | -9.4954243 | 0.032035153 | 42.978039 | 60.671051 | 0.0037483838 | -27.361616 | -0.79482991 | 60.060532 | 68.194992 | -0.10446633
24.5 | -3.0540273 | -9.5876923 | 0.032116693 | 43.047855 | 60.921055 | 0.0037613644 | -27.625519 | -0.7954458 | 60.384277 | 68.386765 | -0.10419936
24.6 | -3.05407 | -9.5784588 | 0.032297049 | 42.98151 | 61.171055 | 0.003773951 | -27.600456 | -0.79531944 | 60.620155 | 68.571251 | -0.10416888
24.7 | -3.0540721 | -9.6594753 | 0.032109797 | 42.978645 | 61.421051 | 0.0037579525 | -27.834923 | -0.79539174 | 60.836266 | 68.833153 | -0.10420568
24.8 | -3.0490825 | -9.6101475 | 0.032496568 | 43.226986 | 61.671055 | 0.0037902757 | -27.693123 | -0.79476345 | 61.10128 | 69.123276 | -0.10414746
24.9 | -3.0262895 | -9.5637388 | 0.032722715 | 43.423386 | 61.921051 | 0.0038193192 | -27.558836 | -0.79430938 | 61.290947 | 69.271339 | -0.10428875
25 | -3.0302944 | -9.6535301 | 0.032862034 | 43.089931 | 62.171055 | 0.0038306541 | -27.8183 | -0.79447776 | 61.636326 | 69.468208 | -0.10425866
25.1 | -3.0480547 | -9.7541704 | 0.032613743 | 43.485916 | 62.421055 | 0.0038013586 | -28.111073 | -0.79507792 | 61.783123 | 69.649704 | -0.10399204
25.2 | -3.0262451 | -9.8171291 | 0.03267625 | 43.24902 | 62.671051 | 0.0038098299 | -28.290941 | -0.79508203 | 62.106133 | 69.993225 | -0.10404234
25.3 | -3.0253024 | -9.936657 | 0.032523479 | 43.770012 | 62.921055 | 0.0037946082 | -28.636341 | -0.79552829 | 62.266701 | 70.178131 | -0.10425506
25.4 | -3.0252619 | -9.8411818 | 0.033051454 | 43.538502 | 63.171051 | 0.0038590804 | -28.363235 | -0.7949031 | 62.599888 | 70.410896 | -0.10415086
25.5 | -3.02526 | -9.8101873 | 0.033131462 | 43.528294 | 63.421055 | 0.00386968 | -28.275328 | -0.79432356 | 62.824619 | 70.613937 | -0.10426194
25.6 | -3.0302496 | -9.9764824 | 0.033087917 | 43.527855 | 63.671051 | 0.003872145 | -28.754444 | -0.79494184 | 63.119953 | 70.89576 | -0.10436822
25.7 | -3.048053 | -10.059866 | 0.032742735 | 43.527832 | 63.921055 | 0.0038227027 | -28.996984 | -0.79516757 | 63.353607 | 71.091919 | -0.10437006
25.8 | -3.0312347 | -10.035151 | 0.033164304 | 43.670727 | 64.171043 | 0.0038672115 | -28.924858 | -0.79479623 | 63.578915 | 71.350624 | -0.10428981
25.9 | -3.0480955 | -9.9680967 | 0.033217773 | 43.5341 | 64.421051 | 0.003873386 | -28.725664 | -0.79419595 | 63.86488 | 71.543381 | -0.10435346
26 | -3.0262468 | -10.05081 | 0.033526175 | 44.052067 | 64.671051 | 0.0039079613 | -28.952093 | -0.79440737 | 64.033722 | 71.714783 | -0.10426597
26.1 | -3.0253026 | -10.223334 | 0.033275805 | 43.821041 | 64.921051 | 0.0038852876 | -29.446873 | -0.79483265 | 64.347931 | 72.044182 | -0.10453026
26.2 | -3.0302515 | -10.248734 | 0.0332831 | 44.021839 | 65.171043 | 0.0038775397 | -29.507708 | -0.79486173 | 64.584877 | 72.251076 | -0.10444165
26.3 | -3.0530427 | -10.325241 | 0.033538181 | 44.052071 | 65.421051 | 0.003916339 | -29.727694 | -0.79530513 | 64.82135 | 72.496315 | -0.10431764
26.4 | -3.0540273 | -10.257627 | 0.033997543 | 44.076061 | 65.671051 | 0.003964508 | -29.537416 | -0.79453796 | 65.126045 | 72.694336 | -0.10411865
26.5 | -3.05407 | -10.45022 | 0.033569682 | 44.054108 | 65.921043 | 0.0039229929 | -30.099255 | -0.79506218 | 65.398643 | 72.970726 | -0.10458194
26.6 | -3.0490825 | -10.571555 | 0.03358338 | 44.076149 | 66.171051 | 0.0039292271 | -30.451412 | -0.79611295 | 65.63887 | 73.228508 | -0.10419772
26.7 | -3.0312791 | -10.482305 | 0.033909407 | 44.077106 | 66.421051 | 0.0039633471 | -30.195938 | -0.79506367 | 65.899841 | 73.430771 | -0.10453605
26.8 | -3.053087 | -10.625744 | 0.033510253 | 44.077148 | 66.671051 | 0.0039074877 | -30.609045 | -0.79563332 | 66.159225 | 73.676125 | -0.10442428
26.9 | -3.0540297 | -10.620767 | 0.033665895 | 44.077148 | 66.921051 | 0.0039350432 | -30.594067 | -0.79527682 | 66.417503 | 73.862823 | -0.10447428
27 | -3.0490806 | -10.456578 | 0.034116104 | 44.077148 | 67.171051 | 0.0039814906 | -30.120733 | -0.79435468 | 66.659416 | 74.11145 | -0.1044433
27.1 | -3.0312791 | -10.675612 | 0.033893909 | 44.274551 | 67.421051 | 0.0039547118 | -30.754885 | -0.79515547 | 66.863045 | 74.316605 | -0.10449579
27.2 | -3.0480974 | -10.751928 | 0.03379339 | 44.089649 | 67.671043 | 0.0039478582 | -30.974998 | -0.79547864 | 67.155785 | 74.601486 | -0.10442587
27.3 | -3.026247 | -10.703373 | 0.033923637 | 44.077686 | 67.921051 | 0.0039631613 | -30.83753 | -0.79464006 | 67.405495 | 74.761703 | -0.10468753
27.4 | -3.0253026 | -10.724995 | 0.034094281 | 44.386246 | 68.171051 | 0.0039801048 | -30.899361 | -0.79500276 | 67.669922 | 75.006104 | -0.1044539
27.5 | -3.0252619 | -10.735626 | 0.034362558 | 44.3638 | 68.421043 | 0.0040156888 | -30.928303 | -0.79497623 | 67.892128 | 75.232071 | -0.1044474
27.6 | -3.0302496 | -10.827872 | 0.033886258 | 44.365917 | 68.671051 | 0.0039602397 | -31.193832 | -0.79535675 | 68.175629 | 75.475822 | -0.10428263
27.7 | -3.048053 | -10.912856 | 0.033906911 | 44.348995 | 68.921051 | 0.0039676698 | -31.43667 | -0.79559147 | 68.442314 | 75.690765 | -0.10431883
27.8 | -3.0312347 | -10.93161 | 0.033972688 | 44.593456 | 69.171051 | 0.0039724889 | -31.489861 | -0.79552537 | 68.633507 | 75.870003 | -0.10432555
27.9 | -3.0530851 | -10.872216 | 0.034369621 | 44.340839 | 69.421051 | 0.0040300884 | -31.320904 | -0.79462153 | 68.950317 | 76.146271 | -0.10467313
28 | -3.0540295 | -10.884061 | 0.034402762 | 44.413826 | 69.671051 | 0.0040199477 | -31.355118 | -0.79448152 | 69.233871 | 76.334549 | -0.10462971
28.1 | -3.0540702 | -10.957216 | 0.034355585 | 44.565201 | 69.921051 | 0.0040209573 | -31.562733 | -0.79484367 | 69.469406 | 76.59977 | -0.10449396
28.2 | -3.0540721 | -11.085786 | 0.034257818 | 44.602795 | 70.171051 | 0.004002797 | -31.935268 | -0.7955454 | 69.700279 | 76.849976 | -0.10433304
28.3 | -3.0490825 | -11.070154 | 0.034461394 | 44.604416 | 70.421051 | 0.0040232288 | -31.887932 | -0.79500479 | 70.026451 | 77.120644 | -0.10445882
28.4 | -3.0312791 | -11.004995 | 0.034998499 | 44.604488 | 70.671051 | 0.0040878216 | -31.699787 | -0.79423487 | 70.250145 | 77.299721 | -0.10454613
28.5 | -3.053087 | -11.225147 | 0.034409299 | 44.604492 | 70.921051 | 0.0040176776 | -32.33617 | -0.79535007 | 70.468079 | 77.501251 | -0.10455068
28.6 | -3.0540297 | -11.324368 | 0.034605224 | 44.604492 | 71.171051 | 0.0040451735 | -32.621632 | -0.79562247 | 70.719574 | 77.780052 | -0.10452133
28.7 | -3.0490806 | -11.220119 | 0.034901995 | 44.604492 | 71.421051 | 0.0040807514 | -32.318462 | -0.79481649 | 70.935135 | 77.92572 | -0.10448101
28.8 | -3.0262895 | -11.371535 | 0.034872964 | 44.604492 | 71.671051 | 0.0040833568 | -32.754936 | -0.7955184 | 71.253761 | 78.156952 | -0.10442537
28.9 | -3.0253048 | -11.217357 | 0.035187952 | 44.750038 | 71.921051 | 0.0041141827 | -32.313007 | -0.79441392 | 71.473244 | 78.38311 | -0.10443348
29 | -3.0252621 | -11.360027 | 0.035283752 | 44.618534 | 72.171051 | 0.004123576 | -32.720146 | -0.79492974 | 71.767151 | 78.653679 | -0.10437354
29.1 | -3.02526 | -11.337142 | 0.035564035 | 44.654819 | 72.421051 | 0.0041561318 | -32.654152 | -0.79416287 | 72.01609 | 78.847954 | -0.10465137
29.2 | -3.0302496 | -11.583787 | 0.035228953 | 44.606667 | 72.671043 | 0.0041092476 | -33.367249 | -0.79531741 | 72.280434 | 79.052689 | -0.10467856
29.3 | -3.048053 | -11.478617 | 0.03550896 | 44.835766 | 72.921051 | 0.0041461256 | -33.064194 | -0.79476589 | 72.467796 | 79.225784 | -0.10440356
29.4 | -3.0262451 | -11.5392 | 0.035556462 | 45.013313 | 73.171051 | 0.0041410336 | -33.236858 | -0.79470843 | 72.699089 | 79.488152 | -0.10437596
29.5 | -3.0253024 | -11.659309 | 0.035316098 | 45.020302 | 73.421051 | 0.0041124774 | -33.581146 | -0.79503852 | 72.984367 | 79.746338 | -0.10450558
29.6 | -3.0252619 | -11.629247 | 0.03566571 | 45.089081 | 73.671051 | 0.0041601472 | -33.49556 | -0.79449165 | 73.24752 | 79.94075 | -0.1046324
29.7 | -3.02526 | -11.70521 | 0.035800796 | 45.11948 | 73.921051 | 0.0041830852 | -33.712162 | -0.79460526 | 73.486458 | 80.186378 | -0.10460905
29.8 | -3.02526 | -11.729176 | 0.035932105 | 44.936909 | 74.171051 | 0.0041994373 | -33.782162 | -0.7943536 | 73.803139 | 80.468208 | -0.10483335
29.9 | -3.02526 | -11.828523 | 0.035918403 | 45.11274 | 74.421051 | 0.0041929702 | -34.066479 | -0.79486412 | 73.975151 | 80.619064 | -0.10463962
30 | -3.02526 | -11.868675 | 0.036016308 | 44.929462 | 74.671051 | 0.0042082975 | -34.178818 | -0.79516143 | 74.340141 | 80.811913 | -0.10424199
30.1 | -3.02526 | -11.907043 | 0.03571086 | 45.112576 | 74.921051 | 0.004172164 | -34.296783 | -0.79486191 | 74.555229 | 81.068771 | -0.1045412
30.2 | -3.02526 | -11.880409 | 0.035861257 | 45.120495 | 75.171051 | 0.0041866787 | -34.225048 | -0.79447114 | 74.731194 | 81.354233 | -0.10472544
30.3 | -3.02526 | -11.961143 | 0.036201023 | 45.016968 | 75.421051 | 0.004216942 | -34.461071 | -0.79499763 | 75.053871 | 81.597 | -0.10462379
30.4 | -3.02526 | -11.771795 | 0.03642923 | 45.11636 | 75.671051 | 0.0042506624 | -33.919693 | -0.79374588 | 75.323212 | 81.825447 | -0.10470592
30.5 | -3.02526 | -11.982319 | 0.036228403 | 45.120659 | 75.921051 | 0.004225356 | -34.530746 | -0.79464716 | 75.555946 | 82.055901 | -0.10473228
30.6 | -3.02526 | -12.048364 | 0.035988357 | 45.120846 | 76.171051 | 0.004200296 | -34.725212 | -0.79501146 | 75.780174 | 82.24205 | -0.10452738
30.7 | -3.02526 | -12.052713 | 0.036351088 | 45.120853 | 76.421051 | 0.0042323251 | -34.742081 | -0.79476726 | 76.06308 | 82.489372 | -0.1046124
30.8 | -3.02526 | -12.072865 | 0.036233775 | 45.120853 | 76.671051 | 0.004227499 | -34.799915 | -0.79479808 | 76.283318 | 82.72261 | -0.10444292
30.9 | -3.02526 | -12.150392 | 0.036367103 | 45.120853 | 76.921051 | 0.0042465068 | -35.027313 | -0.79511046 | 76.556328 | 82.933609 | -0.1044561
31 | -3.02526 | -12.067651 | 0.036843013 | 45.120853 | 77.171051 | 0.0043131546 | -34.789078 | -0.79442227 | 76.823212 | 83.149841 | -0.10457884
31.1 | -3.02526 | -12.215524 | 0.036981117 | 45.120853 | 77.421051 | 0.0043199896 | -35.214664 | -0.79496467 | 77.045738 | 83.389557 | -0.10445159
31.2 | -3.02526 | -12.273408 | 0.036860954 | 45.380459 | 77.671051 | 0.0043088975 | -35.374508 | -0.79517561 | 77.279129 | 83.600143 | -0.10441519
31.3 | -3.02526 | -12.434626 | 0.036785517 | 45.132069 | 77.921051 | 0.0042911866 | -35.834541 | -0.79564142 | 77.579132 | 83.880905 | -0.10450689
31.4 | -3.02526 | -12.264076 | 0.037070982 | 45.466061 | 78.171051 | 0.0043295133 | -35.332054 | -0.79429704 | 77.753555 | 84.049438 | -0.10461912
31.5 | -3.0302496 | -12.405155 | 0.037113752 | 45.299065 | 78.421051 | 0.004327774 | -35.73354 | -0.79516256 | 78.063324 | 84.279533 | -0.10438859
31.6 | -3.048053 | -12.49894 | 0.037082665 | 45.511417 | 78.671051 | 0.0043265261 | -35.994656 | -0.79516613 | 78.284706 | 84.479919 | -0.10462254
31.7 | -3.0262451 | -12.534987 | 0.03716993 | 45.530979 | 78.921051 | 0.0043364023 | -36.093689 | -0.79487687 | 78.588959 | 84.683464 | -0.10472644
31.8 | -3.0253024 | -12.622384 | 0.037164681 | 45.243671 | 79.171051 | 0.004340874 | -36.344139 | -0.79520577 | 78.853722 | 84.90461 | -0.10453705
31.9 | -3.0252619 | -12.627342 | 0.037245665 | 45.499031 | 79.421051 | 0.0043502674 | -36.358929 | -0.79481918 | 79.122475 | 85.121071 | -0.10474159
32 | -3.02526 | -12.598793 | 0.03792353 | 45.47868 | 79.671051 | 0.0044259005 | -36.276127 | -0.79432791 | 79.344437 | 85.371788 | -0.10478251
32.1 | -3.02526 | -12.75691 | 0.037650537 | 45.576302 | 79.921051 | 0.0044025164 | -36.735161 | -0.79493827 | 79.575325 | 85.579117 | -0.10483411
32.2 | -3.02526 | -12.827795 | 0.037810449 | 45.613552 | 80.171051 | 0.0044250893 | -36.937763 | -0.79521793 | 79.813477 | 85.781059 | -0.10476565
32.3 | -3.02526 | -12.907591 | 0.037873313 | 45.615162 | 80.421051 | 0.0044291019 | -37.168823 | -0.79536676 | 80.068802 | 86.062256 | -0.10447831
32.4 | -3.02526 | -12.825768 | 0.038369957 | 45.615231 | 80.671051 | 0.0044895993 | -36.937153 | -0.79483479 | 80.31855 | 86.306595 | -0.10442477
32.5 | -3.0302496 | -12.871804 | 0.038380235 | 45.615234 | 80.921051 | 0.0044849361 | -37.069317 | -0.79477757 | 80.569618 | 86.520973 | -0.10449959
32.6 | -3.048053 | -12.963944 | 0.03835747 | 45.615234 | 81.171051 | 0.0044783326 | -37.334656 | -0.7946319 | 80.797295 | 86.757309 | -0.1047032
32.7 | -3.0312347 | -13.01709 | 0.038398419 | 45.679352 | 81.421051 | 0.0044839769 | -37.488087 | -0.79453486 | 81.092178 | 86.96032 | -0.10484652
32.8 | -3.0480955 | -13.101292 | 0.038398273 | 45.618004 | 81.671051 | 0.0044829082 | -37.730755 | -0.79473263 | 81.336288 | 87.187386 | -0.10496326
32.9 | -3.0262468 | -13.16976 | 0.038407952 | 45.615353 | 81.921051 | 0.0044858158 | -37.927525 | -0.79509985 | 81.567802 | 87.36644 | -0.10488302
33 | -3.0253026 | -13.079798 | 0.038892698 | 45.875412 | 82.171051 | 0.0045444369 | -37.671452 | -0.79432774 | 81.791748 | 87.576668 | -0.10471807
33.1 | -3.0252619 | -13.218716 | 0.038573164 | 45.790157 | 82.421051 | 0.004510635 | -38.069351 | -0.79500645 | 82.056648 | 87.775192 | -0.10475919
33.2 | -3.02526 | -13.216154 | 0.038764868 | 45.930809 | 82.671051 | 0.0045376313 | -38.067631 | -0.79439569 | 82.291183 | 87.991318 | -0.10480705
33.3 | -3.02526 | -13.324321 | 0.03861808 | 45.883366 | 82.921051 | 0.0045111608 | -38.37587 | -0.79433668 | 82.561714 | 88.227936 | -0.10496862
33.4 | -3.02526 | -13.439875 | 0.038840171 | 45.96904 | 83.171051 | 0.0045340233 | -38.710304 | -0.79527152 | 82.812965 | 88.437828 | -0.10480779
33.5 | -3.02526 | -13.393984 | 0.039251644 | 45.935741 | 83.421051 | 0.0045826943 | -38.58128 | -0.79491377 | 83.011314 | 88.644287 | -0.10475675
33.6 | -3.0302496 | -13.471101 | 0.039069641 | 45.889416 | 83.671051 | 0.0045585204 | -38.799305 | -0.79504514 | 83.349998 | 88.819916 | -0.10465801
33.7 | -3.048053 | -13.474561 | 0.039224263 | 46.098614 | 83.921051 | 0.0045729149 | -38.813126 | -0.79435009 | 83.574631 | 89.098282 | -0.10486522
33.8 | -3.0262451 | -13.608204 | 0.039029375 | 46.109142 | 84.171051 | 0.0045440863 | -39.200233 | -0.79501444 | 83.795128 | 89.321815 | -0.10487937
33.9 | -3.0253024 | -13.642265 | 0.039405931 | 45.975269 | 84.421051 | 0.0045908936 | -39.30204 | -0.79473859 | 84.04734 | 89.559128 | -0.10479692
34 | -3.0302515 | -13.792746 | 0.039328892 | 46.103638 | 84.671051 | 0.0045845308 | -39.735146 | -0.79535228 | 84.315056 | 89.72477 | -0.10485563
34.1 | -3.048053 | -13.782745 | 0.039422605 | 46.109364 | 84.921051 | 0.004603582 | -39.703819 | -0.79522634 | 84.555283 | 89.950127 | -0.10483023
34.2 | -3.0262451 | -13.747123 | 0.039660476 | 46.109612 | 85.171051 | 0.0046373755 | -39.599934 | -0.79481065 | 84.768776 | 90.170677 | -0.10483487
34.3 | -3.0253024 | -13.799061 | 0.039927956 | 46.130154 | 85.421051 | 0.0046542617 | -39.746342 | -0.79481763 | 85.101158 | 90.446655 | -0.10473904
34.4 | -3.0252619 | -13.854966 | 0.039885361 | 46.329288 | 85.671051 | 0.0046536 | -39.908836 | -0.79506707 | 85.249718 | 90.643875 | -0.10478395
34.5 | -3.0302496 | -13.852154 | 0.039915401 | 46.143211 | 85.921051 | 0.0046575577 | -39.898933 | -0.79489243 | 85.540855 | 90.815826 | -0.10477029
34.6 | -3.0530427 | -14.111575 | 0.039432302 | 46.132 | 86.171051 | 0.0045993426 | -40.643581 | -0.79586184 | 85.800026 | 91.056839 | -0.10491354
34.7 | -3.0490377 | -14.09918 | 0.03972172 | 46.519455 | 86.421051 | 0.0046336683 | -40.613697 | -0.79560483 | 86.019989 | 91.286919 | -0.10493267
34.8 | -3.0312774 | -13.93174 | 0.040052116 | 46.303646 | 86.671051 | 0.004670206 | -40.135174 | -0.7947818 | 86.274567 | 91.488144 | -0.10462218
34.9 | -3.0480974 | -13.936223 | 0.04036526 | 46.57 | 86.921051 | 0.0047054272 | -40.146957 | -0.79432034 | 86.51474 | 91.675156 | -0.10485628
35 | -3.026247 | -14.200331 | 0.04002846 | 46.581493 | 87.171051 | 0.0046726824 | -40.913101 | -0.79558378 | 86.735008 | 91.941978 | -0.10477197
35.1 | -3.0302923 | -14.24778 | 0.04002538 | 46.582008 | 87.421051 | 0.0046629761 | -41.05127 | -0.79568136 | 87.022774 | 92.162857 | -0.10485017
35.2 | -3.0530443 | -14.163927 | 0.040144969 | 46.582031 | 87.671051 | 0.0046893451 | -40.809895 | -0.7946499 | 87.274933 | 92.38588 | -0.10506169
35.3 | -3.0490379 | -14.271247 | 0.040310904 | 46.582031 | 87.921051 | 0.0047126045 | -41.118519 | -0.79552287 | 87.520638 | 92.586273 | -0.10468706
35.4 | -3.0262878 | -14.293296 | 0.040533025 | 46.582031 | 88.171051 | 0.0047353725 | -41.18177 | -0.79526168 | 87.757286 | 92.816666 | -0.10472374
35.5 | -3.0303142 | -14.401978 | 0.040481087 | 46.582031 | 88.421051 | 0.0047393125 | -41.49334 | -0.79529053 | 88.027428 | 92.999107 | -0.10478261
35.6 | -3.0479493 | -14.310315 | 0.040838271 | 46.604927 | 88.671051 | 0.0047657327 | -41.231251 | -0.79450691 | 88.261002 | 93.237312 | -0.10488342
35.7 | -3.0262406 | -14.408274 | 0.040790834 | 46.583019 | 88.921051 | 0.0047698524 | -41.514816 | -0.79508501 | 88.528648 | 93.474091 | -0.10484293
35.8 | -3.0253024 | -14.320143 | 0.041318476 | 46.879864 | 89.171051 | 0.0048298109 | -41.258579 | -0.79394484 | 88.705383 | 93.644852 | -0.10501863
35.9 | -3.0303619 | -14.56494 | 0.04097797 | 46.837074 | 89.421051 | 0.0047904518 | -41.963959 | -0.79529274 | 88.971169 | 93.887466 | -0.10472209
36 | -3.0479472 | -14.586501 | 0.041275214 | 47.038349 | 89.671051 | 0.004817998 | -42.025513 | -0.79540533 | 89.195023 | 94.046661 | -0.10458023
36.1 | -3.0262403 | -14.600465 | 0.041245129 | 47.053749 | 89.921051 | 0.0048200912 | -42.064384 | -0.79488862 | 89.388641 | 94.258171 | -0.10474594
36.2 | -3.0253024 | -14.694674 | 0.041395519 | 47.054413 | 90.171051 | 0.0048347651 | -42.335239 | -0.79470479 | 89.716759 | 94.573181 | -0.10488721
36.3 | -3.0303619 | -14.821347 | 0.041363984 | 47.054443 | 90.421051 | 0.0048336559 | -42.699627 | -0.79521453 | 89.932007 | 94.781052 | -0.10497309
36.4 | -3.0479472 | -14.926612 | 0.041288778 | 47.054443 | 90.671051 | 0.004827084 | -43.003403 | -0.79546797 | 90.165085 | 94.990013 | -0.10498912
36.5 | -3.0262403 | -14.849491 | 0.041350756 | 47.083218 | 90.921051 | 0.0048339698 | -42.781208 | -0.79485792 | 90.461838 | 95.235878 | -0.10492288
36.6 | -3.0253024 | -14.85399 | 0.041682716 | 47.108021 | 91.171051 | 0.0048732171 | -42.793304 | -0.79471594 | 90.671852 | 95.44355 | -0.10473157
36.7 | -3.0303619 | -14.796275 | 0.042083129 | 47.056763 | 91.421051 | 0.0049124979 | -42.62653 | -0.7943188 | 90.947777 | 95.638008 | -0.10474265
36.8 | -3.0479472 | -14.937594 | 0.042064995 | 47.139591 | 91.671051 | 0.0049178572 | -43.036396 | -0.79454476 | 91.217163 | 95.962593 | -0.10490173
36.9 | -3.0262403 | -15.124496 | 0.041947149 | 47.320084 | 91.921051 | 0.0048904857 | -43.572655 | -0.79521495 | 91.408188 | 96.154266 | -0.10498821
37 | -3.0253024 | -15.043423 | 0.042096868 | 47.496609 | 92.171051 | 0.0049124863 | -43.335659 | -0.79451877 | 91.663094 | 96.346695 | -0.10512044
37.1 | -3.0252619 | -15.147343 | 0.042107515 | 47.504528 | 92.421051 | 0.0049113184 | -43.634609 | -0.794774 | 91.902534 | 96.562515 | -0.10508338
37.2 | -3.02526 | -15.128576 | 0.041975394 | 47.504868 | 92.671051 | 0.0048973854 | -43.578526 | -0.79467005 | 92.145058 | 96.77169 | -0.10487667
37.3 | -3.02526 | -15.194485 | 0.042197961 | 47.504887 | 92.921051 | 0.0049190987 | -43.769184 | -0.79488236 | 92.389908 | 97.006493 | -0.10487007
37.4 | -3.02526 | -15.29964 | 0.0423351 | 47.504887 | 93.171051 | 0.0049330173 | -44.073086 | -0.79509503 | 92.700333 | 97.299034 | -0.10492179
37.5 | -3.02526 | -15.358457 | 0.042408679 | 47.504887 | 93.421051 | 0.0049440139 | -44.243324 | -0.79483724 | 92.950676 | 97.505409 | -0.10526616
37.6 | -3.02526 | -15.325492 | 0.042573463 | 47.679245 | 93.671051 | 0.0049655656 | -44.150673 | -0.79460597 | 93.115662 | 97.67894 | -0.10529251
37.7 | -3.02526 | -15.372373 | 0.042861976 | 47.512421 | 93.921059 | 0.0050088554 | -44.289467 | -0.79505867 | 93.371307 | 97.902718 | -0.10500006
37.8 | -3.02526 | -15.391105 | 0.043042209 | 47.62772 | 94.171051 | 0.0050222017 | -44.348064 | -0.79484081 | 93.602844 | 98.144028 | -0.10482778
37.9 | -3.02526 | -15.563839 | 0.043046288 | 47.616112 | 94.421051 | 0.0050277906 | -44.847366 | -0.7952798 | 93.889526 | 98.371567 | -0.10496183
38 | -3.02526 | -15.563284 | 0.043011501 | 47.848122 | 94.671051 | 0.005015552 | -44.842346 | -0.79517967 | 94.134277 | 98.548042 | -0.10498113
38.1 | -3.02526 | -15.603603 | 0.043389916 | 47.736897 | 94.921051 | 0.0050531738 | -44.956394 | -0.7951746 | 94.425003 | 98.783958 | -0.10488809
38.2 | -3.02526 | -15.79817 | 0.043129649 | 47.945885 | 95.171051 | 0.0050291088 | -45.515488 | -0.79551053 | 94.64489 | 99.021645 | -0.10517059
38.3 | -3.02526 | -15.776069 | 0.043416988 | 47.954914 | 95.421051 | 0.0050619626 | -45.446758 | -0.79526234 | 94.903641 | 99.249496 | -0.10493671
38.4 | -3.02526 | -15.756967 | 0.043746196 | 47.955307 | 95.671051 | 0.0051108529 | -45.38562 | -0.79503411 | 95.137817 | 99.480698 | -0.10479107
38.5 | -3.02526 | -15.81154 | 0.043959789 | 47.955322 | 95.921051 | 0.0051415465 | -45.538818 | -0.79486853 | 95.393333 | 99.726845 | -0.10489745
38.6 | -3.02526 | -15.938064 | 0.04395242 | 47.955322 | 96.171051 | 0.0051356084 | -45.904205 | -0.79530513 | 95.612442 | 99.942001 | -0.10487243
38.7 | -3.02526 | -15.981177 | 0.043962982 | 47.955322 | 96.421051 | 0.0051476862 | -46.028446 | -0.79511052 | 95.916832 | 100.11874 | -0.10495782
38.8 | -3.02526 | -16.058891 | 0.044032037 | 48.007614 | 96.671051 | 0.0051497528 | -46.250957 | -0.79485637 | 96.144547 | 100.36385 | -0.10508632
38.9 | -3.02526 | -16.143518 | 0.044106342 | 48.088181 | 96.921051 | 0.0051548183 | -46.4963 | -0.79492462 | 96.368401 | 100.56575 | -0.10501589
39 | -3.02526 | -16.147121 | 0.044279803 | 48.12373 | 97.171051 | 0.0051720729 | -46.506729 | -0.79495966 | 96.61879 | 100.79575 | -0.10495024
39.1 | -3.02526 | -16.316296 | 0.044225238 | 48.269527 | 97.421051 | 0.0051682643 | -46.991844 | -0.79542315 | 96.859291 | 101.0458 | -0.10496513
39.2 | -3.02526 | -16.334091 | 0.04440001 | 48.172161 | 97.671051 | 0.0051872064 | -47.044109 | -0.79505897 | 97.184982 | 101.28793 | -0.10490886
39.3 | -3.03036 | -16.349619 | 0.044307347 | 48.2453 | 97.921051 | 0.0051679085 | -47.092461 | -0.79456747 | 97.416229 | 101.47479 | -0.10526868
39.4 | -3.0479472 | -16.460438 | 0.044566244 | 48.362396 | 98.171059 | 0.0052031465 | -47.407825 | -0.79490072 | 97.598038 | 101.6871 | -0.1052923
39.5 | -3.0262403 | -16.532095 | 0.044632237 | 48.326744 | 98.421051 | 0.0052034664 | -47.614223 | -0.79553694 | 97.840584 | 101.90269 | -0.10492257
39.6 | -3.0253024 | -16.400248 | 0.045171842 | 48.381329 | 98.671051 | 0.0052666385 | -47.234039 | -0.79438096 | 98.094147 | 102.15479 | -0.10499182
39.7 | -3.0252619 | -16.600437 | 0.044971969 | 48.384384 | 98.921051 | 0.0052476809 | -47.811016 | -0.79496264 | 98.340034 | 102.39386 | -0.10503627
39.8 | -3.02526 | -16.651525 | 0.045337629 | 48.598995 | 99.171051 | 0.0052987682 | -47.961338 | -0.79501271 | 98.563179 | 102.59799 | -0.10505335
39.9 | -3.02526 | -16.673296 | 0.04520433 | 48.467072 | 99.421051 | 0.0052747834 | -48.022041 | -0.79499751 | 98.881226 | 102.8026 | -0.10488879
40 | -3.02526 | -16.569038 | 0.045691852 | 48.574718 | 99.671051 | 0.0053337077 | -47.722431 | -0.79383641 | 99.070755 | 103.06365 | -0.10514917
40.1 | -3.02526 | -16.71434 | 0.045752712 | 48.567081 | 99.921059 | 0.0053365375 | -48.142483 | -0.79454041 | 99.3507 | 103.28338 | -0.10495283
40.2 | -3.02526 | -16.795597 | 0.045629304 | 48.739567 | 100.19722 | 0.0053194859 | -48.377754 | -0.79465818 | 99.612305 | 103.49516 | -0.10500585
40.3 | -3.03036 | -16.826807 | 0.045745552 | 48.809113 | 100.48423 | 0.0053348523 | -48.466846 | -0.79446626 | 99.807358 | 103.69893 | -0.10504993
40.4 | -3.0530474 | -16.857378 | 0.046117645 | 49.00502 | 100.77171 | 0.00537501 | -48.556446 | -0.79394877 | 100.06102 | 103.96135 | -0.10495126
40.5 | -3.0489275 | -16.847578 | 0.046457328 | 49.12719 | 101.0592 | 0.0054096309 | -48.525467 | -0.79354876 | 100.36588 | 104.20187 | -0.1051735
40.6 | -3.0262828 | -16.914141 | 0.046348024 | 49.207993 | 101.34671 | 0.005404755 | -48.719296 | -0.79354918 | 100.56619 | 104.45417 | -0.10526893
40.7 | -3.0253043 | -16.942032 | 0.046445377 | 49.228798 | 101.63421 | 0.0054110773 | -48.796337 | -0.79335904 | 100.82413 | 104.69982 | -0.10523196
40.8 | -3.0252621 | -16.778206 | 0.0471421 | 49.28986 | 101.92171 | 0.0055010091 | -48.326172 | -0.79231566 | 101.11094 | 104.90329 | -0.10515051
40.9 | -3.02526 | -16.747711 | 0.047298182 | 49.602028 | 102.20921 | 0.0055218339 | -48.234653 | -0.79190898 | 101.33208 | 105.15378 | -0.10536853
41 | -3.02526 | -16.749308 | 0.047411397 | 49.46323 | 102.4967 | 0.0055320086 | -48.236618 | -0.79186243 | 101.67115 | 105.39436 | -0.10531649
41.1 | -3.02526 | -16.807823 | 0.047588114 | 49.625809 | 102.78421 | 0.0055564102 | -48.405155 | -0.79193795 | 101.90499 | 105.6803 | -0.10541212
41.2 | -3.02526 | -16.937138 | 0.047554385 | 49.63578 | 103.07171 | 0.0055385204 | -48.77552 | -0.79217494 | 102.20293 | 105.91277 | -0.10543589
41.3 | -3.02526 | -16.774853 | 0.048172481 | 49.785019 | 103.35921 | 0.0056166458 | -48.306225 | -0.79141086 | 102.44553 | 106.14993 | -0.10528709
41.4 | -3.02526 | -16.733479 | 0.048256319 | 50.013264 | 103.64671 | 0.0056245439 | -48.188873 | -0.79111511 | 102.71091 | 106.41639 | -0.10508327
41.5 | -3.02526 | -16.803513 | 0.048372749 | 50.041451 | 103.93421 | 0.0056401091 | -48.39698 | -0.79073417 | 102.95365 | 106.69571 | -0.10536871
41.6 | -3.02526 | -16.842306 | 0.04858698 | 50.106239 | 104.22171 | 0.0056589488 | -48.515659 | -0.79049623 | 103.22164 | 106.93867 | -0.10544752
41.7 | -3.02526 | -16.793901 | 0.049102001 | 50.045471 | 104.5092 | 0.0057252096 | -48.38282 | -0.78982526 | 103.58446 | 107.20551 | -0.1054318
41.8 | -3.02526 | -16.779104 | 0.049630392 | 50.179852 | 104.79671 | 0.0057855211 | -48.345409 | -0.78948104 | 103.79655 | 107.51215 | -0.10538058
41.9 | -3.02526 | -16.749136 | 0.049918339 | 50.427067 | 105.08421 | 0.0058177141 | -48.264549 | -0.78874302 | 104.04484 | 107.6792 | -0.10535091
42 | -3.02526 | -16.829355 | 0.050065137 | 50.437733 | 105.3717 | 0.0058427481 | -48.492413 | -0.78901851 | 104.33064 | 108.04539 | -0.10518161
42.1 | -3.02526 | -16.817354 | 0.050353173 | 50.43821 | 105.65921 | 0.0058714249 | -48.458015 | -0.78802437 | 104.67226 | 108.30252 | -0.10531062
42.2 | -3.02526 | -16.965366 | 0.050253335 | 50.592953 | 105.94671 | 0.0058634942 | -48.886005 | -0.78848439 | 104.86305 | 108.60762 | -0.10542451
42.3 | -3.02526 | -16.940388 | 0.0504204 | 50.640591 | 106.23421 | 0.005880252 | -48.810432 | -0.78794062 | 105.18816 | 108.87836 | -0.10548881
42.4 | -3.02526 | -17.047726 | 0.050640617 | 50.809898 | 106.52171 | 0.0059059961 | -49.123074 | -0.7880699 | 105.485 | 109.13094 | -0.10561817
42.5 | -3.02526 | -16.853148 | 0.051352676 | 50.822201 | 106.80921 | 0.0059916968 | -48.561901 | -0.78626353 | 105.78796 | 109.45486 | -0.10551172
42.6 | -3.02526 | -16.862206 | 0.051677153 | 50.822731 | 107.09671 | 0.0060201143 | -48.586086 | -0.7859422 | 106.10089 | 109.80239 | -0.10538787
42.7 | -3.02526 | -16.893354 | 0.051745269 | 50.822754 | 107.38421 | 0.006032683 | -48.678795 | -0.78569698 | 106.3602 | 110.01862 | -0.10553239
42.8 | -3.02526 | -16.969397 | 0.051993977 | 50.841564 | 107.67171 | 0.0060623195 | -48.898197 | -0.78538191 | 106.71753 | 110.29775 | -0.10551099
42.9 | -3.02526 | -17.104313 | 0.052100107 | 50.890194 | 107.95921 | 0.0060799839 | -49.286461 | -0.78577507 | 106.95798 | 110.58018 | -0.10552815
43 | -3.02526 | -17.009062 | 0.052604679 | 50.990582 | 108.2467 | 0.0061411476 | -49.010998 | -0.78477997 | 107.24504 | 110.85815 | -0.10554487
43.1 | -3.02526 | -17.01074 | 0.052976131 | 50.986954 | 108.53421 | 0.0061792932 | -49.016567 | -0.78500062 | 107.52821 | 111.17478 | -0.10513726
43.2 | -3.02526 | -16.971043 | 0.053310093 | 51.055527 | 108.82171 | 0.006224419 | -48.899998 | -0.78402382 | 107.81989 | 111.45715 | -0.10518824
43.3 | -3.02526 | -17.124134 | 0.053070273 | 51.190197 | 109.10921 | 0.0061927433 | -49.339909 | -0.78399289 | 108.11683 | 111.80312 | -0.10545828
43.4 | -3.02526 | -17.224861 | 0.053433124 | 51.196022 | 109.39671 | 0.0062302919 | -49.628197 | -0.78464741 | 108.43607 | 112.14247 | -0.10539652
43.5 | -3.02526 | -17.130072 | 0.053503476 | 51.196278 | 109.6842 | 0.0062426422 | -49.35408 | -0.78299248 | 108.75848 | 112.36253 | -0.1056901
43.6 | -3.02526 | -17.209349 | 0.053721882 | 51.279854 | 109.9717 | 0.0062626833 | -49.58252 | -0.78355354 | 109.00417 | 112.69579 | -0.10548376
43.7 | -3.03036 | -17.174704 | 0.053921282 | 51.207283 | 110.25921 | 0.0062875934 | -49.48497 | -0.78284162 | 109.37256 | 113.03872 | -0.10533934
43.8 | -3.0479472 | -17.117899 | 0.05430647 | 51.276302 | 110.54671 | 0.0063304589 | -49.321041 | -0.7824741 | 109.6188 | 113.23683 | -0.10517006
43.9 | -3.0262403 | -17.203859 | 0.05458647 | 51.281139 | 110.83421 | 0.0063581043 | -49.570175 | -0.7823258 | 109.9527 | 113.58437 | -0.10541346
44 | -3.0253024 | -17.131159 | 0.054894082 | 51.221855 | 111.1217 | 0.0064008576 | -49.36282 | -0.78148133 | 110.31016 | 113.84589 | -0.10552659
44.1 | -3.0252619 | -17.182325 | 0.055151008 | 51.524021 | 111.40921 | 0.0064303624 | -49.509045 | -0.78116786 | 110.51617 | 114.12743 | -0.10569251
44.2 | -3.02526 | -17.232531 | 0.055424746 | 51.399971 | 111.69671 | 0.0064659929 | -49.655724 | -0.78112149 | 110.8693 | 114.4486 | -0.10559293
44.3 | -3.02526 | -17.118092 | 0.05590824 | 51.334122 | 111.98421 | 0.0065164333 | -49.331501 | -0.78012705 | 111.20114 | 114.78255 | -0.10549957
44.4 | -3.03036 | -17.204073 | 0.055766083 | 51.402603 | 112.27171 | 0.0065039857 | -49.5816 | -0.78035581 | 111.47188 | 115.06614 | -0.10536562
44.5 | -3.0479472 | -17.291655 | 0.055835955 | 51.460918 | 112.5592 | 0.0065134126 | -49.83012 | -0.78025585 | 111.74547 | 115.40817 | -0.10549448
44.6 | -3.0262403 | -17.242659 | 0.056011248 | 51.500027 | 112.84671 | 0.006534542 | -49.693722 | -0.77996486 | 112.05767 | 115.62389 | -0.10550406
44.7 | -3.0253024 | -17.244415 | 0.056647386 | 51.566807 | 113.13421 | 0.0066053388 | -49.701347 | -0.77931947 | 112.3948 | 116.00768 | -0.10554605
44.8 | -3.0252619 | -17.351688 | 0.056572039 | 51.569695 | 113.42171 | 0.0065967464 | -50.009106 | -0.77952838 | 112.7285 | 116.27016 | -0.10555225
44.9 | -3.02526 | -17.435558 | 0.056682132 | 51.569817 | 113.70921 | 0.0066082249 | -50.243923 | -0.77949846 | 112.97713 | 116.60183 | -0.10559747
45 | -3.02526 | -17.23358 | 0.057308055 | 51.569824 | 113.99671 | 0.0066788304 | -49.655521 | -0.77818775 | 113.35559 | 116.92849 | -0.10543299
45.1 | -3.02526 | -17.360903 | 0.057326745 | 51.536594 | 114.2842 | 0.0066849547 | -50.019398 | -0.77812392 | 113.67953 | 117.16881 | -0.10568759
45.2 | -3.03036 | -17.32749 | 0.057643313 | 51.532742 | 114.57171 | 0.0067303078 | -49.91539 | -0.77731192 | 113.98186 | 117.51128 | -0.10572185
45.3 | -3.0479472 | -17.509388 | 0.057856496 | 51.568222 | 114.85921 | 0.0067470158 | -50.432674 | -0.77791089 | 114.24892 | 117.81924 | -0.10569067
45.4 | -3.0262403 | -17.539595 | 0.058142848 | 51.542564 | 115.14671 | 0.0067898589 | -50.520046 | -0.77769011 | 114.60206 | 118.14147 | -0.10555585
45.5 | -3.0253024 | -17.554993 | 0.058289923 | 51.556705 | 115.4342 | 0.0068047722 | -50.564587 | -0.77742285 | 114.90189 | 118.37215 | -0.10566113
45.6 | -3.0252619 | -17.57733 | 0.058454178 | 51.569256 | 115.72171 | 0.0068239779 | -50.628792 | -0.77737892 | 115.18482 | 118.6917 | -0.10540757
45.7 | -3.02526 | -17.466244 | 0.058927633 | 51.569798 | 116.00921 | 0.0068755201 | -50.30777 | -0.77611345 | 115.4891 | 118.90856 | -0.1055594
45.8 | -3.02526 | -17.432243 | 0.059272479 | 51.544777 | 116.29671 | 0.0069104657 | -50.210102 | -0.77547854 | 115.7674 | 119.23931 | -0.1057467
45.9 | -3.02526 | -17.559431 | 0.059448868 | 51.521469 | 116.58421 | 0.0069356021 | -50.574921 | -0.7758432 | 116.11835 | 119.55365 | -0.10576927
46 | -3.02526 | -17.486113 | 0.06012724 | 51.567684 | 116.8717 | 0.007009468 | -50.366253 | -0.77504569 | 116.4368 | 119.79726 | -0.10575932
46.1 | -3.02526 | -17.468836 | 0.060438368 | 51.569733 | 117.15921 | 0.0070428494 | -50.315117 | -0.77482045 | 116.69427 | 120.1414 | -0.10551141
46.2 | -3.02526 | -17.396078 | 0.060847517 | 51.56982 | 117.44671 | 0.0070988154 | -50.107216 | -0.77399975 | 117.06246 | 120.42416 | -0.10556854
46.3 | -3.02526 | -17.396576 | 0.061111551 | 51.569824 | 117.73421 | 0.0071256254 | -50.106609 | -0.77341419 | 117.34322 | 120.68707 | -0.10587914
46.4 | -3.02526 | -17.418024 | 0.061564792 | 51.476158 | 118.02171 | 0.0071747261 | -50.167198 | -0.77359456 | 117.61457 | 121.03706 | -0.10564977
46.5 | -3.02526 | -17.559597 | 0.061403759 | 51.538986 | 118.30921 | 0.0071531837 | -50.574429 | -0.77368492 | 117.95213 | 121.34491 | -0.10573412
46.6 | -3.02526 | -17.50494 | 0.061803326 | 51.568493 | 118.59671 | 0.0072084996 | -50.421665 | -0.77298588 | 118.29104 | 121.67957 | -0.10577029
46.7 | -3.02526 | -17.543936 | 0.062006056 | 51.569771 | 118.88421 | 0.007225994 | -50.531933 | -0.77323705 | 118.52444 | 121.92898 | -0.10545526
46.8 | -3.02526 | -17.505617 | 0.062577419 | 51.518452 | 119.17171 | 0.0072888336 | -50.42189 | -0.77264214 | 118.84692 | 122.22755 | -0.10535136
46.9 | -3.02526 | -17.500456 | 0.062940083 | 51.5676 | 119.45921 | 0.0073390072 | -50.408577 | -0.77202427 | 119.14734 | 122.49073 | -0.10553408
47 | -3.02526 | -17.475294 | 0.063160427 | 51.569725 | 119.7467 | 0.0073617012 | -50.337486 | -0.77188152 | 119.47368 | 122.82098 | -0.10559307
47.1 | -3.02526 | -17.424204 | 0.063169189 | 51.442493 | 120.0342 | 0.0073649618 | -50.192024 | -0.77117527 | 119.78223 | 123.09336 | -0.10573097
47.2 | -3.02526 | -17.373514 | 0.063804731 | 51.508106 | 120.32171 | 0.0074363309 | -50.039463 | -0.77026802 | 120.06146 | 123.4178 | -0.10573512
47.3 | -3.02526 | -17.518644 | 0.063784294 | 51.567158 | 120.60921 | 0.0074373358 | -50.457081 | -0.77087426 | 120.35836 | 123.6814 | -0.10556675
47.4 | -3.02526 | -17.454165 | 0.064017996 | 51.418709 | 120.89671 | 0.0074658119 | -50.270115 | -0.76982856 | 120.68022 | 123.94479 | -0.10562354
47.5 | -3.02526 | -17.522541 | 0.064249873 | 51.366314 | 121.18421 | 0.0074908561 | -50.468357 | -0.77009314 | 121.00587 | 124.21619 | -0.10562853
47.6 | -3.02526 | -17.560289 | 0.064489581 | 51.502876 | 121.47171 | 0.0075283558 | -50.573254 | -0.76962841 | 121.2466 | 124.55109 | -0.10559941
47.7 | -3.02526 | -17.593573 | 0.064593002 | 51.39024 | 121.75921 | 0.0075363228 | -50.670414 | -0.76919609 | 121.61859 | 124.84165 | -0.10581422
47.8 | -3.02526 | -17.526117 | 0.064809687 | 51.559799 | 122.04671 | 0.0075545753 | -50.473354 | -0.76877624 | 121.83104 | 125.10652 | -0.10575496
47.9 | -3.02526 | -17.594877 | 0.065149672 | 51.425743 | 122.33421 | 0.0075930734 | -50.666855 | -0.76920414 | 122.18758 | 125.39049 | -0.10566983
48 | -3.02526 | -17.645384 | 0.065236993 | 51.36657 | 122.62171 | 0.0075987396 | -50.806839 | -0.76907951 | 122.4968 | 125.71111 | -0.10558376
48.1 | -3.02526 | -17.625837 | 0.065605849 | 51.315849 | 122.90921 | 0.0076399888 | -50.752686 | -0.76836282 | 122.81474 | 125.99829 | -0.10589851
48.2 | -3.02526 | -17.646749 | 0.065836139 | 51.363476 | 123.19671 | 0.0076681892 | -50.815048 | -0.76808178 | 123.05993 | 126.32438 | -0.10575974
48.3 | -3.02526 | -17.705053 | 0.066019043 | 51.317089 | 123.48421 | 0.0076925694 | -50.987484 | -0.76808453 | 123.40636 | 126.59521 | -0.10581396
48.4 | -3.02526 | -17.573315 | 0.066666298 | 51.376652 | 123.77171 | 0.0077688433 | -50.613739 | -0.76708567 | 123.66129 | 126.85443 | -0.10573608
48.5 | -3.02526 | -17.655331 | 0.066950619 | 51.319031 | 124.05921 | 0.0078017465 | -50.856514 | -0.76738632 | 123.94584 | 127.11964 | -0.10545835
48.6 | -3.02526 | -17.607073 | 0.06748385 | 51.377926 | 124.3467 | 0.0078618759 | -50.718529 | -0.76632553 | 124.25024 | 127.41239 | -0.10557914
48.7 | -3.02526 | -17.759083 | 0.067551211 | 51.510918 | 124.63421 | 0.0078702206 | -51.166397 | -0.76708686 | 124.52467 | 127.68153 | -0.10567041
48.8 | -3.02526 | -17.654694 | 0.067852326 | 51.387924 | 124.92171 | 0.0079122316 | -50.862579 | -0.76575965 | 124.82314 | 127.99044 | -0.10560531
48.9 | -3.02526 | -17.6558 | 0.068296209 | 51.528553 | 125.20921 | 0.0079613701 | -50.869404 | -0.76513326 | 125.08331 | 128.24918 | -0.10583948
49 | -3.02526 | -17.620523 | 0.068544291 | 51.567989 | 125.4967 | 0.0079873037 | -50.766148 | -0.7645759 | 125.36384 | 128.50153 | -0.10572699
49.1 | -3.02526 | -17.659616 | 0.068753384 | 51.469692 | 125.78421 | 0.0080105159 | -50.878838 | -0.76461422 | 125.66084 | 128.78362 | -0.10550213
49.2 | -3.02526 | -17.671194 | 0.069142349 | 51.455654 | 126.07171 | 0.0080558276 | -50.912781 | -0.76433778 | 125.94769 | 129.08505 | -0.10549038
49.3 | -3.02526 | -17.74435 | 0.069354765 | 51.559654 | 126.35921 | 0.0080826217 | -51.121761 | -0.76419264 | 126.17221 | 129.36821 | -0.10567904
49.4 | -3.02526 | -17.730137 | 0.069640137 | 51.569386 | 126.64671 | 0.0081111379 | -51.082104 | -0.76340795 | 126.50291 | 129.58749 | -0.1058089
49.5 | -3.02526 | -17.761766 | 0.069676183 | 51.569805 | 126.9342 | 0.0081258006 | -51.171001 | -0.76309061 | 126.78376 | 129.89189 | -0.10595924
49.6 | -3.02526 | -17.786621 | 0.070194326 | 51.569824 | 127.22171 | 0.0081803035 | -51.243912 | -0.76286548 | 127.08957 | 130.12955 | -0.10591009
49.7 | -3.02526 | -17.790787 | 0.070472658 | 51.569824 | 127.50921 | 0.0082223378 | -51.25539 | -0.76254898 | 127.37351 | 130.43495 | -0.10577448
49.8 | -3.02526 | -17.879848 | 0.070715301 | 51.569824 | 127.79671 | 0.0082492856 | -51.51038 | -0.76279324 | 127.6469 | 130.7554 | -0.10577761
49.9 | -3.02526 | -17.78574 | 0.071057007 | 51.569824 | 128.08423 | 0.0082917437 | -51.238678 | -0.76175135 | 127.94834 | 131.06158 | -0.10592161
50 | -3.02526 | -17.72823 | 0.071503967 | 51.654255 | 128.37175 | 0.0083378088 | -51.072403 | -0.76113623 | 128.1245 | 131.28354 | -0.10582649
50.1 | -3.02526 | -17.847435 | 0.071312286 | 51.580372 | 128.65926 | 0.0083151683 | -51.413292 | -0.76120573 | 128.46461 | 131.56187 | -0.10606723
50.2 | -3.03036 | -17.762459 | 0.072018415 | 51.570278 | 128.94675 | 0.0083904043 | -51.169361 | -0.76044667 | 128.76823 | 131.86107 | -0.10591386
50.3 | -3.0479472 | -17.837467 | 0.072211847 | 51.60751 | 129.23425 | 0.0084125223 | -51.383404 | -0.7607742 | 129.01997 | 132.11996 | -0.10584485
50.4 | -3.0262403 | -17.74284 | 0.072573341 | 51.571453 | 129.52174 | 0.0084497351 | -51.111839 | -0.75955284 | 129.35341 | 132.3873 | -0.10592883
50.5 | -3.0253024 | -17.934753 | 0.072473966 | 51.644554 | 129.80925 | 0.0084431702 | -51.664742 | -0.76014435 | 129.60605 | 132.6617 | -0.10608651
50.6 | -3.0252619 | -17.698187 | 0.07317891 | 51.899448 | 130.09674 | 0.0085230116 | -50.984928 | -0.75847179 | 129.83704 | 132.93552 | -0.10616484
50.7 | -3.02526 | -17.746328 | 0.073499188 | 51.858318 | 130.38425 | 0.0085606463 | -51.126881 | -0.75874025 | 130.14088 | 133.17021 | -0.10605861
50.8 | -3.02526 | -17.850979 | 0.073507346 | 51.650017 | 130.67174 | 0.0085682534 | -51.428215 | -0.7589013 | 130.49039 | 133.48996 | -0.1060043
50.9 | -3.02526 | -17.802505 | 0.073825382 | 51.912006 | 130.95924 | 0.0086078951 | -51.294682 | -0.7580319 | 130.70869 | 133.75201 | -0.10597706
51 | -3.02526 | -17.700888 | 0.074443527 | 51.931465 | 131.24673 | 0.0086862054 | -51.002674 | -0.75739264 | 131.02185 | 134.00127 | -0.10595345
51.1 | -3.02526 | -17.817913 | 0.074587114 | 51.855324 | 131.53424 | 0.0086960252 | -51.339706 | -0.75768071 | 131.28633 | 134.27684 | -0.10606997
51.2 | -3.02526 | -17.88085 | 0.074625909 | 51.90704 | 131.82175 | 0.0086978273 | -51.523689 | -0.75760889 | 131.5468 | 134.5788 | -0.10611001
51.3 | -3.02526 | -17.753126 | 0.075111821 | 51.931278 | 132.10924 | 0.0087574124 | -51.162403 | -0.75659561 | 131.82072 | 134.82378 | -0.10628951
51.4 | -3.02526 | -17.921314 | 0.075186253 | 51.932327 | 132.39674 | 0.0087507172 | -51.648659 | -0.75747669 | 132.12793 | 135.13071 | -0.10600922
51.5 | -3.02526 | -17.91161 | 0.075635351 | 51.932369 | 132.68425 | 0.0088084545 | -51.619091 | -0.75692952 | 132.36029 | 135.37813 | -0.10612133
51.6 | -3.02526 | -17.869347 | 0.075769328 | 51.974453 | 132.97174 | 0.008831949 | -51.501255 | -0.75660831 | 132.66855 | 135.60933 | -0.10591893
51.7 | -3.02526 | -17.790251 | 0.076509863 | 51.944099 | 133.25925 | 0.0089136753 | -51.272778 | -0.75595993 | 132.96599 | 135.96664 | -0.10592861
51.8 | -3.02526 | -17.92672 | 0.076534897 | 52.117527 | 133.54675 | 0.0089175198 | -51.664673 | -0.75628197 | 133.17152 | 136.16554 | -0.10601126
51.9 | -3.02526 | -17.974009 | 0.076694496 | 52.029041 | 133.83424 | 0.0089374492 | -51.797909 | -0.75590146 | 133.5434 | 136.44525 | -0.10616759
52 | -3.02526 | -17.921412 | 0.077031977 | 51.959751 | 134.12175 | 0.0089763841 | -51.64341 | -0.75540042 | 133.84526 | 136.62938 | -0.10614026
52.1 | -3.02526 | -17.872477 | 0.077759467 | 52.105209 | 134.40924 | 0.009077928 | -51.498703 | -0.75491339 | 134.07993 | 136.92635 | -0.10585137
52.2 | -3.02526 | -17.752687 | 0.078098044 | 52.276215 | 134.69675 | 0.0091022495 | -51.151775 | -0.75416106 | 134.33727 | 137.19034 | -0.10587268
52.3 | -3.02526 | -17.805571 | 0.078186236 | 52.283607 | 134.98424 | 0.0091068149 | -51.305954 | -0.75391912 | 134.64128 | 137.46539 | -0.10611045
52.4 | -3.02526 | -17.761377 | 0.078483663 | 52.283924 | 135.27174 | 0.0091409674 | -51.181171 | -0.75330693 | 134.91475 | 137.76579 | -0.10603955
52.5 | -3.02526 | -17.707355 | 0.07908424 | 52.283939 | 135.55925 | 0.0092037907 | -51.025146 | -0.75235337 | 135.17427 | 138.01755 | -0.10642914
52.6 | -3.02526 | -17.782843 | 0.0793323 | 52.283939 | 135.84674 | 0.0092357732 | -51.242134 | -0.7529071 | 135.52599 | 138.30206 | -0.10616028
52.7 | -3.02526 | -17.786228 | 0.079684131 | 52.283939 | 136.13425 | 0.0092823869 | -51.250175 | -0.75244045 | 135.80424 | 138.59633 | -0.10596785
52.8 | -3.02526 | -17.782089 | 0.080113403 | 52.283939 | 136.42175 | 0.0093253143 | -51.239647 | -0.75196439 | 136.0806 | 138.88351 | -0.10594278
52.9 | -3.02526 | -17.818188 | 0.080214821 | 52.283939 | 136.70924 | 0.0093407705 | -51.343822 | -0.75175858 | 136.33867 | 139.15434 | -0.1059489
53 | -3.02526 | -17.819815 | 0.08065664 | 52.283939 | 136.99675 | 0.0093989065 | -51.345707 | -0.75127077 | 136.65215 | 139.45932 | -0.10605659
53.1 | -3.02526 | -17.960583 | 0.080557801 | 52.283939 | 137.28424 | 0.0093829101 | -51.753658 | -0.75137442 | 136.95923 | 139.71042 | -0.10628014
53.2 | -3.02526 | -18.000744 | 0.080825232 | 52.283939 | 137.57175 | 0.0094179837 | -51.869164 | -0.75098377 | 137.24522 | 140.02919 | -0.10635304
53.3 | -3.02526 | -17.869648 | 0.081333578 | 52.283939 | 137.85925 | 0.0094754891 | -51.490253 | -0.75009274 | 137.54332 | 140.32558 | -0.10622648
53.4 | -3.02526 | -17.848484 | 0.082027093 | 52.372272 | 138.14674 | 0.0095501747 | -51.428104 | -0.74932045 | 137.79819 | 140.63622 | -0.10625111
53.5 | -3.02526 | -17.995895 | 0.082023054 | 52.362816 | 138.43425 | 0.0095537463 | -51.856674 | -0.74976373 | 138.10118 | 140.86945 | -0.10619792
53.6 | -3.02526 | -18.036276 | 0.082243063 | 52.350662 | 138.72174 | 0.009573698 | -51.971584 | -0.74932402 | 138.41083 | 141.21043 | -0.10635655
53.7 | -3.02526 | -18.03474 | 0.082387373 | 52.313278 | 139.00925 | 0.0095952554 | -51.969238 | -0.74857438 | 138.6967 | 141.47339 | -0.10668176
53.8 | -3.02526 | -18.039242 | 0.082790181 | 52.620579 | 139.29674 | 0.0096402876 | -51.979866 | -0.74852741 | 138.92065 | 141.72607 | -0.10631023
53.9 | -3.02526 | -18.103802 | 0.083008856 | 52.634853 | 139.58424 | 0.0096642543 | -52.164684 | -0.74877036 | 139.21751 | 142.03412 | -0.10608865
54 | -3.02526 | -18.055473 | 0.083558276 | 52.592804 | 139.87175 | 0.0097285379 | -52.024925 | -0.74789971 | 139.55989 | 142.33156 | -0.10613413
54.1 | -3.02526 | -18.133127 | 0.083611853 | 52.534966 | 140.15924 | 0.0097363442 | -52.245502 | -0.74733806 | 139.82262 | 142.62663 | -0.10640128
54.2 | -3.02526 | -18.203104 | 0.083800405 | 52.616127 | 140.44675 | 0.0097699659 | -52.44669 | -0.7471382 | 140.05621 | 142.8624 | -0.10646624
54.3 | -3.02526 | -18.281618 | 0.083810829 | 52.634663 | 140.73425 | 0.0097702872 | -52.672245 | -0.74732572 | 140.32657 | 143.15604 | -0.10643496
54.4 | -3.02526 | -18.217051 | 0.084160708 | 52.63546 | 141.02174 | 0.0098130759 | -52.484463 | -0.74674922 | 140.67746 | 143.41599 | -0.10628206
54.5 | -3.02526 | -18.198631 | 0.084394962 | 52.733608 | 141.30925 | 0.0098302569 | -52.428406 | -0.74642432 | 140.93082 | 143.70192 | -0.10611754
54.6 | -3.02526 | -18.191359 | 0.084883407 | 52.639736 | 141.59674 | 0.0098815896 | -52.403694 | -0.7460925 | 141.23195 | 143.94949 | -0.10616677
54.7 | -3.02526 | -18.31241 | 0.084965296 | 52.635681 | 141.88425 | 0.0098875696 | -52.749252 | -0.74668008 | 141.52046 | 144.26541 | -0.10628139
54.8 | -3.02526 | -18.214617 | 0.085351013 | 52.635506 | 142.17174 | 0.0099374391 | -52.467411 | -0.74547833 | 141.80025 | 144.52588 | -0.10631714
54.9 | -3.02526 | -18.218439 | 0.085650995 | 52.689106 | 142.45924 | 0.0099743418 | -52.474792 | -0.74531102 | 142.09694 | 144.80833 | -0.10631527
55 | -3.02526 | -18.099331 | 0.086159788 | 52.637886 | 142.74675 | 0.010034161 | -52.131241 | -0.74435121 | 142.38753 | 145.07634 | -0.10630455
55.1 | -3.02526 | -18.180019 | 0.086360246 | 52.797123 | 143.03424 | 0.010054011 | -52.365047 | -0.74471551 | 142.6463 | 145.40245 | -0.10604231
55.2 | -3.02526 | -18.232489 | 0.086582638 | 52.846745 | 143.32175 | 0.010084449 | -52.517426 | -0.74411958 | 142.92607 | 145.61052 | -0.10627677
55.3 | -3.02526 | -18.32419 | 0.086821303 | 52.864239 | 143.60924 | 0.01011467 | -52.783157 | -0.74420804 | 143.19453 | 145.91307 | -0.10630321
55.4 | -3.02526 | -18.272261 | 0.087285154 | 52.940903 | 143.89674 | 0.01016899 | -52.636936 | -0.74347436 | 143.53084 | 146.21173 | -0.10644389
55.5 | -3.02526 | -18.287264 | 0.08775638 | 52.867054 | 144.18425 | 0.010215826 | -52.680466 | -0.74325359 | 143.79024 | 146.52534 | -0.10631651
55.6 | -3.02526 | -18.434521 | 0.087774999 | 52.971367 | 144.47176 | 0.010224427 | -53.105682 | -0.74385446 | 144.02812 | 146.77347 | -0.10623615
55.7 | -3.02526 | -18.277014 | 0.088511892 | 52.975868 | 144.75925 | 0.010310392 | -52.651546 | -0.74258941 | 144.33923 | 147.04787 | -0.1061355
55.8 | -3.02526 | -18.33334 | 0.08854679 | 52.976063 | 145.04675 | 0.010307812 | -52.81321 | -0.74239397 | 144.67955 | 147.32286 | -0.1061404
55.9 | -3.02526 | -18.310017 | 0.08901301 | 52.976074 | 145.33424 | 0.01036589 | -52.747074 | -0.74158794 | 144.94031 | 147.64397 | -0.10627143
56 | -3.02526 | -18.411377 | 0.089173876 | 53.008369 | 145.62175 | 0.010368165 | -53.037872 | -0.74162704 | 145.19785 | 147.91437 | -0.10630248
56.1 | -3.02526 | -18.351301 | 0.08962404 | 53.009941 | 145.90924 | 0.010435541 | -52.866283 | -0.74085253 | 145.53792 | 148.20273 | -0.10645279
56.2 | -3.02526 | -18.377424 | 0.090026364 | 53.165867 | 146.19675 | 0.010484342 | -52.940567 | -0.74058485 | 145.77301 | 148.4395 | -0.1063306
56.3 | -3.02526 | -18.404144 | 0.090476163 | 53.17701 | 146.48424 | 0.010533522 | -53.018204 | -0.74063271 | 146.06793 | 148.73148 | -0.10615242
56.4 | -3.02526 | -18.295128 | 0.090859942 | 53.248646 | 146.77174 | 0.010576301 | -52.704521 | -0.73919463 | 146.30757 | 149.03047 | -0.10647159
56.5 | -3.02526 | -18.315456 | 0.091039479 | 53.262726 | 147.05923 | 0.010603038 | -52.761768 | -0.7390632 | 146.61786 | 149.29865 | -0.10649874
56.6 | -3.02526 | -18.401821 | 0.091326803 | 53.144936 | 147.34674 | 0.010648166 | -53.00919 | -0.73889893 | 146.96149 | 149.5863 | -0.10660744
56.7 | -3.02526 | -18.38777 | 0.091686472 | 53.291241 | 147.63425 | 0.010669122 | -52.969345 | -0.73882097 | 147.2458 | 149.90138 | -0.10637067
56.8 | -3.02526 | -18.349104 | 0.092034966 | 53.315552 | 147.92175 | 0.010716621 | -52.858223 | -0.73823982 | 147.53703 | 150.15306 | -0.10623383
56.9 | -3.02526 | -18.390116 | 0.092193 | 53.282368 | 148.20924 | 0.010731841 | -52.974586 | -0.73816264 | 147.81558 | 150.45576 | -0.10607194
57 | -3.02526 | -18.435942 | 0.092368454 | 53.315117 | 148.49673 | 0.010751909 | -53.103828 | -0.73782241 | 148.13721 | 150.79274 | -0.10635816
57.1 | -3.02526 | -18.416533 | 0.092667572 | 53.189983 | 148.78426 | 0.010784464 | -53.046455 | -0.73729044 | 148.4216 | 151.11765 | -0.10642415
57.2 | -3.02526 | -18.412292 | 0.093093716 | 53.311176 | 149.07175 | 0.010835408 | -53.034286 | -0.73694617 | 148.68639 | 151.33821 | -0.10648498
57.3 | -3.02526 | -18.419746 | 0.093233332 | 53.316414 | 149.35925 | 0.010860754 | -53.05835 | -0.7365737 | 148.97015 | 151.64099 | -0.10655265
57.4 | -3.02526 | -18.40414 | 0.093588442 | 53.316643 | 149.64674 | 0.010898743 | -53.014343 | -0.73629421 | 149.26799 | 151.94911 | -0.10649841
57.5 | -3.02526 | -18.306278 | 0.094148315 | 53.31665 | 149.93425 | 0.010963786 | -52.73317 | -0.73568535 | 149.5383 | 152.16399 | -0.10638788
57.6 | -3.02526 | -18.382154 | 0.094332747 | 53.31665 | 150.22174 | 0.010986037 | -52.955017 | -0.7356407 | 149.8609 | 152.43884 | -0.10642063
57.7 | -3.02526 | -18.471909 | 0.094540238 | 53.31665 | 150.50925 | 0.011010264 | -53.214275 | -0.73585224 | 150.17842 | 152.74001 | -0.10632768
57.8 | -3.02526 | -18.367769 | 0.095322907 | 53.31665 | 150.79674 | 0.011096138 | -52.916367 | -0.73501092 | 150.43291 | 153.05748 | -0.10641853
57.9 | -3.02526 | -18.280073 | 0.095793657 | 53.450115 | 151.08424 | 0.011153332 | -52.665958 | -0.73409003 | 150.6908 | 153.27881 | -0.10649184
58 | -3.02526 | -18.373379 | 0.096200615 | 53.522415 | 151.37173 | 0.011191896 | -52.931103 | -0.7344802 | 150.95549 | 153.56645 | -0.10619207
58.1 | -3.02526 | -18.45499 | 0.09697111 | 53.641941 | 151.65924 | 0.011294235 | -53.167625 | -0.73461318 | 151.20894 | 153.83383 | -0.10619371
58.2 | -3.02526 | -18.468721 | 0.097127631 | 53.559082 | 151.94675 | 0.0113021 | -53.209141 | -0.73408282 | 151.53268 | 154.11641 | -0.10633729
58.3 | -3.02526 | -18.552069 | 0.0974117 | 53.652988 | 152.23424 | 0.011337361 | -53.44857 | -0.73407733 | 151.79671 | 154.43576 | -0.10632536
58.4 | -3.02526 | -18.491159 | 0.097650915 | 53.657043 | 152.52174 | 0.011366811 | -53.276424 | -0.73334903 | 152.08925 | 154.70769 | -0.10657779
58.5 | -3.02526 | -18.51437 | 0.097779445 | 53.509304 | 152.80925 | 0.011393986 | -53.34306 | -0.73316151 | 152.41617 | 155.01244 | -0.10647524
58.6 | -3.02526 | -18.465786 | 0.098145403 | 53.571213 | 153.09676 | 0.011425056 | -53.203926 | -0.73228389 | 152.72673 | 155.28944 | -0.1064676
58.7 | -3.02526 | -18.568838 | 0.098252855 | 53.502167 | 153.38425 | 0.011429559 | -53.497692 | -0.7328248 | 153.03841 | 155.5867 | -0.10635772
58.8 | -3.02526 | -18.575649 | 0.099357657 | 53.650532 | 153.67175 | 0.011565991 | -53.517429 | -0.73233438 | 153.255 | 155.82388 | -0.10627218
58.9 | -3.02526 | -18.685402 | 0.099500075 | 53.656937 | 153.95924 | 0.0115831 | -53.833412 | -0.7323699 | 153.584 | 156.1362 | -0.10636856
59 | -3.02526 | -18.603727 | 0.099881999 | 53.657211 | 154.24675 | 0.011615924 | -53.598465 | -0.73097855 | 153.86234 | 156.41495 | -0.10652205
59.1 | -3.02526 | -18.701555 | 0.10041142 | 53.657227 | 154.53424 | 0.011683326 | -53.87923 | -0.73103958 | 154.14125 | 156.6803 | -0.10653964
59.2 | -3.02526 | -18.607937 | 0.10081401 | 53.657227 | 154.82175 | 0.011735974 | -53.610607 | -0.73005593 | 154.47575 | 156.96265 | -0.1065476
59.3 | -3.02526 | -18.685274 | 0.1011488 | 53.657227 | 155.10924 | 0.011772997 | -53.833698 | -0.73038846 | 154.72511 | 157.20938 | -0.10648388
59.4 | -3.02526 | -18.689156 | 0.10140761 | 53.806038 | 155.39674 | 0.01180076 | -53.845219 | -0.72975224 | 154.98738 | 157.49638 | -0.10641649
59.5 | -3.02526 | -18.690073 | 0.101607 | 53.706406 | 155.68423 | 0.011833874 | -53.844727 | -0.72910291 | 155.31137 | 157.74236 | -0.10650618
59.6 | -3.02526 | -18.800104 | 0.10172351 | 53.940914 | 155.97176 | 0.01183466 | -54.165207 | -0.7290321 | 155.54547 | 158.07227 | -0.10672417
59.7 | -3.02526 | -18.841827 | 0.10179981 | 53.713871 | 156.25925 | 0.011861536 | -54.286156 | -0.72934771 | 155.86124 | 158.35039 | -0.10641815
59.8 | -3.02526 | -18.719042 | 0.10267758 | 54.050632 | 156.54674 | 0.011956651 | -53.929024 | -0.72806299 | 156.04507 | 158.59612 | -0.10629291
59.9 | -3.02526 | -18.749222 | 0.10274962 | 53.979065 | 156.83424 | 0.011964777 | -54.016838 | -0.72749609 | 156.4198 | 158.94984 | -0.10644151
60 | -3.02526 | -18.877228 | 0.10304616 | 53.975967 | 157.12175 | 0.01199568 | -54.386333 | -0.72751594 | 156.71333 | 159.25854 | -0.10666763
60.1 | -3.02526 | -18.957327 | 0.10320643 | 53.975838 | 157.40926 | 0.012018761 | -54.61813 | -0.72770834 | 156.97585 | 159.52536 | -0.1066333
60.2 | -3.02526 | -18.834169 | 0.10353886 | 53.97583 | 157.69675 | 0.012055588 | -54.264519 | -0.72635859 | 157.2411 | 159.80713 | -0.10675752
60.3 | -3.02526 | -18.941465 | 0.10368422 | 53.888775 | 157.98425 | 0.012069199 | -54.573334 | -0.72694486 | 157.561 | 160.09863 | -0.10669369
60.4 | -3.02526 | -18.918835 | 0.10418654 | 53.972065 | 158.27174 | 0.012121646 | -54.509903 | -0.72648424 | 157.84152 | 160.33173 | -0.10638548
60.5 | -3.02526 | -19.064117 | 0.10422923 | 54.001858 | 158.55925 | 0.012135724 | -54.929909 | -0.72674865 | 158.11179 | 160.64842 | -0.10628619
60.6 | -3.03036 | -19.037973 | 0.1047095 | 53.976955 | 158.84674 | 0.012191991 | -54.857418 | -0.72588956 | 158.46312 | 160.93678 | -0.10666651
60.7 | -3.0479472 | -19.149866 | 0.10460258 | 53.97588 | 159.13425 | 0.012187215 | -55.176369 | -0.72602415 | 158.69182 | 161.16081 | -0.10678943
60.8 | -3.0262403 | -19.08462 | 0.10563889 | 53.990318 | 159.42174 | 0.012304711 | -54.988316 | -0.72529304 | 159.0182 | 161.44478 | -0.10681985
60.9 | -3.0253024 | -18.949818 | 0.10597003 | 54.073784 | 159.70924 | 0.012346494 | -54.599159 | -0.72443104 | 159.27533 | 161.69781 | -0.10657834
61 | -3.0252619 | -18.99198 | 0.10601328 | 54.07576 | 159.99675 | 0.012347497 | -54.718781 | -0.72496009 | 159.58655 | 161.98883 | -0.10635633
61.1 | -3.02526 | -18.988033 | 0.10634386 | 54.213997 | 160.28424 | 0.012381022 | -54.707615 | -0.72459584 | 159.88463 | 162.26381 | -0.10645543
61.2 | -3.02526 | -18.896147 | 0.1073072 | 54.167053 | 160.57175 | 0.01249141 | -54.441124 | -0.72311592 | 160.15434 | 162.51909 | -0.10678028
61.3 | -3.02526 | -19.023178 | 0.10693386 | 54.296635 | 160.85925 | 0.012449806 | -54.807709 | -0.72359627 | 160.4312 | 162.77017 | -0.10685816
61.4 | -3.02526 | -19.119148 | 0.10701267 | 54.305042 | 161.14674 | 0.012452165 | -55.084 | -0.72385538 | 160.69981 | 163.03685 | -0.10675413
61.5 | -3.02526 | -19.051538 | 0.10718375 | 54.305405 | 161.43425 | 0.012472557 | -54.889511 | -0.72317964 | 161.00352 | 163.31329 | -0.1066806
61.6 | -3.02526 | -18.930695 | 0.10799201 | 54.411026 | 161.72174 | 0.012566555 | -54.539185 | -0.72241956 | 161.22137 | 163.55136 | -0.10656839
61.7 | -3.02526 | -19.026457 | 0.10851661 | 54.313503 | 162.00925 | 0.01263599 | -54.81525 | -0.72252655 | 161.54594 | 163.88666 | -0.10652776
61.8 | -3.02526 | -19.186432 | 0.10871813 | 54.305771 | 162.29675 | 0.012650559 | -55.274036 | -0.72281063 | 161.87596 | 164.09454 | -0.10654707
61.9 | -3.02526 | -19.176901 | 0.10938212 | 54.305439 | 162.58424 | 0.012728924 | -55.245888 | -0.72233933 | 162.1151 | 164.44278 | -0.10663643
62 | -3.02526 | -19.053045 | 0.10997579 | 54.30542 | 162.87175 | 0.012805372 | -54.888927 | -0.72116613 | 162.40903 | 164.71107 | -0.10693161
62.1 | -3.02526 | -19.037294 | 0.11058437 | 54.30542 | 163.15924 | 0.012869721 | -54.844112 | -0.72073919 | 162.70706 | 164.94551 | -0.10669914
62.2 | -3.02526 | -19.082428 | 0.11062907 | 54.446777 | 163.44675 | 0.012878591 | -54.971813 | -0.7209878 | 162.98088 | 165.22285 | -0.10643418
62.3 | -3.02526 | -19.09934 | 0.11111742 | 54.560387 | 163.73424 | 0.012931979 | -55.022919 | -0.72047114 | 163.27713 | 165.44298 | -0.1065027
62.4 | -3.02526 | -19.022881 | 0.11140588 | 54.621281 | 164.02174 | 0.012962541 | -54.80254 | -0.71939957 | 163.52628 | 165.71918 | -0.1067092
62.5 | -3.02526 | -19.086246 | 0.11149495 | 54.623905 | 164.30925 | 0.012969452 | -54.986641 | -0.71914333 | 163.80971 | 166.02977 | -0.10670585
62.6 | -3.02526 | -19.260782 | 0.11147419 | 54.624023 | 164.59674 | 0.012970741 | -55.486652 | -0.71983308 | 164.14037 | 166.34874 | -0.10673566
62.7 | -3.02526 | -19.175211 | 0.11209226 | 54.624023 | 164.88425 | 0.013035837 | -55.238796 | -0.71897626 | 164.43349 | 166.59567 | -0.1066341
62.8 | -3.02526 | -19.084528 | 0.11260034 | 54.607155 | 165.17175 | 0.013091681 | -54.978024 | -0.71805918 | 164.7451 | 166.8748 | -0.10647864
62.9 | -3.02526 | -19.139469 | 0.11288301 | 54.623295 | 165.45924 | 0.013136243 | -55.133514 | -0.71820551 | 164.95303 | 167.14716 | -0.10645929
63 | -3.02526 | -19.253977 | 0.11322927 | 54.623993 | 165.74675 | 0.013174211 | -55.463757 | -0.71805781 | 165.24455 | 167.42628 | -0.10669906
63.1 | -3.02526 | -19.274624 | 0.11351453 | 54.624023 | 166.03424 | 0.013217641 | -55.521767 | -0.71763843 | 165.57327 | 167.72826 | -0.1066799
63.2 | -3.02526 | -19.273754 | 0.1138384 | 54.624023 | 166.32175 | 0.013253015 | -55.517365 | -0.71719033 | 165.87213 | 167.99319 | -0.10682621
63.3 | -3.02526 | -19.184378 | 0.11460362 | 54.796757 | 166.60924 | 0.013334787 | -55.25993 | -0.71673304 | 166.11598 | 168.30132 | -0.10658978
63.4 | -3.02526 | -19.223507 | 0.1152513 | 54.663864 | 166.89674 | 0.013408345 | -55.372841 | -0.71670985 | 166.44949 | 168.56018 | -0.10641217
63.5 | -3.02526 | -19.296423 | 0.11574289 | 54.718567 | 167.18425 | 0.013466571 | -55.585049 | -0.7163406 | 166.75198 | 168.88011 | -0.10674995
63.6 | -3.02526 | -19.271921 | 0.11619399 | 54.771793 | 167.47174 | 0.013519798 | -55.514309 | -0.71626019 | 167.01323 | 169.19882 | -0.10659892
63.7 | -3.02526 | -19.19397 | 0.11689567 | 54.871342 | 167.75925 | 0.013598896 | -55.287502 | -0.71522027 | 167.29659 | 169.49776 | -0.1068031
63.8 | -3.02526 | -19.205784 | 0.1175082 | 54.921677 | 168.04674 | 0.013669734 | -55.325188 | -0.71453887 | 167.60637 | 169.7318 | -0.1069769
63.9 | -3.02526 | -19.19488 | 0.11801647 | 54.93121 | 168.33424 | 0.013732674 | -55.294456 | -0.71423149 | 167.83871 | 169.95499 | -0.10677449
64 | -3.02526 | -19.187601 | 0.11844506 | 54.931622 | 168.62175 | 0.01378093 | -55.27504 | -0.71394515 | 168.17773 | 170.3351 | -0.10655816
64.1 | -3.02526 | -19.283888 | 0.11846576 | 54.931641 | 168.90926 | 0.013785615 | -55.554993 | -0.71441001 | 168.47118 | 170.60393 | -0.1066288
64.2 | -3.02526 | -19.320414 | 0.11892257 | 54.931641 | 169.19675 | 0.01383808 | -55.663265 | -0.71421945 | 168.76817 | 170.89871 | -0.10663592
64.3 | -3.02526 | -19.371531 | 0.11916861 | 54.931641 | 169.48425 | 0.013865795 | -55.815037 | -0.71385062 | 169.09769 | 171.15619 | -0.10684306
64.4 | -3.02526 | -19.330549 | 0.11960225 | 54.931641 | 169.77174 | 0.013914373 | -55.699295 | -0.7132141 | 169.36453 | 171.47917 | -0.10702362
64.5 | -3.02526 | -19.227659 | 0.1204406 | 54.931641 | 170.05925 | 0.014008844 | -55.405643 | -0.7125923 | 169.64503 | 171.78702 | -0.10670172
64.6 | -3.02526 | -19.250284 | 0.12084511 | 54.931641 | 170.34674 | 0.014051542 | -55.47113 | -0.71256554 | 169.89259 | 172.03531 | -0.10646316
64.7 | -3.02526 | -19.390385 | 0.12071372 | 55.001541 | 170.63425 | 0.014032865 | -55.873665 | -0.71245098 | 170.19777 | 172.27315 | -0.10669941
64.8 | -3.02526 | -19.415838 | 0.12112139 | 54.934658 | 170.92174 | 0.014070676 | -55.942833 | -0.71180677 | 170.50685 | 172.61302 | -0.1068079
64.9 | -3.02526 | -19.505152 | 0.12132286 | 54.93177 | 171.20924 | 0.014095112 | -56.196507 | -0.71134573 | 170.79169 | 172.95992 | -0.10702182
65 | -3.02526 | -19.502228 | 0.12175692 | 55.087254 | 171.49675 | 0.014149291 | -56.184994 | -0.71141702 | 171.06299 | 173.17766 | -0.10679999
65.1 | -3.02526 | -19.57682 | 0.12224381 | 55.072292 | 171.78424 | 0.014211064 | -56.394913 | -0.71142238 | 171.38478 | 173.51765 | -0.1066887
65.2 | -3.02526 | -19.444859 | 0.12264112 | 54.955456 | 172.07175 | 0.014251533 | -56.013596 | -0.71000743 | 171.64342 | 173.78682 | -0.10664841
65.3 | -3.02526 | -19.639668 | 0.12345424 | 55.069168 | 172.35925 | 0.014362314 | -56.577717 | -0.71057045 | 171.95399 | 174.08234 | -0.10692081
65.4 | -3.02526 | -19.549093 | 0.12379391 | 55.220802 | 172.64674 | 0.014393823 | -56.313812 | -0.70942491 | 172.22676 | 174.3186 | -0.10675631
65.5 | -3.02526 | -19.576727 | 0.12389056 | 55.227692 | 172.93425 | 0.014406836 | -56.391624 | -0.70872957 | 172.49802 | 174.58096 | -0.10693061
65.6 | -3.02526 | -19.708937 | 0.12395823 | 55.198597 | 173.22176 | 0.014406027 | -56.775402 | -0.70935202 | 172.75679 | 174.91122 | -0.10680212
65.7 | -3.02526 | -19.705614 | 0.12413804 | 55.237503 | 173.50925 | 0.014421053 | -56.764549 | -0.70900029 | 173.09888 | 175.21999 | -0.10663058
65.8 | -3.02526 | -19.563911 | 0.12515329 | 55.239182 | 173.79675 | 0.014547014 | -56.357414 | -0.70745331 | 173.3999 | 175.47202 | -0.10669355
65.9 | -3.02526 | -19.620026 | 0.12548678 | 55.239254 | 174.08424 | 0.014577895 | -56.520153 | -0.70701718 | 173.66501 | 175.82674 | -0.10682345
66 | -3.02526 | -19.764027 | 0.12555236 | 55.239258 | 174.37175 | 0.014589079 | -56.934864 | -0.70727122 | 173.9521 | 176.06125 | -0.10680054
66.1 | -3.02526 | -19.694567 | 0.125985 | 55.239258 | 174.65924 | 0.014643476 | -56.736191 | -0.70617247 | 174.2654 | 176.33545 | -0.10712586
66.2 | -3.02526 | -19.962816 | 0.12562548 | 55.239258 | 174.94675 | 0.014603455 | -57.510044 | -0.70792723 | 174.62059 | 176.63127 | -0.10678152
66.3 | -3.02526 | -19.720713 | 0.12647741 | 55.239258 | 175.23424 | 0.014702844 | -56.815887 | -0.70578259 | 174.8746 | 176.92314 | -0.10682452
66.4 | -3.02526 | -19.713198 | 0.12664063 | 55.367199 | 175.52174 | 0.014727467 | -56.792767 | -0.70570672 | 175.11063 | 177.21562 | -0.10655409
66.5 | -3.02526 | -19.954489 | 0.12650502 | 55.245674 | 175.80923 | 0.014711285 | -57.491077 | -0.70651019 | 175.40959 | 177.51729 | -0.10660596
66.6 | -3.02526 | -19.939894 | 0.12684195 | 55.239536 | 176.09674 | 0.014749603 | -57.44976 | -0.70582086 | 175.72687 | 177.72386 | -0.10670511
66.7 | -3.02526 | -19.914339 | 0.12753187 | 55.283009 | 176.38425 | 0.014815957 | -57.379925 | -0.70493501 | 176.02344 | 178.09956 | -0.10682321
66.8 | -3.02526 | -20.026255 | 0.12793042 | 55.372314 | 176.67175 | 0.014859379 | -57.703003 | -0.70538867 | 176.26016 | 178.39034 | -0.10666323
66.9 | -3.02526 | -19.88866 | 0.12888636 | 55.246647 | 176.95924 | 0.014967724 | -57.306965 | -0.70428497 | 176.6373 | 178.70044 | -0.1065731
67 | -3.02526 | -19.978008 | 0.12922049 | 55.252457 | 177.24675 | 0.015004982 | -57.564198 | -0.70416546 | 176.91994 | 178.93785 | -0.10665695
67.1 | -3.02526 | -20.037439 | 0.12940668 | 55.522026 | 177.53426 | 0.015027936 | -57.733234 | -0.70376098 | 177.12233 | 179.25317 | -0.10674167
67.2 | -3.02526 | -20.01498 | 0.12998609 | 55.452988 | 177.82175 | 0.015097735 | -57.667732 | -0.703179 | 177.45641 | 179.49651 | -0.10675924
67.3 | -3.02526 | -20.036142 | 0.13009116 | 55.320816 | 178.10925 | 0.015107499 | -57.72995 | -0.70269066 | 177.79074 | 179.86176 | -0.10703997
67.4 | -3.02526 | -20.065022 | 0.13052793 | 55.524441 | 178.39674 | 0.0151655 | -57.80904 | -0.70253974 | 177.99976 | 180.1382 | -0.10677741
67.5 | -3.02526 | -20.130415 | 0.1305844 | 55.374794 | 178.68425 | 0.015171305 | -57.999508 | -0.70293218 | 178.32619 | 180.42105 | -0.10664292
67.6 | -3.02526 | -20.049301 | 0.13098033 | 55.425873 | 178.97174 | 0.01522255 | -57.764683 | -0.70193583 | 178.64331 | 180.6884 | -0.1068454
67.7 | -3.02526 | -20.089684 | 0.13100693 | 55.531136 | 179.25925 | 0.015219381 | -57.878815 | -0.70155472 | 178.91411 | 180.92403 | -0.10689891
67.8 | -3.02526 | -20.140783 | 0.13105462 | 55.509705 | 179.54674 | 0.0152296 | -58.02478 | -0.70169508 | 179.21173 | 181.29433 | -0.10685337
67.9 | -3.02526 | -20.164635 | 0.13154404 | 55.53476 | 179.83424 | 0.015285377 | -58.093227 | -0.70153147 | 179.49879 | 181.50214 | -0.10681094
68 | -3.02526 | -20.159666 | 0.13190676 | 55.441917 | 180.12173 | 0.015324421 | -58.077808 | -0.70131874 | 179.79176 | 181.84264 | -0.10676713
68.1 | -3.02526 | -20.168499 | 0.13221528 | 55.505726 | 180.40926 | 0.015364373 | -58.102032 | -0.70103204 | 180.07387 | 182.14748 | -0.10659905
68.2 | -3.02526 | -20.214914 | 0.13255867 | 55.534588 | 180.69675 | 0.015405617 | -58.23666 | -0.700764 | 180.36055 | 182.39183 | -0.10675419
68.3 | -3.02526 | -20.116718 | 0.13300712 | 55.535831 | 180.98424 | 0.015459416 | -57.953098 | -0.69974279 | 180.64908 | 182.69992 | -0.1069508
68.4 | -3.02526 | -20.250738 | 0.13324897 | 55.535885 | 181.27174 | 0.015484734 | -58.340172 | -0.70005614 | 180.92999 | 182.99232 | -0.10696995
68.5 | -3.02526 | -20.257185 | 0.13368985 | 55.636402 | 181.55925 | 0.015542615 | -58.357914 | -0.69961697 | 181.19414 | 183.21661 | -0.10688853
68.6 | -3.02526 | -20.193535 | 0.13417104 | 55.555546 | 181.84676 | 0.015599103 | -58.176712 | -0.69895869 | 181.50867 | 183.55228 | -0.10682543
68.7 | -3.02526 | -20.054825 | 0.13490193 | 55.552223 | 182.13425 | 0.015688665 | -57.776157 | -0.69839704 | 181.83299 | 183.79276 | -0.10666001
68.8 | -3.02526 | -20.056101 | 0.13469672 | 55.637772 | 182.42175 | 0.015657539 | -57.779171 | -0.69831657 | 182.04428 | 184.04427 | -0.10682628
68.9 | -3.02526 | -20.13718 | 0.134387 | 55.600925 | 182.70924 | 0.015615306 | -58.011559 | -0.6984089 | 182.40881 | 184.34172 | -0.10679741
69 | -3.02526 | -20.104523 | 0.13411972 | 55.538708 | 182.99675 | 0.015587283 | -57.919422 | -0.6976124 | 182.69084 | 184.63773 | -0.10698017
69.1 | -3.02526 | -20.192801 | 0.13452698 | 55.695328 | 183.28424 | 0.015629208 | -58.171497 | -0.6975956 | 182.92931 | 184.91138 | -0.10701293
69.2 | -3.02526 | -19.996498 | 0.13529001 | 55.647282 | 183.57175 | 0.015712662 | -57.605385 | -0.69654512 | 183.25294 | 185.17984 | -0.10672216
69.3 | -3.02526 | -19.949602 | 0.13560894 | 55.695206 | 183.85924 | 0.015747473 | -57.471111 | -0.69626743 | 183.55141 | 185.36914 | -0.1065525
69.4 | -3.02526 | -20.036568 | 0.13578209 | 55.66967 | 184.14674 | 0.015776275 | -57.721119 | -0.69597322 | 183.84518 | 185.64781 | -0.10650881
69.5 | -3.02526 | -20.010378 | 0.13625066 | 55.727627 | 184.43425 | 0.015830724 | -57.64542 | -0.69570029 | 184.14145 | 185.96571 | -0.10672431
69.6 | -3.02526 | -20.135281 | 0.13574199 | 55.760887 | 184.72176 | 0.01577165 | -58.002369 | -0.69552982 | 184.39217 | 186.24228 | -0.1068596
69.7 | -3.02526 | -20.064276 | 0.13619556 | 55.803841 | 185.00925 | 0.015820254 | -57.797569 | -0.694749 | 184.70001 | 186.59366 | -0.10680094
69.8 | -3.02526 | -20.021067 | 0.13696997 | 55.841793 | 185.29675 | 0.01592187 | -57.673687 | -0.69418091 | 184.96599 | 186.8506 | -0.10666402
69.9 | -3.02526 | -20.034058 | 0.13738707 | 55.768333 | 185.58424 | 0.015960135 | -57.709927 | -0.69373709 | 185.29121 | 187.08885 | -0.10680175
70 | -3.02526 | -20.124783 | 0.13751678 | 55.823532 | 185.87175 | 0.01597916 | -57.969845 | -0.69351929 | 185.55121 | 187.3792 | -0.10691626
70.1 | -3.02526 | -20.170181 | 0.13770486 | 55.825253 | 186.15924 | 0.015997043 | -58.099609 | -0.6934675 | 185.85461 | 187.70396 | -0.10697982
70.2 | -3.02526 | -20.117693 | 0.13822757 | 55.727131 | 186.44675 | 0.016049743 | -57.946911 | -0.69247377 | 186.16467 | 188.00198 | -0.1071784
70.3 | -3.02526 | -20.216387 | 0.13855681 | 55.838478 | 186.73425 | 0.016082782 | -58.230762 | -0.69295841 | 186.44081 | 188.2764 | -0.10705552
70.4 | -3.02526 | -20.146009 | 0.1389682 | 55.843288 | 187.02174 | 0.016135709 | -58.031475 | -0.69222486 | 186.69545 | 188.56493 | -0.10691305
70.5 | -3.02526 | -20.113056 | 0.13931619 | 55.843502 | 187.30925 | 0.016179631 | -57.936043 | -0.69152522 | 187.00699 | 188.86713 | -0.10677467
70.6 | -3.02526 | -20.295256 | 0.13931502 | 55.84351 | 187.59674 | 0.01617798 | -58.463161 | -0.69201052 | 187.28912 | 189.10881 | -0.10694241
70.7 | -3.02526 | -20.27877 | 0.13946842 | 55.902615 | 187.88425 | 0.016195679 | -58.416191 | -0.691284 | 187.5618 | 189.39113 | -0.10695516
70.8 | -3.02526 | -20.33511 | 0.13983661 | 55.846062 | 188.17174 | 0.016244471 | -58.581417 | -0.69105399 | 187.89267 | 189.67508 | -0.10708062
70.9 | -3.02526 | -20.392891 | 0.14016432 | 55.843616 | 188.45926 | 0.016284296 | -58.748394 | -0.69146132 | 188.15584 | 189.93271 | -0.1068452
71 | -3.02526 | -20.203985 | 0.14103538 | 55.887096 | 188.74675 | 0.016381916 | -58.206051 | -0.68970466 | 188.43553 | 190.17075 | -0.10679588
71.1 | -3.02526 | -20.318251 | 0.14120086 | 56.005096 | 189.03424 | 0.016407019 | -58.53561 | -0.69025165 | 188.69193 | 190.47855 | -0.10658223
71.2 | -3.02526 | -20.502844 | 0.1413673 | 56.009659 | 189.32175 | 0.016420165 | -59.071941 | -0.69102812 | 188.97722 | 190.77321 | -0.1066445
71.3 | -3.02526 | -20.476597 | 0.14173916 | 56.020725 | 189.60925 | 0.016458925 | -58.998001 | -0.69010121 | 189.29881 | 191.06378 | -0.10677957
71.4 | -3.02526 | -20.504316 | 0.14224529 | 56.01889 | 189.89674 | 0.016517989 | -59.077534 | -0.68964773 | 189.58887 | 191.3306 | -0.10690311
71.5 | -3.02526 | -20.483889 | 0.14244993 | 56.004463 | 190.18425 | 0.016547197 | -59.017529 | -0.6889956 | 189.90611 | 191.63651 | -0.10690743
71.6 | -3.02526 | -20.53097 | 0.14304644 | 56.089516 | 190.47174 | 0.01660846 | -59.154922 | -0.68890506 | 190.12988 | 191.88808 | -0.10678738
71.7 | -3.02526 | -20.473364 | 0.1434726 | 56.062778 | 190.75925 | 0.016664607 | -58.987278 | -0.68834555 | 190.43828 | 192.1808 | -0.10663836
71.8 | -3.02526 | -20.534378 | 0.14363281 | 56.004204 | 191.04674 | 0.016683642 | -59.161888 | -0.68812358 | 190.72575 | 192.43079 | -0.10675963
71.9 | -3.02526 | -20.629442 | 0.14390638 | 56.123753 | 191.33424 | 0.01671195 | -59.437744 | -0.68805617 | 191.00136 | 192.73557 | -0.10683304
72 | -3.02526 | -20.624222 | 0.14418305 | 56.005402 | 191.62175 | 0.016755737 | -59.422588 | -0.68717581 | 191.29604 | 192.97505 | -0.10719539
72.1 | -3.02526 | -20.677647 | 0.1445898 | 56.123665 | 191.90924 | 0.016791232 | -59.574703 | -0.68703687 | 191.5788 | 193.27609 | -0.10700414
72.2 | -3.030443 | -20.58453 | 0.14514902 | 56.128914 | 192.19675 | 0.016863367 | -59.307838 | -0.68624318 | 191.84918 | 193.53719 | -0.10693016
72.3 | -3.047868 | -20.595667 | 0.14565772 | 56.263012 | 192.48424 | 0.01691632 | -59.340271 | -0.68604428 | 192.1059 | 193.82121 | -0.10678663
72.4 | -3.026237 | -20.707108 | 0.14542653 | 56.13493 | 192.77174 | 0.016885048 | -59.661713 | -0.68614233 | 192.40947 | 194.13232 | -0.10688735
72.5 | -3.0253022 | -20.751099 | 0.14604083 | 56.222 | 193.05925 | 0.016945275 | -59.787563 | -0.68592215 | 192.69016 | 194.37753 | -0.10685015
72.6 | -3.0252619 | -20.783026 | 0.14577579 | 56.362385 | 193.34676 | 0.016920572 | -59.877895 | -0.68579555 | 192.95064 | 194.66656 | -0.10687958
72.7 | -3.02526 | -20.545023 | 0.14663346 | 56.373386 | 193.63425 | 0.017022813 | -59.193119 | -0.68375695 | 193.194 | 194.90305 | -0.10693558
72.8 | -3.02526 | -20.680882 | 0.14680229 | 56.423519 | 193.92175 | 0.017044282 | -59.584538 | -0.68440014 | 193.53421 | 195.25789 | -0.10668503
72.9 | -3.02526 | -20.751724 | 0.14715987 | 56.330551 | 194.20924 | 0.017090535 | -59.789341 | -0.68413526 | 193.86176 | 195.52835 | -0.10678515
73 | -3.02526 | -20.813805 | 0.14718901 | 56.2967 | 194.49675 | 0.017096091 | -59.966625 | -0.68397504 | 194.14037 | 195.75285 | -0.10688186
73.1 | -3.02526 | -20.794336 | 0.14777361 | 56.420013 | 194.78424 | 0.017163806 | -59.912045 | -0.68327022 | 194.37596 | 196.0755 | -0.1069176
73.2 | -3.02526 | -20.951538 | 0.1477894 | 56.384098 | 195.07175 | 0.017166762 | -60.363525 | -0.68360561 | 194.69426 | 196.3591 | -0.10690275
73.3 | -3.02526 | -20.907885 | 0.14812049 | 56.423977 | 195.35924 | 0.017193543 | -60.239628 | -0.68323267 | 194.95691 | 196.58557 | -0.10679769
73.4 | -3.02526 | -20.835766 | 0.1486086 | 56.425705 | 195.64674 | 0.017245112 | -60.031151 | -0.68246824 | 195.25984 | 196.86192 | -0.10666484
73.5 | -3.02526 | -20.726057 | 0.14919819 | 56.466518 | 195.93425 | 0.017314181 | -59.714264 | -0.68136287 | 195.54521 | 197.16045 | -0.10678177
73.6 | -3.02526 | -21.013807 | 0.14918056 | 56.427544 | 196.22174 | 0.017312257 | -60.543793 | -0.68248343 | 195.80661 | 197.46959 | -0.10681282
73.7 | -3.02526 | -20.881582 | 0.14977075 | 56.503365 | 196.50925 | 0.017374927 | -60.165001 | -0.68118769 | 196.09636 | 197.74731 | -0.10692423
73.8 | -3.02526 | -20.919722 | 0.14999191 | 56.440937 | 196.79675 | 0.017407041 | -60.270824 | -0.68093282 | 196.3689 | 198.00587 | -0.10694107
73.9 | -3.02526 | -20.979074 | 0.1504322 | 56.555813 | 197.08424 | 0.01745702 | -60.438137 | -0.68086392 | 196.68315 | 198.3315 | -0.10694519
74 | -3.02526 | -21.060804 | 0.15046984 | 56.432697 | 197.37175 | 0.017472059 | -60.671482 | -0.681086 | 196.9951 | 198.54288 | -0.10671074
74.1 | -3.02526 | -21.060102 | 0.15069488 | 56.438488 | 197.65926 | 0.017487533 | -60.66872 | -0.68026209 | 197.28383 | 198.89911 | -0.10695072
74.2 | -3.02526 | -21.017014 | 0.15144286 | 56.661846 | 197.94675 | 0.017581306 | -60.540543 | -0.67952818 | 197.4944 | 199.11649 | -0.10695241
74.3 | -3.02526 | -20.971054 | 0.15155205 | 56.673157 | 198.23425 | 0.017592166 | -60.407166 | -0.67904556 | 197.82202 | 199.38034 | -0.10708837
74.4 | -3.02526 | -21.036833 | 0.15190537 | 56.709774 | 198.52174 | 0.017642232 | -60.596985 | -0.67911047 | 198.11179 | 199.66112 | -0.10716842
74.5 | -3.02526 | -21.064108 | 0.15193257 | 56.560867 | 198.80925 | 0.017625678 | -60.674721 | -0.67931479 | 198.43121 | 199.94214 | -0.10695438
74.6 | -3.02526 | -20.90579 | 0.15273514 | 56.702671 | 199.09674 | 0.017733682 | -60.2146 | -0.67843217 | 198.65617 | 200.18239 | -0.10686527
74.7 | -3.02526 | -21.027 | 0.15267776 | 56.711048 | 199.38425 | 0.017719585 | -60.561424 | -0.67875051 | 198.94881 | 200.49734 | -0.10689714
74.8 | -3.02526 | -21.038469 | 0.15315858 | 56.711411 | 199.67174 | 0.017779171 | -60.592327 | -0.67844748 | 199.20937 | 200.7803 | -0.10698601
74.9 | -3.02526 | -21.073402 | 0.15329367 | 56.711426 | 199.95924 | 0.017793639 | -60.699108 | -0.67799789 | 199.53537 | 201.0719 | -0.1070163
75 | -3.02526 | -21.044825 | 0.15364565 | 56.755844 | 200.24675 | 0.017832197 | -60.619473 | -0.67737228 | 199.85027 | 201.35272 | -0.10701963
75.1 | -3.02526 | -20.968832 | 0.15431771 | 56.80368 | 200.53424 | 0.017906111 | -60.403831 | -0.67705226 | 200.09456 | 201.59116 | -0.10689846
75.2 | -3.02526 | -20.975229 | 0.15486741 | 56.829735 | 200.82175 | 0.017973891 | -60.426407 | -0.67677319 | 200.35266 | 201.9353 | -0.10668734
75.3 | -3.02526 | -21.153463 | 0.15480901 | 56.829399 | 201.10925 | 0.017977506 | -60.944767 | -0.6772486 | 200.68867 | 202.17934 | -0.10673201
75.4 | -3.02526 | -21.09079 | 0.15513302 | 56.791367 | 201.39674 | 0.018008061 | -60.764992 | -0.67612803 | 200.96048 | 202.46892 | -0.10700174
75.5 | -3.02526 | -21.119902 | 0.15527615 | 56.888371 | 201.68425 | 0.018020479 | -60.84856 | -0.67592067 | 201.28075 | 202.73494 | -0.10699609
75.6 | -3.02526 | -21.114941 | 0.1555341 | 56.93119 | 201.97176 | 0.018052701 | -60.838028 | -0.67495012 | 201.55251 | 203.02184 | -0.10706417
75.7 | -3.02526 | -21.107489 | 0.15622032 | 56.983715 | 202.25925 | 0.018127147 | -60.815434 | -0.67477077 | 201.83159 | 203.27274 | -0.10692956
75.8 | -3.02526 | -21.084745 | 0.15641508 | 56.985985 | 202.54675 | 0.018150626 | -60.749668 | -0.67456698 | 202.09502 | 203.5715 | -0.10665414
75.9 | -3.02526 | -21.142086 | 0.15681282 | 56.986084 | 202.83424 | 0.018199027 | -60.914249 | -0.67389619 | 202.39104 | 203.85826 | -0.10692162
76 | -3.02526 | -21.285467 | 0.15670374 | 56.960342 | 203.12175 | 0.018179258 | -61.328156 | -0.67422372 | 202.67348 | 204.15265 | -0.10704008
76.1 | -3.02526 | -21.238541 | 0.15740889 | 56.984951 | 203.40924 | 0.018260485 | -61.191593 | -0.67308205 | 202.98657 | 204.42685 | -0.10716802
76.2 | -3.02526 | -21.315573 | 0.15771237 | 56.986038 | 203.69675 | 0.018303642 | -61.411339 | -0.67323267 | 203.21907 | 204.69771 | -0.10708028
76.3 | -3.02526 | -21.306103 | 0.15812363 | 56.986084 | 203.98424 | 0.018355517 | -61.382256 | -0.67316967 | 203.54311 | 204.95667 | -0.10684878
76.4 | -3.02526 | -21.343344 | 0.15822105 | 57.013084 | 204.27174 | 0.018364299 | -61.488205 | -0.67271739 | 203.82362 | 205.2662 | -0.10683171
76.5 | -3.02526 | -21.325119 | 0.15869915 | 57.01445 | 204.55923 | 0.018408645 | -61.43689 | -0.67189431 | 204.11487 | 205.56912 | -0.10707286
76.6 | -3.02526 | -21.404661 | 0.15883137 | 57.097416 | 204.84674 | 0.018433644 | -61.664463 | -0.6722157 | 204.41417 | 205.84012 | -0.10690844
76.7 | -3.02526 | -21.424217 | 0.15890624 | 57.104713 | 205.13425 | 0.018435212 | -61.718529 | -0.67130268 | 204.66359 | 206.12062 | -0.10705068
76.8 | -3.02526 | -21.392857 | 0.15927079 | 57.141312 | 205.42174 | 0.018483387 | -61.628479 | -0.67081386 | 204.95865 | 206.35175 | -0.10713658
76.9 | -3.02526 | -21.562078 | 0.15946721 | 57.255577 | 205.70924 | 0.018503526 | -62.113529 | -0.67165786 | 205.21964 | 206.68161 | -0.10686177
77 | -3.02526 | -21.508968 | 0.15992147 | 57.260517 | 205.99675 | 0.018558608 | -61.959431 | -0.67088103 | 205.53363 | 206.94679 | -0.10680956
77.1 | -3.02526 | -21.416605 | 0.16040835 | 57.260731 | 206.28424 | 0.018618092 | -61.693542 | -0.66957909 | 205.79306 | 207.282 | -0.10700781
77.2 | -3.02526 | -21.513437 | 0.16059501 | 57.260742 | 206.57175 | 0.018643241 | -61.972012 | -0.6697796 | 206.08733 | 207.51065 | -0.10700101
77.3 | -3.02526 | -21.630796 | 0.16055776 | 57.364845 | 206.85925 | 0.018633585 | -62.310139 | -0.66980171 | 206.37509 | 207.82343 | -0.10707174
77.4 | -3.02526 | -21.577209 | 0.16094993 | 57.265244 | 207.14674 | 0.01868525 | -62.15831 | -0.66903621 | 206.64505 | 208.09554 | -0.10699169
77.5 | -3.02526 | -21.61227 | 0.16137245 | 57.415287 | 207.43425 | 0.018734092 | -62.258949 | -0.66907966 | 206.87984 | 208.38701 | -0.10701504
77.6 | -3.02526 | -21.511736 | 0.16187872 | 57.39389 | 207.72174 | 0.018801756 | -61.969997 | -0.6683265 | 207.2229 | 208.63092 | -0.10675818
77.7 | -3.02526 | -21.496933 | 0.16218612 | 57.349308 | 208.00925 | 0.018828779 | -61.929966 | -0.66732568 | 207.50874 | 208.88901 | -0.10688084
77.8 | -3.02526 | -21.62891 | 0.16220559 | 57.470047 | 208.29674 | 0.01882991 | -62.31102 | -0.66799146 | 207.81377 | 209.18187 | -0.10695447
77.9 | -3.02526 | -21.761677 | 0.16233245 | 57.516205 | 208.58424 | 0.018838046 | -62.696381 | -0.66780216 | 208.08337 | 209.44582 | -0.10711085
78 | -3.02526 | -21.654139 | 0.16285998 | 57.534576 | 208.87175 | 0.01889134 | -62.387379 | -0.66710442 | 208.30983 | 209.77402 | -0.1070073
78.1 | -3.02526 | -21.569305 | 0.16310041 | 57.53537 | 209.15924 | 0.018917985 | -62.147621 | -0.66657358 | 208.61746 | 210.05714 | -0.10683081
78.2 | -3.02526 | -21.672052 | 0.16331087 | 57.535404 | 209.44673 | 0.018950474 | -62.44273 | -0.66673428 | 208.88823 | 210.34431 | -0.10675847
78.3 | -3.02526 | -21.603477 | 0.16399507 | 57.649189 | 209.73425 | 0.019022098 | -62.245689 | -0.6658352 | 209.18481 | 210.6438 | -0.1068643
78.4 | -3.02526 | -21.700754 | 0.16439582 | 57.540321 | 210.02174 | 0.019073401 | -62.522236 | -0.66581446 | 209.49948 | 210.90633 | -0.10691999
78.5 | -3.02526 | -21.843668 | 0.16444908 | 57.535614 | 210.30925 | 0.01908925 | -62.935169 | -0.6656689 | 209.8338 | 211.22041 | -0.10718198
78.6 | -3.02526 | -21.846764 | 0.16482024 | 57.651272 | 210.59676 | 0.019130999 | -62.941994 | -0.66565019 | 210.06181 | 211.48682 | -0.10694649
78.7 | -3.02526 | -21.754669 | 0.16546729 | 57.565586 | 210.88425 | 0.019203879 | -62.676853 | -0.66501546 | 210.40019 | 211.77245 | -0.10673165
78.8 | -3.02526 | -21.801943 | 0.16585262 | 57.758068 | 211.17175 | 0.019250369 | -62.810329 | -0.66470873 | 210.57152 | 212.06145 | -0.10685288
78.9 | -3.02526 | -21.871237 | 0.16589668 | 57.799328 | 211.45924 | 0.019251555 | -63.010372 | -0.66438127 | 210.88728 | 212.36363 | -0.10705668
79 | -3.02526 | -21.932484 | 0.16606006 | 57.809593 | 211.74675 | 0.019268924 | -63.18808 | -0.6644488 | 211.17911 | 212.70627 | -0.10686737
79.1 | -3.02526 | -21.93338 | 0.16639316 | 57.81004 | 212.03424 | 0.019309267 | -63.189949 | -0.66386074 | 211.48441 | 212.99054 | -0.10701434
79.2 | -3.02526 | -21.908787 | 0.16683459 | 57.810059 | 212.32175 | 0.019356593 | -63.11739 | -0.66347659 | 211.73169 | 213.23247 | -0.10691131
79.3 | -3.02526 | -21.825291 | 0.1673045 | 57.810059 | 212.60924 | 0.019409738 | -62.87656 | -0.66298229 | 212.05905 | 213.53983 | -0.10670538
79.4 | -3.02526 | -21.944807 | 0.16714507 | 57.810059 | 212.89674 | 0.019401442 | -63.218739 | -0.66279602 | 212.3343 | 213.75697 | -0.10690431
79.5 | -3.02526 | -21.836969 | 0.16778772 | 57.96352 | 213.18425 | 0.019475063 | -62.906342 | -0.66197354 | 212.56615 | 214.07806 | -0.10689536
79.6 | -3.02526 | -21.954105 | 0.16794455 | 57.914848 | 213.47174 | 0.019499121 | -63.241276 | -0.66172683 | 212.91565 | 214.39026 | -0.10708126
79.7 | -3.02526 | -22.162298 | 0.16813959 | 58.023098 | 213.75925 | 0.019521624 | -63.842205 | -0.66235787 | 213.15222 | 214.71729 | -0.10694041
79.8 | -3.02526 | -21.967916 | 0.16848889 | 58.067989 | 214.04675 | 0.019555883 | -63.282024 | -0.66091973 | 213.46954 | 214.99054 | -0.10695411
79.9 | -3.02526 | -21.94606 | 0.16909488 | 58.063793 | 214.33424 | 0.019623579 | -63.220829 | -0.66073769 | 213.75375 | 215.35153 | -0.10687044
80 | -3.02526 | -21.996731 | 0.16912949 | 58.038425 | 214.62175 | 0.019625109 | -63.368084 | -0.66042095 | 214.00139 | 215.56862 | -0.10678124
80.1 | -3.02526 | -21.97975 | 0.16955161 | 58.072163 | 214.90924 | 0.019674663 | -63.320095 | -0.65992528 | 214.32626 | 215.85683 | -0.10690033
80.2 | -3.02526 | -22.109461 | 0.16965696 | 58.073662 | 215.19675 | 0.01968402 | -63.693989 | -0.65972507 | 214.59406 | 216.15994 | -0.10705785
80.3 | -3.02526 | -21.960876 | 0.17039171 | 58.084095 | 215.48425 | 0.01977317 | -63.267975 | -0.65860105 | 214.85695 | 216.48569 | -0.10699441
80.4 | -3.02526 | -21.976389 | 0.17043015 | 58.140995 | 215.77174 | 0.01976748 | -63.313629 | -0.6584934 | 215.11569 | 216.77539 | -0.10682613
80.5 | -3.02526 | -22.028793 | 0.17067857 | 58.32832 | 216.05925 | 0.019806754 | -63.466263 | -0.65860212 | 215.39572 | 217.07993 | -0.10658167
80.6 | -3.02526 | -22.104464 | 0.17100653 | 58.337009 | 216.34674 | 0.019842347 | -63.684799 | -0.65816873 | 215.72395 | 217.42552 | -0.10680488
80.7 | -3.02526 | -22.162167 | 0.17098649 | 58.337391 | 216.63425 | 0.019838959 | -63.852562 | -0.65803492 | 216.00958 | 217.74059 | -0.1067791
80.8 | -3.02526 | -22.052973 | 0.17169854 | 58.337406 | 216.92175 | 0.019918919 | -63.538887 | -0.65684521 | 216.26978 | 218.00334 | -0.10692162
80.9 | -3.02526 | -22.144625 | 0.17189601 | 58.299339 | 217.20924 | 0.019937532 | -63.807007 | -0.65686631 | 216.66481 | 218.31715 | -0.10700949
81 | -3.02526 | -22.261446 | 0.17224871 | 58.335758 | 217.49673 | 0.019981483 | -64.146645 | -0.65712011 | 216.90121 | 218.61208 | -0.10699026
81.1 | -3.02526 | -22.203779 | 0.17271835 | 58.337337 | 217.78426 | 0.020025756 | -63.978561 | -0.65642047 | 217.16008 | 218.91052 | -0.10678896
81.2 | -3.02526 | -22.352018 | 0.17267554 | 58.337406 | 218.07175 | 0.020018123 | -64.407104 | -0.65656012 | 217.47394 | 219.29039 | -0.10692638
81.3 | -3.02526 | -22.407013 | 0.17269325 | 58.409359 | 218.35925 | 0.020026363 | -64.56498 | -0.65611082 | 217.72801 | 219.55281 | -0.1070511
81.4 | -3.02526 | -22.397362 | 0.17329247 | 58.340511 | 218.64674 | 0.020093389 | -64.53656 | -0.65531957 | 218.0816 | 219.92802 | -0.10719398
81.5 | -3.02526 | -22.481043 | 0.17383556 | 58.431114 | 218.93425 | 0.020148965 | -64.775208 | -0.65583843 | 218.34921 | 220.26334 | -0.10683822
81.6 | -3.02526 | -22.285902 | 0.17463662 | 58.435623 | 219.22174 | 0.020236814 | -64.209496 | -0.65401149 | 218.61472 | 220.49033 | -0.10694349
81.7 | -3.02526 | -22.467867 | 0.1745533 | 58.392143 | 219.50925 | 0.020233966 | -64.728378 | -0.6544292 | 218.93521 | 220.78995 | -0.10704402
81.8 | -3.02526 | -22.49855 | 0.17448206 | 58.579636 | 219.79674 | 0.020231785 | -64.811829 | -0.65439212 | 219.17537 | 221.11467 | -0.10710663
81.9 | -3.02526 | -22.479132 | 0.17458963 | 58.589638 | 220.08424 | 0.020246258 | -64.751984 | -0.65411067 | 219.50018 | 221.39038 | -0.1070448
82 | -3.02526 | -22.488291 | 0.17479028 | 58.493507 | 220.37175 | 0.02027503 | -64.774536 | -0.65358275 | 219.85707 | 221.76675 | -0.10705435
82.1 | -3.02526 | -22.537832 | 0.17498231 | 58.585827 | 220.65924 | 0.020292073 | -64.914436 | -0.65358013 | 220.04736 | 222.02322 | -0.10690795
82.2 | -3.02526 | -22.48842 | 0.17541978 | 58.512142 | 220.94675 | 0.020341771 | -64.77169 | -0.65275794 | 220.42462 | 222.35558 | -0.10688054
82.3 | -3.02526 | -22.53219 | 0.17576598 | 58.564507 | 221.23424 | 0.02036744 | -64.903885 | -0.65289444 | 220.71272 | 222.67596 | -0.10675181
82.4 | -3.02526 | -22.720905 | 0.17556782 | 58.510296 | 221.52174 | 0.020355904 | -65.449997 | -0.65318614 | 221.04491 | 223.01814 | -0.10678069
82.5 | -3.02526 | -22.66732 | 0.17588691 | 58.586643 | 221.80925 | 0.020380601 | -65.303848 | -0.6521284 | 221.3114 | 223.27559 | -0.10687649
82.6 | -3.02526 | -22.635248 | 0.17604789 | 58.589935 | 222.09676 | 0.020402949 | -65.214355 | -0.65174645 | 221.64952 | 223.56197 | -0.10678868
82.7 | -3.02526 | -22.601805 | 0.1763763 | 58.59008 | 222.38425 | 0.020445781 | -65.119987 | -0.65117222 | 221.92336 | 223.89642 | -0.1067116
82.8 | -3.02526 | -22.692375 | 0.17671333 | 58.590088 | 222.67175 | 0.02048444 | -65.382156 | -0.65119803 | 222.23145 | 224.24718 | -0.10663787
82.9 | -3.02526 | -22.782825 | 0.17713194 | 58.590088 | 222.95924 | 0.02053614 | -65.641068 | -0.65126717 | 222.55228 | 224.57306 | -0.10673052
83 | -3.02526 | -22.799072 | 0.17745984 | 58.590088 | 223.24675 | 0.020569652 | -65.689171 | -0.65019786 | 222.8089 | 224.8804 | -0.10700844
83.1 | -3.02526 | -22.813395 | 0.1780784 | 58.590088 | 223.53424 | 0.020644711 | -65.725624 | -0.64989477 | 223.14203 | 225.19699 | -0.10702702
83.2 | -3.02526 | -22.873749 | 0.178201 | 58.590088 | 223.82175 | 0.020659771 | -65.899521 | -0.64977413 | 223.43144 | 225.5499 | -0.1071138
83.3 | -3.02526 | -22.806507 | 0.17900501 | 58.590088 | 224.10924 | 0.020749707 | -65.704063 | -0.6492371 | 223.7531 | 225.84441 | -0.10690513
83.4 | -3.02526 | -22.825531 | 0.17916977 | 58.590088 | 224.39674 | 0.020772524 | -65.757813 | -0.64912146 | 224.06245 | 226.1105 | -0.10676125
83.5 | -3.02526 | -22.92535 | 0.17956844 | 58.590088 | 224.68423 | 0.020814363 | -66.043831 | -0.64898622 | 224.3219 | 226.45465 | -0.10676549
83.6 | -3.02526 | -22.878321 | 0.1801168 | 58.590088 | 224.97174 | 0.020876264 | -65.907532 | -0.64815992 | 224.63373 | 226.76434 | -0.10678335
83.7 | -3.02526 | -22.96908 | 0.18032794 | 58.590088 | 225.25925 | 0.020904925 | -66.170525 | -0.64827335 | 224.91084 | 227.07449 | -0.10684244
83.8 | -3.02526 | -23.014851 | 0.18062921 | 58.590088 | 225.54674 | 0.020941576 | -66.3013 | -0.64776248 | 225.23676 | 227.37595 | -0.1070675
83.9 | -3.02526 | -23.026815 | 0.1809544 | 58.590088 | 225.83424 | 0.020979369 | -66.334679 | -0.64757025 | 225.53 | 227.67195 | -0.10694715
84 | -3.02526 | -23.073626 | 0.18124817 | 58.590088 | 226.12175 | 0.021012207 | -66.465721 | -0.64743727 | 225.87607 | 227.92833 | -0.10677053
84.1 | -3.02526 | -22.7813 | 0.18206224 | 58.532597 | 226.40926 | 0.021110982 | -65.623619 | -0.64565384 | 226.17084 | 228.23364 | -0.10678253
84.2 | -3.02526 | -22.89617 | 0.18232085 | 58.582684 | 226.69675 | 0.021143967 | -65.952988 | -0.64571661 | 226.422 | 228.47748 | -0.10690846
84.3 | -3.02526 | -23.072474 | 0.18222213 | 58.589767 | 226.98425 | 0.021141507 | -66.457718 | -0.64613289 | 226.71805 | 228.81235 | -0.10699532
84.4 | -3.02526 | -22.980644 | 0.18284082 | 58.590073 | 227.27174 | 0.021204675 | -66.193138 | -0.64509147 | 227.01631 | 229.12625 | -0.10710257
84.5 | -3.02526 | -23.012512 | 0.18317938 | 58.590088 | 227.55925 | 0.021237077 | -66.286537 | -0.64518183 | 227.29037 | 229.42245 | -0.10692698
84.6 | -3.02526 | -22.978016 | 0.18382527 | 58.590088 | 227.84674 | 0.021311222 | -66.184181 | -0.64478052 | 227.58362 | 229.7449 | -0.10675952
84.7 | -3.02526 | -23.045132 | 0.18382925 | 58.618233 | 228.13425 | 0.021316471 | -66.381332 | -0.64449626 | 227.8237 | 230.00319 | -0.10695275
84.8 | -3.02526 | -23.050682 | 0.18425928 | 58.591305 | 228.42174 | 0.021365883 | -66.397491 | -0.64413637 | 228.22095 | 230.3087 | -0.10703911
84.9 | -3.02526 | -22.898422 | 0.18478338 | 58.590141 | 228.70924 | 0.021431275 | -65.960876 | -0.64301449 | 228.44789 | 230.5932 | -0.10700668
85 | -3.02526 | -23.069632 | 0.18492001 | 58.590088 | 228.99673 | 0.021449383 | -66.456993 | -0.64342219 | 228.75427 | 230.8786 | -0.10706867
85.1 | -3.02526 | -22.994465 | 0.18518823 | 58.605839 | 229.28424 | 0.021476148 | -66.243027 | -0.64277983 | 229.09698 | 231.17567 | -0.10698444
85.2 | -3.02526 | -22.976507 | 0.18585795 | 58.646599 | 229.57175 | 0.021558786 | -66.19651 | -0.64282727 | 229.35356 | 231.43037 | -0.10672311
85.3 | -3.02526 | -22.871101 | 0.18625845 | 58.592533 | 229.85924 | 0.021597536 | -65.896889 | -0.64176857 | 229.65363 | 231.79408 | -0.10686617
85.4 | -3.02526 | -23.073826 | 0.18638657 | 58.590191 | 230.14676 | 0.021617547 | -66.483337 | -0.64234096 | 229.99887 | 232.02856 | -0.10697252
85.5 | -3.02526 | -23.086445 | 0.18657193 | 58.590096 | 230.43425 | 0.021635806 | -66.523331 | -0.64185214 | 230.25308 | 232.27841 | -0.10704581
85.6 | -3.02526 | -23.202427 | 0.18680522 | 58.590088 | 230.72174 | 0.021658979 | -66.856834 | -0.6421259 | 230.52542 | 232.57883 | -0.10707793
85.7 | -3.02526 | -22.951099 | 0.18770781 | 58.606438 | 231.00925 | 0.021755388 | -66.130989 | -0.64103687 | 230.78589 | 232.83427 | -0.10678761
85.8 | -3.02526 | -23.06319 | 0.18790823 | 58.621643 | 231.29675 | 0.02177559 | -66.450226 | -0.6411345 | 231.10257 | 233.13341 | -0.10678333
85.9 | -3.02526 | -23.018215 | 0.18842056 | 58.739445 | 231.58424 | 0.02183711 | -66.315758 | -0.6405828 | 231.36746 | 233.43222 | -0.10680241
86 | -3.02526 | -23.009747 | 0.18892507 | 58.723289 | 231.87175 | 0.02188785 | -66.287323 | -0.64000893 | 231.68918 | 233.77574 | -0.10685942
86.1 | -3.02526 | -23.180428 | 0.18920286 | 58.74115 | 232.15924 | 0.021924108 | -66.775215 | -0.64017826 | 231.94434 | 233.98523 | -0.10714406
86.2 | -3.02526 | -23.230558 | 0.18962084 | 58.613823 | 232.44675 | 0.021979257 | -66.921204 | -0.64018327 | 232.29648 | 234.34128 | -0.10708136
86.3 | -3.02526 | -23.175362 | 0.19020276 | 58.652073 | 232.73424 | 0.022049293 | -66.76239 | -0.63943958 | 232.54359 | 234.60683 | -0.10692085
86.4 | -3.02526 | -23.114208 | 0.19080816 | 58.627525 | 233.02174 | 0.022117183 | -66.585617 | -0.63895488 | 232.83307 | 234.89868 | -0.10681277
86.5 | -3.02526 | -23.147343 | 0.19109553 | 58.679459 | 233.30925 | 0.022152008 | -66.680359 | -0.63817739 | 233.14767 | 235.12537 | -0.10699005
86.6 | -3.02526 | -23.250765 | 0.19086631 | 58.703522 | 233.59674 | 0.022128163 | -66.980797 | -0.63834709 | 233.42542 | 235.4574 | -0.10703291
86.7 | -3.02526 | -23.314745 | 0.19121145 | 58.696968 | 233.88425 | 0.022158334 | -67.165359 | -0.63813686 | 233.74875 | 235.75459 | -0.10705629
86.8 | -3.02526 | -23.306726 | 0.19156846 | 58.684166 | 234.17175 | 0.022203857 | -67.14283 | -0.63765943 | 233.9975 | 236.02031 | -0.10694224
86.9 | -3.02526 | -23.230236 | 0.19221745 | 58.612061 | 234.45924 | 0.022274328 | -66.92411 | -0.63672787 | 234.33008 | 236.36362 | -0.10697742
87 | -3.02526 | -23.243181 | 0.19249372 | 58.681305 | 234.74675 | 0.022305682 | -66.962585 | -0.63623685 | 234.58359 | 236.58272 | -0.10688344
87.1 | -3.02526 | -23.389006 | 0.19283433 | 58.659618 | 235.03426 | 0.022338009 | -67.381866 | -0.6371665 | 234.89195 | 236.86185 | -0.10669664
87.2 | -3.02526 | -23.243774 | 0.19384217 | 58.688259 | 235.32175 | 0.022452554 | -66.963509 | -0.63550228 | 235.18266 | 237.14311 | -0.10670609
87.3 | -3.02526 | -23.396635 | 0.19416001 | 58.723274 | 235.60925 | 0.022495816 | -67.40509 | -0.63561982 | 235.47348 | 237.51268 | -0.10693455
87.4 | -3.02526 | -23.451813 | 0.19431838 | 58.784229 | 235.89674 | 0.022507973 | -67.566154 | -0.63567823 | 235.71852 | 237.76213 | -0.10692313
87.5 | -3.02526 | -23.459867 | 0.19453886 | 58.700489 | 236.18425 | 0.022544429 | -67.589233 | -0.63530523 | 236.04469 | 238.08702 | -0.10680248
87.6 | -3.02526 | -23.40225 | 0.19479077 | 58.846977 | 236.47174 | 0.022560189 | -67.423302 | -0.63436794 | 236.26501 | 238.34384 | -0.10677467
87.7 | -3.02526 | -23.514772 | 0.19487868 | 58.734219 | 236.75925 | 0.02258491 | -67.749725 | -0.63435024 | 236.61919 | 238.58818 | -0.10694193
87.8 | -3.02526 | -23.530354 | 0.19541441 | 58.780308 | 237.04674 | 0.022640646 | -67.795021 | -0.63375676 | 236.90819 | 238.84305 | -0.10699908
87.9 | -3.02526 | -23.498419 | 0.19578442 | 58.733414 | 237.33424 | 0.022678224 | -67.704376 | -0.63284194 | 237.21631 | 239.1403 | -0.1072164
88 | -3.02526 | -23.521229 | 0.19649513 | 58.811337 | 237.62175 | 0.022755895 | -67.770493 | -0.63275063 | 237.48679 | 239.42046 | -0.10715893
88.1 | -3.02526 | -23.48263 | 0.19688901 | 58.851883 | 237.90924 | 0.022807637 | -67.658325 | -0.63231355 | 237.74908 | 239.65149 | -0.10699216
88.2 | -3.02526 | -23.48378 | 0.1975648 | 58.85368 | 238.19675 | 0.022878241 | -67.663261 | -0.63228267 | 238.05898 | 240.00795 | -0.10668457
88.3 | -3.02526 | -23.657125 | 0.19794366 | 58.85376 | 238.48425 | 0.02292688 | -68.160545 | -0.63245893 | 238.28842 | 240.29001 | -0.10685787
88.4 | -3.02526 | -23.530161 | 0.19906498 | 58.85376 | 238.77174 | 0.023047846 | -67.793762 | -0.63106585 | 238.56316 | 240.58873 | -0.10707722
88.5 | -3.02526 | -23.753542 | 0.19926053 | 58.85376 | 239.05925 | 0.023079453 | -68.435303 | -0.63198674 | 238.90642 | 240.85025 | -0.10704595
88.6 | -3.02526 | -23.72081 | 0.19999909 | 58.85376 | 239.34674 | 0.023163619 | -68.337593 | -0.63160199 | 239.23531 | 241.15573 | -0.10684615
88.7 | -3.02526 | -23.603001 | 0.19994529 | 58.85376 | 239.63425 | 0.023153463 | -67.997177 | -0.63012493 | 239.50314 | 241.4175 | -0.10683017
88.8 | -3.02526 | -23.776688 | 0.19970939 | 58.85376 | 239.92175 | 0.02312604 | -68.494423 | -0.63090003 | 239.74461 | 241.68375 | -0.10682647
88.9 | -3.02526 | -23.711044 | 0.20004342 | 58.85376 | 240.20924 | 0.023164487 | -68.302826 | -0.62983108 | 240.01021 | 241.95787 | -0.10695031
89 | -3.02526 | -23.815859 | 0.19995211 | 58.85376 | 240.49675 | 0.023157995 | -68.605774 | -0.63012594 | 240.32892 | 242.27499 | -0.10695743
89.1 | -3.02526 | -23.656469 | 0.20021836 | 58.865017 | 240.78424 | 0.023184527 | -68.144661 | -0.62887442 | 240.57936 | 242.54958 | -0.10704362
89.2 | -3.02526 | -23.847599 | 0.20027141 | 58.854244 | 241.07175 | 0.023190735 | -68.692894 | -0.62974888 | 240.90173 | 242.81226 | -0.10699917
89.3 | -3.02526 | -23.83543 | 0.20047596 | 58.929123 | 241.35925 | 0.023212461 | -68.657745 | -0.63005102 | 241.17285 | 243.07588 | -0.10663031
89.4 | -3.02526 | -23.903131 | 0.2004578 | 58.868484 | 241.64674 | 0.023218421 | -68.852882 | -0.62983739 | 241.49757 | 243.38153 | -0.10676643
89.5 | -3.02526 | -23.819006 | 0.20095269 | 58.854397 | 241.93425 | 0.023265291 | -68.607697 | -0.62931049 | 241.79263 | 243.67688 | -0.1068149
89.6 | -3.02526 | -23.744221 | 0.20150533 | 58.853786 | 242.22176 | 0.023339575 | -68.39566 | -0.62802547 | 242.09106 | 243.93689 | -0.10695435
89.7 | -3.02526 | -23.579716 | 0.20251527 | 58.930962 | 242.50925 | 0.023456937 | -67.923416 | -0.62674797 | 242.36115 | 244.19754 | -0.10708073
89.8 | -3.02526 | -23.70994 | 0.20258938 | 58.857094 | 242.79675 | 0.02346628 | -68.302391 | -0.62736225 | 242.65033 | 244.55119 | -0.1068752
89.9 | -3.02526 | -23.765158 | 0.20295472 | 58.853905 | 243.08424 | 0.02350344 | -68.46299 | -0.62744725 | 242.97176 | 244.87929 | -0.10675691
90 | -3.02526 | -23.823063 | 0.20352374 | 58.895641 | 243.37175 | 0.023568062 | -68.632668 | -0.62740582 | 243.28857 | 245.17903 | -0.10673417
90.1 | -3.02526 | -23.826157 | 0.20390037 | 58.979649 | 243.65924 | 0.023605514 | -68.644142 | -0.62694198 | 243.51178 | 245.44055 | -0.10670359
90.2 | -3.02526 | -23.8337 | 0.20415859 | 58.871506 | 243.94675 | 0.023634143 | -68.666077 | -0.62623072 | 243.81535 | 245.73509 | -0.10698024
90.3 | -3.02526 | -23.799381 | 0.20468085 | 58.932022 | 244.23424 | 0.023689043 | -68.566399 | -0.62560111 | 244.06708 | 245.97507 | -0.10696197
90.4 | -3.02526 | -23.853987 | 0.2050232 | 59.019234 | 244.52174 | 0.023736695 | -68.722214 | -0.62578827 | 244.3475 | 246.28937 | -0.10685546
90.5 | -3.02526 | -23.743324 | 0.20584166 | 58.864273 | 244.80925 | 0.023817897 | -68.403595 | -0.62496865 | 244.69635 | 246.55901 | -0.10662586
90.6 | -3.02526 | -23.809553 | 0.20602091 | 58.911156 | 245.09674 | 0.023851417 | -68.594673 | -0.62449712 | 244.95851 | 246.83282 | -0.10691695
90.7 | -3.02526 | -23.934301 | 0.20620324 | 58.856239 | 245.38425 | 0.023873435 | -68.952583 | -0.62506199 | 245.29138 | 247.12929 | -0.10693433
90.8 | -3.02526 | -23.894701 | 0.20687848 | 58.926392 | 245.67175 | 0.023951761 | -68.837784 | -0.62411571 | 245.51761 | 247.42712 | -0.1070841
90.9 | -3.02526 | -23.860767 | 0.207278 | 58.918484 | 245.95924 | 0.024001256 | -68.739311 | -0.62371725 | 245.82397 | 247.7234 | -0.10694743
91 | -3.02526 | -23.775597 | 0.20774727 | 58.972427 | 246.24675 | 0.02405386 | -68.496475 | -0.62311292 | 246.06122 | 247.93524 | -0.10699656
91.1 | -3.02526 | -23.784105 | 0.20814902 | 58.974373 | 246.53426 | 0.02409653 | -68.520256 | -0.62285846 | 246.40521 | 248.29825 | -0.10693012
91.2 | -3.02526 | -23.818121 | 0.20881383 | 58.976971 | 246.82175 | 0.024170043 | -68.615852 | -0.62224764 | 246.72917 | 248.64755 | -0.10703319
91.3 | -3.02526 | -23.992687 | 0.2088306 | 58.973557 | 247.10925 | 0.024169628 | -69.118202 | -0.62282562 | 247.00786 | 248.89238 | -0.10703643
91.4 | -3.02526 | -23.965332 | 0.20918241 | 58.987808 | 247.39674 | 0.024212772 | -69.040337 | -0.6220274 | 247.2966 | 249.13982 | -0.10724851
91.5 | -3.02526 | -23.824215 | 0.20983349 | 59.00621 | 247.68425 | 0.024287419 | -68.631584 | -0.62137955 | 247.53952 | 249.4395 | -0.10706291
91.6 | -3.02526 | -23.82176 | 0.21052866 | 58.936672 | 247.97174 | 0.024375083 | -68.625008 | -0.62139833 | 247.89198 | 249.74709 | -0.10695681
91.7 | -3.02526 | -23.642054 | 0.21102642 | 59.073063 | 248.25925 | 0.024434408 | -68.105881 | -0.6198805 | 248.11467 | 249.9718 | -0.10698129
91.8 | -3.02526 | -23.7789 | 0.21128318 | 58.98645 | 248.54674 | 0.024466489 | -68.499619 | -0.62004453 | 248.45836 | 250.26753 | -0.1070086
91.9 | -3.02526 | -23.760258 | 0.21170044 | 59.008278 | 248.83424 | 0.024513602 | -68.445892 | -0.61971343 | 248.7429 | 250.52843 | -0.10699823
92 | -3.02526 | -23.909908 | 0.21193027 | 58.944553 | 249.12173 | 0.024536865 | -68.878845 | -0.61999112 | 249.00163 | 250.79588 | -0.10720126
92.1 | -3.02526 | -23.989458 | 0.21225262 | 58.950378 | 249.40924 | 0.024573911 | -69.109154 | -0.62011689 | 249.3343 | 251.10805 | -0.10703893
92.2 | -3.02526 | -23.836533 | 0.21303758 | 59.019871 | 249.69675 | 0.02466299 | -68.668579 | -0.61901164 | 249.59105 | 251.39018 | -0.10697711
92.3 | -3.02526 | -23.930212 | 0.21336423 | 59.087818 | 249.98424 | 0.024708258 | -68.939949 | -0.61905301 | 249.84096 | 251.65703 | -0.10698874
92.4 | -3.02526 | -23.830587 | 0.21385989 | 59.09066 | 250.27174 | 0.02475485 | -68.65461 | -0.61775321 | 250.09212 | 251.88159 | -0.1070608
92.5 | -3.02526 | -23.924932 | 0.21424863 | 58.953011 | 250.55925 | 0.024805991 | -68.926414 | -0.61799294 | 250.46239 | 252.22324 | -0.10713405
92.6 | -3.02526 | -23.865149 | 0.21480864 | 59.071342 | 250.84676 | 0.024858784 | -68.757706 | -0.61733693 | 250.70369 | 252.5303 | -0.10716644
92.7 | -3.02526 | -23.84597 | 0.2152079 | 58.988731 | 251.13425 | 0.024914743 | -68.70137 | -0.61684769 | 251.03539 | 252.77895 | -0.10710758
92.8 | -3.02526 | -23.921812 | 0.21537584 | 59.047237 | 251.42175 | 0.024923423 | -68.924599 | -0.61773288 | 251.34 | 253.09225 | -0.10680452
92.9 | -3.02526 | -23.974653 | 0.21583523 | 59.001682 | 251.70924 | 0.024985453 | -69.079224 | -0.61740667 | 251.64325 | 253.42036 | -0.10694578
93 | -3.02526 | -23.998266 | 0.21601935 | 59.086361 | 251.99675 | 0.025015149 | -69.143791 | -0.61711252 | 251.86836 | 253.6171 | -0.10681649
93.1 | -3.02526 | -24.040468 | 0.2163641 | 59.105549 | 252.28424 | 0.025048727 | -69.263771 | -0.61657709 | 252.15611 | 254.00185 | -0.10704906
93.2 | -3.02526 | -24.001707 | 0.21670194 | 59.04924 | 252.57175 | 0.025080461 | -69.150589 | -0.61634862 | 252.46791 | 254.25206 | -0.10687026
93.3 | -3.02526 | -23.96752 | 0.21718302 | 59.10397 | 252.85924 | 0.025131654 | -69.051811 | -0.61561441 | 252.69757 | 254.53589 | -0.10673951
93.4 | -3.02526 | -24.095882 | 0.21743278 | 59.106335 | 253.14674 | 0.025152691 | -69.418686 | -0.616005 | 253.04117 | 254.86761 | -0.10666848
93.5 | -3.02526 | -24.002245 | 0.21806504 | 59.106438 | 253.43423 | 0.025225302 | -69.14624 | -0.61468071 | 253.28156 | 255.13817 | -0.10690402
93.6 | -3.02526 | -24.027668 | 0.21830496 | 59.106441 | 253.72174 | 0.025258906 | -69.221336 | -0.61411101 | 253.60851 | 255.41522 | -0.10690217
93.7 | -3.02526 | -24.166914 | 0.21855272 | 59.106441 | 254.00925 | 0.025275785 | -69.623764 | -0.61437505 | 253.93147 | 255.66513 | -0.10708691
93.8 | -3.02526 | -24.208099 | 0.21891727 | 59.106441 | 254.29674 | 0.025333557 | -69.740753 | -0.61421013 | 254.14943 | 255.93683 | -0.1071015
93.9 | -3.02526 | -24.000898 | 0.21994086 | 59.106441 | 254.58426 | 0.025448013 | -69.141441 | -0.61270022 | 254.46214 | 256.19739 | -0.10698918
94 | -3.02526 | -24.047243 | 0.22014748 | 59.106441 | 254.87175 | 0.025473407 | -69.277367 | -0.61280411 | 254.76434 | 256.44879 | -0.10676797
94.1 | -3.02526 | -24.198368 | 0.21996835 | 59.106441 | 255.15924 | 0.025457956 | -69.712936 | -0.61330688 | 255.00713 | 256.77896 | -0.10679363
94.2 | -3.02526 | -24.056429 | 0.22077939 | 59.218506 | 255.44675 | 0.025548449 | -69.302864 | -0.61198354 | 255.25717 | 256.95767 | -0.10687412
94.3 | -3.02526 | -24.26272 | 0.22089389 | 59.111279 | 255.73425 | 0.025556035 | -69.897331 | -0.61235428 | 255.55493 | 257.22247 | -0.10701308
94.4 | -3.02526 | -24.270145 | 0.22106925 | 59.23616 | 256.02185 | 0.025577046 | -69.919067 | -0.6121071 | 255.81749 | 257.52036 | -0.10712036
94.5 | -3.02526 | -24.277119 | 0.22138533 | 59.121304 | 256.30939 | 0.025609119 | -69.939415 | -0.61187541 | 256.17307 | 257.83755 | -0.10701492
94.6 | -3.02526 | -24.102011 | 0.2219505 | 59.195084 | 256.59689 | 0.025675705 | -69.435371 | -0.6108343 | 256.40604 | 258.09833 | -0.10668699
94.7 | -3.02526 | -24.225531 | 0.22201826 | 59.189571 | 256.8844 | 0.025675373 | -69.790016 | -0.61088389 | 256.70889 | 258.3804 | -0.10691056
94.8 | -3.02526 | -24.193113 | 0.22258583 | 59.3316 | 257.17191 | 0.025736196 | -69.698708 | -0.61013269 | 256.93488 | 258.6272 | -0.10709827
94.9 | -3.02526 | -24.282314 | 0.22268385 | 59.347427 | 257.45938 | 0.025751203 | -69.953468 | -0.60971576 | 257.19824 | 258.90125 | -0.10733376
95 | -3.02526 | -24.295341 | 0.22307563 | 59.285019 | 257.74689 | 0.025800947 | -69.992165 | -0.60989463 | 257.50153 | 259.15244 | -0.10710328
95.1 | -3.02526 | -24.174692 | 0.22348501 | 59.244762 | 258.03439 | 0.025857544 | -69.646599 | -0.60913521 | 257.83759 | 259.48407 | -0.1069074
95.2 | -3.02526 | -24.347767 | 0.22381434 | 59.342651 | 258.3219 | 0.025892192 | -70.144806 | -0.609855 | 258.09564 | 259.71121 | -0.10674932
95.3 | -3.02526 | -24.339558 | 0.22378393 | 59.347904 | 258.60938 | 0.025889849 | -70.117714 | -0.60921943 | 258.33057 | 260.02899 | -0.10695786
95.4 | -3.02526 | -24.264879 | 0.22432224 | 59.311565 | 258.89688 | 0.025943927 | -69.903419 | -0.60813689 | 258.64438 | 260.27652 | -0.10722663
95.5 | -3.02526 | -24.314411 | 0.22487393 | 59.346565 | 259.18439 | 0.02600332 | -70.046776 | -0.60798466 | 258.92874 | 260.57095 | -0.10708945
95.6 | -3.02526 | -24.332558 | 0.22526911 | 59.348076 | 259.47189 | 0.026050692 | -70.098259 | -0.6079762 | 259.17554 | 260.84732 | -0.10694981
95.7 | -3.02526 | -24.266897 | 0.22564532 | 59.422756 | 259.75943 | 0.026092673 | -69.910133 | -0.60709 | 259.4523 | 261.10791 | -0.10697841
95.8 | -3.02526 | -24.211313 | 0.22576536 | 59.41296 | 260.04691 | 0.026102349 | -69.746834 | -0.60666418 | 259.74042 | 261.40372 | -0.10696337
95.9 | -3.02526 | -24.29001 | 0.22573003 | 59.557346 | 260.33441 | 0.026099689 | -69.972687 | -0.60666496 | 259.96286 | 261.62686 | -0.10708642
96 | -3.02526 | -24.320101 | 0.22550064 | 59.371201 | 260.62192 | 0.026084896 | -70.06237 | -0.60665768 | 260.35641 | 261.95966 | -0.10717533
96.1 | -3.02526 | -24.325172 | 0.22609699 | 59.555515 | 260.90942 | 0.026146946 | -70.074913 | -0.6062656 | 260.57025 | 262.24744 | -0.10728773
96.2 | -3.02526 | -24.182835 | 0.22695452 | 59.546021 | 261.1969 | 0.02624953 | -69.665031 | -0.60559058 | 260.86734 | 262.50452 | -0.10717455
96.3 | -3.02526 | -24.188717 | 0.22689502 | 59.598461 | 261.48441 | 0.026242528 | -69.683022 | -0.60555136 | 261.13733 | 262.77863 | -0.10704395
96.4 | -3.02526 | -24.294289 | 0.2267931 | 59.578285 | 261.77191 | 0.026238473 | -69.988327 | -0.6056084 | 261.46201 | 263.08414 | -0.10709082
96.5 | -3.02526 | -24.242205 | 0.22727975 | 59.599861 | 262.05942 | 0.026300864 | -69.836655 | -0.60515845 | 261.70547 | 263.3627 | -0.10703576
96.6 | -3.02526 | -24.326139 | 0.22765364 | 59.600784 | 262.34689 | 0.026332214 | -70.079231 | -0.60506731 | 261.97885 | 263.64752 | -0.10708137
96.7 | -3.02526 | -24.31386 | 0.22827257 | 59.600834 | 262.6344 | 0.026405888 | -70.045586 | -0.60444516 | 262.2402 | 263.97385 | -0.10737523
96.8 | -3.02526 | -24.249952 | 0.22876346 | 59.722443 | 262.92191 | 0.026465617 | -69.859612 | -0.60409212 | 262.50748 | 264.28033 | -0.10715584
96.9 | -3.02526 | -24.233078 | 0.22920921 | 59.648792 | 263.20941 | 0.026512014 | -69.814308 | -0.60383147 | 262.81638 | 264.50879 | -0.10696535
97 | -3.02526 | -24.164278 | 0.22959892 | 59.658314 | 263.49689 | 0.0265543 | -69.613258 | -0.60301685 | 263.17761 | 264.80624 | -0.10712753
97.1 | -3.02526 | -24.134506 | 0.23011614 | 59.638187 | 263.78439 | 0.026619738 | -69.529175 | -0.60243857 | 263.42636 | 265.04742 | -0.10719923
97.2 | -3.02526 | -24.251715 | 0.23005906 | 59.645748 | 264.0719 | 0.026608652 | -69.869743 | -0.60253668 | 263.72171 | 265.37457 | -0.10724223
97.3 | -3.02526 | -24.125816 | 0.23081951 | 59.71241 | 264.35941 | 0.026702557 | -69.508347 | -0.60170931 | 264.00595 | 265.67542 | -0.10706171
97.4 | -3.02526 | -24.256571 | 0.23089431 | 59.836903 | 264.64691 | 0.026711689 | -69.886894 | -0.60230339 | 264.20667 | 265.89185 | -0.1069219
97.5 | -3.02526 | -24.106308 | 0.23164943 | 59.842285 | 264.93439 | 0.026805619 | -69.450958 | -0.60118061 | 264.49844 | 266.21921 | -0.10684529
97.6 | -3.02526 | -24.18977 | 0.23187189 | 59.771355 | 265.22189 | 0.026823916 | -69.689392 | -0.60126334 | 264.84705 | 266.50262 | -0.10691113
97.7 | -3.02526 | -24.157986 | 0.23226359 | 59.834991 | 265.5094 | 0.026871575 | -69.596024 | -0.60050708 | 265.08316 | 266.7709 | -0.10728433
97.8 | -3.02526 | -24.228699 | 0.23237993 | 59.842205 | 265.79691 | 0.026879262 | -69.79715 | -0.60048848 | 265.34253 | 267.03131 | -0.10728107
97.9 | -3.02526 | -24.169394 | 0.23282346 | 59.842518 | 266.08438 | 0.026927441 | -69.622658 | -0.59974861 | 265.67245 | 267.35742 | -0.10713985
98 | -3.02526 | -24.160255 | 0.23335961 | 59.868221 | 266.37189 | 0.026992761 | -69.593491 | -0.5995779 | 265.95636 | 267.65704 | -0.10703751
98.1 | -3.02526 | -24.054262 | 0.23375908 | 59.891708 | 266.65939 | 0.02703887 | -69.28788 | -0.59859872 | 266.23715 | 267.92575 | -0.10698211
98.2 | -3.02526 | -24.138142 | 0.23362809 | 59.863667 | 266.9469 | 0.02702003 | -69.530876 | -0.59869975 | 266.51364 | 268.13217 | -0.1070432
98.3 | -3.02526 | -24.099001 | 0.23392724 | 60.006096 | 267.23441 | 0.027053872 | -69.417526 | -0.59787297 | 266.78519 | 268.45572 | -0.10710615
98.4 | -3.02526 | -24.225353 | 0.23426646 | 60.054302 | 267.52188 | 0.027094085 | -69.783882 | -0.59794873 | 267.0799 | 268.79037 | -0.1072369
98.5 | -3.02526 | -24.153923 | 0.23500878 | 59.946754 | 267.80942 | 0.027187854 | -69.581032 | -0.59742683 | 267.37485 | 269.02945 | -0.10727468
98.6 | -3.02526 | -24.230696 | 0.23564264 | 59.931511 | 268.09692 | 0.027250011 | -69.802734 | -0.59792042 | 267.72815 | 269.37399 | -0.10705548
98.7 | -3.02526 | -24.209202 | 0.23609431 | 60.056702 | 268.3844 | 0.027296096 | -69.743797 | -0.59763116 | 267.96069 | 269.61621 | -0.10689901
98.8 | -3.02526 | -24.261091 | 0.23642112 | 59.984409 | 268.67191 | 0.027341392 | -69.894058 | -0.59723753 | 268.27109 | 269.91425 | -0.10723187
98.9 | -3.02526 | -24.29574 | 0.2365485 | 60.079914 | 268.95941 | 0.02734695 | -69.997177 | -0.59704149 | 268.53607 | 270.20908 | -0.10722876
99 | -3.02526 | -24.325453 | 0.23702827 | 60.030262 | 269.24692 | 0.027401522 | -70.084908 | -0.5968011 | 268.82489 | 270.44785 | -0.10742842
99.1 | -3.02526 | -24.1332 | 0.23770605 | 60.133526 | 269.53442 | 0.027480545 | -69.536148 | -0.5955075 | 269.08545 | 270.76001 | -0.10716481
99.2 | -3.02526 | -24.199368 | 0.23800991 | 60.086334 | 269.8219 | 0.027515801 | -69.7258 | -0.59604532 | 269.44141 | 271.02768 | -0.10691752
99.3 | -3.02526 | -24.247047 | 0.23814943 | 60.084328 | 270.10941 | 0.027522741 | -69.859985 | -0.59563494 | 269.68845 | 271.35959 | -0.10696843
99.4 | -3.02526 | -24.443794 | 0.2384703 | 60.08424 | 270.39691 | 0.027559241 | -70.422432 | -0.5965175 | 269.9772 | 271.55566 | -0.10695187
99.5 | -3.02526 | -24.298557 | 0.23907037 | 60.112709 | 270.68442 | 0.02763781 | -70.005318 | -0.59516901 | 270.29752 | 271.90317 | -0.10712098
99.6 | -3.02526 | -24.338326 | 0.23914291 | 60.139591 | 270.97189 | 0.027647523 | -70.115273 | -0.59459156 | 270.5448 | 272.22491 | -0.10732047
99.7 | -3.02526 | -24.236002 | 0.23976956 | 60.200317 | 271.2594 | 0.027713407 | -69.817993 | -0.59404397 | 270.79324 | 272.45355 | -0.10711101
99.8 | -3.02526 | -24.210005 | 0.24070945 | 60.301659 | 271.54691 | 0.027832611 | -69.743942 | -0.59366995 | 271.06729 | 272.76443 | -0.10690195
99.9 | -3.02526 | -24.162651 | 0.24140137 | 60.22052 | 271.83441 | 0.027905039 | -69.61132 | -0.59274846 | 271.39172 | 273.03754 | -0.10710151
100 | -3.02526 | -24.229965 | 0.24181622 | 60.201145 | 272.12189 | 0.02795377 | -69.806442 | -0.59266853 | 271.71594 | 273.33994 | -0.10707015
100.1 | -3.02526 | -24.306623 | 0.24213248 | 60.271114 | 272.40939 | 0.027984153 | -70.02771 | -0.5927372 | 271.98788 | 273.62863 | -0.10710032
100.2 | -3.02526 | -24.327389 | 0.24219993 | 60.256168 | 272.6969 | 0.02799193 | -70.090584 | -0.59229982 | 272.27997 | 273.89566 | -0.1071654
100.3 | -3.02526 | -24.280943 | 0.24226613 | 60.296104 | 272.98441 | 0.028000263 | -69.953377 | -0.5920341 | 272.55606 | 274.17749 | -0.10692678
100.4 | -3.02526 | -24.169319 | 0.24269682 | 60.283039 | 273.27188 | 0.02804984 | -69.631645 | -0.59127837 | 272.84207 | 274.5513 | -0.10686491
100.5 | -3.02526 | -24.342506 | 0.24296568 | 60.313564 | 273.55939 | 0.02808704 | -70.130066 | -0.59145719 | 273.12643 | 274.80154 | -0.10714242
100.6 | -3.02526 | -24.261789 | 0.24301015 | 60.314888 | 273.84689 | 0.028102374 | -69.897919 | -0.59065169 | 273.36743 | 275.05737 | -0.10720889
100.7 | -3.02526 | -24.283411 | 0.24314217 | 60.314941 | 274.1344 | 0.028110884 | -69.958504 | -0.59060645 | 273.70227 | 275.33847 | -0.10722763
100.8 | -3.02526 | -24.350922 | 0.24318428 | 60.314941 | 274.42191 | 0.028112758 | -70.152481 | -0.59067607 | 273.97485 | 275.67316 | -0.10717387
100.9 | -3.02526 | -24.290731 | 0.24337259 | 60.314941 | 274.70938 | 0.028138569 | -69.979324 | -0.5901202 | 274.31451 | 275.93286 | -0.1070841
101 | -3.02526 | -24.178513 | 0.24382736 | 60.414444 | 274.99689 | 0.028192364 | -69.655571 | -0.5893631 | 274.5451 | 276.20773 | -0.10707138
101.1 | -3.02526 | -24.183764 | 0.24423906 | 60.453827 | 275.28439 | 0.028227529 | -69.67009 | -0.58894408 | 274.81592 | 276.46069 | -0.10720473
101.2 | -3.02526 | -24.224874 | 0.2442909 | 60.351238 | 275.5719 | 0.028235333 | -69.790886 | -0.58872932 | 275.14963 | 276.80643 | -0.10723916
101.3 | -3.02526 | -24.339113 | 0.24453534 | 60.431965 | 275.85941 | 0.028262634 | -70.118843 | -0.58912456 | 275.42682 | 277.09634 | -0.10724914
101.4 | -3.02526 | -24.200867 | 0.24518849 | 60.484623 | 276.14691 | 0.02833546 | -69.720894 | -0.58821064 | 275.659 | 277.38406 | -0.10719211
101.5 | -3.02526 | -24.133757 | 0.24538565 | 60.51635 | 276.43442 | 0.028352505 | -69.52916 | -0.5877701 | 275.99789 | 277.67136 | -0.10699978
101.6 | -3.02526 | -24.090042 | 0.2456121 | 60.544239 | 276.72192 | 0.028385945 | -69.399879 | -0.58714271 | 276.26697 | 277.96884 | -0.10708727
101.7 | -3.02526 | -24.197224 | 0.24536446 | 60.535816 | 277.0094 | 0.028357709 | -69.708076 | -0.58743644 | 276.52258 | 278.19894 | -0.1070956
101.8 | -3.02526 | -24.266644 | 0.24521984 | 60.469067 | 277.29691 | 0.02834315 | -69.906097 | -0.58741349 | 276.91113 | 278.53052 | -0.10725763
101.9 | -3.02526 | -24.155493 | 0.24538419 | 60.465942 | 277.58441 | 0.02836233 | -69.584503 | -0.58666271 | 277.25293 | 278.82681 | -0.10731411
102 | -3.02526 | -23.986334 | 0.24591839 | 60.550426 | 277.87192 | 0.028422749 | -69.095314 | -0.58593976 | 277.39642 | 279.04379 | -0.10715614
102.1 | -3.02526 | -23.865795 | 0.24574336 | 60.556377 | 278.15939 | 0.028403517 | -68.748329 | -0.58536631 | 277.66913 | 279.34549 | -0.10706455
102.2 | -3.02526 | -23.890577 | 0.24601403 | 60.556629 | 278.4469 | 0.028434256 | -68.818993 | -0.58541578 | 277.98358 | 279.60861 | -0.10699826
102.3 | -3.02526 | -24.113913 | 0.24590544 | 60.556641 | 278.73441 | 0.028418219 | -69.465401 | -0.58608782 | 278.25052 | 279.85886 | -0.10724403
102.4 | -3.02526 | -24.061649 | 0.24614494 | 60.556641 | 279.02191 | 0.028437732 | -69.314987 | -0.58571577 | 278.61435 | 280.18933 | -0.10714792
102.5 | -3.02526 | -24.107946 | 0.24617694 | 60.641678 | 279.30942 | 0.028448693 | -69.451691 | -0.58567297 | 278.85214 | 280.45502 | -0.10722197
102.6 | -3.02526 | -23.771057 | 0.24698196 | 60.656227 | 279.59689 | 0.028535064 | -68.483269 | -0.5838033 | 279.12582 | 280.72171 | -0.10722028
102.7 | -3.02526 | -23.757208 | 0.24768394 | 60.69817 | 279.8844 | 0.028618803 | -68.442963 | -0.58371598 | 279.43845 | 281.03903 | -0.10698993
102.8 | -3.02526 | -23.859468 | 0.2478407 | 60.672359 | 280.17191 | 0.028642107 | -68.735527 | -0.58385056 | 279.73947 | 281.29544 | -0.10708057
102.9 | -3.02526 | -23.980051 | 0.24760874 | 60.649029 | 280.45941 | 0.028613973 | -69.086075 | -0.58390331 | 280.00336 | 281.58536 | -0.10726919
103 | -3.0202425 | -23.914232 | 0.24822035 | 60.781391 | 280.74689 | 0.028687643 | -68.895088 | -0.58300245 | 280.31952 | 281.83893 | -0.1074153
103.1 | -3.0024939 | -23.870312 | 0.24861722 | 60.708008 | 281.03439 | 0.028733015 | -68.769333 | -0.58236873 | 280.62903 | 282.16077 | -0.10758927
103.2 | -3.0242763 | -23.837038 | 0.24886431 | 60.783993 | 281.3219 | 0.028756056 | -68.675674 | -0.5823983 | 280.88577 | 282.423 | -0.10729861
103.3 | -3.0252175 | -23.745176 | 0.24929748 | 60.787209 | 281.60941 | 0.02880379 | -68.412086 | -0.58179468 | 281.17618 | 282.65686 | -0.10708147
103.4 | -3.0252583 | -23.602909 | 0.24942537 | 60.787346 | 281.89688 | 0.028819146 | -68.001381 | -0.58060271 | 281.43234 | 282.95148 | -0.10724457
103.5 | -3.02526 | -23.697199 | 0.2491837 | 60.787354 | 282.18439 | 0.028788332 | -68.276627 | -0.58057272 | 281.72321 | 283.3024 | -0.10756326
103.6 | -3.02526 | -23.715302 | 0.24886236 | 60.799839 | 282.47189 | 0.028748462 | -68.326355 | -0.58058327 | 281.98868 | 283.54022 | -0.10747202
103.7 | -3.02526 | -23.681681 | 0.24919091 | 60.851665 | 282.7594 | 0.028789381 | -68.22776 | -0.58023733 | 282.26279 | 283.8284 | -0.10732739
103.8 | -3.02526 | -23.646366 | 0.24929656 | 60.998028 | 283.04688 | 0.02879552 | -68.128204 | -0.57960802 | 282.51553 | 284.12225 | -0.10725599
103.9 | -3.02526 | -23.655376 | 0.25018454 | 61.004192 | 283.33441 | 0.028897531 | -68.152199 | -0.579548 | 282.78079 | 284.40027 | -0.10724144
104 | -3.02526 | -23.739042 | 0.25051716 | 61.017467 | 283.62189 | 0.028937005 | -68.390953 | -0.5794642 | 283.08871 | 284.70447 | -0.10740703
104.1 | -3.02526 | -23.688084 | 0.25078037 | 60.992928 | 283.90939 | 0.028972585 | -68.244034 | -0.57898015 | 283.36908 | 285.00342 | -0.10746595
104.2 | -3.02526 | -23.780893 | 0.25104445 | 61.01701 | 284.19693 | 0.029003495 | -68.510872 | -0.5793857 | 283.64954 | 285.26581 | -0.10751261
104.3 | -3.02526 | -23.633116 | 0.25181922 | 61.018021 | 284.48441 | 0.029095702 | -68.084686 | -0.57818234 | 283.97116 | 285.55502 | -0.10734375
104.4 | -3.02526 | -23.643755 | 0.25203571 | 61.01807 | 284.77191 | 0.029112972 | -68.115112 | -0.57801515 | 284.26926 | 285.96826 | -0.10741691
104.5 | -3.02526 | -23.616589 | 0.2525796 | 61.052536 | 285.05942 | 0.029174063 | -68.037354 | -0.57764697 | 284.53159 | 286.07288 | -0.10721002
104.6 | -3.02526 | -23.652817 | 0.2530143 | 61.172836 | 285.34692 | 0.029221021 | -68.14463 | -0.57750094 | 284.79797 | 286.43771 | -0.10726606
104.7 | -3.02526 | -23.605537 | 0.25344375 | 61.126965 | 285.6344 | 0.029268978 | -68.006172 | -0.57674754 | 285.10489 | 286.76892 | -0.10729941
104.8 | -3.02526 | -23.552872 | 0.25404277 | 61.219444 | 285.92191 | 0.029327583 | -67.85672 | -0.57579017 | 285.34277 | 287.02109 | -0.10758696
104.9 | -3.02526 | -23.531816 | 0.25454342 | 61.163532 | 286.20941 | 0.029401964 | -67.796516 | -0.57564175 | 285.66327 | 287.24249 | -0.10738845
105 | -3.02526 | -23.508921 | 0.2548632 | 61.064365 | 286.49692 | 0.02943664 | -67.729385 | -0.57548147 | 286.00534 | 287.60074 | -0.10729173
105.1 | -3.02526 | -23.508085 | 0.25508738 | 61.223801 | 286.78439 | 0.029466689 | -67.729141 | -0.57543057 | 286.2041 | 287.85715 | -0.10715021
105.2 | -3.02526 | -23.571514 | 0.25529155 | 61.237209 | 287.0719 | 0.029494509 | -67.911026 | -0.57569212 | 286.53687 | 288.14413 | -0.10723911
105.3 | -3.02526 | -23.631611 | 0.25536975 | 61.23777 | 287.35941 | 0.029504061 | -68.084442 | -0.57565671 | 286.84491 | 288.50531 | -0.10734028
105.4 | -3.02526 | -23.585268 | 0.25579005 | 61.237797 | 287.64691 | 0.029553477 | -67.95076 | -0.57480919 | 287.16144 | 288.75562 | -0.10760852
105.5 | -3.02526 | -23.558569 | 0.25608382 | 61.237797 | 287.93439 | 0.029584609 | -67.872009 | -0.57453912 | 287.47095 | 289.04895 | -0.10754743
105.6 | -3.02526 | -23.520565 | 0.25666687 | 61.14143 | 288.22189 | 0.02964486 | -67.76078 | -0.57418692 | 287.82938 | 289.41617 | -0.10734765
105.7 | -3.02526 | -23.461336 | 0.25682265 | 61.233639 | 288.5094 | 0.029663807 | -67.590767 | -0.57344055 | 288.08414 | 289.68246 | -0.10734861
105.8 | -3.02526 | -23.516979 | 0.25710428 | 61.237617 | 288.79691 | 0.02968942 | -67.750114 | -0.57369727 | 288.37796 | 290.01007 | -0.1073684
105.9 | -3.02526 | -23.513231 | 0.25716236 | 61.237789 | 289.08441 | 0.029694857 | -67.739601 | -0.57343411 | 288.67026 | 290.32904 | -0.10734925
106 | -3.02526 | -23.626066 | 0.2571319 | 61.237797 | 289.37189 | 0.029698957 | -68.06411 | -0.57346106 | 288.96698 | 290.55392 | -0.10758052
106.1 | -3.02526 | -23.460018 | 0.25745347 | 61.237797 | 289.65939 | 0.029737724 | -67.585075 | -0.572456 | 289.25665 | 290.87274 | -0.10746234
106.2 | -3.02526 | -23.444723 | 0.25759742 | 61.237797 | 289.9469 | 0.029755872 | -67.542175 | -0.57234097 | 289.53555 | 291.1416 | -0.1072477
106.3 | -3.02526 | -23.479696 | 0.25779083 | 61.237797 | 290.23441 | 0.029775281 | -67.642097 | -0.57217419 | 289.83548 | 291.47623 | -0.10729732
106.4 | -3.02526 | -23.377148 | 0.25816166 | 61.237797 | 290.52188 | 0.029826004 | -67.347214 | -0.57134163 | 290.16284 | 291.74847 | -0.10738051
106.5 | -3.02526 | -23.40888 | 0.25828922 | 61.237797 | 290.80939 | 0.029836059 | -67.437851 | -0.57120186 | 290.45139 | 292.05252 | -0.10761053
106.6 | -3.02526 | -23.319748 | 0.25876141 | 61.237797 | 291.09689 | 0.029889526 | -67.179909 | -0.57046545 | 290.78766 | 292.35208 | -0.10760669
106.7 | -3.02526 | -23.137062 | 0.2593056 | 61.355637 | 291.3844 | 0.029949533 | -66.654602 | -0.56936556 | 291.00577 | 292.62607 | -0.10745525
106.8 | -3.02526 | -23.257689 | 0.25922787 | 61.242897 | 291.67191 | 0.029943397 | -67.002533 | -0.57018501 | 291.29208 | 292.90967 | -0.10725317
106.9 | -3.02526 | -23.234404 | 0.25930443 | 61.308941 | 291.95941 | 0.029945029 | -66.935204 | -0.56975079 | 291.59534 | 293.19525 | -0.10751099
107 | -3.02526 | -23.198551 | 0.25933754 | 61.388977 | 292.24692 | 0.029942503 | -66.834862 | -0.56918329 | 291.84793 | 293.46988 | -0.1075474
107.1 | -3.02526 | -23.163328 | 0.25968874 | 61.413429 | 292.53442 | 0.029988078 | -66.731705 | -0.56892204 | 292.15115 | 293.74268 | -0.10758697
107.2 | -3.02526 | -23.151999 | 0.25970083 | 61.466198 | 292.82193 | 0.029996976 | -66.699402 | -0.56861532 | 292.39166 | 294.07861 | -0.10757185
107.3 | -3.02526 | -22.96966 | 0.2604253 | 61.458897 | 293.10941 | 0.030079681 | -66.174438 | -0.56766856 | 292.72424 | 294.36444 | -0.10734954
107.4 | -3.02526 | -22.892639 | 0.26077113 | 61.434048 | 293.39691 | 0.030116782 | -65.953369 | -0.56717205 | 292.97626 | 294.6232 | -0.10726745
107.5 | -3.02526 | -23.030073 | 0.26085228 | 61.467018 | 293.68442 | 0.030129898 | -66.350433 | -0.56751007 | 293.30396 | 294.91437 | -0.10740571
107.6 | -3.02526 | -22.978462 | 0.26086482 | 61.449848 | 293.97192 | 0.030132046 | -66.204132 | -0.56679893 | 293.56421 | 295.23767 | -0.10766233
107.7 | -3.02526 | -23.110111 | 0.26089138 | 61.40118 | 294.2594 | 0.030132888 | -66.581993 | -0.56709975 | 293.9097 | 295.53088 | -0.1079205
107.8 | -3.02526 | -23.02113 | 0.26113623 | 61.455448 | 294.54691 | 0.030154841 | -66.324219 | -0.56670982 | 294.19485 | 295.82867 | -0.10777498
107.9 | -3.02526 | -22.895254 | 0.26141414 | 61.467941 | 294.83441 | 0.030191889 | -65.959885 | -0.56591469 | 294.47052 | 296.11954 | -0.10771379
108 | -3.02526 | -22.896986 | 0.26120925 | 61.468479 | 295.12192 | 0.030163694 | -65.966728 | -0.56573296 | 294.74356 | 296.41125 | -0.10779176
108.1 | -3.02526 | -22.836693 | 0.26125756 | 61.468506 | 295.40939 | 0.030169787 | -65.789932 | -0.56552559 | 295.04114 | 296.74243 | -0.10768966
108.2 | -3.02526 | -22.736776 | 0.26151219 | 61.468506 | 295.6969 | 0.030195631 | -65.501717 | -0.56475568 | 295.36008 | 297.02139 | -0.10766093
108.3 | -3.02526 | -22.746901 | 0.26168355 | 61.468506 | 295.98441 | 0.030218037 | -65.533104 | -0.56487948 | 295.65826 | 297.31342 | -0.10762783
108.4 | -3.02526 | -22.697865 | 0.26192731 | 61.468506 | 296.27191 | 0.030251315 | -65.390633 | -0.56470162 | 295.94058 | 297.6048 | -0.10769308
108.5 | -3.02526 | -22.630045 | 0.26209858 | 61.468506 | 296.55939 | 0.030275598 | -65.195808 | -0.56443346 | 296.25113 | 297.86642 | -0.10745295
108.6 | -3.02526 | -22.673019 | 0.26243451 | 61.468506 | 296.84689 | 0.030313738 | -65.31739 | -0.56440628 | 296.56476 | 298.20435 | -0.10757625
108.7 | -3.02526 | -22.645128 | 0.26231363 | 61.468506 | 297.1344 | 0.030295411 | -65.241096 | -0.56407779 | 296.80545 | 298.43661 | -0.1077197
108.8 | -3.02526 | -22.632595 | 0.26263064 | 61.538719 | 297.42191 | 0.030331094 | -65.204483 | -0.56377518 | 297.11526 | 298.74139 | -0.10791531
108.9 | -3.02526 | -22.543747 | 0.26273829 | 61.471539 | 297.70941 | 0.030344937 | -64.947021 | -0.56322336 | 297.43542 | 299.09012 | -0.10777471
109 | -3.02526 | -22.54952 | 0.2629928 | 61.54047 | 297.99689 | 0.030371647 | -64.965134 | -0.5629397 | 297.69131 | 299.3244 | -0.10779258
109.1 | -3.02526 | -22.54653 | 0.26306143 | 61.471607 | 298.28439 | 0.030384799 | -64.954041 | -0.56292415 | 298.01126 | 299.62115 | -0.10753568
109.2 | -3.02526 | -22.560858 | 0.26303145 | 61.536114 | 298.5719 | 0.030373389 | -64.997971 | -0.56249267 | 298.28171 | 299.91788 | -0.10783715
109.3 | -3.02526 | -22.490585 | 0.26329848 | 61.474277 | 298.85941 | 0.030401273 | -64.794655 | -0.56189567 | 298.59952 | 300.17285 | -0.10784221
109.4 | -3.02526 | -22.473722 | 0.26347101 | 61.527512 | 299.14688 | 0.030418741 | -64.747185 | -0.56127304 | 298.86923 | 300.47763 | -0.10811721
109.5 | -3.02526 | -22.299829 | 0.26367027 | 61.502533 | 299.43442 | 0.030443192 | -64.243484 | -0.5599578 | 299.1723 | 300.81284 | -0.10794561
109.6 | -3.02526 | -22.25106 | 0.26401368 | 61.617741 | 299.72189 | 0.030488886 | -64.106598 | -0.56024361 | 299.43622 | 301.06204 | -0.10754004
109.7 | -3.02526 | -22.329025 | 0.26396456 | 61.62545 | 300.0094 | 0.030484999 | -64.328461 | -0.56053585 | 299.72885 | 301.36859 | -0.10741882
109.8 | -3.02526 | -22.279182 | 0.26395839 | 61.62545 | 300.29691 | 0.030483931 | -64.184799 | -0.55942661 | 300.00253 | 301.63571 | -0.10772449
109.9 | -3.02526 | -22.387341 | 0.26410279 | 61.552513 | 300.58441 | 0.030496776 | -64.493927 | -0.56022072 | 300.35626 | 301.98013 | -0.1076891
110 | -3.02526 | -22.433271 | 0.26472494 | 61.557743 | 300.87192 | 0.03057269 | -64.626968 | -0.55982149 | 300.59833 | 302.28168 | -0.10795195
110.1 | -3.02526 | -22.266783 | 0.26541647 | 61.532047 | 301.15942 | 0.030637385 | -64.147003 | -0.55881923 | 300.8996 | 302.57736 | -0.10794803
110.2 | -3.02526 | -22.190435 | 0.26552469 | 61.617508 | 301.4469 | 0.030651242 | -63.926369 | -0.55803764 | 301.20441 | 302.88403 | -0.1077975
110.3 | -3.02526 | -22.122107 | 0.26536158 | 61.564732 | 301.73441 | 0.030638291 | -63.730091 | -0.55743599 | 301.51862 | 303.14676 | -0.10773163
110.4 | -3.02526 | -22.167826 | 0.26511663 | 61.541447 | 302.02191 | 0.030606126 | -63.86129 | -0.55758947 | 301.81885 | 303.48508 | -0.10779248
110.5 | -3.02526 | -22.128157 | 0.26535898 | 61.586021 | 302.30942 | 0.030635685 | -63.745899 | -0.55714411 | 302.14249 | 303.71597 | -0.10774474
110.6 | -3.02526 | -22.349546 | 0.26466697 | 61.508503 | 302.59692 | 0.030557433 | -64.385727 | -0.55822879 | 302.439 | 304.06097 | -0.10804172
110.7 | -3.02526 | -21.995361 | 0.26528403 | 61.563248 | 302.8844 | 0.030636447 | -63.36565 | -0.55596948 | 302.68954 | 304.31238 | -0.10798261
110.8 | -3.02526 | -21.902401 | 0.26569697 | 61.611858 | 303.17191 | 0.030678399 | -63.096836 | -0.55587929 | 303.02243 | 304.65283 | -0.10769223
110.9 | -3.02526 | -21.961185 | 0.26567852 | 61.61726 | 303.45941 | 0.030679077 | -63.266632 | -0.55584091 | 303.26328 | 304.91058 | -0.10775454
111 | -3.02526 | -21.892153 | 0.26572141 | 61.597992 | 303.74692 | 0.030687738 | -63.069099 | -0.55502164 | 303.57086 | 305.18414 | -0.10802256
111.1 | -3.02526 | -21.905581 | 0.2654075 | 61.67178 | 304.03439 | 0.030650545 | -63.108383 | -0.55526048 | 303.82907 | 305.54837 | -0.10796966
111.2 | -3.02526 | -21.860743 | 0.26524332 | 61.582439 | 304.3219 | 0.030634573 | -62.981228 | -0.55477458 | 304.18506 | 305.82422 | -0.10799889
111.3 | -3.02526 | -21.778778 | 0.26533601 | 61.678104 | 304.60941 | 0.030642258 | -62.747887 | -0.55448133 | 304.39975 | 306.10129 | -0.10789905
111.4 | -3.02526 | -21.706816 | 0.26522377 | 61.674389 | 304.89691 | 0.030628525 | -62.541679 | -0.55456632 | 304.69559 | 306.3562 | -0.10762629
111.5 | -3.02526 | -21.726732 | 0.26525563 | 61.597584 | 305.18439 | 0.030629454 | -62.598209 | -0.55426395 | 305.01559 | 306.65738 | -0.10777584
111.6 | -3.02526 | -21.651278 | 0.26534116 | 61.670578 | 305.47189 | 0.030638292 | -62.383327 | -0.55324131 | 305.32275 | 307.00284 | -0.10804244
111.7 | -3.02526 | -21.669825 | 0.26533681 | 61.673569 | 305.7594 | 0.030635733 | -62.435974 | -0.55321378 | 305.58954 | 307.29462 | -0.1082335
111.8 | -3.02526 | -21.56501 | 0.26595867 | 61.673527 | 306.04691 | 0.030709784 | -62.133411 | -0.55278599 | 305.87759 | 307.59692 | -0.10819238
111.9 | -3.02526 | -21.473988 | 0.26602796 | 61.637321 | 306.33438 | 0.030729052 | -61.870037 | -0.55258715 | 306.22089 | 307.91898 | -0.10803562
112 | -3.02526 | -21.436331 | 0.26631418 | 61.686035 | 306.62189 | 0.030758701 | -61.760033 | -0.55242807 | 306.43716 | 308.19397 | -0.10791996
112.1 | -3.02526 | -21.525846 | 0.26605913 | 61.578396 | 306.90939 | 0.03072991 | -62.018505 | -0.55285043 | 306.82269 | 308.49353 | -0.10807241
112.2 | -3.02526 | -21.444695 | 0.26657975 | 61.660522 | 307.1969 | 0.030775696 | -61.781677 | -0.55229741 | 307.05878 | 308.75415 | -0.10801028
112.3 | -3.02526 | -21.53009 | 0.26634204 | 61.652691 | 307.48441 | 0.030751415 | -62.028645 | -0.55224776 | 307.3717 | 309.03653 | -0.10829073
112.4 | -3.02526 | -21.257854 | 0.2670297 | 61.686699 | 307.77191 | 0.030828463 | -61.24472 | -0.55090255 | 307.60986 | 309.27704 | -0.10813844
112.5 | -3.02526 | -21.302065 | 0.26719156 | 61.673302 | 308.05939 | 0.030843725 | -61.371704 | -0.55116111 | 307.88779 | 309.6572 | -0.10796935
112.6 | -3.02526 | -21.170404 | 0.26761582 | 61.687592 | 308.34692 | 0.030893344 | -60.992111 | -0.55045503 | 308.20374 | 309.92834 | -0.10785543
112.7 | -3.02526 | -21.192068 | 0.2676557 | 61.688206 | 308.63443 | 0.030896358 | -61.052856 | -0.55030578 | 308.48492 | 310.18213 | -0.10798139
112.8 | -3.02526 | -21.099684 | 0.26802176 | 61.688232 | 308.92191 | 0.030944152 | -60.786755 | -0.54978359 | 308.76074 | 310.53915 | -0.1078841
112.9 | -3.02526 | -21.116562 | 0.26806524 | 61.688232 | 309.20941 | 0.030947786 | -60.835869 | -0.54943544 | 309.05035 | 310.7623 | -0.1081093
113 | -3.02526 | -21.146015 | 0.26813832 | 61.688232 | 309.49692 | 0.030953791 | -60.920868 | -0.54946905 | 309.32898 | 311.09198 | -0.10816465
113.1 | -3.02526 | -21.030752 | 0.26860419 | 61.787155 | 309.78442 | 0.031008815 | -60.588833 | -0.54902774 | 309.53421 | 311.42746 | -0.10795892
113.2 | -3.02526 | -20.86282 | 0.26911995 | 61.69268 | 310.0719 | 0.031056691 | -60.107018 | -0.54810971 | 309.89505 | 311.7178 | -0.10796601
113.3 | -3.02526 | -20.948561 | 0.26898551 | 61.688427 | 310.35941 | 0.031046536 | -60.35178 | -0.54844737 | 310.19696 | 311.97922 | -0.10795473
113.4 | -3.02526 | -21.063242 | 0.26836762 | 61.68824 | 310.64691 | 0.030971276 | -60.682896 | -0.54883289 | 310.52499 | 312.30576 | -0.10806059
113.5 | -3.02526 | -20.830296 | 0.26897383 | 61.688232 | 310.93442 | 0.031046994 | -60.013569 | -0.54725516 | 310.77811 | 312.591 | -0.10827669
113.6 | -3.02526 | -20.778389 | 0.26922876 | 61.671604 | 311.22189 | 0.031073833 | -59.864521 | -0.5470525 | 311.12973 | 312.85727 | -0.10810635
113.7 | -3.02526 | -20.639158 | 0.26949406 | 61.687511 | 311.5094 | 0.031103546 | -59.463417 | -0.54633731 | 311.33728 | 313.14401 | -0.10798689
113.8 | -3.02526 | -20.669485 | 0.2695151 | 61.796013 | 311.79691 | 0.031106824 | -59.552269 | -0.54630613 | 311.61163 | 313.45218 | -0.1080765
113.9 | -3.02526 | -20.704655 | 0.26948246 | 61.703098 | 312.08441 | 0.031103119 | -59.654011 | -0.54646116 | 311.90408 | 313.66937 | -0.10819639
114 | -3.02526 | -20.671503 | 0.26946723 | 61.688877 | 312.37192 | 0.031103402 | -59.557087 | -0.54574639 | 312.20511 | 314.0116 | -0.10839223
114.1 | -3.02526 | -20.560724 | 0.26986066 | 61.688263 | 312.65939 | 0.031156827 | -59.237522 | -0.54534793 | 312.48709 | 314.27847 | -0.10834058
114.2 | -3.02526 | -20.502855 | 0.26990312 | 61.75021 | 312.9469 | 0.031148283 | -59.070854 | -0.54507077 | 312.76892 | 314.56592 | -0.10821779
114.3 | -3.02526 | -20.411617 | 0.27003545 | 61.794224 | 313.23441 | 0.031167304 | -58.805294 | -0.54467458 | 313.05627 | 314.87686 | -0.10789205
114.4 | -3.02526 | -20.30818 | 0.27031177 | 61.694218 | 313.52191 | 0.031192819 | -58.506485 | -0.54384965 | 313.36798 | 315.13354 | -0.10811473
114.5 | -3.02526 | -20.381559 | 0.27023518 | 61.823074 | 313.80939 | 0.031182945 | -58.717884 | -0.54362047 | 313.64136 | 315.50146 | -0.10828654
114.6 | -3.0201597 | -20.367395 | 0.26991734 | 61.730446 | 314.09689 | 0.031146606 | -58.67535 | -0.54338866 | 313.95767 | 315.76517 | -0.10866866
114.7 | -3.002573 | -20.281166 | 0.27001816 | 61.82251 | 314.3844 | 0.031162668 | -58.425564 | -0.54356921 | 314.19131 | 316.04684 | -0.1082574
114.8 | -3.0242796 | -20.062435 | 0.2703169 | 61.791813 | 314.67191 | 0.031194342 | -57.792973 | -0.5423618 | 314.50638 | 316.34271 | -0.10815623
114.9 | -3.0252175 | -20.096535 | 0.27012458 | 61.835308 | 314.95941 | 0.031176267 | -57.889381 | -0.54264247 | 314.78629 | 316.60617 | -0.10810603
115 | -3.0252583 | -20.219629 | 0.26998985 | 61.780586 | 315.24689 | 0.031164637 | -58.241791 | -0.54348898 | 315.09595 | 316.93234 | -0.10824606
115.1 | -3.02526 | -20.190382 | 0.27004772 | 61.774288 | 315.53439 | 0.031173505 | -58.158241 | -0.54323304 | 315.36789 | 317.2312 | -0.10822949
115.2 | -3.02526 | -20.164093 | 0.26996875 | 61.889545 | 315.8219 | 0.031164585 | -58.084526 | -0.54245734 | 315.67825 | 317.50137 | -0.10856599
115.3 | -3.02526 | -20.007614 | 0.27009511 | 61.807873 | 316.10941 | 0.031170657 | -57.639462 | -0.54147953 | 315.95032 | 317.7757 | -0.10846318
115.4 | -3.02526 | -19.961018 | 0.27020627 | 61.75304 | 316.39691 | 0.031192467 | -57.506901 | -0.54124445 | 316.28983 | 318.10004 | -0.10823946
115.5 | -3.02526 | -19.960011 | 0.27001023 | 61.860901 | 316.68442 | 0.031165754 | -57.505238 | -0.54107547 | 316.52341 | 318.36563 | -0.10815742
115.6 | -3.02526 | -19.943594 | 0.26972082 | 61.834255 | 316.97192 | 0.03113411 | -57.461201 | -0.54058969 | 316.82809 | 318.66397 | -0.1083523
115.7 | -3.02526 | -19.879107 | 0.2696625 | 61.904778 | 317.25943 | 0.031124286 | -57.273727 | -0.5401848 | 317.07651 | 319.03564 | -0.10828422
115.8 | -3.0201597 | -19.764322 | 0.26977953 | 61.907825 | 317.54691 | 0.031131171 | -56.941868 | -0.53903162 | 317.37521 | 319.26392 | -0.10853347
115.9 | -3.002573 | -19.823055 | 0.26980406 | 61.833858 | 317.83441 | 0.031134641 | -57.109707 | -0.53954536 | 317.67184 | 319.55023 | -0.10828847
116 | -3.0242796 | -19.762421 | 0.27009696 | 61.904766 | 318.12192 | 0.031169163 | -56.93388 | -0.53910345 | 317.92535 | 319.81406 | -0.1081157
116.1 | -3.0252175 | -19.763857 | 0.26970723 | 61.907825 | 318.40942 | 0.031125011 | -56.938488 | -0.53851241 | 318.25214 | 320.11008 | -0.10832992
116.2 | -3.0252583 | -19.723078 | 0.26983213 | 61.907955 | 318.6969 | 0.031148303 | -56.819374 | -0.53829539 | 318.50562 | 320.38779 | -0.10826196
116.3 | -3.02526 | -19.604692 | 0.2699365 | 61.907963 | 318.98441 | 0.031162664 | -56.477627 | -0.53710002 | 318.77206 | 320.73474 | -0.10856076
116.4 | -3.02526 | -19.67046 | 0.26991847 | 61.907963 | 319.27191 | 0.031163273 | -56.667667 | -0.53788161 | 319.07727 | 321.03702 | -0.10835502
116.5 | -3.02526 | -19.550293 | 0.26989833 | 61.907963 | 319.55942 | 0.031155271 | -56.321655 | -0.53710121 | 319.35596 | 321.2793 | -0.10829054
116.6 | -3.02526 | -19.499041 | 0.26993999 | 61.907963 | 319.84689 | 0.031165157 | -56.174484 | -0.5370689 | 319.69995 | 321.617 | -0.10801936
116.7 | -3.02526 | -19.441759 | 0.27007449 | 61.907963 | 320.1344 | 0.031177858 | -56.008282 | -0.5364064 | 319.97534 | 321.90054 | -0.10813445
116.8 | -3.02526 | -19.3426 | 0.27034435 | 61.907963 | 320.42191 | 0.031210361 | -55.722416 | -0.53523147 | 320.22357 | 322.23038 | -0.10839887
116.9 | -3.02526 | -19.306656 | 0.27043268 | 61.907963 | 320.70941 | 0.031218298 | -55.620159 | -0.5352807 | 320.547 | 322.52249 | -0.10847841
117 | -3.02526 | -19.326021 | 0.27071247 | 61.907963 | 320.99689 | 0.031255022 | -55.673283 | -0.53543186 | 320.78674 | 322.78592 | -0.10832479
117.1 | -3.02526 | -19.264969 | 0.27088901 | 61.950993 | 321.28439 | 0.031275976 | -55.499359 | -0.53496957 | 321.05634 | 323.01556 | -0.10843143
117.2 | -3.02526 | -19.172703 | 0.2710011 | 61.952534 | 321.5719 | 0.031292774 | -55.233856 | -0.53457385 | 321.40231 | 323.3378 | -0.10821664
117.3 | -3.0201597 | -19.192764 | 0.2711629 | 61.991283 | 321.85941 | 0.031305086 | -55.292469 | -0.53455245 | 321.6788 | 323.6232 | -0.10845242
117.4 | -2.9974725 | -18.99295 | 0.27142209 | 61.911568 | 322.14691 | 0.031342 | -54.71804 | -0.53339857 | 322.00137 | 323.93387 | -0.10837752
117.5 | -3.0015926 | -19.110634 | 0.27139929 | 61.9207 | 322.43439 | 0.031337149 | -55.059208 | -0.53391474 | 322.29779 | 324.22266 | -0.10852993
117.6 | -3.0242372 | -19.116308 | 0.27113846 | 61.908516 | 322.72189 | 0.031302348 | -55.076168 | -0.53388923 | 322.59384 | 324.48309 | -0.10849163
117.7 | -3.0252159 | -18.867794 | 0.27167487 | 61.90799 | 323.0094 | 0.031365022 | -54.36068 | -0.53290296 | 322.87381 | 324.82962 | -0.10831048
117.8 | -3.0252581 | -18.783791 | 0.27149671 | 61.994617 | 323.29691 | 0.031338286 | -54.119396 | -0.53254801 | 323.12131 | 325.11008 | -0.10821112
117.9 | -3.02526 | -18.893372 | 0.27164167 | 61.958382 | 323.58438 | 0.031354938 | -54.43256 | -0.53286362 | 323.41412 | 325.34784 | -0.10847089
118 | -3.02526 | -18.869753 | 0.27158785 | 61.957371 | 323.87192 | 0.031339522 | -54.365105 | -0.53224432 | 323.71149 | 325.64951 | -0.10875886
118.1 | -3.02526 | -18.578035 | 0.27230614 | 62.103439 | 324.15939 | 0.031424832 | -53.525452 | -0.5309208 | 323.89505 | 325.81412 | -0.10871822
118.2 | -3.0201597 | -18.695143 | 0.27230743 | 62.072956 | 324.4469 | 0.031416025 | -53.8596 | -0.53172392 | 324.2139 | 326.12827 | -0.10857985
118.3 | -3.002573 | -18.611952 | 0.27245066 | 62.108337 | 324.73441 | 0.03143562 | -53.621944 | -0.53175807 | 324.4736 | 326.43362 | -0.10814276
118.4 | -3.0242796 | -18.647631 | 0.27244595 | 62.116344 | 325.02191 | 0.031440042 | -53.723301 | -0.53145432 | 324.77469 | 326.67429 | -0.10840004
118.5 | -3.0201175 | -18.562468 | 0.27253824 | 62.116684 | 325.30942 | 0.031452391 | -53.477783 | -0.53088951 | 325.01236 | 326.95779 | -0.10847394
118.6 | -3.0025713 | -18.610979 | 0.27237776 | 62.116699 | 325.59692 | 0.031445228 | -53.619244 | -0.53096861 | 325.36734 | 327.25336 | -0.10866279
118.7 | -3.0242794 | -18.505409 | 0.2724109 | 62.116699 | 325.8844 | 0.03143613 | -53.313622 | -0.5302254 | 325.64609 | 327.50204 | -0.10877267
118.8 | -3.0252175 | -18.43461 | 0.27281415 | 62.170246 | 326.17191 | 0.031484008 | -53.109589 | -0.53026927 | 325.89413 | 327.85107 | -0.10834926
118.9 | -3.0252583 | -18.351057 | 0.27287108 | 62.119007 | 326.45941 | 0.031492043 | -52.865322 | -0.52977949 | 326.20111 | 328.14218 | -0.10837104
119 | -3.02526 | -18.34971 | 0.2728779 | 62.116802 | 326.74692 | 0.031488165 | -52.866367 | -0.52937132 | 326.45056 | 328.3266 | -0.10859507
119.1 | -3.0201597 | -18.122528 | 0.27324679 | 62.132435 | 327.03442 | 0.031529218 | -52.207493 | -0.528171 | 326.73941 | 328.62189 | -0.10868198
119.2 | -3.002573 | -18.155008 | 0.27342847 | 62.172302 | 327.3219 | 0.031545259 | -52.303658 | -0.52791363 | 326.99887 | 328.91211 | -0.10880629
119.3 | -3.0242796 | -18.045942 | 0.27360591 | 62.313492 | 327.60941 | 0.031568713 | -51.988708 | -0.52750593 | 327.24777 | 329.20224 | -0.1087591
119.4 | -3.0252175 | -18.181255 | 0.27330282 | 62.220585 | 327.89691 | 0.031539693 | -52.377781 | -0.52823013 | 327.56589 | 329.4299 | -0.10860392
119.5 | -3.0252583 | -17.989805 | 0.27338248 | 62.331093 | 328.18442 | 0.031543802 | -51.827362 | -0.52698332 | 327.81296 | 329.73221 | -0.10861562
119.6 | -3.02526 | -18.045452 | 0.27329424 | 62.278019 | 328.47189 | 0.03153507 | -51.986095 | -0.52701676 | 328.12033 | 330.06796 | -0.10865807
119.7 | -3.02526 | -18.101898 | 0.27331895 | 62.333897 | 328.7594 | 0.031545889 | -52.151299 | -0.52751255 | 328.40363 | 330.30856 | -0.10864985
119.8 | -3.02526 | -17.8988 | 0.2736088 | 62.336315 | 329.04691 | 0.031587202 | -51.565464 | -0.52595973 | 328.65497 | 330.62225 | -0.10895032
119.9 | -3.02526 | -17.785404 | 0.2736392 | 62.336418 | 329.33441 | 0.031584561 | -51.236675 | -0.52542233 | 328.99564 | 330.89322 | -0.10879795
120 | -3.02526 | -17.751335 | 0.27365965 | 62.336426 | 329.62189 | 0.031578373 | -51.1432 | -0.52506167 | 329.26013 | 331.19037 | -0.10869157
120.1 | -3.02526 | -17.77087 | 0.27371272 | 62.395535 | 329.90939 | 0.031573426 | -51.198349 | -0.52542919 | 329.56348 | 331.44818 | -0.10851042
120.2 | -3.02526 | -17.784481 | 0.27384788 | 62.189278 | 329.9957 | 0.031600632 | -51.23613 | -0.5248909 | 329.79492 | 331.72311 | -0.10878757
120.3 | -3.02526 | -17.879139 | 0.27354133 | 62.037846 | 329.99945 | 0.031556014 | -51.511787 | -0.52567434 | 330.05722 | 332.04593 | -0.10877158
120.4 | -3.02526 | -17.626833 | 0.27372745 | 61.765762 | 329.9996 | 0.031577092 | -50.784245 | -0.52349526 | 330.33023 | 332.31805 | -0.10898657
120.5 | -3.0201597 | -17.671553 | 0.27367619 | 61.627548 | 329.9996 | 0.031573959 | -50.914036 | -0.52448195 | 330.52634 | 332.49756 | -0.10871345
120.6 | -3.002573 | -17.619324 | 0.27352095 | 61.323727 | 329.9996 | 0.03155788 | -50.766365 | -0.52452099 | 330.81216 | 332.72824 | -0.1085919
120.7 | -3.0242796 | -17.635956 | 0.27314767 | 61.061523 | 329.9996 | 0.031520877 | -50.812584 | -0.52450281 | 331.02283 | 332.95972 | -0.10866023
120.8 | -3.0252175 | -17.659504 | 0.27306095 | 60.901253 | 329.9996 | 0.031507734 | -50.880154 | -0.52481312 | 331.22607 | 333.12396 | -0.10874449
120.9 | -3.0252583 | -17.744099 | 0.27294257 | 60.604317 | 329.9996 | 0.031504277 | -51.122498 | -0.52534789 | 331.44824 | 333.39127 | -0.10894897
121 | -3.0201597 | -17.62347 | 0.2728247 | 60.402176 | 329.9996 | 0.031497769 | -50.775936 | -0.52511907 | 331.63901 | 333.53015 | -0.10876083
121.1 | -3.002573 | -17.562538 | 0.27284604 | 60.131779 | 329.9996 | 0.031492315 | -50.597828 | -0.52534372 | 331.81506 | 333.75278 | -0.10868837
121.2 | -3.0242796 | -17.570929 | 0.27246195 | 59.827541 | 329.9996 | 0.031444963 | -50.622871 | -0.52588701 | 332.06348 | 334.01804 | -0.10859292
121.3 | -3.0201175 | -17.474649 | 0.27269116 | 59.622074 | 329.9996 | 0.03147294 | -50.344368 | -0.52529168 | 332.19632 | 334.13492 | -0.10876713
121.4 | -3.0025713 | -17.388264 | 0.27264917 | 59.37495 | 329.9996 | 0.031470552 | -50.094398 | -0.52488804 | 332.36026 | 334.2702 | -0.10883421
121.5 | -3.0242794 | -17.436115 | 0.27229425 | 59.132648 | 329.9996 | 0.031433869 | -50.231686 | -0.52574831 | 332.5224 | 334.4584 | -0.10886546
121.6 | -3.0201175 | -17.285265 | 0.2723096 | 58.868984 | 329.9996 | 0.031445328 | -49.796654 | -0.52500868 | 332.65826 | 334.60699 | -0.1088139
121.7 | -3.0025713 | -17.221584 | 0.27248311 | 58.605618 | 329.9996 | 0.031450436 | -49.612423 | -0.52502489 | 332.82074 | 334.71765 | -0.10875099
121.8 | -3.0242794 | -17.236067 | 0.27224243 | 58.31287 | 329.9996 | 0.031435445 | -49.654739 | -0.52534467 | 332.95706 | 334.8472 | -0.10869601
121.9 | -3.0252175 | -17.153742 | 0.27214959 | 58.097427 | 329.9996 | 0.031422909 | -49.416695 | -0.52484673 | 333.10965 | 334.99826 | -0.10892133
122 | -3.0252583 | -17.090889 | 0.27221233 | 57.839977 | 329.9996 | 0.03142783 | -49.235394 | -0.52483541 | 333.19949 | 335.05536 | -0.10882561
122.1 | -3.02526 | -17.094805 | 0.27185088 | 57.579746 | 329.9996 | 0.031391032 | -49.245304 | -0.52538371 | 333.28662 | 335.18839 | -0.10878207
122.2 | -3.02526 | -16.872183 | 0.27198169 | 57.342422 | 329.9996 | 0.031398136 | -48.605381 | -0.52415419 | 333.39627 | 335.23923 | -0.10882337
122.3 | -3.02526 | -16.980478 | 0.27155423 | 57.097332 | 329.9996 | 0.03134929 | -48.915951 | -0.52560014 | 333.45868 | 335.31827 | -0.10864813
122.4 | -3.02526 | -16.770296 | 0.27183965 | 56.843281 | 329.9996 | 0.031376831 | -48.310673 | -0.52444112 | 333.52893 | 335.36121 | -0.10873586
122.5 | -3.02526 | -16.732578 | 0.27166322 | 56.648163 | 329.9996 | 0.031361856 | -48.202354 | -0.5248422 | 333.6286 | 335.39432 | -0.10870688
122.6 | -3.02526 | -16.713032 | 0.27162719 | 56.435406 | 329.9996 | 0.031351835 | -48.14452 | -0.52479637 | 333.66251 | 335.47955 | -0.1089554
122.7 | -3.02526 | -16.759043 | 0.27124929 | 56.148121 | 329.9996 | 0.031313393 | -48.277584 | -0.52541268 | 333.76947 | 335.46585 | -0.1091016
122.8 | -3.02526 | -16.611923 | 0.27125996 | 55.908302 | 329.9996 | 0.031312611 | -47.855595 | -0.52514982 | 333.80014 | 335.55762 | -0.10906536
122.9 | -3.02526 | -16.488125 | 0.27120697 | 55.730938 | 329.9996 | 0.03130091 | -47.494862 | -0.52512693 | 333.79297 | 335.57346 | -0.1088762
123 | -3.02526 | -16.494055 | 0.27091575 | 55.513039 | 329.9996 | 0.031265348 | -47.511921 | -0.52556658 | 333.84723 | 335.58832 | -0.10894715
123.1 | -3.02526 | -16.343414 | 0.27080008 | 55.300663 | 329.9996 | 0.031265546 | -47.079567 | -0.52495039 | 333.84671 | 335.5993 | -0.10902269
123.2 | -3.02526 | -16.299925 | 0.27064851 | 55.184143 | 329.9996 | 0.031235667 | -46.955368 | -0.52487761 | 333.80817 | 335.57996 | -0.10929439
123.3 | -3.02526 | -16.173628 | 0.27068931 | 55.039154 | 329.9996 | 0.03123761 | -46.590275 | -0.52470899 | 333.83279 | 335.5155 | -0.10921305
123.4 | -3.0201597 | -16.115023 | 0.27080637 | 54.88522 | 329.9996 | 0.03124328 | -46.424065 | -0.52505797 | 333.81253 | 335.55316 | -0.10900111
123.5 | -3.002573 | -15.979825 | 0.27101389 | 54.635315 | 329.9996 | 0.031270973 | -46.035027 | -0.52466166 | 333.80923 | 335.48425 | -0.10885675
123.6 | -3.0191793 | -15.952875 | 0.27066427 | 54.605297 | 329.9996 | 0.031234184 | -45.95961 | -0.52458447 | 333.78564 | 335.49194 | -0.10913451
123.7 | -3.0025306 | -15.927263 | 0.27048537 | 54.326744 | 329.9996 | 0.031224171 | -45.887684 | -0.5248968 | 333.77057 | 335.42603 | -0.10921602
123.8 | -3.0242779 | -15.923008 | 0.27027085 | 54.071903 | 329.9996 | 0.031194571 | -45.878792 | -0.5254603 | 333.77948 | 335.38834 | -0.10917827
123.9 | -3.0252175 | -15.744781 | 0.27012679 | 53.97998 | 329.9996 | 0.031180283 | -45.367565 | -0.52508944 | 333.66397 | 335.30798 | -0.10908126
124 | -3.0252583 | -15.780795 | 0.26964399 | 53.804127 | 329.9996 | 0.03112649 | -45.473274 | -0.52600372 | 333.6875 | 335.28098 | -0.10898279
124.1 | -3.02526 | -15.64708 | 0.26983798 | 53.693474 | 329.9996 | 0.031143783 | -45.0882 | -0.52565908 | 333.58563 | 335.22375 | -0.10884116
124.2 | -3.02526 | -15.555484 | 0.26985648 | 53.658745 | 329.9996 | 0.031150768 | -44.821896 | -0.52482522 | 333.54251 | 335.13013 | -0.10915189
124.3 | -3.02526 | -15.553432 | 0.26975158 | 53.580639 | 329.9996 | 0.031141175 | -44.813084 | -0.52492839 | 333.50302 | 335.10715 | -0.10942719
124.4 | -3.02526 | -15.631757 | 0.26934618 | 53.583626 | 329.9996 | 0.031084727 | -45.03513 | -0.52576721 | 333.38779 | 334.99771 | -0.10965499
124.5 | -3.02526 | -15.450092 | 0.26974285 | 53.350403 | 329.9996 | 0.031135803 | -44.512402 | -0.52541953 | 333.34616 | 334.90436 | -0.10916691
124.6 | -3.02526 | -15.340337 | 0.26969239 | 53.318111 | 329.9996 | 0.0311292 | -44.193462 | -0.52494931 | 333.30325 | 334.80981 | -0.10930642
124.7 | -3.02526 | -15.32106 | 0.26973668 | 53.298714 | 329.9996 | 0.031133892 | -44.135391 | -0.52530748 | 333.17786 | 334.77161 | -0.10928075
124.8 | -3.02526 | -15.281515 | 0.26951605 | 53.290081 | 329.9996 | 0.031101156 | -44.021648 | -0.52541298 | 333.112 | 334.61905 | -0.10928256
124.9 | -3.0201597 | -15.287269 | 0.26941895 | 53.056595 | 329.9996 | 0.03109023 | -44.035828 | -0.52561718 | 333.08484 | 334.51038 | -0.10948788
125 | -3.002573 | -15.105364 | 0.26950541 | 52.986542 | 329.9996 | 0.031107835 | -43.5145 | -0.52503443 | 332.97586 | 334.47305 | -0.10940194
125.1 | -3.0242796 | -15.048438 | 0.2695761 | 52.988876 | 329.9996 | 0.031123854 | -43.349804 | -0.52530432 | 332.90967 | 334.33914 | -0.10923614
125.2 | -3.0252175 | -14.888752 | 0.2696757 | 53.059265 | 329.9996 | 0.031126905 | -42.89259 | -0.52440518 | 332.72348 | 334.18759 | -0.10907351
125.3 | -3.0252583 | -14.922902 | 0.26938906 | 52.979668 | 329.9996 | 0.031097965 | -42.990513 | -0.52490485 | 332.70093 | 334.08444 | -0.10911358
125.4 | -3.02526 | -14.921192 | 0.26928741 | 52.976227 | 329.9996 | 0.031091735 | -42.982731 | -0.52516842 | 332.6315 | 333.97488 | -0.10913734
125.5 | -3.02526 | -14.854459 | 0.26933545 | 52.976082 | 329.9996 | 0.031085689 | -42.791397 | -0.52469712 | 332.49188 | 333.86133 | -0.10942731
125.6 | -3.02526 | -14.855487 | 0.2692453 | 52.976074 | 329.9996 | 0.031072546 | -42.794914 | -0.52469176 | 332.40308 | 333.75513 | -0.10955376
125.7 | -3.0201597 | -14.785048 | 0.26912463 | 52.976074 | 329.9996 | 0.031061606 | -42.591499 | -0.52521616 | 332.28992 | 333.65381 | -0.1093004
125.8 | -3.002573 | -14.83998 | 0.26910463 | 52.976074 | 329.9996 | 0.031056669 | -42.752296 | -0.52607685 | 332.18506 | 333.47543 | -0.10916507
125.9 | -3.0242796 | -14.666931 | 0.26913255 | 52.976074 | 329.9996 | 0.03106256 | -42.251747 | -0.52462393 | 332.10889 | 333.41962 | -0.10937453
126 | -3.0252175 | -14.671438 | 0.26897299 | 52.976074 | 329.9996 | 0.031038003 | -42.268055 | -0.525213 | 331.97354 | 333.31216 | -0.10944437
126.1 | -3.0252583 | -14.62885 | 0.26897565 | 53.241837 | 329.9996 | 0.031053156 | -42.14325 | -0.5246796 | 331.8251 | 333.1991 | -0.10961521
126.2 | -3.0201597 | -14.533384 | 0.26908153 | 53.313313 | 329.9996 | 0.031060152 | -41.870197 | -0.52461588 | 331.73898 | 333.07446 | -0.10945182
126.3 | -3.002573 | -14.419415 | 0.268987 | 53.316509 | 329.9996 | 0.031051949 | -41.542061 | -0.52442235 | 331.67654 | 332.98853 | -0.10941575
126.4 | -3.0242796 | -14.453063 | 0.26908386 | 53.316647 | 329.9996 | 0.031057488 | -41.638432 | -0.52477515 | 331.59418 | 332.85983 | -0.10921375
126.5 | -3.0201175 | -14.507757 | 0.26886156 | 53.31665 | 329.9996 | 0.031030277 | -41.796753 | -0.52509904 | 331.45358 | 332.72467 | -0.10939014
126.6 | -3.0025713 | -14.419312 | 0.26891503 | 53.366356 | 329.9996 | 0.031036343 | -41.541344 | -0.52494133 | 331.39819 | 332.70032 | -0.10938587
126.7 | -3.0242794 | -14.540344 | 0.26869088 | 53.453579 | 329.9996 | 0.031017359 | -41.88562 | -0.52580565 | 331.28226 | 332.54883 | -0.10943209
126.8 | -3.0252175 | -14.467817 | 0.26896673 | 53.646835 | 329.9996 | 0.031042485 | -41.679424 | -0.52525407 | 331.19455 | 332.39801 | -0.10941838
126.9 | -3.0252583 | -14.386953 | 0.26911995 | 53.64238 | 329.9996 | 0.031058818 | -41.444431 | -0.52555239 | 331.04736 | 332.31729 | -0.10912508
127 | -3.02526 | -14.191571 | 0.26907483 | 53.783379 | 329.9996 | 0.031051574 | -40.88195 | -0.52425909 | 330.91827 | 332.21365 | -0.10909988
127.1 | -3.0201597 | -14.247731 | 0.26877502 | 53.928261 | 329.9996 | 0.031018188 | -41.042412 | -0.52503383 | 330.83792 | 332.07068 | -0.10915081
127.2 | -2.9974725 | -14.294697 | 0.26842472 | 53.973713 | 329.9996 | 0.0309851 | -41.176414 | -0.52536201 | 330.72067 | 331.94748 | -0.10938819
127.3 | -3.0015926 | -14.350014 | 0.26815769 | 54.003345 | 329.9996 | 0.030958431 | -41.332607 | -0.52570164 | 330.60745 | 331.85184 | -0.10952793
127.4 | -3.0242372 | -14.308985 | 0.26792964 | 54.222794 | 329.9996 | 0.030928642 | -41.21476 | -0.5256359 | 330.49509 | 331.76035 | -0.10944546
127.5 | -3.0252159 | -14.213451 | 0.26814181 | 54.286961 | 329.9996 | 0.030948814 | -40.936691 | -0.52567482 | 330.41837 | 331.64856 | -0.10917234
127.6 | -3.0201576 | -14.201841 | 0.26795727 | 54.451405 | 329.9996 | 0.030936467 | -40.906536 | -0.52565736 | 330.29745 | 331.58353 | -0.10906095
127.7 | -3.002573 | -14.169322 | 0.26798064 | 54.424107 | 329.9996 | 0.030938618 | -40.81591 | -0.52554435 | 330.24127 | 331.4664 | -0.10918406
127.8 | -3.0242796 | -14.158795 | 0.26789653 | 54.615387 | 329.9996 | 0.03092812 | -40.78788 | -0.52490509 | 330.19901 | 331.32632 | -0.10953528
127.9 | -3.0252175 | -14.087125 | 0.26811859 | 54.623653 | 329.9996 | 0.030950468 | -40.58147 | -0.52505153 | 330.08978 | 331.25461 | -0.10944337
128 | -3.0252583 | -14.108258 | 0.26795471 | 54.650898 | 329.9996 | 0.030939499 | -40.64278 | -0.52551085 | 330.00565 | 331.15012 | -0.10930467
128.1 | -3.02526 | -14.087305 | 0.26800531 | 54.916363 | 329.9996 | 0.030940602 | -40.582218 | -0.52531272 | 329.84256 | 331.035 | -0.10924664
128.2 | -3.02526 | -14.06253 | 0.26779854 | 55.028576 | 329.9996 | 0.0309141 | -40.509228 | -0.52495515 | 329.74966 | 330.94907 | -0.10937612
128.3 | -3.02526 | -14.013748 | 0.26809657 | 55.230156 | 329.9996 | 0.030951433 | -40.369091 | -0.5249356 | 329.71796 | 330.85782 | -0.10933709
128.4 | -3.02526 | -14.061877 | 0.26790366 | 55.238865 | 329.9996 | 0.030937117 | -40.507145 | -0.52494317 | 329.66769 | 330.78687 | -0.10950012
128.5 | -3.02526 | -14.121478 | 0.26793951 | 55.329865 | 329.9996 | 0.030938974 | -40.680504 | -0.52540815 | 329.55075 | 330.67117 | -0.10949463
128.6 | -3.0201597 | -14.065006 | 0.26800722 | 55.422897 | 329.9996 | 0.030951152 | -40.51886 | -0.52565134 | 329.5365 | 330.64261 | -0.10910452
128.7 | -3.002573 | -14.012801 | 0.2681427 | 55.627968 | 329.9996 | 0.030963771 | -40.365021 | -0.52523869 | 329.38519 | 330.54825 | -0.10914868
128.8 | -3.0242796 | -13.961802 | 0.2679967 | 55.760536 | 329.9996 | 0.03094795 | -40.220467 | -0.5249359 | 329.29916 | 330.46899 | -0.10923977
128.9 | -3.0252175 | -14.03147 | 0.26788855 | 55.839924 | 329.9996 | 0.030936098 | -40.420792 | -0.52511692 | 329.25912 | 330.36664 | -0.10938553
129 | -3.0252583 | -14.087603 | 0.26780918 | 56.071083 | 329.9996 | 0.030922856 | -40.582527 | -0.52528745 | 329.16257 | 330.26944 | -0.10944967
129.1 | -3.02526 | -14.061764 | 0.26806024 | 56.112144 | 329.9996 | 0.030945776 | -40.507111 | -0.52530289 | 329.10635 | 330.20822 | -0.10936229
129.2 | -3.02526 | -14.058954 | 0.26796034 | 56.128399 | 329.9996 | 0.030937662 | -40.500347 | -0.52527225 | 329.11929 | 330.1871 | -0.10915824
129.3 | -3.0201597 | -13.976891 | 0.26798847 | 56.12912 | 329.9996 | 0.030946983 | -40.265625 | -0.52463192 | 329.03699 | 330.16647 | -0.10927985
129.4 | -3.002573 | -14.089168 | 0.26786307 | 56.392059 | 329.9996 | 0.03093089 | -40.58754 | -0.52512556 | 328.93692 | 330.09491 | -0.10927542
129.5 | -3.0242796 | -14.013625 | 0.26774296 | 56.424324 | 329.9996 | 0.03090951 | -40.369637 | -0.52445644 | 328.94879 | 330.05759 | -0.10951312
129.6 | -3.0252175 | -14.162214 | 0.26759189 | 56.624229 | 329.9996 | 0.030902822 | -40.797367 | -0.52519375 | 328.88232 | 330.03503 | -0.10956126
129.7 | -3.0252583 | -14.037815 | 0.267501 | 56.707657 | 329.9996 | 0.030896641 | -40.439892 | -0.52459824 | 328.83759 | 329.94202 | -0.10933453
129.8 | -3.0201597 | -13.999994 | 0.26770043 | 56.826458 | 329.9996 | 0.030912094 | -40.328968 | -0.52434307 | 328.74966 | 329.88724 | -0.10930001
129.9 | -3.002573 | -14.057503 | 0.26770192 | 56.964077 | 329.9996 | 0.030906348 | -40.495487 | -0.52435422 | 328.68762 | 329.84448 | -0.10950509
130 | -3.0191793 | -14.100321 | 0.26800188 | 57.013687 | 329.9996 | 0.030940156 | -40.617653 | -0.52480906 | 328.63358 | 329.85468 | -0.10941565
130.1 | -2.9974303 | -14.107519 | 0.2678152 | 57.045181 | 329.9996 | 0.030932631 | -40.638062 | -0.52455419 | 328.62726 | 329.77359 | -0.10941347
130.2 | -3.001591 | -14.040123 | 0.2676934 | 57.251244 | 329.9996 | 0.030904744 | -40.444592 | -0.52444214 | 328.62064 | 329.78555 | -0.10940278
130.3 | -3.0242372 | -14.129658 | 0.26760671 | 57.260326 | 329.9996 | 0.030896125 | -40.702168 | -0.5247156 | 328.59583 | 329.79807 | -0.10941972
130.4 | -3.0252159 | -14.076188 | 0.26773378 | 57.423367 | 329.9996 | 0.030909225 | -40.548801 | -0.52449048 | 328.55304 | 329.6799 | -0.10921901
130.5 | -3.0201576 | -14.051874 | 0.26774415 | 57.49369 | 329.9996 | 0.030911068 | -40.480274 | -0.52395266 | 328.55276 | 329.72699 | -0.10955758
130.6 | -2.9974725 | -14.15267 | 0.26750109 | 57.5336 | 329.9996 | 0.030877782 | -40.770145 | -0.52437806 | 328.58398 | 329.73761 | -0.10945152
130.7 | -3.0015926 | -14.28013 | 0.26736686 | 57.53532 | 329.9996 | 0.030867614 | -41.139317 | -0.52496034 | 328.61896 | 329.7782 | -0.10961688
130.8 | -3.0242372 | -14.194027 | 0.26728052 | 57.566311 | 329.9996 | 0.030862642 | -40.892563 | -0.52474433 | 328.60278 | 329.72369 | -0.10941576
130.9 | -3.0201156 | -14.304373 | 0.26711667 | 57.607983 | 329.9996 | 0.030842623 | -41.207588 | -0.52551502 | 328.58234 | 329.77399 | -0.10914959
131 | -2.9974709 | -14.239905 | 0.26728341 | 57.762672 | 329.9996 | 0.03085532 | -41.021626 | -0.52483422 | 328.58185 | 329.75681 | -0.10927198
131.1 | -2.9964921 | -14.299997 | 0.26741347 | 57.783955 | 329.9996 | 0.030878428 | -41.195 | -0.5249126 | 328.57666 | 329.75708 | -0.10934441
131.2 | -3.0015504 | -14.194108 | 0.26749638 | 57.808918 | 329.9996 | 0.030883683 | -40.889927 | -0.52415735 | 328.57379 | 329.76877 | -0.10950986
131.3 | -3.019135 | -14.422922 | 0.2672627 | 57.841377 | 329.9996 | 0.030850759 | -41.548744 | -0.52562594 | 328.59229 | 329.74884 | -0.10944
131.4 | -3.0025287 | -14.374965 | 0.26726437 | 58.055904 | 329.9996 | 0.030857643 | -41.410679 | -0.52530295 | 328.52258 | 329.72104 | -0.10936477
131.5 | -3.0242777 | -14.292424 | 0.26756364 | 58.07296 | 329.9996 | 0.030891022 | -41.17223 | -0.5247218 | 328.53769 | 329.71341 | -0.1091601
131.6 | -3.0201173 | -14.457134 | 0.267331 | 58.105637 | 329.9996 | 0.030864347 | -41.648376 | -0.52566212 | 328.56451 | 329.76855 | -0.10925415
131.7 | -3.0025713 | -14.533108 | 0.26738432 | 58.220383 | 329.9996 | 0.030875865 | -41.867638 | -0.52583033 | 328.51315 | 329.73422 | -0.10933863
131.8 | -3.0191793 | -14.493143 | 0.26755372 | 58.231155 | 329.9996 | 0.030896582 | -41.753002 | -0.52529055 | 328.564 | 329.79034 | -0.10949118
131.9 | -3.0025306 | -14.496839 | 0.26756385 | 58.332813 | 329.9996 | 0.030900836 | -41.76506 | -0.52500713 | 328.56067 | 329.76242 | -0.10954898
132 | -3.0191777 | -14.628905 | 0.26741678 | 58.337208 | 329.9996 | 0.03087943 | -42.14555 | -0.52588016 | 328.5585 | 329.79205 | -0.10942093
132.1 | -3.0025306 | -14.562366 | 0.26745474 | 58.3689 | 329.9996 | 0.030881867 | -41.95208 | -0.52518779 | 328.55682 | 329.79715 | -0.10934976
132.2 | -3.0191774 | -14.607387 | 0.26720774 | 58.338772 | 329.9996 | 0.030856978 | -42.083206 | -0.52482045 | 328.63882 | 329.83609 | -0.10959471
132.3 | -3.0025306 | -14.561885 | 0.26725447 | 58.337467 | 329.9996 | 0.030856697 | -41.952526 | -0.52462095 | 328.66321 | 329.8183 | -0.10946322
132.4 | -3.0191774 | -14.572239 | 0.26722658 | 58.437283 | 329.9996 | 0.0308467 | -41.982128 | -0.52483708 | 328.664 | 329.82904 | -0.1092141
132.5 | -2.9974303 | -14.718023 | 0.2670587 | 58.583488 | 329.9996 | 0.030828826 | -42.403973 | -0.52514768 | 328.66373 | 329.85117 | -0.10941748
132.6 | -3.001591 | -14.662494 | 0.26706091 | 58.572144 | 329.9996 | 0.030830184 | -42.245628 | -0.52459061 | 328.65549 | 329.95926 | -0.10939228
132.7 | -3.0242372 | -14.603324 | 0.26708499 | 58.589317 | 329.9996 | 0.030829962 | -42.074261 | -0.52460676 | 328.68622 | 329.95236 | -0.10904363
132.8 | -3.0201156 | -14.719997 | 0.26706368 | 58.590054 | 329.9996 | 0.030828543 | -42.411064 | -0.52475387 | 328.75925 | 329.97855 | -0.10938
132.9 | -2.9974709 | -14.745814 | 0.26684174 | 58.590088 | 329.9996 | 0.030804371 | -42.487251 | -0.52493912 | 328.84613 | 330.11285 | -0.10926563
133 | -3.0015924 | -14.651524 | 0.267079 | 58.590088 | 329.9996 | 0.030833889 | -42.21389 | -0.52373785 | 328.85486 | 330.13995 | -0.10946498
133.1 | -3.0191369 | -14.745343 | 0.26700249 | 58.590088 | 329.9996 | 0.030818783 | -42.484715 | -0.5248751 | 328.85764 | 330.14078 | -0.10917926
133.2 | -2.9974287 | -14.740118 | 0.2673167 | 58.590088 | 329.9996 | 0.030857293 | -42.469872 | -0.52464086 | 328.88251 | 330.22949 | -0.10912041
133.3 | -2.9964905 | -14.756912 | 0.26718566 | 58.590088 | 329.9996 | 0.030842697 | -42.519039 | -0.52436858 | 328.9639 | 330.21313 | -0.10925692
133.4 | -3.0015502 | -14.805901 | 0.26708215 | 58.590088 | 329.9996 | 0.030821553 | -42.661526 | -0.52446902 | 329.00775 | 330.28525 | -0.10934349
133.5 | -3.0242355 | -14.870313 | 0.26691139 | 58.590088 | 329.9996 | 0.030807903 | -42.845867 | -0.52469188 | 329.05676 | 330.27551 | -0.10947582
133.6 | -3.0201154 | -14.932305 | 0.26678264 | 58.590088 | 329.9996 | 0.030783379 | -43.025059 | -0.52481341 | 329.12057 | 330.35251 | -0.10956061
133.7 | -2.9974709 | -14.952927 | 0.26662168 | 58.590088 | 329.9996 | 0.030773651 | -43.083427 | -0.52510989 | 329.17487 | 330.4277 | -0.10937315
133.8 | -2.9964921 | -14.909298 | 0.26668516 | 58.579597 | 329.9996 | 0.030780556 | -42.956135 | -0.52516961 | 329.17618 | 330.47971 | -0.10898012
133.9 | -2.9964499 | -14.915743 | 0.26657674 | 58.486393 | 329.9996 | 0.030772753 | -42.973206 | -0.52492088 | 329.263 | 330.53622 | -0.10908564
134 | -3.0015485 | -14.924656 | 0.26671436 | 58.584404 | 329.9996 | 0.030782485 | -42.996513 | -0.52435684 | 329.27917 | 330.5477 | -0.10931451
134.1 | -3.0242355 | -14.975138 | 0.26672742 | 58.58984 | 329.9996 | 0.030790448 | -43.140266 | -0.52447605 | 329.2905 | 330.59207 | -0.10938891
134.2 | -3.0252156 | -14.927513 | 0.26674128 | 58.59008 | 329.9996 | 0.030794725 | -42.999069 | -0.5241065 | 329.34814 | 330.6514 | -0.10941295
134.3 | -3.0201576 | -14.988836 | 0.26626614 | 58.505432 | 329.9996 | 0.030737013 | -43.175411 | -0.52481008 | 329.3974 | 330.71399 | -0.10912815
134.4 | -2.9974725 | -14.954823 | 0.26462251 | 58.367519 | 329.9996 | 0.030543337 | -43.074963 | -0.5245561 | 329.4743 | 330.72049 | -0.10915309
134.5 | -3.0015926 | -14.953262 | 0.26391727 | 58.413166 | 329.9996 | 0.030464033 | -43.068813 | -0.52471387 | 329.46582 | 330.79538 | -0.10912073
134.6 | -3.0191369 | -15.047166 | 0.26303107 | 58.352013 | 329.9996 | 0.030357137 | -43.336773 | -0.5254705 | 329.5719 | 330.85925 | -0.1092177
134.7 | -2.9974287 | -15.016998 | 0.26279968 | 58.338039 | 329.9996 | 0.030333506 | -43.247379 | -0.52507538 | 329.63736 | 330.94427 | -0.10927383
134.8 | -3.0015907 | -15.066678 | 0.26198345 | 58.337433 | 329.9996 | 0.030243613 | -43.388824 | -0.52571559 | 329.66602 | 331.03152 | -0.10916574
134.9 | -3.0191369 | -14.979284 | 0.26165599 | 58.257771 | 329.9996 | 0.030205049 | -43.13747 | -0.52509713 | 329.72101 | 331.04831 | -0.10916949
135 | -2.9974287 | -15.007811 | 0.2612735 | 58.279156 | 329.9996 | 0.030165048 | -43.226406 | -0.52489114 | 329.73822 | 331.07819 | -0.10929031
135.1 | -2.9964905 | -15.074124 | 0.26105627 | 58.120197 | 329.9996 | 0.030140247 | -43.421005 | -0.52532864 | 329.82538 | 331.16553 | -0.109271
135.2 | -3.0015502 | -15.061991 | 0.26057795 | 58.075741 | 329.9996 | 0.030091757 | -43.388233 | -0.52540731 | 329.84695 | 331.25101 | -0.1092174
135.3 | -3.019135 | -15.103273 | 0.26007596 | 58.073822 | 329.9996 | 0.030033596 | -43.511963 | -0.52545995 | 329.90167 | 331.28574 | -0.10928356
135.4 | -2.9974284 | -15.181786 | 0.25964436 | 58.073738 | 329.9996 | 0.029983345 | -43.744587 | -0.52585292 | 329.9086 | 331.32217 | -0.10914746
135.5 | -2.9964905 | -15.156799 | 0.25946996 | 57.989002 | 329.9996 | 0.029961413 | -43.6702 | -0.52561903 | 329.99161 | 331.36548 | -0.10910991
135.6 | -3.0015502 | -15.063862 | 0.25947773 | 57.926567 | 329.9996 | 0.029949328 | -43.403553 | -0.52519482 | 330.02414 | 331.36664 | -0.10900761
135.7 | -3.0242355 | -15.043653 | 0.25922611 | 57.818489 | 329.9996 | 0.029928295 | -43.344875 | -0.52478719 | 330.08603 | 331.44595 | -0.10913108
135.8 | -3.0201154 | -15.093583 | 0.25888398 | 57.810429 | 329.9996 | 0.029886398 | -43.488506 | -0.52457201 | 330.16577 | 331.49884 | -0.10935057
135.9 | -2.9974709 | -15.1135 | 0.2586056 | 57.784447 | 329.9996 | 0.029855762 | -43.549061 | -0.52455926 | 330.20956 | 331.55103 | -0.10959871
136 | -2.9964921 | -15.141013 | 0.25850371 | 57.808952 | 329.9996 | 0.029849237 | -43.626175 | -0.52490729 | 330.2142 | 331.53387 | -0.10942687
136.1 | -3.0015504 | -15.052199 | 0.2586306 | 57.656197 | 329.9996 | 0.029870421 | -43.368839 | -0.52473098 | 330.25998 | 331.60318 | -0.10909253
136.2 | -3.019135 | -15.177985 | 0.258306 | 57.540615 | 329.9996 | 0.02983675 | -43.732067 | -0.52517927 | 330.27432 | 331.61111 | -0.10930619
136.3 | -3.0025287 | -15.13455 | 0.258185 | 57.562477 | 329.9996 | 0.029824026 | -43.60574 | -0.52473295 | 330.29669 | 331.70676 | -0.10922769
136.4 | -3.0191774 | -15.204272 | 0.25796512 | 57.536579 | 329.9996 | 0.029798152 | -43.806431 | -0.52505791 | 330.33273 | 331.6799 | -0.10928241
136.5 | -2.9974301 | -15.137059 | 0.25772592 | 57.53545 | 329.9996 | 0.029771967 | -43.611671 | -0.52482784 | 330.36624 | 331.74774 | -0.10918537
136.6 | -2.9964905 | -15.07599 | 0.25795805 | 57.507973 | 329.9996 | 0.029792942 | -43.434692 | -0.52481747 | 330.39432 | 331.75479 | -0.10898625
136.7 | -2.9964497 | -15.111171 | 0.25769496 | 57.422173 | 329.9996 | 0.029762251 | -43.535213 | -0.52490711 | 330.40799 | 331.77667 | -0.10889154
136.8 | -3.0015485 | -15.144417 | 0.25747377 | 57.272751 | 329.9996 | 0.0297333 | -43.629856 | -0.5249384 | 330.49304 | 331.8262 | -0.10909291
136.9 | -3.019135 | -15.237288 | 0.2570529 | 57.261261 | 329.9996 | 0.029688725 | -43.894379 | -0.52553403 | 330.49539 | 331.85336 | -0.10918184
137 | -2.9974284 | -15.090109 | 0.25732335 | 57.260761 | 329.9996 | 0.029718166 | -43.470146 | -0.52418596 | 330.57272 | 331.89194 | -0.10929406
137.1 | -3.0015907 | -15.138697 | 0.25705948 | 57.085094 | 329.9996 | 0.029684741 | -43.609253 | -0.52473927 | 330.63724 | 331.96127 | -0.10923521
137.2 | -3.0191369 | -15.19129 | 0.25657254 | 57.188702 | 329.9996 | 0.029627673 | -43.762611 | -0.52573216 | 330.57935 | 331.91083 | -0.10898668
137.3 | -2.9974287 | -15.081738 | 0.25675303 | 56.995083 | 329.9996 | 0.029656701 | -43.448421 | -0.52456295 | 330.6217 | 331.93188 | -0.10910083
137.4 | -2.9964905 | -15.002278 | 0.25663963 | 56.986477 | 329.9996 | 0.029642858 | -43.219513 | -0.52421016 | 330.65469 | 331.93878 | -0.1091472
137.5 | -2.9964497 | -15.112896 | 0.25643808 | 56.881248 | 329.9996 | 0.029613782 | -43.539551 | -0.52522361 | 330.65964 | 332.02417 | -0.10917626
137.6 | -2.996448 | -14.970837 | 0.25659621 | 56.975086 | 329.9996 | 0.029636184 | -43.131229 | -0.52375335 | 330.66449 | 331.98376 | -0.1092851
137.7 | -2.996448 | -14.897964 | 0.25659961 | 56.923809 | 329.9996 | 0.029638283 | -42.92284 | -0.52352732 | 330.6781 | 332.03491 | -0.10926082
137.8 | -3.0015485 | -14.962913 | 0.25625741 | 56.838413 | 329.9996 | 0.029593296 | -43.113071 | -0.52500206 | 330.68378 | 332.06827 | -0.10876665
137.9 | -3.0242362 | -15.029724 | 0.25618556 | 56.723743 | 329.9996 | 0.029592304 | -43.304314 | -0.52510726 | 330.75113 | 332.08896 | -0.10881329
138 | -3.0200329 | -14.987571 | 0.25603992 | 56.71196 | 329.9996 | 0.029571168 | -43.187042 | -0.52470708 | 330.73309 | 332.08713 | -0.10905253
138.1 | -2.9974673 | -15.036914 | 0.25590381 | 56.69418 | 329.9996 | 0.029558593 | -43.330894 | -0.52502817 | 330.7373 | 332.13507 | -0.10925059
138.2 | -3.0016751 | -15.159738 | 0.25539175 | 56.563183 | 329.9996 | 0.029498547 | -43.686211 | -0.52563435 | 330.76508 | 332.13684 | -0.1094465
138.3 | -3.0190578 | -15.03756 | 0.25560889 | 56.686867 | 329.9996 | 0.029522542 | -43.331345 | -0.52519709 | 330.74731 | 332.10611 | -0.10920895
138.4 | -2.9974251 | -15.014832 | 0.25546941 | 56.509048 | 329.9996 | 0.029507983 | -43.263847 | -0.52563351 | 330.75781 | 332.15399 | -0.10886087
138.5 | -2.9964902 | -15.023502 | 0.2552993 | 56.429382 | 329.9996 | 0.02949482 | -43.285919 | -0.5252617 | 330.80164 | 332.20651 | -0.10917182
138.6 | -2.9964497 | -14.970788 | 0.25526506 | 56.425938 | 329.9996 | 0.029496856 | -43.133064 | -0.52482432 | 330.7428 | 332.14502 | -0.10920364
138.7 | -3.0016313 | -15.054234 | 0.25517005 | 56.399708 | 329.9996 | 0.029475901 | -43.369495 | -0.52512532 | 330.81262 | 332.15924 | -0.10946915
138.8 | -3.0190558 | -15.005861 | 0.25507653 | 56.37944 | 329.9996 | 0.029464802 | -43.228973 | -0.52517527 | 330.82581 | 332.16748 | -0.10935107
138.9 | -3.0026081 | -15.010602 | 0.25499871 | 56.400898 | 329.9996 | 0.029454056 | -43.241673 | -0.52538586 | 330.7868 | 332.20627 | -0.10903335
139 | -3.0242813 | -14.978184 | 0.25490218 | 56.17741 | 329.9996 | 0.029436234 | -43.148964 | -0.52570033 | 330.83905 | 332.22089 | -0.10896617
139.1 | -3.0200346 | -14.901552 | 0.25489324 | 56.167965 | 329.9996 | 0.029445993 | -42.928562 | -0.52482617 | 330.81772 | 332.23984 | -0.10907301
139.2 | -3.0026505 | -15.020949 | 0.25457746 | 56.26096 | 329.9996 | 0.029399881 | -43.27314 | -0.52568668 | 330.77847 | 332.18552 | -0.10908164
139.3 | -3.0191 | -15.000301 | 0.25432652 | 56.134972 | 329.9996 | 0.029374711 | -43.214577 | -0.52480257 | 330.78333 | 332.14996 | -0.10931461
139.4 | -2.997427 | -14.972063 | 0.2544882 | 56.129402 | 329.9996 | 0.029388649 | -43.133595 | -0.52496696 | 330.77286 | 332.2001 | -0.10919988
139.5 | -2.9964905 | -15.02195 | 0.25423279 | 56.201283 | 329.9996 | 0.029373921 | -43.278225 | -0.5256182 | 330.74686 | 332.10754 | -0.10910816
139.6 | -2.9964497 | -14.904018 | 0.25442934 | 56.132263 | 329.9996 | 0.029400215 | -42.938469 | -0.52469641 | 330.78802 | 332.13428 | -0.10910892
139.7 | -2.996448 | -14.922698 | 0.25427371 | 56.125729 | 329.9996 | 0.029382875 | -42.992573 | -0.52488625 | 330.77948 | 332.12628 | -0.10927543
139.8 | -2.996448 | -14.903863 | 0.25435618 | 56.118473 | 329.9996 | 0.029384028 | -42.937325 | -0.52442884 | 330.75366 | 332.16833 | -0.1095033
139.9 | -2.996448 | -14.948165 | 0.25416148 | 55.995464 | 329.9996 | 0.029373443 | -43.066135 | -0.52494627 | 330.73322 | 332.10147 | -0.10938552
140 | -2.996448 | -14.953489 | 0.25397077 | 55.993538 | 329.9996 | 0.029338837 | -43.083054 | -0.52520502 | 330.75534 | 332.06049 | -0.10943612
140.1 | -2.996448 | -14.976561 | 0.2535384 | 56.002048 | 329.9996 | 0.029293304 | -43.148849 | -0.52579761 | 330.72995 | 332.09296 | -0.10907478
140.2 | -2.996448 | -14.881454 | 0.25380382 | 55.934006 | 329.9996 | 0.029325107 | -42.874889 | -0.5250141 | 330.73172 | 332.05768 | -0.10910839
140.3 | -2.996448 | -14.867455 | 0.25355697 | 56.080006 | 329.9996 | 0.029301407 | -42.834644 | -0.52504343 | 330.62927 | 332.00876 | -0.10921168
140.4 | -3.0016313 | -14.89588 | 0.25339156 | 55.970867 | 329.9996 | 0.029281145 | -42.917019 | -0.52490485 | 330.66965 | 331.99487 | -0.10932615
140.5 | -3.0190558 | -14.874659 | 0.25343394 | 55.889751 | 329.9996 | 0.029285664 | -42.858208 | -0.52492952 | 330.63177 | 331.98068 | -0.1092804
140.6 | -3.0026081 | -14.85985 | 0.25338218 | 55.88652 | 329.9996 | 0.029281039 | -42.813374 | -0.52520883 | 330.60327 | 331.95697 | -0.10924298
140.7 | -3.0190978 | -14.749793 | 0.2533586 | 55.886665 | 329.9996 | 0.029267995 | -42.494682 | -0.52463275 | 330.60739 | 331.944 | -0.1091159
140.8 | -2.9974267 | -14.809327 | 0.25309345 | 55.963997 | 329.9996 | 0.029250523 | -42.667179 | -0.52455413 | 330.56448 | 331.87421 | -0.10946774
140.9 | -2.9964905 | -14.97651 | 0.25265801 | 55.849918 | 329.9996 | 0.029194728 | -43.148243 | -0.52606142 | 330.59964 | 331.85013 | -0.10934556
141 | -2.9964497 | -14.916809 | 0.25248539 | 55.843784 | 329.9996 | 0.029169844 | -42.975426 | -0.52525896 | 330.54227 | 331.81009 | -0.10941435
141.1 | -2.996448 | -14.806538 | 0.25261897 | 55.945721 | 329.9996 | 0.029185863 | -42.658058 | -0.52480853 | 330.49313 | 331.82874 | -0.10925134
141.2 | -2.996448 | -14.687108 | 0.25255945 | 55.928055 | 329.9996 | 0.029180333 | -42.31266 | -0.52406514 | 330.46136 | 331.77136 | -0.10915451
141.3 | -2.996448 | -14.796886 | 0.25191224 | 56.095127 | 329.9996 | 0.029102478 | -42.627518 | -0.52501744 | 330.39966 | 331.79822 | -0.1091641
141.4 | -2.996448 | -14.829061 | 0.25158945 | 55.937016 | 329.9996 | 0.029059552 | -42.718521 | -0.52528918 | 330.43365 | 331.76984 | -0.10910527
141.5 | -3.0016313 | -14.90294 | 0.25140083 | 55.904877 | 329.9996 | 0.029042663 | -42.928467 | -0.52574474 | 330.45468 | 331.78268 | -0.10931838
141.6 | -3.0190558 | -14.85739 | 0.25117642 | 56.020168 | 329.9996 | 0.02901951 | -42.798306 | -0.52511328 | 330.3598 | 331.75421 | -0.10943934
141.7 | -2.9974248 | -14.900827 | 0.25112092 | 55.935574 | 329.9996 | 0.029009642 | -42.921368 | -0.52589035 | 330.42047 | 331.73373 | -0.10927423
141.8 | -3.0016735 | -14.701049 | 0.25139248 | 55.847485 | 329.9996 | 0.029046468 | -42.346928 | -0.52509445 | 330.4071 | 331.73727 | -0.10897883
141.9 | -3.0190578 | -14.744606 | 0.25133371 | 55.843678 | 329.9996 | 0.029034337 | -42.473354 | -0.52539635 | 330.43497 | 331.77863 | -0.10904983
142 | -2.9974251 | -14.736093 | 0.25111598 | 55.843513 | 329.9996 | 0.029016234 | -42.449486 | -0.52557498 | 330.44791 | 331.71542 | -0.10910874
142.1 | -3.0016735 | -14.729526 | 0.25097063 | 55.868195 | 329.9996 | 0.028995413 | -42.431469 | -0.5255276 | 330.41489 | 331.69116 | -0.10924733
142.2 | -3.0190578 | -14.75127 | 0.25072247 | 55.844578 | 329.9996 | 0.028969973 | -42.490662 | -0.52547479 | 330.44376 | 331.68707 | -0.1092734
142.3 | -2.9974251 | -14.754713 | 0.250902 | 55.933922 | 329.9996 | 0.028984787 | -42.50201 | -0.52553076 | 330.35718 | 331.66599 | -0.10922204
142.4 | -2.9964902 | -14.737103 | 0.25073045 | 55.847416 | 329.9996 | 0.028967749 | -42.452908 | -0.52590215 | 330.39883 | 331.66199 | -0.10916436
142.5 | -2.9964497 | -14.686568 | 0.25062191 | 55.843678 | 329.9996 | 0.028956268 | -42.308025 | -0.52505732 | 330.37137 | 331.6265 | -0.10935576
142.6 | -2.996448 | -14.739368 | 0.25045478 | 55.744499 | 329.9996 | 0.028939411 | -42.458843 | -0.52559477 | 330.41223 | 331.6153 | -0.10929368
142.7 | -2.996448 | -14.669859 | 0.25046915 | 55.839233 | 329.9996 | 0.028946768 | -42.2584 | -0.524616 | 330.31625 | 331.61624 | -0.10951936
142.8 | -2.996448 | -14.647846 | 0.25055999 | 55.843323 | 329.9996 | 0.028972525 | -42.195362 | -0.5249716 | 330.29584 | 331.52441 | -0.10952185
142.9 | -2.996448 | -14.625126 | 0.25053999 | 55.937019 | 329.9996 | 0.028962333 | -42.128193 | -0.52490407 | 330.24503 | 331.50327 | -0.10928958
143 | -3.0016313 | -14.640025 | 0.25042087 | 55.847549 | 329.9996 | 0.028938107 | -42.172089 | -0.52536297 | 330.25797 | 331.47675 | -0.10907343
143.1 | -3.0190558 | -14.737309 | 0.24991643 | 55.920918 | 329.9996 | 0.028883761 | -42.453388 | -0.52575248 | 330.18182 | 331.45898 | -0.10925958
143.2 | -2.9974248 | -14.685655 | 0.24992575 | 55.928947 | 329.9996 | 0.028888863 | -42.305153 | -0.52484637 | 330.15375 | 331.4534 | -0.10956079
143.3 | -2.9964902 | -14.636148 | 0.24993786 | 55.978802 | 329.9996 | 0.028888259 | -42.159119 | -0.52436626 | 330.1532 | 331.44611 | -0.10959574
143.4 | -3.0016329 | -14.692264 | 0.24988428 | 56.021313 | 329.9996 | 0.028876141 | -42.323097 | -0.52522743 | 330.15198 | 331.41708 | -0.10942474
143.5 | -3.0190558 | -14.680213 | 0.24961737 | 56.119591 | 329.9996 | 0.028848339 | -42.284592 | -0.52558857 | 330.10181 | 331.39417 | -0.10926271
143.6 | -2.9974248 | -14.697124 | 0.24973178 | 56.100143 | 329.9996 | 0.028856654 | -42.333141 | -0.52535582 | 330.1192 | 331.38663 | -0.10930237
143.7 | -2.9964902 | -14.571579 | 0.24986498 | 56.083755 | 329.9996 | 0.028868774 | -41.972034 | -0.52429235 | 330.0853 | 331.4035 | -0.10939988
143.8 | -2.9964497 | -14.690366 | 0.24962179 | 56.111732 | 329.9996 | 0.028845243 | -42.315945 | -0.52520424 | 330.09503 | 331.40585 | -0.10926988
143.9 | -2.996448 | -14.704267 | 0.24892993 | 56.025528 | 329.9996 | 0.028767418 | -42.355038 | -0.52498943 | 330.09949 | 331.33408 | -0.10960508
144 | -2.996448 | -14.575747 | 0.2493002 | 56.124668 | 329.9996 | 0.02881231 | -41.984745 | -0.52462363 | 330.06076 | 331.41003 | -0.10924479
144.1 | -2.996448 | -14.566724 | 0.24927443 | 56.128956 | 329.9996 | 0.02880891 | -41.960339 | -0.52482229 | 330.03918 | 331.34186 | -0.10890681
144.2 | -3.0016313 | -14.540119 | 0.24919434 | 56.129143 | 329.9996 | 0.028801644 | -41.883892 | -0.52454847 | 330.02942 | 331.30099 | -0.10901009
144.3 | -3.0190558 | -14.516037 | 0.24922295 | 56.070889 | 329.9996 | 0.028805645 | -41.815784 | -0.52459604 | 329.99603 | 331.2847 | -0.10897121
144.4 | -2.9974248 | -14.593342 | 0.24880736 | 56.126629 | 329.9996 | 0.028750403 | -42.036297 | -0.52452606 | 330.04462 | 331.27856 | -0.10936171
144.5 | -2.9964902 | -14.648619 | 0.24856625 | 56.190338 | 329.9996 | 0.02872294 | -42.199558 | -0.52494997 | 329.96982 | 331.23663 | -0.10931937
144.6 | -2.9964497 | -14.519472 | 0.24836896 | 56.180576 | 329.9996 | 0.028702224 | -41.828457 | -0.5242697 | 329.92148 | 331.25516 | -0.10918285
144.7 | -2.996448 | -14.578439 | 0.2484995 | 56.138653 | 329.9996 | 0.028705636 | -42.001835 | -0.52502453 | 329.97882 | 331.24496 | -0.10910392
144.8 | -2.996448 | -14.562001 | 0.24818307 | 56.264587 | 329.9996 | 0.028685533 | -41.955868 | -0.52451271 | 329.95105 | 331.19345 | -0.10946343
144.9 | -3.0016313 | -14.534125 | 0.24835944 | 56.196842 | 329.9996 | 0.028697202 | -41.876053 | -0.52460021 | 329.93271 | 331.15021 | -0.10934266
145 | -3.0242391 | -14.623752 | 0.24824245 | 56.26339 | 329.9996 | 0.028688421 | -42.136097 | -0.525217 | 329.87421 | 331.16843 | -0.109372
145.1 | -3.0200329 | -14.593561 | 0.2479966 | 56.377972 | 329.9996 | 0.028656267 | -42.048386 | -0.52482724 | 329.8764 | 331.18536 | -0.1093244
145.2 | -2.9974673 | -14.580336 | 0.24790508 | 56.381641 | 329.9996 | 0.028645769 | -42.010719 | -0.52526253 | 329.85254 | 331.17007 | -0.10912542
145.3 | -2.9964919 | -14.539446 | 0.24788123 | 56.35693 | 329.9996 | 0.028641231 | -41.891884 | -0.52506393 | 329.87738 | 331.18951 | -0.10909165
145.4 | -2.9964499 | -14.694837 | 0.24750131 | 56.386791 | 329.9996 | 0.02859344 | -42.337337 | -0.52601486 | 329.85352 | 331.08051 | -0.10909069
145.5 | -2.996448 | -14.720755 | 0.24744815 | 56.424099 | 329.9996 | 0.028597705 | -42.411255 | -0.5253852 | 329.81006 | 331.07803 | -0.10944115
145.6 | -2.996448 | -14.653122 | 0.24747865 | 56.425705 | 329.9996 | 0.028598182 | -42.212585 | -0.5251658 | 329.86694 | 331.15997 | -0.10965237
145.7 | -2.996448 | -14.713688 | 0.2472883 | 56.425777 | 329.9996 | 0.028569149 | -42.387722 | -0.52562195 | 329.84061 | 331.11377 | -0.10933544
145.8 | -2.996448 | -14.644092 | 0.24733789 | 56.413773 | 329.9996 | 0.028575603 | -42.187717 | -0.52548885 | 329.88034 | 331.10031 | -0.10906954
145.9 | -2.996448 | -14.640212 | 0.24735498 | 56.242188 | 329.9996 | 0.02857819 | -42.174694 | -0.52529669 | 329.9213 | 331.12891 | -0.10919897
146 | -2.996448 | -14.673888 | 0.24726155 | 56.417862 | 329.9996 | 0.028568298 | -42.274204 | -0.52531695 | 329.78992 | 331.15393 | -0.10940516
146.1 | -2.996448 | -14.734297 | 0.24715082 | 56.425442 | 329.9996 | 0.028561898 | -42.446262 | -0.52504945 | 329.83752 | 331.05191 | -0.10969917
146.2 | -2.996448 | -14.714136 | 0.24705443 | 56.425766 | 329.9996 | 0.028549144 | -42.388733 | -0.52514267 | 329.79028 | 331.06888 | -0.10951533
146.3 | -2.996448 | -14.546985 | 0.24694566 | 56.425781 | 329.9996 | 0.028538704 | -41.905979 | -0.52427101 | 329.82996 | 331.10284 | -0.10938543
146.4 | -2.996448 | -14.592896 | 0.24712066 | 56.425781 | 329.9996 | 0.028561475 | -42.039413 | -0.52523661 | 329.77518 | 331.07162 | -0.1089451
146.5 | -2.996448 | -14.670728 | 0.24669075 | 56.425781 | 329.9996 | 0.028507408 | -42.263622 | -0.52514058 | 329.75491 | 331.02957 | -0.10919026
146.6 | -2.996448 | -14.58679 | 0.246756 | 56.565975 | 329.9996 | 0.028521581 | -42.023605 | -0.52425599 | 329.76086 | 331.08545 | -0.10934195
146.7 | -2.996448 | -14.640653 | 0.24666037 | 56.506477 | 329.9996 | 0.028498881 | -42.175545 | -0.52429783 | 329.75629 | 331.07874 | -0.10959954
146.8 | -2.996448 | -14.678903 | 0.24666345 | 56.680679 | 329.9996 | 0.028503133 | -42.287277 | -0.52497029 | 329.68878 | 331.02377 | -0.1094436
146.9 | -2.996448 | -14.718291 | 0.24657945 | 56.698589 | 329.9996 | 0.028488467 | -42.400173 | -0.5257287 | 329.71536 | 331.08774 | -0.10919614
147 | -2.996448 | -14.54459 | 0.24654889 | 56.68895 | 329.9996 | 0.028489845 | -41.900623 | -0.5241757 | 329.73615 | 330.98199 | -0.10924701
147.1 | -2.996448 | -14.665172 | 0.24631967 | 56.710453 | 329.9996 | 0.028455524 | -42.249622 | -0.52476358 | 329.70166 | 330.9942 | -0.10931867
147.2 | -2.996448 | -14.63414 | 0.24613902 | 56.711388 | 329.9996 | 0.028443513 | -42.161369 | -0.52435774 | 329.7312 | 330.98163 | -0.1094254
147.3 | -2.996448 | -14.779893 | 0.24573433 | 56.711426 | 329.9996 | 0.028397892 | -42.581158 | -0.52527308 | 329.71411 | 331.03839 | -0.10953774
147.4 | -2.996448 | -14.677917 | 0.24564025 | 56.711426 | 329.9996 | 0.02839081 | -42.284706 | -0.52536005 | 329.74933 | 331.00327 | -0.10912547
147.5 | -2.996448 | -14.616837 | 0.24552462 | 56.711426 | 329.9996 | 0.02836844 | -42.109573 | -0.52482337 | 329.70779 | 331.00934 | -0.10904603
147.6 | -2.996448 | -14.662037 | 0.24549647 | 56.711426 | 329.9996 | 0.028364148 | -42.238167 | -0.5247103 | 329.73175 | 330.98917 | -0.10924321
147.7 | -2.996448 | -14.63197 | 0.24568233 | 56.711426 | 329.9996 | 0.028386969 | -42.148315 | -0.52430594 | 329.73364 | 330.97427 | -0.1091857
147.8 | -2.996448 | -14.769603 | 0.24527279 | 56.814568 | 329.9996 | 0.028340232 | -42.544704 | -0.52528459 | 329.67319 | 330.95264 | -0.10930642
147.9 | -2.996448 | -14.774217 | 0.24540153 | 56.717941 | 329.9996 | 0.028349308 | -42.556812 | -0.52531391 | 329.73282 | 330.93881 | -0.1093109
148 | -2.996448 | -14.736624 | 0.24536294 | 56.711712 | 329.9996 | 0.028351391 | -42.445206 | -0.52523798 | 329.73145 | 330.95981 | -0.10919043
148.1 | -2.996448 | -14.644251 | 0.24525392 | 56.711441 | 329.9996 | 0.028335482 | -42.177322 | -0.52488422 | 329.70667 | 330.94714 | -0.10906793
148.2 | -2.996448 | -14.783732 | 0.24467082 | 56.724129 | 329.9996 | 0.028270938 | -42.577045 | -0.52562958 | 329.71509 | 330.94785 | -0.10912134
148.3 | -2.996448 | -14.7203 | 0.24462508 | 56.807495 | 329.9996 | 0.028256239 | -42.393723 | -0.52507883 | 329.68423 | 330.983 | -0.10935546
148.4 | -2.996448 | -14.808164 | 0.24419399 | 56.894653 | 329.9996 | 0.028219754 | -42.642166 | -0.52536446 | 329.67776 | 330.95004 | -0.10966651
148.5 | -2.996448 | -14.76616 | 0.2439594 | 56.851837 | 329.9996 | 0.028192699 | -42.524059 | -0.52569985 | 329.71167 | 330.95844 | -0.10933076
148.6 | -2.996448 | -14.737069 | 0.24390195 | 56.897156 | 329.9996 | 0.028182171 | -42.443439 | -0.52595842 | 329.70367 | 330.92426 | -0.10909469
148.7 | -2.996448 | -14.676159 | 0.24413902 | 56.768841 | 329.9996 | 0.028214639 | -42.270985 | -0.52543563 | 329.78711 | 330.93478 | -0.10909013
148.8 | -2.996448 | -14.580466 | 0.24430306 | 56.785717 | 329.9996 | 0.028231734 | -41.998272 | -0.52486986 | 329.77261 | 330.9281 | -0.10909273
148.9 | -2.996448 | -14.555545 | 0.24430694 | 56.889778 | 329.9996 | 0.02822639 | -41.929234 | -0.5244714 | 329.71008 | 330.98218 | -0.10912237
149 | -3.0016313 | -14.692484 | 0.24373169 | 56.952827 | 329.9996 | 0.028162785 | -42.326321 | -0.52466667 | 329.7334 | 330.97049 | -0.10941144
149.1 | -3.0190558 | -14.625587 | 0.24380691 | 56.842514 | 329.9996 | 0.028171597 | -42.131145 | -0.5245707 | 329.80127 | 330.97116 | -0.10919774
149.2 | -2.9974248 | -14.780822 | 0.24327998 | 56.913055 | 329.9996 | 0.028119868 | -42.578369 | -0.52611792 | 329.7598 | 331.03296 | -0.10891482
149.3 | -2.9964902 | -14.751241 | 0.24312244 | 56.878468 | 329.9996 | 0.028089553 | -42.493717 | -0.52539974 | 329.74335 | 331.03177 | -0.10915574
149.4 | -2.9964497 | -14.680603 | 0.24329606 | 56.875732 | 329.9996 | 0.028119422 | -42.290096 | -0.52467549 | 329.73669 | 331.03876 | -0.10928295
149.5 | -2.996448 | -14.736905 | 0.2432206 | 56.955025 | 329.9996 | 0.028115055 | -42.453613 | -0.52490687 | 329.75613 | 331.08466 | -0.10939749
149.6 | -2.996448 | -14.654328 | 0.24340707 | 56.984745 | 329.9996 | 0.02813337 | -42.214348 | -0.52408445 | 329.7247 | 331.04666 | -0.10949409
149.7 | -2.996448 | -14.690428 | 0.2433328 | 56.915115 | 329.9996 | 0.028124634 | -42.320271 | -0.52486068 | 329.81418 | 331.04883 | -0.10914123
149.8 | -2.996448 | -14.593861 | 0.24366741 | 56.978325 | 329.9996 | 0.028158423 | -42.040699 | -0.52431554 | 329.79422 | 331.07159 | -0.10905899
149.9 | -2.996448 | -14.667256 | 0.24312986 | 56.933548 | 329.9996 | 0.028098155 | -42.251755 | -0.52417618 | 329.80902 | 331.08563 | -0.10933452
150 | -2.996448 | -14.799903 | 0.2429318 | 56.983814 | 329.9996 | 0.028070215 | -42.633331 | -0.5252198 | 329.7572 | 331.05154 | -0.1092585
150.1 | -2.996448 | -14.841304 | 0.2426264 | 56.932316 | 329.9996 | 0.028030526 | -42.754253 | -0.52533382 | 329.78519 | 331.08899 | -0.10952339
150.2 | -2.996448 | -14.796889 | 0.24277282 | 56.983761 | 329.9996 | 0.028047059 | -42.624535 | -0.52497089 | 329.79529 | 331.12952 | -0.10951471
150.3 | -3.0016313 | -14.631696 | 0.24274689 | 56.97084 | 329.9996 | 0.028047368 | -42.14695 | -0.52449673 | 329.7775 | 331.10413 | -0.10922734
150.4 | -3.0190558 | -14.689609 | 0.24247141 | 56.985428 | 329.9996 | 0.028023506 | -42.312183 | -0.52518147 | 329.75015 | 331.10925 | -0.10897841
150.5 | -2.9974248 | -14.622695 | 0.24249734 | 56.986053 | 329.9996 | 0.028031673 | -42.118793 | -0.52436453 | 329.7767 | 331.07541 | -0.10924062
150.6 | -2.9964902 | -14.701827 | 0.24235582 | 56.986084 | 329.9996 | 0.028016338 | -42.346157 | -0.52482718 | 329.78387 | 331.11108 | -0.10917187
150.7 | -2.9964497 | -14.681529 | 0.24224705 | 56.986084 | 329.9996 | 0.028000779 | -42.286331 | -0.52453315 | 329.7674 | 331.10147 | -0.10933174
150.8 | -2.996448 | -14.659826 | 0.24221048 | 56.986084 | 329.9996 | 0.028002121 | -42.225376 | -0.52419478 | 329.73572 | 331.10031 | -0.10934122
150.9 | -2.996448 | -14.729957 | 0.2420827 | 56.986084 | 329.9996 | 0.027985087 | -42.427143 | -0.52517539 | 329.7569 | 331.0979 | -0.10921107
151 | -2.996448 | -14.598839 | 0.2421169 | 56.986084 | 329.9996 | 0.027983882 | -42.051258 | -0.52441746 | 329.80353 | 331.13214 | -0.10916299
151.1 | -2.996448 | -14.657759 | 0.24184054 | 56.986084 | 329.9996 | 0.027950592 | -42.221745 | -0.52467388 | 329.82333 | 331.13504 | -0.10917586
151.2 | -2.996448 | -14.721149 | 0.24153489 | 56.986084 | 329.9996 | 0.027910227 | -42.406818 | -0.52477115 | 329.79617 | 331.1568 | -0.10936353
151.3 | -2.996448 | -14.707571 | 0.24163756 | 56.986084 | 329.9996 | 0.027922284 | -42.368187 | -0.52459025 | 329.7627 | 331.14969 | -0.10940376
151.4 | -2.996448 | -14.680233 | 0.24152629 | 57.046024 | 329.9996 | 0.027913108 | -42.289387 | -0.5249989 | 329.76248 | 331.09299 | -0.10924601
151.5 | -2.996448 | -14.7073 | 0.24162558 | 56.988674 | 329.9996 | 0.027923774 | -42.368729 | -0.52559501 | 329.79419 | 331.15601 | -0.10901929
151.6 | -2.996448 | -14.64334 | 0.24148239 | 56.986198 | 329.9996 | 0.027909514 | -42.183388 | -0.5242852 | 329.76834 | 331.12726 | -0.10932333
151.7 | -2.996448 | -14.718933 | 0.24125399 | 56.986092 | 329.9996 | 0.027876226 | -42.402168 | -0.52493846 | 329.84152 | 331.13696 | -0.1093286
151.8 | -2.996448 | -14.751847 | 0.24115102 | 57.048973 | 329.9996 | 0.027886201 | -42.496906 | -0.52499002 | 329.8064 | 331.17325 | -0.10949899
151.9 | -2.996448 | -14.801938 | 0.24104728 | 56.9888 | 329.9996 | 0.027876265 | -42.641098 | -0.52531195 | 329.81882 | 331.16217 | -0.10948485
152 | -2.996448 | -14.71056 | 0.24116765 | 57.002354 | 329.9996 | 0.027889965 | -42.377834 | -0.52455544 | 329.84875 | 331.22125 | -0.10952264
152.1 | -3.0016313 | -14.790346 | 0.24104324 | 57.118225 | 329.9996 | 0.027875291 | -42.606655 | -0.5255248 | 329.80313 | 331.22696 | -0.10924587
152.2 | -3.0242391 | -14.649298 | 0.2410962 | 57.115501 | 329.9996 | 0.027867345 | -42.200623 | -0.52432007 | 329.79672 | 331.19577 | -0.10931701
152.3 | -3.0200329 | -14.736357 | 0.24098861 | 56.99152 | 329.9996 | 0.027865427 | -42.451118 | -0.52486253 | 329.85703 | 331.28555 | -0.10941022
152.4 | -2.9974673 | -14.77416 | 0.24094409 | 56.98632 | 329.9996 | 0.027858246 | -42.56258 | -0.52506822 | 329.90091 | 331.24399 | -0.10939401
152.5 | -2.9964919 | -14.782319 | 0.24074875 | 56.986095 | 329.9996 | 0.027832033 | -42.583157 | -0.52564085 | 329.87286 | 331.22488 | -0.10916098
152.6 | -2.9964499 | -14.663004 | 0.24082939 | 57.109413 | 329.9996 | 0.02783332 | -42.241257 | -0.52455193 | 329.85895 | 331.23859 | -0.10919245
152.7 | -2.996448 | -14.786672 | 0.24073726 | 56.991409 | 329.9996 | 0.027829882 | -42.596947 | -0.52527326 | 329.92731 | 331.25244 | -0.10917776
152.8 | -2.996448 | -14.669854 | 0.24077667 | 56.986313 | 329.9996 | 0.027830951 | -42.2621 | -0.52468234 | 329.88388 | 331.2283 | -0.10909915
152.9 | -2.996448 | -14.686809 | 0.24053358 | 56.986095 | 329.9996 | 0.027801806 | -42.306709 | -0.52502245 | 329.89545 | 331.20261 | -0.10901855
153 | -2.996448 | -14.748211 | 0.24047378 | 56.986084 | 329.9996 | 0.027799757 | -42.487213 | -0.5248816 | 329.88828 | 331.26291 | -0.1092932
153.1 | -2.996448 | -14.729865 | 0.24029121 | 57.00526 | 329.9996 | 0.027787635 | -42.434273 | -0.5246008 | 329.90094 | 331.27789 | -0.1093415
153.2 | -2.996448 | -14.725842 | 0.24045968 | 56.986912 | 329.9996 | 0.02780159 | -42.422428 | -0.5248515 | 329.94067 | 331.26105 | -0.10912161
153.3 | -2.996448 | -14.738547 | 0.24022266 | 56.986118 | 329.9996 | 0.027766606 | -42.459408 | -0.52479243 | 329.94601 | 331.28366 | -0.10914198
153.4 | -2.996448 | -14.765321 | 0.2402477 | 56.986084 | 329.9996 | 0.027772082 | -42.538101 | -0.52522433 | 329.91525 | 331.2518 | -0.10903776
153.5 | -2.996448 | -14.891823 | 0.23948668 | 56.986084 | 329.9996 | 0.027679203 | -42.899559 | -0.5258286 | 329.91028 | 331.31689 | -0.10921144
153.6 | -2.996448 | -14.823136 | 0.23972327 | 56.986084 | 329.9996 | 0.027708078 | -42.704811 | -0.52517772 | 329.95355 | 331.34772 | -0.10920278
153.7 | -2.996448 | -14.697154 | 0.23992899 | 56.986084 | 329.9996 | 0.02773181 | -42.342937 | -0.52486479 | 329.88715 | 331.35394 | -0.10907267
153.8 | -2.996448 | -14.632292 | 0.23989686 | 56.986084 | 329.9996 | 0.027740024 | -42.158203 | -0.52477914 | 329.93079 | 331.36493 | -0.10877994
153.9 | -2.996448 | -14.688019 | 0.23975632 | 56.986084 | 329.9996 | 0.027721891 | -42.319645 | -0.52466255 | 329.91934 | 331.36118 | -0.10889786
154 | -2.996448 | -14.714057 | 0.23980966 | 56.986084 | 329.9996 | 0.027728546 | -42.398979 | -0.52469844 | 329.90433 | 331.36981 | -0.1089255
154.1 | -2.996448 | -14.827319 | 0.23937005 | 56.986084 | 329.9996 | 0.027677573 | -42.723644 | -0.52495378 | 329.91296 | 331.31165 | -0.10932951
154.2 | -3.0016313 | -14.783552 | 0.23927142 | 56.986084 | 329.9996 | 0.027664041 | -42.597664 | -0.52469867 | 329.96152 | 331.36707 | -0.10922456
154.3 | -3.0190558 | -14.781512 | 0.23922406 | 56.986084 | 329.9996 | 0.027657147 | -42.589973 | -0.52497143 | 329.97076 | 331.35959 | -0.1091149
154.4 | -2.9974248 | -14.808895 | 0.2391697 | 56.986084 | 329.9996 | 0.0276524 | -42.667667 | -0.52499956 | 329.96262 | 331.3476 | -0.10910618
154.5 | -2.9964902 | -14.715394 | 0.23911345 | 56.986084 | 329.9996 | 0.027650509 | -42.396671 | -0.5242092 | 329.93381 | 331.34045 | -0.10913298
154.6 | -2.9964497 | -14.918138 | 0.23847973 | 56.986084 | 329.9996 | 0.027565226 | -42.980347 | -0.52548361 | 329.94235 | 331.37601 | -0.10930041
154.7 | -2.996448 | -14.856122 | 0.23855703 | 56.906296 | 329.9996 | 0.027581196 | -42.802593 | -0.52477455 | 330.00082 | 331.37872 | -0.10940862
154.8 | -2.996448 | -14.865508 | 0.23842201 | 57.125175 | 329.9996 | 0.027560029 | -42.82954 | -0.52525282 | 329.89648 | 331.37024 | -0.10928588
154.9 | -2.996448 | -14.799968 | 0.23855567 | 56.994267 | 329.9996 | 0.027584022 | -42.640419 | -0.5249601 | 329.95267 | 331.34659 | -0.10922511
155 | -2.996448 | -14.843593 | 0.2383716 | 57.009689 | 329.9996 | 0.027563022 | -42.765438 | -0.52528983 | 330.00082 | 331.40045 | -0.10925274
155.1 | -2.996448 | -14.812373 | 0.23826902 | 56.987103 | 329.9996 | 0.027555682 | -42.675381 | -0.52497947 | 330.01526 | 331.3916 | -0.10939225
155.2 | -2.996448 | -14.907621 | 0.23792225 | 56.98613 | 329.9996 | 0.027517116 | -42.950188 | -0.52584833 | 330.01355 | 331.41208 | -0.10933703
155.3 | -2.996448 | -14.801454 | 0.23805004 | 56.986088 | 329.9996 | 0.027523961 | -42.643425 | -0.52523655 | 329.99341 | 331.42792 | -0.10937464
155.4 | -2.996448 | -14.868051 | 0.23771037 | 56.986084 | 329.9996 | 0.027486684 | -42.836544 | -0.52574992 | 330.01563 | 331.3717 | -0.10922768
155.5 | -2.996448 | -14.800778 | 0.23772885 | 56.986084 | 329.9996 | 0.027491441 | -42.642769 | -0.52522624 | 330.04721 | 331.44586 | -0.10918676
155.6 | -2.996448 | -14.717263 | 0.23770867 | 56.961262 | 329.9996 | 0.027493138 | -42.400295 | -0.52472401 | 330.02063 | 331.42456 | -0.10929021
155.7 | -2.996448 | -14.825773 | 0.23753162 | 56.985012 | 329.9996 | 0.027467722 | -42.712826 | -0.52565771 | 330.04709 | 331.48764 | -0.10932393
155.8 | -2.996448 | -14.798222 | 0.23755218 | 56.913795 | 329.9996 | 0.027465265 | -42.634171 | -0.52513587 | 330.05716 | 331.42725 | -0.10938848
155.9 | -2.996448 | -14.822495 | 0.23753431 | 56.898727 | 329.9996 | 0.027463358 | -42.704777 | -0.52529329 | 330.08405 | 331.47528 | -0.10929748
156 | -2.996448 | -14.719618 | 0.23758984 | 56.90567 | 329.9996 | 0.027471162 | -42.408325 | -0.52507007 | 330.06406 | 331.49133 | -0.10911006
156.1 | -2.996448 | -14.642879 | 0.23772877 | 56.76263 | 329.9996 | 0.027495336 | -42.185669 | -0.52461493 | 330.11682 | 331.45206 | -0.10896841
156.2 | -2.996448 | -14.780605 | 0.23753476 | 56.804115 | 329.9996 | 0.027467279 | -42.584213 | -0.52534282 | 330.09689 | 331.4928 | -0.10906768
156.3 | -2.996448 | -14.822804 | 0.23723948 | 56.823189 | 329.9996 | 0.027437029 | -42.705875 | -0.52530193 | 330.11404 | 331.45273 | -0.10925416
156.4 | -2.996448 | -14.8567 | 0.2371631 | 56.88728 | 329.9996 | 0.027431125 | -42.803123 | -0.52544165 | 330.12131 | 331.40512 | -0.10931354
156.5 | -2.996448 | -14.811995 | 0.23712365 | 56.912464 | 329.9996 | 0.02742726 | -42.674671 | -0.52516913 | 330.05579 | 331.4996 | -0.10917728
156.6 | -2.996448 | -14.727895 | 0.23717286 | 56.941334 | 329.9996 | 0.027425023 | -42.432495 | -0.52477604 | 330.05588 | 331.478 | -0.10908275
156.7 | -2.996448 | -14.8005 | 0.2368288 | 56.888123 | 329.9996 | 0.027386263 | -42.640011 | -0.52543712 | 330.07593 | 331.47205 | -0.10907361
156.8 | -2.996448 | -14.810382 | 0.23670416 | 56.746578 | 329.9996 | 0.027373184 | -42.665714 | -0.524822 | 330.11746 | 331.49063 | -0.10924666
156.9 | -2.996448 | -14.794876 | 0.23667848 | 56.877308 | 329.9996 | 0.027361935 | -42.621628 | -0.52457762 | 330.09888 | 331.48862 | -0.10932962
157 | -2.996448 | -14.80875 | 0.23643821 | 56.869259 | 329.9996 | 0.027335344 | -42.659508 | -0.5250417 | 330.09653 | 331.5098 | -0.1092651
157.1 | -2.996448 | -14.702553 | 0.23655586 | 56.71825 | 329.9996 | 0.027345354 | -42.351917 | -0.52442813 | 330.12283 | 331.47382 | -0.10912142
157.2 | -2.996448 | -14.631536 | 0.23681594 | 56.71172 | 329.9996 | 0.027374895 | -42.148945 | -0.52450413 | 330.11777 | 331.47235 | -0.10880791
157.3 | -2.996448 | -14.69325 | 0.23653437 | 56.711441 | 329.9996 | 0.027351264 | -42.322636 | -0.52488703 | 330.13742 | 331.54425 | -0.10899198
157.4 | -2.996448 | -14.671514 | 0.23644572 | 56.711426 | 329.9996 | 0.027340442 | -42.262161 | -0.52448434 | 330.147 | 331.5451 | -0.10903614
157.5 | -2.996448 | -14.767557 | 0.23599802 | 56.760891 | 329.9996 | 0.027290704 | -42.536037 | -0.52476352 | 330.10101 | 331.54105 | -0.10930058
157.6 | -2.996448 | -14.686492 | 0.2362075 | 56.825859 | 329.9996 | 0.027317151 | -42.304131 | -0.52414626 | 330.11438 | 331.50751 | -0.1093787
157.7 | -2.996448 | -14.582774 | 0.23633853 | 56.716373 | 329.9996 | 0.027330026 | -42.004387 | -0.52385455 | 330.11331 | 331.508 | -0.10929579
157.8 | -2.996448 | -14.598357 | 0.2363607 | 56.711643 | 329.9996 | 0.027323857 | -42.050987 | -0.52410364 | 330.13129 | 331.51596 | -0.10921337
157.9 | -2.996448 | -14.799007 | 0.23592202 | 56.742092 | 329.9996 | 0.027281944 | -42.630852 | -0.52537572 | 330.16385 | 331.54385 | -0.10926209
158 | -3.0016313 | -14.766809 | 0.23572122 | 56.743599 | 329.9996 | 0.027251845 | -42.539268 | -0.52510059 | 330.09344 | 331.5611 | -0.10944369
158.1 | -3.0190558 | -14.773285 | 0.23557672 | 56.712818 | 329.9996 | 0.02723944 | -42.560223 | -0.52560854 | 330.12518 | 331.54422 | -0.10934446
158.2 | -2.9974248 | -14.761061 | 0.23532121 | 56.711487 | 329.9996 | 0.027211657 | -42.526619 | -0.52576888 | 330.11658 | 331.53741 | -0.10918362
158.3 | -2.9964902 | -14.611405 | 0.23556779 | 56.71143 | 329.9996 | 0.027239645 | -42.093578 | -0.52479005 | 330.03699 | 331.45117 | -0.10896897
158.4 | -2.9964497 | -14.674336 | 0.23529607 | 56.711426 | 329.9996 | 0.027216723 | -42.27372 | -0.52535987 | 330.15259 | 331.51263 | -0.10898712
158.5 | -2.996448 | -14.604816 | 0.23548253 | 56.711426 | 329.9996 | 0.027238451 | -42.074596 | -0.52474612 | 330.07446 | 331.5267 | -0.1090764
158.6 | -2.996448 | -14.745609 | 0.23512842 | 56.737206 | 329.9996 | 0.027202882 | -42.48172 | -0.52550596 | 330.06235 | 331.48956 | -0.10931749
158.7 | -2.996448 | -14.7188 | 0.23516703 | 56.720852 | 329.9996 | 0.027200282 | -42.402859 | -0.52545553 | 330.04437 | 331.50027 | -0.10928626
158.8 | -2.996448 | -14.679426 | 0.23510186 | 56.711834 | 329.9996 | 0.027206721 | -42.289017 | -0.52529812 | 330.06339 | 331.52646 | -0.10924178
158.9 | -2.996448 | -14.609841 | 0.2351363 | 56.711445 | 329.9996 | 0.027202312 | -42.088726 | -0.52510768 | 330.09204 | 331.53082 | -0.10900606
159 | -2.996448 | -14.785663 | 0.23488811 | 56.711426 | 329.9996 | 0.027168633 | -42.594879 | -0.52591687 | 330.08981 | 331.52753 | -0.10917611
159.1 | -2.996448 | -14.715503 | 0.23485446 | 56.711426 | 329.9996 | 0.027162934 | -42.392414 | -0.52516985 | 330.10092 | 331.53659 | -0.10927912
159.2 | -2.996448 | -14.782753 | 0.23461613 | 56.711426 | 329.9996 | 0.027125854 | -42.587357 | -0.52549005 | 330.08292 | 331.57526 | -0.1094268
159.3 | -2.996448 | -14.609267 | 0.23474211 | 56.711426 | 329.9996 | 0.027152626 | -42.086563 | -0.5245201 | 330.10693 | 331.54208 | -0.10916338
159.4 | -2.996448 | -14.569621 | 0.23491508 | 56.711426 | 329.9996 | 0.02716876 | -41.973907 | -0.52421957 | 330.06894 | 331.54071 | -0.10923576
159.5 | -2.996448 | -14.609007 | 0.23479722 | 56.711426 | 329.9996 | 0.027154017 | -42.086189 | -0.52508062 | 330.09134 | 331.5181 | -0.10896294
159.6 | -2.996448 | -14.661008 | 0.23456778 | 56.711426 | 329.9996 | 0.027129615 | -42.23653 | -0.52506351 | 330.11838 | 331.52112 | -0.10913697
159.7 | -2.996448 | -14.75273 | 0.23413192 | 56.711426 | 329.9996 | 0.027080175 | -42.502113 | -0.52526152 | 330.04233 | 331.48117 | -0.10933848
159.8 | -2.996448 | -14.722493 | 0.23410571 | 56.711426 | 329.9996 | 0.027077433 | -42.414993 | -0.52488679 | 330.12521 | 331.51984 | -0.1095
159.9 | -2.996448 | -14.738267 | 0.23395714 | 56.711426 | 329.9996 | 0.027059408 | -42.460278 | -0.52531624 | 330.06888 | 331.5379 | -0.10939884
160 | -2.996448 | -14.58194 | 0.23430546 | 56.711426 | 329.9996 | 0.027098129 | -42.010628 | -0.52462226 | 330.07822 | 331.47144 | -0.10912277
160.1 | -2.996448 | -14.65132 | 0.2340185 | 56.711426 | 329.9996 | 0.027058573 | -42.210415 | -0.52462351 | 330.05188 | 331.47018 | -0.10935751
160.2 | -2.996448 | -14.671406 | 0.23402143 | 56.711426 | 329.9996 | 0.027056785 | -42.269188 | -0.52507955 | 330.04938 | 331.44611 | -0.10922873
160.3 | -2.996448 | -14.713655 | 0.23388951 | 56.711426 | 329.9996 | 0.027048009 | -42.389977 | -0.52513134 | 330.02063 | 331.44931 | -0.10936094
160.4 | -2.996448 | -14.668048 | 0.23383164 | 56.711426 | 329.9996 | 0.027036468 | -42.259888 | -0.52461982 | 330.07477 | 331.43195 | -0.10944813
160.5 | -2.996448 | -14.68921 | 0.23371918 | 56.711426 | 329.9996 | 0.027030455 | -42.323341 | -0.52493238 | 330.0192 | 331.45563 | -0.10930782
160.6 | -2.996448 | -14.717192 | 0.23354648 | 56.711426 | 329.9996 | 0.027006505 | -42.402645 | -0.52511382 | 329.96558 | 331.41336 | -0.10932048
160.7 | -2.996448 | -14.637348 | 0.23361392 | 56.711426 | 329.9996 | 0.027022602 | -42.174294 | -0.52443576 | 330.01318 | 331.47879 | -0.10930549
160.8 | -2.996448 | -14.751197 | 0.23359817 | 56.711426 | 329.9996 | 0.027023168 | -42.500717 | -0.52522725 | 330.05548 | 331.43585 | -0.10942324
160.9 | -2.996448 | -14.81715 | 0.23352064 | 56.632401 | 329.9996 | 0.027011869 | -42.695236 | -0.52542818 | 330.04846 | 331.47556 | -0.10961197
161 | -2.996448 | -14.774147 | 0.23337176 | 56.708012 | 329.9996 | 0.027000446 | -42.570004 | -0.52483243 | 330.0191 | 331.48825 | -0.10957187
161.1 | -2.996448 | -14.755457 | 0.23325129 | 56.711281 | 329.9996 | 0.026979683 | -42.516312 | -0.52501237 | 329.99945 | 331.44034 | -0.10942343
161.2 | -2.996448 | -14.679121 | 0.23325504 | 56.711418 | 329.9996 | 0.026973013 | -42.295052 | -0.52482688 | 330.01617 | 331.42459 | -0.10931959
161.3 | -2.996448 | -14.562886 | 0.23325385 | 56.711426 | 329.9996 | 0.026980292 | -41.958874 | -0.523808 | 329.99628 | 331.4274 | -0.10947153
161.4 | -2.996448 | -14.783534 | 0.23254906 | 56.711426 | 329.9996 | 0.026887128 | -42.592125 | -0.52554315 | 329.98907 | 331.44666 | -0.10936122
161.5 | -2.996448 | -14.814108 | 0.2323548 | 56.711426 | 329.9996 | 0.026866263 | -42.680416 | -0.5254938 | 329.99942 | 331.45892 | -0.10953943
161.6 | -2.996448 | -14.746233 | 0.23211393 | 56.723801 | 329.9996 | 0.026842095 | -42.484077 | -0.52503043 | 329.97821 | 331.38898 | -0.10951503
161.7 | -2.996448 | -14.62395 | 0.23226649 | 56.71196 | 329.9996 | 0.0268637 | -42.129475 | -0.52466136 | 329.9783 | 331.41849 | -0.10935964
161.8 | -2.996448 | -14.729561 | 0.23190461 | 56.723972 | 329.9996 | 0.026822165 | -42.433857 | -0.52574104 | 329.98492 | 331.39499 | -0.10937842
161.9 | -2.996448 | -14.620273 | 0.23198242 | 56.756355 | 329.9996 | 0.026843382 | -42.119232 | -0.5249275 | 330.00772 | 331.43246 | -0.10947574
162 | -2.996448 | -14.717813 | 0.23157082 | 56.808628 | 329.9996 | 0.026790643 | -42.398392 | -0.52586681 | 329.95758 | 331.40427 | -0.10937326
162.1 | -2.996448 | -14.600125 | 0.23185615 | 56.825241 | 329.9996 | 0.02682912 | -42.059734 | -0.52507001 | 329.95917 | 331.4093 | -0.1094153
162.2 | -2.996448 | -14.649513 | 0.23178095 | 56.743191 | 329.9996 | 0.026812101 | -42.200619 | -0.52592248 | 329.98999 | 331.38608 | -0.10906629
162.3 | -2.996448 | -14.493013 | 0.23195702 | 56.82486 | 329.9996 | 0.026835004 | -41.750858 | -0.52449811 | 329.95346 | 331.38458 | -0.10900445
162.4 | -2.996448 | -14.576736 | 0.23161417 | 56.719666 | 329.9996 | 0.026792079 | -41.991581 | -0.52523535 | 330.00482 | 331.37955 | -0.10917281
162.5 | -2.996448 | -14.611962 | 0.23148663 | 56.82555 | 329.9996 | 0.026772464 | -42.09409 | -0.52523559 | 329.9649 | 331.33676 | -0.10928751
162.6 | -2.996448 | -14.620133 | 0.2314612 | 56.80547 | 329.9996 | 0.026774576 | -42.118408 | -0.52455181 | 329.96826 | 331.36765 | -0.10960362
162.7 | -2.996448 | -14.625056 | 0.23132662 | 56.763237 | 329.9996 | 0.026754882 | -42.131798 | -0.525047 | 329.96231 | 331.37863 | -0.10937434
162.8 | -2.996448 | -14.570892 | 0.23138942 | 56.795414 | 329.9996 | 0.026763149 | -41.9781 | -0.52512676 | 329.95541 | 331.41431 | -0.10909591
162.9 | -2.996448 | -14.5745 | 0.2311863 | 56.871456 | 329.9996 | 0.026744621 | -41.986889 | -0.5247187 | 329.9567 | 331.35437 | -0.10913497
163 | -2.996448 | -14.624477 | 0.23114172 | 56.928715 | 329.9996 | 0.026738662 | -42.131641 | -0.5252521 | 329.9278 | 331.40619 | -0.10916005
163.1 | -2.996448 | -14.587864 | 0.23112297 | 56.738621 | 329.9996 | 0.02674428 | -42.025902 | -0.52475417 | 329.97827 | 331.34698 | -0.10932831
163.2 | -2.996448 | -14.694983 | 0.23093988 | 56.971363 | 329.9996 | 0.026715249 | -42.337139 | -0.525087 | 329.9346 | 331.35324 | -0.10942442
163.3 | -2.996448 | -14.753929 | 0.2305063 | 56.934685 | 329.9996 | 0.026673215 | -42.50565 | -0.52576602 | 329.92578 | 331.33484 | -0.10931838
163.4 | -2.996448 | -14.750343 | 0.23046997 | 56.969326 | 329.9996 | 0.026660921 | -42.493023 | -0.52576226 | 329.92087 | 331.33978 | -0.10920478
163.5 | -2.996448 | -14.696708 | 0.23040497 | 56.957886 | 329.9996 | 0.026649568 | -42.341839 | -0.52502155 | 329.93103 | 331.33643 | -0.10924835
163.6 | -2.996448 | -14.568282 | 0.23057549 | 56.984867 | 329.9996 | 0.026664134 | -41.968189 | -0.52418774 | 329.8924 | 331.29309 | -0.10933371
163.7 | -2.996448 | -14.555344 | 0.23058636 | 56.986031 | 329.9996 | 0.026662162 | -41.931385 | -0.52418751 | 329.909 | 331.34216 | -0.10937808
163.8 | -2.996448 | -14.682216 | 0.23029442 | 56.986084 | 329.9996 | 0.02663048 | -42.297676 | -0.52460605 | 329.8609 | 331.30475 | -0.10944876
163.9 | -2.996448 | -14.543826 | 0.23034914 | 56.886551 | 329.9996 | 0.026631473 | -41.897167 | -0.52433139 | 329.90814 | 331.33679 | -0.10916316
164 | -2.996448 | -14.583962 | 0.23014954 | 56.981781 | 329.9996 | 0.026619844 | -42.011742 | -0.52489203 | 329.91541 | 331.31924 | -0.10911735
164.1 | -2.996448 | -14.630241 | 0.22995453 | 56.831211 | 329.9996 | 0.026597183 | -42.143253 | -0.52471381 | 329.9516 | 331.37943 | -0.10931578
164.2 | -2.996448 | -14.677811 | 0.22963364 | 56.979393 | 329.9996 | 0.026566431 | -42.279339 | -0.52557826 | 329.90991 | 331.39703 | -0.10917567
164.3 | -2.996448 | -14.628429 | 0.22961552 | 56.940342 | 329.9996 | 0.026556566 | -42.135555 | -0.52451885 | 329.94464 | 331.38809 | -0.10944624
164.4 | -2.996448 | -14.595948 | 0.22939412 | 56.861938 | 329.9996 | 0.026533877 | -42.043011 | -0.52455747 | 329.94641 | 331.38382 | -0.10940761
164.5 | -2.996448 | -14.565413 | 0.22921462 | 56.950401 | 329.9996 | 0.026512835 | -41.956036 | -0.5249083 | 329.94748 | 331.40512 | -0.10912073
164.6 | -2.996448 | -14.586722 | 0.22926152 | 56.984543 | 329.9996 | 0.026517583 | -42.017494 | -0.52518708 | 329.95343 | 331.41364 | -0.10908958
164.7 | -2.996448 | -14.526828 | 0.22918116 | 56.969654 | 329.9996 | 0.026502136 | -41.847534 | -0.52441669 | 329.9603 | 331.41718 | -0.10929688
164.8 | -2.996448 | -14.597091 | 0.22904252 | 56.968906 | 329.9996 | 0.026495667 | -42.049721 | -0.52432072 | 329.94058 | 331.41663 | -0.10954006
164.9 | -2.996448 | -14.60362 | 0.22892679 | 56.968773 | 329.9996 | 0.026480021 | -42.068287 | -0.52456689 | 329.97421 | 331.40878 | -0.10952918
165 | -2.996448 | -14.635372 | 0.22884302 | 56.843781 | 329.9996 | 0.02647532 | -42.160313 | -0.52520448 | 329.99393 | 331.38635 | -0.10931913
165.1 | -2.996448 | -14.489944 | 0.22912368 | 56.979935 | 329.9996 | 0.026504116 | -41.74247 | -0.52410328 | 329.95361 | 331.47534 | -0.10929219
165.2 | -2.996448 | -14.673686 | 0.22867979 | 56.873753 | 329.9996 | 0.026456812 | -42.270832 | -0.52553415 | 330.00003 | 331.45554 | -0.10931043
165.3 | -2.996448 | -14.612283 | 0.22874081 | 56.941311 | 329.9996 | 0.026467677 | -42.094109 | -0.52493691 | 329.9715 | 331.414 | -0.10930072
165.4 | -2.996448 | -14.599006 | 0.22868936 | 56.867989 | 329.9996 | 0.026460078 | -42.056984 | -0.52491045 | 329.95941 | 331.48553 | -0.10928649
165.5 | -2.996448 | -14.565008 | 0.22876161 | 56.938717 | 329.9996 | 0.02647 | -41.95573 | -0.52487123 | 329.98077 | 331.47067 | -0.10931983
165.6 | -2.996448 | -14.699489 | 0.22829132 | 56.744358 | 329.9996 | 0.026416186 | -42.345596 | -0.52582586 | 330.00204 | 331.48346 | -0.10921515
165.7 | -2.996448 | -14.54881 | 0.22866754 | 56.805996 | 329.9996 | 0.026460534 | -41.913803 | -0.52504826 | 330.0032 | 331.49844 | -0.10907549
165.8 | -2.996448 | -14.63535 | 0.22835122 | 56.796051 | 329.9996 | 0.026419602 | -42.158596 | -0.52516395 | 330.00134 | 331.52124 | -0.10930625
165.9 | -2.996448 | -14.680397 | 0.22809915 | 56.925838 | 329.9996 | 0.026389642 | -42.294243 | -0.525455 | 329.9744 | 331.50906 | -0.10941957
166 | -2.996448 | -14.679509 | 0.22811115 | 56.902203 | 329.9996 | 0.026388522 | -42.287579 | -0.52521908 | 329.98029 | 331.52859 | -0.10947347
166.1 | -2.996448 | -14.813272 | 0.2277877 | 56.955154 | 329.9996 | 0.026344327 | -42.674168 | -0.52627945 | 329.93057 | 331.48169 | -0.10936207
166.2 | -2.996448 | -14.666002 | 0.22795072 | 56.931805 | 329.9996 | 0.026368527 | -42.25069 | -0.52544075 | 329.9632 | 331.48117 | -0.10928409
166.3 | -2.996448 | -14.617551 | 0.22788508 | 56.918274 | 329.9996 | 0.026360605 | -42.110867 | -0.5249024 | 329.96585 | 331.534 | -0.10924068
166.4 | -2.996448 | -14.682601 | 0.22773966 | 56.789711 | 329.9996 | 0.026347309 | -42.298256 | -0.52520853 | 330.02161 | 331.50189 | -0.10929415
166.5 | -2.996448 | -14.664072 | 0.22781543 | 56.977608 | 329.9996 | 0.026354061 | -42.24612 | -0.52488911 | 329.96326 | 331.47931 | -0.10931331
166.6 | -2.996448 | -14.678959 | 0.22776532 | 56.858173 | 329.9996 | 0.026351232 | -42.28841 | -0.524701 | 329.99771 | 331.49115 | -0.10958035
166.7 | -2.996448 | -14.7056 | 0.22749263 | 56.961163 | 329.9996 | 0.02632181 | -42.366627 | -0.52523375 | 329.96268 | 331.54709 | -0.10941256
166.8 | -2.996448 | -14.545201 | 0.22776957 | 56.985008 | 329.9996 | 0.026343368 | -41.903458 | -0.52427584 | 329.922 | 331.49966 | -0.10922338
166.9 | -2.996448 | -14.639045 | 0.22736521 | 56.85976 | 329.9996 | 0.026297953 | -42.173466 | -0.52505457 | 329.97083 | 331.54608 | -0.10912757
167 | -2.996448 | -14.53158 | 0.22761217 | 56.980457 | 329.9996 | 0.026332295 | -41.865093 | -0.52383649 | 329.95813 | 331.54492 | -0.10932343
167.1 | -2.996448 | -14.77466 | 0.22679614 | 56.955238 | 329.9996 | 0.026228242 | -42.565273 | -0.5255571 | 329.90466 | 331.54602 | -0.10926581
167.2 | -2.996448 | -14.607203 | 0.22694522 | 56.876171 | 329.9996 | 0.02625097 | -42.085575 | -0.52420497 | 329.94223 | 331.52243 | -0.10938149
167.3 | -2.996448 | -14.644416 | 0.22678579 | 56.909992 | 329.9996 | 0.026227372 | -42.191998 | -0.52490371 | 329.9808 | 331.53659 | -0.10922979
167.4 | -2.996448 | -14.496154 | 0.22704142 | 56.982693 | 329.9996 | 0.026257601 | -41.768673 | -0.52380884 | 329.96152 | 331.53171 | -0.10908944
167.5 | -2.996448 | -14.727312 | 0.22675739 | 56.934891 | 329.9996 | 0.026236655 | -42.434708 | -0.52520055 | 329.97354 | 331.57608 | -0.10924644
167.6 | -2.996448 | -14.77576 | 0.22649013 | 56.962547 | 329.9996 | 0.026203256 | -42.577061 | -0.52494025 | 329.99274 | 331.57172 | -0.10952512
167.7 | -2.996448 | -14.808251 | 0.22619531 | 56.985069 | 329.9996 | 0.026178151 | -42.672123 | -0.52539837 | 329.93921 | 331.55493 | -0.10948978
167.8 | -2.996448 | -14.638455 | 0.22628097 | 56.852741 | 329.9996 | 0.026179215 | -42.180683 | -0.52426243 | 329.99213 | 331.59164 | -0.10936306
167.9 | -2.996448 | -14.715 | 0.22612184 | 56.868366 | 329.9996 | 0.026160557 | -42.402363 | -0.52492112 | 330.02539 | 331.61682 | -0.10918216
168 | -2.996448 | -14.804287 | 0.22569579 | 56.848133 | 329.9996 | 0.02610814 | -42.657883 | -0.52564156 | 330.03482 | 331.6181 | -0.10915459
168.1 | -2.996448 | -14.776009 | 0.22582367 | 56.794987 | 329.9996 | 0.026115127 | -42.576141 | -0.52481556 | 330.0462 | 331.59601 | -0.10949921
168.2 | -2.996448 | -14.705847 | 0.22591902 | 56.822403 | 329.9996 | 0.026122391 | -42.373989 | -0.52503335 | 330.06476 | 331.61401 | -0.10923474
168.3 | -2.996448 | -14.797346 | 0.22552304 | 56.759834 | 329.9996 | 0.02608257 | -42.635933 | -0.52548683 | 330.03775 | 331.63983 | -0.10932747
168.4 | -2.996448 | -14.661689 | 0.22560185 | 56.795017 | 329.9996 | 0.026082961 | -42.243717 | -0.52460402 | 330.03558 | 331.6283 | -0.10926207
168.5 | -2.996448 | -14.606284 | 0.2256697 | 56.837559 | 329.9996 | 0.026104528 | -42.085068 | -0.52444279 | 329.98611 | 331.66446 | -0.1091563
168.6 | -2.996448 | -14.655738 | 0.22551399 | 56.742641 | 329.9996 | 0.026092 | -42.223946 | -0.52495009 | 330.07123 | 331.65817 | -0.10920639
168.7 | -2.996448 | -14.693522 | 0.22539866 | 56.83342 | 329.9996 | 0.026067898 | -42.33416 | -0.52517474 | 330.01096 | 331.6333 | -0.10930045
168.8 | -2.996448 | -14.608112 | 0.22546609 | 56.787388 | 329.9996 | 0.026083797 | -42.086979 | -0.52454978 | 330.03714 | 331.60074 | -0.109354
168.9 | -2.996448 | -14.664419 | 0.22559708 | 56.71471 | 329.9996 | 0.026100477 | -42.247852 | -0.52539587 | 330.03812 | 331.61224 | -0.10919193
169 | -2.996448 | -14.573707 | 0.22532713 | 56.865025 | 329.9996 | 0.02606678 | -41.987663 | -0.52494866 | 330.02921 | 331.65967 | -0.10902096
169.1 | -2.996448 | -14.641147 | 0.22509192 | 56.718063 | 329.9996 | 0.026042769 | -42.18047 | -0.52532464 | 330.04761 | 331.60867 | -0.10904689
169.2 | -2.996448 | -14.632982 | 0.22503172 | 56.711712 | 329.9996 | 0.026033796 | -42.156948 | -0.52498871 | 330.04205 | 331.62836 | -0.10927569
169.3 | -2.996448 | -14.665446 | 0.224786 | 56.867645 | 329.9996 | 0.025995959 | -42.250488 | -0.52490878 | 330.0296 | 331.65036 | -0.10931087
169.4 | -2.996448 | -14.700618 | 0.22466236 | 56.718372 | 329.9996 | 0.025992196 | -42.350655 | -0.52475542 | 330.02563 | 331.6803 | -0.10956439
169.5 | -2.996448 | -14.670896 | 0.22454391 | 56.887894 | 329.9996 | 0.025971051 | -42.266457 | -0.52514654 | 329.99185 | 331.60617 | -0.10927989
169.6 | -2.996448 | -14.619819 | 0.22474691 | 56.780632 | 329.9996 | 0.025999773 | -42.118088 | -0.52488488 | 330.04303 | 331.6402 | -0.10922426
169.7 | -2.996448 | -14.746174 | 0.22436069 | 56.843536 | 329.9996 | 0.025957584 | -42.481533 | -0.52564228 | 330.0224 | 331.60797 | -0.10923079
169.8 | -2.996448 | -14.707034 | 0.22428764 | 56.746819 | 329.9996 | 0.025956236 | -42.370777 | -0.52516675 | 330.04205 | 331.63129 | -0.10925946
169.9 | -2.996448 | -14.745851 | 0.22417893 | 56.830479 | 329.9996 | 0.025939917 | -42.48016 | -0.525379 | 330.03079 | 331.67029 | -0.10928591
170 | -2.996448 | -14.726433 | 0.22398436 | 56.765606 | 329.9996 | 0.025929285 | -42.425072 | -0.52475697 | 330.03931 | 331.63474 | -0.10949619
170.1 | -2.996448 | -14.622242 | 0.22412494 | 56.909149 | 329.9996 | 0.025935406 | -42.124958 | -0.5245629 | 329.99857 | 331.60742 | -0.10915148
170.2 | -2.996448 | -14.609253 | 0.22425447 | 56.724155 | 329.9996 | 0.025939072 | -42.088047 | -0.52468085 | 330.06998 | 331.63907 | -0.10901012
170.3 | -2.996448 | -14.619821 | 0.22395675 | 56.836227 | 329.9996 | 0.025900271 | -42.118294 | -0.52483058 | 330.0127 | 331.62598 | -0.1089608
170.4 | -2.996448 | -14.648105 | 0.22382364 | 56.815495 | 329.9996 | 0.025888124 | -42.199226 | -0.52463317 | 330.00812 | 331.5947 | -0.10918348
170.5 | -2.996448 | -14.653615 | 0.22379942 | 56.720959 | 329.9996 | 0.025888005 | -42.213139 | -0.524409 | 330.06418 | 331.65207 | -0.10933509
170.6 | -2.996448 | -14.725573 | 0.22355928 | 56.838562 | 329.9996 | 0.025856812 | -42.419601 | -0.52517182 | 330.02325 | 331.65106 | -0.10930251
170.7 | -2.996448 | -14.626699 | 0.22356999 | 56.716927 | 329.9996 | 0.025861062 | -42.134758 | -0.52464217 | 330.05179 | 331.64331 | -0.10919068
170.8 | -2.996448 | -14.620812 | 0.22360864 | 56.711662 | 329.9996 | 0.025867557 | -42.115551 | -0.5250212 | 330.05722 | 331.67685 | -0.1090558
170.9 | -2.996448 | -14.570627 | 0.22350965 | 56.711437 | 329.9996 | 0.025860935 | -41.970772 | -0.52416992 | 330.064 | 331.63852 | -0.10918731
171 | -2.996448 | -14.64579 | 0.22346969 | 56.740234 | 329.9996 | 0.025856564 | -42.183529 | -0.52491248 | 330.09729 | 331.65372 | -0.10918389
171.1 | -2.996448 | -14.772229 | 0.22311047 | 56.712669 | 329.9996 | 0.025815768 | -42.548019 | -0.52548385 | 330.0751 | 331.67526 | -0.10926386
171.2 | -2.996448 | -14.624282 | 0.223088 | 56.711483 | 329.9996 | 0.025814705 | -42.121471 | -0.52465993 | 330.07471 | 331.76038 | -0.10913098
171.3 | -2.996448 | -14.551174 | 0.22326706 | 56.71143 | 329.9996 | 0.025830068 | -41.913918 | -0.52430815 | 330.05438 | 331.69788 | -0.10905226
171.4 | -2.996448 | -14.549132 | 0.22296163 | 56.711426 | 329.9996 | 0.025793849 | -41.910717 | -0.52441436 | 330.1091 | 331.72546 | -0.10894344
171.5 | -2.996448 | -14.558921 | 0.22297515 | 56.711426 | 329.9996 | 0.025795477 | -41.937164 | -0.52453661 | 330.12869 | 331.74884 | -0.10911983
171.6 | -2.996448 | -14.622416 | 0.22267428 | 56.711426 | 329.9996 | 0.025763437 | -42.121471 | -0.52465272 | 330.08371 | 331.73062 | -0.10940327
171.7 | -2.996448 | -14.626161 | 0.22266035 | 56.711426 | 329.9996 | 0.02576635 | -42.133423 | -0.52465832 | 330.08731 | 331.69159 | -0.10943896
171.8 | -2.996448 | -14.638625 | 0.22248787 | 56.711426 | 329.9996 | 0.0257475 | -42.168472 | -0.52468085 | 330.10901 | 331.68277 | -0.10940031
171.9 | -2.996448 | -14.542333 | 0.22271743 | 56.711426 | 329.9996 | 0.025770316 | -41.891739 | -0.52478784 | 330.08911 | 331.66327 | -0.10912114
172 | -2.996448 | -14.538822 | 0.22272357 | 56.711426 | 329.9996 | 0.025780657 | -41.882141 | -0.52444327 | 330.08929 | 331.71506 | -0.10923216
172.1 | -2.996448 | -14.561526 | 0.2226842 | 56.711426 | 329.9996 | 0.025777083 | -41.949249 | -0.5249998 | 330.07797 | 331.71445 | -0.10908786
172.2 | -2.996448 | -14.699432 | 0.22227539 | 56.711426 | 329.9996 | 0.025727129 | -42.345379 | -0.52607542 | 330.05661 | 331.724 | -0.10908955
172.3 | -2.996448 | -14.588795 | 0.22254784 | 56.711426 | 329.9996 | 0.025763636 | -42.025719 | -0.52501237 | 330.06009 | 331.71188 | -0.10910428
172.4 | -2.996448 | -14.544252 | 0.22253366 | 56.711426 | 329.9996 | 0.025758253 | -41.897243 | -0.52499712 | 330.08987 | 331.75644 | -0.10901067
172.5 | -2.996448 | -14.5134 | 0.22236975 | 56.711426 | 329.9996 | 0.025733948 | -41.810265 | -0.52510697 | 330.11832 | 331.74228 | -0.10881867
172.6 | -2.996448 | -14.654348 | 0.2221151 | 56.711426 | 329.9996 | 0.025700517 | -42.214508 | -0.52611488 | 330.07443 | 331.66034 | -0.10882131
172.7 | -2.996448 | -14.690886 | 0.22178812 | 56.711426 | 329.9996 | 0.025662094 | -42.321827 | -0.52556688 | 330.09515 | 331.71005 | -0.10912301
172.8 | -2.996448 | -14.600287 | 0.22197807 | 56.711426 | 329.9996 | 0.025687313 | -42.062523 | -0.52472651 | 330.03513 | 331.71667 | -0.10931107
172.9 | -2.996448 | -14.6723 | 0.22181188 | 56.77618 | 329.9996 | 0.025663719 | -42.26955 | -0.52532285 | 330.05014 | 331.69952 | -0.10920333
173 | -2.996448 | -14.458409 | 0.22222199 | 56.714222 | 329.9996 | 0.025708267 | -41.651852 | -0.5240314 | 330.05582 | 331.65164 | -0.10894527
173.1 | -2.996448 | -14.535091 | 0.22176649 | 56.711548 | 329.9996 | 0.025660837 | -41.870632 | -0.52483499 | 330.05734 | 331.6608 | -0.10888596
173.2 | -2.996448 | -14.596819 | 0.22165899 | 56.711433 | 329.9996 | 0.025652522 | -42.048798 | -0.52473003 | 330.00549 | 331.68823 | -0.10916283
173.3 | -2.996448 | -14.730263 | 0.22150119 | 56.711426 | 329.9996 | 0.025631899 | -42.433926 | -0.52520633 | 330.02014 | 331.65149 | -0.10939632
173.4 | -2.996448 | -14.63648 | 0.22176549 | 56.711426 | 329.9996 | 0.02566289 | -42.163925 | -0.52446109 | 330.03513 | 331.66748 | -0.10943411
173.5 | -2.996448 | -14.754061 | 0.22128752 | 56.711426 | 329.9996 | 0.025609365 | -42.502819 | -0.52578211 | 330.10809 | 331.66238 | -0.10914238
173.6 | -2.996448 | -14.669415 | 0.22138433 | 56.711426 | 329.9996 | 0.025618812 | -42.259773 | -0.52510679 | 330.05154 | 331.67188 | -0.10907925
173.7 | -2.996448 | -14.569998 | 0.22143027 | 56.711426 | 329.9996 | 0.025621004 | -41.973881 | -0.52445048 | 330.08054 | 331.63586 | -0.10922523
173.8 | -2.996448 | -14.643743 | 0.22129107 | 56.722443 | 329.9996 | 0.02560135 | -42.187679 | -0.5247137 | 330.04153 | 331.65765 | -0.10936603
173.9 | -2.996448 | -14.653062 | 0.22092824 | 56.711906 | 329.9996 | 0.025564976 | -42.212769 | -0.52482229 | 330.02826 | 331.62192 | -0.10932937
174 | -2.996448 | -14.630801 | 0.22092983 | 56.711449 | 329.9996 | 0.025565796 | -42.149456 | -0.52469707 | 330.03589 | 331.62943 | -0.10921904
174.1 | -2.996448 | -14.536993 | 0.22095113 | 56.711426 | 329.9996 | 0.025571045 | -41.880249 | -0.52424145 | 330.08301 | 331.72156 | -0.10907213
174.2 | -2.996448 | -14.614962 | 0.22086059 | 56.597313 | 329.9996 | 0.025557909 | -42.108761 | -0.52486265 | 330.12561 | 331.64859 | -0.10905004
174.3 | -2.996448 | -14.572528 | 0.22093323 | 56.681881 | 329.9996 | 0.025576606 | -41.986828 | -0.52441353 | 330.12213 | 331.62265 | -0.10914424
174.4 | -2.996448 | -14.720079 | 0.22061045 | 56.460785 | 329.9996 | 0.025532454 | -42.415623 | -0.52535933 | 330.17673 | 331.7399 | -0.10909774
174.5 | -2.996448 | -14.728309 | 0.22032656 | 56.530945 | 329.9996 | 0.025505798 | -42.438042 | -0.5253545 | 330.14459 | 331.69809 | -0.10919598
174.6 | -2.996448 | -14.685002 | 0.22028622 | 56.620125 | 329.9996 | 0.025501179 | -42.313213 | -0.52517885 | 330.10382 | 331.70837 | -0.10913484
174.7 | -2.996448 | -14.581163 | 0.22047888 | 56.68401 | 329.9996 | 0.025519354 | -42.015408 | -0.52467757 | 330.06168 | 331.70456 | -0.10904331
174.8 | -2.996448 | -14.631488 | 0.22004744 | 56.665581 | 329.9996 | 0.025460411 | -42.157574 | -0.52486628 | 330.09824 | 331.70029 | -0.10912644
174.9 | -2.996448 | -14.672594 | 0.21985044 | 56.542377 | 329.9996 | 0.025444029 | -42.275761 | -0.52499968 | 330.11673 | 331.65436 | -0.10921752
175 | -2.996448 | -14.676048 | 0.2197395 | 56.547955 | 329.9996 | 0.025430767 | -42.282959 | -0.52482587 | 330.10846 | 331.6424 | -0.10933062
175.1 | -2.996448 | -14.734034 | 0.21954209 | 56.691238 | 329.9996 | 0.025407262 | -42.449627 | -0.52563214 | 330.06775 | 331.64569 | -0.1092943
175.2 | -2.996448 | -14.531978 | 0.21951793 | 56.697273 | 329.9996 | 0.025413157 | -41.866039 | -0.52436084 | 330.04568 | 331.62784 | -0.10916429
175.3 | -2.996448 | -14.629013 | 0.21944216 | 56.543076 | 329.9996 | 0.0253988 | -42.146126 | -0.52554899 | 330.09036 | 331.66495 | -0.10903993
175.4 | -2.996448 | -14.593653 | 0.21937449 | 56.654537 | 329.9996 | 0.025391135 | -42.042377 | -0.5252192 | 330.08121 | 331.61935 | -0.10915478
175.5 | -2.996448 | -14.643365 | 0.21930544 | 56.695572 | 329.9996 | 0.025389837 | -42.182476 | -0.52571839 | 330.05045 | 331.66388 | -0.10916054
175.6 | -2.996448 | -14.698041 | 0.21901332 | 56.697182 | 329.9996 | 0.025356153 | -42.338932 | -0.52586383 | 330.05157 | 331.63873 | -0.10933837
175.7 | -2.996448 | -14.607716 | 0.21900538 | 56.648663 | 329.9996 | 0.025354715 | -42.080654 | -0.52575719 | 330.04248 | 331.66858 | -0.1091877
175.8 | -2.996448 | -14.462976 | 0.21939798 | 56.616646 | 329.9996 | 0.025398748 | -41.661507 | -0.52501094 | 330.0311 | 331.66644 | -0.10895217
175.9 | -2.996448 | -14.445114 | 0.21931569 | 56.451683 | 329.9996 | 0.025383463 | -41.609241 | -0.52496678 | 330.10913 | 331.63818 | -0.10888289
176 | -2.996448 | -14.548547 | 0.21914242 | 56.64629 | 329.9996 | 0.025370136 | -41.906837 | -0.52508533 | 330.02448 | 331.70667 | -0.10910223
176.1 | -2.996448 | -14.604761 | 0.21884714 | 56.612148 | 329.9996 | 0.025327684 | -42.06826 | -0.52549464 | 330.05081 | 331.69269 | -0.10924596
176.2 | -2.996448 | -14.505295 | 0.21896733 | 56.6231 | 329.9996 | 0.025346234 | -41.782681 | -0.52491027 | 330.05014 | 331.65485 | -0.10920716
176.3 | -2.996448 | -14.626885 | 0.21859264 | 56.675697 | 329.9996 | 0.025301501 | -42.134247 | -0.52609605 | 330.02148 | 331.69275 | -0.10891976
176.4 | -2.996448 | -14.496586 | 0.21899861 | 56.617172 | 329.9996 | 0.025347203 | -41.758892 | -0.52507377 | 330.04224 | 331.67188 | -0.10891898
176.5 | -2.996448 | -14.547433 | 0.21885914 | 56.679874 | 329.9996 | 0.02532674 | -41.904613 | -0.52514774 | 330.03217 | 331.68399 | -0.10890983
176.6 | -2.996448 | -14.558941 | 0.21891104 | 56.682213 | 329.9996 | 0.025337223 | -41.938408 | -0.52510345 | 330.03018 | 331.64853 | -0.10901397
176.7 | -2.996448 | -14.552684 | 0.21870668 | 56.637798 | 329.9996 | 0.025319988 | -41.919548 | -0.52503735 | 330.04898 | 331.66525 | -0.10906745
176.8 | -2.996448 | -14.461747 | 0.21860015 | 56.532745 | 329.9996 | 0.025302462 | -41.658276 | -0.524463 | 330.06006 | 331.68021 | -0.10904577
176.9 | -2.996448 | -14.515716 | 0.21843565 | 56.653915 | 329.9996 | 0.025286203 | -41.813293 | -0.52473682 | 329.99652 | 331.65356 | -0.10908565
177 | -2.996448 | -14.543638 | 0.21841569 | 56.590408 | 329.9996 | 0.025277102 | -41.894253 | -0.52557379 | 330.06403 | 331.62906 | -0.10888478
177.1 | -2.996448 | -14.46562 | 0.21818459 | 56.579006 | 329.9996 | 0.025243273 | -41.66996 | -0.52472496 | 330.04977 | 331.68063 | -0.10890155
177.2 | -2.996448 | -14.46615 | 0.21826062 | 56.541786 | 329.9996 | 0.025258485 | -41.670933 | -0.52425683 | 330.07578 | 331.63266 | -0.10917527
177.3 | -2.996448 | -14.624598 | 0.21796381 | 56.687752 | 329.9996 | 0.02520995 | -42.126617 | -0.52515393 | 330.03979 | 331.64484 | -0.10933078
177.4 | -2.996448 | -14.544666 | 0.21793693 | 56.71043 | 329.9996 | 0.025213387 | -41.894981 | -0.52462143 | 330.01056 | 331.63727 | -0.10937267
177.5 | -2.996448 | -14.533983 | 0.21799284 | 56.711384 | 329.9996 | 0.025221523 | -41.866909 | -0.52493256 | 330.01166 | 331.63849 | -0.10916822
177.6 | -2.996448 | -14.370788 | 0.21807073 | 56.711426 | 329.9996 | 0.025237644 | -41.397999 | -0.52431732 | 329.96881 | 331.62021 | -0.10892427
177.7 | -2.996448 | -14.427831 | 0.21804185 | 56.604458 | 329.9996 | 0.0252258 | -41.562088 | -0.52456117 | 330.02383 | 331.62415 | -0.10902158
177.8 | -2.996448 | -14.586705 | 0.21740593 | 56.667896 | 329.9996 | 0.025148414 | -42.022415 | -0.52587134 | 329.98682 | 331.6062 | -0.10893352
177.9 | -2.996448 | -14.608019 | 0.21731585 | 56.660004 | 329.9996 | 0.025152396 | -42.084301 | -0.52541858 | 329.9892 | 331.61746 | -0.10924909
178 | -2.996448 | -14.409023 | 0.21762529 | 56.709202 | 329.9996 | 0.025189387 | -41.514889 | -0.52451581 | 329.97614 | 331.64014 | -0.10897741
178.1 | -2.996448 | -14.353724 | 0.21766256 | 56.658264 | 329.9996 | 0.025187708 | -41.35648 | -0.52464843 | 330.03336 | 331.65817 | -0.10881252
178.2 | -2.996448 | -14.409388 | 0.21736059 | 56.638096 | 329.9996 | 0.025148269 | -41.518272 | -0.52485609 | 329.99911 | 331.65454 | -0.10892292
178.3 | -2.996448 | -14.436934 | 0.21711171 | 56.690186 | 329.9996 | 0.02512485 | -41.60284 | -0.52520722 | 329.99649 | 331.64005 | -0.1090579
178.4 | -2.996448 | -14.50419 | 0.21675512 | 56.710529 | 329.9996 | 0.025084132 | -41.799141 | -0.52538222 | 329.9892 | 331.6409 | -0.10930184
178.5 | -2.996448 | -14.490258 | 0.21688995 | 56.682121 | 329.9996 | 0.025096277 | -41.758232 | -0.52540964 | 330.02563 | 331.64206 | -0.10924736
178.6 | -2.996448 | -14.388553 | 0.21712458 | 56.701691 | 329.9996 | 0.025124878 | -41.463547 | -0.52491736 | 329.9787 | 331.60013 | -0.10906538
178.7 | -2.996448 | -14.311453 | 0.21724577 | 56.711006 | 329.9996 | 0.025141893 | -41.237289 | -0.52494758 | 329.97137 | 331.63019 | -0.10880817
178.8 | -2.996448 | -14.535724 | 0.21668741 | 56.711411 | 329.9996 | 0.025079984 | -41.87849 | -0.52595085 | 329.92325 | 331.65723 | -0.10893057
178.9 | -2.996448 | -14.49932 | 0.21652207 | 56.711426 | 329.9996 | 0.025058264 | -41.772343 | -0.5250957 | 329.93649 | 331.66095 | -0.10914049
179 | -2.996448 | -14.453163 | 0.2164257 | 56.711426 | 329.9996 | 0.025049064 | -41.635399 | -0.5243597 | 329.99234 | 331.65594 | -0.10934066
179.1 | -2.996448 | -14.56121 | 0.21624592 | 56.58284 | 329.9996 | 0.02502574 | -41.950989 | -0.5254693 | 330.02686 | 331.62375 | -0.10917977
179.2 | -2.996448 | -14.448152 | 0.21639976 | 56.705875 | 329.9996 | 0.025042744 | -41.624367 | -0.52493864 | 329.91818 | 331.59872 | -0.10904967
179.3 | -2.996448 | -14.500966 | 0.21631236 | 56.711189 | 329.9996 | 0.025023704 | -41.776199 | -0.52508998 | 329.96188 | 331.62265 | -0.10903799
179.4 | -2.996448 | -14.474187 | 0.21618719 | 56.711418 | 329.9996 | 0.02501332 | -41.699139 | -0.52453172 | 329.96411 | 331.60837 | -0.10934319
179.5 | -2.996448 | -14.533429 | 0.21575293 | 56.711426 | 329.9996 | 0.024966909 | -41.87244 | -0.52511686 | 329.94101 | 331.58115 | -0.10924061
179.6 | -2.996448 | -14.560484 | 0.21561052 | 56.839226 | 329.9996 | 0.024947744 | -41.950008 | -0.5250473 | 329.88492 | 331.60593 | -0.10937506
179.7 | -2.996448 | -14.502711 | 0.21559872 | 56.716953 | 329.9996 | 0.024945831 | -41.785759 | -0.52480185 | 329.91403 | 331.63229 | -0.10927135
179.8 | -2.996448 | -14.446753 | 0.21567391 | 56.711666 | 329.9996 | 0.024954107 | -41.627743 | -0.52485853 | 329.96542 | 331.63901 | -0.10896637
179.9 | -2.996448 | -14.410923 | 0.21547022 | 56.711437 | 329.9996 | 0.024933813 | -41.521526 | -0.52431256 | 329.96933 | 331.64505 | -0.10916904
180 | -2.996448 | -14.402678 | 0.21542294 | 56.711426 | 329.9996 | 0.024935067 | -41.497276 | -0.52472037 | 329.95541 | 331.69189 | -0.10887861
180.1 | -2.996448 | -14.426131 | 0.21513365 | 56.711426 | 329.9996 | 0.024904877 | -41.566273 | -0.52458453 | 330.01447 | 331.65601 | -0.1089348
180.2 | -2.996448 | -4.4444494 | 0.23882248 | 56.848999 | 329.9996 | 0.027606295 | -12.813586 | 1.3614601 | 329.84241 | 331.36938 | -0.024572659
180.3 | -2.996448 | -3.7937899 | 0.24040765 | 56.532639 | 329.9996 | 0.027793964 | -10.936297 | 3.594676 | 330.13092 | 331.38843 | -0.050482132
180.4 | -2.996448 | -3.7324445 | 0.24075952 | 56.350433 | 329.9996 | 0.02783039 | -10.758711 | 5.8857193 | 330.31046 | 331.50302 | -0.072745956
180.5 | -2.996448 | -3.713881 | 0.24144328 | 56.020706 | 329.9996 | 0.027912524 | -10.70466 | 6.6887932 | 330.55402 | 331.66592 | -0.08715874
180.6 | -3.0064838 | -3.7561092 | 0.24429274 | 55.640308 | 329.9996 | 0.028233614 | -10.830002 | 6.6555738 | 330.83279 | 331.81232 | -0.89730793
180.7 | -3.0670693 | -3.7747416 | 0.24814914 | 55.421432 | 329.9996 | 0.028674236 | -10.890455 | 6.6116095 | 331.03571 | 332.01093 | -2.2413974
180.8 | -3.1473701 | -3.8416574 | 0.24941529 | 55.038845 | 329.9996 | 0.028830735 | -11.073499 | 6.5845523 | 331.20972 | 332.06458 | -3.6091881
180.9 | -3.2009563 | -3.8016772 | 0.25016811 | 54.847816 | 329.9996 | 0.028901529 | -10.958961 | 6.5674052 | 331.36166 | 332.16275 | -4.1658554
181 | -3.225821 | -3.7951767 | 0.025882725 | 54.635761 | 329.9996 | 0.0030117019 | -10.937833 | 6.5576744 | 331.50543 | 332.26419 | -4.1989346
181.0501 | -3.2264731 | -3.0777247 | -0.0016684993 | 25.570992 | 329.99146 | -0.0001731209 | -8.6534967 | 6.5609446 | 331.60556 | 332.35275 | -4.2021217
181.05012 | -3.2264731 | -3.1989667 | 0.00065232301 | 25.462177 | 269.5686 | -0.0001775313 | -9.0341778 | 6.5606594 | 331.60565 | 332.35281 | -4.202292
181.05014 | -3.2264733 | -3.3202088 | 0.0029731453 | 25.353363 | 209.14577 | -0.00018194169 | -9.4148588 | 6.5603743 | 331.60574 | 332.35284 | -4.2024627
181.05016 | -3.2264736 | -3.4414508 | 0.0052939672 | 25.244553 | 148.72293 | -0.00018635209 | -9.7955399 | 6.5600891 | 331.60583 | 332.35291 | -4.2026329
181.05018 | -3.2264738 | -3.5626931 | 0.00761479 | 25.135738 | 88.300095 | -0.00019076248 | -10.17622 | 6.559804 | 331.60593 | 332.35294 | -4.2028027
181.0502 | -3.2264743 | -3.6839187 | 0.0099356733 | 25.026924 | 27.892946 | -0.00019517174 | -10.556802 | 6.5595164 | 331.60602 | 332.353 | -4.2029724
181.05022 | -3.2264745 | -3.7693861 | 0.012383442 | 24.918114 | 1.7947296 | -0.00019707672 | -10.721227 | 6.553 | 331.60611 | 332.35303 | -4.2009034
181.05024 | -3.2264748 | -3.7822723 | -0.00049441907 | 24.809299 | 0.10302609 | -0.00019720019 | -10.731885 | 6.5567036 | 331.6062 | 332.35309 | -4.201437
181.05026 | -3.226475 | -3.8097031 | -0.0081404913 | 24.700487 | 0.0055527668 | -0.00019720731 | -10.7325 | 6.5591674 | 331.60629 | 332.35312 | -4.2014875
181.05028 | -3.2264752 | -3.8120649 | 0.00065891165 | 24.591675 | 0.00028751825 | -0.00019705237 | -10.732638 | 6.5593739 | 331.60638 | 332.35318 | -4.2022042
181.0503 | -3.2264757 | -3.8453255 | 0.0014300524 | 24.482861 | 1.4480105e-05 | 0.00014260829 | -10.961476 | 6.5593863 | 331.60648 | 332.35321 | -4.2015524
181.05032 | -3.226476 | -3.8746808 | -0.0064991568 | 24.374048 | 7.1456031e-07 | 0.00017196413 | -10.981254 | 6.5572543 | 331.60657 | 332.35327 | -4.202209
181.05034 | -3.226476 | -3.8970189 | 0.0029788092 | 24.265236 | 3.4717129e-08 | 0.000173867 | -10.982536 | 6.5549393 | 331.60666 | 332.3533 | -4.2022662
181.05036 | -3.2264762 | -3.9121423 | 0.011066997 | 24.156422 | 1.6661257e-09 | 0.00017397664 | -10.98261 | 6.5568728 | 331.60675 | 332.35336 | -4.2015562
181.05038 | -3.2264764 | -3.9332769 | 0.0015817826 | 24.047609 | 7.9167388e-11 | 0.00017394374 | -10.982762 | 6.5527825 | 331.60684 | 332.35339 | -4.2014947
181.0504 | -3.2264767 | -3.9615607 | -0.0086873025 | 23.938799 | 3.7308715e-12 | 8.9054862e-05 | -11.306947 | 6.5566878 | 331.60693 | 332.35345 | -4.2014909
181.05042 | -3.2264771 | -3.9838259 | -0.0051996424 | 23.829985 | 1.7461058e-13 | 8.1718157e-05 | -11.334965 | 6.5549021 | 331.60703 | 332.35349 | -4.20292
181.05044 | -3.2264774 | -3.9923289 | -0.00052738277 | 23.72117 | 8.124026e-15 | 8.1242586e-05 | -11.336781 | 6.5568705 | 331.60712 | 332.35355 | -4.2030435
181.05046 | -3.2264776 | -4.0195041 | -0.0066610449 | 23.61236 | 3.7606672e-16 | 8.1215185e-05 | -11.336886 | 6.5527806 | 331.60721 | 332.35358 | -4.2030516
181.05048 | -3.2264779 | -4.0350842 | -0.0050175916 | 23.503548 | 1.7331479e-17 | 8.094182e-05 | -11.337014 | 6.5524244 | 331.6073 | 332.35364 | -4.203052
181.0505 | -3.2264781 | -4.0562496 | 0.0060226885 | 23.394733 | 7.9563908e-19 | -0.00051359966 | -11.60399 | 6.5545301 | 331.60739 | 332.35367 | -4.203052
181.05052 | -3.2264786 | -4.0845323 | 0.0055172341 | 23.285921 | 3.6399821e-20 | -0.0005649841 | -11.627063 | 6.5483179 | 331.60748 | 332.35373 | -4.203052
181.05054 | -3.2264788 | -4.1001773 | -0.0061625666 | 23.177109 | 1.6601471e-21 | -0.00056831486 | -11.628558 | 6.54778 | 331.60757 | 332.35376 | -4.2030516
181.05056 | -3.2264788 | -4.1081057 | -0.011522589 | 23.068295 | 7.5508346e-23 | -0.00056850677 | -11.628645 | 6.554141 | 331.60767 | 332.35382 | -4.201623
181.05058 | -3.2264791 | -4.1286306 | -0.0032549 | 22.959482 | 3.425793e-24 | -0.0005684006 | -11.628763 | 6.5568218 | 331.60776 | 332.35385 | -4.2014995
181.0506 | -3.2264793 | -4.1568727 | -0.0047103069 | 22.85067 | 1.5507637e-25 | -0.00031361071 | -11.876669 | 6.5527768 | 331.60785 | 332.35391 | -4.20292
181.05062 | -3.2264795 | -4.1725197 | -0.010653641 | 22.741856 | 7.0054431e-27 | -0.00029158997 | -11.898095 | 6.550292 | 331.60794 | 332.35394 | -4.2023277
181.05064 | -3.22648 | -4.1870632 | -0.00099988026 | 22.633045 | 3.1586903e-28 | -0.00029016257 | -11.899483 | 6.5543475 | 331.60803 | 332.354 | -4.201561
181.05066 | -3.2264802 | -4.2015319 | 0.0070991293 | 22.524231 | 1.4217612e-29 | -0.00029008032 | -11.899563 | 6.5525708 | 331.60812 | 332.35403 | -4.2029243
181.05068 | -3.2264805 | -4.2093835 | -0.003836409 | 22.415417 | 6.3893017e-31 | -0.00029019237 | -11.899664 | 6.5524106 | 331.60822 | 332.3541 | -4.203043
181.0507 | -3.2264807 | -4.2299013 | -0.013504142 | 22.306608 | 2.8670772e-32 | -0.00054498261 | -12.109432 | 6.5523982 | 331.60831 | 332.35413 | -4.2023368
181.05072 | -3.226481 | -4.2515259 | -0.0085108699 | 22.197792 | 1.2847874e-33 | -0.00056700339 | -12.127562 | 6.5502667 | 331.6084 | 332.35419 | -4.2022758
181.05074 | -3.2264814 | -4.2732267 | -0.0044354755 | 22.08898 | 5.7500368e-35 | -0.00056843081 | -12.128736 | 6.5522108 | 331.60849 | 332.35422 | -4.2029862
181.05076 | -3.2264817 | -4.3015342 | -0.012075505 | 21.980169 | 2.570364e-36 | -0.000568513 | -12.128804 | 6.5438595 | 331.60858 | 332.35428 | -4.2030478
181.05078 | -3.2264817 | -4.2973309 | -0.0083829574 | 21.871355 | 1.1107549e-37 | -0.00056867296 | -12.128913 | 6.5495253 | 331.60867 | 332.35431 | -4.203052
181.0508 | -3.2264819 | -4.316781 | 0.0028369024 | 21.762543 | 4.8000064e-39 | -0.00090861542 | -12.357747 | 6.5436378 | 331.60876 | 332.35437 | -4.2030516
181.05082 | -3.2264822 | -4.3383327 | 0.0016160887 | 21.65373 | 2.0742721e-40 | -0.00093799556 | -12.377525 | 6.5473828 | 331.60886 | 332.3544 | -4.2023358
181.05084 | -3.2264824 | -4.353404 | -0.012301533 | 21.544916 | 8.9641063e-42 | -0.00093990006 | -12.378807 | 6.5498481 | 331.60895 | 332.35446 | -4.2001319
181.05086 | -3.2264829 | -4.3679132 | -0.014225526 | 21.436104 | 3.8815967e-43 | -0.00094000978 | -12.378881 | 6.5479236 | 331.60904 | 332.35449 | -4.2013726
181.05088 | -3.2264831 | -4.3890023 | -0.0085597327 | 21.32729 | 1.6815582e-44 | -0.00094001566 | -12.378998 | 6.5498843 | 331.60913 | 332.35455 | -4.2029119
181.0509 | -3.2264833 | -4.4040456 | -0.0095205633 | 21.218477 | 1.4012985e-45 | -0.00094001601 | -12.626905 | 6.5500541 | 331.60922 | 332.35458 | -4.2016139
181.05092 | -3.2264836 | -4.4251633 | -0.013963514 | 21.109665 | 0 | -0.00094001601 | -12.648331 | 6.5436721 | 331.60931 | 332.35464 | -4.2029281
181.05094 | -3.2264838 | -4.4269724 | -0.0027298846 | 21.000851 | 0 | -0.00094001601 | -12.649719 | 6.5473847 | 331.60941 | 332.35468 | -4.2030439
181.05096 | -3.2264843 | -4.453568 | 0.0033253599 | 20.89204 | 0 | -0.00094001601 | -12.649799 | 6.5498486 | 331.6095 | 332.35474 | -4.2030511
181.05098 | -3.2264845 | -4.462492 | -0.006338316 | 20.783226 | 0 | -0.00093997712 | -12.649891 | 6.5500522 | 331.60959 | 332.35477 | -4.2016234
181.051 | -3.2264845 | -4.4830828 | -0.017344091 | 20.674412 | 0 | -0.00085494982 | -12.840588 | 6.543673 | 331.60968 | 332.35483 | -4.2022133
181.05102 | -3.2264848 | -4.5113225 | -0.011743444 | 20.565601 | 0 | -0.00084760116 | -12.857069 | 6.5495129 | 331.60977 | 332.35486 | -4.2015529
181.05104 | -3.226485 | -4.5137401 | -0.0090651717 | 20.456787 | 0 | -0.00084712484 | -12.858138 | 6.5436373 | 331.60986 | 332.35492 | -4.2014952
181.05106 | -3.2264853 | -4.5469971 | -0.016824907 | 20.347975 | 0 | -0.00084709737 | -12.858199 | 6.5473819 | 331.60995 | 332.35495 | -4.2029204
181.05108 | -3.2264857 | -4.5631075 | -0.010237571 | 20.239164 | 0 | -0.0008472125 | -12.858325 | 6.5477147 | 331.61005 | 332.35501 | -4.203043
181.0511 | -3.226486 | -4.5710692 | 0.0012325598 | 20.130348 | 0 | -0.0011023149 | -13.125301 | 6.5434732 | 331.61014 | 332.35504 | -4.201623
181.05112 | -3.2264862 | -4.5982108 | -0.0021502012 | 20.021536 | 0 | -0.0011243626 | -13.148374 | 6.5431089 | 331.61023 | 332.3551 | -4.2022142
181.05114 | -3.2264864 | -4.6137791 | -0.016254481 | 19.912725 | 0 | -0.0011257917 | -13.149869 | 6.5494809 | 331.61032 | 332.35513 | -4.2029819
181.05116 | -3.2264867 | -4.6150861 | -0.016737789 | 19.803911 | 0 | -0.0011258741 | -13.149956 | 6.5521631 | 331.61041 | 332.35519 | -4.2030473
181.05118 | -3.2264872 | -4.6416526 | -0.0094975298 | 19.695099 | 0 | -0.0011258397 | -13.150057 | 6.5502486 | 331.6105 | 332.35522 | -4.201623
181.0512 | -3.2264872 | -4.6571937 | -0.013951562 | 19.586287 | 0 | -0.0010407988 | -13.359823 | 6.5436869 | 331.6106 | 332.35529 | -4.2029276
181.05122 | -3.2264874 | -4.67835 | -0.014345388 | 19.477472 | 0 | -0.0010334491 | -13.377953 | 6.5516491 | 331.61069 | 332.35532 | -4.2016149
181.05124 | -3.2264876 | -4.6933937 | -0.0042073922 | 19.36866 | 0 | -0.0010329726 | -13.379128 | 6.5502148 | 331.61078 | 332.35538 | -4.2029276
181.05126 | -3.2264879 | -4.7078991 | 0.0017457854 | 19.259848 | 0 | -0.0010329452 | -13.379195 | 6.543685 | 331.61087 | 332.35541 | -4.2023282
181.05128 | -3.2264884 | -4.7223654 | -0.0093757845 | 19.151035 | 0 | -0.0010330215 | -13.379295 | 6.5516481 | 331.61096 | 332.35547 | -4.201561
181.0513 | -3.2264886 | -4.7302227 | -0.018330052 | 19.042221 | 0 | -0.0012029841 | -13.589062 | 6.5480828 | 331.61105 | 332.3555 | -4.2029243
181.05132 | -3.2264888 | -4.7639828 | -0.012549708 | 18.933409 | 0 | -0.0012176735 | -13.607192 | 6.5434999 | 331.61115 | 332.35556 | -4.203043
181.05134 | -3.2264891 | -4.7933564 | -0.010584276 | 18.824596 | 0 | -0.0012186256 | -13.608367 | 6.5495019 | 331.61124 | 332.35559 | -4.2023373
181.05136 | -3.2264893 | -4.7825994 | -0.016954694 | 18.715782 | 0 | -0.0012186805 | -13.608434 | 6.5436339 | 331.61133 | 332.35565 | -4.2029905
181.05138 | -3.2264895 | -4.7948627 | -0.010246283 | 18.60697 | 0 | -0.0012186447 | -13.608525 | 6.5431161 | 331.61142 | 332.35568 | -4.2030473
181.0514 | -3.22649 | -4.8158026 | 0.00050466397 | 18.498158 | 0 | -0.0011337231 | -13.799223 | 6.5430861 | 331.61151 | 332.35574 | -4.201623
181.05142 | -3.22649 | -4.824214 | -0.0051171365 | 18.389343 | 0 | -0.0011263835 | -13.815704 | 6.5516071 | 331.6116 | 332.35577 | -4.2029281
181.05144 | -3.2264903 | -4.8381491 | -0.01796166 | 18.280533 | 0 | -0.0011259078 | -13.816773 | 6.543817 | 331.61169 | 332.35583 | -4.2030435
181.05146 | -3.2264905 | -4.8591986 | -0.016880127 | 18.171721 | 0 | -0.0011258804 | -13.816833 | 6.5431314 | 331.61179 | 332.35587 | -4.201623
181.05148 | -3.2264907 | -4.8676109 | -0.010233365 | 18.062904 | 0 | -0.0011258789 | -13.816925 | 6.5494781 | 331.61188 | 332.35593 | -4.2029276
181.0515 | -3.2264912 | -4.8683043 | -0.015467339 | 17.954096 | 0 | -0.0011258788 | -14.007621 | 6.543633 | 331.61197 | 332.35596 | -4.2016144
181.05152 | -3.2264915 | -4.8815928 | -0.015201077 | 17.845282 | 0 | -0.0011258788 | -14.024102 | 6.543119 | 331.61206 | 332.35602 | -4.201499
181.05154 | -3.2264917 | -4.8959875 | -0.0042798449 | 17.736467 | 0 | -0.0011258788 | -14.025171 | 6.5494776 | 331.61215 | 332.35605 | -4.2029214
181.05156 | -3.2264919 | -4.9170671 | -0.0011639153 | 17.627657 | 0 | -0.0011258788 | -14.025232 | 6.5436354 | 331.61224 | 332.35611 | -4.2044721
181.05158 | -3.2264922 | -4.9254713 | -0.013256563 | 17.518843 | 0 | -0.0011261121 | -14.025306 | 6.5473795 | 331.61234 | 332.35614 | -4.2031751
181.0516 | -3.2264924 | -4.9063168 | -0.018659694 | 17.41003 | 0 | -0.0016361865 | -14.177863 | 6.5434546 | 331.61243 | 332.3562 | -4.2030597
181.05162 | -3.2264929 | -4.9377379 | -0.011845225 | 17.301218 | 0 | -0.0016802707 | -14.191048 | 6.5516343 | 331.61252 | 332.35623 | -4.201623
181.05164 | -3.2264929 | -4.933876 | -0.011249163 | 17.192404 | 0 | -0.0016831284 | -14.191903 | 6.5502162 | 331.61261 | 332.35629 | -4.2014995
181.05166 | -3.2264931 | -4.946722 | -0.017738868 | 17.083591 | 0 | -0.0016832929 | -14.191952 | 6.5479445 | 331.6127 | 332.35632 | -4.2029204
181.05168 | -3.2264934 | -4.9478493 | -0.0088607017 | 16.974779 | 0 | -0.0016829908 | -14.191981 | 6.5434875 | 331.61279 | 332.35638 | -4.203043
181.0517 | -3.2264936 | -4.9677672 | 0.00062521762 | 16.865965 | 0 | -0.0010028416 | -14.24919 | 6.5431066 | 331.61288 | 332.35641 | -4.201623
181.05172 | -3.2264941 | -4.9430227 | -0.0065615624 | 16.757153 | 0 | -0.00094405841 | -14.254135 | 6.5430818 | 331.61298 | 332.35648 | -4.2029276
181.05174 | -3.2264943 | -4.9673223 | -0.020263711 | 16.648342 | 0 | -0.00094024802 | -14.254456 | 6.5430803 | 331.61307 | 332.35651 | -4.2023292
181.05176 | -3.2264946 | -4.9694691 | -0.016351519 | 16.539528 | 0 | -0.00094002852 | -14.254474 | 6.5430841 | 331.61316 | 332.35657 | -4.2029891
181.05178 | -3.2264948 | -4.9696093 | -0.010908916 | 16.430714 | 0 | -0.00094013324 | -14.254501 | 6.5516114 | 331.61325 | 332.3566 | -4.2016187
181.0518 | -3.226495 | -4.9696202 | -0.016251255 | 16.321903 | 0 | -0.0011951296 | -14.311709 | 6.5523491 | 331.61334 | 332.35666 | -4.2014995
181.05182 | -3.2264953 | -4.9762406 | -0.013814789 | 16.213091 | 0 | -0.0012171682 | -14.316654 | 6.5545268 | 331.61343 | 332.35669 | -4.2029204
181.05184 | -3.2264957 | -4.9768152 | -0.0027061205 | 16.104277 | 0 | -0.0012185967 | -14.316975 | 6.5504494 | 331.61353 | 332.35675 | -4.2030435
181.05186 | -3.2264957 | -4.9834723 | -0.00030561764 | 15.995465 | 0 | -0.001218679 | -14.316993 | 6.5479593 | 331.61362 | 332.35678 | -4.2030516
181.05188 | -3.226496 | -4.984046 | -0.013911709 | 15.886651 | 0 | -0.0012189167 | -14.317011 | 6.543489 | 331.61371 | 332.35684 | -4.2030516
181.0519 | -3.2264962 | -4.9840894 | -0.019442793 | 15.777838 | 0 | -0.0017291587 | -14.355152 | 6.5431104 | 331.6138 | 332.35687 | -4.2016234
181.05192 | -3.2264965 | -4.9973302 | -0.011185957 | 15.669026 | 0 | -0.0017732573 | -14.358447 | 6.5516119 | 331.61389 | 332.35693 | -4.2029281
181.05194 | -3.2264969 | -4.9984713 | -0.011916446 | 15.560213 | 0 | -0.0017761159 | -14.358661 | 6.5502143 | 331.61398 | 332.35696 | -4.2030435
181.05196 | -3.2264972 | -4.99193 | -0.017071379 | 15.451399 | 0 | -0.0017762805 | -14.358673 | 6.5479484 | 331.61407 | 332.35703 | -4.2023373
181.05198 | -3.2264974 | -4.9979806 | -0.008075377 | 15.342587 | 0 | -0.0017759006 | -14.358691 | 6.5520139 | 331.61417 | 332.35706 | -4.202991
181.052 | -3.2264977 | -4.9985189 | 0.0014169061 | 15.233774 | 0 | -0.00092563516 | -14.396831 | 6.5438476 | 331.61426 | 332.35712 | -4.2037621
181.05202 | -3.2264979 | -5.0051794 | -0.0086724451 | 15.124961 | 0 | -0.00085214933 | -14.400126 | 6.5516562 | 331.61435 | 332.35715 | -4.203114
181.05204 | -3.2264981 | -5.0189867 | -0.019720906 | 15.016149 | 0 | -0.00084738591 | -14.40034 | 6.5438261 | 331.61444 | 332.35721 | -4.2037702
181.05206 | -3.2264986 | -5.0069289 | -0.014848216 | 14.907335 | 0 | -0.00084711146 | -14.400352 | 6.5559239 | 331.61453 | 332.35724 | -4.2023993
181.05208 | -3.2264986 | -5.0058641 | -0.010054797 | 14.798522 | 0 | -0.00084721326 | -14.400362 | 6.5548515 | 331.61462 | 332.3573 | -4.20228
181.0521 | -3.2264988 | -5.0124168 | -0.016180241 | 14.689709 | 0 | -0.001102315 | -14.419432 | 6.5526013 | 331.61472 | 332.35733 | -4.2029862
181.05212 | -3.2264991 | -5.019598 | -0.013809582 | 14.580898 | 0 | -0.0011243627 | -14.421081 | 6.5460157 | 331.61481 | 332.35739 | -4.2030478
181.05214 | -3.2264993 | -5.0069628 | -0.0012555375 | 14.472083 | 0 | -0.0011257917 | -14.421187 | 6.5497108 | 331.6149 | 332.35742 | -4.2030516
181.05216 | -3.2264998 | -4.9926004 | -0.0023579081 | 14.36327 | 0 | -0.0011258741 | -14.421194 | 6.5436525 | 331.61499 | 332.35748 | -4.2016234
181.05218 | -3.2265 | -4.9516592 | -0.014817188 | 14.254459 | 0 | -0.0011261896 | -14.421124 | 6.5537815 | 331.61508 | 332.35751 | -4.2029276
181.0522 | -3.2265003 | -4.928278 | -0.018065292 | 14.145645 | 0 | -0.001806449 | -14.268567 | 6.556798 | 331.61517 | 332.35757 | -4.2023292
181.05222 | -3.2265005 | -4.8998394 | -0.0096132867 | 14.036832 | 0 | -0.0018652418 | -14.255382 | 6.5527763 | 331.61526 | 332.3576 | -4.2029891
181.05224 | -3.2265007 | -4.8576984 | -0.010330318 | 13.928021 | 0 | -0.0018690529 | -14.254527 | 6.552424 | 331.61536 | 332.35767 | -4.2016187
181.05226 | -3.2265012 | -4.8276119 | -0.015484641 | 13.819208 | 0 | -0.0018692724 | -14.254478 | 6.554533 | 331.61545 | 332.3577 | -4.2014995
181.05228 | -3.2265012 | -4.7787418 | -0.0050374917 | 13.710393 | 0 | -0.0018687011 | -14.254266 | 6.5547175 | 331.61554 | 332.35776 | -4.2029204
181.0523 | -3.2265015 | -4.7414637 | 0.0024017054 | 13.601583 | 0 | -0.00059348816 | -13.796594 | 6.5589871 | 331.61563 | 332.35779 | -4.2030435
181.05232 | -3.2265017 | -4.7052073 | -0.0085913436 | 13.492769 | 0 | -0.00048327533 | -13.757038 | 6.5465713 | 331.61572 | 332.35785 | -4.2030511
181.05234 | -3.2265019 | -4.6359291 | -0.016084313 | 13.383956 | 0 | -0.0004761313 | -13.754474 | 6.5582781 | 331.61581 | 332.35788 | -4.2023363
181.05236 | -3.2265022 | -4.5770407 | -0.010178098 | 13.275144 | 0 | -0.00047571966 | -13.754327 | 6.5529199 | 331.61591 | 332.35794 | -4.2015615
181.05238 | -3.2265027 | -4.5389733 | -0.0067535872 | 13.16633 | 0 | -0.00047581401 | -13.75403 | 6.5566959 | 331.616 | 332.35797 | -4.2029238
181.0524 | -3.2265029 | -4.509295 | -0.013724668 | 13.057517 | 0 | -0.00073077023 | -13.124731 | 6.5527673 | 331.61609 | 332.35803 | -4.2016144
181.05242 | -3.2265031 | -4.460453 | -0.009973608 | 12.948706 | 0 | -0.00075280544 | -13.070342 | 6.548162 | 331.61618 | 332.35806 | -4.201499
181.05244 | -3.2265034 | -4.4231796 | 0.0019757848 | 12.839892 | 0 | -0.0007542338 | -13.066816 | 6.5584292 | 331.61627 | 332.35812 | -4.20292
181.05246 | -3.2265036 | -4.3935547 | 9.2520138e-05 | 12.731078 | 0 | -0.00075431605 | -13.066613 | 6.5571895 | 331.61636 | 332.35815 | -4.2016149
181.05248 | -3.2265041 | -4.3513408 | -0.012430608 | 12.622268 | 0 | -0.00075467036 | -13.066375 | 6.5485396 | 331.61646 | 332.35822 | -4.2029281
181.0525 | -3.2265041 | -4.3278809 | -0.012054857 | 12.513454 | 0 | -0.0015196601 | -12.570563 | 6.5541868 | 331.61655 | 332.35825 | -4.2030435
181.05252 | -3.2265043 | -4.306066 | -0.004742119 | 12.40464 | 0 | -0.0015857758 | -12.527712 | 6.5504289 | 331.61664 | 332.35831 | -4.2023363
181.05254 | -3.2265046 | -4.2843523 | -0.008467284 | 12.29583 | 0 | -0.0015900615 | -12.524935 | 6.552227 | 331.61673 | 332.35834 | -4.201561
181.05256 | -3.2265048 | -4.2494206 | -0.01097557 | 12.187016 | 0 | -0.0015903083 | -12.524774 | 6.5566511 | 331.61682 | 332.3584 | -4.2014952
181.05258 | -3.226505 | -4.2464304 | -0.0010216837 | 12.078202 | 0 | -0.001589661 | -12.524643 | 6.5527678 | 331.61691 | 332.35843 | -4.20292
181.0526 | -3.2265055 | -4.2197514 | 0.0049205264 | 11.969388 | 0 | -0.00014506938 | -12.257667 | 6.5545568 | 331.617 | 332.35849 | -4.2023287
181.05262 | -3.2265058 | -4.1975851 | -0.0040243291 | 11.86058 | 0 | -2.0217745e-05 | -12.234594 | 6.5589809 | 331.6171 | 332.35852 | -4.2037039
181.05264 | -3.226506 | -4.1758585 | -0.01278893 | 11.751766 | 0 | -1.212478e-05 | -12.233099 | 6.5550952 | 331.61719 | 332.35858 | -4.2031093
181.05266 | -3.2265062 | -4.1673994 | -0.0055446634 | 11.642952 | 0 | -1.1658475e-05 | -12.233012 | 6.5526214 | 331.61728 | 332.35861 | -4.2023416
181.05268 | -3.2265065 | -4.1600819 | -0.0027278583 | 11.534139 | 0 | -1.1749804e-05 | -12.232902 | 6.5566773 | 331.61737 | 332.35867 | -4.2029901
181.0527 | -3.2265069 | -4.1396074 | -0.0090280911 | 11.425325 | 0 | -0.00026654048 | -12.004066 | 6.5549006 | 331.61746 | 332.3587 | -4.2023325
181.05272 | -3.2265069 | -4.1378489 | -0.0037667977 | 11.316512 | 0 | -0.00028856131 | -11.984288 | 6.5547419 | 331.61755 | 332.35876 | -4.2015605
181.05274 | -3.2265072 | -4.1311069 | 0.0061335526 | 11.207698 | 0 | -0.0002899887 | -11.983006 | 6.5589943 | 331.61765 | 332.3588 | -4.2014947
181.05276 | -3.2265074 | -4.1106668 | 0.0018933861 | 11.098889 | 0 | -0.00029007095 | -11.982932 | 6.5593624 | 331.61774 | 332.35886 | -4.2014909
181.05278 | -3.2265077 | -4.1022935 | -0.010104082 | 10.990076 | 0 | -0.00029050288 | -11.982858 | 6.5593848 | 331.61783 | 332.35889 | -4.20292
181.0528 | -3.2265079 | -4.1016049 | -0.0089531029 | 10.881263 | 0 | -0.0012252874 | -11.830301 | 6.5551224 | 331.61792 | 332.35895 | -4.2030435
181.05282 | -3.2265084 | -4.0949335 | -0.0030264596 | 10.772449 | 0 | -0.0013060779 | -11.817116 | 6.5547495 | 331.61801 | 332.35898 | -4.2030516
181.05284 | -3.2265086 | -4.0745039 | -0.0068716854 | 10.663634 | 0 | -0.0013113148 | -11.816261 | 6.5440717 | 331.6181 | 332.35904 | -4.203052
181.05286 | -3.2265089 | -4.0793667 | -0.0086622238 | 10.554821 | 0 | -0.0013116165 | -11.816212 | 6.5538044 | 331.61819 | 332.35907 | -4.203052
181.05288 | -3.2265091 | -4.0731907 | 0.0020796468 | 10.446012 | 0 | -0.0013109336 | -11.816174 | 6.5482759 | 331.61829 | 332.35913 | -4.2030516
181.0529 | -3.2265093 | -4.0395589 | 0.0073618991 | 10.337199 | 0 | 0.00021824788 | -11.739895 | 6.5584335 | 331.61838 | 332.35916 | -4.2023368
181.05292 | -3.2265098 | -4.049902 | -0.0030923961 | 10.228386 | 0 | 0.0003504105 | -11.733303 | 6.5507994 | 331.61847 | 332.35922 | -4.2022758
181.05294 | -3.2265098 | -4.0508585 | -0.011261019 | 10.119572 | 0 | 0.00035897736 | -11.732875 | 6.5586433 | 331.61856 | 332.35925 | -4.2029862
181.05296 | -3.22651 | -4.0509191 | -0.0039634197 | 10.010758 | 0 | 0.00035947096 | -11.73285 | 6.5508146 | 331.61865 | 332.35931 | -4.2030478
181.05298 | -3.2265103 | -4.0443029 | -0.0033197731 | 9.9019451 | 0 | 0.00035918696 | -11.732814 | 6.5629086 | 331.61874 | 332.35934 | -4.203052
181.053 | -3.2265105 | -4.0437312 | -0.0083551491 | 9.7931366 | 0 | -0.00032013308 | -11.656536 | 6.5533104 | 331.61884 | 332.35941 | -4.203052
181.05302 | -3.2265108 | -4.0436945 | -0.0015283644 | 9.6843224 | 0 | -0.00037884474 | -11.649944 | 6.5545897 | 331.61893 | 332.35944 | -4.203052
181.05304 | -3.2265112 | -4.0436831 | 0.0085027469 | 9.5755091 | 0 | -0.00038265044 | -11.649516 | 6.5525823 | 331.61902 | 332.3595 | -4.203052
181.05306 | -3.2265115 | -4.0238338 | 0.0013679134 | 9.4666948 | 0 | -0.00038286974 | -11.649491 | 6.5438819 | 331.61911 | 332.35953 | -4.2030525
181.05308 | -3.2265117 | -4.0419726 | -0.010152924 | 9.3578815 | 0 | -0.00038327024 | -11.64949 | 6.5473981 | 331.6192 | 332.35959 | -4.2037659
181.0531 | -3.226512 | -4.0369554 | -0.0067780279 | 9.2490683 | 0 | -0.0012331317 | -11.64949 | 6.5498486 | 331.61929 | 332.35962 | -4.201685
181.05312 | -3.2265122 | -4.0298748 | -0.00066139456 | 9.1402588 | 0 | -0.0013065827 | -11.64949 | 6.5479226 | 331.61938 | 332.35968 | -4.2029324
181.05314 | -3.2265127 | -4.0425105 | -0.0073970654 | 9.0314455 | 0 | -0.0013113437 | -11.64949 | 6.5477529 | 331.61951 | 332.35971 | -4.2030439
181.05316 | -3.2265127 | -4.0436068 | -0.0079849949 | 8.9226322 | 0 | -0.0013116181 | -11.64949 | 6.5498734 | 331.6196 | 332.35977 | -4.2030511
181.05318 | -3.2265129 | -4.0238233 | 0.0043163351 | 8.8138189 | 0 | -0.0013108172 | -11.649464 | 6.5521889 | 331.61969 | 332.3598 | -4.2023373
181.0532 | -3.2265131 | -4.0287309 | 0.0053749676 | 8.7050056 | 0 | 0.0004730761 | -11.592255 | 6.5523815 | 331.61978 | 332.35986 | -4.2029901
181.05322 | -3.2265134 | -4.029192 | -0.0068974011 | 8.5961914 | 0 | 0.00062725262 | -11.58731 | 6.5438709 | 331.61987 | 332.35989 | -4.2023335
181.05324 | -3.2265139 | -4.0292225 | -0.010860109 | 8.4873829 | 0 | 0.00063724641 | -11.586989 | 6.551661 | 331.61996 | 332.35995 | -4.2029901
181.05326 | -3.2265141 | -4.0292244 | -0.0039213323 | 8.3785696 | 0 | 0.0006378222 | -11.586971 | 6.5502172 | 331.62006 | 332.35999 | -4.2030473
181.05328 | -3.2265143 | -4.0292182 | -0.0025908274 | 8.2697554 | 0 | 0.00063746504 | -11.586979 | 6.5479484 | 331.62015 | 332.36005 | -4.2023373
181.0533 | -3.2265146 | -4.0159798 | -0.0082925577 | 8.1609421 | 0 | -0.00021164308 | -11.606048 | 6.5520177 | 331.62024 | 332.36008 | -4.2029905
181.05332 | -3.2265148 | -4.0148387 | -0.0022510369 | 8.0521278 | 0 | -0.000285029 | -11.607697 | 6.5523729 | 331.62033 | 332.36014 | -4.2030473
181.05334 | -3.2265151 | -4.0213804 | 0.006987913 | 7.9433146 | 0 | -0.00028978594 | -11.607803 | 6.5502653 | 331.62042 | 332.36017 | -4.2016225
181.05336 | -3.2265155 | -4.0153289 | -0.00093997683 | 7.834506 | 0 | -0.00029006001 | -11.60781 | 6.5522141 | 331.62051 | 332.36023 | -4.201499
181.05338 | -3.2265155 | -4.014791 | -0.012527877 | 7.7256927 | 0 | -0.00029061892 | -11.607793 | 6.5523868 | 331.62061 | 332.36026 | -4.2014909
181.0534 | -3.2265158 | -4.0081367 | -0.0091566313 | 7.6168785 | 0 | -0.00148042 | -11.569652 | 6.5523982 | 331.6207 | 332.36032 | -4.2014909
181.05342 | -3.226516 | -4.0075564 | -0.0015887374 | 7.5080652 | 0 | -0.0015832509 | -11.566357 | 6.5523987 | 331.62079 | 332.36035 | -4.2014909
181.05344 | -3.2265162 | -3.9942834 | -0.0096494276 | 7.3992515 | 0 | -0.0015899165 | -11.566143 | 6.5523987 | 331.62088 | 332.36041 | -4.20292
181.05346 | -3.2265167 | -3.9997537 | -0.0067269988 | 7.2904382 | 0 | -0.0015903005 | -11.566131 | 6.5523949 | 331.62097 | 332.36044 | -4.2030435
181.05348 | -3.226517 | -3.9936321 | 0.0037025455 | 7.1816297 | 0 | -0.0015894276 | -11.566104 | 6.5438676 | 331.62106 | 332.3605 | -4.2030516
181.0535 | -3.2265172 | -3.9930866 | 0.003866459 | 7.0728159 | 0 | 0.00036462615 | -11.508896 | 6.5431356 | 331.62115 | 332.36053 | -4.203052
181.05352 | -3.2265174 | -3.979816 | -0.0092042843 | 6.9640021 | 0 | 0.00053350924 | -11.503951 | 6.5537419 | 331.62125 | 332.3606 | -4.2030516
181.05354 | -3.2265177 | -3.9852858 | -0.011782728 | 6.8551884 | 0 | 0.0005444563 | -11.50363 | 6.5440059 | 331.62134 | 332.36063 | -4.2023373
181.05356 | -3.2265179 | -3.9791646 | -0.0039974279 | 6.7463751 | 0 | 0.00054508704 | -11.503612 | 6.551671 | 331.62143 | 332.36069 | -4.2029905
181.05358 | -3.2265182 | -3.9786162 | -0.0040476066 | 6.6375613 | 0 | 0.00054469396 | -11.503594 | 6.5523534 | 331.62152 | 332.36072 | -4.2030478
181.0536 | -3.2265184 | -3.9587259 | -0.0098692523 | 6.5287528 | 0 | -0.00038941231 | -11.465453 | 6.5566559 | 331.62161 | 332.36078 | -4.2030516
181.05362 | -3.2265186 | -3.9636211 | -0.0016588613 | 6.419939 | 0 | -0.00047014438 | -11.462158 | 6.54424 | 331.6217 | 332.36081 | -4.201623
181.05364 | -3.2265189 | -3.950846 | 0.0063149841 | 6.3111258 | 0 | -0.00047537748 | -11.461944 | 6.5516858 | 331.6218 | 332.36087 | -4.2014995
181.05366 | -3.2265191 | -3.9563427 | -0.0031765616 | 6.2023115 | 0 | -0.00047567903 | -11.461932 | 6.552352 | 331.62189 | 332.3609 | -4.2029204
181.05368 | -3.2265196 | -3.9369814 | -0.01271926 | 6.0934982 | 0 | -0.00047616175 | -11.461879 | 6.5523958 | 331.62198 | 332.36096 | -4.2030435
181.0537 | -3.2265198 | -3.928679 | -0.0077175451 | 5.9846849 | 0 | -0.0014961094 | -11.34746 | 6.5523968 | 331.62207 | 332.36099 | -4.2030516
181.05372 | -3.2265201 | -3.9279974 | -0.0029164494 | 5.8758759 | 0 | -0.0015842603 | -11.337572 | 6.5481315 | 331.62216 | 332.36105 | -4.2030516
181.05374 | -3.2265203 | -3.927948 | -0.010493254 | 5.7670627 | 0 | -0.0015899743 | -11.336931 | 6.5435033 | 331.62225 | 332.36108 | -4.2016234
181.05376 | -3.2265205 | -3.9147036 | -0.0075229858 | 5.6582489 | 0 | -0.0015903036 | -11.336894 | 6.5516381 | 331.62234 | 332.36115 | -4.2029281
181.05378 | -3.2265208 | -3.90694 | 0.0029089365 | 5.5494351 | 0 | -0.0015894666 | -11.336857 | 6.5523496 | 331.62244 | 332.36118 | -4.2030439
181.0538 | -3.226521 | -3.9062908 | 0.0030726343 | 5.4406214 | 0 | 0.00027972556 | -11.260578 | 6.5523958 | 331.62253 | 332.36124 | -4.2030511
181.05382 | -3.2265213 | -3.8996272 | -0.010723192 | 5.3318081 | 0 | 0.00044127414 | -11.253986 | 6.5523996 | 331.62262 | 332.36127 | -4.2016234
181.05384 | -3.2265215 | -3.8924301 | -0.011186797 | 5.2229991 | 0 | 0.00045174581 | -11.253558 | 6.5545316 | 331.62271 | 332.36133 | -4.2029281
181.05386 | -3.2265217 | -3.8851984 | -0.0046692872 | 5.1141858 | 0 | 0.0004523492 | -11.253533 | 6.5547152 | 331.6228 | 332.36136 | -4.2030439
181.05388 | -3.226522 | -3.8779645 | -0.0062856227 | 5.005372 | 0 | 0.00045187681 | -11.253497 | 6.5525942 | 331.62289 | 332.36142 | -4.2030516
181.0539 | -3.2265224 | -3.8707306 | -0.011513871 | 4.8965583 | 0 | -0.00065232511 | -11.177219 | 6.5502801 | 331.62299 | 332.36145 | -4.203052
181.05392 | -3.2265227 | -3.8634942 | -0.002523544 | 4.787745 | 0 | -0.00074775802 | -11.170627 | 6.5522118 | 331.62308 | 332.36151 | -4.2030516
181.05394 | -3.2265229 | -3.8496442 | 0.0047913971 | 4.6789312 | 0 | -0.00075394404 | -11.170199 | 6.5438614 | 331.62317 | 332.36154 | -4.2016234
181.05396 | -3.2265232 | -3.8484545 | -0.0047594053 | 4.5701227 | 0 | -0.00075430045 | -11.170174 | 6.553793 | 331.62326 | 332.3616 | -4.2029281
181.05398 | -3.2265234 | -3.8351455 | -0.01430533 | 4.4613094 | 0 | -0.00075474737 | -11.170121 | 6.5525351 | 331.62335 | 332.36163 | -4.2030439
181.054 | -3.2265239 | -3.8472295 | -0.0078526651 | 4.3524952 | 0 | -0.0016899086 | -11.055701 | 6.5524068 | 331.62344 | 332.36169 | -4.2030516
181.05402 | -3.2265239 | -3.8350544 | -0.0051031495 | 4.2436819 | 0 | -0.0017707319 | -11.045813 | 6.5502687 | 331.62354 | 332.36172 | -4.2030516
181.05404 | -3.2265241 | -3.8207445 | -0.012134109 | 4.1348681 | 0 | -0.0017759709 | -11.045172 | 6.554347 | 331.62363 | 332.36179 | -4.2023368
181.05406 | -3.2265244 | -3.8261344 | -0.0076607182 | 4.0260549 | 0 | -0.0017762727 | -11.045135 | 6.5547028 | 331.62372 | 332.36182 | -4.2022758
181.05408 | -3.2265246 | -3.7935345 | 0.002898769 | 3.9172411 | 0 | -0.0017753565 | -11.045081 | 6.5525932 | 331.62381 | 332.36188 | -4.2029862
181.0541 | -3.2265248 | -3.7973199 | 0.00016797251 | 3.8084323 | 0 | 0.0002640067 | -10.930662 | 6.5502806 | 331.6239 | 332.36191 | -4.2030478
181.05412 | -3.2265253 | -3.7844729 | -0.012425479 | 3.6996191 | 0 | 0.00044026272 | -10.920774 | 6.5543456 | 331.62399 | 332.36197 | -4.2030516
181.05414 | -3.2265255 | -3.7899716 | -0.011328497 | 3.5908051 | 0 | 0.00045168775 | -10.920133 | 6.5504394 | 331.62408 | 332.362 | -4.2016234
181.05416 | -3.2265258 | -3.783855 | -0.0046796831 | 3.4819915 | 0 | 0.00045234608 | -10.920096 | 6.5522232 | 331.62418 | 332.36206 | -4.202929
181.05418 | -3.226526 | -3.789932 | -0.0091893021 | 3.373178 | 0 | 0.00045172119 | -10.920094 | 6.5459919 | 331.62427 | 332.36209 | -4.2044725
181.0542 | -3.2265263 | -3.7838495 | -0.011037757 | 3.2643642 | 0 | -0.00099247741 | -10.920094 | 6.5497146 | 331.62436 | 332.36215 | -4.2031741
181.05422 | -3.2265267 | -3.7833035 | -0.00029965301 | 3.1555557 | 0 | -0.0011172954 | -10.920094 | 6.5543113 | 331.62445 | 332.36218 | -4.2016306
181.05424 | -3.2265267 | -3.7634134 | 0.0049820496 | 3.0467422 | 0 | -0.0011253861 | -10.920094 | 6.5546999 | 331.62454 | 332.36224 | -4.2014999
181.05426 | -3.226527 | -3.7683115 | -0.006198342 | 2.9379284 | 0 | -0.0011258522 | -10.920094 | 6.5504627 | 331.62463 | 332.36227 | -4.2014914
181.05428 | -3.2265272 | -3.7621498 | -0.014430051 | 2.8291147 | 0 | -0.0011261496 | -10.920059 | 6.5522232 | 331.62473 | 332.36234 | -4.2029195
181.0543 | -3.2265275 | -3.7549918 | -0.0078607574 | 2.7203014 | 0 | -0.0017213143 | -10.843781 | 6.5438619 | 331.62482 | 332.36237 | -4.2016149
181.05432 | -3.2265277 | -3.7610009 | -0.0051032831 | 2.6114876 | 0 | -0.0017727526 | -10.837189 | 6.553792 | 331.62491 | 332.36243 | -4.2022138
181.05434 | -3.2265282 | -3.7549117 | -0.01140838 | 2.5026791 | 0 | -0.0017760869 | -10.836761 | 6.5504017 | 331.625 | 332.36246 | -4.2029819
181.05436 | -3.2265284 | -3.7477551 | -0.0083237207 | 2.3938653 | 0 | -0.001776279 | -10.836736 | 6.5479598 | 331.62509 | 332.36252 | -4.2030473
181.05438 | -3.2265286 | -3.7471478 | 0.0035651743 | 2.2850518 | 0 | -0.0017753179 | -10.836718 | 6.54989 | 331.62518 | 332.36255 | -4.2016225
181.0544 | -3.2265289 | -3.7471089 | -0.0019508451 | 2.1762381 | 0 | 0.00034890734 | -10.798577 | 6.5585852 | 331.62527 | 332.36261 | -4.2014995
181.05442 | -3.2265291 | -3.7471063 | -0.01333657 | 2.0674245 | 0 | 0.00053249777 | -10.795282 | 6.5529385 | 331.62537 | 332.36264 | -4.20292
181.05444 | -3.2265296 | -3.7471063 | -0.01285573 | 1.958611 | 0 | 0.00054439827 | -10.795068 | 6.5524316 | 331.62546 | 332.3627 | -4.2016149
181.05446 | -3.2265296 | -3.7471063 | -0.0055370303 | 1.8498025 | 0 | 0.00054508395 | -10.795056 | 6.5481386 | 331.62555 | 332.36273 | -4.202929
181.05448 | -3.2265298 | -3.7471063 | -0.011438532 | 1.7409887 | 0 | 0.00054430513 | -10.795055 | 6.5541606 | 331.62564 | 332.36279 | -4.2044716
181.0545 | -3.2265301 | -3.7471035 | -0.012682667 | 1.6321751 | 0 | -0.0012397305 | -10.795055 | 6.550427 | 331.62573 | 332.36282 | -4.2017474
181.05452 | -3.2265303 | -3.7404869 | -0.00043795042 | 1.5233614 | 0 | -0.0013939192 | -10.795055 | 6.5522251 | 331.62582 | 332.36288 | -4.2043653
181.05454 | -3.2265306 | -3.7465343 | 0.0042464477 | 1.4145479 | 0 | -0.0014039138 | -10.795055 | 6.5523872 | 331.62592 | 332.36292 | -4.2031679
181.05456 | -3.226531 | -3.7470722 | -0.0077134441 | 1.3057342 | 0 | -0.0014044897 | -10.795055 | 6.5523982 | 331.62601 | 332.36298 | -4.2030602
181.05458 | -3.2265313 | -3.7537234 | -0.013832903 | 1.1969256 | 0 | -0.0014046375 | -10.795064 | 6.5523949 | 331.6261 | 332.36301 | -4.2037663
181.0546 | -3.2265315 | -3.7476785 | -0.0063553881 | 1.088112 | 0 | -0.0016597386 | -10.814132 | 6.5438685 | 331.62619 | 332.36307 | -4.2031136
181.05462 | -3.2265317 | -3.7471435 | -0.0057006823 | 0.97929847 | 0 | -0.0016817863 | -10.815781 | 6.5452666 | 331.62628 | 332.3631 | -4.2030563
181.05464 | -3.226532 | -3.7471113 | -0.012187552 | 0.87048477 | 0 | -0.0016832153 | -10.815886 | 6.5517983 | 331.62637 | 332.36316 | -4.2030516
181.05466 | -3.2265322 | -3.7537286 | -0.0054865698 | 0.76167119 | 0 | -0.0016832977 | -10.815894 | 6.5523601 | 331.62646 | 332.36319 | -4.2023373
181.05468 | -3.2265325 | -3.7542977 | 0.0038115063 | 0.65285754 | 0 | -0.0016823696 | -10.815894 | 6.5523963 | 331.62656 | 332.36325 | -4.2029901
181.0547 | -3.2265327 | -3.7477183 | -0.0026619059 | 0.54404902 | 0 | 0.00035676709 | -10.815894 | 6.5523987 | 331.62665 | 332.36328 | -4.2016191
181.05472 | -3.2265329 | -3.7537706 | -0.01557514 | 0.43523538 | 0 | 0.00053300353 | -10.815894 | 6.5523968 | 331.62674 | 332.36334 | -4.2029285
181.05474 | -3.2265332 | -3.7609286 | -0.011596095 | 0.32642177 | 0 | 0.00054442731 | -10.815894 | 6.5481358 | 331.62683 | 332.36337 | -4.2037578
181.05476 | -3.2265334 | -3.7681549 | -0.0061500403 | 0.21760812 | 0 | 0.00054508552 | -10.815894 | 6.5520301 | 331.62692 | 332.36343 | -4.2031136
181.05478 | -3.2265339 | -3.7687662 | -0.011492537 | 0.1087945 | 0 | 0.00054430519 | -10.815911 | 6.5523748 | 331.62701 | 332.36346 | -4.2030563
181.0548 | -3.2265341 | -3.7688053 | -0.0097821485 | 0 | 0 | -0.0012397305 | -10.854053 | 6.5523973 | 331.62711 | 332.36353 | -4.2030516
181.05482 | -3.2265344 | -3.7688107 | 0.0012639548 | 0 | 0 | -0.0013939192 | -10.857348 | 6.5523968 | 331.62811 | 332.36368 | -4.201623
181.05484 | -3.2265346 | -3.7754333 | 0.002209808 | 0 | 0 | -0.0014039138 | -10.857562 | 6.5481339 | 331.62912 | 332.3638 | -4.2014995
181.05486 | -3.2265348 | -3.7826245 | -0.010070628 | 0 | 0 | -0.0014044897 | -10.857574 | 6.5477653 | 331.63013 | 332.36395 | -4.2029204
181.05488 | -3.2265351 | -3.7832396 | -0.015485603 | 0 | 0 | -0.0014047154 | -10.857592 | 6.5477414 | 331.63113 | 332.36407 | -4.2030435
181.0549 | -3.2265353 | -3.7965147 | -0.0079450877 | 0 | 0 | -0.0018300011 | -10.895732 | 6.5477424 | 331.63214 | 332.36423 | -4.2030516
181.05492 | -3.2265356 | -3.7910447 | -0.0058346582 | 0 | 0 | -0.0018667573 | -10.899027 | 6.5541344 | 331.63315 | 332.36435 | -4.2030516
181.05494 | -3.2265358 | -3.7971692 | -0.011470105 | 0 | 0 | -0.0018691398 | -10.899241 | 6.548295 | 331.63416 | 332.3645 | -4.2016234
181.05496 | -3.226536 | -3.8043311 | -0.0054249759 | 0 | 0 | -0.0018692771 | -10.899253 | 6.5520387 | 331.63516 | 332.36462 | -4.2029281
181.05498 | -3.2265365 | -3.8115575 | 0.0023623793 | 0 | 0 | -0.0018683518 | -10.899289 | 6.5481114 | 331.63617 | 332.36478 | -4.2030439
181.055 | -3.2265368 | -3.8121717 | -0.0049649165 | 0 | 0 | 0.00017111303 | -10.975568 | 6.5498953 | 331.63718 | 332.3649 | -4.203052
181.05502 | -3.226537 | -3.8188276 | -0.016496871 | 0 | 0 | 0.00034737767 | -10.98216 | 6.5479274 | 331.63821 | 332.36505 | -4.2037668
181.05504 | -3.2265372 | -3.8127828 | -0.01021953 | 0 | 0 | 0.00035880323 | -10.982588 | 6.5520148 | 331.63922 | 332.36517 | -4.2038279
181.05506 | -3.2265375 | -3.8122506 | -0.0045778947 | 0 | 0 | 0.00035946158 | -10.982613 | 6.548111 | 331.64023 | 332.36533 | -4.2031178
181.05508 | -3.2265377 | -3.8188379 | -0.012810493 | 0 | 0 | 0.00035868119 | -10.982623 | 6.5520291 | 331.64124 | 332.36545 | -4.2030563
181.0551 | -3.2265379 | -3.8260331 | -0.0098993247 | 0 | 0 | -0.0014255153 | -11.001692 | 6.552371 | 331.64224 | 332.3656 | -4.203052
181.05512 | -3.2265382 | -3.839875 | 0.00052989926 | 0 | 0 | -0.0015797181 | -11.003341 | 6.5438704 | 331.64325 | 332.36572 | -4.2030525
181.05514 | -3.2265384 | -3.8278198 | 0.001420195 | 0 | 0 | -0.0015897135 | -11.003447 | 6.5516629 | 331.64426 | 332.36588 | -4.2037663
181.05516 | -3.2265387 | -3.8267581 | -0.010863226 | 0 | 0 | -0.0015902895 | -11.003454 | 6.5544806 | 331.64526 | 332.366 | -4.2031131
181.05518 | -3.2265389 | -3.8399272 | -0.014826244 | 0 | 0 | -0.0015903984 | -11.00348 | 6.5483131 | 331.64627 | 332.36615 | -4.2016273
181.0552 | -3.2265394 | -3.8410645 | -0.0071624108 | 0 | 0 | -0.001760571 | -11.060688 | 6.5435133 | 331.64728 | 332.36627 | -4.2029285
181.05522 | -3.2265396 | -3.8345218 | -0.0079462277 | 0 | 0 | -0.0017752786 | -11.065633 | 6.5473709 | 331.64828 | 332.36642 | -4.2030439
181.05524 | -3.2265399 | -3.8405764 | -0.013104663 | 0 | 0 | -0.0017762318 | -11.065954 | 6.5434513 | 331.64929 | 332.36655 | -4.203052
181.05526 | -3.2265401 | -3.8477311 | -0.0041103782 | 0 | 0 | -0.0017762868 | -11.065972 | 6.5452385 | 331.6503 | 332.3667 | -4.2044806
181.05528 | -3.2265403 | -3.8483381 | 0.0039304993 | 0 | 0 | -0.0017753184 | -11.065982 | 6.547534 | 331.65131 | 332.36682 | -4.203176
181.0553 | -3.2265406 | -3.848371 | -0.0062824422 | 0 | 0 | 0.00034890723 | -11.085051 | 6.5541234 | 331.65231 | 332.36697 | -4.2030597
181.05532 | -3.2265408 | -3.8351376 | -0.015162741 | 0 | 0 | 0.00053249777 | -11.0867 | 6.552557 | 331.65332 | 332.3671 | -4.2023382
181.05534 | -3.226541 | -3.840616 | -0.010827303 | 0 | 0 | 0.00054439827 | -11.086806 | 6.5524073 | 331.65433 | 332.36725 | -4.2029905
181.05536 | -3.2265413 | -3.8477366 | -0.0053583072 | 0 | 0 | 0.00054508395 | -11.086813 | 6.5481324 | 331.65533 | 332.36737 | -4.2030473
181.05538 | -3.2265415 | -3.8549542 | -0.011425545 | 0 | 0 | 0.00054430513 | -11.086822 | 6.5434999 | 331.65634 | 332.36752 | -4.2023373
181.0554 | -3.2265418 | -3.8423359 | -0.0097778365 | 0 | 0 | -0.0012397305 | -11.105891 | 6.543107 | 331.65735 | 332.36765 | -4.2029905
181.05542 | -3.2265422 | -3.8610799 | 0.001263206 | 0 | 0 | -0.0013939192 | -11.10754 | 6.5430846 | 331.65836 | 332.3678 | -4.2030482
181.05544 | -3.2265425 | -3.8428693 | 3.0235964e-05 | 0 | 0 | -0.0014039138 | -11.107646 | 6.5494785 | 331.65939 | 332.36792 | -4.2037659
181.05546 | -3.2265427 | -3.8478765 | -0.013161049 | 0 | 0 | -0.0014044897 | -11.107653 | 6.5500317 | 331.6604 | 332.36807 | -4.2038279
181.05548 | -3.2265429 | -3.8417213 | -0.012844592 | 0 | 0 | -0.0014045597 | -11.107635 | 6.5521989 | 331.66141 | 332.36819 | -4.2031178
181.0555 | -3.2265432 | -3.8345637 | -0.0062607927 | 0 | 0 | -0.0014896299 | -11.069495 | 6.5502524 | 331.66241 | 332.36835 | -4.2030563
181.05552 | -3.2265434 | -3.8405757 | -0.0078720031 | 0 | 0 | -0.0014969821 | -11.0662 | 6.5479488 | 331.66342 | 332.36847 | -4.203052
181.05554 | -3.2265437 | -3.8411086 | -0.013099268 | 0 | 0 | -0.0014974587 | -11.065986 | 6.5477552 | 331.66443 | 332.36862 | -4.2030525
181.05556 | -3.2265439 | -3.8411376 | -0.0026586002 | 0 | 0 | -0.001497486 | -11.065974 | 6.5520048 | 331.66544 | 332.36874 | -4.2037663
181.05558 | -3.2265441 | -3.8279037 | 0.0026038499 | 0 | 0 | -0.0014967105 | -11.065956 | 6.5502419 | 331.66644 | 332.3689 | -4.2031131
181.0556 | -3.2265444 | -3.8333762 | -0.0063994797 | 0 | 0 | 0.00020253868 | -11.027815 | 6.5522122 | 331.66745 | 332.36902 | -4.2016273
181.05562 | -3.2265446 | -3.8272574 | -0.014443657 | 0 | 0 | 0.00034939972 | -11.02452 | 6.5502539 | 331.66846 | 332.36917 | -4.2029281
181.05564 | -3.2265451 | -3.8333349 | -0.0093140043 | 0 | 0 | 0.00035891932 | -11.024306 | 6.5500803 | 331.66946 | 332.36929 | -4.2016149
181.05566 | -3.2265453 | -3.8272493 | -0.0059555806 | 0 | 0 | 0.00035946778 | -11.024294 | 6.5479388 | 331.67047 | 332.36945 | -4.2029281
181.05568 | -3.2265456 | -3.8200867 | -0.01293059 | 0 | 0 | 0.00035868151 | -11.024284 | 6.5498848 | 331.67148 | 332.36957 | -4.2030435
181.0557 | -3.2265458 | -3.8062472 | -0.008454022 | 0 | 0 | -0.0014255153 | -11.005216 | 6.5500541 | 331.67249 | 332.36972 | -4.201623
181.05572 | -3.226546 | -3.8182995 | 0.0028310299 | 0 | 0 | -0.0015797181 | -11.003567 | 6.543673 | 331.67349 | 332.36984 | -4.2022138
181.05574 | -3.2265463 | -3.812748 | -0.0012879947 | 0 | 0 | -0.0015897135 | -11.003461 | 6.5495129 | 331.6745 | 332.37 | -4.2022676
181.05576 | -3.2265465 | -3.8122458 | -0.01327791 | 0 | 0 | -0.0015902895 | -11.003454 | 6.5436349 | 331.67551 | 332.37012 | -4.2029848
181.05578 | -3.2265468 | -3.8122125 | -0.012851898 | 0 | 0 | -0.0015902817 | -11.003445 | 6.543117 | 331.67651 | 332.37027 | -4.2016191
181.0558 | -3.226547 | -3.8121984 | -0.0055364757 | 0 | 0 | -0.0015053344 | -10.984376 | 6.545217 | 331.67752 | 332.37039 | -4.2029281
181.05582 | -3.2265472 | -3.7857242 | -0.010712766 | 0 | 0 | -0.0014979925 | -10.982727 | 6.5496635 | 331.67853 | 332.37054 | -4.2030439
181.05584 | -3.2265475 | -3.7900548 | -0.013345479 | 0 | 0 | -0.0014975166 | -10.982621 | 6.5521746 | 331.67953 | 332.37067 | -4.2030511
181.05586 | -3.226548 | -3.7904758 | -0.0012233119 | 0 | 0 | -0.0014974893 | -10.982614 | 6.550252 | 331.68057 | 332.37082 | -4.2016234
181.05588 | -3.2265482 | -3.7838819 | 0.0027276941 | 0 | 0 | -0.0014967107 | -10.982579 | 6.5500822 | 331.68158 | 332.37094 | -4.2029276
181.0559 | -3.2265484 | -3.7766926 | -0.0078435708 | 0 | 0 | 0.00020253866 | -10.9063 | 6.5522003 | 331.68259 | 332.37109 | -4.2023292
181.05592 | -3.2265487 | -3.7760713 | -0.014568367 | 0 | 0 | 0.00034939972 | -10.899708 | 6.5481191 | 331.68359 | 332.37122 | -4.2029901
181.05594 | -3.2265489 | -3.7495637 | -0.0085966922 | 0 | 0 | 0.00035891932 | -10.89928 | 6.5435019 | 331.6846 | 332.37137 | -4.2044759
181.05596 | -3.2265491 | -3.7671249 | -0.0073446138 | 0 | 0 | 0.00035946778 | -10.899255 | 6.5495062 | 331.68561 | 332.37149 | -4.201746
181.05598 | -3.2265494 | -3.755451 | -0.013051649 | 0 | 0 | 0.00035868151 | -10.899219 | 6.5521617 | 331.68661 | 332.37164 | -4.2022214
181.056 | -3.2265496 | -3.7477901 | -0.0077358331 | 0 | 0 | -0.0014255153 | -10.82294 | 6.5438561 | 331.68762 | 332.37177 | -4.2015538
181.05602 | -3.2265499 | -3.7471499 | 0.0028919992 | 0 | 0 | -0.0015797181 | -10.816348 | 6.5495262 | 331.68863 | 332.37192 | -4.2029238
181.05604 | -3.2265501 | -3.747103 | -0.0041884393 | 0 | 0 | -0.0015897135 | -10.81592 | 6.5457711 | 331.68964 | 332.37204 | -4.203043
181.05606 | -3.2265503 | -3.733865 | -0.015705688 | 0 | 0 | -0.0015902895 | -10.815895 | 6.5496955 | 331.69064 | 332.37219 | -4.201623
181.05608 | -3.2265508 | -3.7393367 | -0.012330584 | 0 | 0 | -0.0015902428 | -10.815877 | 6.5436487 | 331.69165 | 332.37231 | -4.2029281
181.0561 | -3.2265511 | -3.7332125 | -0.0062139402 | 0 | 0 | -0.0014202271 | -10.777737 | 6.545249 | 331.69266 | 332.37247 | -4.2030439
181.05612 | -3.2265513 | -3.726054 | -0.01294928 | 0 | 0 | -0.0014055329 | -10.774442 | 6.5432696 | 331.69366 | 332.37259 | -4.2030511
181.05614 | -3.2265515 | -3.7254465 | -0.012811973 | 0 | 0 | -0.0014045807 | -10.774228 | 6.5494905 | 331.69467 | 332.37274 | -4.2016234
181.05616 | -3.2265518 | -3.7254045 | -0.00044763295 | 0 | 0 | -0.0014045257 | -10.774216 | 6.5500302 | 331.69568 | 332.37286 | -4.2029281
181.05618 | -3.226552 | -3.7187858 | 0.0013414802 | 0 | 0 | -0.0014038621 | -10.774189 | 6.5479326 | 331.69669 | 332.37302 | -4.2030439
181.0562 | -3.2265522 | -3.724824 | -0.010142479 | 0 | 0 | 4.0560935e-05 | -10.71698 | 6.5434871 | 331.69769 | 332.37314 | -4.2030511
181.05622 | -3.2265525 | -3.7055006 | -0.015490525 | 0 | 0 | 0.00016539804 | -10.712035 | 6.5431066 | 331.6987 | 332.37329 | -4.2016234
181.05624 | -3.2265527 | -3.7038224 | -0.0086720996 | 0 | 0 | 0.00017349007 | -10.711714 | 6.5430818 | 331.69971 | 332.37341 | -4.2029281
181.05626 | -3.226553 | -3.7103324 | -0.0073497412 | 0 | 0 | 0.00017395633 | -10.711696 | 6.5430803 | 331.70071 | 332.37357 | -4.2030439
181.05628 | -3.2265532 | -3.7108953 | -0.013777676 | 0 | 0 | 0.00017320432 | -10.711686 | 6.5430813 | 331.70175 | 332.37369 | -4.2030511
181.0563 | -3.2265537 | -3.7043126 | -0.0070730359 | 0 | 0 | -0.0015263169 | -10.692617 | 6.5452123 | 331.70276 | 332.37384 | -4.2016225
181.05632 | -3.2265539 | -3.7037365 | 0.0036763642 | 0 | 0 | -0.0016732013 | -10.690968 | 6.5432677 | 331.70377 | 332.37396 | -4.2007847
181.05634 | -3.2265542 | -3.690464 | -0.0048479429 | 0 | 0 | -0.0016827225 | -10.690862 | 6.5494871 | 331.70477 | 332.37411 | -4.2014298
181.05636 | -3.2265544 | -3.6959369 | -0.015764154 | 0 | 0 | -0.001683271 | -10.690855 | 6.5436335 | 331.70578 | 332.37424 | -4.2029161
181.05638 | -3.2265546 | -3.6964347 | -0.012334738 | 0 | 0 | -0.0016831841 | -10.690838 | 6.543118 | 331.70679 | 332.37439 | -4.203043
181.0564 | -3.2265549 | -3.6964676 | -0.0069402466 | 0 | 0 | -0.0014280861 | -10.652697 | 6.5473504 | 331.70779 | 332.37451 | -4.2023363
181.05642 | -3.2265551 | -3.6964695 | -0.013012376 | 0 | 0 | -0.0014060386 | -10.649402 | 6.5519786 | 331.7088 | 332.37466 | -4.201561
181.05644 | -3.2265553 | -3.6964667 | -0.013541276 | 0 | 0 | -0.0014046096 | -10.649188 | 6.5502415 | 331.70981 | 332.37479 | -4.2014952
181.05646 | -3.2265556 | -3.6898503 | -0.00051121059 | 0 | 0 | -0.0014045272 | -10.649176 | 6.5543408 | 331.71082 | 332.37494 | -4.20292
181.05648 | -3.2265558 | -3.6958976 | -0.00011509927 | 0 | 0 | -0.0014039399 | -10.649175 | 6.5440402 | 331.71182 | 332.37509 | -4.2023287
181.0565 | -3.2265561 | -3.6964297 | -0.010993974 | 0 | 0 | -0.00012936482 | -10.649175 | 6.5431442 | 331.71283 | 332.37521 | -4.2029891
181.05652 | -3.2265565 | -3.6898484 | -0.01483534 | 0 | 0 | -1.9207257e-05 | -10.649175 | 6.5473518 | 331.71384 | 332.37537 | -4.2016191
181.05654 | -3.2265568 | -3.6959004 | -0.0086142151 | 0 | 0 | -1.2066773e-05 | -10.649175 | 6.5519757 | 331.71484 | 332.37549 | -4.2029281
181.05656 | -3.226557 | -3.7030523 | -0.0080726827 | 0 | 0 | -1.1655349e-05 | -10.649175 | 6.5438428 | 331.71585 | 332.37564 | -4.2030435
181.05658 | -3.2265573 | -3.6970458 | -0.015291384 | 0 | 0 | -1.2410476e-05 | -10.649175 | 6.5473928 | 331.71686 | 332.37576 | -4.2023363
181.0566 | -3.2265575 | -3.7097514 | -0.005025005 | 0 | 0 | -0.0017122683 | -10.649175 | 6.5434551 | 331.71786 | 332.37592 | -4.201561
181.05662 | -3.2265577 | -3.7108669 | 0.0024034199 | 0 | 0 | -0.0018591818 | -10.649175 | 6.551631 | 331.71887 | 332.37604 | -4.2014952
181.05664 | -3.226558 | -3.7241745 | -0.0064133792 | 0 | 0 | -0.0018687049 | -10.649175 | 6.5438209 | 331.71988 | 332.37619 | -4.2022061
181.05666 | -3.2265582 | -3.7187066 | -0.016622799 | 0 | 0 | -0.0018692536 | -10.649175 | 6.5473924 | 331.72089 | 332.37631 | -4.2029815
181.05668 | -3.2265584 | -3.7248282 | -0.011679635 | 0 | 0 | -0.00186905 | -10.64921 | 6.5455861 | 331.72189 | 332.37646 | -4.2030473
181.0567 | -3.2265587 | -3.7253675 | -0.0061556357 | 0 | 0 | -0.0013587687 | -10.725489 | 6.5496836 | 331.72293 | 332.37659 | -4.201623
181.05672 | -3.2265592 | -3.7254028 | -0.012219252 | 0 | 0 | -0.0013146666 | -10.732081 | 6.5436502 | 331.72394 | 332.37674 | -4.2029281
181.05674 | -3.2265594 | -3.7254112 | -0.010570816 | 0 | 0 | -0.0013118079 | -10.732509 | 6.5516434 | 331.72495 | 332.37686 | -4.2030435
181.05676 | -3.2265596 | -3.7386467 | -0.00025629337 | 0 | 0 | -0.0013116432 | -10.732534 | 6.5438218 | 331.72595 | 332.37701 | -4.2023373
181.05678 | -3.2265599 | -3.7331777 | -0.0008248153 | 0 | 0 | -0.001311129 | -10.732544 | 6.5473914 | 331.72696 | 332.37714 | -4.2029901
181.0568 | -3.2265601 | -3.7459154 | -0.013233441 | 0 | 0 | -0.00020639217 | -10.751613 | 6.5434551 | 331.72797 | 332.37729 | -4.2023335
181.05682 | -3.2265604 | -3.7404132 | -0.015752628 | 0 | 0 | -0.00011091318 | -10.753262 | 6.551631 | 331.72897 | 332.37741 | -4.2029896
181.05684 | -3.2265606 | -3.7531521 | -0.0065126563 | 0 | 0 | -0.00010472417 | -10.753368 | 6.5438218 | 331.72998 | 332.37756 | -4.2016191
181.05686 | -3.2265608 | -3.7542665 | -0.0093411189 | 0 | 0 | -0.00010436757 | -10.753375 | 6.5495229 | 331.73099 | 332.37769 | -4.2029276
181.05688 | -3.2265611 | -3.7609582 | -0.01467855 | 0 | 0 | -0.00010504795 | -10.75341 | 6.5436397 | 331.73199 | 332.37784 | -4.2023292
181.0569 | -3.2265613 | -3.7615371 | -0.0042441334 | 0 | 0 | -0.0016349702 | -10.829689 | 6.5516453 | 331.733 | 332.37796 | -4.2029891
181.05692 | -3.2265615 | -3.7681971 | 0.0031951575 | 0 | 0 | -0.0017671969 | -10.836281 | 6.5480824 | 331.73401 | 332.37811 | -4.2016191
181.05694 | -3.226562 | -3.7753909 | -0.0077981916 | 0 | 0 | -0.0017757679 | -10.836709 | 6.5434971 | 331.73502 | 332.37823 | -4.2029276
181.05696 | -3.2265623 | -3.776 | -0.016017906 | 0 | 0 | -0.0017762617 | -10.836734 | 6.5431089 | 331.73602 | 332.37839 | -4.2016149
181.05698 | -3.2265625 | -3.7760391 | -0.011625104 | 0 | 0 | -0.0017760941 | -10.836752 | 6.5473452 | 331.73703 | 332.37851 | -4.2029276
181.057 | -3.2265627 | -3.7760417 | -0.0068787732 | 0 | 0 | -0.0013509083 | -10.874893 | 6.5434494 | 331.73804 | 332.37866 | -4.2023282
181.05702 | -3.226563 | -3.7760477 | -0.013732785 | 0 | 0 | -0.0013141609 | -10.878188 | 6.5431042 | 331.73904 | 332.37878 | -4.201561
181.05704 | -3.2265632 | -3.7892861 | -0.0099747395 | 0 | 0 | -0.0013117788 | -10.878402 | 6.5430846 | 331.74005 | 332.37894 | -4.2029238
181.05706 | -3.2265635 | -3.7904301 | 0.0005241076 | 0 | 0 | -0.0013116415 | -10.878414 | 6.5494785 | 331.74106 | 332.37906 | -4.2016149
181.05708 | -3.2265637 | -3.7905104 | -0.00075914408 | 0 | 0 | -0.001311129 | -10.878432 | 6.5500307 | 331.74207 | 332.37921 | -4.2029281
181.0571 | -3.2265639 | -3.8037474 | -0.014680341 | 0 | 0 | -0.00020639216 | -10.916572 | 6.5500679 | 331.7431 | 332.37933 | -4.2030439
181.05712 | -3.2265642 | -3.7916591 | -0.013699965 | 0 | 0 | -0.00011091318 | -10.919867 | 6.5522008 | 331.74411 | 332.37949 | -4.2030511
181.05714 | -3.2265644 | -3.8038342 | -0.0070592687 | 0 | 0 | -0.00010472417 | -10.920081 | 6.5502505 | 331.74512 | 332.37961 | -4.2016234
181.05716 | -3.2265649 | -3.8181441 | -0.010842462 | 0 | 0 | -0.00010436757 | -10.920093 | 6.5436869 | 331.74612 | 332.37976 | -4.2029281
181.05718 | -3.2265651 | -3.8127389 | -0.012629636 | 0 | 0 | -0.00010493128 | -10.92012 | 6.5516481 | 331.74713 | 332.37988 | -4.2030439
181.0572 | -3.2265654 | -3.812248 | -0.0033385211 | 0 | 0 | -0.0013797337 | -10.977329 | 6.5480871 | 331.74814 | 332.38004 | -4.203052
181.05722 | -3.2265656 | -3.8188319 | 0.0025438764 | 0 | 0 | -0.0014899109 | -10.982274 | 6.5520267 | 331.74915 | 332.38016 | -4.2044806
181.05724 | -3.2265658 | -3.8127859 | -0.0071304468 | 0 | 0 | -0.0014970527 | -10.982595 | 6.550241 | 331.75015 | 332.38031 | -4.2031751
181.05726 | -3.2265661 | -3.8188701 | -0.016683709 | 0 | 0 | -0.0014974641 | -10.982613 | 6.5479488 | 331.75116 | 332.38043 | -4.2016311
181.05728 | -3.2265663 | -3.8194041 | -0.0087808492 | 0 | 0 | -0.0014972531 | -10.982623 | 6.5498867 | 331.75217 | 332.38058 | -4.202929
181.0573 | -3.2265666 | -3.8128228 | -0.0073572444 | 0 | 0 | -0.00098713581 | -11.001692 | 6.5521894 | 331.75317 | 332.38071 | -4.2030439
181.05732 | -3.2265668 | -3.8188782 | -0.014504511 | 0 | 0 | -0.00094304787 | -11.003341 | 6.5502524 | 331.75418 | 332.38086 | -4.2030516
181.05734 | -3.226567 | -3.8326519 | -0.0078620408 | 0 | 0 | -0.00094019005 | -11.003447 | 6.5500784 | 331.75519 | 332.38098 | -4.2030516
181.05736 | -3.2265673 | -3.8338249 | 0.0014332063 | 0 | 0 | -0.00094002538 | -11.003454 | 6.5436749 | 331.7562 | 332.38113 | -4.2023368
181.05738 | -3.2265677 | -3.8206654 | -0.0028630213 | 0 | 0 | -0.00093978335 | -11.003454 | 6.549511 | 331.7572 | 332.38126 | -4.2022748
181.0574 | -3.226568 | -3.8261421 | -0.015589078 | 0 | 0 | -0.00042997356 | -11.003454 | 6.539372 | 331.75821 | 332.38141 | -4.2015576
181.05742 | -3.2265682 | -3.82003 | -0.013774576 | 0 | 0 | -0.00038591222 | -11.003454 | 6.5427475 | 331.75922 | 332.38153 | -4.2029233
181.05744 | -3.2265685 | -3.8393426 | -0.0070643518 | 0 | 0 | -0.00038305615 | -11.003454 | 6.5430584 | 331.76022 | 332.38168 | -4.2023287
181.05746 | -3.2265687 | -3.8277819 | -0.011569151 | 0 | 0 | -0.00038289159 | -11.003454 | 6.5430789 | 331.76123 | 332.38181 | -4.2022753
181.05748 | -3.2265689 | -3.8201339 | -0.013417304 | 0 | 0 | -0.00038338799 | -11.003454 | 6.5430803 | 331.76224 | 332.38196 | -4.2029858
181.0575 | -3.2265692 | -3.8327234 | -0.0026791831 | 0 | 0 | -0.0014882644 | -11.003454 | 6.5430822 | 331.76324 | 332.38208 | -4.2016191
181.05752 | -3.2265694 | -3.8139749 | 0.0026013367 | 0 | 0 | -0.0015837555 | -11.003454 | 6.5473466 | 331.76428 | 332.38223 | -4.2029281
181.05754 | -3.2265697 | -3.8255627 | -0.0093036992 | 0 | 0 | -0.0015899453 | -11.003454 | 6.5498466 | 331.76529 | 332.38235 | -4.2030435
181.05756 | -3.2265699 | -3.8133674 | -0.016145589 | 0 | 0 | -0.0015903021 | -11.003454 | 6.550055 | 331.7663 | 332.38251 | -4.2016225
181.05758 | -3.2265701 | -3.8255265 | -0.0087309461 | 0 | 0 | -0.0015900491 | -11.003463 | 6.5500674 | 331.7673 | 332.38263 | -4.2014995
181.0576 | -3.2265706 | -3.8199811 | -0.0088057183 | 0 | 0 | -0.00099498255 | -11.022531 | 6.547935 | 331.76831 | 332.38278 | -4.2029204
181.05762 | -3.2265708 | -3.8194733 | -0.013903736 | 0 | 0 | -0.00094355276 | -11.02418 | 6.5434875 | 331.76932 | 332.3829 | -4.203043
181.05764 | -3.2265711 | -3.8061984 | -0.0078067491 | 0 | 0 | -0.00094021903 | -11.024286 | 6.5431085 | 331.77032 | 332.38306 | -4.201623
181.05766 | -3.2265713 | -3.7984331 | 0.0028874623 | 0 | 0 | -0.00094002695 | -11.024293 | 6.547348 | 331.77133 | 332.38318 | -4.2029281
181.05768 | -3.2265716 | -3.7977839 | -0.0041886987 | 0 | 0 | -0.00093986111 | -11.024258 | 6.5498462 | 331.77234 | 332.38333 | -4.2030439
181.0577 | -3.2265718 | -3.7911201 | -0.015705703 | 0 | 0 | -0.00059991836 | -10.94798 | 6.5479207 | 331.77335 | 332.38345 | -4.2030516
181.05772 | -3.226572 | -3.7839291 | -0.012330918 | 0 | 0 | -0.00057053816 | -10.941388 | 6.5434861 | 331.77435 | 332.38361 | -4.2030516
181.05774 | -3.2265723 | -3.7899392 | -0.0069400258 | 0 | 0 | -0.00056863367 | -10.94096 | 6.5431066 | 331.77536 | 332.38373 | -4.2016234
181.05776 | -3.2265725 | -3.7904718 | -0.013012032 | 0 | 0 | -0.00056852394 | -10.940935 | 6.5430818 | 331.77637 | 332.38388 | -4.2029281
181.05778 | -3.2265728 | -3.790504 | -0.01281604 | 0 | 0 | -0.00056890678 | -10.940925 | 6.5430803 | 331.77737 | 332.384 | -4.2030439
181.0578 | -3.226573 | -3.7838805 | -0.00044753496 | 0 | 0 | -0.0014189673 | -10.921856 | 6.5430803 | 331.77838 | 332.38416 | -4.2030516
181.05782 | -3.2265735 | -3.7700729 | 0.0020672213 | 0 | 0 | -0.0014924353 | -10.920207 | 6.5430822 | 331.77939 | 332.38428 | -4.203052
181.05784 | -3.2265737 | -3.7755084 | -0.010805813 | 0 | 0 | -0.0014971977 | -10.920101 | 6.5473442 | 331.7804 | 332.38443 | -4.203052
181.05786 | -3.2265739 | -3.7693815 | -0.015548878 | 0 | 0 | -0.0014974721 | -10.920094 | 6.5434494 | 331.7814 | 332.38455 | -4.203052
181.05788 | -3.2265742 | -3.7622228 | -0.0079501783 | 0 | 0 | -0.0014972147 | -10.920059 | 6.5431042 | 331.78241 | 332.3847 | -4.203052
181.0579 | -3.2265744 | -3.7616065 | -0.0080136284 | 0 | 0 | -0.00090206962 | -10.843781 | 6.5430818 | 331.78342 | 332.38483 | -4.2030516
181.05792 | -3.2265747 | -3.7417121 | -0.014561796 | 0 | 0 | -0.00085063302 | -10.837189 | 6.5430832 | 331.78442 | 332.38498 | -4.2023373
181.05794 | -3.2265749 | -3.7466161 | -0.0056877835 | 0 | 0 | -0.00084729883 | -10.836761 | 6.5494747 | 331.78546 | 332.3851 | -4.2037039
181.05796 | -3.2265751 | -3.753696 | 0.0030714963 | 0 | 0 | -0.00084710674 | -10.836736 | 6.5436354 | 331.78647 | 332.38525 | -4.2031097
181.05798 | -3.2265754 | -3.7542958 | -0.0049031391 | 0 | 0 | -0.00084701867 | -10.836726 | 6.5473804 | 331.78748 | 332.38538 | -4.2030559
181.058 | -3.2265756 | -3.7477126 | -0.016493853 | 0 | 0 | -0.00067711005 | -10.817656 | 6.5455828 | 331.78848 | 332.38553 | -4.203052
181.05802 | -3.2265759 | -3.7405174 | -0.012397701 | 0 | 0 | -0.00066242536 | -10.816007 | 6.5432892 | 331.78949 | 332.38565 | -4.2030516
181.05804 | -3.2265763 | -3.7266695 | -0.0069439942 | 0 | 0 | -0.00066147349 | -10.815901 | 6.5430965 | 331.7905 | 332.3858 | -4.2016234
181.05806 | -3.2265766 | -3.725486 | -0.012286048 | 0 | 0 | -0.00066141866 | -10.815894 | 6.5494781 | 331.7915 | 332.38593 | -4.2022133
181.05808 | -3.2265768 | -3.7254035 | -0.010575118 | 0 | 0 | -0.00066164881 | -10.815859 | 6.5478997 | 331.79251 | 332.38608 | -4.2015533
181.0581 | -3.226577 | -3.7121542 | -0.00025554435 | 0 | 0 | -0.001171581 | -10.739581 | 6.5498819 | 331.79352 | 332.3862 | -4.2029238
181.05812 | -3.2265773 | -3.6977773 | 0.001352909 | 0 | 0 | -0.0012156529 | -10.732989 | 6.5479226 | 331.79453 | 332.38635 | -4.2030435
181.05814 | -3.2265775 | -3.7097945 | -0.012318837 | 0 | 0 | -0.0012185097 | -10.732561 | 6.5434861 | 331.79553 | 332.38647 | -4.2030516
181.05816 | -3.2265778 | -3.7042382 | -0.014952588 | 0 | 0 | -0.0012186742 | -10.732536 | 6.5431066 | 331.79654 | 332.38663 | -4.203052
181.05818 | -3.226578 | -3.697113 | -0.0086222067 | 0 | 0 | -0.0012185666 | -10.7325 | 6.5430818 | 331.79755 | 332.38678 | -4.203052
181.0582 | -3.2265782 | -3.689889 | -0.008798548 | 0 | 0 | -0.0009635702 | -10.656221 | 6.5430822 | 331.79855 | 332.3869 | -4.2030516
181.05822 | -3.2265785 | -3.6892807 | -0.013901659 | 0 | 0 | -0.00094153156 | -10.649629 | 6.547348 | 331.79956 | 332.38705 | -4.201623
181.05824 | -3.2265787 | -3.6958544 | -0.0041786646 | 0 | 0 | -0.00094010297 | -10.649201 | 6.5519757 | 331.80057 | 332.38718 | -4.201499
181.05826 | -3.2265792 | -3.6831889 | 0.0017481032 | 0 | 0 | -0.00094002072 | -10.649176 | 6.5438409 | 331.80157 | 332.38733 | -4.2014914
181.05828 | -3.2265794 | -3.6887012 | -0.0079233805 | 0 | 0 | -0.00094005512 | -10.649166 | 6.5431299 | 331.80258 | 332.38745 | -4.2029195
181.0583 | -3.2265797 | -3.6892037 | -0.016025692 | 0 | 0 | -0.0010250891 | -10.630098 | 6.5430832 | 331.80359 | 332.3876 | -4.2016149
181.05832 | -3.2265799 | -3.695847 | -0.010898821 | 0 | 0 | -0.0010324382 | -10.628449 | 6.5430803 | 331.8046 | 332.38773 | -4.2029281
181.05834 | -3.2265801 | -3.6765721 | -0.0053635407 | 0 | 0 | -0.0010329146 | -10.628343 | 6.5430851 | 331.8056 | 332.38788 | -4.2030435
181.05836 | -3.2265804 | -3.6947513 | -0.012877126 | 0 | 0 | -0.001032942 | -10.628336 | 6.5537391 | 331.80664 | 332.388 | -4.2023373
181.05838 | -3.2265806 | -3.6963584 | -0.0099032847 | 0 | 0 | -0.0010329824 | -10.628345 | 6.5440016 | 331.80765 | 332.38815 | -4.2029905
181.0584 | -3.2265809 | -3.6964633 | 0.001254743 | 0 | 0 | -0.0011180235 | -10.647413 | 6.5431404 | 331.80865 | 332.38828 | -4.2030478
181.05842 | -3.2265811 | -3.6964664 | -0.00069513422 | 0 | 0 | -0.0011253733 | -10.649062 | 6.5430875 | 331.80966 | 332.38843 | -4.2030516
181.05844 | -3.2265813 | -3.6898472 | -0.012498333 | 0 | 0 | -0.0011258498 | -10.649168 | 6.5516071 | 331.81067 | 332.38855 | -4.2016234
181.05846 | -3.2265816 | -3.6892724 | -0.014237554 | 0 | 0 | -0.0011258771 | -10.649175 | 6.543817 | 331.81168 | 332.3887 | -4.2022142
181.05848 | -3.2265821 | -3.682622 | -0.0071091428 | 0 | 0 | -0.0011257231 | -10.649158 | 6.5431285 | 331.81268 | 332.38882 | -4.2029819
181.0585 | -3.2265823 | -3.6952863 | -0.009394506 | 0 | 0 | -0.00078572641 | -10.611018 | 6.5430832 | 331.81369 | 332.38898 | -4.2030478
181.05852 | -3.2265825 | -3.6963933 | -0.012504397 | 0 | 0 | -0.0007563415 | -10.607723 | 6.5430803 | 331.8147 | 332.3891 | -4.2030516
181.05854 | -3.2265828 | -3.6964653 | -0.0033300684 | 0 | 0 | -0.00075443677 | -10.607509 | 6.5430803 | 331.8157 | 332.38925 | -4.201623
181.05856 | -3.226583 | -3.6964724 | 0.0032704305 | 0 | 0 | -0.00075432699 | -10.607497 | 6.5430803 | 331.81671 | 332.38937 | -4.201499
181.05858 | -3.2265832 | -3.7030892 | -0.0070673362 | 0 | 0 | -0.00075439882 | -10.607522 | 6.5430851 | 331.81772 | 332.38953 | -4.2014914
181.0586 | -3.2265835 | -3.6970417 | -0.015953554 | 0 | 0 | -0.00092432025 | -10.664731 | 6.5537391 | 331.81873 | 332.38965 | -4.20292
181.05862 | -3.2265837 | -3.6965129 | -0.0087175276 | 0 | 0 | -0.00093900604 | -10.669676 | 6.5440044 | 331.81973 | 332.3898 | -4.203043
181.05864 | -3.226584 | -3.7097163 | -0.0066272658 | 0 | 0 | -0.00093995803 | -10.669997 | 6.5495348 | 331.82074 | 332.38992 | -4.2023363
181.05866 | -3.2265842 | -3.7108557 | -0.012990088 | 0 | 0 | -0.00094001286 | -10.670015 | 6.5436358 | 331.82175 | 332.39008 | -4.201561
181.05868 | -3.2265847 | -3.7043104 | -0.0091839666 | 0 | 0 | -0.00094005477 | -10.670016 | 6.543118 | 331.82275 | 332.3902 | -4.2014952
181.0587 | -3.2265849 | -3.7037516 | 0.0027680532 | 0 | 0 | -0.0010250889 | -10.670016 | 6.5473452 | 331.82376 | 332.39035 | -4.2022061
181.05872 | -3.2265851 | -3.723573 | -0.0012924068 | 0 | 0 | -0.0010324382 | -10.670016 | 6.5413198 | 331.82477 | 332.39047 | -4.202981
181.05874 | -3.2265854 | -3.7252841 | -0.014003899 | 0 | 0 | -0.0010329146 | -10.670016 | 6.5471888 | 331.82578 | 332.39063 | -4.2016182
181.05876 | -3.2265856 | -3.7187757 | -0.01218891 | 0 | 0 | -0.001032942 | -10.670016 | 6.5540981 | 331.82678 | 332.39075 | -4.2014995
181.05878 | -3.2265859 | -3.7182162 | -0.0062032137 | 0 | 0 | -0.0010327881 | -10.670033 | 6.5461564 | 331.82782 | 332.3909 | -4.2029204
181.0588 | -3.2265861 | -3.7314184 | -0.0093200346 | 0 | 0 | -0.0006928186 | -10.708173 | 6.5433259 | 331.82883 | 332.39102 | -4.203043
181.05882 | -3.2265863 | -3.7325692 | -0.01249899 | 0 | 0 | -0.00066343613 | -10.711468 | 6.5430975 | 331.82983 | 332.39117 | -4.2023373
181.05884 | -3.2265866 | -3.7524981 | -0.0018776258 | 0 | 0 | -0.00066153152 | -10.711682 | 6.5473466 | 331.83084 | 332.3913 | -4.2029905
181.05886 | -3.2265868 | -3.7475965 | 0.0033962838 | 0 | 0 | -0.00066142174 | -10.711694 | 6.5477123 | 331.83185 | 332.39145 | -4.2030473
181.05888 | -3.2265871 | -3.7405195 | -0.0063321176 | 0 | 0 | -0.00066149357 | -10.711721 | 6.5434756 | 331.83286 | 332.39157 | -4.2016225
181.0589 | -3.2265875 | -3.7465389 | -0.013712927 | 0 | 0 | -0.00083140132 | -10.76893 | 6.5495024 | 331.83386 | 332.39172 | -4.201499
181.05892 | -3.2265878 | -3.7536948 | -0.0085245864 | 0 | 0 | -0.00084608595 | -10.773875 | 6.5478983 | 331.83487 | 332.39185 | -4.2014914
181.05894 | -3.226588 | -3.760921 | -0.005162992 | 0 | 0 | -0.00084703782 | -10.774196 | 6.5434852 | 331.83588 | 332.392 | -4.2029195
181.05896 | -3.2265882 | -3.7615261 | -0.013588624 | 0 | 0 | -0.00084709266 | -10.774214 | 6.5431066 | 331.83688 | 332.39212 | -4.2016144
181.05898 | -3.2265885 | -3.748333 | -0.006334722 | 0 | 0 | -0.00084701797 | -10.774224 | 6.5430818 | 331.83789 | 332.39227 | -4.2014985
181.059 | -3.2265887 | -3.7604296 | 0.0037411503 | 0 | 0 | -0.00067711005 | -10.793293 | 6.5430803 | 331.8389 | 332.3924 | -4.2014909
181.05902 | -3.226589 | -3.761503 | -0.0019400142 | 0 | 0 | -0.00066242536 | -10.794942 | 6.5430822 | 331.8399 | 332.39255 | -4.2014909
181.05904 | -3.2265892 | -3.7681983 | -0.014787083 | 0 | 0 | -0.00066147349 | -10.795048 | 6.5473447 | 331.84091 | 332.39267 | -4.2022061
181.05906 | -3.2265894 | -3.7820098 | -0.010803276 | 0 | 0 | -0.00066141866 | -10.795055 | 6.5455828 | 331.84192 | 332.39282 | -4.202981
181.05908 | -3.2265897 | -3.7765749 | -0.0060829897 | 0 | 0 | -0.00066141563 | -10.79509 | 6.547554 | 331.84293 | 332.39294 | -4.202333
181.0591 | -3.2265899 | -3.7826986 | -0.011488887 | 0 | 0 | -0.00066141551 | -10.871369 | 6.5477257 | 331.84393 | 332.3931 | -4.2029901
181.05912 | -3.2265904 | -3.7832379 | -0.011233885 | 0 | 0 | -0.00066141551 | -10.877961 | 6.5434728 | 331.84494 | 332.39322 | -4.2030473
181.05914 | -3.2265906 | -3.7832701 | -0.00031297287 | 0 | 0 | -0.00066141551 | -10.878389 | 6.540978 | 331.84595 | 332.39337 | -4.201623
181.05916 | -3.2265909 | -3.776659 | 0.0035284865 | 0 | 0 | -0.00066141551 | -10.878414 | 6.5514245 | 331.84695 | 332.39349 | -4.2022142
181.05918 | -3.2265911 | -3.7893257 | -0.0077760611 | 0 | 0 | -0.00066157099 | -10.878432 | 6.5438075 | 331.84796 | 332.39365 | -4.2029819
181.0592 | -3.2265913 | -3.7904415 | -0.014563695 | 0 | 0 | -0.0010015405 | -10.916572 | 6.5473909 | 331.849 | 332.39377 | -4.2030482
181.05922 | -3.2265916 | -3.8103657 | -0.0078696935 | 0 | 0 | -0.001030923 | -10.919867 | 6.5434523 | 331.85001 | 332.39392 | -4.2037649
181.05924 | -3.2265918 | -3.7988505 | -0.0058301957 | 0 | 0 | -0.0010328275 | -10.920081 | 6.5452366 | 331.85101 | 332.39404 | -4.2016845
181.05926 | -3.2265921 | -3.8044343 | -0.012195919 | 0 | 0 | -0.0010329373 | -10.920093 | 6.5432682 | 331.85202 | 332.3942 | -4.2015038
181.05928 | -3.2265923 | -3.7983193 | -0.0054870513 | 0 | 0 | -0.0010327491 | -10.920103 | 6.547358 | 331.85303 | 332.39432 | -4.2029204
181.0593 | -3.2265925 | -3.7977831 | 0.0038108162 | 0 | 0 | -0.0006077729 | -10.939172 | 6.5477161 | 331.85403 | 332.39447 | -4.2016149
181.05932 | -3.2265928 | -3.8043704 | -0.0041132267 | 0 | 0 | -0.00057104352 | -10.940821 | 6.5498676 | 331.85504 | 332.39459 | -4.2029281
181.05934 | -3.2265933 | -3.8115537 | -0.015700573 | 0 | 0 | -0.00056866271 | -10.940927 | 6.5436616 | 331.85605 | 332.39474 | -4.2030439
181.05936 | -3.2265935 | -3.7989268 | -0.011603893 | 0 | 0 | -0.00056852552 | -10.940934 | 6.5495124 | 331.85706 | 332.39487 | -4.2030516
181.05938 | -3.2265937 | -3.8044417 | -0.0054250858 | 0 | 0 | -0.00056851812 | -10.940943 | 6.5436363 | 331.85806 | 332.39502 | -4.2030516
181.0594 | -3.226594 | -3.8049445 | -0.012881792 | 0 | 0 | -0.00056851772 | -10.960012 | 6.5452499 | 331.85907 | 332.39514 | -4.201623
181.05942 | -3.2265942 | -3.8115909 | -0.011355831 | 0 | 0 | -0.00056851772 | -10.961661 | 6.5475335 | 331.86008 | 332.39529 | -4.201499
181.05944 | -3.2265942 | -3.7989233 | -0.0010479646 | 0 | 0 | -0.00056851772 | -10.961767 | 6.5498576 | 331.86108 | 332.39542 | -4.2014914
181.05946 | -3.2265947 | -3.7911971 | 0.0012868756 | 0 | 0 | -0.00056851772 | -10.961774 | 6.547925 | 331.86209 | 332.39557 | -4.2029195
181.05948 | -3.2265949 | -3.7905617 | -0.010146408 | 0 | 0 | -0.00056882866 | -10.961757 | 6.5520134 | 331.8631 | 332.39569 | -4.2016149
181.0595 | -3.2265952 | -3.8103726 | -0.016216299 | 0 | 0 | -0.0012488224 | -10.923616 | 6.5438433 | 331.86411 | 332.39584 | -4.2029281
181.05952 | -3.2265954 | -3.7988539 | -0.0094615407 | 0 | 0 | -0.0013075923 | -10.920321 | 6.5431299 | 331.86511 | 332.39597 | -4.2030435
181.05954 | -3.2265956 | -3.8110476 | -0.0088680657 | 0 | 0 | -0.0013114017 | -10.920107 | 6.5430865 | 331.86612 | 332.39612 | -4.2016225
181.05956 | -3.2265961 | -3.7856584 | -0.012455502 | 0 | 0 | -0.0013116213 | -10.920095 | 6.5494757 | 331.86713 | 332.39624 | -4.201499
181.05958 | -3.2265964 | -3.8099058 | -0.0055044773 | 0 | 0 | -0.0013113221 | -10.92012 | 6.5436363 | 331.86813 | 332.39639 | -4.2014914
181.0596 | -3.2265966 | -3.7855756 | 0.0023570166 | 0 | 0 | -0.00063132896 | -10.977329 | 6.549511 | 331.86914 | 332.39651 | -4.20292
181.05962 | -3.2265968 | -3.7900434 | -0.0056916215 | 0 | 0 | -0.00057255919 | -10.982274 | 6.5436373 | 331.87018 | 332.39667 | -4.203043
181.05964 | -3.2265971 | -3.7838559 | -0.01728639 | 0 | 0 | -0.00056874967 | -10.982595 | 6.54738 | 331.87119 | 332.39679 | -4.2023368
181.05966 | -3.2265973 | -3.7833099 | -0.011738337 | 0 | 0 | -0.00056853023 | -10.982613 | 6.5434527 | 331.87219 | 332.39694 | -4.2022758
181.05968 | -3.2265975 | -3.7766554 | -0.0061598006 | 0 | 0 | -0.00056855724 | -10.98257 | 6.547368 | 331.8732 | 332.39706 | -4.2029862
181.0597 | -3.2265978 | -3.7760811 | -0.01294504 | 0 | 0 | -0.00065356347 | -10.887222 | 6.5434532 | 331.87421 | 332.39722 | -4.2030478
181.05972 | -3.226598 | -3.7760439 | -0.011359261 | 0 | 0 | -0.00066091033 | -10.878982 | 6.5495 | 331.87521 | 332.39734 | -4.2030516
181.05974 | -3.2265983 | -3.7760386 | 0.00040297525 | 0 | 0 | -0.00066138647 | -10.878447 | 6.5457702 | 331.87622 | 332.39749 | -4.2023363
181.05976 | -3.2265985 | -3.7694192 | -0.00076603168 | 0 | 0 | -0.00066141394 | -10.878416 | 6.5518293 | 331.87723 | 332.39761 | -4.2015615
181.05978 | -3.226599 | -3.7688441 | -0.012503202 | 0 | 0 | -0.00066180417 | -10.878406 | 6.5480962 | 331.87823 | 332.39777 | -4.2029243
181.0598 | -3.2265992 | -3.7621849 | -0.014964232 | 0 | 0 | -0.0015118072 | -10.859337 | 6.5456305 | 331.87924 | 332.39789 | -4.203043
181.05982 | -3.2265995 | -3.7549849 | -0.0078968117 | 0 | 0 | -0.0015852704 | -10.857688 | 6.545423 | 331.88025 | 332.39804 | -4.201623
181.05984 | -3.2265997 | -3.7411339 | -0.0087358318 | 0 | 0 | -0.0015900324 | -10.857582 | 6.543282 | 331.88126 | 332.39819 | -4.2029276
181.05986 | -3.2265999 | -3.7333343 | -0.013898257 | 0 | 0 | -0.0015903068 | -10.857575 | 6.551621 | 331.88226 | 332.39832 | -4.2016144
181.05988 | -3.2266002 | -3.7393022 | -0.00562975 | 0 | 0 | -0.0015898939 | -10.85754 | 6.5459499 | 331.88327 | 332.39847 | -4.201499
181.0599 | -3.2266004 | -3.7332137 | 0.0016226827 | 0 | 0 | -0.00065488496 | -10.781261 | 6.5433154 | 331.88428 | 332.39859 | -4.2029204
181.05992 | -3.2266006 | -3.7326729 | -0.0079318415 | 0 | 0 | -0.00057407492 | -10.774669 | 6.5494919 | 331.88528 | 332.39874 | -4.2030435
181.05994 | -3.2266009 | -3.7260187 | -0.01675291 | 0 | 0 | -0.00056883675 | -10.774241 | 6.5479002 | 331.88629 | 332.39886 | -4.2030511
181.05996 | -3.2266011 | -3.7254415 | -0.012414436 | 0 | 0 | -0.00056853489 | -10.774216 | 6.54775 | 331.8873 | 332.39902 | -4.2023373
181.05998 | -3.2266014 | -3.7187848 | -0.0069459523 | 0 | 0 | -0.00056859641 | -10.774189 | 6.5477405 | 331.88831 | 332.39914 | -4.2037039
181.06 | -3.2266018 | -3.7182074 | -0.014463506 | 0 | 0 | -0.00073861593 | -10.71698 | 6.5477409 | 331.88931 | 332.39929 | -4.2031097
181.06002 | -3.2266021 | -3.7115571 | -0.010762975 | 0 | 0 | -0.00075331022 | -10.712035 | 6.5498691 | 331.89032 | 332.39941 | -4.2030559
181.06004 | -3.2266023 | -3.7242126 | 0.0004563508 | 0 | 0 | -0.00075426273 | -10.711714 | 6.5436583 | 331.89136 | 332.39957 | -4.2030525
181.06006 | -3.2266026 | -3.7054584 | -0.0029416999 | 0 | 0 | -0.00075431762 | -10.711696 | 6.5431204 | 331.89236 | 332.39969 | -4.2044802
181.06008 | -3.2266028 | -3.6971886 | -0.014869844 | 0 | 0 | -0.00075478724 | -10.711669 | 6.5494809 | 331.89337 | 332.39984 | -4.2024608
181.0601 | -3.226603 | -3.6832678 | -0.01589044 | 0 | 0 | -0.0017750433 | -10.65446 | 6.5500283 | 331.89438 | 332.39996 | -4.2022839
181.06012 | -3.2266033 | -3.6754611 | -0.0072475686 | 0 | 0 | -0.0018632211 | -10.649515 | 6.5436687 | 331.89539 | 332.40012 | -4.2029867
181.06014 | -3.2266035 | -3.6748211 | -0.0094040455 | 0 | 0 | -0.0018689368 | -10.649194 | 6.5431199 | 331.89639 | 332.40024 | -4.2030478
181.06016 | -3.2266037 | -3.6946285 | -0.01395689 | 0 | 0 | -0.0018692662 | -10.649176 | 6.5473461 | 331.8974 | 332.40039 | -4.203052
181.06018 | -3.226604 | -3.6764817 | -0.0049075126 | 0 | 0 | -0.0018687008 | -10.649149 | 6.5434508 | 331.89841 | 332.40051 | -4.203052
181.0602 | -3.2266042 | -3.6682601 | 0.0016852136 | 0 | 0 | -0.00059348816 | -10.591941 | 6.5473719 | 331.89941 | 332.40067 | -4.2030516
181.06022 | -3.2266047 | -3.6741965 | -0.0079277866 | 0 | 0 | -0.00048327533 | -10.586996 | 6.5519772 | 331.90042 | 332.40079 | -4.2016234
181.06024 | -3.2266049 | -3.6614897 | -0.016752014 | 0 | 0 | -0.0004761313 | -10.586675 | 6.5438461 | 331.90143 | 332.40094 | -4.2029281
181.06026 | -3.2266052 | -3.6669996 | -0.010962914 | 0 | 0 | -0.00047571966 | -10.586657 | 6.5537882 | 331.90244 | 332.40106 | -4.2030439
181.06028 | -3.2266054 | -3.6674995 | -0.0082720965 | 0 | 0 | -0.00047589172 | -10.586647 | 6.5440063 | 331.90344 | 332.40121 | -4.2030516
181.0603 | -3.2266057 | -3.6675265 | -0.015305894 | 0 | 0 | -0.00090076978 | -10.567578 | 6.5474038 | 331.90445 | 332.40134 | -4.203052
181.06032 | -3.2266059 | -3.6542869 | -0.0086556515 | 0 | 0 | -0.00093749078 | -10.565929 | 6.5434523 | 331.90546 | 332.40149 | -4.2030516
181.06034 | -3.2266061 | -3.6465294 | 0.0013664444 | 0 | 0 | -0.00093987101 | -10.565823 | 6.5431094 | 331.90646 | 332.40161 | -4.2023368
181.06036 | -3.2266064 | -3.6591153 | -0.0021409206 | 0 | 0 | -0.00094000821 | -10.565816 | 6.5537405 | 331.90747 | 332.40176 | -4.2022758
181.06038 | -3.2266066 | -3.6469798 | -0.014801007 | 0 | 0 | -0.00094040448 | -10.56579 | 6.5440044 | 331.90848 | 332.40189 | -4.2029862
181.0604 | -3.2266068 | -3.6459165 | -0.012982938 | 0 | 0 | -0.0017907391 | -10.508582 | 6.5495348 | 331.90948 | 332.40204 | -4.2030478
181.06042 | -3.2266073 | -3.6657016 | -0.0077232732 | 0 | 0 | -0.001864231 | -10.503637 | 6.5436358 | 331.91049 | 332.40216 | -4.2030525
181.06044 | -3.2266076 | -3.6607943 | -0.01307884 | 0 | 0 | -0.0018689948 | -10.503316 | 6.543119 | 331.9115 | 332.40231 | -4.2044806
181.06046 | -3.2266078 | -3.6603303 | -0.013546886 | 0 | 0 | -0.0018692692 | -10.503298 | 6.5494776 | 331.91254 | 332.40244 | -4.203176
181.06048 | -3.226608 | -3.6536865 | -0.003414284 | 0 | 0 | -0.0018686232 | -10.503306 | 6.5436344 | 331.91354 | 332.40259 | -4.2030597
181.0605 | -3.2266083 | -3.6663423 | 0.0010864515 | 0 | 0 | -0.0004235571 | -10.522375 | 6.5452509 | 331.91455 | 332.40271 | -4.2016234
181.06052 | -3.2266085 | -3.6475999 | -0.010159313 | 0 | 0 | -0.00029866432 | -10.524024 | 6.5496655 | 331.91556 | 332.40286 | -4.2029281
181.06054 | -3.2266088 | -3.6658199 | -0.01621704 | 0 | 0 | -0.00029056869 | -10.52413 | 6.5521722 | 331.91656 | 332.40298 | -4.2030439
181.06056 | -3.226609 | -3.6806648 | -0.0094612492 | 0 | 0 | -0.00029010221 | -10.524137 | 6.5438528 | 331.91757 | 332.40314 | -4.2030516
181.06058 | -3.2266092 | -3.6752975 | -0.0081426464 | 0 | 0 | -0.00029034898 | -10.524163 | 6.5409989 | 331.91858 | 332.40326 | -4.203052
181.0606 | -3.2266095 | -3.6814191 | -0.013845395 | 0 | 0 | -0.00088508037 | -10.581371 | 6.542901 | 331.91959 | 332.40341 | -4.203052
181.06062 | -3.2266097 | -3.6687262 | -0.0085293334 | 0 | 0 | -0.00093648123 | -10.586316 | 6.5473323 | 331.92059 | 332.40353 | -4.203052
181.06064 | -3.2266102 | -3.6808619 | 0.0020991757 | 0 | 0 | -0.00093981315 | -10.586637 | 6.5434504 | 331.9216 | 332.40369 | -4.203052
181.06066 | -3.2266104 | -3.6951632 | -0.003529422 | 0 | 0 | -0.00094000506 | -10.586655 | 6.5473704 | 331.92261 | 332.40381 | -4.203052
181.06068 | -3.2266107 | -3.6765196 | -0.015647253 | 0 | 0 | -0.00094044313 | -10.586656 | 6.5498481 | 331.92361 | 332.40396 | -4.203052
181.0607 | -3.2266109 | -3.6748905 | -0.012327096 | 0 | 0 | -0.0018757544 | -10.586656 | 6.5500522 | 331.92462 | 332.40408 | -4.203052
181.06072 | -3.2266111 | -3.6946449 | -0.0069394726 | 0 | 0 | -0.0019565905 | -10.586656 | 6.543674 | 331.92563 | 332.40424 | -4.2030525
181.06074 | -3.2266111 | -3.7029743 | -0.012286122 | 0 | 0 | -0.0019618305 | -10.586656 | 6.5516448 | 331.92664 | 332.40436 | -4.2044806
181.06076 | -3.2266116 | -3.7036576 | -0.01130152 | 0 | 0 | -0.0019621323 | -10.586656 | 6.5438194 | 331.92764 | 332.40451 | -4.203176
181.06078 | -3.2266119 | -3.7037008 | -0.0010430554 | 0 | 0 | -0.0019613323 | -10.586691 | 6.5431285 | 331.92865 | 332.40463 | -4.2030597
181.0608 | -3.2266121 | -3.7037096 | 0.0041912389 | 0 | 0 | -0.00017649778 | -10.66297 | 6.543087 | 331.92966 | 332.40479 | -4.2023382
181.06082 | -3.2266123 | -3.7169542 | -0.0084444704 | 0 | 0 | -2.2239959e-05 | -10.669562 | 6.5516071 | 331.93066 | 332.40491 | -4.2029905
181.06084 | -3.2266126 | -3.7313371 | -0.016800022 | 0 | 0 | -1.2240864e-05 | -10.66999 | 6.543817 | 331.93167 | 332.40506 | -4.2030478
181.06086 | -3.226613 | -3.7325587 | -0.0080620591 | 0 | 0 | -1.1664732e-05 | -10.670015 | 6.5431323 | 331.93268 | 332.40518 | -4.2030525
181.06088 | -3.2266133 | -3.7392533 | -0.006569366 | 0 | 0 | -1.1944395e-05 | -10.67006 | 6.5516133 | 331.93372 | 332.40533 | -4.2037663
181.0609 | -3.2266135 | -3.7332137 | -0.013711037 | 0 | 0 | -0.0006915456 | -10.765408 | 6.5502129 | 331.93472 | 332.40546 | -4.2031131
181.06092 | -3.2266138 | -3.7392983 | -0.0063433405 | 0 | 0 | -0.00075028162 | -10.773648 | 6.543685 | 331.93573 | 332.40561 | -4.2016268
181.06094 | -3.226614 | -3.7398443 | 0.0022875234 | 0 | 0 | -0.00075408892 | -10.774183 | 6.5516458 | 331.93674 | 332.40573 | -4.2014995
181.06096 | -3.226614 | -3.7597344 | -0.0042432826 | 0 | 0 | -0.00075430825 | -10.774214 | 6.5438194 | 331.93774 | 332.40588 | -4.2022061
181.06098 | -3.2266145 | -3.7548332 | -0.015709301 | 0 | 0 | -0.00075482554 | -10.774232 | 6.5431304 | 331.93875 | 332.40601 | -4.2029815
181.061 | -3.2266147 | -3.7543786 | -0.012330463 | 0 | 0 | -0.0018600586 | -10.812372 | 6.5473466 | 331.93976 | 332.40616 | -4.2030478
181.06102 | -3.226615 | -3.7675927 | -0.0054881978 | 0 | 0 | -0.0019555804 | -10.815667 | 6.5434494 | 331.94077 | 332.40628 | -4.2030516
181.06104 | -3.2266152 | -3.7819738 | -0.013611947 | 0 | 0 | -0.0019617723 | -10.815881 | 6.5431042 | 331.94177 | 332.40643 | -4.2023373
181.06106 | -3.2266154 | -3.7831862 | -0.011418155 | 0 | 0 | -0.0019621293 | -10.815893 | 6.5430856 | 331.94278 | 332.40656 | -4.2029905
181.06108 | -3.2266159 | -3.7700322 | 0.00040045855 | 0 | 0 | -0.0019612545 | -10.815911 | 6.5516071 | 331.94379 | 332.40671 | -4.2030478
181.0611 | -3.2266161 | -3.7821372 | 0.002137569 | 0 | 0 | -6.5719137e-06 | -10.854053 | 6.5438194 | 331.94479 | 332.40683 | -4.2030516
181.06112 | -3.2266164 | -3.7964396 | -0.011526708 | 0 | 0 | 0.00016236535 | -10.857348 | 6.5473914 | 331.9458 | 332.40698 | -4.201623
181.06114 | -3.2266166 | -3.7844152 | -0.014158537 | 0 | 0 | 0.00017331599 | -10.857562 | 6.5434513 | 331.94681 | 332.4071 | -4.201499
181.06116 | -3.2266169 | -3.7833521 | -0.006377406 | 0 | 0 | 0.00017394694 | -10.857574 | 6.5431046 | 331.94781 | 332.40726 | -4.2014914
181.06118 | -3.2266169 | -3.7899048 | -0.0078796279 | 0 | 0 | 0.00017351487 | -10.857601 | 6.5430808 | 331.94882 | 332.40738 | -4.2029195
181.0612 | -3.2266173 | -3.7970893 | -0.013100374 | 0 | 0 | -0.00084585627 | -10.914809 | 6.5409498 | 331.94983 | 332.40753 | -4.2016144
181.06122 | -3.2266176 | -3.7910879 | -0.0041104644 | 0 | 0 | -0.0009339574 | -10.919754 | 6.5450311 | 331.95084 | 332.40765 | -4.201499
181.06124 | -3.2266178 | -3.8104072 | 0.003204759 | 0 | 0 | -0.00093966827 | -10.920075 | 6.5496478 | 331.95184 | 332.40781 | -4.2029204
181.06126 | -3.2266181 | -3.7988558 | -0.0056202929 | 0 | 0 | -0.00093999726 | -10.920093 | 6.5436444 | 331.95285 | 332.40793 | -4.203043
181.06128 | -3.2266183 | -3.8110538 | -0.015829032 | 0 | 0 | -0.00094044273 | -10.92012 | 6.5431204 | 331.95386 | 332.40808 | -4.2016225
181.0613 | -3.2266188 | -3.7988913 | -0.010160919 | 0 | 0 | -0.0018757546 | -10.977329 | 6.551609 | 331.9549 | 332.4082 | -4.2014995
181.06132 | -3.226619 | -3.7978141 | -0.0052998015 | 0 | 0 | -0.0019565905 | -10.982274 | 6.5438194 | 331.9559 | 332.40836 | -4.2022061
181.06134 | -3.2266192 | -3.7911277 | -0.012148121 | 0 | 0 | -0.0019618305 | -10.982595 | 6.5473914 | 331.95691 | 332.40848 | -4.2029819
181.06136 | -3.2266195 | -3.7971771 | -0.010565602 | 0 | 0 | -0.0019621323 | -10.982613 | 6.5434513 | 331.95792 | 332.40863 | -4.2044764
181.06138 | -3.2266197 | -3.8109477 | 0.001197135 | 0 | 0 | -0.0019612159 | -10.982614 | 6.5431046 | 331.95892 | 332.40875 | -4.2031755
181.0614 | -3.22662 | -3.8055103 | 0.0014787747 | 0 | 0 | 7.8475336e-05 | -10.982614 | 6.5430818 | 331.95993 | 332.40891 | -4.2030597
181.06142 | -3.2266202 | -3.811625 | -0.011585135 | 0 | 0 | 0.00025475959 | -10.982614 | 6.5430803 | 331.96094 | 332.40903 | -4.2023382
181.06144 | -3.2266204 | -3.7923088 | -0.014162688 | 0 | 0 | 0.0002661864 | -10.982614 | 6.5430803 | 331.96194 | 332.40918 | -4.2029901
181.06146 | -3.2266207 | -3.7972412 | -0.0071037128 | 0 | 0 | 0.00026684484 | -10.982614 | 6.5430803 | 331.96295 | 332.4093 | -4.2023325
181.06148 | -3.2266209 | -3.7844684 | -0.0079417303 | 0 | 0 | 0.00026637534 | -10.982579 | 6.5430803 | 331.96396 | 332.40945 | -4.201561
181.0615 | -3.2266212 | -3.7899773 | -0.011652459 | 0 | 0 | -0.00083800399 | -10.9063 | 6.5430803 | 331.96497 | 332.40961 | -4.2022099
181.06152 | -3.2266216 | -3.7970903 | -0.0025334256 | 0 | 0 | -0.00093345222 | -10.899708 | 6.5430803 | 331.96597 | 332.40973 | -4.2029819
181.06154 | -3.2266219 | -3.7844596 | 0.0026116343 | 0 | 0 | -0.00093963923 | -10.89928 | 6.5430822 | 331.96698 | 332.40988 | -4.2030473
181.06156 | -3.2266221 | -3.7899709 | -0.0071254312 | 0 | 0 | -0.00093999569 | -10.899255 | 6.5473456 | 331.96799 | 332.41 | -4.2016239
181.06158 | -3.2266223 | -3.7838516 | -0.015232472 | 0 | 0 | -0.00094040384 | -10.899254 | 6.5477123 | 331.96899 | 332.41016 | -4.2043571
181.0616 | -3.2266226 | -3.7833128 | -0.0093801599 | 0 | 0 | -0.0017907391 | -10.899254 | 6.5434747 | 331.97 | 332.41028 | -4.2031674
181.06162 | -3.2266228 | -3.7832804 | -0.0045073787 | 0 | 0 | -0.001864231 | -10.899254 | 6.547369 | 331.97101 | 332.41043 | -4.2030597
181.06164 | -3.2266231 | -3.7898948 | -0.012079434 | 0 | 0 | -0.0018689948 | -10.899254 | 6.5434542 | 331.97202 | 332.41055 | -4.2030525
181.06166 | -3.2266233 | -3.7838473 | -0.0069322321 | 0 | 0 | -0.0018692692 | -10.899254 | 6.551631 | 331.97302 | 332.41071 | -4.203052
181.06168 | -3.2266235 | -3.7833095 | 0.0022349081 | 0 | 0 | -0.0018683515 | -10.899254 | 6.5438209 | 331.97403 | 332.41083 | -4.203052
181.0617 | -3.2266238 | -3.7766492 | -0.0013420263 | 0 | 0 | 0.00017111305 | -10.899254 | 6.5473924 | 331.97504 | 332.41098 | -4.203052
181.06172 | -3.226624 | -3.7628329 | -0.01255541 | 0 | 0 | 0.00034737767 | -10.899254 | 6.5455861 | 331.97607 | 332.4111 | -4.203052
181.06174 | -3.2266245 | -3.7550323 | -0.012789354 | 0 | 0 | 0.00035880323 | -10.899254 | 6.5496874 | 331.97708 | 332.41125 | -4.2030516
181.06176 | -3.2266247 | -3.7543778 | -0.0055320887 | 0 | 0 | 0.00035946158 | -10.899254 | 6.5521755 | 331.97809 | 332.41138 | -4.2016234
181.06178 | -3.226625 | -3.7411039 | -0.0099864453 | 0 | 0 | 0.00035883673 | -10.899202 | 6.550252 | 331.9791 | 332.41153 | -4.2029281
181.0618 | -3.2266252 | -3.7531931 | -0.013283045 | 0 | 0 | -0.0010852891 | -10.784783 | 6.5500784 | 331.9801 | 332.41165 | -4.2030439
181.06182 | -3.2266252 | -3.7476408 | -0.0019441458 | 0 | 0 | -0.0012101006 | -10.774895 | 6.5436749 | 331.98111 | 332.4118 | -4.2030516
181.06184 | -3.2266257 | -3.7405157 | 0.0033916668 | 0 | 0 | -0.001218191 | -10.774254 | 6.5495191 | 331.98212 | 332.41193 | -4.203052
181.06186 | -3.2266259 | -3.7332885 | -0.0070591141 | 0 | 0 | -0.0012186571 | -10.774217 | 6.5564275 | 331.98312 | 332.41208 | -4.203052
181.06188 | -3.2266262 | -3.7260609 | -0.015227531 | 0 | 0 | -0.0012189546 | -10.774198 | 6.5484853 | 331.98413 | 332.4122 | -4.2030516
181.0619 | -3.2266264 | -3.7320662 | -0.0079287384 | 0 | 0 | -0.0018142932 | -10.736057 | 6.5435233 | 331.98514 | 332.41235 | -4.201623
181.06192 | -3.2266266 | -3.7259765 | -0.0065604476 | 0 | 0 | -0.0018657466 | -10.732762 | 6.5431123 | 331.98615 | 332.41248 | -4.2014995
181.06194 | -3.2266269 | -3.7188227 | -0.012985122 | 0 | 0 | -0.0018690818 | -10.732548 | 6.5516086 | 331.98715 | 332.41263 | -4.2029204
181.06196 | -3.2266273 | -3.7248259 | -0.0077315476 | 0 | 0 | -0.001869274 | -10.732536 | 6.5438194 | 331.98816 | 332.41275 | -4.2030435
181.06198 | -3.2266276 | -3.7055008 | 0.0028929091 | 0 | 0 | -0.0018683128 | -10.732509 | 6.5473914 | 331.98917 | 332.4129 | -4.2030511
181.062 | -3.2266278 | -3.7038195 | -0.0027367743 | 0 | 0 | 0.00025614648 | -10.675301 | 6.5434551 | 331.99017 | 332.41302 | -4.2016234
181.06202 | -3.2266281 | -3.7037041 | -0.014855355 | 0 | 0 | 0.00043975699 | -10.670356 | 6.5516343 | 331.99118 | 332.41318 | -4.2029276
181.06204 | -3.2266281 | -3.6904621 | -0.01298586 | 0 | 0 | 0.00045165874 | -10.670035 | 6.5502172 | 331.99219 | 332.4133 | -4.2023287
181.06206 | -3.2266285 | -3.6959341 | -0.0062714983 | 0 | 0 | 0.00045234451 | -10.670017 | 6.5500779 | 331.99319 | 332.41345 | -4.2022753
181.06208 | -3.2266288 | -3.6898036 | -0.011501767 | 0 | 0 | 0.00045160449 | -10.669999 | 6.547936 | 331.9942 | 332.41357 | -4.2029862
181.0621 | -3.226629 | -3.6694031 | -0.012687093 | 0 | 0 | -0.0012475691 | -10.631858 | 6.5434875 | 331.99521 | 332.41373 | -4.2030478
181.06212 | -3.2266293 | -3.6610384 | -0.0011656 | 0 | 0 | -0.0013944235 | -10.628563 | 6.5431104 | 331.99625 | 332.41385 | -4.2030516
181.06214 | -3.2266295 | -3.6735857 | 0.0012801903 | 0 | 0 | -0.0014039428 | -10.628349 | 6.5516109 | 331.99725 | 332.414 | -4.2023373
181.06216 | -3.2266297 | -3.6614444 | -0.0079687843 | 0 | 0 | -0.0014044913 | -10.628337 | 6.5480838 | 331.99826 | 332.41412 | -4.2029901
181.06218 | -3.2266302 | -3.6537559 | -0.014576153 | 0 | 0 | -0.0014046765 | -10.628292 | 6.5498943 | 331.99927 | 332.41428 | -4.2023335
181.0622 | -3.2266304 | -3.6597331 | -0.0078707431 | 0 | 0 | -0.0017448664 | -10.532944 | 6.5500546 | 332.00027 | 332.4144 | -4.2029896
181.06222 | -3.2266307 | -3.6602609 | -0.006556984 | 0 | 0 | -0.0017742679 | -10.524704 | 6.5436721 | 332.00128 | 332.41455 | -4.2016191
181.06224 | -3.2266309 | -3.6536765 | -0.013710326 | 0 | 0 | -0.0017761737 | -10.524169 | 6.5473847 | 332.00229 | 332.41467 | -4.2029276
181.06226 | -3.2266309 | -3.6531093 | -0.0063433019 | 0 | 0 | -0.0017762836 | -10.524137 | 6.5498462 | 332.0033 | 332.41483 | -4.2023292
181.06228 | -3.2266314 | -3.6596825 | 0.0022875261 | 0 | 0 | -0.0017753959 | -10.524146 | 6.5436611 | 332.0043 | 332.41495 | -4.2029896
181.0623 | -3.2266316 | -3.6403944 | -0.0042429511 | 0 | 0 | 0.00017897334 | -10.543214 | 6.5516467 | 332.00531 | 332.4151 | -4.2030473
181.06232 | -3.2266319 | -3.6387243 | -0.0149844 | 0 | 0 | 0.00034788341 | -10.544863 | 6.5480862 | 332.00632 | 332.41522 | -4.201623
181.06234 | -3.2266321 | -3.6584671 | -0.012994532 | 0 | 0 | 0.00035883227 | -10.544969 | 6.5498915 | 332.00732 | 332.41537 | -4.2029276
181.06236 | -3.2266324 | -3.6469355 | -0.006998396 | 0 | 0 | 0.00035946316 | -10.544976 | 6.5436597 | 332.00833 | 332.4155 | -4.2023292
181.06238 | -3.2266328 | -3.6392794 | -0.012289968 | 0 | 0 | 0.00035872014 | -10.54495 | 6.543118 | 332.00934 | 332.41565 | -4.2029891
181.0624 | -3.2266331 | -3.6320295 | -0.011301744 | 0 | 0 | -0.0013405274 | -10.487741 | 6.5430841 | 332.01035 | 332.41577 | -4.2016191
181.06242 | -3.2266333 | -3.6512716 | -0.0010447275 | 0 | 0 | -0.0014873883 | -10.482796 | 6.5473466 | 332.01135 | 332.41592 | -4.2029281
181.06244 | -3.2266335 | -3.6463323 | 0.00056066504 | 0 | 0 | -0.0014969079 | -10.482475 | 6.5498438 | 332.01236 | 332.41605 | -4.2030439
181.06246 | -3.2266338 | -3.6524885 | -0.010935237 | 0 | 0 | -0.0014974563 | -10.482457 | 6.5436597 | 332.01337 | 332.4162 | -4.2030516
181.06248 | -3.2266338 | -3.6530325 | -0.016282788 | 0 | 0 | -0.0014976804 | -10.482473 | 6.5495143 | 332.01437 | 332.41632 | -4.203052
181.0625 | -3.2266343 | -3.6596899 | -0.0087394239 | 0 | 0 | -0.0019228741 | -10.520615 | 6.5479007 | 332.01538 | 332.41647 | -4.203052
181.06252 | -3.2266345 | -3.6668837 | -0.008080137 | 0 | 0 | -0.0019596224 | -10.52391 | 6.5477486 | 332.01639 | 332.4166 | -4.203052
181.06254 | -3.2266347 | -3.66749 | -0.013840346 | 0 | 0 | -0.0019620045 | -10.524124 | 6.5434752 | 332.01743 | 332.41675 | -4.203052
181.06256 | -3.226635 | -3.6609128 | -0.0063516945 | 0 | 0 | -0.0019621416 | -10.524136 | 6.543108 | 332.01843 | 332.41687 | -4.2030516
181.06258 | -3.2266352 | -3.6669624 | 0.0022860477 | 0 | 0 | -0.0019611777 | -10.524154 | 6.5473452 | 332.01944 | 332.41702 | -4.2023363
181.0626 | -3.2266357 | -3.6675065 | -0.0064210459 | 0 | 0 | 0.00016326368 | -10.562294 | 6.5434494 | 332.02045 | 332.41714 | -4.2015615
181.06262 | -3.2266359 | -3.6873994 | -0.016623573 | 0 | 0 | 0.00034687261 | -10.565589 | 6.5431042 | 332.02145 | 332.4173 | -4.2022099
181.06264 | -3.2266362 | -3.689121 | -0.012406078 | 0 | 0 | 0.00035877427 | -10.565803 | 6.5430837 | 332.02246 | 332.41742 | -4.2029815
181.06266 | -3.2266364 | -3.6958542 | -0.0069448077 | 0 | 0 | 0.00035946001 | -10.565815 | 6.547348 | 332.02347 | 332.41757 | -4.202333
181.06268 | -3.2266366 | -3.7030463 | -0.013011308 | 0 | 0 | 0.00035868111 | -10.56586 | 6.5519805 | 332.02448 | 332.41769 | -4.2029901
181.0627 | -3.2266366 | -3.6904202 | -0.010637133 | 0 | 0 | -0.0014255153 | -10.661209 | 6.5544996 | 332.02548 | 332.41785 | -4.2030482
181.06272 | -3.2266371 | -3.6959374 | 0.0011925641 | 0 | 0 | -0.0015797181 | -10.669449 | 6.5440526 | 332.02649 | 332.41797 | -4.2044811
181.06274 | -3.2266374 | -3.7030602 | 0.0014788454 | 0 | 0 | -0.0015897135 | -10.669984 | 6.5474091 | 332.0275 | 332.41812 | -4.2046051
181.06276 | -3.2266376 | -3.7102904 | -0.010859394 | 0 | 0 | -0.0015902895 | -10.670015 | 6.5498476 | 332.0285 | 332.41824 | -4.2046127
181.06278 | -3.2266378 | -3.7241373 | -0.014826685 | 0 | 0 | -0.0015903984 | -10.670042 | 6.5436592 | 332.02951 | 332.4184 | -4.2046132
181.0628 | -3.2266381 | -3.7187104 | -0.0086140502 | 0 | 0 | -0.001760571 | -10.72725 | 6.5473814 | 332.03052 | 332.41852 | -4.2046127
181.06282 | -3.2266386 | -3.7380698 | -0.0087977452 | 0 | 0 | -0.0017752786 | -10.732195 | 6.5434527 | 332.03152 | 332.41867 | -4.2038984
181.06284 | -3.2266388 | -3.7331374 | -0.01317588 | 0 | 0 | -0.0017762318 | -10.732516 | 6.54737 | 332.03253 | 332.41879 | -4.2045512
181.06286 | -3.226639 | -3.7392969 | -0.0048408126 | 0 | 0 | -0.0017762868 | -10.732534 | 6.5477157 | 332.03354 | 332.41895 | -4.2031803
181.06288 | -3.2266393 | -3.7464545 | 0.0024150566 | 0 | 0 | -0.0017753961 | -10.732561 | 6.5477366 | 332.03455 | 332.41907 | -4.2044892
181.0629 | -3.2266395 | -3.7404487 | -0.0071384422 | 0 | 0 | 0.00017897332 | -10.78977 | 6.5434752 | 332.03555 | 332.41922 | -4.2031755
181.06292 | -3.2266395 | -3.7531569 | -0.015959429 | 0 | 0 | 0.00034788341 | -10.794715 | 6.5452375 | 332.03656 | 332.41934 | -4.2023454
181.06294 | -3.22664 | -3.7608891 | -0.011620284 | 0 | 0 | 0.00035883227 | -10.795036 | 6.5432663 | 332.03757 | 332.41949 | -4.2029905
181.06296 | -3.2266402 | -3.7681527 | -0.0046996302 | 0 | 0 | 0.00035946316 | -10.795054 | 6.5430942 | 332.0386 | 332.41962 | -4.2030482
181.06298 | -3.2266405 | -3.7687662 | -0.012093194 | 0 | 0 | 0.00035872014 | -10.795081 | 6.5473471 | 332.03961 | 332.41977 | -4.2037654
181.063 | -3.2266407 | -3.7688143 | -0.0098374356 | 0 | 0 | -0.0013405274 | -10.85229 | 6.5498452 | 332.04062 | 332.41989 | -4.2031136
181.06302 | -3.2266409 | -3.7886746 | -0.0001934764 | 0 | 0 | -0.0014873883 | -10.857235 | 6.5457888 | 332.04163 | 332.42004 | -4.2030563
181.06304 | -3.2266414 | -3.7903907 | -0.0015468129 | 0 | 0 | -0.0014969079 | -10.857556 | 6.5433035 | 332.04263 | 332.42017 | -4.203052
181.06306 | -3.2266417 | -3.7905021 | -0.013294963 | 0 | 0 | -0.0014974563 | -10.857574 | 6.547358 | 332.04364 | 332.42032 | -4.2030525
181.06308 | -3.2266419 | -3.7905087 | -0.013578758 | 0 | 0 | -0.0014975249 | -10.857601 | 6.5434504 | 332.04465 | 332.42044 | -4.2037663
181.0631 | -3.2266421 | -3.790518 | -0.0070503848 | 0 | 0 | -0.0015824755 | -10.914809 | 6.5452366 | 332.04565 | 332.42059 | -4.2031136
181.06312 | -3.2266421 | -3.8103764 | -0.008664933 | 0 | 0 | -0.0015898175 | -10.919754 | 6.5432682 | 332.04666 | 332.42072 | -4.2030563
181.06314 | -3.2266424 | -3.8120863 | -0.013167322 | 0 | 0 | -0.0015902934 | -10.920075 | 6.5473571 | 332.04767 | 332.42087 | -4.2030525
181.06316 | -3.2266428 | -3.7989652 | -0.00484032 | 0 | 0 | -0.0015903207 | -10.920093 | 6.5455813 | 332.04868 | 332.42099 | -4.2044806
181.06318 | -3.2266431 | -3.8110662 | 0.0024150833 | 0 | 0 | -0.0015895063 | -10.92012 | 6.543292 | 332.04968 | 332.42114 | -4.203176
181.0632 | -3.2266433 | -3.8121364 | -0.0071381102 | 0 | 0 | 0.00019469186 | -10.977329 | 6.5516257 | 332.05069 | 332.4213 | -4.2030597
181.06322 | -3.2266436 | -3.8122063 | -0.015233532 | 0 | 0 | 0.0003488948 | -10.982274 | 6.5544772 | 332.0517 | 332.42142 | -4.2023382
181.06324 | -3.2266438 | -3.8122134 | -0.01010695 | 0 | 0 | 0.00035889033 | -10.982595 | 6.5440502 | 332.0527 | 332.42157 | -4.2029905
181.06326 | -3.2266443 | -3.8188329 | -0.0060229697 | 0 | 0 | 0.00035946624 | -10.982613 | 6.5452781 | 332.05371 | 332.42169 | -4.2030482
181.06328 | -3.2266445 | -3.819402 | -0.013660991 | 0 | 0 | 0.00035864254 | -10.982623 | 6.5517974 | 332.05472 | 332.42184 | -4.2044806
181.0633 | -3.2266448 | -3.8128226 | -0.0085173557 | 0 | 0 | -0.0015106362 | -11.001692 | 6.5502272 | 332.05573 | 332.42197 | -4.2031765
181.06332 | -3.226645 | -3.8188782 | 0.0021008621 | 0 | 0 | -0.0016721924 | -11.003341 | 6.5500765 | 332.05673 | 332.42212 | -4.2044892
181.06334 | -3.226645 | -3.8326457 | -0.0013516475 | 0 | 0 | -0.0016826645 | -11.003447 | 6.5436764 | 332.05774 | 332.42224 | -4.2038903
181.06336 | -3.2266455 | -3.8205833 | -0.014734494 | 0 | 0 | -0.001683268 | -11.003454 | 6.5537767 | 332.05875 | 332.42239 | -4.2038355
181.06338 | -3.2266457 | -3.8128963 | -0.013702874 | 0 | 0 | -0.0016832616 | -11.003445 | 6.5440054 | 332.05978 | 332.42252 | -4.2031188
181.0634 | -3.2266459 | -3.8122513 | -0.0056069721 | 0 | 0 | -0.0015981813 | -10.984376 | 6.5474043 | 332.06079 | 332.42267 | -4.2030563
181.06342 | -3.2266462 | -3.8055878 | -0.0099908793 | 0 | 0 | -0.0015908281 | -10.982727 | 6.5455871 | 332.0618 | 332.42279 | -4.203052
181.06344 | -3.2266464 | -3.7983999 | -0.012558082 | 0 | 0 | -0.0015903513 | -10.982621 | 6.5496864 | 332.06281 | 332.42294 | -4.203052
181.06346 | -3.2266467 | -3.8110266 | -0.0018821442 | 0 | 0 | -0.001590324 | -10.982614 | 6.5500445 | 332.06381 | 332.42307 | -4.203052
181.06348 | -3.2266471 | -3.8055148 | 0.0019434134 | 0 | 0 | -0.0015895453 | -10.982605 | 6.550065 | 332.06482 | 332.42322 | -4.2030525
181.0635 | -3.2266474 | -3.8116279 | -0.0093613872 | 0 | 0 | 0.00010990359 | -10.963536 | 6.543674 | 332.06583 | 332.42334 | -4.2037663
181.06352 | -3.2266476 | -3.7989254 | -0.014698084 | 0 | 0 | 0.00025678179 | -10.961887 | 6.5495129 | 332.06683 | 332.42349 | -4.2031136
181.06354 | -3.2266479 | -3.7911971 | -0.0086050685 | 0 | 0 | 0.00026630252 | -10.961781 | 6.5436382 | 332.06784 | 332.42361 | -4.2030563
181.06356 | -3.2266479 | -3.7905557 | -0.0073447642 | 0 | 0 | 0.00026685104 | -10.961774 | 6.54951 | 332.06885 | 332.42377 | -4.203052
181.06358 | -3.2266483 | -3.7971311 | -0.012326442 | 0 | 0 | 0.00026614239 | -10.961765 | 6.5415058 | 332.06985 | 332.42389 | -4.203052
181.0636 | -3.2266486 | -3.7910783 | -0.0076734871 | 0 | 0 | -0.0013483558 | -10.942696 | 6.5471969 | 332.07086 | 332.42404 | -4.203052
181.06362 | -3.2266488 | -3.7839205 | 0.0021706398 | 0 | 0 | -0.001487892 | -10.941047 | 6.5455713 | 332.07187 | 332.42416 | -4.203052
181.06364 | -3.226649 | -3.7766974 | -0.0027993068 | 0 | 0 | -0.0014969368 | -10.940941 | 6.5432882 | 332.07288 | 332.42432 | -4.2030525
181.06366 | -3.2266493 | -3.7826965 | -0.014859078 | 0 | 0 | -0.001497458 | -10.940934 | 6.5430946 | 332.07388 | 332.42444 | -4.2044806
181.06368 | -3.2266495 | -3.7633712 | -0.01226034 | 0 | 0 | -0.0014974473 | -10.94089 | 6.5452156 | 332.07489 | 332.42459 | -4.203176
181.0637 | -3.22665 | -3.7616868 | -0.006935175 | 0 | 0 | -0.0014123803 | -10.845542 | 6.5496626 | 332.0759 | 332.42471 | -4.2030602
181.06372 | -3.2266502 | -3.7549582 | -0.012286538 | 0 | 0 | -0.0014050282 | -10.837302 | 6.5500431 | 332.0769 | 332.42487 | -4.2030525
181.06374 | -3.2266505 | -3.7543738 | -0.012754012 | 0 | 0 | -0.0014045516 | -10.836767 | 6.5500674 | 332.07791 | 332.42499 | -4.203052
181.06376 | -3.2266507 | -3.7411065 | -0.0018951226 | 0 | 0 | -0.0014045242 | -10.836736 | 6.5500669 | 332.07892 | 332.42514 | -4.203052
181.06378 | -3.2266507 | -3.7598095 | 0.0012172642 | 0 | 0 | -0.0014038621 | -10.836735 | 6.5458031 | 332.07993 | 332.42526 | -4.2030525
181.0638 | -3.2266512 | -3.7415931 | -0.0079728598 | 0 | 0 | 4.0560935e-05 | -10.836735 | 6.543304 | 332.08096 | 332.42542 | -4.2044802
181.06382 | -3.2266514 | -3.739975 | -0.014577053 | 0 | 0 | 0.00016539804 | -10.836735 | 6.5452261 | 332.08197 | 332.42554 | -4.2024603
181.06384 | -3.2266517 | -3.7200148 | -0.0093225949 | 0 | 0 | 0.00017349007 | -10.836735 | 6.5432663 | 332.08298 | 332.42569 | -4.2015696
181.06386 | -3.2266519 | -3.7249088 | -0.0059564048 | 0 | 0 | 0.00017395633 | -10.836735 | 6.5452242 | 332.08398 | 332.42581 | -4.2029257
181.06388 | -3.2266521 | -3.7187469 | -0.013655706 | 0 | 0 | 0.00017320432 | -10.836683 | 6.5432673 | 332.08499 | 332.42596 | -4.2044725
181.0639 | -3.2266524 | -3.7115829 | -0.0063397032 | 0 | 0 | -0.0015263169 | -10.722263 | 6.5473604 | 332.086 | 332.42609 | -4.2038894
181.06392 | -3.2266529 | -3.7043531 | 0.0022874025 | 0 | 0 | -0.0016732013 | -10.712375 | 6.5519762 | 332.08701 | 332.42624 | -4.2031212
181.06394 | -3.2266531 | -3.6971138 | -0.0049683615 | 0 | 0 | -0.0016827225 | -10.711734 | 6.5438442 | 332.08801 | 332.42636 | -4.2030568
181.06396 | -3.2266533 | -3.6766503 | -0.013593985 | 0 | 0 | -0.001683271 | -10.711697 | 6.5495267 | 332.08902 | 332.42651 | -4.2037663
181.06398 | -3.2266536 | -3.6881247 | -0.010694504 | 0 | 0 | -0.0016831063 | -10.71166 | 6.5479016 | 332.09003 | 332.42664 | -4.203114
181.064 | -3.2266536 | -3.669297 | -0.0060761492 | 0 | 0 | -0.0012579552 | -10.635382 | 6.5477486 | 332.09103 | 332.42679 | -4.2044849
181.06402 | -3.2266541 | -3.6676486 | -0.012214223 | 0 | 0 | -0.0012212106 | -10.62879 | 6.543478 | 332.09204 | 332.42691 | -4.2031765
181.06404 | -3.2266543 | -3.6675413 | -0.01057053 | 0 | 0 | -0.0012188286 | -10.628362 | 6.5495038 | 332.09305 | 332.42706 | -4.2037749
181.06406 | -3.2266545 | -3.6675286 | -0.0002549497 | 0 | 0 | -0.0012186915 | -10.628337 | 6.5500326 | 332.09406 | 332.42719 | -4.2038283
181.06408 | -3.2266548 | -3.65429 | 0.0020800047 | 0 | 0 | -0.0012180625 | -10.628292 | 6.5500665 | 332.09506 | 332.42734 | -4.2031174
181.0641 | -3.226655 | -3.653146 | -0.010078013 | 0 | 0 | 0.00014131604 | -10.532944 | 6.547935 | 332.09607 | 332.42746 | -4.202342
181.06412 | -3.2266555 | -3.6530747 | -0.013307498 | 0 | 0 | 0.00025880296 | -10.524704 | 6.5434875 | 332.09708 | 332.42761 | -4.2029905
181.06414 | -3.2266557 | -3.6596835 | -0.0070322836 | 0 | 0 | 0.00026641853 | -10.524169 | 6.5431075 | 332.09808 | 332.42773 | -4.2030478
181.06416 | -3.226656 | -3.6470168 | -0.0072120922 | 0 | 0 | 0.00026685733 | -10.524137 | 6.5452161 | 332.09909 | 332.42789 | -4.203052
181.06418 | -3.2266562 | -3.6459095 | -0.013768842 | 0 | 0 | 0.00026606495 | -10.524128 | 6.5475283 | 332.1001 | 332.42801 | -4.203052
181.0642 | -3.2266562 | -3.6458285 | -0.0070731929 | 0 | 0 | -0.0015184646 | -10.505059 | 6.5434651 | 332.1011 | 332.42816 | -4.2030516
181.06422 | -3.2266564 | -3.6259723 | 0.0022238882 | 0 | 0 | -0.0016726961 | -10.50341 | 6.5516362 | 332.10214 | 332.42828 | -4.2016239
181.06424 | -3.2266569 | -3.6374974 | -0.0056992029 | 0 | 0 | -0.0016826935 | -10.503304 | 6.5523477 | 332.10315 | 332.42844 | -4.2036424
181.06426 | -3.2266572 | -3.6451468 | -0.015109811 | 0 | 0 | -0.0016832695 | -10.503297 | 6.5481286 | 332.10416 | 332.42856 | -4.203105
181.06428 | -3.2266574 | -3.6391673 | -0.012276595 | 0 | 0 | -0.0016831839 | -10.503288 | 6.5435014 | 332.10516 | 332.42871 | -4.2023411
181.0643 | -3.2266576 | -3.6386361 | -0.0069364435 | 0 | 0 | -0.0014280861 | -10.484218 | 6.5473704 | 332.10617 | 332.42883 | -4.2029905
181.06432 | -3.2266579 | -3.6386013 | -0.013011158 | 0 | 0 | -0.0014060386 | -10.482569 | 6.5434523 | 332.10718 | 332.42899 | -4.2030478
181.06434 | -3.2266583 | -3.6385994 | -0.011363193 | 0 | 0 | -0.0014046096 | -10.482463 | 6.5473709 | 332.10818 | 332.42911 | -4.2030516
181.06436 | -3.2266586 | -3.6385994 | 0.0011298124 | 0 | 0 | -0.0014045272 | -10.482456 | 6.5498481 | 332.10919 | 332.42926 | -4.2016234
181.06438 | -3.2266588 | -3.6385994 | 0.001474114 | 0 | 0 | -0.0014038623 | -10.482456 | 6.5500522 | 332.1102 | 332.42938 | -4.202929
181.0644 | -3.2266591 | -3.6386054 | -0.012310617 | 0 | 0 | 4.0560932e-05 | -10.482456 | 6.5436721 | 332.11121 | 332.42953 | -4.204473
181.06442 | -3.2266591 | -3.6518381 | -0.014226046 | 0 | 0 | 0.00016539804 | -10.482456 | 6.5473862 | 332.11221 | 332.42966 | -4.2046037
181.06444 | -3.2266593 | -3.6397433 | -0.0085597597 | 0 | 0 | 0.00017349007 | -10.482456 | 6.5519795 | 332.11322 | 332.42981 | -4.2031837
181.06446 | -3.2266598 | -3.6386764 | -0.0095202327 | 0 | 0 | 0.00017395633 | -10.482456 | 6.5481048 | 332.11423 | 332.42993 | -4.2030602
181.06448 | -3.22666 | -3.6452231 | -0.013238424 | 0 | 0 | 0.00017324323 | -10.482465 | 6.5435019 | 332.11523 | 332.43008 | -4.2030525
181.0645 | -3.2266603 | -3.6391745 | -0.0048442045 | 0 | 0 | -0.001441196 | -10.501535 | 6.5516381 | 332.11624 | 332.43021 | -4.203052
181.06452 | -3.2266605 | -3.645268 | 0.0038666627 | 0 | 0 | -0.0015807271 | -10.503184 | 6.5523458 | 332.11725 | 332.43036 | -4.203052
181.06454 | -3.2266607 | -3.6656601 | -0.0077393665 | 0 | 0 | -0.0015897715 | -10.50329 | 6.543869 | 332.11826 | 332.43048 | -4.2030516
181.06456 | -3.2266612 | -3.6607952 | -0.016739802 | 0 | 0 | -0.0015902927 | -10.503297 | 6.5516577 | 332.11926 | 332.43063 | -4.2023373
181.06458 | -3.2266614 | -3.6669586 | -0.010961547 | 0 | 0 | -0.0015901653 | -10.503323 | 6.5438228 | 332.12027 | 332.43076 | -4.2029901
181.0646 | -3.2266617 | -3.6741164 | -0.0068197432 | 0 | 0 | -0.0012500961 | -10.560531 | 6.5473933 | 332.12128 | 332.43091 | -4.2023335
181.06462 | -3.2266619 | -3.6681108 | -0.013003197 | 0 | 0 | -0.001220705 | -10.565476 | 6.5477195 | 332.12228 | 332.43103 | -4.2029896
181.06464 | -3.2266619 | -3.680819 | -0.010636998 | 0 | 0 | -0.0012187997 | -10.565797 | 6.5520024 | 332.12332 | 332.43118 | -4.2023325
181.06466 | -3.2266622 | -3.6885481 | 0.0004651761 | 0 | 0 | -0.00121869 | -10.565815 | 6.5502396 | 332.12433 | 332.4313 | -4.201561
181.06468 | -3.2266626 | -3.6891894 | -0.0014883938 | 0 | 0 | -0.0012182564 | -10.565842 | 6.547946 | 332.12534 | 332.43146 | -4.2029243
181.0647 | -3.2266629 | -3.68262 | -0.013291476 | 0 | 0 | -0.00028354718 | -10.623051 | 6.5434904 | 332.12634 | 332.43158 | -4.2030435
181.06472 | -3.2266631 | -3.7019114 | -0.014304955 | 0 | 0 | -0.00020276308 | -10.627996 | 6.5495033 | 332.12735 | 332.43173 | -4.2030516
181.06474 | -3.2266634 | -3.7102098 | -0.0078386916 | 0 | 0 | -0.00019752664 | -10.628317 | 6.5479012 | 332.12836 | 332.43185 | -4.203052
181.06476 | -3.2266636 | -3.7108884 | -0.0094577651 | 0 | 0 | -0.0001972249 | -10.628335 | 6.5498819 | 332.12936 | 332.43201 | -4.203052
181.06478 | -3.2266641 | -3.7043123 | -0.013233376 | 0 | 0 | -0.00019779158 | -10.628353 | 6.5479264 | 332.13037 | 332.43213 | -4.203052
181.0648 | -3.2266643 | -3.7037549 | -0.0026672294 | 0 | 0 | -0.0014725705 | -10.666494 | 6.5520167 | 332.13138 | 332.43228 | -4.203052
181.06482 | -3.2266645 | -3.7302043 | 0.0026030221 | 0 | 0 | -0.0015827458 | -10.669789 | 6.552372 | 332.13239 | 332.4324 | -4.203052
181.06484 | -3.2266648 | -3.7523396 | -0.0071262559 | 0 | 0 | -0.0015898874 | -10.670003 | 6.5481315 | 332.13339 | 332.43256 | -4.2030516
181.06486 | -3.2266648 | -3.7343521 | -0.015957732 | 0 | 0 | -0.0015902988 | -10.670015 | 6.5456352 | 332.1322 | 332.43219 | -4.2016234
181.06488 | -3.226665 | -3.7459972 | -0.0094441697 | 0 | 0 | -0.0015900878 | -10.670068 | 6.5518184 | 332.13101 | 332.43182 | -4.2029276
181.0649 | -3.2266655 | -3.7536564 | -0.0074155964 | 0 | 0 | -0.0010800556 | -10.784487 | 6.5438337 | 332.12982 | 332.43146 | -4.2016149
181.06492 | -3.2266657 | -3.7543027 | -0.013782922 | 0 | 0 | -0.0010359749 | -10.794375 | 6.5495272 | 332.12863 | 332.43109 | -4.2029281
181.06494 | -3.226666 | -3.7675824 | -0.0092513496 | 0 | 0 | -0.0010331175 | -10.795016 | 6.550034 | 332.12744 | 332.43073 | -4.2030435
181.06496 | -3.2266662 | -3.7687261 | 0.0020373208 | 0 | 0 | -0.001032953 | -10.795053 | 6.5500665 | 332.12625 | 332.43036 | -4.2016225
181.06498 | -3.2266665 | -3.7621899 | -0.0020818256 | 0 | 0 | -0.0010326332 | -10.795072 | 6.5479379 | 332.12506 | 332.42999 | -4.201499
181.065 | -3.2266669 | -3.7814801 | -0.014797484 | 0 | 0 | -0.00035286602 | -10.833213 | 6.5498848 | 332.12387 | 332.42963 | -4.2014914
181.06502 | -3.2266672 | -3.7831626 | -0.013707287 | 0 | 0 | -0.00029411577 | -10.836508 | 6.5500569 | 332.12265 | 332.42926 | -4.20292
181.06504 | -3.2266674 | -3.7898881 | -0.0063339574 | 0 | 0 | -0.00029030757 | -10.836722 | 6.550066 | 332.12146 | 332.42889 | -4.2030435
181.06506 | -3.2266676 | -3.7838562 | -0.011505486 | 0 | 0 | -0.00029008815 | -10.836734 | 6.5436721 | 332.12027 | 332.42853 | -4.2030511
181.06508 | -3.2266676 | -3.8031735 | -0.011961903 | 0 | 0 | -0.00029054264 | -10.836787 | 6.5452523 | 332.11908 | 332.42816 | -4.2016234
181.0651 | -3.2266681 | -3.791625 | -0.0025538462 | 0 | 0 | -0.0013103248 | -10.951206 | 6.5475345 | 332.11789 | 332.4278 | -4.2029281
181.06512 | -3.2266684 | -3.8104482 | 0.0018845781 | 0 | 0 | -0.0013984615 | -10.961094 | 6.5519919 | 332.1167 | 332.42743 | -4.2030435
181.06514 | -3.2266686 | -3.8120937 | -0.0086410092 | 0 | 0 | -0.0014041746 | -10.961735 | 6.552371 | 332.11551 | 332.42706 | -4.2016225
181.06516 | -3.2266688 | -3.8055844 | -0.016813032 | 0 | 0 | -0.0014045038 | -10.961772 | 6.5481334 | 332.11432 | 332.4267 | -4.201499
181.06518 | -3.2266691 | -3.8116384 | -0.008789205 | 0 | 0 | -0.0014043272 | -10.961783 | 6.5498977 | 332.11313 | 332.42633 | -4.2014914
181.0652 | -3.2266693 | -3.8121736 | -0.0073573925 | 0 | 0 | -0.000979278 | -10.980852 | 6.5500565 | 332.11194 | 332.42596 | -4.2022061
181.06522 | -3.2266698 | -3.8122115 | -0.013778119 | 0 | 0 | -0.00094254222 | -10.982501 | 6.5479374 | 332.11075 | 332.4256 | -4.202981
181.06524 | -3.22667 | -3.8188269 | -0.0070737232 | 0 | 0 | -0.000940161 | -10.982607 | 6.5498819 | 332.10956 | 332.42523 | -4.2016182
181.06526 | -3.2266703 | -3.8061664 | 0.0022251869 | 0 | 0 | -0.00094002381 | -10.982614 | 6.5436635 | 332.10837 | 332.42487 | -4.2014995
181.06528 | -3.2266705 | -3.8182948 | -0.0027957126 | 0 | 0 | -0.00093978329 | -10.982623 | 6.5516443 | 332.10718 | 332.4245 | -4.2029209
181.0653 | -3.2266705 | -3.8127477 | -0.014858537 | 0 | 0 | -0.00042997356 | -11.001692 | 6.5438228 | 332.10599 | 332.42413 | -4.2037573
181.06532 | -3.226671 | -3.8122518 | -0.011533912 | 0 | 0 | -0.00038591222 | -11.003341 | 6.5495262 | 332.1048 | 332.42377 | -4.2023988
181.06534 | -3.2266712 | -3.8254509 | -0.0061460035 | 0 | 0 | -0.00038305615 | -11.003447 | 6.5500321 | 332.10361 | 332.4234 | -4.2029943
181.06536 | -3.2266715 | -3.8133519 | -0.011493299 | 0 | 0 | -0.00038289159 | -11.003454 | 6.5458035 | 332.10239 | 332.42303 | -4.2030482
181.06538 | -3.2266717 | -3.8056624 | -0.011960207 | 0 | 0 | -0.00038331022 | -11.003437 | 6.5496984 | 332.1012 | 332.42267 | -4.203052
181.0654 | -3.2266719 | -3.8050234 | -0.00037640307 | 0 | 0 | -0.0013181692 | -10.965296 | 6.5457788 | 332.10001 | 332.4223 | -4.2030516
181.06542 | -3.2266722 | -3.8115957 | 0.0020724349 | 0 | 0 | -0.0013989664 | -10.962001 | 6.5433011 | 332.09882 | 332.42194 | -4.2023368
181.06544 | -3.2266726 | -3.7989266 | -0.0093533807 | 0 | 0 | -0.0014042036 | -10.961787 | 6.543097 | 332.09763 | 332.42157 | -4.2022758
181.06546 | -3.2266729 | -3.7978194 | -0.015423357 | 0 | 0 | -0.0014045053 | -10.961775 | 6.5494781 | 332.09644 | 332.4212 | -4.2029862
181.06548 | -3.2266731 | -3.7977471 | -0.0079413792 | 0 | 0 | -0.0014042885 | -10.961765 | 6.5478997 | 332.09525 | 332.42081 | -4.2030478
181.0655 | -3.2266731 | -3.797734 | -0.006561175 | 0 | 0 | -0.00089421187 | -10.942696 | 6.5498819 | 332.09406 | 332.42044 | -4.2030525
181.06552 | -3.2266734 | -3.7778788 | -0.012983502 | 0 | 0 | -0.00085012749 | -10.941047 | 6.5479245 | 332.09286 | 332.42007 | -4.2037663
181.06554 | -3.2266738 | -3.782779 | -0.0041024932 | 0 | 0 | -0.00084726984 | -10.940941 | 6.54775 | 332.09167 | 332.41971 | -4.2031131
181.06556 | -3.2266741 | -3.7766144 | 0.0039316188 | 0 | 0 | -0.00084710517 | -10.940934 | 6.5434799 | 332.09048 | 332.41934 | -4.2016273
181.06558 | -3.2266743 | -3.762831 | -0.0048310976 | 0 | 0 | -0.00084701856 | -10.94089 | 6.5537677 | 332.08929 | 332.41898 | -4.2022142
181.0656 | -3.2266746 | -3.7550321 | -0.015037638 | 0 | 0 | -0.00067711005 | -10.845542 | 6.5504026 | 332.0881 | 332.41861 | -4.2029819
181.06562 | -3.2266748 | -3.754384 | -0.011545258 | 0 | 0 | -0.00066242536 | -10.837302 | 6.5522218 | 332.08691 | 332.41824 | -4.2030478
181.06564 | -3.226675 | -3.7543397 | -0.0054205926 | 0 | 0 | -0.00066147349 | -10.836767 | 6.5481224 | 332.08572 | 332.41788 | -4.2030516
181.06566 | -3.2266755 | -3.7477179 | -0.011430251 | 0 | 0 | -0.00066141866 | -10.836736 | 6.5477653 | 332.08453 | 332.41751 | -4.2023373
181.06568 | -3.2266757 | -3.7471428 | -0.011229059 | 0 | 0 | -0.00066168769 | -10.836718 | 6.5498724 | 332.08334 | 332.41714 | -4.2029901
181.0657 | -3.226676 | -3.7404833 | 0.0018643221 | 0 | 0 | -0.0012566745 | -10.798577 | 6.5479259 | 332.08215 | 332.41678 | -4.2023335
181.06572 | -3.226676 | -3.7332897 | 0.0029899355 | 0 | 0 | -0.0013080975 | -10.795282 | 6.5520148 | 332.08093 | 332.41641 | -4.2029901
181.06574 | -3.2266762 | -3.7326746 | -0.0092776017 | 0 | 0 | -0.0013114307 | -10.795068 | 6.5481067 | 332.07974 | 332.41605 | -4.2030478
181.06576 | -3.2266767 | -3.7193961 | -0.013965745 | 0 | 0 | -0.0013116228 | -10.795056 | 6.5435009 | 332.07855 | 332.41568 | -4.2030525
181.06578 | -3.2266769 | -3.71825 | -0.0063646124 | 0 | 0 | -0.0013113611 | -10.79502 | 6.5495019 | 332.07736 | 332.41531 | -4.2037663
181.0658 | -3.2266772 | -3.7181697 | -0.0071524936 | 0 | 0 | -0.00071637466 | -10.718741 | 6.5436339 | 332.07617 | 332.41495 | -4.2031136
181.06582 | -3.2266774 | -3.7049236 | -0.012312348 | 0 | 0 | -0.0006649518 | -10.712149 | 6.543118 | 332.07498 | 332.41458 | -4.2030563
181.06584 | -3.2266777 | -3.6971567 | -0.0040430501 | 0 | 0 | -0.00066161848 | -10.711721 | 6.5473461 | 332.07379 | 332.41422 | -4.203052
181.06586 | -3.2266779 | -3.6898913 | 0.0046618925 | 0 | 0 | -0.00066142646 | -10.711696 | 6.5434508 | 332.0726 | 332.41385 | -4.2030525
181.06588 | -3.2266784 | -3.6892719 | -0.0040423665 | 0 | 0 | -0.00066137721 | -10.71166 | 6.5473695 | 332.07141 | 332.41348 | -4.2044806
181.0659 | -3.2266786 | -3.6759903 | -0.015695041 | 0 | 0 | -0.00057636981 | -10.635382 | 6.5477138 | 332.07022 | 332.41312 | -4.203176
181.06592 | -3.2266788 | -3.6682248 | -0.0094258972 | 0 | 0 | -0.0005690229 | -10.62879 | 6.5434732 | 332.06903 | 332.41275 | -4.2030602
181.06594 | -3.2266788 | -3.6675756 | -0.0045104679 | 0 | 0 | -0.00056854676 | -10.628362 | 6.543108 | 332.06784 | 332.41238 | -4.2037663
181.06596 | -3.2266791 | -3.6609118 | -0.012080279 | 0 | 0 | -0.00056851929 | -10.628337 | 6.5473452 | 332.06665 | 332.41202 | -4.203114
181.06598 | -3.2266796 | -3.6537147 | -0.0083828978 | 0 | 0 | -0.00056867325 | -10.628292 | 6.5434494 | 332.06546 | 332.41165 | -4.2044849
181.066 | -3.2266798 | -3.6464863 | 0.0035629738 | 0 | 0 | -0.00090861542 | -10.532944 | 6.543108 | 332.06427 | 332.41129 | -4.203176
181.06602 | -3.22668 | -3.6458721 | 0.0016791729 | 0 | 0 | -0.00093799556 | -10.524704 | 6.5516086 | 332.06308 | 332.41092 | -4.2030602
181.06604 | -3.2266803 | -3.6392131 | -0.011571568 | 0 | 0 | -0.00093990006 | -10.524169 | 6.5438194 | 332.06189 | 332.41055 | -4.2030525
181.06606 | -3.2266805 | -3.6386385 | -0.012709632 | 0 | 0 | -0.00094000978 | -10.524137 | 6.5473914 | 332.06067 | 332.41019 | -4.2030525
181.06608 | -3.226681 | -3.6386015 | -0.0047999821 | 0 | 0 | -0.00093982136 | -10.52412 | 6.5434532 | 332.05948 | 332.40982 | -4.2044811
181.0661 | -3.2266812 | -3.6385994 | -0.0077450052 | 0 | 0 | -0.00051494251 | -10.485978 | 6.547368 | 332.05829 | 332.40945 | -4.2046046
181.06612 | -3.2266815 | -3.638587 | -0.010913368 | 0 | 0 | -0.00047822145 | -10.482683 | 6.5434542 | 332.0571 | 332.40909 | -4.2031841
181.06614 | -3.2266817 | -3.6121161 | -0.0017428614 | 0 | 0 | -0.00047584117 | -10.482469 | 6.551631 | 332.05591 | 332.40872 | -4.2044888
181.06616 | -3.2266817 | -3.6230664 | 0.0048574163 | 0 | 0 | -0.00047570403 | -10.482457 | 6.5438228 | 332.05472 | 332.40836 | -4.2024617
181.06618 | -3.2266819 | -3.6240623 | -0.0054808822 | 0 | 0 | -0.0004758132 | -10.482439 | 6.5516567 | 332.05353 | 332.40799 | -4.2029991
181.0662 | -3.2266824 | -3.6241217 | -0.013642417 | 0 | 0 | -0.00073077023 | -10.444299 | 6.5480838 | 332.05234 | 332.40762 | -4.203763
181.06622 | -3.2266827 | -3.610893 | -0.0092461379 | 0 | 0 | -0.00075280544 | -10.441004 | 6.5434971 | 332.05115 | 332.40726 | -4.2038279
181.06624 | -3.2266829 | -3.6229877 | -0.0052248216 | 0 | 0 | -0.0007542338 | -10.44079 | 6.543107 | 332.04996 | 332.40689 | -4.2031178
181.06626 | -3.2266831 | -3.6240606 | -0.012142354 | 0 | 0 | -0.00075431605 | -10.440778 | 6.5430818 | 332.04877 | 332.40652 | -4.2030568
181.06628 | -3.2266834 | -3.6307437 | -0.0083869286 | 0 | 0 | -0.00075439824 | -10.440786 | 6.5430822 | 332.04758 | 332.40616 | -4.2044811
181.0663 | -3.2266839 | -3.6180842 | 0.0035624092 | 0 | 0 | -0.00092432019 | -10.459855 | 6.5473456 | 332.04639 | 332.40579 | -4.203176
181.06632 | -3.2266841 | -3.6235969 | 0.00095274282 | 0 | 0 | -0.00093900604 | -10.461504 | 6.5477123 | 332.0452 | 332.40543 | -4.2030602
181.06634 | -3.2266843 | -3.6241026 | -0.01236022 | 0 | 0 | -0.00093995803 | -10.46161 | 6.5434747 | 332.04401 | 332.40506 | -4.2030525
181.06636 | -3.2266846 | -3.6373775 | -0.014228031 | 0 | 0 | -0.00094001286 | -10.461617 | 6.5473719 | 332.04282 | 332.40469 | -4.2030525
181.06638 | -3.2266846 | -3.6451368 | -0.0056561306 | 0 | 0 | -0.00093986042 | -10.461634 | 6.5498476 | 332.04163 | 332.40433 | -4.2037663
181.0664 | -3.2266848 | -3.6325479 | -0.0085428851 | 0 | 0 | -0.0005999183 | -10.499775 | 6.5479245 | 332.04041 | 332.40396 | -4.2031136
181.06642 | -3.2266853 | -3.638067 | -0.012432513 | 0 | 0 | -0.00057053816 | -10.50307 | 6.5520148 | 332.03922 | 332.40359 | -4.2030568
181.06644 | -3.2266855 | -3.6451807 | -0.0011481266 | 0 | 0 | -0.00056863367 | -10.503284 | 6.5481119 | 332.03802 | 332.40323 | -4.2044811
181.06646 | -3.2266858 | -3.6325531 | 0.0034592086 | 0 | 0 | -0.00056852394 | -10.503296 | 6.5541592 | 332.03683 | 332.40286 | -4.2031765
181.06648 | -3.226686 | -3.6446893 | -0.0063280417 | 0 | 0 | -0.00056863466 | -10.503297 | 6.550427 | 332.03564 | 332.4025 | -4.2044897
181.0665 | -3.2266862 | -3.6523783 | -0.01371236 | 0 | 0 | -0.00082354923 | -10.503297 | 6.5522232 | 332.03445 | 332.40213 | -4.2046056
181.06652 | -3.2266867 | -3.6464012 | -0.0077991504 | 0 | 0 | -0.00084558077 | -10.503297 | 6.5481234 | 332.03326 | 332.40176 | -4.2046123
181.06654 | -3.226687 | -3.6458824 | -0.0065517463 | 0 | 0 | -0.00084700884 | -10.503297 | 6.5498967 | 332.03207 | 332.4014 | -4.2031846
181.06656 | -3.2266872 | -3.6723247 | -0.012259075 | 0 | 0 | -0.00084709108 | -10.503297 | 6.5500574 | 332.03088 | 332.40103 | -4.2044897
181.06658 | -3.2266872 | -3.6746142 | -0.0069439407 | 0 | 0 | -0.00084705674 | -10.503332 | 6.550066 | 332.02969 | 332.40067 | -4.2046051
181.0666 | -3.2266874 | -3.6813755 | 0.0022335674 | 0 | 0 | -0.00076216244 | -10.57961 | 6.543674 | 332.0285 | 332.4003 | -4.2031837
181.06662 | -3.2266877 | -3.66873 | -0.0027948986 | 0 | 0 | -0.00075482531 | -10.586202 | 6.5495129 | 332.02731 | 332.39993 | -4.2030602
181.06664 | -3.2266881 | -3.6941004 | -0.014132758 | 0 | 0 | -0.00075434975 | -10.58663 | 6.5436382 | 332.02612 | 332.39957 | -4.203052
181.06666 | -3.2266884 | -3.6963198 | -0.01219691 | 0 | 0 | -0.00075432233 | -10.586655 | 6.5495129 | 332.02493 | 332.3992 | -4.2023373
181.06668 | -3.2266886 | -3.7030802 | -0.0054779388 | 0 | 0 | -0.00075424305 | -10.586691 | 6.5479021 | 332.02374 | 332.39883 | -4.2029905
181.0667 | -3.2266889 | -3.6970506 | -0.0099825403 | 0 | 0 | -0.00058422261 | -10.66297 | 6.5520144 | 332.02255 | 332.39847 | -4.2030478
181.06672 | -3.2266891 | -3.716377 | -0.012557271 | 0 | 0 | -0.00056952826 | -10.669562 | 6.5502405 | 332.02136 | 332.3981 | -4.2030525
181.06674 | -3.2266896 | -3.7246809 | -0.0011565533 | 0 | 0 | -0.00056857575 | -10.66999 | 6.5479479 | 332.02017 | 332.39771 | -4.2044806
181.06676 | -3.2266898 | -3.7319784 | 0.0027319922 | 0 | 0 | -0.00056852086 | -10.670015 | 6.5477552 | 332.01895 | 332.39734 | -4.203176
181.06678 | -3.2266901 | -3.7259772 | -0.0078433249 | 0 | 0 | -0.00056871219 | -10.670042 | 6.552002 | 332.01776 | 332.39697 | -4.2030597
181.0668 | -3.2266901 | -3.7320731 | -0.014567357 | 0 | 0 | -0.00099368836 | -10.72725 | 6.5438471 | 332.01657 | 332.39661 | -4.2023373
181.06682 | -3.2266903 | -3.7524655 | -0.0064182905 | 0 | 0 | -0.0010304177 | -10.732195 | 6.5516562 | 332.01538 | 332.39624 | -4.2015615
181.06684 | -3.2266908 | -3.7476008 | -0.0049790218 | 0 | 0 | -0.0010327987 | -10.732516 | 6.5438223 | 332.01419 | 332.39587 | -4.2029252
181.06686 | -3.226691 | -3.7537642 | -0.012850269 | 0 | 0 | -0.0010329358 | -10.732534 | 6.5473914 | 332.013 | 332.39551 | -4.2044725
181.06688 | -3.2266912 | -3.760922 | -0.0055448627 | 0 | 0 | -0.0010327488 | -10.732579 | 6.5434542 | 332.01181 | 332.39514 | -4.2031751
181.0669 | -3.2266915 | -3.7549191 | 0.0045337621 | 0 | 0 | -0.0006077729 | -10.827928 | 6.549499 | 332.01062 | 332.39478 | -4.2030597
181.06692 | -3.2266917 | -3.7742443 | -0.0025993742 | 0 | 0 | -0.00057104352 | -10.836168 | 6.5436382 | 332.00943 | 332.39441 | -4.2023382
181.06694 | -3.226692 | -3.775929 | -0.015571418 | 0 | 0 | -0.00056866271 | -10.836703 | 6.5516462 | 332.00824 | 332.39404 | -4.2029905
181.06696 | -3.2266924 | -3.7826574 | -0.012321947 | 0 | 0 | -0.00056852552 | -10.836734 | 6.5502186 | 332.00705 | 332.39368 | -4.2030473
181.06698 | -3.2266927 | -3.7832384 | -0.0062131127 | 0 | 0 | -0.00056855701 | -10.836761 | 6.5522113 | 332.00586 | 332.39331 | -4.2023373
181.067 | -3.2266929 | -3.7898953 | -0.012223022 | 0 | 0 | -0.00065356342 | -10.893969 | 6.5502558 | 332.00467 | 332.39294 | -4.2029901
181.06702 | -3.2266929 | -3.7904758 | -0.010570701 | 0 | 0 | -0.00066091033 | -10.898914 | 6.5543437 | 332.00348 | 332.39258 | -4.2023335
181.06704 | -3.2266932 | -3.8037517 | 0.00047077614 | 0 | 0 | -0.00066138647 | -10.899235 | 6.5483079 | 332.00229 | 332.39221 | -4.2037039
181.06706 | -3.2266936 | -3.8049011 | 0.0014166709 | 0 | 0 | -0.00066141394 | -10.899253 | 6.5520425 | 332.0011 | 332.39185 | -4.2031097
181.06708 | -3.2266939 | -3.8115916 | -0.010137696 | 0 | 0 | -0.00066168752 | -10.899289 | 6.5545063 | 331.99991 | 332.39148 | -4.2030554
181.0671 | -3.2266941 | -3.8055637 | -0.015489918 | 0 | 0 | -0.0012566745 | -10.975568 | 6.5504479 | 331.99869 | 332.39111 | -4.2016234
181.06712 | -3.2266943 | -3.8381166 | -0.0079459986 | 0 | 0 | -0.0013080975 | -10.98216 | 6.5479627 | 331.9975 | 332.39075 | -4.2022142
181.06714 | -3.2266946 | -3.8210871 | -0.0072869868 | 0 | 0 | -0.0013114307 | -10.982588 | 6.5520177 | 331.99631 | 332.39038 | -4.2029815
181.06716 | -3.2266948 | -3.8261704 | -0.013772945 | 0 | 0 | -0.0013116228 | -10.982613 | 6.5502415 | 331.99512 | 332.39001 | -4.2016182
181.06718 | -3.2266953 | -3.8200197 | -0.0056206295 | 0 | 0 | -0.0013113222 | -10.982623 | 6.5500789 | 331.99393 | 332.38965 | -4.2014995
181.0672 | -3.2266955 | -3.8128595 | 0.0038022161 | 0 | 0 | -0.00063132896 | -11.001692 | 6.5458059 | 331.99274 | 332.38928 | -4.2029204
181.06722 | -3.2266958 | -3.8122582 | -0.0041133896 | 0 | 0 | -0.00057255919 | -11.003341 | 6.5475683 | 331.99155 | 332.38892 | -4.2030435
181.06724 | -3.2266958 | -3.8254607 | -0.014975366 | 0 | 0 | -0.00056874967 | -11.003447 | 6.5477281 | 331.99036 | 332.38855 | -4.2030516
181.06726 | -3.226696 | -3.8332188 | -0.011541215 | 0 | 0 | -0.00056853023 | -11.003454 | 6.5477357 | 331.98917 | 332.38818 | -4.203052
181.06728 | -3.2266965 | -3.8272395 | -0.0054213554 | 0 | 0 | -0.00056851836 | -11.003463 | 6.5392108 | 331.98798 | 332.38782 | -4.2030516
181.0673 | -3.2266967 | -3.8134701 | -0.013607645 | 0 | 0 | -0.00056851772 | -11.022531 | 6.542737 | 331.98679 | 332.38745 | -4.2023373
181.06732 | -3.226697 | -3.8122976 | -0.011417577 | 0 | 0 | -0.00056851772 | -11.02418 | 6.5430598 | 331.9856 | 332.38708 | -4.2029905
181.06734 | -3.2266972 | -3.8254535 | 0.0011265577 | 0 | 0 | -0.00056851772 | -11.024286 | 6.5473447 | 331.98441 | 332.38672 | -4.2030478
181.06736 | -3.2266974 | -3.813355 | 0.0022003232 | 0 | 0 | -0.00056851772 | -11.024293 | 6.5477123 | 331.98322 | 332.38635 | -4.203052
181.06738 | -3.2266977 | -3.8122849 | -0.011522972 | 0 | 0 | -0.00056890643 | -11.024276 | 6.5434756 | 331.98203 | 332.38599 | -4.2030516
181.0674 | -3.2266982 | -3.812212 | -0.014884721 | 0 | 0 | -0.0014189673 | -10.986136 | 6.5495005 | 331.98083 | 332.38562 | -4.2023373
181.06742 | -3.2266984 | -3.8055856 | -0.0071665649 | 0 | 0 | -0.0014924353 | -10.982841 | 6.5436339 | 331.97964 | 332.38525 | -4.2029901
181.06744 | -3.2266986 | -3.7983906 | -0.008672866 | 0 | 0 | -0.0014971977 | -10.982627 | 6.543118 | 331.97842 | 332.38489 | -4.2016191
181.06746 | -3.2266986 | -3.7911649 | -0.013894179 | 0 | 0 | -0.0014974721 | -10.982615 | 6.5473461 | 331.97723 | 332.38452 | -4.2022133
181.06748 | -3.2266989 | -3.7971702 | -0.0056285202 | 0 | 0 | -0.0014970981 | -10.982597 | 6.5434508 | 331.97604 | 332.38416 | -4.2022667
181.0675 | -3.2266994 | -3.7910774 | 0.0038007644 | 0 | 0 | -0.00064703816 | -10.944456 | 6.5473719 | 331.97485 | 332.38379 | -4.2015567
181.06752 | -3.2266996 | -3.7773049 | -0.006291151 | 0 | 0 | -0.00057357003 | -10.941161 | 6.5519772 | 331.97366 | 332.38342 | -4.2022095
181.06754 | -3.2266998 | -3.7827387 | -0.015888456 | 0 | 0 | -0.00056880777 | -10.940947 | 6.5438409 | 331.97247 | 332.38306 | -4.2022672
181.06756 | -3.2267001 | -3.7699897 | -0.01089034 | 0 | 0 | -0.00056853337 | -10.940935 | 6.5431299 | 331.97128 | 332.38269 | -4.2029848
181.06758 | -3.2267003 | -3.7556424 | -0.0060897856 | 0 | 0 | -0.00056855741 | -10.940882 | 6.5430861 | 331.97009 | 332.38232 | -4.2016191
181.0676 | -3.2267005 | -3.7610395 | -0.014392024 | 0 | 0 | -0.00065356347 | -10.826462 | 6.5494757 | 331.9689 | 332.38196 | -4.2022133
181.06762 | -3.226701 | -3.7482975 | -0.010033189 | 0 | 0 | -0.00066091033 | -10.816574 | 6.5436354 | 331.96771 | 332.38159 | -4.2022667
181.06764 | -3.2267013 | -3.7537992 | 0.00052028743 | 0 | 0 | -0.00066138647 | -10.815933 | 6.5473795 | 331.96652 | 332.38123 | -4.2015562
181.06766 | -3.2267015 | -3.7410576 | -0.00075903302 | 0 | 0 | -0.00066141394 | -10.815896 | 6.5434508 | 331.96533 | 332.38086 | -4.2014952
181.06768 | -3.2267015 | -3.73333 | -0.013954598 | 0 | 0 | -0.00066188199 | -10.815868 | 6.5431046 | 331.96414 | 332.38049 | -4.2029204
181.0677 | -3.2267017 | -3.7392988 | -0.014363297 | 0 | 0 | -0.0016820559 | -10.75866 | 6.5430818 | 331.96295 | 332.38013 | -4.2030435
181.06772 | -3.2267022 | -3.726588 | -0.0071166265 | 0 | 0 | -0.0017702265 | -10.753715 | 6.5430832 | 331.96176 | 332.37976 | -4.2030511
181.06774 | -3.2267025 | -3.7188559 | -0.0079434663 | 0 | 0 | -0.0017759418 | -10.753394 | 6.549479 | 331.96057 | 332.37939 | -4.2023363
181.06776 | -3.2267027 | -3.711586 | -0.013829573 | 0 | 0 | -0.0017762712 | -10.753376 | 6.5521636 | 331.95938 | 332.37903 | -4.2015615
181.06778 | -3.2267029 | -3.6977346 | -0.0019955283 | 0 | 0 | -0.0017755893 | -10.753331 | 6.552382 | 331.95819 | 332.37866 | -4.2022099
181.0678 | -3.2267032 | -3.6965475 | 0.0026621893 | 0 | 0 | -0.00024566686 | -10.657982 | 6.5481305 | 331.95697 | 332.3783 | -4.2029815
181.06782 | -3.2267036 | -3.6898429 | -0.0071223974 | 0 | 0 | -0.00011344025 | -10.649742 | 6.5434995 | 331.95578 | 332.37793 | -4.202333
181.06784 | -3.2267039 | -3.6694117 | -0.01595784 | 0 | 0 | -0.00010486924 | -10.649207 | 6.543107 | 331.95459 | 332.37756 | -4.2029901
181.06786 | -3.2267041 | -3.6742773 | -0.010169579 | 0 | 0 | -0.00010437538 | -10.649176 | 6.5430856 | 331.9534 | 332.3772 | -4.2030478
181.06788 | -3.2267041 | -3.6747296 | -0.0060263663 | 0 | 0 | -0.00010458182 | -10.649149 | 6.5516071 | 331.95221 | 332.37683 | -4.2030516
181.0679 | -3.2267044 | -3.6615245 | -0.012209905 | 0 | 0 | -0.00061432982 | -10.591941 | 6.543818 | 331.95102 | 332.37646 | -4.2016234
181.06792 | -3.2267046 | -3.6669955 | -0.008391602 | 0 | 0 | -0.00065838586 | -10.586996 | 6.5452628 | 331.94983 | 332.3761 | -4.2022142
181.06794 | -3.2267051 | -3.6542552 | 0.0028350784 | 0 | 0 | -0.00066124159 | -10.586675 | 6.5496645 | 331.94864 | 332.37573 | -4.2029819
181.06796 | -3.2267053 | -3.6531405 | -0.0012880934 | 0 | 0 | -0.00066140614 | -10.586657 | 6.5479116 | 331.94745 | 332.37537 | -4.2030473
181.06798 | -3.2267056 | -3.6464429 | -0.014003984 | 0 | 0 | -0.00066188158 | -10.586621 | 6.5498805 | 331.94626 | 332.37497 | -4.201623
181.068 | -3.2267058 | -3.6326311 | -0.012914984 | 0 | 0 | -0.0016820558 | -10.510343 | 6.5436592 | 331.94507 | 332.3746 | -4.2029276
181.06802 | -3.226706 | -3.6380689 | -0.0062662982 | 0 | 0 | -0.0017702265 | -10.503751 | 6.5431218 | 331.94388 | 332.37424 | -4.2023287
181.06804 | -3.2267065 | -3.6385646 | -0.010048672 | 0 | 0 | -0.0017759418 | -10.503323 | 6.5516124 | 331.94269 | 332.37387 | -4.2022753
181.06806 | -3.2267067 | -3.6385972 | -0.0111094 | 0 | 0 | -0.0017762712 | -10.503298 | 6.5502148 | 331.9415 | 332.3735 | -4.2029858
181.06808 | -3.226707 | -3.6386023 | -0.0010316252 | 0 | 0 | -0.0017755505 | -10.503288 | 6.5479445 | 331.94031 | 332.37314 | -4.2016187
181.0681 | -3.226707 | -3.6452188 | 0.0020155446 | 0 | 0 | -0.00016078814 | -10.484218 | 6.5434895 | 331.93912 | 332.37277 | -4.201499
181.06812 | -3.2267072 | -3.6391652 | -0.0064536962 | 0 | 0 | -2.1229143e-05 | -10.482569 | 6.54737 | 331.93793 | 332.37241 | -4.2014909
181.06814 | -3.2267075 | -3.6253948 | -0.015172638 | 0 | 0 | -1.2182839e-05 | -10.482463 | 6.5434532 | 331.93671 | 332.37204 | -4.2014909
181.06816 | -3.2267079 | -3.6308351 | -0.0079244617 | 0 | 0 | -1.1661605e-05 | -10.482456 | 6.549499 | 331.93552 | 332.37167 | -4.2029195
181.06818 | -3.2267082 | -3.6313281 | -0.0051074028 | 0 | 0 | -1.1866482e-05 | -10.482447 | 6.5436382 | 331.93433 | 332.37131 | -4.2016149
181.0682 | -3.2267084 | -3.6247411 | -0.011407953 | 0 | 0 | -0.00052144745 | -10.463379 | 6.5516429 | 331.93314 | 332.37094 | -4.2022128
181.06822 | -3.2267087 | -3.6241741 | -0.0068724137 | 0 | 0 | -0.00056548906 | -10.46173 | 6.5438194 | 331.93195 | 332.37057 | -4.2015533
181.06824 | -3.2267089 | -3.6307566 | 0.0036906055 | 0 | 0 | -0.00056834385 | -10.461624 | 6.5431294 | 331.93076 | 332.37021 | -4.2029238
181.06826 | -3.2267094 | -3.6313295 | -0.0019430465 | 0 | 0 | -0.00056850835 | -10.461617 | 6.5452161 | 331.92957 | 332.36984 | -4.2030439
181.06828 | -3.2267096 | -3.6379826 | -0.014061856 | 0 | 0 | -0.00056902267 | -10.461626 | 6.5453968 | 331.92838 | 332.36948 | -4.2037654
181.0683 | -3.2267098 | -3.6319437 | -0.012192373 | 0 | 0 | -0.0016742037 | -10.480694 | 6.5432796 | 331.92719 | 332.36911 | -4.2031136
181.06832 | -3.2267098 | -3.6446445 | -0.0054780114 | 0 | 0 | -0.0017697213 | -10.482343 | 6.5494881 | 331.92599 | 332.36874 | -4.2030563
181.06834 | -3.2267101 | -3.639137 | -0.010707615 | 0 | 0 | -0.0017759128 | -10.482449 | 6.5436378 | 331.9248 | 332.36838 | -4.2030525
181.06836 | -3.2267103 | -3.6452565 | -0.010441765 | 0 | 0 | -0.0017762696 | -10.482456 | 6.5516429 | 331.92361 | 332.36801 | -4.2037663
181.06838 | -3.2267108 | -3.6457958 | -0.00097235997 | 0 | 0 | -0.0017755504 | -10.482465 | 6.5438194 | 331.92242 | 332.36765 | -4.2031136
181.0684 | -3.226711 | -3.6458371 | 0.0027436288 | 0 | 0 | -0.00016078813 | -10.501535 | 6.5431285 | 331.92123 | 332.36728 | -4.2030559
181.06842 | -3.2267113 | -3.6590776 | -0.00856872 | 0 | 0 | -2.1229143e-05 | -10.503184 | 6.5430861 | 331.92004 | 332.36691 | -4.2016234
181.06844 | -3.2267115 | -3.6602218 | -0.014630074 | 0 | 0 | -1.2182839e-05 | -10.50329 | 6.549479 | 331.91885 | 332.36655 | -4.2029281
181.06846 | -3.2267118 | -3.6602991 | -0.0064230203 | 0 | 0 | -1.1661605e-05 | -10.503297 | 6.5500298 | 331.91766 | 332.36618 | -4.2030439
181.06848 | -3.2267122 | -3.6669319 | -0.0064307638 | 0 | 0 | -1.1944233e-05 | -10.503323 | 6.5479326 | 331.91644 | 332.36581 | -4.2030516
181.0685 | -3.2267125 | -3.6873622 | -0.011524136 | 0 | 0 | -0.0006915456 | -10.560531 | 6.543489 | 331.91525 | 332.36545 | -4.2030525
181.06852 | -3.2267127 | -3.6891189 | -0.0047018118 | 0 | 0 | -0.00075028162 | -10.565476 | 6.54737 | 331.91406 | 332.36508 | -4.2044797
181.06854 | -3.2267127 | -3.6958513 | 0.0038774281 | 0 | 0 | -0.00075408892 | -10.565797 | 6.5434513 | 331.91287 | 332.36472 | -4.2017469
181.06856 | -3.2267129 | -3.6964328 | -0.004108937 | 0 | 0 | -0.00075430825 | -10.565815 | 6.5452366 | 331.91168 | 332.36435 | -4.2029366
181.06858 | -3.2267132 | -3.7030928 | -0.015699329 | 0 | 0 | -0.00075482554 | -10.56586 | 6.5432663 | 331.91049 | 332.36398 | -4.2030449
181.0686 | -3.2267137 | -3.7102895 | -0.0094264755 | 0 | 0 | -0.0018600586 | -10.661209 | 6.5430927 | 331.9093 | 332.36362 | -4.2037654
181.06862 | -3.2267139 | -3.7175181 | -0.005236899 | 0 | 0 | -0.0019555804 | -10.669449 | 6.5430808 | 331.90811 | 332.36325 | -4.2031136
181.06864 | -3.2267141 | -3.7181323 | -0.012868598 | 0 | 0 | -0.0019617723 | -10.669984 | 6.5430832 | 331.90692 | 332.36288 | -4.2030563
181.06866 | -3.2267144 | -3.7247972 | -0.0091770589 | 0 | 0 | -0.0019621293 | -10.670015 | 6.5494766 | 331.90573 | 332.36252 | -4.2030525
181.06868 | -3.2267146 | -3.7386134 | 0.00059243134 | 0 | 0 | -0.0019612545 | -10.67006 | 6.5478969 | 331.90454 | 332.36215 | -4.2044806
181.0687 | -3.2267151 | -3.7464049 | 0.0014239184 | 0 | 0 | -6.5719137e-06 | -10.765408 | 6.543489 | 331.90335 | 332.36179 | -4.2031755
181.06872 | -3.2267153 | -3.7272015 | -0.011589742 | 0 | 0 | 0.00016236535 | -10.773648 | 6.5516353 | 331.90216 | 332.36142 | -4.2023454
181.06874 | -3.2267156 | -3.7387714 | -0.016340302 | 0 | 0 | 0.00017331599 | -10.774183 | 6.5480847 | 331.90097 | 332.36105 | -4.2029905
181.06876 | -3.2267156 | -3.7530541 | -0.0072915792 | 0 | 0 | 0.00017394694 | -10.774214 | 6.5477605 | 331.89978 | 332.36069 | -4.2030478
181.06878 | -3.2267158 | -3.7741187 | -0.0072288392 | 0 | 0 | 0.00017355375 | -10.774259 | 6.5434756 | 331.89859 | 332.36032 | -4.203052
181.0688 | -3.2267163 | -3.762677 | -0.013768811 | 0 | 0 | -0.00076078996 | -10.869608 | 6.5431061 | 331.8974 | 332.35995 | -4.2030516
181.06882 | -3.2267165 | -3.768271 | -0.0048949881 | 0 | 0 | -0.00084154255 | -10.877848 | 6.5430856 | 331.89618 | 332.35959 | -4.2023373
181.06884 | -3.2267168 | -3.7753923 | 0.0024121453 | 0 | 0 | -0.00084677699 | -10.878383 | 6.5516071 | 331.89499 | 332.35922 | -4.2037039
181.06886 | -3.226717 | -3.7693808 | -0.0056873308 | 0 | 0 | -0.00084707863 | -10.878414 | 6.5438194 | 331.8938 | 332.35886 | -4.2031097
181.06888 | -3.2267172 | -3.7754703 | -0.015833678 | 0 | 0 | -0.00084756146 | -10.878415 | 6.5473914 | 331.89261 | 332.35849 | -4.2030559
181.0689 | -3.2267175 | -3.7826328 | -0.010886401 | 0 | 0 | -0.0018679004 | -10.878415 | 6.5434513 | 331.89142 | 332.35812 | -4.203052
181.06892 | -3.2267179 | -3.7964754 | -0.0053628255 | 0 | 0 | -0.0019560852 | -10.878415 | 6.5431046 | 331.89023 | 332.35776 | -4.203052
181.06894 | -3.2267182 | -3.7910483 | -0.012877421 | 0 | 0 | -0.0019618017 | -10.878415 | 6.5430837 | 331.88904 | 332.35739 | -4.203052
181.06896 | -3.2267182 | -3.8104048 | -0.01062918 | 0 | 0 | -0.0019621307 | -10.878415 | 6.5473442 | 331.88785 | 332.35703 | -4.203052
181.06898 | -3.2267184 | -3.7988558 | -0.00025944432 | 0 | 0 | -0.0019612936 | -10.878441 | 6.5434518 | 331.88666 | 332.35666 | -4.203052
181.069 | -3.2267187 | -3.8110569 | 0.00062628364 | 0 | 0 | -9.1499984e-05 | -10.935649 | 6.549499 | 331.88547 | 332.35629 | -4.203052
181.06902 | -3.2267191 | -3.8055198 | -0.013108351 | 0 | 0 | 7.0100628e-05 | -10.940594 | 6.5436382 | 331.88428 | 332.35593 | -4.2030525
181.06904 | -3.2267194 | -3.8182566 | -0.01647106 | 0 | 0 | 8.0575694e-05 | -10.940915 | 6.5516429 | 331.88309 | 332.35556 | -4.2037663
181.06906 | -3.2267196 | -3.8193648 | -0.0094776955 | 0 | 0 | 8.1179249e-05 | -10.940933 | 6.5438218 | 331.8819 | 332.35519 | -4.2031136
181.06908 | -3.2267199 | -3.8128178 | -0.0081435936 | 0 | 0 | 8.0784514e-05 | -10.940951 | 6.5473914 | 331.88071 | 332.35483 | -4.2030563
181.0691 | -3.2267201 | -3.8122497 | -0.013843124 | 0 | 0 | -0.00085369748 | -10.979092 | 6.5434513 | 331.87952 | 332.35446 | -4.2030516
181.06912 | -3.2267203 | -3.8122129 | -0.0034487711 | 0 | 0 | -0.00093446195 | -10.982387 | 6.5431046 | 331.87833 | 332.3541 | -4.2023373
181.06914 | -3.2267208 | -3.8122137 | 0.0018117407 | 0 | 0 | -0.00093969714 | -10.982601 | 6.5430846 | 331.87714 | 332.35373 | -4.2029905
181.06916 | -3.226721 | -3.81883 | -0.0064674602 | 0 | 0 | -0.00093999883 | -10.982613 | 6.5494752 | 331.87595 | 332.35336 | -4.2030473
181.06918 | -3.226721 | -3.8127828 | -0.016626038 | 0 | 0 | -0.00094048172 | -10.982614 | 6.543633 | 331.87473 | 332.353 | -4.2023373
181.0692 | -3.2267213 | -3.8122506 | -0.010954422 | 0 | 0 | -0.0019609029 | -10.982614 | 6.5431161 | 331.87354 | 332.35263 | -4.2029905
181.06922 | -3.2267215 | -3.8188319 | -0.0075448765 | 0 | 0 | -0.0020490948 | -10.982614 | 6.5430822 | 331.87234 | 332.35226 | -4.2030478
181.06924 | -3.226722 | -3.812783 | -0.013791608 | 0 | 0 | -0.0020548115 | -10.982614 | 6.5430803 | 331.87115 | 332.35187 | -4.203052
181.06926 | -3.2267222 | -3.8122478 | -0.0099785794 | 0 | 0 | -0.0020551407 | -10.982614 | 6.5430841 | 331.86996 | 332.3515 | -4.203052
181.06928 | -3.2267225 | -3.8122065 | 0.00052322191 | 0 | 0 | -0.0020542259 | -10.982614 | 6.5516124 | 331.86877 | 332.35114 | -4.2030516
181.0693 | -3.2267227 | -3.7989721 | -0.0022113279 | 0 | 0 | -1.4433543e-05 | -10.982614 | 6.5544786 | 331.86758 | 332.35077 | -4.2016234
181.06932 | -3.226723 | -3.8110666 | -0.014806845 | 0 | 0 | 0.00016185951 | -10.982614 | 6.5504432 | 331.86639 | 332.3504 | -4.2029276
181.06934 | -3.2267232 | -3.8121364 | -0.015887022 | 0 | 0 | 0.00017328696 | -10.982614 | 6.541564 | 331.8652 | 332.35004 | -4.2016149
181.06936 | -3.2267237 | -3.8122001 | -0.0086993165 | 0 | 0 | 0.00017394537 | -10.982614 | 6.5429373 | 331.86401 | 332.34967 | -4.2029281
181.06938 | -3.2267239 | -3.7989624 | -0.010980788 | 0 | 0 | 0.00017335928 | -10.982597 | 6.5473342 | 331.86282 | 332.3493 | -4.2030439
181.0694 | -3.2267239 | -3.7911992 | -0.014090121 | 0 | 0 | -0.0011860633 | -10.944456 | 6.5434484 | 331.86163 | 332.34894 | -4.2030516
181.06942 | -3.2267241 | -3.79055 | -0.004190878 | 0 | 0 | -0.0013035542 | -10.941161 | 6.5431042 | 331.86044 | 332.34857 | -4.2030516
181.06944 | -3.2267244 | -3.7838833 | 0.0017470672 | 0 | 0 | -0.0013111699 | -10.940947 | 6.5430846 | 331.85925 | 332.34821 | -4.2023368
181.06946 | -3.2267249 | -3.7700701 | -0.0086498363 | 0 | 0 | -0.0013116087 | -10.940935 | 6.5494785 | 331.85806 | 332.34784 | -4.2022758
181.06948 | -3.2267251 | -3.7688918 | -0.016814535 | 0 | 0 | -0.0013119436 | -10.940899 | 6.5500278 | 331.85687 | 332.34747 | -4.2029867
181.0695 | -3.2267253 | -3.7754285 | -0.01096697 | 0 | 0 | -0.0019923134 | -10.864621 | 6.5436726 | 331.85568 | 332.34711 | -4.2044764
181.06952 | -3.2267256 | -3.7627549 | -0.0082719978 | 0 | 0 | -0.0020511155 | -10.858029 | 6.5516448 | 331.85446 | 332.34674 | -4.2031755
181.06954 | -3.2267258 | -3.7550189 | -0.014580152 | 0 | 0 | -0.0020549272 | -10.857601 | 6.5438194 | 331.85327 | 332.34637 | -4.2030602
181.06956 | -3.2267261 | -3.7345259 | -0.0093186535 | 0 | 0 | -0.002055147 | -10.857576 | 6.5431285 | 331.85208 | 332.34601 | -4.203052
181.06958 | -3.2267265 | -3.75262 | 0.0020329927 | 0 | 0 | -0.0020541486 | -10.857558 | 6.5430832 | 331.85089 | 332.34564 | -4.2016234
181.0696 | -3.2267268 | -3.7409813 | -0.0020820741 | 0 | 0 | 0.00015540207 | -10.819416 | 6.5430813 | 331.8497 | 332.34528 | -4.2029281
181.06962 | -3.2267268 | -3.7333224 | -0.01479783 | 0 | 0 | 0.00034636678 | -10.816121 | 6.5452123 | 331.84851 | 332.34491 | -4.2030439
181.06964 | -3.226727 | -3.7326794 | -0.014433705 | 0 | 0 | 0.00035874522 | -10.815907 | 6.5432649 | 331.84732 | 332.34454 | -4.2030511
181.06966 | -3.2267272 | -3.7260098 | -0.0071227974 | 0 | 0 | 0.00035945847 | -10.815895 | 6.5430927 | 331.84613 | 332.34418 | -4.201623
181.06968 | -3.2267277 | -3.7055776 | -0.01157297 | 0 | 0 | 0.00035875881 | -10.815833 | 6.5430808 | 331.84494 | 332.34381 | -4.2014995
181.0697 | -3.226728 | -3.7038238 | -0.013416861 | 0 | 0 | -0.0012554202 | -10.682347 | 6.5430803 | 331.84375 | 332.34344 | -4.2029204
181.06972 | -3.2267282 | -3.7037075 | -0.0012278754 | 0 | 0 | -0.0013949289 | -10.670809 | 6.5430803 | 331.84256 | 332.34308 | -4.203043
181.06974 | -3.2267284 | -3.6970816 | 0.0027274329 | 0 | 0 | -0.0014039718 | -10.670062 | 6.5430803 | 331.84137 | 332.34271 | -4.201623
181.06976 | -3.2267287 | -3.6964998 | -0.0078442497 | 0 | 0 | -0.0014044929 | -10.670019 | 6.5430822 | 331.84018 | 332.34235 | -4.2022138
181.06978 | -3.2267292 | -3.676605 | -0.016019685 | 0 | 0 | -0.0014047544 | -10.669981 | 6.5473447 | 331.83899 | 332.34198 | -4.2022676
181.0698 | -3.2267294 | -3.6748831 | -0.0087221256 | 0 | 0 | -0.0019150164 | -10.593702 | 6.5455837 | 331.8378 | 332.34161 | -4.2029853
181.06982 | -3.2267296 | -3.668153 | -0.0073527442 | 0 | 0 | -0.0019591169 | -10.58711 | 6.5496836 | 331.83661 | 332.34125 | -4.2030478
181.06984 | -3.2267296 | -3.6675715 | -0.013052117 | 0 | 0 | -0.0019619754 | -10.586682 | 6.5436492 | 331.83542 | 332.34088 | -4.203052
181.06986 | -3.2267299 | -3.6609085 | -0.0077361907 | 0 | 0 | -0.0019621402 | -10.586657 | 6.5495119 | 331.8342 | 332.34052 | -4.203052
181.06988 | -3.2267301 | -3.6470983 | 0.0021662442 | 0 | 0 | -0.0019611774 | -10.586621 | 6.5436373 | 331.83301 | 332.34015 | -4.203052
181.0699 | -3.2267306 | -3.6525338 | -0.0035251067 | 0 | 0 | 0.0001632637 | -10.510343 | 6.5473847 | 331.83182 | 332.33978 | -4.203052
181.06992 | -3.2267308 | -3.6464128 | -0.015647337 | 0 | 0 | 0.00034687261 | -10.503751 | 6.5541096 | 331.83063 | 332.33942 | -4.2030525
181.06994 | -3.2267311 | -3.6524842 | -0.013052837 | 0 | 0 | 0.00035877427 | -10.503323 | 6.5440254 | 331.82944 | 332.33905 | -4.2037659
181.06996 | -3.2267313 | -3.6331656 | -0.0062761395 | 0 | 0 | 0.00035946001 | -10.503298 | 6.5431452 | 331.82825 | 332.33868 | -4.2016845
181.06998 | -3.2267315 | -3.6380975 | -0.012227768 | 0 | 0 | 0.00035871996 | -10.503288 | 6.5516148 | 331.82706 | 332.33832 | -4.2015038
181.07 | -3.226732 | -3.625325 | -0.012023109 | 0 | 0 | -0.0013405276 | -10.484218 | 6.5523448 | 331.82587 | 332.33795 | -4.2029204
181.07002 | -3.2267323 | -3.6308339 | 0.00034525682 | 0 | 0 | -0.0014873883 | -10.482569 | 6.5438671 | 331.82468 | 332.33759 | -4.2023287
181.07004 | -3.2267325 | -3.6379466 | 0.0014088667 | 0 | 0 | -0.0014969079 | -10.482463 | 6.5473948 | 331.82349 | 332.33722 | -4.2029891
181.07006 | -3.2267325 | -3.6253102 | -0.0094114132 | 0 | 0 | -0.0014974563 | -10.482456 | 6.5434518 | 331.8223 | 332.33685 | -4.2016191
181.07008 | -3.2267327 | -3.6175919 | -0.01397502 | 0 | 0 | -0.0014975638 | -10.48243 | 6.5431075 | 331.82111 | 332.33649 | -4.2022138
181.0701 | -3.226733 | -3.6301804 | -0.007816093 | 0 | 0 | -0.0016675965 | -10.425222 | 6.5494766 | 331.81992 | 332.33612 | -4.2029815
181.07012 | -3.2267334 | -3.6180446 | -0.006552388 | 0 | 0 | -0.0016822917 | -10.420277 | 6.543633 | 331.81873 | 332.33575 | -4.2016187
181.07014 | -3.2267337 | -3.6169722 | -0.011532047 | 0 | 0 | -0.0016832442 | -10.419956 | 6.5431161 | 331.81754 | 332.33539 | -4.2029281
181.07016 | -3.2267339 | -3.6169052 | -0.0047022682 | 0 | 0 | -0.0016832992 | -10.419938 | 6.5430841 | 331.81635 | 332.33502 | -4.2030439
181.07018 | -3.2267342 | -3.6235268 | 0.0038770712 | 0 | 0 | -0.0016823697 | -10.419946 | 6.5473466 | 331.81516 | 332.33466 | -4.2030511
181.0702 | -3.2267344 | -3.637337 | -0.0048346925 | 0 | 0 | 0.00035676709 | -10.439015 | 6.5498457 | 331.81396 | 332.33429 | -4.2023373
181.07022 | -3.2267349 | -3.6385183 | -0.015037515 | 0 | 0 | 0.00053300353 | -10.440664 | 6.5479207 | 331.81274 | 332.33392 | -4.2029901
181.07024 | -3.2267351 | -3.6385946 | -0.01081885 | 0 | 0 | 0.00054442731 | -10.44077 | 6.543488 | 331.81155 | 332.33356 | -4.2016191
181.07026 | -3.2267351 | -3.6385992 | -0.004631422 | 0 | 0 | 0.00054508552 | -10.440777 | 6.54737 | 331.81036 | 332.33319 | -4.2022138
181.07028 | -3.2267354 | -3.6386023 | -0.010637013 | 0 | 0 | 0.00054434408 | -10.440794 | 6.5434532 | 331.80917 | 332.33282 | -4.2029819
181.0703 | -3.2267356 | -3.6452248 | -0.010435917 | 0 | 0 | -0.0011546928 | -10.478934 | 6.549499 | 331.80798 | 332.33246 | -4.2030473
181.07032 | -3.2267358 | -3.6524162 | 0.0019310579 | 0 | 0 | -0.0013015355 | -10.482229 | 6.5436382 | 331.80679 | 332.33209 | -4.201623
181.07034 | -3.2267363 | -3.6530254 | 0.0022686853 | 0 | 0 | -0.0013110541 | -10.482443 | 6.5516453 | 331.8056 | 332.33173 | -4.2029281
181.07036 | -3.2267365 | -3.6530616 | -0.010066452 | 0 | 0 | -0.0013116024 | -10.482455 | 6.5480857 | 331.80441 | 332.33136 | -4.2030439
181.07038 | -3.2267368 | -3.6464536 | -0.014758633 | 0 | 0 | -0.0013118265 | -10.482465 | 6.5498915 | 331.80322 | 332.33099 | -4.2030511
181.0704 | -3.226737 | -3.6657398 | -0.0064313347 | 0 | 0 | -0.0017370151 | -10.501535 | 6.5436597 | 331.80203 | 332.33063 | -4.2016234
181.07042 | -3.2267373 | -3.6674187 | -0.0064312425 | 0 | 0 | -0.0017737627 | -10.503184 | 6.543118 | 331.80084 | 332.33026 | -4.2029276
181.07044 | -3.2267377 | -3.6675279 | -0.011523498 | 0 | 0 | -0.0017761448 | -10.50329 | 6.5430822 | 331.79965 | 332.3299 | -4.2023282
181.07046 | -3.226738 | -3.6675406 | -0.003250161 | 0 | 0 | -0.0017762821 | -10.503297 | 6.5430822 | 331.79846 | 332.32953 | -4.201561
181.07048 | -3.226738 | -3.6807823 | 0.0047282833 | 0 | 0 | -0.0017752792 | -10.503341 | 6.547349 | 331.79727 | 332.32916 | -4.2029238
181.0705 | -3.2267382 | -3.688549 | -0.0054898919 | 0 | 0 | 0.00043380132 | -10.598689 | 6.5541096 | 331.79608 | 332.32877 | -4.2023292
181.07052 | -3.2267385 | -3.6958206 | -0.015095068 | 0 | 0 | 0.00062472548 | -10.606929 | 6.5482936 | 331.79489 | 332.3284 | -4.2029901
181.07054 | -3.2267389 | -3.7096722 | -0.0093716709 | 0 | 0 | 0.00063710136 | -10.607464 | 6.5520363 | 331.7937 | 332.32803 | -4.2037616
181.07056 | -3.2267392 | -3.7108622 | -0.0052332906 | 0 | 0 | 0.00063781434 | -10.607495 | 6.5438447 | 331.79248 | 332.32767 | -4.201685
181.07058 | -3.2267394 | -3.7241745 | -0.012868387 | 0 | 0 | 0.00063692057 | -10.607548 | 6.5431299 | 331.79129 | 332.3273 | -4.2029333
181.0706 | -3.2267396 | -3.7187097 | -0.0091763837 | 0 | 0 | -0.0014019875 | -10.721967 | 6.5430865 | 331.7901 | 332.32693 | -4.204473
181.07062 | -3.2267399 | -3.7314539 | 0.002043752 | 0 | 0 | -0.0015782042 | -10.731855 | 6.54948 | 331.78891 | 332.32657 | -4.2031751
181.07064 | -3.2267401 | -3.7391782 | 0.0015496839 | 0 | 0 | -0.0015896268 | -10.732496 | 6.5521641 | 331.78772 | 332.3262 | -4.2030602
181.07066 | -3.2267406 | -3.7265992 | -0.010854198 | 0 | 0 | -0.0015902849 | -10.732533 | 6.5523801 | 331.78653 | 332.32584 | -4.2030525
181.07068 | -3.2267408 | -3.75859 | -0.01337359 | 0 | 0 | -0.0015903204 | -10.732579 | 6.5438671 | 331.78534 | 332.32547 | -4.203052
181.0707 | -3.2267408 | -3.754756 | -0.0070375423 | 0 | 0 | -0.0015903222 | -10.827928 | 6.5431309 | 331.78415 | 332.3251 | -4.2030516
181.07072 | -3.2267411 | -3.7477522 | -0.0093899313 | 0 | 0 | -0.0015903224 | -10.836168 | 6.5430875 | 331.78296 | 332.32474 | -4.2016234
181.07074 | -3.2267413 | -3.760401 | -0.012503472 | 0 | 0 | -0.0015903224 | -10.836703 | 6.5516071 | 331.78177 | 332.32437 | -4.2029281
181.07076 | -3.2267418 | -3.7813587 | -0.001877883 | 0 | 0 | -0.0015903224 | -10.836734 | 6.5438194 | 331.78058 | 332.32401 | -4.2030439
181.07078 | -3.226742 | -3.7699111 | 0.0033962701 | 0 | 0 | -0.0015894675 | -10.836744 | 6.5473914 | 331.77939 | 332.32364 | -4.203052
181.0708 | -3.2267423 | -3.7754989 | -0.0063327826 | 0 | 0 | 0.00027972541 | -10.855813 | 6.5434513 | 331.7782 | 332.32327 | -4.2044806
181.07082 | -3.2267425 | -3.7693872 | -0.01516543 | 0 | 0 | 0.00044127414 | -10.857462 | 6.5431046 | 331.77701 | 332.32291 | -4.203176
181.07084 | -3.2267427 | -3.7754707 | -0.0093761785 | 0 | 0 | 0.00045174581 | -10.857568 | 6.5430846 | 331.77582 | 332.32254 | -4.2030602
181.07086 | -3.226743 | -3.782639 | -0.0052332166 | 0 | 0 | 0.0004523492 | -10.857575 | 6.5494742 | 331.77463 | 332.32217 | -4.2030525
181.07088 | -3.2267435 | -3.8097143 | -0.012142505 | 0 | 0 | 0.00045156584 | -10.857627 | 6.5415049 | 331.77344 | 332.32181 | -4.203052
181.0709 | -3.2267437 | -3.7921896 | -0.0076608681 | 0 | 0 | -0.0013326765 | -10.972046 | 6.5493269 | 331.77222 | 332.32144 | -4.203052
181.07092 | -3.2267437 | -3.8038597 | 0.0036251617 | 0 | 0 | -0.0014868831 | -10.981934 | 6.5436263 | 331.77103 | 332.32108 | -4.203052
181.07094 | -3.2267439 | -3.7982879 | 0.0009561464 | 0 | 0 | -0.0014968788 | -10.982575 | 6.5495105 | 331.76984 | 332.32071 | -4.203052
181.07096 | -3.2267442 | -3.811023 | -0.013811494 | 0 | 0 | -0.0014974548 | -10.982612 | 6.5436382 | 331.76865 | 332.32034 | -4.2030525
181.07098 | -3.2267447 | -3.812134 | -0.012902207 | 0 | 0 | -0.0014974859 | -10.982614 | 6.5495152 | 331.76746 | 332.31998 | -4.2037663
181.071 | -3.2267449 | -3.8122063 | -0.005539496 | 0 | 0 | -0.0014974875 | -10.982614 | 6.552166 | 331.76627 | 332.31961 | -4.2031136
181.07102 | -3.2267451 | -3.8122103 | -0.0099862115 | 0 | 0 | -0.0014974877 | -10.982614 | 6.5523829 | 331.76508 | 332.31924 | -4.2030563
181.07104 | -3.2267454 | -3.8122106 | -0.011831747 | 0 | 0 | -0.0014974877 | -10.982614 | 6.5502644 | 331.76389 | 332.31888 | -4.203052
181.07106 | -3.2267456 | -3.8122046 | -0.0018187136 | 0 | 0 | -0.0014974877 | -10.982614 | 6.5479493 | 331.7627 | 332.31851 | -4.203052
181.07108 | -3.2267458 | -3.7989748 | 0.0034001295 | 0 | 0 | -0.0014966717 | -10.982597 | 6.5477552 | 331.76151 | 332.31815 | -4.203052
181.0711 | -3.2267463 | -3.8176887 | -0.00633256 | 0 | 0 | 0.00028757221 | -10.944456 | 6.5520048 | 331.76031 | 332.31778 | -4.203052
181.07112 | -3.2267466 | -3.8193278 | -0.015164755 | 0 | 0 | 0.00044177903 | -10.941161 | 6.55024 | 331.75912 | 332.31741 | -4.203052
181.07114 | -3.2267466 | -3.8128154 | -0.0079243379 | 0 | 0 | 0.0004517748 | -10.940947 | 6.5479479 | 331.75793 | 332.31705 | -4.203052
181.07116 | -3.2267468 | -3.8122406 | -0.0058337962 | 0 | 0 | 0.00045235074 | -10.940935 | 6.5477514 | 331.75674 | 332.31668 | -4.203052
181.07118 | -3.226747 | -3.7923546 | -0.012196459 | 0 | 0 | 0.00045156595 | -10.940925 | 6.5434752 | 331.75555 | 332.31631 | -4.2030525
181.0712 | -3.2267475 | -3.8104856 | -0.0062131481 | 0 | 0 | -0.0013326764 | -10.921856 | 6.5431061 | 331.75436 | 332.31595 | -4.2037663
181.07122 | -3.2267478 | -3.7922289 | 0.0037490581 | 0 | 0 | -0.0014868831 | -10.920207 | 6.5430846 | 331.75317 | 332.31558 | -4.2031136
181.07124 | -3.226748 | -3.7840011 | -0.0019392256 | 0 | 0 | -0.0014968788 | -10.920101 | 6.5494742 | 331.75198 | 332.31522 | -4.2030568
181.07126 | -3.2267482 | -3.7899404 | -0.014061968 | 0 | 0 | -0.0014974548 | -10.920094 | 6.541502 | 331.75076 | 332.31485 | -4.2037663
181.07128 | -3.2267485 | -3.78385 | -0.012918446 | 0 | 0 | -0.0014974859 | -10.920085 | 6.5429344 | 331.74957 | 332.31448 | -4.2031136
181.0713 | -3.2267487 | -3.7833123 | -0.0055404319 | 0 | 0 | -0.0014974875 | -10.901016 | 6.5494676 | 331.74838 | 332.31412 | -4.2030563
181.07132 | -3.2267492 | -3.7832713 | -0.0099865943 | 0 | 0 | -0.0014974877 | -10.899367 | 6.5478992 | 331.74719 | 332.31375 | -4.203052
181.07134 | -3.2267492 | -3.7700369 | -0.012557505 | 0 | 0 | -0.0014974877 | -10.899261 | 6.54988 | 331.746 | 332.31339 | -4.2030525
181.07136 | -3.2267494 | -3.7821221 | -0.0011565652 | 0 | 0 | -0.0014974877 | -10.899254 | 6.5436625 | 331.74481 | 332.31302 | -4.2037663
181.07138 | -3.2267497 | -3.763334 | 0.0027316597 | 0 | 0 | -0.0014967106 | -10.899228 | 6.5495124 | 331.74362 | 332.31265 | -4.2031136
181.0714 | -3.2267499 | -3.7616844 | -0.0085694101 | 0 | 0 | 0.00020253868 | -10.84202 | 6.5436382 | 331.74243 | 332.31229 | -4.2030563
181.07142 | -3.2267504 | -3.7549608 | -0.014631107 | 0 | 0 | 0.00034939972 | -10.837075 | 6.549511 | 331.74124 | 332.31192 | -4.203052
181.07144 | -3.2267506 | -3.7609992 | -0.0086004287 | 0 | 0 | 0.00035891932 | -10.836754 | 6.5436349 | 331.74005 | 332.31155 | -4.203052
181.07146 | -3.2267509 | -3.7549143 | -0.0066196145 | 0 | 0 | 0.00035946778 | -10.836736 | 6.5431161 | 331.73886 | 332.31119 | -4.2030516
181.07148 | -3.2267511 | -3.7543709 | -0.012988318 | 0 | 0 | 0.00035868151 | -10.836726 | 6.543087 | 331.73767 | 332.31082 | -4.2023373
181.0715 | -3.2267513 | -3.7410977 | -0.0062807831 | 0 | 0 | -0.0014255153 | -10.817656 | 6.5537415 | 331.73648 | 332.31046 | -4.2029905
181.07152 | -3.2267518 | -3.7399514 | 0.0022915807 | 0 | 0 | -0.0015797181 | -10.816007 | 6.5482674 | 331.73529 | 332.31009 | -4.2030473
181.07154 | -3.226752 | -3.7398741 | -0.0042427168 | 0 | 0 | -0.0015897135 | -10.815901 | 6.5477724 | 331.7341 | 332.30972 | -4.2023373
181.07156 | -3.226752 | -3.7332478 | -0.014984388 | 0 | 0 | -0.0015902895 | -10.815894 | 6.5434804 | 331.73291 | 332.30936 | -4.2029905
181.07158 | -3.2267523 | -3.7260468 | -0.0129942 | 0 | 0 | -0.0015902817 | -10.815859 | 6.5516329 | 331.73172 | 332.30899 | -4.2030478
181.0716 | -3.2267525 | -3.7055824 | -0.0062723099 | 0 | 0 | -0.0015053344 | -10.739581 | 6.5438218 | 331.7305 | 332.30862 | -4.2030516
181.07162 | -3.2267528 | -3.7104461 | -0.012227878 | 0 | 0 | -0.0014979925 | -10.732989 | 6.5495229 | 331.72931 | 332.30826 | -4.2023373
181.07164 | -3.2267532 | -3.7109046 | -0.012749515 | 0 | 0 | -0.0014975166 | -10.732561 | 6.5436354 | 331.72812 | 332.30789 | -4.2029905
181.07166 | -3.2267535 | -3.7109323 | -0.00044324924 | 0 | 0 | -0.0014974893 | -10.732536 | 6.5431161 | 331.72693 | 332.30753 | -4.2030478
181.07168 | -3.2267537 | -3.7043149 | 0.0020677994 | 0 | 0 | -0.0014967495 | -10.732509 | 6.5430851 | 331.72574 | 332.30716 | -4.2030516
181.0717 | -3.226754 | -3.7037399 | -0.010079713 | 0 | 0 | 0.00011775039 | -10.675301 | 6.5494752 | 331.72455 | 332.30679 | -4.2023373
181.07172 | -3.2267542 | -3.6970744 | -0.015485792 | 0 | 0 | 0.00025728668 | -10.670356 | 6.5436354 | 331.72336 | 332.30643 | -4.2029905
181.07174 | -3.2267547 | -3.6766391 | -0.0072212094 | 0 | 0 | 0.00026633148 | -10.670035 | 6.5473795 | 331.72217 | 332.30606 | -4.2030478
181.07176 | -3.2267549 | -3.6682694 | -0.0086764675 | 0 | 0 | 0.00026685264 | -10.670017 | 6.5434527 | 331.72098 | 332.30566 | -4.2030516
181.07178 | -3.2267549 | -3.6742001 | -0.013894721 | 0 | 0 | 0.00026606472 | -10.669981 | 6.5473671 | 331.71979 | 332.3053 | -4.2016234
181.0718 | -3.2267551 | -3.6681094 | -0.006355281 | 0 | 0 | -0.0015184646 | -10.593702 | 6.5413232 | 331.7186 | 332.30493 | -4.2029281
181.07182 | -3.2267554 | -3.6675627 | 0.0022861704 | 0 | 0 | -0.0016726961 | -10.58711 | 6.5514464 | 331.71741 | 332.30457 | -4.2030444
181.07184 | -3.2267556 | -3.6476698 | -0.005695492 | 0 | 0 | -0.0016826935 | -10.586682 | 6.5438104 | 331.71622 | 332.3042 | -4.2037649
181.07186 | -3.2267561 | -3.6459544 | -0.015834147 | 0 | 0 | -0.0016832695 | -10.586657 | 6.5516558 | 331.71503 | 332.30383 | -4.2016845
181.07188 | -3.2267563 | -3.6524625 | -0.010886759 | 0 | 0 | -0.0016831062 | -10.58663 | 6.5480866 | 331.71384 | 332.30347 | -4.2015038
181.0719 | -3.2267566 | -3.6530252 | -0.006089245 | 0 | 0 | -0.0012579552 | -10.529422 | 6.5498939 | 331.71265 | 332.3031 | -4.2022061
181.07192 | -3.2267568 | -3.6464424 | -0.013666591 | 0 | 0 | -0.0012212106 | -10.524477 | 6.5479236 | 331.71146 | 332.30273 | -4.2029815
181.07194 | -3.226757 | -3.6458693 | -0.011422087 | 0 | 0 | -0.0012188286 | -10.524156 | 6.5434866 | 331.71024 | 332.30237 | -4.2030478
181.07196 | -3.2267575 | -3.6392131 | -0.00032649998 | 0 | 0 | -0.0012186915 | -10.524137 | 6.5431094 | 331.70905 | 332.302 | -4.2030516
181.07198 | -3.2267578 | -3.6386416 | 0.00062196888 | 0 | 0 | -0.0012181401 | -10.52412 | 6.5494809 | 331.70786 | 332.30164 | -4.2023363
181.072 | -3.2267578 | -3.645215 | -0.013107936 | 0 | 0 | -2.8659177e-05 | -10.485978 | 6.5521622 | 331.70667 | 332.30127 | -4.201561
181.07202 | -3.226758 | -3.6259329 | -0.015018758 | 0 | 0 | 7.4144031e-05 | -10.482683 | 6.5481167 | 331.70547 | 332.3009 | -4.2014947
181.07204 | -3.2267582 | -3.6374893 | -0.0071748574 | 0 | 0 | 8.0807804e-05 | -10.482469 | 6.5435019 | 331.70428 | 332.30054 | -4.2014909
181.07206 | -3.2267585 | -3.631911 | -0.0079469439 | 0 | 0 | 8.1191756e-05 | -10.482457 | 6.5495038 | 331.70309 | 332.30017 | -4.2029204
181.07208 | -3.226759 | -3.6446426 | -0.013105035 | 0 | 0 | 8.0513026e-05 | -10.482465 | 6.5479012 | 331.7019 | 332.2998 | -4.2037573
181.0721 | -3.2267592 | -3.6391401 | -0.0048362776 | 0 | 0 | -0.0014490371 | -10.501535 | 6.5498819 | 331.70071 | 332.29944 | -4.2023988
181.07212 | -3.2267594 | -3.6518762 | 0.0024153162 | 0 | 0 | -0.0015812317 | -10.503184 | 6.5479226 | 331.69952 | 332.29907 | -4.2029943
181.07214 | -3.2267597 | -3.6463649 | -0.0071384287 | 0 | 0 | -0.0015898005 | -10.50329 | 6.543489 | 331.69833 | 332.29871 | -4.2030478
181.07216 | -3.2267599 | -3.6392457 | -0.015959097 | 0 | 0 | -0.0015902942 | -10.503297 | 6.5495014 | 331.69714 | 332.29834 | -4.201623
181.07218 | -3.2267604 | -3.6386468 | -0.010895527 | 0 | 0 | -0.0015901654 | -10.503288 | 6.5436339 | 331.69595 | 332.29797 | -4.2029276
181.0722 | -3.2267606 | -3.6518466 | -0.0075406996 | 0 | 0 | -0.0012500961 | -10.484218 | 6.543119 | 331.69476 | 332.29761 | -4.2023292
181.07222 | -3.2267606 | -3.6529884 | -0.013065962 | 0 | 0 | -0.001220705 | -10.482569 | 6.5494776 | 331.69357 | 332.29724 | -4.2029891
181.07224 | -3.2267609 | -3.6530685 | -0.011366802 | 0 | 0 | -0.0012187997 | -10.482463 | 6.543633 | 331.69238 | 332.29688 | -4.2016187
181.07226 | -3.2267611 | -3.6663086 | 0.0011289386 | 0 | 0 | -0.00121869 | -10.482456 | 6.5431199 | 331.69119 | 332.29651 | -4.2014995
181.07228 | -3.2267613 | -3.6608365 | 2.1266771e-05 | 0 | 0 | -0.0012181788 | -10.482482 | 6.551609 | 331.69 | 332.29614 | -4.20292
181.0723 | -3.2267618 | -3.6669579 | -0.013888295 | 0 | 0 | -0.00011365696 | -10.539691 | 6.543817 | 331.68878 | 332.29578 | -4.2016149
181.07232 | -3.2267621 | -3.6675003 | -0.014359024 | 0 | 0 | -1.8196559e-05 | -10.544636 | 6.5431323 | 331.68759 | 332.29541 | -4.2029276
181.07234 | -3.2267623 | -3.6741545 | -0.0071177087 | 0 | 0 | -1.2008754e-05 | -10.544957 | 6.5516109 | 331.6864 | 332.29504 | -4.2023292
181.07236 | -3.2267625 | -3.6747351 | -0.010847277 | 0 | 0 | -1.1652221e-05 | -10.544975 | 6.545949 | 331.68521 | 332.29468 | -4.2029896
181.07238 | -3.2267628 | -3.6880047 | -0.014807593 | 0 | 0 | -1.23714e-05 | -10.545011 | 6.5433164 | 331.68402 | 332.29431 | -4.2030478
181.0724 | -3.2267632 | -3.6759212 | -0.0042524734 | 0 | 0 | -0.0016271336 | -10.62129 | 6.5516262 | 331.68283 | 332.29395 | -4.2030516
181.07242 | -3.2267635 | -3.6947095 | 0.0031950101 | 0 | 0 | -0.0017666927 | -10.627882 | 6.5523453 | 331.68164 | 332.29358 | -4.2023373
181.07244 | -3.2267635 | -3.6963592 | -0.0070724641 | 0 | 0 | -0.001775739 | -10.62831 | 6.5438652 | 331.68045 | 332.29321 | -4.2029901
181.07246 | -3.2267637 | -3.7030857 | -0.016680578 | 0 | 0 | -0.0017762602 | -10.628335 | 6.5431309 | 331.67926 | 332.29285 | -4.202333
181.07248 | -3.226764 | -3.7036729 | -0.010232801 | 0 | 0 | -0.0017760162 | -10.628353 | 6.5430799 | 331.67807 | 332.29248 | -4.2022748
181.0725 | -3.2267644 | -3.7235622 | -0.0074824067 | 0 | 0 | -0.0011808542 | -10.666494 | 6.5345559 | 331.67688 | 332.29211 | -4.2015572
181.07252 | -3.2267647 | -3.7120481 | -0.013787887 | 0 | 0 | -0.0011294161 | -10.669789 | 6.546607 | 331.67569 | 332.29175 | -4.2014947
181.07254 | -3.2267649 | -3.7242541 | -0.010703249 | 0 | 0 | -0.0011260818 | -10.670003 | 6.5434012 | 331.6745 | 332.29138 | -4.2014909
181.07256 | -3.2267652 | -3.7253306 | 0.0011863089 | 0 | 0 | -0.0011258897 | -10.670015 | 6.5431013 | 331.67331 | 332.29102 | -4.2014909
181.07258 | -3.2267654 | -3.7254095 | -0.0028790545 | 0 | 0 | -0.0011255684 | -10.670042 | 6.5430818 | 331.67212 | 332.29065 | -4.2022061
181.0726 | -3.2267656 | -3.7452719 | -0.015590335 | 0 | 0 | -0.00044568346 | -10.72725 | 6.5430803 | 331.67093 | 332.29028 | -4.202981
181.07262 | -3.2267661 | -3.7469852 | -0.014500711 | 0 | 0 | -0.00038692306 | -10.732195 | 6.5430841 | 331.66974 | 332.28992 | -4.2016182
181.07264 | -3.2267661 | -3.7404833 | -0.0071271076 | 0 | 0 | -0.00038311418 | -10.732516 | 6.5516062 | 331.66852 | 332.28955 | -4.2014995
181.07266 | -3.2267663 | -3.7531562 | -0.011572885 | 0 | 0 | -0.00038289474 | -10.732534 | 6.541688 | 331.66733 | 332.28918 | -4.2029204
181.07268 | -3.2267666 | -3.7542667 | -0.012691641 | 0 | 0 | -0.00038334928 | -10.73257 | 6.5472126 | 331.66614 | 332.28882 | -4.203043
181.0727 | -3.2267668 | -3.7609582 | -0.00116586 | 0 | 0 | -0.0014032765 | -10.808848 | 6.5540981 | 331.66495 | 332.28845 | -4.2023373
181.07272 | -3.2267673 | -3.7615342 | 0.0012801762 | 0 | 0 | -0.0014914257 | -10.81544 | 6.5440288 | 331.66376 | 332.28809 | -4.2029905
181.07274 | -3.2267675 | -3.7615807 | -0.0079691168 | 0 | 0 | -0.0014971396 | -10.815868 | 6.5516715 | 331.66257 | 332.28772 | -4.2030482
181.07276 | -3.2267678 | -3.7814379 | -0.01530224 | 0 | 0 | -0.0014974689 | -10.815893 | 6.5502181 | 331.66138 | 332.28735 | -4.2037654
181.07278 | -3.226768 | -3.7765381 | -0.0079334956 | 0 | 0 | -0.0014972145 | -10.81592 | 6.5479455 | 331.66019 | 332.28699 | -4.2023997
181.0728 | -3.2267683 | -3.7826965 | -0.0065607196 | 0 | 0 | -0.00090206962 | -10.87313 | 6.5456214 | 331.659 | 332.28662 | -4.2029939
181.07282 | -3.2267685 | -3.7832379 | -0.012984805 | 0 | 0 | -0.00085063302 | -10.878075 | 6.5475545 | 331.65781 | 332.28625 | -4.2023335
181.07284 | -3.226769 | -3.7832761 | -0.0070063146 | 0 | 0 | -0.00084729883 | -10.878396 | 6.5434651 | 331.65662 | 332.28589 | -4.2022753
181.07286 | -3.226769 | -3.7898977 | 0.0029552577 | 0 | 0 | -0.00084710674 | -10.878414 | 6.5495033 | 331.65543 | 332.28552 | -4.2022715
181.07288 | -3.2267692 | -3.7904758 | -0.0034579451 | 0 | 0 | -0.00084694097 | -10.878432 | 6.5500326 | 331.65424 | 332.28516 | -4.2036996
181.0729 | -3.2267694 | -3.8037455 | -0.014917801 | 0 | 0 | -0.00050708849 | -10.916572 | 6.5500669 | 331.65305 | 332.28479 | -4.2023954
181.07292 | -3.2267697 | -3.791662 | -0.012989911 | 0 | 0 | -0.00047771609 | -10.919867 | 6.5500665 | 331.65186 | 332.28442 | -4.2029943
181.07294 | -3.2267702 | -3.8104384 | -0.0062717316 | 0 | 0 | -0.00047581215 | -10.920081 | 6.5436764 | 331.65067 | 332.28406 | -4.2030482
181.07296 | -3.2267704 | -3.7856073 | -0.011501116 | 0 | 0 | -0.00047570246 | -10.920093 | 6.5537791 | 331.64948 | 332.28369 | -4.2030525
181.07298 | -3.2267706 | -3.7834291 | -0.011234921 | 0 | 0 | -0.00047604632 | -10.920085 | 6.5482707 | 331.64825 | 332.28333 | -4.2044806
181.073 | -3.2267709 | -3.7899063 | -0.001039429 | 0 | 0 | -0.0012409769 | -10.901016 | 6.5499067 | 331.64706 | 332.28293 | -4.203176
181.07302 | -3.2267711 | -3.790473 | 0.0027393135 | 0 | 0 | -0.0013070875 | -10.899367 | 6.5500584 | 331.64587 | 332.28256 | -4.2030602
181.07304 | -3.2267714 | -3.7971292 | -0.0085686352 | 0 | 0 | -0.0013113728 | -10.899261 | 6.550066 | 331.64468 | 332.2822 | -4.203052
181.07306 | -3.2267718 | -3.7977006 | -0.013904997 | 0 | 0 | -0.0013116196 | -10.899254 | 6.5436759 | 331.64349 | 332.28183 | -4.2023373
181.07308 | -3.2267718 | -3.7911181 | -0.0085376734 | 0 | 0 | -0.0013114775 | -10.899263 | 6.5537801 | 331.6423 | 332.28146 | -4.202991
181.0731 | -3.2267721 | -3.790545 | -0.0066145509 | 0 | 0 | -0.00097142666 | -10.918332 | 6.5504045 | 331.64111 | 332.2811 | -4.2037621
181.07312 | -3.2267723 | -3.7838891 | -0.010810678 | 0 | 0 | -0.00094203703 | -10.919981 | 6.5564861 | 331.63992 | 332.28073 | -4.2031136
181.07314 | -3.2267725 | -3.7833147 | -0.0060919202 | 0 | 0 | -0.00094013201 | -10.920087 | 6.5506201 | 331.63873 | 332.28036 | -4.2030568
181.07316 | -3.226773 | -3.7832775 | 0.0037566156 | 0 | 0 | -0.00094002223 | -10.920094 | 6.5437098 | 331.63754 | 332.28 | -4.2044816
181.07318 | -3.2267733 | -3.7832754 | -0.0026651882 | 0 | 0 | -0.00093978323 | -10.920085 | 6.5495186 | 331.63635 | 332.27963 | -4.2046046
181.0732 | -3.2267735 | -3.7832754 | -0.014850117 | 0 | 0 | -0.00042997356 | -10.901016 | 6.550034 | 331.63516 | 332.27927 | -4.2038975
181.07322 | -3.2267737 | -3.7832754 | -0.011533096 | 0 | 0 | -0.00038591222 | -10.899367 | 6.5521979 | 331.63397 | 332.2789 | -4.2031221
181.07324 | -3.226774 | -3.7832692 | -0.0054195593 | 0 | 0 | -0.00038305615 | -10.899261 | 6.548121 | 331.63278 | 332.27853 | -4.2030563
181.07326 | -3.2267745 | -3.7700307 | -0.010703796 | 0 | 0 | -0.00038289159 | -10.899254 | 6.5477624 | 331.63159 | 332.27817 | -4.203052
181.07328 | -3.2267747 | -3.7688835 | -0.010440217 | 0 | 0 | -0.00038323246 | -10.899237 | 6.5434785 | 331.6304 | 332.2778 | -4.203052
181.0733 | -3.2267747 | -3.762187 | 0.0019308112 | 0 | 0 | -0.0011480383 | -10.861097 | 6.5495048 | 331.62921 | 332.27744 | -4.203052
181.07332 | -3.2267749 | -3.7549942 | 0.0022693356 | 0 | 0 | -0.0012141381 | -10.857802 | 6.5521617 | 331.62802 | 332.27707 | -4.203052
181.07334 | -3.2267752 | -3.7610011 | -0.0086144693 | 0 | 0 | -0.0012184228 | -10.857588 | 6.5438561 | 331.6268 | 332.2767 | -4.203052
181.07336 | -3.2267754 | -3.7549083 | -0.013180696 | 0 | 0 | -0.0012186696 | -10.857576 | 6.5495253 | 331.62561 | 332.27634 | -4.2030525
181.07338 | -3.2267759 | -3.7411356 | -0.0055712792 | 0 | 0 | -0.0012184109 | -10.85754 | 6.5436387 | 331.62442 | 332.27597 | -4.2044797
181.0734 | -3.2267761 | -3.7465787 | -0.0056341309 | 0 | 0 | -0.00062347244 | -10.781261 | 6.549511 | 331.62323 | 332.2756 | -4.2017469
181.07342 | -3.2267764 | -3.7536876 | -0.012182933 | 0 | 0 | -0.00057205372 | -10.774669 | 6.5436373 | 331.62204 | 332.27524 | -4.2029366
181.07344 | -3.2267766 | -3.7410538 | -0.0047602379 | 0 | 0 | -0.00056872063 | -10.774241 | 6.54738 | 331.62085 | 332.27487 | -4.2030449
181.07346 | -3.2267768 | -3.7399428 | 0.0038736081 | 0 | 0 | -0.00056852866 | -10.774216 | 6.5434537 | 331.61966 | 332.27451 | -4.2044806
181.07348 | -3.2267773 | -3.7266259 | -0.0041084932 | 0 | 0 | -0.0005685183 | -10.774198 | 6.5495009 | 331.61847 | 332.27414 | -4.2038903
181.0735 | -3.2267776 | -3.7122331 | -0.01424736 | 0 | 0 | -0.00056851772 | -10.736057 | 6.5479016 | 331.61728 | 332.27377 | -4.2045507
181.07352 | -3.2267776 | -3.6977758 | -0.0078488709 | 0 | 0 | -0.00056851772 | -10.732762 | 6.5520134 | 331.61609 | 332.27341 | -4.2046094
181.07354 | -3.2267778 | -3.6965499 | -0.0051025972 | 0 | 0 | -0.00056851772 | -10.732548 | 6.5481119 | 331.6149 | 332.27304 | -4.2046127
181.07356 | -3.226778 | -3.6898551 | -0.011408675 | 0 | 0 | -0.00056851772 | -10.732536 | 6.5541587 | 331.61371 | 332.27267 | -4.2038975
181.07358 | -3.2267783 | -3.6958919 | -0.0090501355 | 0 | 0 | -0.00056871207 | -10.7325 | 6.5482979 | 331.61252 | 332.27231 | -4.2031226
181.0736 | -3.2267787 | -3.6831908 | 0.0027783266 | 0 | 0 | -0.00099368836 | -10.656221 | 6.5563049 | 331.61133 | 332.27194 | -4.2044859
181.07362 | -3.226779 | -3.6886983 | 0.0023396569 | 0 | 0 | -0.0010304177 | -10.649629 | 6.5527449 | 331.61014 | 332.27158 | -4.2046046
181.07364 | -3.2267792 | -3.6825788 | -0.0093345148 | 0 | 0 | -0.0010327987 | -10.649201 | 6.5545521 | 331.60895 | 332.27121 | -4.2031837
181.07366 | -3.2267795 | -3.6820333 | -0.011791796 | 0 | 0 | -0.0010329358 | -10.649176 | 6.5504537 | 331.60776 | 332.27084 | -4.2030606
181.07368 | -3.2267797 | -3.6687596 | -0.0054502268 | 0 | 0 | -0.0010327488 | -10.64914 | 6.5543566 | 331.60654 | 332.27048 | -4.2044811
181.0737 | -3.2267802 | -3.6676102 | -0.0063519883 | 0 | 0 | -0.0006077729 | -10.572862 | 6.5483079 | 331.60535 | 332.27011 | -4.203176
181.07372 | -3.2267802 | -3.6609197 | -0.011517816 | 0 | 0 | -0.00057104352 | -10.56627 | 6.5499086 | 331.60416 | 332.26974 | -4.2030602
181.07374 | -3.2267804 | -3.66696 | -0.0017977039 | 0 | 0 | -0.00056866271 | -10.565842 | 6.5500593 | 331.60297 | 332.26938 | -4.203053
181.07376 | -3.2267807 | -3.660872 | 0.0048544696 | 0 | 0 | -0.00056852552 | -10.565817 | 6.5522008 | 331.60178 | 332.26901 | -4.2044806
181.07378 | -3.2267809 | -3.6537123 | -0.0040292526 | 0 | 0 | -0.00056851812 | -10.565799 | 6.5523844 | 331.60059 | 332.26865 | -4.203176
181.0738 | -3.2267811 | -3.6464889 | -0.014242676 | 0 | 0 | -0.00056851772 | -10.527659 | 6.5481334 | 331.5994 | 332.26828 | -4.2030602
181.07382 | -3.2267816 | -3.6524973 | -0.0085743386 | 0 | 0 | -0.00056851772 | -10.524364 | 6.5477662 | 331.59821 | 332.26791 | -4.2037663
181.07384 | -3.2267818 | -3.6530271 | -0.0044392496 | 0 | 0 | -0.00056851772 | -10.52415 | 6.5498705 | 331.59702 | 332.26755 | -4.2031136
181.07386 | -3.2267821 | -3.6464427 | -0.011349656 | 0 | 0 | -0.00056851772 | -10.524137 | 6.5436625 | 331.59583 | 332.26718 | -4.2030568
181.07388 | -3.2267823 | -3.6458664 | -0.0083195521 | 0 | 0 | -0.00056867319 | -10.524128 | 6.5516477 | 331.59464 | 332.26682 | -4.2044811
181.0739 | -3.2267826 | -3.6325877 | 0.0042928094 | 0 | 0 | -0.00090861542 | -10.505059 | 6.5502186 | 331.59344 | 332.26645 | -4.203176
181.07392 | -3.226783 | -3.6248281 | 0.0010160757 | 0 | 0 | -0.00093799556 | -10.50341 | 6.5522084 | 331.59225 | 332.26608 | -4.2030602
181.07394 | -3.226783 | -3.6374202 | -0.01162991 | 0 | 0 | -0.00093990006 | -10.503304 | 6.5438576 | 331.59106 | 332.26572 | -4.203053
181.07396 | -3.2267833 | -3.6385231 | -0.011987379 | 0 | 0 | -0.00094000978 | -10.503297 | 6.5473943 | 331.58987 | 332.26535 | -4.2037663
181.07398 | -3.2267835 | -3.6385949 | -0.0047374507 | 0 | 0 | -0.00093982136 | -10.503288 | 6.5434546 | 331.58868 | 332.26498 | -4.2023997
181.074 | -3.2267838 | -3.6385992 | -0.0077409497 | 0 | 0 | -0.00051494251 | -10.484218 | 6.549499 | 331.58749 | 332.26462 | -4.2029943
181.07402 | -3.226784 | -3.6385994 | -0.01091214 | 0 | 0 | -0.00047822145 | -10.482569 | 6.5436373 | 331.58627 | 332.26425 | -4.2030478
181.07404 | -3.2267845 | -3.6385994 | 0.000434888 | 0 | 0 | -0.00047584117 | -10.482463 | 6.5495143 | 331.58508 | 332.26389 | -4.201623
181.07406 | -3.2267847 | -3.6385994 | 0.005771169 | 0 | 0 | -0.00047570403 | -10.482456 | 6.550034 | 331.58389 | 332.26352 | -4.2029281
181.07408 | -3.2267849 | -3.6386023 | -0.0046799178 | 0 | 0 | -0.00047577432 | -10.482456 | 6.552196 | 331.5827 | 332.26315 | -4.2030439
181.0741 | -3.2267852 | -3.6452188 | -0.013574232 | 0 | 0 | -0.00064571772 | -10.482456 | 6.5438547 | 331.58151 | 332.26279 | -4.2030516
181.07412 | -3.2267854 | -3.6391742 | -0.0077899592 | 0 | 0 | -0.00066040544 | -10.482456 | 6.5431304 | 331.58032 | 332.26242 | -4.203052
181.07414 | -3.2267859 | -3.6452589 | -0.0058254837 | 0 | 0 | -0.00066135754 | -10.482456 | 6.5430865 | 331.57913 | 332.26205 | -4.203052
181.07416 | -3.2267859 | -3.6457989 | -0.012921195 | 0 | 0 | -0.00066141237 | -10.482456 | 6.54948 | 331.57794 | 332.26169 | -4.203052
181.07418 | -3.2267861 | -3.6524532 | -0.0062758015 | 0 | 0 | -0.0006614154 | -10.482473 | 6.5521603 | 331.57675 | 332.26132 | -4.2030516
181.0742 | -3.2267864 | -3.6530278 | 0.0037456602 | 0 | 0 | -0.00066141551 | -10.520615 | 6.5438547 | 331.57556 | 332.26096 | -4.2023373
181.07422 | -3.2267866 | -3.653065 | -0.00048728785 | 0 | 0 | -0.00066141551 | -10.52391 | 6.5473938 | 331.57437 | 332.26059 | -4.2029905
181.07424 | -3.2267871 | -3.65307 | -0.01393614 | 0 | 0 | -0.00066141551 | -10.524124 | 6.5434546 | 331.57318 | 332.26022 | -4.2030478
181.07426 | -3.2267873 | -3.6596923 | -0.012184225 | 0 | 0 | -0.00066141551 | -10.524136 | 6.5495033 | 331.57199 | 332.25983 | -4.203052
181.07428 | -3.2267876 | -3.6668837 | -0.00547721 | 0 | 0 | -0.00066137663 | -10.524154 | 6.5521636 | 331.5708 | 332.25946 | -4.203052
181.0743 | -3.2267878 | -3.6674929 | -0.0099818362 | 0 | 0 | -0.00057636981 | -10.562294 | 6.5481195 | 331.56961 | 332.25909 | -4.2030516
181.07432 | -3.226788 | -3.6675322 | -0.011104764 | 0 | 0 | -0.0005690229 | -10.565589 | 6.5498967 | 331.56842 | 332.25873 | -4.2023373
181.07434 | -3.2267883 | -3.6675467 | -0.00030429589 | 0 | 0 | -0.00056854676 | -10.565803 | 6.5500584 | 331.56723 | 332.25836 | -4.2029901
181.07436 | -3.2267888 | -3.6940148 | 0.0042550531 | 0 | 0 | -0.00056851929 | -10.565815 | 6.5521998 | 331.56601 | 332.258 | -4.2016191
181.07438 | -3.2267888 | -3.6764452 | -0.0077129486 | 0 | 0 | -0.00056871213 | -10.565825 | 6.5502524 | 331.56482 | 332.25763 | -4.2022138
181.0744 | -3.226789 | -3.6748891 | -0.01383354 | 0 | 0 | -0.00099368836 | -10.584894 | 6.5479488 | 331.56363 | 332.25726 | -4.2036963
181.07442 | -3.2267892 | -3.701261 | -0.0078067062 | 0 | 0 | -0.0010304177 | -10.586543 | 6.5477543 | 331.56244 | 332.2569 | -4.202395
181.07444 | -3.2267895 | -3.696924 | -0.0058261156 | 0 | 0 | -0.0010327987 | -10.586649 | 6.5498734 | 331.56125 | 332.25653 | -4.2037077
181.07446 | -3.22679 | -3.6965029 | -0.012196015 | 0 | 0 | -0.0010329358 | -10.586656 | 6.5521851 | 331.56006 | 332.25616 | -4.2016811
181.07448 | -3.2267902 | -3.7030969 | -0.0062131239 | 0 | 0 | -0.0010327877 | -10.586691 | 6.5438542 | 331.55887 | 332.2558 | -4.2029324
181.0745 | -3.2267904 | -3.7102923 | 0.0037487268 | 0 | 0 | -0.0006928186 | -10.66297 | 6.5431304 | 331.55768 | 332.25543 | -4.2030439
181.07452 | -3.2267907 | -3.7241404 | -0.0026659754 | 0 | 0 | -0.00066343613 | -10.669562 | 6.5430837 | 331.55649 | 332.25507 | -4.2030516
181.07454 | -3.2267909 | -3.7253239 | -0.015575043 | 0 | 0 | -0.00066153152 | -10.66999 | 6.5430832 | 331.5553 | 332.2547 | -4.2030516
181.07456 | -3.2267911 | -3.7254002 | -0.01086969 | 0 | 0 | -0.00066142174 | -10.670015 | 6.5494785 | 331.55411 | 332.25433 | -4.2016234
181.07458 | -3.2267916 | -3.7254076 | -0.0053612008 | 0 | 0 | -0.00066137698 | -10.670042 | 6.5500278 | 331.55292 | 332.25397 | -4.2029281
181.0746 | -3.2267916 | -3.7320304 | -0.011426047 | 0 | 0 | -0.00057636981 | -10.72725 | 6.5436716 | 331.55173 | 332.2536 | -4.2030439
181.07462 | -3.2267919 | -3.7392187 | -0.010504076 | 0 | 0 | -0.0005690229 | -10.732195 | 6.5495129 | 331.55054 | 332.25323 | -4.2030516
181.07464 | -3.2267921 | -3.7332177 | -0.00097640435 | 0 | 0 | -0.00056854676 | -10.732516 | 6.5436349 | 331.54935 | 332.25287 | -4.2030516
181.07466 | -3.2267923 | -3.7525427 | 0.0027427319 | 0 | 0 | -0.00056851929 | -10.732534 | 6.543118 | 331.54816 | 332.2525 | -4.2016234
181.07468 | -3.2267928 | -3.7542212 | -0.010020052 | 0 | 0 | -0.00056882872 | -10.73257 | 6.5473471 | 331.54697 | 332.25214 | -4.2029281
181.0747 | -3.2267931 | -3.7477171 | -0.014756504 | 0 | 0 | -0.0012488224 | -10.808848 | 6.5455837 | 331.54578 | 332.25177 | -4.2030439
181.07472 | -3.2267933 | -3.76039 | -0.0086085573 | 0 | 0 | -0.0013075923 | -10.81544 | 6.5496864 | 331.54456 | 332.2514 | -4.2030516
181.07474 | -3.2267935 | -3.7614946 | -0.0066204155 | 0 | 0 | -0.0013114017 | -10.815868 | 6.5500455 | 331.54337 | 332.25104 | -4.2030516
181.07476 | -3.2267938 | -3.7549534 | -0.013714429 | 0 | 0 | -0.0013116213 | -10.815893 | 6.5521965 | 331.54218 | 332.25067 | -4.2016234
181.07478 | -3.226794 | -3.7676239 | -0.0063428748 | 0 | 0 | -0.001311361 | -10.815911 | 6.5438547 | 331.54099 | 332.25031 | -4.2022133
181.0748 | -3.2267945 | -3.7687345 | 0.0037393526 | 0 | 0 | -0.00071637466 | -10.854053 | 6.5431328 | 331.53979 | 332.24994 | -4.2015533
181.07482 | -3.2267945 | -3.7754288 | -0.0048441947 | 0 | 0 | -0.0006649518 | -10.857348 | 6.5494781 | 331.5386 | 332.24957 | -4.2022095
181.07484 | -3.2267947 | -3.782618 | -0.016489673 | 0 | 0 | -0.00066161848 | -10.857562 | 6.543633 | 331.53741 | 332.24921 | -4.2029819
181.07486 | -3.226795 | -3.769989 | -0.011671061 | 0 | 0 | -0.00066142646 | -10.857574 | 6.543119 | 331.53622 | 332.24884 | -4.2030473
181.07488 | -3.2267952 | -3.7688842 | -0.0061554746 | 0 | 0 | -0.0006614161 | -10.857575 | 6.5494795 | 331.53503 | 332.24847 | -4.2023373
181.0749 | -3.2267957 | -3.7688122 | -0.012945125 | 0 | 0 | -0.00066141551 | -10.857575 | 6.5478988 | 331.53497 | 332.24832 | -4.2029905
181.07492 | -3.2267959 | -3.768811 | -0.012085667 | 0 | 0 | -0.00066141551 | -10.857575 | 6.5477481 | 331.53494 | 332.2482 | -4.2030478
181.07494 | -3.2267962 | -3.7754333 | -0.00038586278 | 0 | 0 | -0.00066141551 | -10.857575 | 6.5434771 | 331.53488 | 332.24805 | -4.2030516
181.07496 | -3.2267964 | -3.7826276 | -0.00083252101 | 0 | 0 | -0.00066141551 | -10.857575 | 6.5473742 | 331.53485 | 332.24792 | -4.2016234
181.07498 | -3.2267966 | -3.7898529 | -0.01178227 | 0 | 0 | -0.0006617654 | -10.857601 | 6.554111 | 331.53479 | 332.24777 | -4.2029281
181.075 | -3.2267969 | -3.7838423 | -0.014901799 | 0 | 0 | -0.0014268194 | -10.914809 | 6.5482893 | 331.53476 | 332.24765 | -4.2030435
181.07502 | -3.2267971 | -3.7766931 | -0.0078924298 | 0 | 0 | -0.0014929406 | -10.919754 | 6.54351 | 331.5347 | 332.2475 | -4.201623
181.07504 | -3.2267973 | -3.7827053 | -0.008009512 | 0 | 0 | -0.0014972265 | -10.920075 | 6.5431099 | 331.53467 | 332.24738 | -4.2029281
181.07506 | -3.2267976 | -3.783241 | -0.013835492 | 0 | 0 | -0.0014974736 | -10.920093 | 6.5473452 | 331.53461 | 332.24722 | -4.2030439
181.07508 | -3.2267978 | -3.7898924 | -0.0056250179 | 0 | 0 | -0.0014970982 | -10.920094 | 6.5434494 | 331.53458 | 332.2471 | -4.2030511
181.0751 | -3.2267981 | -3.7838535 | 0.0030745689 | 0 | 0 | -0.00064703816 | -10.920094 | 6.543108 | 331.53452 | 332.24695 | -4.2023368
181.07512 | -3.2267985 | -3.796551 | -0.0070806425 | 0 | 0 | -0.00057357003 | -10.920094 | 6.5516086 | 331.53448 | 332.24683 | -4.2022758
181.07514 | -3.2267988 | -3.7844186 | -0.017407781 | 0 | 0 | -0.00056880777 | -10.920094 | 6.543817 | 331.53442 | 332.24667 | -4.2029862
181.07516 | -3.226799 | -3.7767241 | -0.011746235 | 0 | 0 | -0.00056853337 | -10.920094 | 6.5431285 | 331.53439 | 332.24655 | -4.2030473
181.07518 | -3.2267992 | -3.7694597 | -0.0061602574 | 0 | 0 | -0.00056855741 | -10.920068 | 6.5430832 | 331.53433 | 332.2464 | -4.201623
181.0752 | -3.2267995 | -3.7622273 | -0.012944734 | 0 | 0 | -0.00065356347 | -10.86286 | 6.5430841 | 331.5343 | 332.24628 | -4.2029281
181.07522 | -3.2268 | -3.7616127 | -0.010632846 | 0 | 0 | -0.00066091033 | -10.857915 | 6.5516095 | 331.53424 | 332.24612 | -4.2030435
181.07524 | -3.2268 | -3.7549539 | 0.0011918148 | 0 | 0 | -0.00066138647 | -10.857594 | 6.5480857 | 331.53421 | 332.246 | -4.2023373
181.07526 | -3.2268002 | -3.7543793 | -0.00069921045 | 0 | 0 | -0.00066141394 | -10.857576 | 6.5541558 | 331.53415 | 332.24585 | -4.2029905
181.07528 | -3.2268004 | -3.7543333 | -0.0124989 | 0 | 0 | -0.00066180417 | -10.857558 | 6.5440311 | 331.53412 | 332.24573 | -4.2030473
181.0753 | -3.2268007 | -3.7344794 | -0.014963655 | 0 | 0 | -0.0015118072 | -10.819416 | 6.5495367 | 331.53406 | 332.24557 | -4.201623
181.07532 | -3.2268009 | -3.7460017 | -0.0071715643 | 0 | 0 | -0.0015852704 | -10.816121 | 6.5436387 | 331.53403 | 332.24545 | -4.2029281
181.07534 | -3.2268014 | -3.7470317 | -0.0086728195 | 0 | 0 | -0.0015900324 | -10.815907 | 6.5473843 | 331.53397 | 332.2453 | -4.2030439
181.07536 | -3.2268016 | -3.7404799 | -0.013167776 | 0 | 0 | -0.0015903068 | -10.815895 | 6.5519795 | 331.53394 | 332.24518 | -4.2030516
181.07538 | -3.2268019 | -3.7399087 | -0.0048400131 | 0 | 0 | -0.0015898551 | -10.815877 | 6.5481062 | 331.53387 | 332.24503 | -4.2030506
181.0754 | -3.2268021 | -3.7332466 | 0.0031411683 | 0 | 0 | -0.000569909 | -10.777737 | 6.5456338 | 331.53384 | 332.2449 | -4.2001948
181.07542 | -3.2268023 | -3.7194362 | -0.0070753563 | 0 | 0 | -0.00048175818 | -10.774442 | 6.5518203 | 331.53378 | 332.24475 | -4.202805
181.07544 | -3.2268028 | -3.7248747 | -0.015229797 | 0 | 0 | -0.0004760442 | -10.774228 | 6.5480976 | 331.53375 | 332.24463 | -4.2030363
181.07546 | -3.2268028 | -3.7253642 | -0.010832611 | 0 | 0 | -0.00047571497 | -10.774216 | 6.5498924 | 331.53369 | 332.24448 | -4.2030516
181.07548 | -3.2268031 | -3.7121582 | -0.0075372886 | 0 | 0 | -0.0004758526 | -10.77418 | 6.5436597 | 331.53366 | 332.24435 | -4.2044806
181.0755 | -3.2268033 | -3.7110097 | -0.014516572 | 0 | 0 | -0.00081570359 | -10.697901 | 6.543118 | 331.5336 | 332.2442 | -4.203176
181.07552 | -3.2268035 | -3.6976972 | -0.0085888058 | 0 | 0 | -0.00084507593 | -10.691309 | 6.5430841 | 331.53357 | 332.24408 | -4.2030602
181.07554 | -3.2268038 | -3.6965487 | 0.0013714123 | 0 | 0 | -0.00084697985 | -10.690881 | 6.5473456 | 331.53351 | 332.24393 | -4.2030525
181.07556 | -3.2268043 | -3.6964653 | -0.00068783743 | 0 | 0 | -0.00084708957 | -10.690856 | 6.5477171 | 331.53348 | 332.2438 | -4.203052
181.07558 | -3.2268045 | -3.6766117 | -0.013223314 | 0 | 0 | -0.00084744539 | -10.690811 | 6.5541315 | 331.53342 | 332.24365 | -4.203052
181.0756 | -3.2268047 | -3.6947534 | -0.012848965 | 0 | 0 | -0.0016126228 | -10.595463 | 6.5440307 | 331.53339 | 332.24353 | -4.203052
181.07562 | -3.226805 | -3.6963522 | -0.0069884392 | 0 | 0 | -0.0016787546 | -10.587223 | 6.5516686 | 331.53333 | 332.24338 | -4.203052
181.07564 | -3.2268052 | -3.6832187 | -0.010837929 | 0 | 0 | -0.0016830412 | -10.586688 | 6.5438228 | 331.53329 | 332.24326 | -4.203052
181.07566 | -3.2268057 | -3.6820743 | -0.012629044 | 0 | 0 | -0.0016832883 | -10.586657 | 6.5473914 | 331.53323 | 332.2431 | -4.2030516
181.07568 | -3.2268057 | -3.6687622 | -0.0026120886 | 0 | 0 | -0.0016826798 | -10.586647 | 6.5434542 | 331.5332 | 332.24298 | -4.2016234
181.0757 | -3.2268059 | -3.6676137 | 0.0033327162 | 0 | 0 | -0.00032281858 | -10.567578 | 6.5495009 | 331.53314 | 332.24283 | -4.2022133
181.07572 | -3.2268062 | -3.6675332 | -0.0070632943 | 0 | 0 | -0.00020528995 | -10.565929 | 6.5479016 | 331.53311 | 332.24271 | -4.2015543
181.07574 | -3.2268064 | -3.6542964 | -0.015953653 | 0 | 0 | -0.00019767167 | -10.565823 | 6.552012 | 331.53305 | 332.24255 | -4.2043524
181.07576 | -3.2268066 | -3.6663876 | -0.0094436035 | 0 | 0 | -0.00019723272 | -10.565816 | 6.5438433 | 331.53302 | 332.24243 | -4.203167
181.07578 | -3.2268071 | -3.6608381 | -0.0066900183 | 0 | 0 | -0.00019744213 | -10.565807 | 6.5431318 | 331.53296 | 332.24228 | -4.2030597
181.0758 | -3.2268074 | -3.6603298 | -0.012993825 | 0 | 0 | -0.00070723123 | -10.546738 | 6.5473518 | 331.53293 | 332.24216 | -4.2030525
181.07582 | -3.2268076 | -3.647058 | -0.0084581152 | 0 | 0 | -0.00075129082 | -10.545089 | 6.5541077 | 331.53287 | 332.242 | -4.2030516
181.07584 | -3.2268078 | -3.6459088 | 0.00283013 | 0 | 0 | -0.00075414684 | -10.544983 | 6.5440302 | 331.53284 | 332.24188 | -4.2023373
181.07586 | -3.2268081 | -3.6392181 | -0.0027411752 | 0 | 0 | -0.00075431139 | -10.544976 | 6.5538006 | 331.53278 | 332.24173 | -4.2029905
181.07588 | -3.2268085 | -3.6452613 | -0.01558016 | 0 | 0 | -0.00075482571 | -10.544959 | 6.5440087 | 331.53275 | 332.24161 | -4.2030478
181.0759 | -3.2268085 | -3.6458023 | -0.011595717 | 0 | 0 | -0.0018600586 | -10.506819 | 6.5516706 | 331.53268 | 332.24146 | -4.203052
181.07592 | -3.2268088 | -3.6590667 | -0.004697883 | 0 | 0 | -0.0019555804 | -10.503524 | 6.5502191 | 331.53265 | 332.24133 | -4.2030525
181.07594 | -3.226809 | -3.6403546 | -0.011367694 | 0 | 0 | -0.0019617723 | -10.50331 | 6.5500784 | 331.53259 | 332.24118 | -4.2037663
181.07596 | -3.2268093 | -3.6387129 | -0.011225997 | 0 | 0 | -0.0019621293 | -10.503298 | 6.5479398 | 331.53256 | 332.24106 | -4.2031136
181.07598 | -3.2268095 | -3.6386089 | -0.00031218602 | 0 | 0 | -0.0019612934 | -10.503288 | 6.5520134 | 331.5325 | 332.24091 | -4.2030563
181.076 | -3.22681 | -3.6452222 | 0.0042545972 | 0 | 0 | -9.1499976e-05 | -10.484218 | 6.5438476 | 331.53247 | 332.24078 | -4.2030525
181.07602 | -3.2268102 | -3.6457999 | -0.0077129728 | 0 | 0 | 7.0100628e-05 | -10.482569 | 6.5516562 | 331.53241 | 332.24063 | -4.2044806
181.07604 | -3.2268105 | -3.6590695 | -0.013833541 | 0 | 0 | 8.0575694e-05 | -10.482463 | 6.5438232 | 331.53238 | 332.24051 | -4.203176
181.07606 | -3.2268107 | -3.64698 | -0.0078073693 | 0 | 0 | 8.1179249e-05 | -10.482456 | 6.5495234 | 331.53232 | 332.24036 | -4.2030602
181.07608 | -3.2268109 | -3.6525297 | -0.0072767711 | 0 | 0 | 8.0823396e-05 | -10.482473 | 6.5436387 | 331.53229 | 332.24023 | -4.203053
181.0761 | -3.2268112 | -3.6530318 | -0.010868612 | 0 | 0 | -0.00076863129 | -10.520615 | 6.549511 | 331.53223 | 332.24008 | -4.2044806
181.07612 | -3.2268114 | -3.6530712 | -0.0046432442 | 0 | 0 | -0.0008420471 | -10.52391 | 6.5436392 | 331.5322 | 332.23996 | -4.2038894
181.07614 | -3.2268116 | -3.6663055 | 0.0046076546 | 0 | 0 | -0.00084680598 | -10.524124 | 6.5516429 | 331.53214 | 332.23981 | -4.2031217
181.07616 | -3.2268119 | -3.6542172 | -0.0033192134 | 0 | 0 | -0.00084708014 | -10.524136 | 6.5438218 | 331.5321 | 332.23965 | -4.2030568
181.07618 | -3.2268121 | -3.6663859 | -0.014182176 | 0 | 0 | -0.00084748381 | -10.524154 | 6.5473933 | 331.53204 | 332.23953 | -4.2044811
181.0762 | -3.2268126 | -3.6674602 | -0.011473481 | 0 | 0 | -0.0016977505 | -10.562294 | 6.5477157 | 331.53201 | 332.23938 | -4.203176
181.07622 | -3.2268128 | -3.6675363 | -0.003964392 | 0 | 0 | -0.0017712364 | -10.565589 | 6.5434752 | 331.53195 | 332.23926 | -4.2030602
181.07624 | -3.2268131 | -3.6807761 | -0.010577143 | 0 | 0 | -0.0017759998 | -10.565803 | 6.5473709 | 331.53192 | 332.23911 | -4.203053
181.07626 | -3.2268133 | -3.6753039 | -0.0082553327 | 0 | 0 | -0.0017762742 | -10.565815 | 6.5477152 | 331.53186 | 332.23898 | -4.2037663
181.07628 | -3.2268136 | -3.6814284 | 0.00066847907 | 0 | 0 | -0.001775473 | -10.565833 | 6.5456057 | 331.53183 | 332.23883 | -4.2031136
181.0763 | -3.2268138 | -3.6885903 | 0.00288136 | 0 | 0 | 9.1377169e-06 | -10.603974 | 6.5454216 | 331.53177 | 332.23871 | -4.2030568
181.07632 | -3.226814 | -3.6958201 | -0.0085595492 | 0 | 0 | 0.00016337619 | -10.607269 | 6.5432811 | 331.53174 | 332.23856 | -4.2044811
181.07634 | -3.2268143 | -3.7030475 | -0.013903148 | 0 | 0 | 0.00017337402 | -10.607483 | 6.54949 | 331.53168 | 332.23843 | -4.203176
181.07636 | -3.2268145 | -3.6970456 | -0.0056341542 | 0 | 0 | 0.00017395007 | -10.607495 | 6.5479012 | 331.53165 | 332.23828 | -4.2030602
181.07638 | -3.2268147 | -3.7097483 | -0.0063642734 | 0 | 0 | 0.00017359274 | -10.607531 | 6.5520144 | 331.53159 | 332.23816 | -4.2030525
181.0764 | -3.226815 | -3.7042384 | -0.012245256 | 0 | 0 | -0.00067585672 | -10.683809 | 6.5502424 | 331.53156 | 332.23801 | -4.203052
181.07642 | -3.2268155 | -3.7037358 | -0.0033133302 | 0 | 0 | -0.00074927212 | -10.690401 | 6.5522122 | 331.53149 | 332.23788 | -4.2030525
181.07644 | -3.2268157 | -3.6970923 | 0.0032720566 | 0 | 0 | -0.00075403095 | -10.690829 | 6.5502548 | 331.53146 | 332.23773 | -4.2037668
181.07646 | -3.2268159 | -3.7163794 | -0.0056159641 | 0 | 0 | -0.0007543051 | -10.690854 | 6.5522122 | 331.5314 | 332.23761 | -4.2038288
181.07648 | -3.2268162 | -3.7246776 | -0.015828118 | 0 | 0 | -0.00075482536 | -10.690872 | 6.5481195 | 331.53137 | 332.23746 | -4.2045465
181.0765 | -3.2268164 | -3.7253621 | -0.00870807 | 0 | 0 | -0.0018600586 | -10.729013 | 6.543499 | 331.53131 | 332.23734 | -4.2031798
181.07652 | -3.2268167 | -3.7320278 | -0.0037226421 | 0 | 0 | -0.0019555804 | -10.732308 | 6.543107 | 331.53128 | 332.23718 | -4.2030606
181.07654 | -3.2268169 | -3.7392216 | -0.011287804 | 0 | 0 | -0.0019617723 | -10.732522 | 6.5430818 | 331.53122 | 332.23706 | -4.2037673
181.07656 | -3.2268171 | -3.7398336 | -0.0090422658 | 0 | 0 | -0.0019621293 | -10.732534 | 6.5430803 | 331.53119 | 332.23691 | -4.2045426
181.07658 | -3.2268174 | -3.7464955 | 0.0027791124 | 0 | 0 | -0.0019611379 | -10.732561 | 6.5430794 | 331.53113 | 332.23679 | -4.2031798
181.0766 | -3.2268176 | -3.7536862 | 0.0030649153 | 0 | 0 | 0.00024829715 | -10.78977 | 6.5409498 | 331.5311 | 332.23663 | -4.2037749
181.07662 | -3.2268178 | -3.7476792 | -0.0092728296 | 0 | 0 | 0.00043925192 | -10.794715 | 6.5450311 | 331.53104 | 332.23651 | -4.2038283
181.07664 | -3.2268183 | -3.7537656 | -0.013965472 | 0 | 0 | 0.00045162975 | -10.795036 | 6.5496511 | 331.53101 | 332.23636 | -4.2031178
181.07666 | -3.2268186 | -3.7543089 | -0.006364265 | 0 | 0 | 0.00045234297 | -10.795054 | 6.5521712 | 331.53094 | 332.23624 | -4.2030559
181.07668 | -3.2268188 | -3.7675767 | -0.0064269272 | 0 | 0 | 0.00045187652 | -10.795081 | 6.5438538 | 331.53091 | 332.23608 | -4.2023382
181.0767 | -3.226819 | -3.7554901 | -0.011522919 | 0 | 0 | -0.00065232516 | -10.85229 | 6.5431304 | 331.53085 | 332.23596 | -4.2029905
181.07672 | -3.2268193 | -3.7676592 | -0.0025243941 | 0 | 0 | -0.00074775802 | -10.857235 | 6.5430856 | 331.53082 | 332.23581 | -4.2030478
181.07674 | -3.2268195 | -3.7687395 | 0.0040649506 | 0 | 0 | -0.00075394404 | -10.857556 | 6.5473461 | 331.53076 | 332.23569 | -4.203052
181.07676 | -3.2268198 | -3.7820423 | -0.0055479142 | 0 | 0 | -0.00075430045 | -10.857574 | 6.5477123 | 331.53073 | 332.23553 | -4.2030516
181.07678 | -3.22682 | -3.769958 | -0.013646398 | 0 | 0 | -0.00075470848 | -10.857575 | 6.5434747 | 331.53067 | 332.23541 | -4.2023373
181.0768 | -3.2268202 | -3.7821267 | -0.0085202996 | 0 | 0 | -0.0016047808 | -10.857575 | 6.547369 | 331.53064 | 332.23526 | -4.2029901
181.07682 | -3.2268205 | -3.783201 | -0.0051620817 | 0 | 0 | -0.00167825 | -10.857575 | 6.5434504 | 331.53058 | 332.23514 | -4.2023335
181.07684 | -3.2268207 | -3.7832708 | -0.012137955 | 0 | 0 | -0.0016830123 | -10.857575 | 6.5431046 | 331.53055 | 332.23499 | -4.2029901
181.07686 | -3.2268212 | -3.7832751 | -0.0076606087 | 0 | 0 | -0.0016832867 | -10.857575 | 6.5430818 | 331.53049 | 332.23486 | -4.2030478
181.07688 | -3.2268214 | -3.7832754 | 0.0036245119 | 0 | 0 | -0.001682369 | -10.857592 | 6.5430803 | 331.53046 | 332.23471 | -4.203052
181.0769 | -3.2268217 | -3.7832692 | -0.00049384439 | 0 | 0 | 0.00035676721 | -10.895732 | 6.5430803 | 331.5304 | 332.23459 | -4.203052
181.07692 | -3.2268219 | -3.7700336 | -0.011033435 | 0 | 0 | 0.00053300359 | -10.899027 | 6.5430841 | 331.53036 | 332.23444 | -4.203052
181.07694 | -3.2268221 | -3.7755151 | -0.012659728 | 0 | 0 | 0.00054442731 | -10.899241 | 6.5516095 | 331.5303 | 332.23431 | -4.2030516
181.07696 | -3.2268226 | -3.7892547 | -0.0062491205 | 0 | 0 | 0.00054508552 | -10.899253 | 6.5480838 | 331.53027 | 332.23416 | -4.2016234
181.07698 | -3.2268226 | -3.7970479 | -0.0085967332 | 0 | 0 | 0.00054446066 | -10.899271 | 6.5498915 | 331.53021 | 332.23404 | -4.2029281
181.077 | -3.2268229 | -3.7910733 | -0.011710332 | 0 | 0 | -0.00089955895 | -10.937412 | 6.543664 | 331.53018 | 332.23389 | -4.2030439
181.07702 | -3.2268231 | -3.7839236 | -0.0018108147 | 0 | 0 | -0.0010243612 | -10.940707 | 6.5516443 | 331.53012 | 332.23376 | -4.2030516
181.07704 | -3.2268233 | -3.7833107 | 0.0034009167 | 0 | 0 | -0.0010324509 | -10.940921 | 6.5438218 | 331.53009 | 332.23361 | -4.2030525
181.07706 | -3.2268236 | -3.7700419 | -0.0056073018 | 0 | 0 | -0.0010329171 | -10.940933 | 6.5473957 | 331.53003 | 332.23349 | -4.2037663
181.07708 | -3.226824 | -3.7887535 | -0.015102074 | 0 | 0 | -0.0010332922 | -10.940925 | 6.551981 | 331.53 | 332.23334 | -4.2031136
181.0771 | -3.2268243 | -3.7903924 | -0.0079206061 | 0 | 0 | -0.0017985938 | -10.921856 | 6.5502405 | 331.52994 | 332.23322 | -4.2030563
181.07712 | -3.2268245 | -3.78388 | -0.0065596476 | 0 | 0 | -0.0018647364 | -10.920207 | 6.5522094 | 331.52991 | 332.23306 | -4.203052
181.07714 | -3.2268248 | -3.7833083 | -0.012259863 | 0 | 0 | -0.0018690238 | -10.920101 | 6.5438595 | 331.52985 | 332.23294 | -4.203052
181.07716 | -3.226825 | -3.7700391 | -0.0076691988 | 0 | 0 | -0.0018692708 | -10.920094 | 6.5495253 | 331.52982 | 332.23279 | -4.203052
181.07718 | -3.2268255 | -3.7821221 | 0.0021725458 | 0 | 0 | -0.0018683516 | -10.920085 | 6.5436354 | 331.52975 | 332.23267 | -4.2030516
181.0772 | -3.2268255 | -3.7633429 | 0.00083061558 | 0 | 0 | 0.00017111303 | -10.901016 | 6.5431161 | 331.52972 | 332.23251 | -4.2016234
181.07722 | -3.2268257 | -3.7815456 | -0.013819298 | 0 | 0 | 0.00034737767 | -10.899367 | 6.5430851 | 331.52966 | 332.23239 | -4.2029281
181.07724 | -3.226826 | -3.7632966 | -0.01217692 | 0 | 0 | 0.00035880323 | -10.899261 | 6.5494752 | 331.52963 | 332.23224 | -4.2030439
181.07726 | -3.2268262 | -3.7616854 | -0.0062025227 | 0 | 0 | 0.00035946158 | -10.899254 | 6.543633 | 331.52957 | 332.23212 | -4.2030516
181.07728 | -3.2268264 | -3.7615743 | -0.0093193324 | 0 | 0 | 0.00035887555 | -10.899228 | 6.5431161 | 331.52954 | 332.23196 | -4.203052
181.0773 | -3.2268269 | -3.7483263 | -0.011046816 | 0 | 0 | -0.0010003285 | -10.84202 | 6.5430822 | 331.52948 | 332.23184 | -4.203052
181.07732 | -3.2268271 | -3.7405627 | -0.0017524511 | 0 | 0 | -0.0011178005 | -10.837075 | 6.5430822 | 331.52945 | 332.23169 | -4.203052
181.07734 | -3.2268274 | -3.7399194 | 0.002677337 | 0 | 0 | -0.0011254151 | -10.836754 | 6.5473442 | 331.52939 | 332.23157 | -4.203052
181.07736 | -3.2268276 | -3.7464914 | -0.0085733254 | 0 | 0 | -0.0011258537 | -10.836736 | 6.5434494 | 331.52936 | 332.23141 | -4.203052
181.07738 | -3.2268279 | -3.7338226 | -0.01535707 | 0 | 0 | -0.0011261886 | -10.8367 | 6.543107 | 331.5293 | 332.23129 | -4.203052
181.0774 | -3.2268281 | -3.7327154 | -0.0079371072 | 0 | 0 | -0.001806449 | -10.760421 | 6.5494785 | 331.52927 | 332.23114 | -4.203052
181.07742 | -3.2268283 | -3.7326431 | -0.0065609291 | 0 | 0 | -0.0018652418 | -10.753829 | 6.5478997 | 331.52921 | 332.23099 | -4.2030525
181.07744 | -3.2268286 | -3.7326391 | -0.012984817 | 0 | 0 | -0.0018690529 | -10.753401 | 6.54988 | 331.52917 | 332.23087 | -4.2037663
181.07746 | -3.2268288 | -3.7326267 | -0.0070066475 | 0 | 0 | -0.0018692724 | -10.753376 | 6.5436625 | 331.52911 | 332.23071 | -4.2031136
181.07748 | -3.2268291 | -3.7061522 | 0.0022288398 | 0 | 0 | -0.0018683516 | -10.75334 | 6.5495133 | 331.52908 | 332.23059 | -4.2030559
181.0775 | -3.2268293 | -3.71048 | -0.0042467848 | 0 | 0 | 0.00017111303 | -10.677062 | 6.5457702 | 331.52902 | 332.23044 | -4.2016234
181.07752 | -3.2268298 | -3.7042849 | -0.014984622 | 0 | 0 | 0.00034737767 | -10.67047 | 6.5496955 | 331.52899 | 332.23032 | -4.2029281
181.07754 | -3.22683 | -3.7037382 | -0.012994214 | 0 | 0 | 0.00035880323 | -10.670042 | 6.5436502 | 331.52893 | 332.23016 | -4.2030439
181.07756 | -3.2268302 | -3.6970835 | -0.0062726424 | 0 | 0 | 0.00035946158 | -10.670017 | 6.5495162 | 331.5289 | 332.23004 | -4.203052
181.07758 | -3.2268305 | -3.6964998 | -0.012952781 | 0 | 0 | 0.00035868119 | -10.670007 | 6.5521622 | 331.52884 | 332.22989 | -4.2044806
181.0776 | -3.2268307 | -3.6766109 | -0.012086109 | 0 | 0 | -0.0014255153 | -10.650937 | 6.5438547 | 331.52881 | 332.22977 | -4.203176
181.07762 | -3.226831 | -3.6881251 | -0.00038455936 | 0 | 0 | -0.0015797181 | -10.649288 | 6.5473938 | 331.52875 | 332.22961 | -4.2030602
181.07764 | -3.2268312 | -3.6759253 | 0.0020719653 | 0 | 0 | -0.0015897135 | -10.649182 | 6.5434556 | 331.52872 | 332.22949 | -4.2030525
181.07766 | -3.2268314 | -3.6880846 | -0.0093537364 | 0 | 0 | -0.0015902895 | -10.649175 | 6.551631 | 331.52866 | 332.22934 | -4.203052
181.07768 | -3.2268317 | -3.6825361 | -0.016148925 | 0 | 0 | -0.0015904763 | -10.649158 | 6.5438185 | 331.52863 | 332.22922 | -4.203052
181.0777 | -3.2268319 | -3.6754177 | -0.0087301452 | 0 | 0 | -0.0019307211 | -10.611018 | 6.5431304 | 331.52856 | 332.22906 | -4.2030516
181.07772 | -3.2268322 | -3.681426 | -0.0066279913 | 0 | 0 | -0.0019601274 | -10.607723 | 6.5473466 | 331.52853 | 332.22894 | -4.2016234
181.07774 | -3.2268326 | -3.6687174 | -0.012989463 | 0 | 0 | -0.0019620333 | -10.607509 | 6.5434518 | 331.52847 | 332.22879 | -4.2029281
181.07776 | -3.2268329 | -3.6609888 | -0.0077324607 | 0 | 0 | -0.0019621432 | -10.607497 | 6.5495033 | 331.52844 | 332.22867 | -4.2030439
181.07778 | -3.2268331 | -3.6603472 | 0.0014402485 | 0 | 0 | -0.0019612166 | -10.60747 | 6.5521646 | 331.52838 | 332.22852 | -4.2030516
181.0778 | -3.2268333 | -3.6669197 | -0.0057660313 | 0 | 0 | 7.8475307e-05 | -10.550261 | 6.5502486 | 331.52835 | 332.22839 | -4.2030516
181.07782 | -3.2268336 | -3.6542509 | -0.015839327 | 0 | 0 | 0.00025475959 | -10.545316 | 6.5436859 | 331.52829 | 332.22824 | -4.2016234
181.07784 | -3.2268338 | -3.6531434 | -0.01233919 | 0 | 0 | 0.0002661864 | -10.544995 | 6.5495172 | 331.52826 | 332.22812 | -4.2029281
181.07786 | -3.2268341 | -3.6530654 | -0.0062144343 | 0 | 0 | 0.00026684484 | -10.544977 | 6.5500312 | 331.5282 | 332.22797 | -4.2030439
181.07788 | -3.2268343 | -3.6398253 | -0.012948641 | 0 | 0 | 0.00026610322 | -10.54495 | 6.5458026 | 331.52817 | 332.22784 | -4.2030511
181.0779 | -3.2268345 | -3.6453066 | -0.011359802 | 0 | 0 | -0.0014333436 | -10.487741 | 6.5475659 | 331.52811 | 332.22769 | -4.2023373
181.07792 | -3.2268348 | -3.6590402 | -0.00032245761 | 0 | 0 | -0.0015802217 | -10.482796 | 6.5434632 | 331.52808 | 332.22757 | -4.2029905
181.07794 | -3.2268353 | -3.653595 | 0.0006231977 | 0 | 0 | -0.0015897426 | -10.482475 | 6.5431099 | 331.52802 | 332.22742 | -4.2030478
181.07796 | -3.2268355 | -3.6464794 | -0.010930848 | 0 | 0 | -0.001590291 | -10.482457 | 6.5537434 | 331.52798 | 332.22729 | -4.2030516
181.07798 | -3.2268357 | -3.6458747 | -0.015556325 | 0 | 0 | -0.0015904375 | -10.482465 | 6.5503964 | 331.52792 | 332.22714 | -4.2023368
181.078 | -3.226836 | -3.6458328 | -0.0064993263 | 0 | 0 | -0.0018457058 | -10.501535 | 6.543695 | 331.52789 | 332.22702 | -4.2022758
181.07802 | -3.2268362 | -3.6392112 | -0.0078878868 | 0 | 0 | -0.0018677678 | -10.503184 | 6.5473847 | 331.52783 | 332.22687 | -4.2029858
181.07804 | -3.2268364 | -3.6386416 | -0.013827249 | 0 | 0 | -0.0018691978 | -10.50329 | 6.5477171 | 331.5278 | 332.22675 | -4.202333
181.07806 | -3.2268367 | -3.645227 | -0.0048984755 | 0 | 0 | -0.0018692802 | -10.503297 | 6.5477395 | 331.52774 | 332.22659 | -4.2029905
181.07808 | -3.2268369 | -3.6524072 | 0.0031380104 | 0 | 0 | -0.0018683132 | -10.503306 | 6.5498729 | 331.52771 | 332.22647 | -4.2037625
181.0781 | -3.2268372 | -3.6331644 | -0.0056249215 | 0 | 0 | 0.00025614636 | -10.522375 | 6.5521851 | 331.52765 | 332.22632 | -4.2038279
181.07812 | -3.2268374 | -3.6447289 | -0.016555695 | 0 | 0 | 0.00043975699 | -10.524024 | 6.5438542 | 331.52762 | 332.2262 | -4.2031178
181.07814 | -3.2268376 | -3.6523805 | -0.01094892 | 0 | 0 | 0.00045165874 | -10.52413 | 6.5431337 | 331.52756 | 332.22604 | -4.2030563
181.07816 | -3.2268381 | -3.6464043 | -0.0053672125 | 0 | 0 | 0.00045234451 | -10.524137 | 6.55161 | 331.52753 | 332.22592 | -4.2030516
181.07818 | -3.2268384 | -3.6524985 | -0.013603738 | 0 | 0 | 0.00045148784 | -10.524137 | 6.5438194 | 331.52747 | 332.22577 | -4.2023373
181.0782 | -3.2268386 | -3.6662743 | -0.010691945 | 0 | 0 | -0.0015027854 | -10.524137 | 6.5473914 | 331.52744 | 332.22565 | -4.2029905
181.07822 | -3.2268388 | -3.6674569 | -0.00026417643 | 0 | 0 | -0.0016716872 | -10.524137 | 6.5434542 | 331.52737 | 332.22549 | -4.2030482
181.07824 | -3.2268391 | -3.6741524 | -0.00082527031 | 0 | 0 | -0.0016826356 | -10.524137 | 6.549499 | 331.52734 | 332.22537 | -4.2037654
181.07826 | -3.2268393 | -3.6747284 | -0.013232801 | 0 | 0 | -0.0016832664 | -10.524137 | 6.5436339 | 331.52728 | 332.22522 | -4.2031136
181.07828 | -3.2268395 | -3.6747723 | -0.01430079 | 0 | 0 | -0.0016833005 | -10.524163 | 6.543117 | 331.52725 | 332.2251 | -4.2030563
181.0783 | -3.2268398 | -3.68801 | -0.0071125724 | 0 | 0 | -0.0016833022 | -10.581371 | 6.5452161 | 331.52719 | 332.22495 | -4.2030525
181.07832 | -3.22684 | -3.6825409 | -0.0079432335 | 0 | 0 | -0.0016833023 | -10.586316 | 6.5475283 | 331.52716 | 332.22482 | -4.2037663
181.07834 | -3.2268403 | -3.6952817 | -0.013830555 | 0 | 0 | -0.0016833023 | -10.586637 | 6.5434613 | 331.5271 | 332.22467 | -4.203114
181.07836 | -3.2268405 | -3.696393 | -0.004173785 | 0 | 0 | -0.0016833023 | -10.586655 | 6.5431051 | 331.52707 | 332.22455 | -4.2037702
181.07838 | -3.226841 | -3.6964681 | 0.002474261 | 0 | 0 | -0.0016824475 | -10.586682 | 6.5430818 | 331.52701 | 332.2244 | -4.203114
181.0784 | -3.2268412 | -3.7030888 | -0.0064081829 | 0 | 0 | 0.00018683275 | -10.64389 | 6.5430803 | 331.52698 | 332.22427 | -4.2030559
181.07842 | -3.2268414 | -3.6970417 | -0.015170225 | 0 | 0 | 0.00034838912 | -10.648835 | 6.5430865 | 331.52692 | 332.22412 | -4.201623
181.07844 | -3.2268417 | -3.6965129 | -0.0093771154 | 0 | 0 | 0.00035886129 | -10.649156 | 6.555871 | 331.52689 | 332.224 | -4.201499
181.07846 | -3.2268419 | -3.7097163 | -0.0066857352 | 0 | 0 | 0.0003594647 | -10.649174 | 6.5441895 | 331.52682 | 332.22385 | -4.2014914
181.07848 | -3.2268422 | -3.7108648 | -0.012994242 | 0 | 0 | 0.00035868134 | -10.649192 | 6.5516806 | 331.52679 | 332.22372 | -4.2029195
181.0785 | -3.2268424 | -3.7241774 | -0.0099112689 | 0 | 0 | -0.0014255153 | -10.687333 | 6.548089 | 331.52673 | 332.22357 | -4.2023277
181.07852 | -3.2268426 | -3.7253258 | 0.00052755018 | 0 | 0 | -0.0015797181 | -10.690628 | 6.5520277 | 331.5267 | 332.22345 | -4.201561
181.07854 | -3.2268429 | -3.7254033 | -0.0022110795 | 0 | 0 | -0.0015897135 | -10.690842 | 6.5523744 | 331.52664 | 332.2233 | -4.2029243
181.07856 | -3.2268431 | -3.7320299 | -0.014805503 | 0 | 0 | -0.0015902895 | -10.690854 | 6.5523953 | 331.52661 | 332.22318 | -4.2030435
181.07858 | -3.2268434 | -3.7392187 | -0.012982533 | 0 | 0 | -0.0015902817 | -10.69089 | 6.5481358 | 331.52655 | 332.22302 | -4.2030511
181.0786 | -3.2268438 | -3.7332177 | -0.0062706396 | 0 | 0 | -0.0015053344 | -10.767169 | 6.5520263 | 331.52652 | 332.2229 | -4.2016239
181.07862 | -3.2268441 | -3.7525365 | -0.010049916 | 0 | 0 | -0.0014979925 | -10.773761 | 6.5438476 | 331.52646 | 332.22275 | -4.2036419
181.07864 | -3.2268443 | -3.7409856 | -0.013287482 | 0 | 0 | -0.0014975166 | -10.774189 | 6.5495267 | 331.52643 | 332.22263 | -4.2016768
181.07866 | -3.2268445 | -3.7531862 | -0.0026704683 | 0 | 0 | -0.0014974893 | -10.774214 | 6.5479016 | 331.52637 | 332.22247 | -4.2029314
181.07868 | -3.2268448 | -3.7476432 | 0.0033295644 | 0 | 0 | -0.0014966718 | -10.774224 | 6.5477495 | 331.52634 | 332.22232 | -4.2016149
181.0787 | -3.226845 | -3.7471445 | -0.005611863 | 0 | 0 | 0.00028757221 | -10.793293 | 6.54561 | 331.52628 | 332.2222 | -4.2014985
181.07872 | -3.2268453 | -3.7537367 | -0.015102996 | 0 | 0 | 0.00044177903 | -10.794942 | 6.549685 | 331.52625 | 332.22205 | -4.2014914
181.07874 | -3.2268455 | -3.7675457 | -0.0093731247 | 0 | 0 | 0.0004517748 | -10.795048 | 6.5436492 | 331.52618 | 332.22192 | -4.2022061
181.07876 | -3.2268457 | -3.7687237 | -0.0074107209 | 0 | 0 | 0.00045235074 | -10.795055 | 6.5495138 | 331.52615 | 332.22177 | -4.2029815
181.07878 | -3.226846 | -3.7621779 | -0.013055581 | 0 | 0 | 0.0004515271 | -10.795072 | 6.5479002 | 331.52609 | 332.22165 | -4.2030473
181.0788 | -3.2268462 | -3.7549996 | -0.0070108445 | 0 | 0 | -0.0014176643 | -10.833213 | 6.5456161 | 331.52606 | 332.2215 | -4.2023373
181.07882 | -3.2268467 | -3.7742457 | 0.0029559936 | 0 | 0 | -0.001579213 | -10.836508 | 6.5432925 | 331.526 | 332.22137 | -4.2029901
181.07884 | -3.2268469 | -3.7693069 | -0.0012802214 | 0 | 0 | -0.0015896846 | -10.836722 | 6.5473623 | 331.52597 | 332.22122 | -4.2016191
181.07886 | -3.2268472 | -3.7754602 | -0.014003528 | 0 | 0 | -0.001590288 | -10.836734 | 6.5541081 | 331.52591 | 332.2211 | -4.2029276
181.07888 | -3.2268474 | -3.769388 | -0.012914627 | 0 | 0 | -0.0015902816 | -10.836744 | 6.5440254 | 331.52588 | 332.22095 | -4.2023292
181.0789 | -3.2268476 | -3.7820866 | -0.0055402108 | 0 | 0 | -0.0015053344 | -10.855813 | 6.5431414 | 331.52582 | 332.22083 | -4.2029891
181.07892 | -3.2268479 | -3.7765765 | -0.0099859172 | 0 | 0 | -0.0014979925 | -10.857462 | 6.543087 | 331.52579 | 332.22067 | -4.2016187
181.07894 | -3.2268481 | -3.7760739 | -0.011105 | 0 | 0 | -0.0014975166 | -10.857568 | 6.549479 | 331.52573 | 332.22055 | -4.201499
181.07896 | -3.2268484 | -3.7694213 | -0.00030464074 | 0 | 0 | -0.0014974893 | -10.857575 | 6.5500278 | 331.5257 | 332.2204 | -4.2014909
181.07898 | -3.2268486 | -3.768847 | 0.0035292984 | 0 | 0 | -0.0014966718 | -10.857575 | 6.5436716 | 331.52563 | 332.22028 | -4.2014909
181.079 | -3.2268488 | -3.768816 | -0.0070496174 | 0 | 0 | 0.00028757221 | -10.857575 | 6.5495129 | 331.5256 | 332.22012 | -4.2022057
181.07902 | -3.2268491 | -3.7820494 | -0.013774856 | 0 | 0 | 0.00044177903 | -10.857575 | 6.5436349 | 331.52554 | 332.22 | -4.2022672
181.07904 | -3.2268496 | -3.7765684 | -0.007802872 | 0 | 0 | 0.0004517748 | -10.857575 | 6.543119 | 331.52551 | 332.21985 | -4.2029853
181.07906 | -3.2268498 | -3.7628343 | -0.005825894 | 0 | 0 | 0.00045235074 | -10.857575 | 6.5494819 | 331.52545 | 332.21973 | -4.2030478
181.07908 | -3.22685 | -3.7682741 | -0.012195339 | 0 | 0 | 0.00045156595 | -10.857575 | 6.5521641 | 331.52542 | 332.21957 | -4.203052
181.0791 | -3.2268503 | -3.7621505 | -0.0047606202 | 0 | 0 | -0.0013326764 | -10.857575 | 6.5523839 | 331.52536 | 332.21945 | -4.203052
181.07912 | -3.2268505 | -3.7616112 | 0.0046009836 | 0 | 0 | -0.0014868831 | -10.857575 | 6.5523973 | 331.52533 | 332.2193 | -4.203052
181.07914 | -3.2268507 | -3.7615762 | -0.0011419187 | 0 | 0 | -0.0014968788 | -10.857575 | 6.5502658 | 331.52527 | 332.21918 | -4.203052
181.07916 | -3.226851 | -3.7615709 | -0.013267926 | 0 | 0 | -0.0014974548 | -10.857575 | 6.5500789 | 331.52524 | 332.21902 | -4.2030516
181.07918 | -3.2268512 | -3.7549512 | -0.011398531 | 0 | 0 | -0.0014974081 | -10.857558 | 6.543674 | 331.52518 | 332.2189 | -4.2023377
181.0792 | -3.2268515 | -3.7543793 | -0.0039596213 | 0 | 0 | -0.0013273428 | -10.819416 | 6.5473847 | 331.52515 | 332.21875 | -4.2044191
181.07922 | -3.2268517 | -3.7543392 | -0.010577868 | 0 | 0 | -0.0013126445 | -10.816121 | 6.5498495 | 331.52509 | 332.21863 | -4.2031717
181.07924 | -3.2268519 | -3.7477148 | -0.010432391 | 0 | 0 | -0.0013116918 | -10.815907 | 6.5521841 | 331.52505 | 332.21848 | -4.2030602
181.07926 | -3.2268524 | -3.7405202 | 0.0012067116 | 0 | 0 | -0.0013116369 | -10.815895 | 6.5438542 | 331.52499 | 332.21835 | -4.2030525
181.07928 | -3.2268527 | -3.7332981 | 0.0036580011 | 0 | 0 | -0.0013108957 | -10.815868 | 6.5431328 | 331.52496 | 332.2182 | -4.203052
181.0793 | -3.2268529 | -3.7459161 | -0.00849343 | 0 | 0 | 0.00030328138 | -10.75866 | 6.549479 | 331.5249 | 332.21808 | -4.203052
181.07932 | -3.2268531 | -3.7271659 | -0.013899548 | 0 | 0 | 0.00044278981 | -10.753715 | 6.5457659 | 331.52487 | 332.21793 | -4.2030525
181.07934 | -3.2268534 | -3.7321379 | -0.007085748 | 0 | 0 | 0.00045183284 | -10.753394 | 6.5454321 | 331.52481 | 332.2178 | -4.2037663
181.07936 | -3.2268536 | -3.7259808 | -0.0057633491 | 0 | 0 | 0.00045235388 | -10.753376 | 6.5432825 | 331.52478 | 332.21765 | -4.2031136
181.07938 | -3.2268538 | -3.7188201 | -0.011464551 | 0 | 0 | 0.00045160498 | -10.753358 | 6.5516233 | 331.52472 | 332.21753 | -4.2030563
181.0794 | -3.2268541 | -3.7182126 | -0.0032463144 | 0 | 0 | -0.0012475691 | -10.715217 | 6.5502162 | 331.52469 | 332.21738 | -4.2030516
181.07942 | -3.2268543 | -3.7181735 | 0.0047291694 | 0 | 0 | -0.0013944235 | -10.711922 | 6.550076 | 331.52463 | 332.21725 | -4.2023377
181.07944 | -3.2268546 | -3.7181683 | -0.0040373765 | 0 | 0 | -0.0014039428 | -10.711708 | 6.5436726 | 331.5246 | 332.2171 | -4.2044196
181.07946 | -3.2268548 | -3.7115424 | -0.014243808 | 0 | 0 | -0.0014044913 | -10.711696 | 6.5452523 | 331.52454 | 332.21698 | -4.2046003
181.07948 | -3.2268553 | -3.697732 | -0.010026535 | 0 | 0 | -0.0014044043 | -10.711669 | 6.5475307 | 331.52451 | 332.21683 | -4.203897
181.0795 | -3.2268555 | -3.6965506 | -0.0045644259 | 0 | 0 | -0.0011494309 | -10.65446 | 6.5434642 | 331.52444 | 332.21671 | -4.2031221
181.07952 | -3.2268558 | -3.6964743 | -0.01063237 | 0 | 0 | -0.0011273941 | -10.649515 | 6.5495 | 331.52441 | 332.21655 | -4.2030563
181.07954 | -3.226856 | -3.6964638 | -0.0097104348 | 0 | 0 | -0.0011259657 | -10.649194 | 6.5436382 | 331.52435 | 332.21643 | -4.2030525
181.07956 | -3.2268562 | -3.6832249 | 0.0019940834 | 0 | 0 | -0.0011258834 | -10.649176 | 6.5516429 | 331.52432 | 332.21628 | -4.2037663
181.07958 | -3.2268565 | -3.6820779 | 0.0029979825 | 0 | 0 | -0.0011252575 | -10.649158 | 6.5438218 | 331.52426 | 332.21616 | -4.2031131
181.0796 | -3.2268567 | -3.6753871 | -0.010002874 | 0 | 0 | 0.00023394862 | -10.611018 | 6.5473933 | 331.52423 | 332.216 | -4.2016273
181.07962 | -3.2268569 | -3.6814241 | -0.013301721 | 0 | 0 | 0.00035142072 | -10.607723 | 6.5477157 | 331.52417 | 332.21588 | -4.2029285
181.07964 | -3.2268572 | -3.6687143 | -0.0048530889 | 0 | 0 | 0.00035903533 | -10.607509 | 6.5434752 | 331.52414 | 332.21573 | -4.2030439
181.07966 | -3.2268574 | -3.6543725 | -0.0055715018 | 0 | 0 | 0.00035947407 | -10.607497 | 6.547369 | 331.52408 | 332.21561 | -4.2030516
181.07968 | -3.2268579 | -3.6663828 | -0.011452471 | 0 | 0 | 0.0003587596 | -10.607479 | 6.5434504 | 331.52405 | 332.21545 | -4.2030516
181.0797 | -3.2268581 | -3.6409771 | -0.0039720172 | 0 | 0 | -0.00125542 | -10.569338 | 6.5431046 | 331.52399 | 332.21533 | -4.2023373
181.07972 | -3.2268584 | -3.6519973 | 0.0039400365 | 0 | 0 | -0.0013949289 | -10.566043 | 6.5430808 | 331.52396 | 332.21518 | -4.202991
181.07974 | -3.2268586 | -3.6529911 | -0.0048306137 | 0 | 0 | -0.0014039718 | -10.565829 | 6.5409517 | 331.5239 | 332.21506 | -4.2044768
181.07976 | -3.2268589 | -3.639818 | -0.015036284 | 0 | 0 | -0.0014044929 | -10.565817 | 6.5492916 | 331.52386 | 332.2149 | -4.2031755
181.07978 | -3.2268591 | -3.6386776 | -0.0086417645 | 0 | 0 | -0.0014043266 | -10.565781 | 6.5436244 | 331.5238 | 332.21478 | -4.2030602
181.0798 | -3.2268593 | -3.6386011 | -0.0051696524 | 0 | 0 | -0.000979278 | -10.489502 | 6.5495114 | 331.52377 | 332.21463 | -4.2030525
181.07982 | -3.2268596 | -3.6319776 | -0.01141299 | 0 | 0 | -0.00094254222 | -10.48291 | 6.5457668 | 331.52371 | 332.21451 | -4.203052
181.07984 | -3.2268598 | -3.6313989 | -0.0090507148 | 0 | 0 | -0.000940161 | -10.482482 | 6.5433025 | 331.52368 | 332.21436 | -4.203052
181.07986 | -3.22686 | -3.618129 | 0.0020512315 | 0 | 0 | -0.00094002381 | -10.482457 | 6.5473623 | 331.52362 | 332.21423 | -4.2030525
181.07988 | -3.2268603 | -3.6302216 | 9.7317432e-05 | 0 | 0 | -0.00093962793 | -10.482447 | 6.5519781 | 331.52359 | 332.21408 | -4.2037663
181.0799 | -3.2268608 | -3.6312795 | -0.012431332 | 0 | 0 | -9.0102883e-05 | -10.463379 | 6.54811 | 331.52353 | 332.21393 | -4.203114
181.07992 | -3.226861 | -3.6048808 | -0.014233244 | 0 | 0 | -1.668101e-05 | -10.46173 | 6.5541587 | 331.52347 | 332.21381 | -4.2037702
181.07994 | -3.2268612 | -3.6224577 | -0.0071082311 | 0 | 0 | -1.1921755e-05 | -10.461624 | 6.5482917 | 331.52344 | 332.21365 | -4.203114
181.07996 | -3.2268615 | -3.6306453 | -0.0079423208 | 0 | 0 | -1.1647534e-05 | -10.461617 | 6.5435128 | 331.52338 | 332.21353 | -4.2030563
181.07998 | -3.2268617 | -3.6313229 | -0.012378559 | 0 | 0 | -1.225449e-05 | -10.461617 | 6.5495028 | 331.52335 | 332.21338 | -4.2030525
181.08 | -3.226862 | -3.6379852 | -0.0025958477 | 0 | 0 | -0.0013718971 | -10.461617 | 6.5436373 | 331.52328 | 332.21326 | -4.2044806
181.08002 | -3.2268622 | -3.6385601 | 0.0033333201 | 0 | 0 | -0.0014894067 | -10.461617 | 6.5495129 | 331.52325 | 332.2131 | -4.2031751
181.08004 | -3.2268624 | -3.638597 | -0.0077889967 | 0 | 0 | -0.0014970239 | -10.461617 | 6.5479012 | 331.52319 | 332.21298 | -4.2016311
181.08006 | -3.2268627 | -3.6385963 | -0.015290839 | 0 | 0 | -0.0014974626 | -10.461617 | 6.5498829 | 331.52316 | 332.21283 | -4.202929
181.08008 | -3.2268629 | -3.6319771 | -0.008658573 | 0 | 0 | -0.0014972531 | -10.461617 | 6.5500541 | 331.5231 | 332.21271 | -4.2030435
181.0801 | -3.2268631 | -3.631408 | -0.0058973506 | 0 | 0 | -0.00098713581 | -10.461617 | 6.5436697 | 331.52307 | 332.21255 | -4.201623
181.08012 | -3.2268636 | -3.6379962 | -0.012927446 | 0 | 0 | -0.00094304787 | -10.461617 | 6.5431194 | 331.52301 | 332.21243 | -4.2029281
181.08014 | -3.2268639 | -3.651808 | -0.009906305 | 0 | 0 | -0.00094019005 | -10.461617 | 6.5452147 | 331.52298 | 332.21228 | -4.2030439
181.08016 | -3.2268641 | -3.6596022 | 0.0019794491 | 0 | 0 | -0.00094002538 | -10.461617 | 6.5432696 | 331.52292 | 332.21216 | -4.2030516
181.08018 | -3.2268643 | -3.6470182 | -0.0013588831 | 0 | 0 | -0.00093970564 | -10.461634 | 6.5537505 | 331.52289 | 332.21201 | -4.203052
181.0802 | -3.2268646 | -3.6591539 | -0.013282778 | 0 | 0 | -0.00025999304 | -10.499775 | 6.5440044 | 331.52283 | 332.21188 | -4.203052
181.08022 | -3.2268648 | -3.6602297 | -0.013577724 | 0 | 0 | -0.00020124755 | -10.50307 | 6.5474038 | 331.5228 | 332.21173 | -4.203052
181.08024 | -3.2268651 | -3.666919 | -0.0063252561 | 0 | 0 | -0.00019743961 | -10.503284 | 6.5434542 | 331.52274 | 332.21161 | -4.203052
181.08026 | -3.2268653 | -3.6674976 | -0.010779583 | 0 | 0 | -0.00019722022 | -10.503296 | 6.54737 | 331.52271 | 332.21146 | -4.203052
181.08028 | -3.2268655 | -3.6741517 | -0.013350111 | 0 | 0 | -0.00019779133 | -10.503332 | 6.5477176 | 331.52264 | 332.21133 | -4.203052
181.0803 | -3.2268658 | -3.6681097 | -0.0019491245 | 0 | 0 | -0.0014725705 | -10.57961 | 6.5520034 | 331.52261 | 332.21118 | -4.203052
181.08032 | -3.226866 | -3.674197 | 0.0019404314 | 0 | 0 | -0.0015827458 | -10.586202 | 6.5523705 | 331.52255 | 332.21106 | -4.203052
181.08034 | -3.2268665 | -3.6813533 | -0.0064584753 | 0 | 0 | -0.0015898874 | -10.58663 | 6.5460005 | 331.52252 | 332.21091 | -4.2030516
181.08036 | -3.2268667 | -3.6819668 | -0.015174239 | 0 | 0 | -0.0015902988 | -10.586655 | 6.5475793 | 331.52246 | 332.21078 | -4.2016234
181.08038 | -3.226867 | -3.6952507 | -0.010828962 | 0 | 0 | -0.0015901655 | -10.586682 | 6.5434637 | 331.52243 | 332.21063 | -4.2029281
181.0804 | -3.2268672 | -3.7096324 | -0.0075364122 | 0 | 0 | -0.0012500961 | -10.64389 | 6.5431051 | 331.52237 | 332.21051 | -4.2030439
181.08042 | -3.2268674 | -3.7042408 | -0.013064722 | 0 | 0 | -0.001220705 | -10.648835 | 6.5430837 | 331.52234 | 332.21036 | -4.2030516
181.08044 | -3.2268677 | -3.723599 | -0.0091890506 | 0 | 0 | -0.0012187997 | -10.649156 | 6.547348 | 331.52228 | 332.21024 | -4.203052
181.08046 | -3.2268679 | -3.7120502 | 0.0020407001 | 0 | 0 | -0.00121869 | -10.649174 | 6.5519776 | 331.52225 | 332.21008 | -4.2030525
181.08048 | -3.2268682 | -3.724257 | -0.0035332441 | 0 | 0 | -0.001218373 | -10.64921 | 6.5481048 | 331.52219 | 332.20996 | -4.2037673
181.0805 | -3.2268684 | -3.7319529 | -0.015648467 | 0 | 0 | -0.00053849659 | -10.725489 | 6.543498 | 331.52216 | 332.20981 | -4.2045422
181.08052 | -3.2268686 | -3.7325981 | -0.014504515 | 0 | 0 | -0.00047973701 | -10.732081 | 6.5431089 | 331.52209 | 332.20969 | -4.2024651
181.08054 | -3.2268689 | -3.7392614 | -0.0071279914 | 0 | 0 | -0.00047592816 | -10.732509 | 6.5473437 | 331.52206 | 332.20953 | -4.203712
181.08056 | -3.2268693 | -3.7464588 | -0.01302455 | 0 | 0 | -0.00047570872 | -10.732534 | 6.5391879 | 331.522 | 332.20941 | -4.2016811
181.08058 | -3.2268696 | -3.7536869 | -0.013542308 | 0 | 0 | -0.00047616326 | -10.73257 | 6.5470018 | 331.52197 | 332.20926 | -4.2029324
181.0806 | -3.2268698 | -3.7542982 | -0.0012363384 | 0 | 0 | -0.0014961095 | -10.808848 | 6.5476909 | 331.52191 | 332.20914 | -4.2030439
181.08062 | -3.2268701 | -3.7543375 | 0.0020004029 | 0 | 0 | -0.0015842603 | -10.81544 | 6.5456033 | 331.52188 | 332.20898 | -4.2030516
181.08064 | -3.2268703 | -3.754334 | -0.010810114 | 0 | 0 | -0.0015899743 | -10.815868 | 6.5432901 | 331.52182 | 332.20886 | -4.2030525
181.08066 | -3.2268705 | -3.7411015 | -0.015549459 | 0 | 0 | -0.0015903036 | -10.815893 | 6.5430937 | 331.52179 | 332.20871 | -4.2044806
181.08068 | -3.2268708 | -3.7531989 | -0.0086759459 | 0 | 0 | -0.0015900492 | -10.815894 | 6.5430837 | 331.52173 | 332.20859 | -4.203176
181.0807 | -3.226871 | -3.7608945 | -0.0073492997 | 0 | 0 | -0.00099498255 | -10.815894 | 6.5494752 | 331.5217 | 332.20844 | -4.2030602
181.08072 | -3.2268713 | -3.7747784 | -0.012325705 | 0 | 0 | -0.00094355276 | -10.815894 | 6.5436363 | 331.52164 | 332.20831 | -4.2030525
181.08074 | -3.2268715 | -3.7825737 | -0.0054957634 | 0 | 0 | -0.00094021903 | -10.815894 | 6.549511 | 331.52161 | 332.20816 | -4.203052
181.08076 | -3.2268717 | -3.7633731 | 0.0030842486 | 0 | 0 | -0.00094002695 | -10.815894 | 6.5436382 | 331.52155 | 332.20804 | -4.2030525
181.08078 | -3.2268722 | -3.7815566 | -0.0041760062 | 0 | 0 | -0.00093986111 | -10.815929 | 6.5495119 | 331.52151 | 332.20789 | -4.2044806
181.0808 | -3.2268724 | -3.7831612 | -0.015704643 | 0 | 0 | -0.00059991836 | -10.892208 | 6.5457716 | 331.52145 | 332.20776 | -4.203176
181.08082 | -3.2268727 | -3.7766531 | -0.01160446 | 0 | 0 | -0.00057053816 | -10.8988 | 6.5539594 | 331.52142 | 332.20761 | -4.2030597
181.08084 | -3.2268729 | -3.7893252 | -0.0061511849 | 0 | 0 | -0.00056863367 | -10.899228 | 6.5440183 | 331.52136 | 332.20749 | -4.201623
181.08086 | -3.2268732 | -3.7904205 | -0.012945211 | 0 | 0 | -0.00056852394 | -10.899253 | 6.5495358 | 331.52133 | 332.20734 | -4.2014999
181.08088 | -3.2268734 | -3.7640243 | -0.012811738 | 0 | 0 | -0.00056890678 | -10.899228 | 6.5436401 | 331.52127 | 332.20721 | -4.2036347
181.0809 | -3.2268736 | -3.7816012 | -0.0004476202 | 0 | 0 | -0.0014189673 | -10.84202 | 6.5516462 | 331.52124 | 332.20706 | -4.2031045
181.08092 | -3.2268739 | -3.7897885 | 0.0013411487 | 0 | 0 | -0.0014924353 | -10.837075 | 6.5502148 | 331.52118 | 332.20694 | -4.2023406
181.08094 | -3.2268741 | -3.7904632 | -0.010868564 | 0 | 0 | -0.0014971977 | -10.836754 | 6.543684 | 331.52115 | 332.20679 | -4.2022758
181.08096 | -3.2268744 | -3.7905064 | -0.015552948 | 0 | 0 | -0.0014974721 | -10.836736 | 6.5495138 | 331.52109 | 332.20667 | -4.2029858
181.08098 | -3.2268746 | -3.790509 | -0.007950413 | 0 | 0 | -0.0014972147 | -10.83677 | 6.5436339 | 331.52106 | 332.20651 | -4.202332
181.081 | -3.2268751 | -3.7905061 | -0.008013309 | 0 | 0 | -0.00090206962 | -10.913048 | 6.5409875 | 331.521 | 332.20639 | -4.201561
181.08102 | -3.2268753 | -3.7838867 | -0.013835379 | 0 | 0 | -0.00085063302 | -10.91964 | 6.5492954 | 331.52097 | 332.20624 | -4.2029243
181.08104 | -3.2268755 | -3.7833176 | -0.0048989444 | 0 | 0 | -0.00084729883 | -10.920068 | 6.5478878 | 331.5209 | 332.20612 | -4.2030435
181.08106 | -3.2268758 | -3.7899027 | 0.0031379848 | 0 | 0 | -0.00084710674 | -10.920093 | 6.549881 | 331.52087 | 332.20596 | -4.2030516
181.08108 | -3.226876 | -3.7970829 | -0.0056242598 | 0 | 0 | -0.00084705756 | -10.920103 | 6.5479236 | 331.52081 | 332.20584 | -4.203052
181.0811 | -3.2268763 | -3.7778342 | -0.015104708 | 0 | 0 | -0.0007621625 | -10.939172 | 6.5456181 | 331.52078 | 332.20569 | -4.203052
181.08112 | -3.2268765 | -3.7761509 | -0.011549241 | 0 | 0 | -0.00075482531 | -10.940821 | 6.5432911 | 331.52072 | 332.20557 | -4.2030516
181.08114 | -3.2268767 | -3.7628064 | -0.0046947543 | 0 | 0 | -0.00075434975 | -10.940927 | 6.5430937 | 331.52069 | 332.20541 | -4.2016234
181.08116 | -3.226877 | -3.7682726 | -0.011367511 | 0 | 0 | -0.00075432233 | -10.940934 | 6.5430827 | 331.52063 | 332.20526 | -4.2022133
181.08118 | -3.2268772 | -3.7621534 | -0.011225322 | 0 | 0 | -0.00075455406 | -10.94089 | 6.547348 | 331.5206 | 332.20514 | -4.2015533
181.0812 | -3.2268775 | -3.7682278 | 0.0011383271 | 0 | 0 | -0.0012645273 | -10.845542 | 6.5519757 | 331.52054 | 332.20499 | -4.2029233
181.08122 | -3.2268779 | -3.7555287 | 0.00074919889 | 0 | 0 | -0.0013086027 | -10.837302 | 6.5438409 | 331.52051 | 332.20486 | -4.2016149
181.08124 | -3.2268782 | -3.7610328 | -0.010921692 | 0 | 0 | -0.0013114598 | -10.836767 | 6.5431333 | 331.52045 | 332.20471 | -4.2029281
181.08126 | -3.2268784 | -3.7482972 | -0.013377597 | 0 | 0 | -0.0013116243 | -10.836736 | 6.55161 | 331.52042 | 332.20459 | -4.2030435
181.08128 | -3.2268786 | -3.7538054 | -0.0063107093 | 0 | 0 | -0.0013113612 | -10.836726 | 6.5438194 | 331.52036 | 332.20444 | -4.2023373
181.0813 | -3.2268789 | -3.7542989 | -0.0071486011 | 0 | 0 | -0.00071637466 | -10.817656 | 6.5473943 | 331.52032 | 332.20432 | -4.2029901
181.08132 | -3.2268791 | -3.7410903 | -0.011585723 | 0 | 0 | -0.0006649518 | -10.816007 | 6.5498486 | 331.52026 | 332.20416 | -4.2016187
181.08134 | -3.2268794 | -3.7333288 | -0.0032548639 | 0 | 0 | -0.00066161848 | -10.815901 | 6.5479207 | 331.52023 | 332.20404 | -4.2014995
181.08136 | -3.2268796 | -3.7326827 | 0.0032755467 | 0 | 0 | -0.00066142646 | -10.815894 | 6.5434852 | 331.52017 | 332.20389 | -4.2029204
181.08138 | -3.2268798 | -3.7326386 | -0.0063409777 | 0 | 0 | -0.0006614938 | -10.815868 | 6.540977 | 331.52014 | 332.20377 | -4.2030435
181.0814 | -3.2268801 | -3.7260139 | -0.01589145 | 0 | 0 | -0.00083140132 | -10.75866 | 6.5471659 | 331.52008 | 332.20361 | -4.2030516
181.08142 | -3.2268803 | -3.7188129 | -0.010164969 | 0 | 0 | -0.00084608595 | -10.753715 | 6.5519667 | 331.52005 | 332.20349 | -4.2030516
181.08144 | -3.2268808 | -3.6983516 | -0.0052997028 | 0 | 0 | -0.00084703782 | -10.753394 | 6.5502377 | 331.51999 | 332.20334 | -4.2023373
181.08146 | -3.226881 | -3.7098289 | -0.011421384 | 0 | 0 | -0.00084709266 | -10.753376 | 6.5479479 | 331.51996 | 332.20322 | -4.2029905
181.08148 | -3.2268813 | -3.6976206 | -0.0090511991 | 0 | 0 | -0.00084717345 | -10.753331 | 6.5477514 | 331.5199 | 332.20306 | -4.2030473
181.0815 | -3.2268815 | -3.6965442 | 0.0020508736 | 0 | 0 | -0.001017235 | -10.657982 | 6.543479 | 331.51987 | 332.20294 | -4.201623
181.08152 | -3.2268817 | -3.6964679 | -0.00062858156 | 0 | 0 | -0.0010319329 | -10.649742 | 6.5516362 | 331.51981 | 332.20279 | -4.2029276
181.08154 | -3.226882 | -3.6832314 | -0.013946182 | 0 | 0 | -0.0010328855 | -10.649207 | 6.5523505 | 331.51978 | 332.20267 | -4.2016149
181.08156 | -3.2268822 | -3.6953106 | -0.014362149 | 0 | 0 | -0.0010329405 | -10.649176 | 6.5545239 | 331.51971 | 332.20251 | -4.2022138
181.08158 | -3.2268825 | -3.6632805 | -0.0056650927 | 0 | 0 | -0.0010327492 | -10.649131 | 6.5440521 | 331.51968 | 332.20239 | -4.2029824
181.0816 | -3.2268827 | -3.6538768 | -0.0092697982 | 0 | 0 | -0.0006077729 | -10.553783 | 6.5431428 | 331.51962 | 332.20224 | -4.2044764
181.08162 | -3.2268829 | -3.6663589 | -0.013220858 | 0 | 0 | -0.00057104352 | -10.545543 | 6.543087 | 331.51959 | 332.20212 | -4.2031755
181.08164 | -3.2268834 | -3.6608365 | -0.0019401094 | 0 | 0 | -0.00056866271 | -10.545008 | 6.54948 | 331.51953 | 332.20197 | -4.2030597
181.08166 | -3.2268836 | -3.6603329 | 0.0033922317 | 0 | 0 | -0.00056852552 | -10.544977 | 6.5521603 | 331.5195 | 332.20184 | -4.2016234
181.08168 | -3.2268839 | -3.6536746 | -0.0063323518 | 0 | 0 | -0.00056863471 | -10.544967 | 6.5438581 | 331.51944 | 332.20169 | -4.2029276
181.0817 | -3.2268841 | -3.6398616 | -0.013712939 | 0 | 0 | -0.00082354923 | -10.525899 | 6.553793 | 331.51941 | 332.20157 | -4.2016149
181.08172 | -3.2268844 | -3.6386805 | -0.0085245864 | 0 | 0 | -0.00084558077 | -10.52425 | 6.5525341 | 331.51935 | 332.20142 | -4.2022128
181.08174 | -3.2268846 | -3.6386039 | -0.0051626596 | 0 | 0 | -0.00084700884 | -10.524144 | 6.5502725 | 331.51932 | 332.20129 | -4.2015533
181.08176 | -3.2268848 | -3.6385996 | -0.012863202 | 0 | 0 | -0.00084709108 | -10.524137 | 6.5436864 | 331.51926 | 332.20114 | -4.2029238
181.08178 | -3.2268851 | -3.6385932 | -0.0077236206 | 0 | 0 | -0.00084709557 | -10.52412 | 6.5473866 | 331.51923 | 332.20102 | -4.203043
181.0818 | -3.2268853 | -3.6253576 | 0.0028936991 | 0 | 0 | -0.0008470958 | -10.485978 | 6.5519795 | 331.51917 | 332.20087 | -4.2023373
181.08182 | -3.2268796 | -3.63083 | -0.0020106637 | 0 | 0 | -0.0008470958 | -10.482683 | 6.5481071 | 331.51913 | 332.20074 | -4.2029905
181.08184 | -3.2268739 | -3.6247056 | -0.014792267 | 0 | 0 | -0.0008470958 | -10.482469 | 6.5477643 | 331.51907 | 332.20059 | -4.2030478
181.08186 | -3.2268682 | -3.6175559 | -0.012255374 | 0 | 0 | -0.0008470958 | -10.482457 | 6.5498724 | 331.51904 | 332.20047 | -4.203052
181.08188 | -3.2268624 | -3.6368003 | -0.00548176 | 0 | 0 | -0.00084697921 | -10.482456 | 6.547925 | 331.51898 | 332.20032 | -4.203052
181.0819 | -3.2268567 | -3.625236 | -0.0099824294 | 0 | 0 | -0.00059206435 | -10.482456 | 6.5498815 | 331.51895 | 332.2002 | -4.2030516
181.08192 | -3.2268507 | -3.6175876 | -0.011831198 | 0 | 0 | -0.00057003275 | -10.482456 | 6.5436625 | 331.51889 | 332.20004 | -4.2016234
181.08194 | -3.226845 | -3.6301801 | -0.0010938001 | 0 | 0 | -0.00056860468 | -10.482456 | 6.5495167 | 331.51886 | 332.19992 | -4.2029281
181.08196 | -3.2268395 | -3.6180418 | 0.0027363915 | 0 | 0 | -0.00056852243 | -10.482456 | 6.552165 | 331.5188 | 332.19977 | -4.2030435
181.08198 | -3.2268338 | -3.610359 | -0.0071170041 | 0 | 0 | -0.00056867342 | -10.482421 | 6.5502515 | 331.51877 | 332.19965 | -4.2016225
181.082 | -3.2268281 | -3.6295722 | -0.014505587 | 0 | 0 | -0.00090861542 | -10.406143 | 6.5500784 | 331.51871 | 332.19949 | -4.2015004
181.08202 | -3.2268224 | -3.6246338 | -0.0085922917 | 0 | 0 | -0.00093799556 | -10.399551 | 6.543673 | 331.51868 | 332.19937 | -4.20435
181.08204 | -3.2268164 | -3.6374061 | -0.0066191456 | 0 | 0 | -0.00093990006 | -10.399123 | 6.5452533 | 331.51862 | 332.19922 | -4.2038808
181.08206 | -3.2268107 | -3.6319032 | -0.012988292 | 0 | 0 | -0.00094000978 | -10.399098 | 6.5496659 | 331.51859 | 332.1991 | -4.2031212
181.08208 | -3.226805 | -3.6380198 | -0.0062801181 | 0 | 0 | -0.00093989907 | -10.399132 | 6.5521755 | 331.51852 | 332.19894 | -4.2030563
181.0821 | -3.2267992 | -3.6319456 | 0.0037447489 | 0 | 0 | -0.000684964 | -10.47541 | 6.5523839 | 331.51849 | 332.19882 | -4.203052
181.08212 | -3.2267935 | -3.6446474 | -0.0019401364 | 0 | 0 | -0.00066293072 | -10.482002 | 6.5502663 | 331.51843 | 332.19867 | -4.2030516
181.08214 | -3.2267878 | -3.6457658 | -0.015512303 | 0 | 0 | -0.00066150248 | -10.48243 | 6.5522132 | 331.5184 | 332.19855 | -4.2023373
181.08216 | -3.2267818 | -3.6656928 | -0.010865956 | 0 | 0 | -0.00066142023 | -10.482455 | 6.5502539 | 331.51834 | 332.19839 | -4.2029901
181.08218 | -3.2267761 | -3.6607938 | -0.0060873847 | 0 | 0 | -0.00066141575 | -10.482482 | 6.5500784 | 331.51831 | 332.19827 | -4.202333
181.0822 | -3.2267704 | -3.660336 | -0.012215538 | 0 | 0 | -0.00066141551 | -10.539691 | 6.543674 | 331.51825 | 332.19812 | -4.2022758
181.08222 | -3.2267647 | -3.6669252 | -0.012023069 | 0 | 0 | -0.00066141551 | -10.544636 | 6.5473847 | 331.51822 | 332.198 | -4.2029862
181.08224 | -3.226759 | -3.6674981 | -0.0011058808 | 0 | 0 | -0.00066141551 | -10.544957 | 6.5498486 | 331.51816 | 332.19785 | -4.2030473
181.08226 | -3.2267532 | -3.6741545 | 0.0034610992 | 0 | 0 | -0.00066141551 | -10.544975 | 6.550056 | 331.51813 | 332.19772 | -4.2023373
181.08228 | -3.2267473 | -3.6747289 | -0.008506462 | 0 | 0 | -0.00066160987 | -10.544993 | 6.5521998 | 331.51807 | 332.19757 | -4.202991
181.0823 | -3.2267416 | -3.6747689 | -0.014626697 | 0 | 0 | -0.0010866204 | -10.583134 | 6.5502524 | 331.51804 | 332.19745 | -4.2037621
181.08232 | -3.2267358 | -3.6813996 | -0.0078744385 | 0 | 0 | -0.0011233527 | -10.586429 | 6.5479488 | 331.51797 | 332.1973 | -4.2023993
181.08234 | -3.2267301 | -3.7018359 | -0.0072814184 | 0 | 0 | -0.0011257338 | -10.586643 | 6.5477524 | 331.51794 | 332.19717 | -4.2029948
181.08236 | -3.2267244 | -3.7168248 | -0.011595278 | 0 | 0 | -0.001125871 | -10.586655 | 6.545609 | 331.51788 | 332.19702 | -4.2037621
181.08238 | -3.2267187 | -3.7114627 | -0.0054314332 | 0 | 0 | -0.0011256451 | -10.5867 | 6.5475574 | 331.51785 | 332.1969 | -4.2031136
181.0824 | -3.2267129 | -3.7109687 | 0.0059918198 | 0 | 0 | -0.0006156282 | -10.682048 | 6.5519934 | 331.51779 | 332.19675 | -4.2030563
181.08242 | -3.226707 | -3.7043233 | -0.0039245002 | 0 | 0 | -0.000571549 | -10.690288 | 6.5523715 | 331.51776 | 332.19659 | -4.2030516
181.08244 | -3.2267015 | -3.7169967 | -0.014963463 | 0 | 0 | -0.00056869176 | -10.690823 | 6.5502615 | 331.5177 | 332.19647 | -4.2016234
181.08246 | -3.2266958 | -3.7379618 | -0.012266264 | 0 | 0 | -0.00056852709 | -10.690854 | 6.5436859 | 331.51767 | 332.19632 | -4.2029281
181.08248 | -3.2266901 | -3.7397499 | -0.004756989 | 0 | 0 | -0.00056847936 | -10.69089 | 6.5473852 | 331.51761 | 332.1962 | -4.2030439
181.0825 | -3.2266843 | -3.7398655 | -0.011371551 | 0 | 0 | -0.00048354189 | -10.767169 | 6.5498486 | 331.51758 | 332.19604 | -4.2030516
181.08252 | -3.2266786 | -3.7398784 | -0.011225224 | 0 | 0 | -0.00047620104 | -10.773761 | 6.550055 | 331.51752 | 332.19592 | -4.203052
181.08254 | -3.2266726 | -3.7531142 | 0.0018642118 | 0 | 0 | -0.00047572519 | -10.774189 | 6.5500693 | 331.51749 | 332.19577 | -4.203052
181.08256 | -3.2266669 | -3.747642 | 0.0022643821 | 0 | 0 | -0.00047569777 | -10.774214 | 6.5521979 | 331.51743 | 332.19565 | -4.2030525
181.08258 | -3.2266612 | -3.7537634 | -0.010066035 | 0 | 0 | -0.00047604606 | -10.774232 | 6.5438552 | 331.5174 | 332.1955 | -4.2037663
181.0826 | -3.2266555 | -3.7543056 | -0.013306142 | 0 | 0 | -0.0012409769 | -10.812372 | 6.5431328 | 331.51733 | 332.19537 | -4.2031136
181.08262 | -3.2266498 | -3.7609601 | -0.0055797426 | 0 | 0 | -0.0013070875 | -10.815667 | 6.5494814 | 331.5173 | 332.19522 | -4.2030568
181.08264 | -3.226644 | -3.7615376 | -0.0063610175 | 0 | 0 | -0.0013113728 | -10.815881 | 6.5500283 | 331.51724 | 332.1951 | -4.2044811
181.08266 | -3.2266381 | -3.768194 | -0.012970281 | 0 | 0 | -0.0013116196 | -10.815893 | 6.5436726 | 331.51721 | 332.19495 | -4.203176
181.08268 | -3.2266324 | -3.7687685 | -0.0033753347 | 0 | 0 | -0.0013112056 | -10.815911 | 6.5516472 | 331.51715 | 332.19482 | -4.2030602
181.0827 | -3.2266266 | -3.7688117 | 0.0047204983 | 0 | 0 | -0.00037642205 | -10.854053 | 6.5480862 | 331.51712 | 332.19467 | -4.203053
181.08272 | -3.2266209 | -3.7820523 | -0.0047642747 | 0 | 0 | -0.00029563147 | -10.857348 | 6.5498943 | 331.51706 | 332.19455 | -4.2037663
181.08274 | -3.2266152 | -3.7831964 | -0.015032673 | 0 | 0 | -0.00029039459 | -10.857562 | 6.5500574 | 331.51703 | 332.1944 | -4.2031136
181.08276 | -3.2266095 | -3.7832737 | -0.010094022 | 0 | 0 | -0.00029009284 | -10.857574 | 6.5500703 | 331.51697 | 332.19427 | -4.2030568
181.08278 | -3.2266035 | -3.7898941 | -0.0060212319 | 0 | 0 | -0.0002902319 | -10.857601 | 6.5543327 | 331.51694 | 332.19412 | -4.2044811
181.0828 | -3.2265978 | -3.7838473 | -0.011483546 | 0 | 0 | -0.00063002837 | -10.914809 | 6.5504389 | 331.51688 | 332.194 | -4.203176
181.08282 | -3.2265921 | -3.7833154 | -0.0083288345 | 0 | 0 | -0.000659396 | -10.919754 | 6.5522223 | 331.51685 | 332.19385 | -4.2030602
181.08284 | -3.2265863 | -3.7898996 | 0.0028404745 | 0 | 0 | -0.00066129956 | -10.920075 | 6.5438619 | 331.51678 | 332.19373 | -4.203053
181.08286 | -3.2265806 | -3.7904725 | 0.0016166279 | 0 | 0 | -0.00066140929 | -10.920093 | 6.553791 | 331.51675 | 332.19357 | -4.2044811
181.08288 | -3.2265749 | -3.7971261 | -0.011575957 | 0 | 0 | -0.00066176505 | -10.920103 | 6.5482678 | 331.51669 | 332.19345 | -4.2046046
181.0829 | -3.2265689 | -3.791081 | -0.013435433 | 0 | 0 | -0.0014268194 | -10.939172 | 6.5435123 | 331.51666 | 332.1933 | -4.2031837
181.08292 | -3.2265632 | -3.790549 | -0.005588429 | 0 | 0 | -0.0014929406 | -10.940821 | 6.5516386 | 331.5166 | 332.19318 | -4.2030602
181.08294 | -3.2265577 | -3.7971306 | -0.0070867315 | 0 | 0 | -0.0014972265 | -10.940927 | 6.5523496 | 331.51657 | 332.19302 | -4.2023382
181.08296 | -3.226552 | -3.7910841 | -0.013033318 | 0 | 0 | -0.0014974736 | -10.940934 | 6.552392 | 331.51651 | 332.1929 | -4.202991
181.08298 | -3.2265463 | -3.7971656 | -0.0041058166 | 0 | 0 | -0.0014970206 | -10.940934 | 6.5438676 | 331.51648 | 332.19275 | -4.2037621
181.083 | -3.2265406 | -3.7910862 | 0.0039310926 | 0 | 0 | -0.00047709336 | -10.940934 | 6.5431314 | 331.51642 | 332.19263 | -4.2031136
181.08302 | -3.2265348 | -3.7971625 | -0.0055568619 | 0 | 0 | -0.00038894411 | -10.940934 | 6.5430875 | 331.51639 | 332.19247 | -4.2030563
181.08304 | -3.2265289 | -3.784461 | -0.014373643 | 0 | 0 | -0.00038323022 | -10.940934 | 6.5516114 | 331.51633 | 332.19235 | -4.203052
181.08306 | -3.2265232 | -3.7833457 | -0.01003492 | 0 | 0 | -0.00038290099 | -10.940934 | 6.5523472 | 331.5163 | 332.1922 | -4.2030516
181.08308 | -3.2265174 | -3.7700412 | -0.0045659039 | 0 | 0 | -0.00038292204 | -10.940899 | 6.5502625 | 331.51624 | 332.19208 | -4.2023373
181.0831 | -3.2265117 | -3.7821252 | -0.012809137 | 0 | 0 | -0.00046785121 | -10.864621 | 6.5479488 | 331.5162 | 332.19193 | -4.202991
181.08312 | -3.226506 | -3.7699566 | -0.0084461197 | 0 | 0 | -0.00047519142 | -10.858029 | 6.5477543 | 331.51614 | 332.1918 | -4.2037621
181.08314 | -3.2265003 | -3.7688792 | 0.0028314854 | 0 | 0 | -0.00047566721 | -10.857601 | 6.5498724 | 331.51611 | 332.19165 | -4.2031136
181.08316 | -3.2264943 | -3.7621868 | -0.0012879701 | 0 | 0 | -0.00047569463 | -10.857576 | 6.5500555 | 331.51605 | 332.19153 | -4.2030559
181.08318 | -3.2264886 | -3.7549911 | -0.013278904 | 0 | 0 | -0.00047620147 | -10.857558 | 6.5479383 | 331.51602 | 332.19138 | -4.2016234
181.0832 | -3.2264829 | -3.7543817 | -0.015029636 | 0 | 0 | -0.0015812303 | -10.819416 | 6.5520172 | 331.51596 | 332.19125 | -4.2022142
181.08322 | -3.2264771 | -3.7543426 | -0.0064497534 | 0 | 0 | -0.0016767347 | -10.816121 | 6.5523758 | 331.51593 | 332.1911 | -4.2029819
181.08324 | -3.2264714 | -3.754334 | -0.0086099803 | 0 | 0 | -0.0016829253 | -10.815907 | 6.5566573 | 331.51587 | 332.19098 | -4.2030478
181.08326 | -3.2264657 | -3.7410893 | -0.012437161 | 0 | 0 | -0.0016832821 | -10.815895 | 6.5442381 | 331.51584 | 332.19083 | -4.2030516
181.08328 | -3.2264597 | -3.7267094 | -0.0018732762 | 0 | 0 | -0.0016826405 | -10.815859 | 6.5474186 | 331.51578 | 332.1907 | -4.2023373
181.0833 | -3.226454 | -3.7321076 | 0.0041219369 | 0 | 0 | -0.00023780709 | -10.739581 | 6.5434532 | 331.51575 | 332.19055 | -4.2029905
181.08332 | -3.2264483 | -3.7259758 | -0.0077221878 | 0 | 0 | -0.00011293452 | -10.732989 | 6.5431075 | 331.51569 | 332.19043 | -4.2030473
181.08334 | -3.2264426 | -3.7122035 | -0.015286537 | 0 | 0 | -0.0001048402 | -10.732561 | 6.5494819 | 331.51566 | 332.19028 | -4.201623
181.08336 | -3.2264369 | -3.7242539 | -0.0086583253 | 0 | 0 | -0.00010437382 | -10.732536 | 6.5542922 | 331.51559 | 332.19016 | -4.2029281
181.08338 | -3.2264311 | -3.7054639 | -0.0058973376 | 0 | 0 | -0.00010458173 | -10.732509 | 6.5440402 | 331.51556 | 332.19 | -4.2030439
181.0834 | -3.2264252 | -3.7038174 | -0.012926448 | 0 | 0 | -0.00061432982 | -10.675301 | 6.5495386 | 331.5155 | 332.18988 | -4.2030511
181.08342 | -3.2264197 | -3.7037072 | -0.0077277152 | 0 | 0 | -0.00065838586 | -10.670356 | 6.5479031 | 331.51547 | 332.18973 | -4.2023373
181.08344 | -3.226414 | -3.6970816 | 0.002893795 | 0 | 0 | -0.00066124159 | -10.670035 | 6.54988 | 331.51541 | 332.18961 | -4.2037039
181.08346 | -3.2264082 | -3.6964998 | -0.0012849221 | 0 | 0 | -0.00066140614 | -10.670017 | 6.5436645 | 331.51538 | 332.18945 | -4.2031093
181.08348 | -3.2264025 | -3.6766016 | -0.015454748 | 0 | 0 | -0.00066195935 | -10.669981 | 6.5537786 | 331.51532 | 332.18933 | -4.2023416
181.0835 | -3.2263968 | -3.668267 | -0.012313655 | 0 | 0 | -0.0018522061 | -10.593702 | 6.5482707 | 331.51529 | 332.18918 | -4.2029905
181.08352 | -3.2263908 | -3.6741967 | -0.0047598346 | 0 | 0 | -0.0019550752 | -10.58711 | 6.5499067 | 331.51523 | 332.18906 | -4.2030478
181.08354 | -3.2263851 | -3.6614807 | -0.010646315 | 0 | 0 | -0.0019617435 | -10.586682 | 6.5500584 | 331.5152 | 332.1889 | -4.2030516
181.08356 | -3.2263794 | -3.6471388 | -0.012616311 | 0 | 0 | -0.0019621276 | -10.586657 | 6.5500684 | 331.51514 | 332.18878 | -4.2016234
181.08358 | -3.2263737 | -3.6591549 | -0.0018852894 | 0 | 0 | -0.0019613709 | -10.586639 | 6.5500698 | 331.51511 | 332.18863 | -4.2029276
181.0836 | -3.226368 | -3.6469791 | 0.0033948442 | 0 | 0 | -0.0002613765 | -10.548498 | 6.5522008 | 331.51505 | 332.18851 | -4.2016149
181.08362 | -3.2263622 | -3.6392853 | -0.0085103996 | 0 | 0 | -0.00011445106 | -10.545203 | 6.5502524 | 331.51501 | 332.18835 | -4.2029281
181.08364 | -3.2263565 | -3.638643 | -0.013900524 | 0 | 0 | -0.00010492726 | -10.544989 | 6.5479498 | 331.51495 | 332.18823 | -4.2030439
181.08366 | -3.2263505 | -3.6385958 | -0.0070861336 | 0 | 0 | -0.00010437851 | -10.544977 | 6.5498857 | 331.51492 | 332.18808 | -4.2030506
181.08368 | -3.2263448 | -3.6253517 | -0.0064901016 | 0 | 0 | -0.00010462086 | -10.544932 | 6.5500531 | 331.51486 | 332.18793 | -4.2009082
181.0837 | -3.2263391 | -3.6175971 | -0.012980616 | 0 | 0 | -0.00069938233 | -10.449584 | 6.5415421 | 331.51483 | 332.18781 | -4.2014375
181.08372 | -3.2263334 | -3.6367998 | -0.0077309571 | 0 | 0 | -0.00075078581 | -10.441344 | 6.5493293 | 331.51477 | 332.18765 | -4.2014871
181.08374 | -3.2263277 | -3.6186137 | 0.0036190087 | 0 | 0 | -0.00075411785 | -10.440809 | 6.5436268 | 331.51474 | 332.18753 | -4.2014909
181.08376 | -3.2263219 | -3.6103899 | -0.0026740201 | 0 | 0 | -0.00075430982 | -10.440778 | 6.5495105 | 331.51468 | 332.18738 | -4.2014909
181.08378 | -3.226316 | -3.6163292 | -0.014850623 | 0 | 0 | -0.00075478677 | -10.440768 | 6.5436382 | 331.51465 | 332.18726 | -4.2029195
181.0838 | -3.2263103 | -3.610239 | -0.011533454 | 0 | 0 | -0.0017750433 | -10.421699 | 6.549511 | 331.51459 | 332.1871 | -4.2016144
181.08382 | -3.2263045 | -3.6096952 | -0.0061463108 | 0 | 0 | -0.0018632211 | -10.42005 | 6.5436392 | 331.51456 | 332.18698 | -4.201499
181.08384 | -3.2262988 | -3.5964308 | -0.012219385 | 0 | 0 | -0.0018689368 | -10.419944 | 6.5516453 | 331.5145 | 332.18683 | -4.2022061
181.08386 | -3.2262931 | -3.6151364 | -0.012022627 | 0 | 0 | -0.0018692662 | -10.419937 | 6.5480824 | 331.51447 | 332.18671 | -4.2029815
181.08388 | -3.2262874 | -3.6035368 | 0.00034561491 | 0 | 0 | -0.0018684289 | -10.41992 | 6.5434971 | 331.5144 | 332.18655 | -4.2030478
181.0839 | -3.2262816 | -3.5958865 | 0.0021349539 | 0 | 0 | 1.2774129e-06 | -10.381779 | 6.5431108 | 331.51437 | 332.18643 | -4.2030516
181.08392 | -3.2262759 | -3.6084847 | -0.0093483282 | 0 | 0 | 0.00016287042 | -10.378484 | 6.5516119 | 331.51431 | 332.18628 | -4.201623
181.08394 | -3.2262702 | -3.6095912 | -0.013244202 | 0 | 0 | 0.00017334498 | -10.37827 | 6.5502143 | 331.51428 | 332.18616 | -4.201499
181.08396 | -3.2262645 | -3.6162822 | -0.0063021183 | 0 | 0 | 0.0001739485 | -10.378258 | 6.5479474 | 331.51422 | 332.186 | -4.2014914
181.08398 | -3.2262588 | -3.616858 | -0.0071484395 | 0 | 0 | 0.00017355384 | -10.378274 | 6.5498867 | 331.51419 | 332.18588 | -4.2029195
181.084 | -3.226253 | -3.6168957 | -0.012312447 | 0 | 0 | -0.00076078996 | -10.416415 | 6.5521889 | 331.51413 | 332.18573 | -4.2016149
181.08402 | -3.2262471 | -3.6169009 | -0.004768603 | 0 | 0 | -0.00084154255 | -10.41971 | 6.5502524 | 331.5141 | 332.18561 | -4.2029281
181.08404 | -3.2262414 | -3.6235235 | 0.0038731275 | 0 | 0 | -0.00084677699 | -10.419924 | 6.5500813 | 331.51404 | 332.18546 | -4.2030435
181.08406 | -3.2262356 | -3.630718 | -0.0041095158 | 0 | 0 | -0.00084707863 | -10.419936 | 6.5500665 | 331.51401 | 332.18533 | -4.2023373
181.08408 | -3.2262299 | -3.6379461 | -0.016426427 | 0 | 0 | -0.0008476004 | -10.419963 | 6.5436711 | 331.51395 | 332.18518 | -4.2029901
181.0841 | -3.2262242 | -3.6385574 | -0.011666303 | 0 | 0 | -0.0019530489 | -10.477171 | 6.5431213 | 331.51392 | 332.18506 | -4.2016191
181.08412 | -3.2262185 | -3.6385968 | -0.0047027357 | 0 | 0 | -0.0020485895 | -10.482116 | 6.5494776 | 331.51385 | 332.18491 | -4.2029276
181.08414 | -3.2262125 | -3.6386023 | -0.012093044 | 0 | 0 | -0.0020547824 | -10.482437 | 6.5436373 | 331.51382 | 332.18478 | -4.2016144
181.08416 | -3.2262068 | -3.6452219 | -0.0091103632 | 0 | 0 | -0.0020551393 | -10.482455 | 6.5516472 | 331.51376 | 332.18463 | -4.201499
181.08418 | -3.2262011 | -3.6457939 | 0.0020480098 | 0 | 0 | -0.0020541479 | -10.482465 | 6.5523496 | 331.51373 | 332.18451 | -4.20292
181.0842 | -3.2261953 | -3.6458433 | 0.0015499284 | 0 | 0 | 0.0001554021 | -10.501535 | 6.5502615 | 331.51367 | 332.18436 | -4.2016149
181.08422 | -3.2261896 | -3.6723223 | -0.010854849 | 0 | 0 | 0.00034636678 | -10.503184 | 6.5458155 | 331.51364 | 332.18423 | -4.2029285
181.08424 | -3.2261839 | -3.6746047 | -0.014825761 | 0 | 0 | 0.00035874522 | -10.50329 | 6.5433044 | 331.51358 | 332.18408 | -4.2037578
181.08426 | -3.2261782 | -3.6615236 | -0.0071627167 | 0 | 0 | 0.00035945847 | -10.503297 | 6.5452313 | 331.51355 | 332.18396 | -4.2031136
181.08428 | -3.2261722 | -3.680249 | -0.0086713163 | 0 | 0 | 0.00035891429 | -10.503341 | 6.5539269 | 331.51349 | 332.18381 | -4.2030563
181.0843 | -3.2261665 | -3.6885109 | -0.010989679 | 0 | 0 | -0.00091524853 | -10.598689 | 6.5504127 | 331.51346 | 332.18369 | -4.203052
181.08432 | -3.2261608 | -3.6891961 | -0.0032001736 | 0 | 0 | -0.0010253708 | -10.606929 | 6.5522223 | 331.5134 | 332.18353 | -4.203052
181.08434 | -3.226155 | -3.7024813 | 0.004005549 | 0 | 0 | -0.0010325089 | -10.607464 | 6.5481224 | 331.51337 | 332.18341 | -4.203052
181.08436 | -3.2261493 | -3.7102501 | -0.0055524497 | 0 | 0 | -0.0010329201 | -10.607495 | 6.5477653 | 331.51331 | 332.18326 | -4.2030525
181.08438 | -3.2261436 | -3.7175155 | -0.015099126 | 0 | 0 | -0.0010332923 | -10.60754 | 6.5498743 | 331.51328 | 332.18314 | -4.2044806
181.0844 | -3.2261379 | -3.7181351 | -0.0093722362 | 0 | 0 | -0.0017985938 | -10.702888 | 6.5521874 | 331.51321 | 332.18298 | -4.2031765
181.08442 | -3.2261322 | -3.7314136 | -0.0059593893 | 0 | 0 | -0.0018647364 | -10.711128 | 6.5481224 | 331.51318 | 332.18286 | -4.2037745
181.08444 | -3.2261264 | -3.7325599 | -0.012931143 | 0 | 0 | -0.0018690238 | -10.711663 | 6.5520287 | 331.51312 | 332.18271 | -4.2031145
181.08446 | -3.2261207 | -3.7326372 | -0.0091804517 | 0 | 0 | -0.0018692708 | -10.711694 | 6.5502391 | 331.51309 | 332.18259 | -4.2030563
181.08448 | -3.226115 | -3.7392669 | 0.0020428537 | 0 | 0 | -0.0018683516 | -10.711721 | 6.5436845 | 331.51303 | 332.18243 | -4.2030516
181.0845 | -3.2261093 | -3.7530811 | 9.7167249e-05 | 0 | 0 | 0.00017111303 | -10.76893 | 6.5473828 | 331.513 | 332.18231 | -4.2016244
181.08452 | -3.2261033 | -3.7608814 | -0.011705792 | 0 | 0 | 0.00034737767 | -10.773875 | 6.5434546 | 331.51294 | 332.18216 | -4.2043562
181.08454 | -3.2260976 | -3.7615361 | -0.013443816 | 0 | 0 | 0.00035880323 | -10.774196 | 6.5516343 | 331.51291 | 332.18204 | -4.2017393
181.08456 | -3.2260919 | -3.7748163 | -0.0055892426 | 0 | 0 | 0.00035946158 | -10.774214 | 6.5502162 | 331.51285 | 332.18188 | -4.2036505
181.08458 | -3.2260861 | -3.77596 | -0.0078125121 | 0 | 0 | 0.00035895332 | -10.774259 | 6.5479474 | 331.51282 | 332.18176 | -4.2023916
181.0846 | -3.2260804 | -3.7694209 | -0.012370176 | 0 | 0 | -0.00083017553 | -10.869608 | 6.5498848 | 331.51276 | 332.18161 | -4.2029934
181.08462 | -3.2260747 | -3.7820976 | -0.0025953655 | 0 | 0 | -0.00093294843 | -10.877848 | 6.5479226 | 331.51273 | 332.18149 | -4.2016191
181.08464 | -3.2260687 | -3.7964406 | 0.003334342 | 0 | 0 | -0.0009396103 | -10.878383 | 6.5434895 | 331.51266 | 332.18134 | -4.2029276
181.08466 | -3.226063 | -3.7910433 | -0.0056112581 | 0 | 0 | -0.00093999412 | -10.878414 | 6.5495014 | 331.51263 | 332.18121 | -4.2023287
181.08468 | -3.2260573 | -3.8037853 | -0.014375902 | 0 | 0 | -0.00094036484 | -10.87845 | 6.5436373 | 331.51257 | 332.18106 | -4.2022753
181.0847 | -3.2260516 | -3.7982805 | -0.0071323006 | 0 | 0 | -0.0017056045 | -10.954728 | 6.5495129 | 331.51254 | 332.18094 | -4.2029862
181.08472 | -3.2260458 | -3.8044031 | -0.005766815 | 0 | 0 | -0.0017717418 | -10.96132 | 6.5479031 | 331.51248 | 332.18079 | -4.2030478
181.08474 | -3.2260401 | -3.8115587 | -0.012192813 | 0 | 0 | -0.0017760288 | -10.961748 | 6.5541434 | 331.51245 | 332.18066 | -4.203052
181.08476 | -3.2260344 | -3.8055468 | -0.0076642204 | 0 | 0 | -0.0017762758 | -10.961773 | 6.5440292 | 331.51239 | 332.18051 | -4.203052
181.08478 | -3.2260284 | -3.8050077 | 0.0036246337 | 0 | 0 | -0.0017753178 | -10.961774 | 6.5474048 | 331.51236 | 332.18039 | -4.203052
181.0848 | -3.2260227 | -3.791743 | 0.00023004995 | 0 | 0 | 0.00034890734 | -10.961774 | 6.5434556 | 331.5123 | 332.18024 | -4.203052
181.08482 | -3.226017 | -3.8104579 | -0.013873916 | 0 | 0 | 0.00053249777 | -10.961774 | 6.549499 | 331.51227 | 332.18011 | -4.203052
181.08484 | -3.2260113 | -3.8187072 | -0.012179855 | 0 | 0 | 0.00054439827 | -10.961774 | 6.5436401 | 331.51221 | 332.17996 | -4.203052
181.08486 | -3.2260056 | -3.792918 | -0.0047502276 | 0 | 0 | 0.00054508395 | -10.961774 | 6.5559087 | 331.51218 | 332.17984 | -4.203052
181.08488 | -3.2259998 | -3.8105309 | -0.0084680831 | 0 | 0 | 0.00054446061 | -10.961783 | 6.5484514 | 331.51212 | 332.17969 | -4.203052
181.0849 | -3.2259941 | -3.8121014 | -0.011701682 | 0 | 0 | -0.00089955895 | -10.980852 | 6.5435205 | 331.51208 | 332.17957 | -4.203052
181.08492 | -3.2259884 | -3.8122044 | -0.0010854347 | 0 | 0 | -0.0010243612 | -10.982501 | 6.5431123 | 331.51202 | 332.17941 | -4.2030525
181.08494 | -3.2259827 | -3.8122103 | 0.002736541 | 0 | 0 | -0.0010324509 | -10.982607 | 6.5516086 | 331.51208 | 332.1796 | -4.2037663
181.08496 | -3.2259769 | -3.8122077 | -0.0078430641 | 0 | 0 | -0.0010329171 | -10.982614 | 6.5438204 | 331.51212 | 332.17978 | -4.203114
181.08498 | -3.2259712 | -3.805582 | -0.014567676 | 0 | 0 | -0.0010332533 | -10.982605 | 6.5495281 | 331.51218 | 332.17996 | -4.2044849
181.085 | -3.2259655 | -3.7917712 | -0.0071443757 | 0 | 0 | -0.001713459 | -10.963536 | 6.5542984 | 331.51221 | 332.18015 | -4.2031751
181.08502 | -3.2259595 | -3.79059 | -0.0050414433 | 0 | 0 | -0.0017722471 | -10.961887 | 6.5525641 | 331.51227 | 332.18033 | -4.2016311
181.08504 | -3.2259538 | -3.7905107 | -0.012129766 | 0 | 0 | -0.0017760579 | -10.961781 | 6.5438824 | 331.5123 | 332.18051 | -4.2029295
181.08506 | -3.2259481 | -3.7838871 | -0.0069359168 | 0 | 0 | -0.0017762774 | -10.961774 | 6.5495267 | 331.51236 | 332.18069 | -4.2037582
181.08508 | -3.2259424 | -3.7833116 | 0.0015088142 | 0 | 0 | -0.0017754342 | -10.961748 | 6.5436382 | 331.51239 | 332.18088 | -4.2031131
181.0851 | -3.2259367 | -3.7766492 | -0.0028575526 | 0 | 0 | 9.4184856e-05 | -10.904539 | 6.54738 | 331.51245 | 332.18106 | -4.2023416
181.08512 | -3.2259309 | -3.7628391 | -0.014136488 | 0 | 0 | 0.00025577037 | -10.899594 | 6.5434546 | 331.51248 | 332.18124 | -4.202991
181.08514 | -3.225925 | -3.7682745 | -0.011471058 | 0 | 0 | 0.00026624443 | -10.899273 | 6.5516343 | 331.51254 | 332.18143 | -4.2037621
181.08516 | -3.2259192 | -3.7621477 | -0.0054155304 | 0 | 0 | 0.00026684796 | -10.899255 | 6.5502162 | 331.51257 | 332.18161 | -4.203114
181.08518 | -3.2259135 | -3.7549858 | -0.010704227 | 0 | 0 | 0.00026621998 | -10.899219 | 6.5479474 | 331.51263 | 332.18179 | -4.2044854
181.0852 | -3.2259078 | -3.7477591 | -0.011892707 | 0 | 0 | -0.001178211 | -10.82294 | 6.5498829 | 331.51266 | 332.18198 | -4.2046046
181.08522 | -3.2259021 | -3.7471511 | 0.0010797398 | 0 | 0 | -0.0013030489 | -10.816348 | 6.5436635 | 331.51273 | 332.18216 | -4.2031837
181.08524 | -3.2258964 | -3.7537279 | 0.0014727666 | 0 | 0 | -0.0013111409 | -10.81592 | 6.5516443 | 331.51276 | 332.18234 | -4.2030602
181.08526 | -3.2258904 | -3.7476664 | -0.007956665 | 0 | 0 | -0.0013116072 | -10.815895 | 6.5438228 | 331.51282 | 332.18253 | -4.2030525
181.08528 | -3.2258847 | -3.7206569 | -0.01530119 | 0 | 0 | -0.0013118656 | -10.81585 | 6.5495262 | 331.51285 | 332.18271 | -4.203052
181.0853 | -3.225879 | -3.7249532 | -0.0072078919 | 0 | 0 | -0.0018221497 | -10.720502 | 6.5500312 | 331.51291 | 332.18289 | -4.203052
181.08532 | -3.2258732 | -3.7253656 | -0.0057716202 | 0 | 0 | -0.001866252 | -10.712262 | 6.5436687 | 331.51294 | 332.18307 | -4.203052
181.08534 | -3.2258675 | -3.705539 | -0.012192091 | 0 | 0 | -0.0018691107 | -10.711727 | 6.5431199 | 331.513 | 332.18326 | -4.203052
181.08536 | -3.2258618 | -3.7104347 | -0.0054871612 | 0 | 0 | -0.0018692755 | -10.711696 | 6.5473461 | 331.51303 | 332.18344 | -4.203052
181.08538 | -3.2258561 | -3.6910408 | 0.0030854051 | 0 | 0 | -0.0018683129 | -10.71166 | 6.5434508 | 331.51309 | 332.18362 | -4.2030525
181.0854 | -3.2258503 | -3.6959624 | -0.0027249926 | 0 | 0 | 0.00025614648 | -10.635382 | 6.5473719 | 331.51312 | 332.18381 | -4.2037668
181.08542 | -3.2258446 | -3.6699507 | -0.016304633 | 0 | 0 | 0.00043975699 | -10.62879 | 6.5519772 | 331.51318 | 332.18399 | -4.2038288
181.08544 | -3.2258389 | -3.6743093 | -0.010207762 | 0 | 0 | 0.00045165874 | -10.628362 | 6.5438409 | 331.51321 | 332.18417 | -4.2045465
181.08546 | -3.2258332 | -3.6681185 | -0.0060286867 | 0 | 0 | 0.00045234451 | -10.628337 | 6.5431323 | 331.51328 | 332.18436 | -4.2031803
181.08548 | -3.2258275 | -3.6741884 | -0.011485306 | 0 | 0 | 0.00045160449 | -10.628319 | 6.5494823 | 331.51331 | 332.18454 | -4.2044892
181.0855 | -3.2258217 | -3.6614742 | -0.011233346 | 0 | 0 | -0.0012475691 | -10.590178 | 6.5521622 | 331.51337 | 332.18472 | -4.203176
181.08552 | -3.2258158 | -3.633894 | 0.00041212793 | 0 | 0 | -0.0013944235 | -10.586883 | 6.5481215 | 331.5134 | 332.18491 | -4.2030602
181.08554 | -3.2258101 | -3.644769 | 0.0014128394 | 0 | 0 | -0.0014039428 | -10.586669 | 6.5541592 | 331.51346 | 332.18509 | -4.203053
181.08556 | -3.2258043 | -3.6391416 | -0.010137585 | 0 | 0 | -0.0014044913 | -10.586657 | 6.5482917 | 331.51349 | 332.18527 | -4.2037673
181.08558 | -3.2257986 | -3.6386347 | -0.014763846 | 0 | 0 | -0.0014046765 | -10.586612 | 6.54351 | 331.51355 | 332.18546 | -4.2045431
181.0856 | -3.2257929 | -3.6386013 | -0.007883247 | 0 | 0 | -0.0017448664 | -10.491263 | 6.5431118 | 331.51358 | 332.18564 | -4.2046089
181.08562 | -3.2257872 | -3.6385932 | -0.0072822552 | 0 | 0 | -0.0017742679 | -10.483023 | 6.5516109 | 331.51364 | 332.18582 | -4.2031837
181.08564 | -3.2257812 | -3.6253548 | -0.012321391 | 0 | 0 | -0.0017761737 | -10.482488 | 6.5480828 | 331.51367 | 332.186 | -4.2030602
181.08566 | -3.2257755 | -3.6242106 | -0.0054951836 | 0 | 0 | -0.0017762836 | -10.482457 | 6.5477629 | 331.51373 | 332.18619 | -4.203053
181.08568 | -3.2257698 | -3.6241336 | 0.0038096833 | 0 | 0 | -0.0017753183 | -10.482439 | 6.5498705 | 331.51376 | 332.18637 | -4.2037668
181.0857 | -3.225764 | -3.6175096 | -0.005566088 | 0 | 0 | 0.00034890723 | -10.444299 | 6.5436606 | 331.51382 | 332.18655 | -4.2038279
181.08572 | -3.2257583 | -3.6169343 | -0.017278256 | 0 | 0 | 0.00053249777 | -10.441004 | 6.5473843 | 331.51385 | 332.18674 | -4.2031174
181.08574 | -3.2257526 | -3.6102779 | -0.011738201 | 0 | 0 | 0.00054439827 | -10.44079 | 6.5498462 | 331.51392 | 332.18692 | -4.2016282
181.08576 | -3.2257466 | -3.6097064 | -0.0068855304 | 0 | 0 | 0.00054508395 | -10.440778 | 6.5436602 | 331.51395 | 332.1871 | -4.2036424
181.08578 | -3.2257409 | -3.6162887 | -0.012281896 | 0 | 0 | 0.00054426625 | -10.440768 | 6.5495167 | 331.51401 | 332.18729 | -4.2031054
181.0858 | -3.2257352 | -3.6168559 | -0.0098493304 | 0 | 0 | -0.0013248377 | -10.421699 | 6.5521669 | 331.51404 | 332.18747 | -4.2030554
181.08582 | -3.2257295 | -3.6102734 | 0.00053290103 | 0 | 0 | -0.0014863787 | -10.42005 | 6.554512 | 331.5141 | 332.18765 | -4.2016234
181.08584 | -3.2257237 | -3.6097095 | 0.0006939717 | 0 | 0 | -0.0014968499 | -10.419944 | 6.5440512 | 331.51413 | 332.18784 | -4.2029276
181.08586 | -3.225718 | -3.6229174 | -0.011652054 | 0 | 0 | -0.0014974533 | -10.419937 | 6.5431447 | 331.51419 | 332.18802 | -4.2023292
181.08588 | -3.2257123 | -3.6372857 | -0.014893065 | 0 | 0 | -0.0014976024 | -10.419963 | 6.5473518 | 331.51422 | 332.1882 | -4.2029896
181.0859 | -3.2257066 | -3.6120358 | -0.0071670446 | 0 | 0 | -0.0017527243 | -10.477171 | 6.5519776 | 331.51428 | 332.18839 | -4.2030478
181.08592 | -3.2257009 | -3.6296811 | -0.0086722299 | 0 | 0 | -0.0017747737 | -10.482116 | 6.5481091 | 331.51431 | 332.18857 | -4.2030516
181.08594 | -3.2256951 | -3.624634 | -0.012442197 | 0 | 0 | -0.0017762028 | -10.482437 | 6.5520287 | 331.51437 | 332.18878 | -4.2016234
181.08596 | -3.2256894 | -3.6241651 | -0.0040520984 | 0 | 0 | -0.0017762852 | -10.482455 | 6.5523734 | 331.5144 | 332.18896 | -4.2022133
181.08598 | -3.2256837 | -3.6241338 | 0.0032082428 | 0 | 0 | -0.0017753571 | -10.482439 | 6.550262 | 331.51447 | 332.18915 | -4.2015533
181.086 | -3.225678 | -3.6241348 | -0.0063449736 | 0 | 0 | 0.00026400678 | -10.444299 | 6.5436869 | 331.5145 | 332.18933 | -4.2029233
181.08602 | -3.225672 | -3.6307542 | -0.015166134 | 0 | 0 | 0.00044026278 | -10.441004 | 6.5495157 | 331.51456 | 332.18951 | -4.2023282
181.08604 | -3.2256663 | -3.6313293 | -0.0093768798 | 0 | 0 | 0.00045168775 | -10.44079 | 6.5479026 | 331.51459 | 332.1897 | -4.2015615
181.08606 | -3.2256606 | -3.6379886 | -0.0066853906 | 0 | 0 | 0.00045234608 | -10.440778 | 6.552012 | 331.51465 | 332.18988 | -4.2036381
181.08608 | -3.2256548 | -3.6451883 | -0.012268676 | 0 | 0 | 0.00045156569 | -10.440803 | 6.5438476 | 331.51468 | 332.19006 | -4.203105
181.0861 | -3.2256491 | -3.6590393 | -0.0091221714 | 0 | 0 | -0.0013326765 | -10.498012 | 6.5516582 | 331.51474 | 332.19025 | -4.2016263
181.08612 | -3.2256434 | -3.666842 | 0.0013211167 | 0 | 0 | -0.0014868831 | -10.502957 | 6.5480862 | 331.51477 | 332.19043 | -4.2014995
181.08614 | -3.2256374 | -3.6674936 | -0.00069152052 | 0 | 0 | -0.0014968788 | -10.503278 | 6.5477605 | 331.51483 | 332.19061 | -4.2022061
181.08616 | -3.2256317 | -3.6741633 | -0.013950259 | 0 | 0 | -0.0014974548 | -10.503296 | 6.5434775 | 331.51486 | 332.1908 | -4.202981
181.08618 | -3.225626 | -3.6945865 | -0.014362717 | 0 | 0 | -0.0014975637 | -10.503358 | 6.5473709 | 331.51492 | 332.19098 | -4.2016182
181.0862 | -3.2256203 | -3.6764884 | -0.0063908594 | 0 | 0 | -0.0016675965 | -10.636844 | 6.547718 | 331.51495 | 332.19116 | -4.2014995
181.08622 | -3.2256145 | -3.6881242 | -0.0086067989 | 0 | 0 | -0.0016822917 | -10.648382 | 6.5519996 | 331.51501 | 332.19135 | -4.2029204
181.08624 | -3.2256088 | -3.6891699 | -0.013888258 | 0 | 0 | -0.0016832442 | -10.649129 | 6.5438461 | 331.51505 | 332.19153 | -4.203043
181.08626 | -3.2256029 | -3.7024736 | -0.0019990292 | 0 | 0 | -0.0016832992 | -10.649172 | 6.5495267 | 331.51511 | 332.19171 | -4.201623
181.08628 | -3.2255971 | -3.6970115 | 0.0033877213 | 0 | 0 | -0.0016824085 | -10.649175 | 6.5479035 | 331.51514 | 332.19189 | -4.2029281
181.0863 | -3.2255914 | -3.7163746 | -0.0077857417 | 0 | 0 | 0.00027186642 | -10.649175 | 6.5520144 | 331.5152 | 332.19208 | -4.2030439
181.08632 | -3.2255857 | -3.7246807 | -0.016016196 | 0 | 0 | 0.00044076846 | -10.649175 | 6.5502386 | 331.51523 | 332.19226 | -4.2030511
181.08634 | -3.22558 | -3.7319813 | -0.0094473269 | 0 | 0 | 0.0004517168 | -10.649175 | 6.5436854 | 331.51529 | 332.19244 | -4.2016244
181.08636 | -3.2255743 | -3.7325969 | -0.0059638345 | 0 | 0 | 0.00045234765 | -10.649175 | 6.5495138 | 331.51532 | 332.19263 | -4.2043567
181.08638 | -3.2255685 | -3.7326365 | -0.012206182 | 0 | 0 | 0.00045156578 | -10.649219 | 6.5436373 | 331.51538 | 332.19281 | -4.2024522
181.0864 | -3.2255628 | -3.7326417 | -0.0091177868 | 0 | 0 | -0.0013326765 | -10.744568 | 6.5473828 | 331.51541 | 332.19299 | -4.2015691
181.08642 | -3.2255571 | -3.739264 | 0.0020459204 | 0 | 0 | -0.0014868831 | -10.752808 | 6.5498495 | 331.51547 | 332.19318 | -4.2029243
181.08644 | -3.2255514 | -3.7464616 | -0.002081 | 0 | 0 | -0.0014968788 | -10.753343 | 6.5521879 | 331.5155 | 332.19336 | -4.2016149
181.08646 | -3.2255456 | -3.7603064 | -0.014071039 | 0 | 0 | -0.0014974548 | -10.753374 | 6.5523853 | 331.51556 | 332.19354 | -4.2029276
181.08648 | -3.2255399 | -3.7548764 | -0.012919631 | 0 | 0 | -0.0014974859 | -10.753401 | 6.5523963 | 331.51559 | 332.19373 | -4.2016149
181.0865 | -3.225534 | -3.7676227 | -0.0069929636 | 0 | 0 | -0.0014974875 | -10.810609 | 6.5481348 | 331.51566 | 332.19391 | -4.2029281
181.08652 | -3.2255282 | -3.7753415 | -0.010838188 | 0 | 0 | -0.0014974877 | -10.815554 | 6.5498948 | 331.51569 | 332.19409 | -4.2030435
181.08654 | -3.2255225 | -3.7495236 | -0.012628394 | 0 | 0 | -0.0014974877 | -10.815875 | 6.543664 | 331.51575 | 332.19427 | -4.2023363
181.08656 | -3.2255168 | -3.7803731 | -0.001161102 | 0 | 0 | -0.0014974877 | -10.815893 | 6.5516477 | 331.51578 | 332.19446 | -4.2015615
181.08658 | -3.2255111 | -3.7830937 | 0.0027320639 | 0 | 0 | -0.0014967106 | -10.815929 | 6.5502167 | 331.51584 | 332.19464 | -4.2022099
181.0866 | -3.2255054 | -3.7965062 | -0.0071169203 | 0 | 0 | 0.00020253868 | -10.892208 | 6.5479445 | 331.51587 | 332.19482 | -4.2036963
181.08662 | -3.2254996 | -3.791044 | -0.013779847 | 0 | 0 | 0.00034939972 | -10.8988 | 6.5434895 | 331.51593 | 332.19501 | -4.2031097
181.08664 | -3.2254937 | -3.7971632 | -0.0092556253 | 0 | 0 | 0.00035891932 | -10.899228 | 6.5473742 | 331.51596 | 332.19519 | -4.2037697
181.08666 | -3.2254879 | -3.791086 | -0.0066774995 | 0 | 0 | 0.00035946778 | -10.899253 | 6.551981 | 331.51602 | 332.19537 | -4.2031136
181.08668 | -3.2254822 | -3.7971656 | -0.012267224 | 0 | 0 | 0.00035872037 | -10.899271 | 6.5523686 | 331.51605 | 332.19556 | -4.2016273
181.0867 | -3.2254765 | -3.7910862 | -0.00694441 | 0 | 0 | -0.0013405274 | -10.937412 | 6.5438681 | 331.51611 | 332.19574 | -4.2029281
181.08672 | -3.2254708 | -3.7971656 | 0.0022332107 | 0 | 0 | -0.0014873883 | -10.940707 | 6.5473967 | 331.51614 | 332.19592 | -4.2016144
181.08674 | -3.2254651 | -3.7910922 | -0.0035201332 | 0 | 0 | -0.0014969079 | -10.940921 | 6.5477204 | 331.5162 | 332.19611 | -4.201499
181.08676 | -3.2254591 | -3.8104136 | -0.014195106 | 0 | 0 | -0.0014974563 | -10.940933 | 6.5541344 | 331.51624 | 332.19629 | -4.20292
181.08678 | -3.2254534 | -3.8120947 | -0.011474888 | 0 | 0 | -0.0014974083 | -10.940951 | 6.5504255 | 331.5163 | 332.19647 | -4.2016149
181.0868 | -3.2254477 | -3.8122041 | -0.0054160836 | 0 | 0 | -0.0013273428 | -10.979092 | 6.5522237 | 331.51633 | 332.19666 | -4.2029281
181.08682 | -3.2254419 | -3.8122044 | -0.011430325 | 0 | 0 | -0.0013126445 | -10.982387 | 6.5502558 | 331.51639 | 332.19684 | -4.2030439
181.08684 | -3.2254362 | -3.7989626 | -0.011956126 | 0 | 0 | -0.0013116918 | -10.982601 | 6.5522122 | 331.51642 | 332.19702 | -4.2030516
181.08686 | -3.2254307 | -3.7911959 | -0.0003758368 | 0 | 0 | -0.0013116369 | -10.982613 | 6.5481195 | 331.51648 | 332.1972 | -4.203052
181.08688 | -3.2254248 | -3.7839274 | 0.0027980129 | 0 | 0 | -0.0013109345 | -10.982579 | 6.5435038 | 331.51651 | 332.19739 | -4.2030516
181.0869 | -3.225419 | -3.7767041 | -0.008564801 | 0 | 0 | 0.00021824795 | -10.9063 | 6.5537691 | 331.51657 | 332.19757 | -4.2023373
181.08692 | -3.2254133 | -3.7959476 | -0.013904111 | 0 | 0 | 0.0003504105 | -10.899708 | 6.5503983 | 331.5166 | 332.19775 | -4.2029901
181.08694 | -3.2254076 | -3.7910018 | -0.0070856772 | 0 | 0 | 0.00035897736 | -10.89928 | 6.543694 | 331.51666 | 332.19794 | -4.2016187
181.08696 | -3.2254019 | -3.7839196 | -0.005037277 | 0 | 0 | 0.00035947096 | -10.899255 | 6.5452571 | 331.51669 | 332.19812 | -4.2014995
181.08698 | -3.2253962 | -3.7833104 | -0.011402132 | 0 | 0 | 0.00035875945 | -10.899254 | 6.553925 | 331.51675 | 332.1983 | -4.2029214
181.087 | -3.2253902 | -3.7700329 | -0.003968996 | 0 | 0 | -0.00125542 | -10.899254 | 6.5440116 | 331.51678 | 332.19849 | -4.2044721
181.08702 | -3.2253845 | -3.7688806 | 0.0032148103 | 0 | 0 | -0.0013949289 | -10.899254 | 6.5388808 | 331.51685 | 332.19867 | -4.2031751
181.08704 | -3.2253788 | -3.7555645 | -0.0034408527 | 0 | 0 | -0.0014039718 | -10.899254 | 6.5512433 | 331.51688 | 332.19885 | -4.2030597
181.08706 | -3.225373 | -3.747803 | -0.014189756 | 0 | 0 | -0.0014044929 | -10.899254 | 6.5459285 | 331.51694 | 332.19904 | -4.2016234
181.08708 | -3.2253673 | -3.760392 | -0.010748515 | 0 | 0 | -0.0014044433 | -10.899228 | 6.5497069 | 331.51697 | 332.19922 | -4.2029285
181.0871 | -3.2253616 | -3.7548752 | -0.0053536468 | 0 | 0 | -0.0012343915 | -10.84202 | 6.5457797 | 331.51703 | 332.1994 | -4.2037578
181.08712 | -3.2253559 | -3.7543724 | -0.012151346 | 0 | 0 | -0.0012196943 | -10.837075 | 6.543304 | 331.51706 | 332.19958 | -4.2031136
181.08714 | -3.2253499 | -3.7477138 | -0.0098402444 | 0 | 0 | -0.0012187418 | -10.836754 | 6.5494905 | 331.51712 | 332.19977 | -4.2030563
181.08716 | -3.2253442 | -3.733901 | 0.001985369 | 0 | 0 | -0.0012186868 | -10.836736 | 6.5457687 | 331.51715 | 332.19995 | -4.203052
181.08718 | -3.2253385 | -3.7327137 | 0.0022729305 | 0 | 0 | -0.0012180621 | -10.8367 | 6.5496974 | 331.51721 | 332.20013 | -4.2030516
181.0872 | -3.2253327 | -3.7194016 | -0.0086145923 | 0 | 0 | 0.00014131605 | -10.760421 | 6.5479107 | 331.51724 | 332.20032 | -4.2023373
181.08722 | -3.225327 | -3.7248664 | -0.013906769 | 0 | 0 | 0.00025880296 | -10.753829 | 6.5434895 | 331.5173 | 332.2005 | -4.2037039
181.08724 | -3.2253213 | -3.7121162 | -0.0056343633 | 0 | 0 | 0.00026641853 | -10.753401 | 6.5516329 | 331.51733 | 332.20068 | -4.2023954
181.08726 | -3.2253153 | -3.6911502 | -0.006363953 | 0 | 0 | 0.00026685733 | -10.753376 | 6.5438228 | 331.5174 | 332.20087 | -4.2029948
181.08728 | -3.2253096 | -3.6959836 | -0.01151917 | 0 | 0 | 0.0002661816 | -10.753331 | 6.5516558 | 331.51743 | 332.20105 | -4.2044768
181.0873 | -3.2253039 | -3.7030447 | -0.0032495814 | 0 | 0 | -0.0012632484 | -10.657982 | 6.5459557 | 331.51749 | 332.20123 | -4.2031755
181.08732 | -3.2252982 | -3.6705568 | 0.0054538618 | 0 | 0 | -0.0013954326 | -10.649742 | 6.5518422 | 331.51752 | 332.20142 | -4.2030602
181.08734 | -3.2252927 | -3.6809676 | -0.0047007939 | 0 | 0 | -0.0014040007 | -10.649207 | 6.5502305 | 331.51758 | 332.2016 | -4.2030525
181.08736 | -3.225287 | -3.6686928 | -0.014302166 | 0 | 0 | -0.0014044944 | -10.649176 | 6.5522118 | 331.51761 | 332.20178 | -4.2030525
181.08738 | -3.225281 | -3.6742287 | -0.0093042832 | 0 | 0 | -0.0014043656 | -10.649149 | 6.5502539 | 331.51767 | 332.20197 | -4.2037663
181.0874 | -3.2252753 | -3.668108 | -0.0045022261 | 0 | 0 | -0.0010643511 | -10.591941 | 6.5500784 | 331.5177 | 332.20215 | -4.2031136
181.08742 | -3.2252696 | -3.6609464 | -0.011353736 | 0 | 0 | -0.0010349646 | -10.586996 | 6.5436759 | 331.51776 | 332.20233 | -4.2030563
181.08744 | -3.2252638 | -3.6537137 | -0.0083207842 | 0 | 0 | -0.0010330597 | -10.586675 | 6.5516481 | 331.51779 | 332.20251 | -4.2030516
181.08746 | -3.2252581 | -3.639864 | 0.0021145388 | 0 | 0 | -0.0010329499 | -10.586657 | 6.5502167 | 331.51785 | 332.2027 | -4.2023377
181.08748 | -3.2252524 | -3.6386805 | 0.00082781469 | 0 | 0 | -0.0010324776 | -10.586612 | 6.5479445 | 331.51788 | 332.20288 | -4.2044191
181.0875 | -3.2252464 | -3.6385977 | -0.011642445 | 0 | 0 | -1.2959586e-05 | -10.491263 | 6.5434875 | 331.51794 | 332.20306 | -4.2031717
181.08752 | -3.2252407 | -3.625355 | -0.012713836 | 0 | 0 | 7.5154196e-05 | -10.483023 | 6.5431075 | 331.51797 | 332.20325 | -4.2030602
181.08754 | -3.225235 | -3.6242075 | -0.0040743444 | 0 | 0 | 8.0865793e-05 | -10.482488 | 6.5452161 | 331.51804 | 332.20343 | -4.2030525
181.08756 | -3.2252293 | -3.6175108 | -0.0062306877 | 0 | 0 | 8.1194878e-05 | -10.482457 | 6.5475283 | 331.51807 | 332.20361 | -4.203052
181.08758 | -3.2252235 | -3.6103153 | -0.010057787 | 0 | 0 | 8.0668709e-05 | -10.482421 | 6.5434623 | 331.51813 | 332.2038 | -4.203052
181.0876 | -3.2252178 | -3.6097059 | -0.0016714114 | 0 | 0 | -0.0011088109 | -10.406143 | 6.5452371 | 331.51816 | 332.20398 | -4.203052
181.08762 | -3.2252119 | -3.6096697 | 0.0055871983 | 0 | 0 | -0.001211614 | -10.399551 | 6.5432701 | 331.51822 | 332.20416 | -4.203052
181.08764 | -3.2252061 | -3.6162837 | -0.0054176101 | 0 | 0 | -0.001218278 | -10.399123 | 6.5516186 | 331.51825 | 332.20435 | -4.203052
181.08766 | -3.2252004 | -3.6102333 | -0.012911589 | 0 | 0 | -0.0012186618 | -10.399098 | 6.543819 | 331.51831 | 332.20453 | -4.2030525
181.08768 | -3.2251947 | -3.6030788 | -0.0077306461 | 0 | 0 | -0.001218527 | -10.399088 | 6.5452619 | 331.51834 | 332.20471 | -4.2037663
181.0877 | -3.225189 | -3.6024718 | -0.0043684845 | 0 | 0 | -0.0008785039 | -10.380019 | 6.5475349 | 331.5184 | 332.2049 | -4.203114
181.08772 | -3.2251832 | -3.6024358 | -0.010618727 | 0 | 0 | -0.00084911671 | -10.37837 | 6.5519881 | 331.51843 | 332.20508 | -4.2037702
181.08774 | -3.2251775 | -3.60905 | -0.0075304541 | 0 | 0 | -0.00084721181 | -10.378264 | 6.5438461 | 331.51849 | 332.20526 | -4.203114
181.08776 | -3.2251716 | -3.6030054 | 0.0043596448 | 0 | 0 | -0.00084710203 | -10.378257 | 6.5516562 | 331.51852 | 332.20544 | -4.2030563
181.08778 | -3.2251658 | -3.609087 | 0.0010200466 | 0 | 0 | -0.00084670767 | -10.378266 | 6.5438199 | 331.51859 | 332.20563 | -4.203052
181.0878 | -3.2251601 | -3.6030016 | -0.012354564 | 0 | 0 | 2.748988e-06 | -10.397335 | 6.5431285 | 331.51862 | 332.20581 | -4.2030525
181.08782 | -3.2251546 | -3.5958512 | -0.011323628 | 0 | 0 | 7.6164943e-05 | -10.398984 | 6.543087 | 331.51868 | 332.20599 | -4.2037663
181.08784 | -3.2251489 | -3.6084857 | -0.0039531938 | 0 | 0 | 8.0923804e-05 | -10.39909 | 6.5516071 | 331.51871 | 332.20618 | -4.2031136
181.08786 | -3.2251432 | -3.6162069 | -0.00694835 | 0 | 0 | 8.1198006e-05 | -10.399097 | 6.5438213 | 331.51877 | 332.20636 | -4.2030568
181.08788 | -3.2251372 | -3.6102347 | -0.010845765 | 0 | 0 | 8.0629972e-05 | -10.399097 | 6.5516548 | 331.5188 | 332.20654 | -4.2044811
181.0879 | -3.2251315 | -3.6163201 | -0.0010133014 | 0 | 0 | -0.0011939046 | -10.399097 | 6.5438242 | 331.51886 | 332.20673 | -4.203176
181.08792 | -3.2251258 | -3.6102445 | 0.0049203443 | 0 | 0 | -0.0013040586 | -10.399097 | 6.5516553 | 331.51889 | 332.20691 | -4.2030602
181.08794 | -3.2251201 | -3.622946 | -0.0054764738 | 0 | 0 | -0.0013111989 | -10.399097 | 6.5438223 | 331.51895 | 332.20712 | -4.2037663
181.08796 | -3.2251143 | -3.6240613 | -0.012915101 | 0 | 0 | -0.0013116102 | -10.399097 | 6.5473914 | 331.51898 | 332.20731 | -4.2031131
181.08798 | -3.2251086 | -3.6373658 | -0.0070053027 | 0 | 0 | -0.0013113993 | -10.399132 | 6.5434561 | 331.51904 | 332.20749 | -4.2023416
181.088 | -3.2251027 | -3.6252818 | -0.0035812475 | 0 | 0 | -0.00080142717 | -10.47541 | 6.5537648 | 331.51907 | 332.20767 | -4.2029905
181.08802 | -3.2250969 | -3.6374536 | -0.012003492 | 0 | 0 | -0.00075735181 | -10.482002 | 6.5482707 | 331.51913 | 332.20786 | -4.2030478
181.08804 | -3.2250912 | -3.6451504 | -0.0062003448 | 0 | 0 | -0.0007544948 | -10.48243 | 6.5520353 | 331.51917 | 332.20804 | -4.203052
181.08806 | -3.2250855 | -3.6524119 | 0.0044761929 | 0 | 0 | -0.00075433013 | -10.482455 | 6.5438447 | 331.51923 | 332.20822 | -4.2030516
181.08808 | -3.2250798 | -3.6530254 | -0.0011496837 | 0 | 0 | -0.00075408811 | -10.482473 | 6.5431318 | 331.51926 | 332.2084 | -4.2023368
181.0881 | -3.2250741 | -3.6530769 | -0.012542307 | 0 | 0 | -0.00024429732 | -10.520615 | 6.5473475 | 331.51932 | 332.20859 | -4.2022762
181.08812 | -3.2250681 | -3.6795499 | -0.011336134 | 0 | 0 | -0.00020023761 | -10.52391 | 6.5455818 | 331.51935 | 332.20877 | -4.2044148
181.08814 | -3.2250624 | -3.6686032 | -0.0046801255 | 0 | 0 | -0.00019738165 | -10.524124 | 6.5454226 | 331.51941 | 332.20895 | -4.2031717
181.08816 | -3.2250566 | -3.6742325 | -0.0091893254 | 0 | 0 | -0.0001972171 | -10.524136 | 6.547543 | 331.51944 | 332.20914 | -4.2030602
181.08818 | -3.2250509 | -3.6879809 | -0.011037759 | 0 | 0 | -0.00019767456 | -10.524181 | 6.5477271 | 331.5195 | 332.20932 | -4.2037663
181.0882 | -3.2250452 | -3.6957774 | -0.00029998514 | 0 | 0 | -0.0012174378 | -10.619529 | 6.5477405 | 331.51953 | 332.2095 | -4.2031136
181.08822 | -3.2250395 | -3.6964319 | 0.0042556319 | 0 | 0 | -0.0013055728 | -10.627769 | 6.5498729 | 331.51959 | 332.20969 | -4.2030563
181.08824 | -3.2250335 | -3.7097089 | -0.0069865179 | 0 | 0 | -0.0013112858 | -10.628304 | 6.5521851 | 331.51962 | 332.20987 | -4.203052
181.08826 | -3.2250278 | -3.7042363 | -0.013044368 | 0 | 0 | -0.001311615 | -10.628335 | 6.5438614 | 331.51968 | 332.21005 | -4.203052
181.08828 | -3.2250221 | -3.7037475 | -0.0070146513 | 0 | 0 | -0.0013113996 | -10.628353 | 6.5580544 | 331.51971 | 332.21024 | -4.203052
181.0883 | -3.2250164 | -3.7235727 | -0.005759134 | 0 | 0 | -0.00080142717 | -10.666494 | 6.5486364 | 331.51978 | 332.21042 | -4.2030516
181.08832 | -3.2250109 | -3.7252903 | -0.012191373 | 0 | 0 | -0.00075735181 | -10.669789 | 6.5435343 | 331.51981 | 332.2106 | -4.2016234
181.08834 | -3.2250051 | -3.7320266 | -0.0054871226 | 0 | 0 | -0.0007544948 | -10.670003 | 6.5473752 | 331.51987 | 332.21078 | -4.2029276
181.08836 | -3.2249994 | -3.7458439 | 0.0030854086 | 0 | 0 | -0.00075433013 | -10.670015 | 6.5498476 | 331.5199 | 332.21097 | -4.2016149
181.08838 | -3.2249935 | -3.7470224 | -0.0027239963 | 0 | 0 | -0.00075416581 | -10.670068 | 6.5479236 | 331.51996 | 332.21115 | -4.2029281
181.0884 | -3.2249877 | -3.7404854 | -0.014127889 | 0 | 0 | -0.00041427778 | -10.784487 | 6.5498834 | 331.51999 | 332.21133 | -4.2030435
181.08842 | -3.224982 | -3.7531562 | -0.011470232 | 0 | 0 | -0.00038490232 | -10.794375 | 6.5479255 | 331.52005 | 332.21152 | -4.201623
181.08844 | -3.2249763 | -3.7542727 | -0.0046897498 | 0 | 0 | -0.00038299817 | -10.795016 | 6.5498815 | 331.52008 | 332.2117 | -4.2029281
181.08846 | -3.2249706 | -3.7741966 | -0.011366894 | 0 | 0 | -0.00038288848 | -10.795053 | 6.5436625 | 331.52014 | 332.21188 | -4.2030435
181.08848 | -3.2249649 | -3.7626848 | -0.010499555 | 0 | 0 | -0.00038323228 | -10.795072 | 6.5495143 | 331.52017 | 332.21207 | -4.201623
181.0885 | -3.2249589 | -3.7748938 | 0.00047532679 | 0 | 0 | -0.0011480382 | -10.833213 | 6.5479026 | 331.52023 | 332.21225 | -4.2029276
181.08852 | -3.2249532 | -3.7825863 | 0.0014169313 | 0 | 0 | -0.0012141381 | -10.836508 | 6.5520129 | 331.52026 | 332.21243 | -4.2023287
181.08854 | -3.2249475 | -3.7766123 | -0.010137017 | 0 | 0 | -0.0012184228 | -10.836722 | 6.545979 | 331.52032 | 332.21262 | -4.2022753
181.08856 | -3.2249417 | -3.7827036 | -0.014037083 | 0 | 0 | -0.0012186696 | -10.836734 | 6.5518427 | 331.52036 | 332.2128 | -4.2029862
181.08858 | -3.224936 | -3.7898602 | -0.006368509 | 0 | 0 | -0.0012184498 | -10.83677 | 6.5480957 | 331.52042 | 332.21298 | -4.2030478
181.0886 | -3.2249303 | -3.7904646 | -0.0057020984 | 0 | 0 | -0.00070851814 | -10.913048 | 6.5435004 | 331.52045 | 332.21317 | -4.2030525
181.08862 | -3.2249243 | -3.7838905 | -0.013638581 | 0 | 0 | -0.00066444627 | -10.91964 | 6.5495052 | 331.52051 | 332.21335 | -4.2037663
181.08864 | -3.2249186 | -3.7965591 | -0.0048862519 | 0 | 0 | -0.00066158955 | -10.920068 | 6.5500326 | 331.52054 | 332.21353 | -4.2023997
181.08866 | -3.2249129 | -3.7976604 | 0.0031387145 | 0 | 0 | -0.00066142489 | -10.920093 | 6.5500679 | 331.5206 | 332.21371 | -4.2029943
181.08868 | -3.2249072 | -3.7844999 | -0.0056245518 | 0 | 0 | -0.00066145486 | -10.920085 | 6.5522008 | 331.52063 | 332.2139 | -4.2030482
181.0887 | -3.2249014 | -3.7966015 | -0.015830271 | 0 | 0 | -0.00074646802 | -10.901016 | 6.5502515 | 331.52069 | 332.21408 | -4.203052
181.08872 | -3.2248957 | -3.8042881 | -0.012338671 | 0 | 0 | -0.00075381546 | -10.899367 | 6.5458145 | 331.52072 | 332.21426 | -4.203052
181.08874 | -3.2248898 | -3.7983079 | -0.0062140743 | 0 | 0 | -0.00075429172 | -10.899261 | 6.5433035 | 331.52078 | 332.21445 | -4.203052
181.08876 | -3.224884 | -3.7911601 | -0.012223406 | 0 | 0 | -0.00075431919 | -10.899254 | 6.5430951 | 331.52081 | 332.21463 | -4.203052
181.08878 | -3.2248783 | -3.7971699 | -0.011296791 | 0 | 0 | -0.00075455394 | -10.899271 | 6.5452147 | 331.52087 | 332.21481 | -4.203052
181.0888 | -3.2248728 | -3.7910833 | 0.00040769114 | 0 | 0 | -0.0012645273 | -10.937412 | 6.5475307 | 331.5209 | 332.215 | -4.203052
181.08882 | -3.2248671 | -3.7905431 | 0.00068585313 | 0 | 0 | -0.0013086027 | -10.940707 | 6.5498557 | 331.52097 | 332.21518 | -4.203052
181.08884 | -3.2248614 | -3.7838919 | -0.011653187 | 0 | 0 | -0.0013114598 | -10.940921 | 6.5436616 | 331.521 | 332.21536 | -4.2030511
181.08886 | -3.2248554 | -3.7899339 | -0.016345404 | 0 | 0 | -0.0013116243 | -10.940933 | 6.5516443 | 331.52106 | 332.21555 | -4.2009082
181.08888 | -3.2248497 | -3.7838495 | -0.0094695529 | 0 | 0 | -0.0013115166 | -10.940917 | 6.5438228 | 331.52109 | 332.21573 | -4.2021518
181.0889 | -3.224844 | -3.7833123 | -0.0081431242 | 0 | 0 | -0.0010564995 | -10.902776 | 6.5495234 | 331.52115 | 332.21591 | -4.2029781
181.08892 | -3.2248383 | -3.7832711 | -0.013844426 | 0 | 0 | -0.0010344593 | -10.899481 | 6.5436387 | 331.52118 | 332.21609 | -4.2016182
181.08894 | -3.2248325 | -3.7700338 | -0.0063515981 | 0 | 0 | -0.0010330307 | -10.899267 | 6.5495129 | 331.52124 | 332.21628 | -4.201499
181.08896 | -3.2248268 | -3.775506 | 0.0030117885 | 0 | 0 | -0.0010329483 | -10.899255 | 6.5479012 | 331.52127 | 332.21646 | -4.2014909
181.08898 | -3.2248211 | -3.7693784 | -0.0070843794 | 0 | 0 | -0.001032905 | -10.899237 | 6.5498829 | 331.52133 | 332.21664 | -4.2014909
181.089 | -3.2248151 | -3.7556064 | -0.01668226 | 0 | 0 | -0.00094787061 | -10.861097 | 6.5500541 | 331.52136 | 332.21683 | -4.2029195
181.08902 | -3.2248094 | -3.7676597 | -0.012409912 | 0 | 0 | -0.00094052136 | -10.857802 | 6.5436697 | 331.52142 | 332.21701 | -4.2016149
181.08904 | -3.2248037 | -3.7554889 | -0.0069456934 | 0 | 0 | -0.00094004505 | -10.857588 | 6.5431185 | 331.52145 | 332.21719 | -4.2029281
181.08906 | -3.224798 | -3.7544084 | -0.014463493 | 0 | 0 | -0.00094001758 | -10.857576 | 6.5430861 | 331.52151 | 332.21738 | -4.2030435
181.08908 | -3.2247922 | -3.7410996 | -0.010762642 | 0 | 0 | -0.00094013265 | -10.85754 | 6.5516095 | 331.52155 | 332.21756 | -4.201623
181.0891 | -3.2247865 | -3.7399542 | 0.0011834329 | 0 | 0 | -0.0011951295 | -10.781261 | 6.5480828 | 331.52161 | 332.21774 | -4.2022142
181.08912 | -3.2247806 | -3.7464905 | -0.00070035656 | 0 | 0 | -0.0012171682 | -10.774669 | 6.5477605 | 331.52164 | 332.21793 | -4.2029815
181.08914 | -3.2247748 | -3.7272031 | -0.013951429 | 0 | 0 | -0.0012185967 | -10.774241 | 6.5434756 | 331.5217 | 332.21811 | -4.2016187
181.08916 | -3.2247691 | -3.7321401 | -0.015815251 | 0 | 0 | -0.001218679 | -10.774216 | 6.5431099 | 331.52173 | 332.21829 | -4.2029276
181.08918 | -3.2247634 | -3.7259865 | -0.0072431173 | 0 | 0 | -0.0012184891 | -10.774198 | 6.5516095 | 331.52179 | 332.21848 | -4.2016149
181.0892 | -3.2247577 | -3.7320526 | -0.010128344 | 0 | 0 | -0.00079357065 | -10.736057 | 6.5459514 | 331.52182 | 332.21866 | -4.2029276
181.08922 | -3.2247519 | -3.7061121 | -0.012567904 | 0 | 0 | -0.00075684622 | -10.732762 | 6.5475779 | 331.52188 | 332.21884 | -4.2016144
181.08924 | -3.224746 | -3.7038589 | -0.0040605767 | 0 | 0 | -0.00075446576 | -10.732548 | 6.54773 | 331.52191 | 332.21902 | -4.201499
181.08926 | -3.2247403 | -3.7037094 | 0.0024816876 | 0 | 0 | -0.00075432856 | -10.732536 | 6.5498681 | 331.52197 | 332.21921 | -4.20292
181.08928 | -3.2247348 | -3.6970787 | -0.0064080842 | 0 | 0 | -0.00075435999 | -10.7325 | 6.5436583 | 331.522 | 332.21939 | -4.2023287
181.0893 | -3.2247291 | -3.6898868 | -0.015895767 | 0 | 0 | -0.00083925412 | -10.656221 | 6.5431204 | 331.52206 | 332.21957 | -4.2029891
181.08932 | -3.2247233 | -3.6892688 | -0.01016588 | 0 | 0 | -0.00084659125 | -10.649629 | 6.5494795 | 331.52209 | 332.21976 | -4.2016191
181.08934 | -3.2247176 | -3.6693716 | -0.0067528835 | 0 | 0 | -0.00084706681 | -10.649201 | 6.5479007 | 331.52216 | 332.21994 | -4.2029281
181.08936 | -3.2247117 | -3.6676495 | -0.01372463 | 0 | 0 | -0.00084709423 | -10.649176 | 6.5520144 | 331.52219 | 332.22012 | -4.2030439
181.08938 | -3.2247059 | -3.6609221 | -0.0099739386 | 0 | 0 | -0.00084721239 | -10.649131 | 6.5502405 | 331.52225 | 332.22031 | -4.2030511
181.0894 | -3.2247002 | -3.6669629 | 0.0012492228 | 0 | 0 | -0.0011023149 | -10.553783 | 6.547946 | 331.52228 | 332.22049 | -4.201623
181.08942 | -3.2246945 | -3.6674945 | -0.0028749788 | 0 | 0 | -0.0011243626 | -10.545543 | 6.5434899 | 331.52234 | 332.22067 | -4.2014995
181.08944 | -3.2246888 | -3.6609039 | -0.015590099 | 0 | 0 | -0.0011257917 | -10.545008 | 6.5473742 | 331.52237 | 332.22086 | -4.2029214
181.08946 | -3.224683 | -3.6470921 | -0.01450103 | 0 | 0 | -0.0011258741 | -10.544977 | 6.551981 | 331.52243 | 332.22104 | -4.2044721
181.08948 | -3.2246773 | -3.6392918 | -0.0078520095 | 0 | 0 | -0.0011257619 | -10.54495 | 6.552371 | 331.52246 | 332.22122 | -4.2031751
181.0895 | -3.2246714 | -3.6386404 | -0.010909813 | 0 | 0 | -0.00087065971 | -10.487741 | 6.5502615 | 331.52252 | 332.22141 | -4.2030597
181.08952 | -3.2246656 | -3.6319768 | -0.013358517 | 0 | 0 | -0.00084861199 | -10.482796 | 6.5436859 | 331.52255 | 332.22159 | -4.2023382
181.08954 | -3.2246599 | -3.6247826 | -0.0019489441 | 0 | 0 | -0.00084718282 | -10.482475 | 6.5473828 | 331.52261 | 332.22177 | -4.2029901
181.08956 | -3.2246542 | -3.6241705 | 0.0033907287 | 0 | 0 | -0.00084710051 | -10.482457 | 6.5434508 | 331.52264 | 332.22195 | -4.2016187
181.08958 | -3.2246485 | -3.6175146 | -0.0085113011 | 0 | 0 | -0.00084721268 | -10.48243 | 6.5431046 | 331.52271 | 332.22214 | -4.201499
181.0896 | -3.2246428 | -3.6235538 | -0.015353705 | 0 | 0 | -0.001102315 | -10.425222 | 6.5430837 | 331.52274 | 332.22232 | -4.2014909
181.08962 | -3.2246368 | -3.6108561 | -0.0093887141 | 0 | 0 | -0.0011243627 | -10.420277 | 6.5473442 | 331.5228 | 332.2225 | -4.2014904
181.08964 | -3.2246311 | -3.6229794 | -0.0059606698 | 0 | 0 | -0.0011257917 | -10.419956 | 6.5434508 | 331.52283 | 332.22269 | -4.2007756
181.08966 | -3.2246253 | -3.61081 | -0.013656948 | 0 | 0 | -0.0011258741 | -10.419938 | 6.5473695 | 331.52289 | 332.22287 | -4.2014294
181.08968 | -3.2246196 | -3.6031194 | -0.0085174525 | 0 | 0 | -0.0011258008 | -10.41992 | 6.5477138 | 331.52292 | 332.22305 | -4.2014866
181.0897 | -3.2246139 | -3.6090996 | 0.0013753095 | 0 | 0 | -0.0009557259 | -10.381779 | 6.5434761 | 331.52298 | 332.22324 | -4.2014909
181.08972 | -3.2246082 | -3.6162498 | -0.0021400803 | 0 | 0 | -0.00094102684 | -10.378484 | 6.5495038 | 331.52301 | 332.22342 | -4.2022061
181.08974 | -3.2246022 | -3.6168625 | -0.014074227 | 0 | 0 | -0.0009400741 | -10.37827 | 6.5500298 | 331.52307 | 332.2236 | -4.202981
181.08976 | -3.2245967 | -3.6301436 | -0.011467016 | 0 | 0 | -0.00094001915 | -10.378258 | 6.5436707 | 331.5231 | 332.22379 | -4.2016182
181.08978 | -3.224591 | -3.637903 | -0.0054146335 | 0 | 0 | -0.00093986065 | -10.378301 | 6.5473824 | 331.52316 | 332.22397 | -4.2014995
181.0898 | -3.2245853 | -3.625314 | -0.0092528947 | 0 | 0 | -0.0005999183 | -10.473649 | 6.5434537 | 331.52319 | 332.22415 | -4.20292
181.08982 | -3.2245796 | -3.6308334 | -0.011767938 | 0 | 0 | -0.00057053816 | -10.481889 | 6.5495009 | 331.52325 | 332.22433 | -4.2023287
181.08984 | -3.2245739 | -3.6379499 | -0.0003636381 | 0 | 0 | -0.00056863367 | -10.482424 | 6.5479026 | 331.52328 | 332.22452 | -4.2029891
181.08986 | -3.2245679 | -3.6319358 | 0.0027987156 | 0 | 0 | -0.00056852394 | -10.482455 | 6.5541434 | 331.52335 | 332.2247 | -4.202333
181.08988 | -3.2245622 | -3.6314056 | -0.0085644303 | 0 | 0 | -0.0005687513 | -10.482447 | 6.5440292 | 331.52338 | 332.22488 | -4.2022748
181.0899 | -3.2245564 | -3.6379929 | -0.013177691 | 0 | 0 | -0.0010787683 | -10.463379 | 6.5474048 | 331.52344 | 332.22507 | -4.2015576
181.08992 | -3.2245507 | -3.6451855 | -0.0062968382 | 0 | 0 | -0.0011228474 | -10.46173 | 6.5434556 | 331.52347 | 332.22525 | -4.2029233
181.08994 | -3.224545 | -3.652411 | -0.004970788 | 0 | 0 | -0.0011257048 | -10.461624 | 6.5495 | 331.52353 | 332.22546 | -4.2023292
181.08996 | -3.2245393 | -3.646409 | -0.012123915 | 0 | 0 | -0.0011258693 | -10.461617 | 6.5457664 | 331.52359 | 332.22565 | -4.2029896
181.08998 | -3.2245333 | -3.6591177 | -0.0040305066 | 0 | 0 | -0.0011255674 | -10.461652 | 6.5433035 | 331.52362 | 332.22583 | -4.2030473
181.09 | -3.2245276 | -3.6668499 | 0.0053884932 | 0 | 0 | -0.00044568334 | -10.53793 | 6.5494895 | 331.52368 | 332.22601 | -4.201623
181.09002 | -3.2245219 | -3.6741133 | -0.002527334 | 0 | 0 | -0.00038692306 | -10.544522 | 6.5436368 | 331.52371 | 332.2262 | -4.2029281
181.09004 | -3.2245162 | -3.6747293 | -0.013388472 | 0 | 0 | -0.00038311418 | -10.54495 | 6.5495129 | 331.52377 | 332.22638 | -4.2030444
181.09006 | -3.2245104 | -3.6813946 | -0.0099550989 | 0 | 0 | -0.00038289474 | -10.544975 | 6.5478997 | 331.5238 | 332.22656 | -4.2044802
181.09008 | -3.2245047 | -3.6952107 | -0.0038336483 | 0 | 0 | -0.00038288286 | -10.54502 | 6.5456181 | 331.52386 | 332.22675 | -4.2024612
181.0901 | -3.224499 | -3.7030113 | -0.0083920248 | 0 | 0 | -0.00038288225 | -10.640368 | 6.5475559 | 331.5239 | 332.22693 | -4.2029986
181.09012 | -3.224493 | -3.7036626 | -0.0095185041 | 0 | 0 | -0.00038288222 | -10.648608 | 6.5477285 | 331.52396 | 332.22711 | -4.2030482
181.09014 | -3.2244873 | -3.7103231 | 0.0012816142 | 0 | 0 | -0.00038288222 | -10.649143 | 6.5498681 | 331.52399 | 332.22729 | -4.2030525
181.09016 | -3.2244816 | -3.7108979 | 0.0036634321 | 0 | 0 | -0.00038288222 | -10.649174 | 6.5436606 | 331.52405 | 332.22748 | -4.2037663
181.09018 | -3.2244759 | -3.7109411 | -0.0070403223 | 0 | 0 | -0.00038311537 | -10.649192 | 6.5473843 | 331.52408 | 332.22766 | -4.2031136
181.0902 | -3.2244701 | -3.7241819 | -0.012321712 | 0 | 0 | -0.00089292479 | -10.687333 | 6.5498486 | 331.52414 | 332.22784 | -4.2030563
181.09022 | -3.2244644 | -3.7253351 | -0.0047735893 | 0 | 0 | -0.00093698595 | -10.690628 | 6.5500541 | 331.52417 | 332.22803 | -4.203052
181.09024 | -3.2244587 | -3.7452645 | -0.0048394082 | 0 | 0 | -0.00093984208 | -10.690842 | 6.5479355 | 331.52423 | 332.22821 | -4.203052
181.09026 | -3.224453 | -3.7403717 | -0.0092113633 | 0 | 0 | -0.00094000663 | -10.690854 | 6.54562 | 331.52426 | 332.22839 | -4.203052
181.09028 | -3.2244473 | -3.7531466 | -0.0023269122 | 0 | 0 | -0.00093970471 | -10.690907 | 6.5454226 | 331.52432 | 332.22858 | -4.203052
181.0903 | -3.2244415 | -3.7476439 | 0.0055306242 | 0 | 0 | -0.00025999302 | -10.805326 | 6.5432782 | 331.52435 | 332.22876 | -4.2030516
181.09032 | -3.2244358 | -3.7537634 | -0.0017921736 | 0 | 0 | -0.00020124755 | -10.815214 | 6.5430946 | 331.52441 | 332.22894 | -4.2023373
181.09034 | -3.2244301 | -3.7543056 | -0.013324535 | 0 | 0 | -0.00019743961 | -10.815855 | 6.5473452 | 331.52444 | 332.22913 | -4.2029901
181.09036 | -3.2244241 | -3.760963 | -0.0084988317 | 0 | 0 | -0.00019722022 | -10.815892 | 6.5455828 | 331.52451 | 332.22931 | -4.2023335
181.09038 | -3.2244184 | -3.7681601 | -0.0037089011 | 0 | 0 | -0.00019728606 | -10.815911 | 6.5475531 | 331.52454 | 332.22949 | -4.2029901
181.0904 | -3.2244127 | -3.7753887 | -0.010560285 | 0 | 0 | -0.00036718827 | -10.854053 | 6.5455961 | 331.5246 | 332.22968 | -4.2030473
181.09042 | -3.224407 | -3.7760029 | -0.0075266357 | 0 | 0 | -0.00038187241 | -10.857348 | 6.5475531 | 331.52463 | 332.22986 | -4.2023377
181.09044 | -3.2244012 | -3.7826586 | 0.0043611927 | 0 | 0 | -0.00038282425 | -10.857562 | 6.5434661 | 331.52469 | 332.23004 | -4.2044196
181.09046 | -3.2243955 | -3.7766166 | 0.0039248778 | 0 | 0 | -0.00038287911 | -10.857574 | 6.5516319 | 331.52472 | 332.23022 | -4.2046003
181.09048 | -3.2243896 | -3.782701 | -0.0092007965 | 0 | 0 | -0.00038323179 | -10.857592 | 6.5438228 | 331.52478 | 332.23041 | -4.2031827
181.0905 | -3.2243838 | -3.783241 | -0.012508926 | 0 | 0 | -0.0011480383 | -10.895732 | 6.5516567 | 331.52481 | 332.23059 | -4.2023458
181.09052 | -3.2243781 | -3.7898953 | -0.0047863997 | 0 | 0 | -0.0012141381 | -10.899027 | 6.5480871 | 331.52487 | 332.23077 | -4.2029905
181.09054 | -3.2243724 | -3.7904758 | -0.0062929434 | 0 | 0 | -0.0012184228 | -10.899241 | 6.5498939 | 331.5249 | 332.23096 | -4.2030473
181.09056 | -3.2243667 | -3.8037455 | -0.010788227 | 0 | 0 | -0.0012186696 | -10.899253 | 6.5479236 | 331.52496 | 332.23114 | -4.201623
181.09058 | -3.2243609 | -3.7916529 | -0.0024598187 | 0 | 0 | -0.0012182555 | -10.899263 | 6.5434895 | 331.52499 | 332.23132 | -4.2029281
181.0906 | -3.224355 | -3.7905831 | 0.006973533 | 0 | 0 | -0.00028354715 | -10.918332 | 6.5495048 | 331.52505 | 332.23151 | -4.2030439
181.09062 | -3.2243493 | -3.7905164 | -0.0031184806 | 0 | 0 | -0.00020276308 | -10.919981 | 6.5500288 | 331.52509 | 332.23169 | -4.2030516
181.09064 | -3.2243435 | -3.797138 | -0.013441527 | 0 | 0 | -0.00019752664 | -10.920087 | 6.5415378 | 331.52515 | 332.23187 | -4.203052
181.09066 | -3.2243378 | -3.8109393 | -0.0077804094 | 0 | 0 | -0.0001972249 | -10.920094 | 6.5429358 | 331.52518 | 332.23206 | -4.203052
181.09068 | -3.2243321 | -3.7922595 | -0.0036465912 | 0 | 0 | -0.00019728631 | -10.920094 | 6.5473342 | 331.52524 | 332.23224 | -4.203052
181.0907 | -3.2243264 | -3.784003 | -0.010556241 | 0 | 0 | -0.00036718827 | -10.920094 | 6.5434484 | 331.52527 | 332.23242 | -4.2030525
181.09072 | -3.2243207 | -3.7899406 | -0.0075264024 | 0 | 0 | -0.00038187241 | -10.920094 | 6.543108 | 331.52533 | 332.2326 | -4.2037659
181.09074 | -3.2243149 | -3.7838409 | 0.0043602102 | 0 | 0 | -0.00038282425 | -10.920094 | 6.5516086 | 331.52536 | 332.23279 | -4.201685
181.09076 | -3.2243092 | -3.7634544 | 0.001746477 | 0 | 0 | -0.00038287911 | -10.920094 | 6.543817 | 331.52542 | 332.23297 | -4.2029324
181.09078 | -3.2243035 | -3.7815583 | -0.011566908 | 0 | 0 | -0.00038334847 | -10.920085 | 6.5431285 | 331.52545 | 332.23315 | -4.2030439
181.0908 | -3.2242978 | -3.776545 | -0.011983298 | 0 | 0 | -0.0014032765 | -10.901016 | 6.5430832 | 331.52551 | 332.23334 | -4.2030511
181.09082 | -3.224292 | -3.7826967 | -0.0047368836 | 0 | 0 | -0.0014914257 | -10.899367 | 6.5430822 | 331.52554 | 332.23352 | -4.2023373
181.09084 | -3.2242863 | -3.7832258 | -0.0070148502 | 0 | 0 | -0.0014971396 | -10.899261 | 6.5473456 | 331.5256 | 332.2337 | -4.2029905
181.09086 | -3.2242804 | -3.7567866 | -0.01085005 | 0 | 0 | -0.0014974689 | -10.899254 | 6.5477152 | 331.52563 | 332.23389 | -4.2030478
181.09088 | -3.2242746 | -3.7611198 | -0.0010135474 | 0 | 0 | -0.0014968649 | -10.899228 | 6.5498714 | 331.5257 | 332.23407 | -4.203052
181.0909 | -3.2242689 | -3.7615438 | 0.0049203308 | 0 | 0 | -0.00013722257 | -10.84202 | 6.552187 | 331.52573 | 332.23425 | -4.203052
181.09092 | -3.2242632 | -3.7615662 | -0.0054764748 | 0 | 0 | -1.9712854e-05 | -10.837075 | 6.5481205 | 331.52579 | 332.23444 | -4.2030525
181.09094 | -3.2242575 | -3.7483382 | -0.012915764 | 0 | 0 | -1.2095797e-05 | -10.836754 | 6.5477624 | 331.52582 | 332.23462 | -4.2044811
181.09096 | -3.2242517 | -3.7670493 | -0.0084569529 | 0 | 0 | -1.1656913e-05 | -10.836736 | 6.5434794 | 331.52588 | 332.2348 | -4.2046046
181.09098 | -3.2242458 | -3.7620687 | -0.0044312505 | 0 | 0 | -1.1827397e-05 | -10.836735 | 6.5516348 | 331.52591 | 332.23499 | -4.2031837
181.091 | -3.2242401 | -3.7549782 | -0.010622131 | 0 | 0 | -0.0004364716 | -10.836735 | 6.5480852 | 331.52597 | 332.23517 | -4.2030602
181.09102 | -3.2242343 | -3.7411366 | -0.0060797017 | 0 | 0 | -0.00047317232 | -10.836735 | 6.5498915 | 331.526 | 332.23535 | -4.2016234
181.09104 | -3.2242286 | -3.7399504 | 0.0037576519 | 0 | 0 | -0.00047555132 | -10.836735 | 6.5436621 | 331.52606 | 332.23553 | -4.2029281
181.09106 | -3.2242229 | -3.7332549 | -0.0019390642 | 0 | 0 | -0.00047568837 | -10.836735 | 6.5473862 | 331.52609 | 332.23572 | -4.2030439
181.09108 | -3.2242172 | -3.7326758 | -0.014787693 | 0 | 0 | -0.00047627895 | -10.8367 | 6.5541096 | 331.52615 | 332.2359 | -4.2030516
181.0911 | -3.2242112 | -3.7260187 | -0.01225478 | 0 | 0 | -0.0017514928 | -10.760421 | 6.5440235 | 331.52618 | 332.23608 | -4.203052
181.09112 | -3.2242055 | -3.7254381 | -0.0047553284 | 0 | 0 | -0.0018617057 | -10.753829 | 6.5388784 | 331.52625 | 332.23627 | -4.2030516
181.09114 | -3.2241998 | -3.7121592 | -0.0091944411 | 0 | 0 | -0.0018688499 | -10.753401 | 6.5427194 | 331.52628 | 332.23645 | -4.2016234
181.09116 | -3.224194 | -3.7043936 | -0.011764449 | 0 | 0 | -0.0018692614 | -10.753376 | 6.5515876 | 331.52634 | 332.23663 | -4.2029276
181.09118 | -3.2241883 | -3.7037446 | -0.0010895032 | 0 | 0 | -0.0018685063 | -10.75334 | 6.5523429 | 331.52637 | 332.23682 | -4.2023292
181.0912 | -3.2241826 | -3.6970809 | 0.0027359743 | 0 | 0 | -0.00016864843 | -10.677062 | 6.5438643 | 331.52643 | 332.237 | -4.2029896
181.09122 | -3.2241769 | -3.6898868 | -0.0085694948 | 0 | 0 | -2.1734902e-05 | -10.67047 | 6.5409994 | 331.52646 | 332.23718 | -4.2030478
181.09124 | -3.2241712 | -3.6892688 | -0.015357179 | 0 | 0 | -1.2211872e-05 | -10.670042 | 6.5428991 | 331.52652 | 332.23737 | -4.203052
181.09126 | -3.2241654 | -3.6693716 | -0.0086625163 | 0 | 0 | -1.1663169e-05 | -10.670017 | 6.5430732 | 331.52655 | 332.23755 | -4.203052
181.09128 | -3.2241597 | -3.6676557 | -0.0051718424 | 0 | 0 | -1.1866564e-05 | -10.669972 | 6.553741 | 331.52661 | 332.23773 | -4.2030516
181.0913 | -3.224154 | -3.6741576 | -0.013589796 | 0 | 0 | -0.00052144745 | -10.574623 | 6.548265 | 331.52664 | 332.23792 | -4.2016234
181.09132 | -3.2241483 | -3.6614876 | -0.00778607 | 0 | 0 | -0.00056548906 | -10.566383 | 6.543509 | 331.5267 | 332.2381 | -4.2029281
181.09134 | -3.2241426 | -3.6669908 | 0.0036147202 | 0 | 0 | -0.00056834385 | -10.565848 | 6.5431128 | 331.52673 | 332.23828 | -4.2030435
181.09136 | -3.2241366 | -3.6476328 | -0.0041255504 | 0 | 0 | -0.00056850835 | -10.565817 | 6.5537434 | 331.52679 | 332.23846 | -4.201623
181.09138 | -3.2241309 | -3.6459522 | -0.014976068 | 0 | 0 | -0.00056906155 | -10.56579 | 6.5503988 | 331.52682 | 332.23865 | -4.2029285
181.0914 | -3.2241251 | -3.6524563 | -0.011541586 | 0 | 0 | -0.0017593385 | -10.508582 | 6.5479598 | 331.52689 | 332.23883 | -4.2037578
181.09142 | -3.2241194 | -3.639786 | -0.0061464477 | 0 | 0 | -0.0018622106 | -10.503637 | 6.5498877 | 331.52692 | 332.23901 | -4.2031136
181.09144 | -3.2241137 | -3.6452954 | -0.011493323 | 0 | 0 | -0.0018688788 | -10.503316 | 6.5543218 | 331.52698 | 332.2392 | -4.2030563
181.09146 | -3.224108 | -3.6391759 | -0.011960539 | 0 | 0 | -0.001869263 | -10.503298 | 6.5525689 | 331.52701 | 332.23938 | -4.203052
181.09148 | -3.224102 | -3.6386366 | -0.001102489 | 0 | 0 | -0.0018685064 | -10.503288 | 6.5502744 | 331.52707 | 332.23956 | -4.203052
181.0915 | -3.2240963 | -3.6386015 | 0.0020093494 | 0 | 0 | -0.00016864843 | -10.484218 | 6.5436883 | 331.5271 | 332.23975 | -4.2030516
181.09152 | -3.2240906 | -3.6385963 | -0.010083864 | 0 | 0 | -2.1734902e-05 | -10.482569 | 6.5516491 | 331.52716 | 332.23993 | -4.2016234
181.09154 | -3.2240849 | -3.6319799 | -0.01621191 | 0 | 0 | -1.2211872e-05 | -10.482463 | 6.5502186 | 331.52719 | 332.24011 | -4.2029276
181.09156 | -3.2240791 | -3.6380212 | -0.0087345568 | 0 | 0 | -1.1663169e-05 | -10.482456 | 6.5522084 | 331.52725 | 332.2403 | -4.2023292
181.09158 | -3.2240734 | -3.6253176 | -0.007354124 | 0 | 0 | -1.1983137e-05 | -10.482439 | 6.5438576 | 331.52728 | 332.24048 | -4.2029896
181.0916 | -3.2240674 | -3.6242111 | -0.014503663 | 0 | 0 | -0.00077647896 | -10.444299 | 6.5473943 | 331.52734 | 332.24066 | -4.2030478
181.09162 | -3.2240617 | -3.6307614 | -0.0064107119 | 0 | 0 | -0.00084255205 | -10.441004 | 6.5434537 | 331.52737 | 332.24084 | -4.2030516
181.09164 | -3.224056 | -3.6379397 | 0.0015569805 | 0 | 0 | -0.00084683497 | -10.44079 | 6.547368 | 331.52744 | 332.24103 | -4.2023373
181.09166 | -3.2240503 | -3.6186998 | -0.0064832838 | 0 | 0 | -0.00084708171 | -10.440778 | 6.5434523 | 331.52747 | 332.24121 | -4.2029905
181.09168 | -3.2240446 | -3.6368716 | -0.015175998 | 0 | 0 | -0.00084752287 | -10.440794 | 6.54737 | 331.52753 | 332.24139 | -4.2030478
181.0917 | -3.2240388 | -3.6186209 | -0.011554462 | 0 | 0 | -0.0017828852 | -10.478934 | 6.5477166 | 331.52756 | 332.24158 | -4.2030516
181.09172 | -3.2240331 | -3.6170156 | -0.0061478503 | 0 | 0 | -0.0018637257 | -10.482229 | 6.5498714 | 331.52762 | 332.24176 | -4.2023373
181.09174 | -3.2240274 | -3.6301463 | -0.012944683 | 0 | 0 | -0.0018689657 | -10.482443 | 6.5521889 | 331.52765 | 332.24194 | -4.2029905
181.09176 | -3.2240217 | -3.6246676 | -0.012085974 | 0 | 0 | -0.0018692677 | -10.482455 | 6.5523815 | 331.52771 | 332.24213 | -4.2030478
181.09178 | -3.224016 | -3.6307919 | -0.0011116158 | 0 | 0 | -0.0018685068 | -10.482447 | 6.5438709 | 331.52774 | 332.24231 | -4.2030525
181.0918 | -3.2240102 | -3.6379504 | -0.00016970868 | 0 | 0 | -0.00016864845 | -10.463379 | 6.551662 | 331.5278 | 332.24249 | -4.2044797
181.09182 | -3.2240045 | -3.6385577 | -0.010997904 | 0 | 0 | -2.1734904e-05 | -10.46173 | 6.5523472 | 331.52783 | 332.24268 | -4.2017469
181.09184 | -3.2239988 | -3.6385939 | -0.015561304 | 0 | 0 | -1.2211872e-05 | -10.461624 | 6.5438671 | 331.52789 | 332.24286 | -4.2029362
181.09186 | -3.2239928 | -3.6319892 | -0.0079515576 | 0 | 0 | -1.1663169e-05 | -10.461617 | 6.5473948 | 331.52792 | 332.24304 | -4.2023301
181.09188 | -3.2239871 | -3.6578825 | -0.0094651738 | 0 | 0 | -1.2099797e-05 | -10.461652 | 6.5434518 | 331.52798 | 332.24323 | -4.2029891
181.0919 | -3.2239814 | -3.6336656 | -0.013235132 | 0 | 0 | -0.0010316981 | -10.53793 | 6.5431066 | 331.52802 | 332.24341 | -4.2016191
181.09192 | -3.2239757 | -3.6513875 | -0.0055710752 | 0 | 0 | -0.0011198188 | -10.544522 | 6.5473452 | 331.52808 | 332.24359 | -4.2029281
181.09194 | -3.2239699 | -3.6661992 | 0.0016275109 | 0 | 0 | -0.0011255309 | -10.54495 | 6.5434494 | 331.52811 | 332.24377 | -4.2030435
181.09196 | -3.2239642 | -3.6608331 | -0.0057542152 | 0 | 0 | -0.00112586 | -10.544975 | 6.5431042 | 331.52817 | 332.24399 | -4.2023373
181.09198 | -3.2239583 | -3.6735828 | -0.016564049 | 0 | 0 | -0.0011262667 | -10.544993 | 6.5430818 | 331.5282 | 332.24417 | -4.2029905
181.092 | -3.2239525 | -3.6813171 | -0.010950396 | 0 | 0 | -0.0019766127 | -10.583134 | 6.5430813 | 331.52826 | 332.24435 | -4.2030478
181.09202 | -3.2239468 | -3.6885781 | -0.0075449762 | 0 | 0 | -0.0020501055 | -10.586429 | 6.5452123 | 331.52829 | 332.24454 | -4.203052
181.09204 | -3.2239411 | -3.682575 | -0.014518012 | 0 | 0 | -0.0020548694 | -10.586643 | 6.5432687 | 331.52835 | 332.24472 | -4.2030525
181.09206 | -3.2239354 | -3.6886644 | -0.010766898 | 0 | 0 | -0.0020551439 | -10.586655 | 6.551621 | 331.52838 | 332.2449 | -4.2044802
181.09208 | -3.2239296 | -3.6958241 | -0.0002692792 | 0 | 0 | -0.0020542645 | -10.586682 | 6.5480833 | 331.52844 | 332.24509 | -4.2024603
181.0921 | -3.2239237 | -3.7030447 | -0.0015516287 | 0 | 0 | -9.936162e-05 | -10.64389 | 6.5477638 | 331.52847 | 332.24527 | -4.2015691
181.09212 | -3.223918 | -3.6904323 | -0.013296565 | 0 | 0 | 6.9594782e-05 | -10.648835 | 6.552002 | 331.52853 | 332.24545 | -4.2014961
181.09214 | -3.2239122 | -3.7224178 | -0.016482595 | 0 | 0 | 8.0546655e-05 | -10.649156 | 6.5438447 | 331.52856 | 332.24564 | -4.2029204
181.09216 | -3.2239065 | -3.7119739 | -0.0080272229 | 0 | 0 | 8.1177677e-05 | -10.649174 | 6.5473928 | 331.52863 | 332.24582 | -4.203043
181.09218 | -3.2239008 | -3.7242467 | -0.010195862 | 0 | 0 | 8.0667814e-05 | -10.64921 | 6.5434542 | 331.52866 | 332.246 | -4.201623
181.0922 | -3.2238951 | -3.7187078 | -0.014749262 | 0 | 0 | -0.001108811 | -10.725489 | 6.549499 | 331.52872 | 332.24619 | -4.2029276
181.09222 | -3.2238894 | -3.7182124 | -0.003522923 | 0 | 0 | -0.001211614 | -10.732081 | 6.5436382 | 331.52875 | 332.24637 | -4.2016149
181.09224 | -3.2238836 | -3.731421 | 0.002531897 | 0 | 0 | -0.001218278 | -10.732509 | 6.5516429 | 331.52881 | 332.24655 | -4.2022138
181.09226 | -3.2238779 | -3.7391825 | -0.0071314694 | 0 | 0 | -0.0012186618 | -10.732534 | 6.5438237 | 331.52884 | 332.24673 | -4.2029819
181.09228 | -3.2238722 | -3.7398345 | -0.017410498 | 0 | 0 | -0.0012190714 | -10.732552 | 6.5516553 | 331.5289 | 332.24692 | -4.2030478
181.0923 | -3.2238665 | -3.7531085 | -0.010295776 | 0 | 0 | -0.0020695492 | -10.770693 | 6.5438242 | 331.52893 | 332.2471 | -4.203052
181.09232 | -3.2238607 | -3.7410226 | -0.0074864863 | 0 | 0 | -0.0021430531 | -10.773988 | 6.5516553 | 331.52899 | 332.24728 | -4.2030516
181.09234 | -3.2238548 | -3.7531943 | -0.013787459 | 0 | 0 | -0.002147818 | -10.774202 | 6.5438199 | 331.52902 | 332.24747 | -4.2016234
181.09236 | -3.2238491 | -3.760891 | -0.009251941 | 0 | 0 | -0.0021480925 | -10.774214 | 6.5431285 | 331.52908 | 332.24765 | -4.2022133
181.09238 | -3.2238433 | -3.7681468 | 0.0013120726 | 0 | 0 | -0.0021470967 | -10.77425 | 6.543087 | 331.52911 | 332.24783 | -4.2015533
181.0924 | -3.2238376 | -3.7555301 | -0.0021441742 | 0 | 0 | 6.2757179e-05 | -10.850529 | 6.5516071 | 331.52917 | 332.24802 | -4.2029233
181.09242 | -3.2238319 | -3.7742808 | -0.014075461 | 0 | 0 | 0.00025374824 | -10.857121 | 6.543817 | 331.52921 | 332.2482 | -4.2016153
181.09244 | -3.2238262 | -3.7693057 | -0.0136451 | 0 | 0 | 0.00026612837 | -10.857549 | 6.5431247 | 331.52927 | 332.24838 | -4.2036414
181.09246 | -3.2238204 | -3.7688465 | -0.0070556561 | 0 | 0 | 0.00026684173 | -10.857574 | 6.5345564 | 331.5293 | 332.24857 | -4.2016768
181.09248 | -3.2238145 | -3.7820482 | -0.010842584 | 0 | 0 | 0.00026621969 | -10.857592 | 6.5423427 | 331.52936 | 332.24875 | -4.2029314
181.0925 | -3.2238088 | -3.7699583 | -0.013354192 | 0 | 0 | -0.001178211 | -10.895732 | 6.540904 | 331.52939 | 332.24893 | -4.2016149
181.09252 | -3.223803 | -3.7821295 | -0.0019486964 | 0 | 0 | -0.0013030489 | -10.899027 | 6.5492883 | 331.52945 | 332.24911 | -4.201499
181.09254 | -3.2237973 | -3.7898202 | 0.0033914063 | 0 | 0 | -0.0013111409 | -10.899241 | 6.5436234 | 331.52948 | 332.2493 | -4.2022057
181.09256 | -3.2237916 | -3.783843 | -0.0070591285 | 0 | 0 | -0.0013116072 | -10.899253 | 6.547379 | 331.52954 | 332.24948 | -4.2022672
181.09258 | -3.2237859 | -3.7833092 | -0.015227532 | 0 | 0 | -0.0013118656 | -10.899254 | 6.5434546 | 331.52957 | 332.24966 | -4.2029853
181.0926 | -3.2237799 | -3.7766581 | -0.0079280743 | 0 | 0 | -0.0018221497 | -10.899254 | 6.551631 | 331.52963 | 332.24985 | -4.2030473
181.09262 | -3.2237742 | -3.7826972 | -0.0051076128 | 0 | 0 | -0.001866252 | -10.899254 | 6.5438228 | 331.52966 | 332.25003 | -4.201623
181.09264 | -3.2237685 | -3.7699997 | -0.011407965 | 0 | 0 | -0.0018691107 | -10.899254 | 6.5516558 | 331.52972 | 332.25021 | -4.2029285
181.09266 | -3.2237628 | -3.7821262 | -0.0068724141 | 0 | 0 | -0.0018692755 | -10.899254 | 6.5459566 | 331.52975 | 332.2504 | -4.2037573
181.09268 | -3.223757 | -3.7765789 | 0.0036909373 | 0 | 0 | -0.0018682741 | -10.899245 | 6.5539713 | 331.52982 | 332.25058 | -4.201684
181.0927 | -3.2237513 | -3.7760739 | -0.0012169605 | 0 | 0 | 0.00034104692 | -10.880177 | 6.5440216 | 331.52985 | 332.25076 | -4.2015038
181.09272 | -3.2237456 | -3.7694242 | -0.01399877 | 0 | 0 | 0.00053199206 | -10.878528 | 6.5537996 | 331.52991 | 332.25095 | -4.2029209
181.09274 | -3.2237399 | -3.7754667 | -0.011461888 | 0 | 0 | 0.00054436928 | -10.878422 | 6.5440073 | 331.52994 | 332.25113 | -4.2030435
181.09276 | -3.2237341 | -3.7693791 | -0.0046882736 | 0 | 0 | 0.00054508232 | -10.878415 | 6.54954 | 331.53 | 332.25131 | -4.2030516
181.09278 | -3.2237284 | -3.7622194 | -0.0091894632 | 0 | 0 | 0.00054442167 | -10.878398 | 6.5543003 | 331.53003 | 332.2515 | -4.203052
181.0928 | -3.2237227 | -3.7549958 | -0.010311365 | 0 | 0 | -0.00098463881 | -10.840257 | 6.5568309 | 331.53009 | 332.25168 | -4.203052
181.09282 | -3.223717 | -3.7610011 | 0.00048885331 | 0 | 0 | -0.0011167909 | -10.836962 | 6.5506463 | 331.53012 | 332.25186 | -4.203052
181.09284 | -3.223711 | -3.7549145 | 0.0043224529 | 0 | 0 | -0.0011253571 | -10.836748 | 6.5522366 | 331.53018 | 332.25204 | -4.203052
181.09286 | -3.2237053 | -3.7543743 | -0.0069825477 | 0 | 0 | -0.0011258506 | -10.836736 | 6.5481267 | 331.53021 | 332.25223 | -4.203052
181.09288 | -3.2236996 | -3.7477171 | -0.013769544 | 0 | 0 | -0.0011261107 | -10.836718 | 6.5562911 | 331.53027 | 332.25241 | -4.203052
181.0929 | -3.2236938 | -3.7405202 | -0.0056248875 | 0 | 0 | -0.0016361864 | -10.798577 | 6.54848 | 331.5303 | 332.25259 | -4.203052
181.09292 | -3.2236881 | -3.733295 | -0.0049109436 | 0 | 0 | -0.0016802707 | -10.795282 | 6.5520506 | 331.53036 | 332.25278 | -4.203052
181.09294 | -3.2236824 | -3.7393026 | -0.010667883 | 0 | 0 | -0.0016831284 | -10.795068 | 6.5481119 | 331.5304 | 332.25296 | -4.203052
181.09296 | -3.2236764 | -3.7398293 | -0.0039051089 | 0 | 0 | -0.0016832929 | -10.795056 | 6.5498962 | 331.53046 | 332.25314 | -4.203052
181.09298 | -3.2236707 | -3.7266228 | 0.0046717399 | 0 | 0 | -0.0016823306 | -10.795029 | 6.5500555 | 331.53049 | 332.25333 | -4.203052
181.093 | -3.223665 | -3.7188642 | -0.0018631262 | 0 | 0 | 0.00044166096 | -10.73782 | 6.5458026 | 331.53055 | 332.25351 | -4.2030516
181.09302 | -3.2236593 | -3.7248344 | -0.01260367 | 0 | 0 | 0.00062523119 | -10.732875 | 6.543303 | 331.53058 | 332.25369 | -4.2016234
181.09304 | -3.2236536 | -3.7187457 | -0.0098885102 | 0 | 0 | 0.00063713035 | -10.732554 | 6.5430942 | 331.53064 | 332.25388 | -4.2029285
181.09306 | -3.2236478 | -3.7182052 | -0.003830354 | 0 | 0 | 0.00063781597 | -10.732536 | 6.5430846 | 331.53067 | 332.25406 | -4.2037573
181.09308 | -3.2236421 | -3.7115448 | -0.010569184 | 0 | 0 | 0.00063703721 | -10.732518 | 6.5516071 | 331.53073 | 332.25424 | -4.2016845
181.0931 | -3.2236362 | -3.697732 | -0.0097063454 | 0 | 0 | -0.0011468548 | -10.694377 | 6.5438204 | 331.53076 | 332.25443 | -4.2029324
181.09312 | -3.2236304 | -3.6965475 | 0.0019949824 | 0 | 0 | -0.0013010313 | -10.691082 | 6.5495229 | 331.53082 | 332.25461 | -4.2030439
181.09314 | -3.2236247 | -3.6898458 | 0.0044508302 | 0 | 0 | -0.0013110251 | -10.690868 | 6.5436387 | 331.53085 | 332.25479 | -4.2030511
181.09316 | -3.223619 | -3.6760306 | -0.0084257154 | 0 | 0 | -0.0013116009 | -10.690856 | 6.5495152 | 331.53091 | 332.25497 | -4.2023377
181.09318 | -3.2236133 | -3.6748493 | -0.012442919 | 0 | 0 | -0.0013117098 | -10.690811 | 6.5521641 | 331.53094 | 332.25516 | -4.2044191
181.0932 | -3.2236078 | -3.674773 | -0.0047814776 | 0 | 0 | -0.0014817785 | -10.595463 | 6.5481186 | 331.53101 | 332.25534 | -4.2031717
181.09322 | -3.2236018 | -3.6747684 | -0.0048408587 | 0 | 0 | -0.0014964769 | -10.587223 | 6.5456333 | 331.53104 | 332.25552 | -4.2030602
181.09324 | -3.2235961 | -3.6747682 | -0.011389126 | 0 | 0 | -0.0014974296 | -10.586688 | 6.5496883 | 331.5311 | 332.25571 | -4.2030525
181.09326 | -3.2235904 | -3.6747682 | -0.003241186 | 0 | 0 | -0.0014974845 | -10.586657 | 6.547914 | 331.53113 | 332.25589 | -4.203052
181.09328 | -3.2235847 | -3.6747622 | 0.0054553403 | 0 | 0 | -0.0014965552 | -10.586656 | 6.5520124 | 331.53119 | 332.25607 | -4.203052
181.0933 | -3.2235789 | -3.6615176 | -0.0025230302 | 0 | 0 | 0.00054225407 | -10.586656 | 6.5438466 | 331.53122 | 332.25626 | -4.203052
181.09332 | -3.2235732 | -3.6471348 | -0.01338756 | 0 | 0 | 0.00071846211 | -10.586656 | 6.5495291 | 331.53128 | 332.25644 | -4.203052
181.09334 | -3.2235672 | -3.6459131 | -0.0085029146 | 0 | 0 | 0.00072988396 | -10.586656 | 6.5521684 | 331.53131 | 332.25662 | -4.203052
181.09336 | -3.2235615 | -3.6392183 | -0.0037088043 | 0 | 0 | 0.00073054212 | -10.586656 | 6.5566435 | 331.53137 | 332.25681 | -4.203052
181.09338 | -3.2235558 | -3.6452613 | -0.0098345438 | 0 | 0 | 0.00072976196 | -10.586621 | 6.5442395 | 331.5314 | 332.25699 | -4.203052
181.0934 | -3.2235501 | -3.6457961 | -0.0081902994 | 0 | 0 | -0.0010539239 | -10.510343 | 6.5516834 | 331.53146 | 332.25717 | -4.2030525
181.09342 | -3.2235444 | -3.6458313 | 0.0035760894 | 0 | 0 | -0.0012080823 | -10.503751 | 6.5480881 | 331.53149 | 332.25735 | -4.2044806
181.09344 | -3.2235386 | -3.6458333 | 0.003132537 | 0 | 0 | -0.001218075 | -10.503323 | 6.5498948 | 331.53156 | 332.25754 | -4.2031755
181.09346 | -3.2235327 | -3.6458271 | -0.0085426066 | 0 | 0 | -0.001218651 | -10.503298 | 6.5500584 | 331.53159 | 332.25772 | -4.2023454
181.09348 | -3.223527 | -3.6325853 | -0.01245056 | 0 | 0 | -0.0012187986 | -10.50328 | 6.552197 | 331.53165 | 332.2579 | -4.2029905
181.0935 | -3.2235212 | -3.6248219 | -0.004782252 | 0 | 0 | -0.0014739219 | -10.465139 | 6.5438581 | 331.53168 | 332.25809 | -4.2030482
181.09352 | -3.2235155 | -3.6241786 | -0.005566637 | 0 | 0 | -0.0014959715 | -10.461844 | 6.5495272 | 331.53174 | 332.25827 | -4.2044806
181.09354 | -3.2235098 | -3.6307538 | -0.010725131 | 0 | 0 | -0.0014974006 | -10.46163 | 6.5479016 | 331.53177 | 332.25845 | -4.203176
181.09356 | -3.2235041 | -3.6247101 | -0.0017306606 | 0 | 0 | -0.001497483 | -10.461618 | 6.5477505 | 331.53183 | 332.25864 | -4.2030602
181.09358 | -3.2234983 | -3.6374106 | 0.0048591155 | 0 | 0 | -0.0014965938 | -10.461626 | 6.5477405 | 331.53186 | 332.25882 | -4.2044811
181.0936 | -3.2234924 | -3.6319034 | -0.0033029185 | 0 | 0 | 0.00045736678 | -10.480694 | 6.54774 | 331.53192 | 332.259 | -4.203176
181.09362 | -3.2234867 | -3.6380227 | -0.014179908 | 0 | 0 | 0.00062624179 | -10.482343 | 6.5477409 | 331.53195 | 332.25919 | -4.2030602
181.09364 | -3.2234809 | -3.638562 | -0.0085702697 | 0 | 0 | 0.00063718838 | -10.482449 | 6.5498691 | 331.53201 | 332.25937 | -4.2030525
181.09366 | -3.2234752 | -3.638597 | -0.0044386829 | 0 | 0 | 0.00063781906 | -10.482456 | 6.5436625 | 331.53204 | 332.25955 | -4.203052
181.09368 | -3.2234695 | -3.6385994 | -0.010623557 | 0 | 0 | 0.00063703739 | -10.482456 | 6.5516443 | 331.5321 | 332.25974 | -4.2030525
181.0937 | -3.223464 | -3.6385994 | -0.0082571302 | 0 | 0 | -0.0011468548 | -10.482456 | 6.5438194 | 331.53214 | 332.25992 | -4.2037663
181.09372 | -3.2234581 | -3.6385994 | 0.0035707911 | 0 | 0 | -0.0013010313 | -10.482456 | 6.5431323 | 331.5322 | 332.2601 | -4.2031131
181.09374 | -3.2234523 | -3.6385994 | 0.00095355656 | 0 | 0 | -0.0013110251 | -10.482456 | 6.5516143 | 331.53223 | 332.26028 | -4.2016273
181.09376 | -3.2234466 | -3.6386054 | -0.011634298 | 0 | 0 | -0.0013116009 | -10.482456 | 6.5523448 | 331.53229 | 332.26047 | -4.202929
181.09378 | -3.2234409 | -3.6518443 | -0.012713699 | 0 | 0 | -0.0013117098 | -10.482473 | 6.5438681 | 331.53232 | 332.26065 | -4.2037587
181.0938 | -3.2234352 | -3.6529882 | -0.0047998852 | 0 | 0 | -0.0014817785 | -10.520615 | 6.5495291 | 331.53238 | 332.26083 | -4.2045417
181.09382 | -3.2234294 | -3.6530654 | -0.0070192637 | 0 | 0 | -0.0014964769 | -10.52391 | 6.5500312 | 331.53241 | 332.26102 | -4.2024651
181.09384 | -3.2234235 | -3.6596918 | -0.011576702 | 0 | 0 | -0.0014974296 | -10.524124 | 6.5436687 | 331.53247 | 332.2612 | -4.2029986
181.09386 | -3.2234178 | -3.6668808 | -0.0018022113 | 0 | 0 | -0.0014974845 | -10.524136 | 6.543118 | 331.5325 | 332.26138 | -4.2030482
181.09388 | -3.223412 | -3.6608734 | 0.003401743 | 0 | 0 | -0.0014966716 | -10.524146 | 6.5430851 | 331.53256 | 332.26157 | -4.2030511
181.0939 | -3.2234063 | -3.6669602 | -0.0048808572 | 0 | 0 | 0.00028757224 | -10.543214 | 6.5494771 | 331.53259 | 332.26175 | -4.2009082
181.09392 | -3.2234006 | -3.6675005 | -0.014312902 | 0 | 0 | 0.00044177903 | -10.544863 | 6.5478988 | 331.53265 | 332.26193 | -4.201438
181.09394 | -3.2233949 | -3.6741605 | -0.0071282196 | 0 | 0 | 0.0004517748 | -10.544969 | 6.5477481 | 331.53268 | 332.26212 | -4.2029166
181.09396 | -3.2233889 | -3.6879771 | -0.0057669119 | 0 | 0 | 0.00045235074 | -10.544976 | 6.5434771 | 331.53275 | 332.26233 | -4.2030435
181.09398 | -3.2233832 | -3.6957712 | -0.012917701 | 0 | 0 | 0.0004515271 | -10.54502 | 6.5473733 | 331.53278 | 332.26251 | -4.203052
181.094 | -3.2233775 | -3.6831839 | -0.0070023295 | 0 | 0 | -0.0014176643 | -10.640368 | 6.5519791 | 331.53284 | 332.2627 | -4.2037663
181.09402 | -3.2233717 | -3.6887038 | 0.0022304151 | 0 | 0 | -0.001579213 | -10.648608 | 6.5481062 | 331.53287 | 332.26288 | -4.2031131
181.09404 | -3.223366 | -3.6958263 | -0.0013426156 | 0 | 0 | -0.0015896846 | -10.649143 | 6.5456338 | 331.53293 | 332.26306 | -4.2023411
181.09406 | -3.2233603 | -3.7030506 | -0.013281841 | 0 | 0 | -0.001590288 | -10.649174 | 6.5518184 | 331.53296 | 332.26324 | -4.2022758
181.09408 | -3.2233543 | -3.7036648 | -0.013577673 | 0 | 0 | -0.0015903205 | -10.649184 | 6.5438323 | 331.53302 | 332.26343 | -4.2029858
181.0941 | -3.2233486 | -3.7103295 | -0.0063252533 | 0 | 0 | -0.0015903222 | -10.668254 | 6.5473952 | 331.53305 | 332.26361 | -4.2016191
181.09412 | -3.2233429 | -3.7241364 | -0.010778918 | 0 | 0 | -0.0015903224 | -10.669903 | 6.5498514 | 331.53311 | 332.26379 | -4.2029281
181.09414 | -3.2233372 | -3.7120793 | -0.011899125 | 0 | 0 | -0.0015903224 | -10.670009 | 6.554316 | 331.53314 | 332.26398 | -4.2030439
181.09416 | -3.2233315 | -3.7110205 | -0.0025494453 | 0 | 0 | -0.0015903224 | -10.670016 | 6.5440416 | 331.5332 | 332.26416 | -4.2030511
181.09418 | -3.223326 | -3.7308087 | 0.0026103784 | 0 | 0 | -0.0015895064 | -10.670051 | 6.549542 | 331.53323 | 332.26434 | -4.2023373
181.0942 | -3.2233202 | -3.7325208 | -0.0078518987 | 0 | 0 | 0.00019469186 | -10.746329 | 6.5542989 | 331.53329 | 332.26453 | -4.2029901
181.09422 | -3.2233143 | -3.732641 | -0.01602046 | 0 | 0 | 0.0003488948 | -10.752921 | 6.5525641 | 331.53333 | 332.26471 | -4.2016182
181.09424 | -3.2233086 | -3.7525024 | -0.0094485683 | 0 | 0 | 0.00035889033 | -10.753349 | 6.5438809 | 331.53339 | 332.26489 | -4.2007847
181.09426 | -3.2233028 | -3.7476027 | -0.0081415847 | 0 | 0 | 0.00035946624 | -10.753374 | 6.5473952 | 331.53342 | 332.26508 | -4.2014294
181.09428 | -3.2232971 | -3.7537642 | -0.013118939 | 0 | 0 | 0.00035868146 | -10.753401 | 6.5434537 | 331.53348 | 332.26526 | -4.2014871
181.0943 | -3.2232914 | -3.7609251 | -0.0077404925 | 0 | 0 | -0.0014255153 | -10.810609 | 6.54737 | 331.53351 | 332.26544 | -4.2029195
181.09432 | -3.2232857 | -3.7615263 | 0.0021656652 | 0 | 0 | -0.0015797181 | -10.815554 | 6.5477157 | 331.53357 | 332.26563 | -4.2023287
181.09434 | -3.2232797 | -3.7483358 | -0.0042512058 | 0 | 0 | -0.0015897135 | -10.815875 | 6.5477386 | 331.5336 | 332.26581 | -4.2029896
181.09436 | -3.223274 | -3.7670491 | -0.015710091 | 0 | 0 | -0.0015902895 | -10.815893 | 6.5477409 | 331.53366 | 332.26599 | -4.2030473
181.09438 | -3.2232683 | -3.7620716 | -0.013057568 | 0 | 0 | -0.0015902817 | -10.815903 | 6.5498691 | 331.53369 | 332.26617 | -4.2016225
181.0944 | -3.2232625 | -3.7616067 | -0.0077273622 | 0 | 0 | -0.0015053344 | -10.834973 | 6.5436625 | 331.53375 | 332.26636 | -4.2014995
181.09442 | -3.2232568 | -3.7615819 | -0.011627791 | 0 | 0 | -0.0014979925 | -10.836622 | 6.5516467 | 331.53378 | 332.26654 | -4.2029204
181.09444 | -3.2232511 | -3.7748189 | -0.013420803 | 0 | 0 | -0.0014975166 | -10.836728 | 6.5480843 | 331.53384 | 332.26672 | -4.2030435
181.09446 | -3.2232451 | -3.7759659 | -0.0019549781 | 0 | 0 | -0.0014974893 | -10.836735 | 6.5456314 | 331.53387 | 332.26691 | -4.2030511
181.09448 | -3.2232394 | -3.7826564 | -0.00096464687 | 0 | 0 | -0.0014969048 | -10.836761 | 6.5496888 | 331.53394 | 332.26709 | -4.2016234
181.0945 | -3.2232337 | -3.7766163 | -0.0096135838 | 0 | 0 | -0.00022210134 | -10.893969 | 6.5500422 | 331.53397 | 332.26727 | -4.2029276
181.09452 | -3.223228 | -3.782701 | -0.016891437 | 0 | 0 | -0.00011192396 | -10.898914 | 6.5436726 | 331.53403 | 332.26746 | -4.2023292
181.09454 | -3.2232223 | -3.7832291 | -0.008068772 | 0 | 0 | -0.00010478219 | -10.899235 | 6.5495129 | 331.53406 | 332.26764 | -4.2029896
181.09456 | -3.2232165 | -3.7634153 | -0.0087474268 | 0 | 0 | -0.00010437069 | -10.899253 | 6.5436392 | 331.53412 | 332.26782 | -4.2030478
181.09458 | -3.2232106 | -3.781553 | -0.014625327 | 0 | 0 | -0.00010504811 | -10.899254 | 6.5516462 | 331.53415 | 332.26801 | -4.203052
181.0946 | -3.2232049 | -3.7699254 | -0.0064182933 | 0 | 0 | -0.0016349702 | -10.899254 | 6.5502186 | 331.53421 | 332.26819 | -4.203052
181.09462 | -3.2231991 | -3.7821157 | 0.0022820884 | 0 | 0 | -0.0017671969 | -10.899254 | 6.5522122 | 331.53424 | 332.26837 | -4.203052
181.09464 | -3.2231934 | -3.7633398 | -0.0056960587 | 0 | 0 | -0.0017757679 | -10.899254 | 6.5523868 | 331.5343 | 332.26855 | -4.203052
181.09466 | -3.2231879 | -3.7749326 | -0.01656091 | 0 | 0 | -0.0017762617 | -10.899254 | 6.5523944 | 331.53433 | 332.26874 | -4.203052
181.09468 | -3.2231822 | -3.7759573 | -0.012401684 | 0 | 0 | -0.001776133 | -10.899245 | 6.5438728 | 331.53439 | 332.26892 | -4.2030516
181.0947 | -3.2231762 | -3.7495599 | -0.0062184879 | 0 | 0 | -0.001435946 | -10.880177 | 6.5537934 | 331.53442 | 332.2691 | -4.2023373
181.09472 | -3.2231705 | -3.7737498 | -0.012948874 | 0 | 0 | -0.0014065446 | -10.878528 | 6.5525331 | 331.53448 | 332.26929 | -4.2029905
181.09474 | -3.2231648 | -3.7692771 | -0.011359815 | 0 | 0 | -0.0014046388 | -10.878422 | 6.5481405 | 331.53452 | 332.26947 | -4.2030478
181.09476 | -3.2231591 | -3.7820742 | -0.00032245813 | 0 | 0 | -0.0014045289 | -10.878415 | 6.5435028 | 331.53458 | 332.26965 | -4.203052
181.09478 | -3.2231534 | -3.7633314 | 0.00062319764 | 0 | 0 | -0.001403901 | -10.878398 | 6.5495043 | 331.53461 | 332.26984 | -4.203052
181.0948 | -3.2231476 | -3.7616904 | -0.010930848 | 0 | 0 | -4.4367029e-05 | -10.840257 | 6.5479012 | 331.53467 | 332.27002 | -4.203052
181.09482 | -3.2231419 | -3.7681971 | -0.015556989 | 0 | 0 | 7.3133328e-05 | -10.836962 | 6.5498829 | 331.5347 | 332.2702 | -4.203052
181.09484 | -3.2231359 | -3.7555239 | -0.0079506468 | 0 | 0 | 8.0749778e-05 | -10.836748 | 6.5500579 | 331.53476 | 332.27039 | -4.203052
181.09486 | -3.2231302 | -3.7544134 | -0.0080129877 | 0 | 0 | 8.1188628e-05 | -10.836736 | 6.5521998 | 331.53479 | 332.27057 | -4.203052
181.09488 | -3.2231245 | -3.7477221 | -0.013109626 | 0 | 0 | 8.0512866e-05 | -10.836718 | 6.5502515 | 331.53485 | 332.27075 | -4.203052
181.0949 | -3.2231188 | -3.747149 | -0.0055629401 | 0 | 0 | -0.0014490371 | -10.798577 | 6.5458174 | 331.53488 | 332.27094 | -4.2030525
181.09492 | -3.2231131 | -3.7537248 | 0.0016273161 | 0 | 0 | -0.0015812317 | -10.795282 | 6.5496984 | 331.53494 | 332.27112 | -4.2044806
181.09494 | -3.2231073 | -3.7410533 | -0.0072051766 | 0 | 0 | -0.0015898005 | -10.795068 | 6.5436473 | 331.53497 | 332.2713 | -4.203176
181.09496 | -3.2231014 | -3.7333207 | -0.015964057 | 0 | 0 | -0.0015902942 | -10.795056 | 6.5431204 | 331.53503 | 332.27148 | -4.2030602
181.09498 | -3.2230957 | -3.7194376 | -0.012347281 | 0 | 0 | -0.0015902432 | -10.79502 | 6.5516124 | 331.53519 | 332.27164 | -4.2030525
181.095 | -3.2230899 | -3.7182488 | -0.0062145684 | 0 | 0 | -0.0014202271 | -10.718741 | 6.5502167 | 331.53531 | 332.27176 | -4.203052
181.09502 | -3.2230842 | -3.7115593 | -0.012223433 | 0 | 0 | -0.0014055329 | -10.712149 | 6.5522079 | 331.53546 | 332.27191 | -4.2030525
181.09504 | -3.2230785 | -3.7242155 | -0.011296792 | 0 | 0 | -0.0014045807 | -10.711721 | 6.543859 | 331.53558 | 332.27203 | -4.2044806
181.09506 | -3.2230728 | -3.7120836 | 0.00040735904 | 0 | 0 | -0.0014045257 | -10.711696 | 6.5495253 | 331.53574 | 332.27219 | -4.2031765
181.09508 | -3.2230668 | -3.7110083 | -4.0232761e-05 | 0 | 0 | -0.0014039398 | -10.711686 | 6.5436368 | 331.53586 | 332.27231 | -4.2044883
181.0951 | -3.2230611 | -3.7043221 | -0.011714944 | 0 | 0 | -0.00012936481 | -10.692617 | 6.5452504 | 331.53601 | 332.27246 | -4.2017479
181.09512 | -3.2230554 | -3.7103531 | -0.01417107 | 0 | 0 | -1.9207257e-05 | -10.690968 | 6.5475335 | 331.53613 | 332.27258 | -4.2036505
181.09514 | -3.2230499 | -3.6844137 | -0.0071045272 | 0 | 0 | -1.2066773e-05 | -10.690862 | 6.5498557 | 331.53629 | 332.27274 | -4.2031064
181.09516 | -3.2230442 | -3.6887801 | -0.008668174 | 0 | 0 | -1.1655349e-05 | -10.690855 | 6.5436606 | 331.53641 | 332.27286 | -4.2030563
181.09518 | -3.2230384 | -3.6892025 | -0.012441299 | 0 | 0 | -1.2254895e-05 | -10.690829 | 6.5495124 | 331.53656 | 332.27301 | -4.2037668
181.0952 | -3.2230325 | -3.6826117 | -0.0025992503 | 0 | 0 | -0.0013718971 | -10.633621 | 6.5436382 | 331.53668 | 332.27313 | -4.2038279
181.09522 | -3.2230268 | -3.6820385 | 0.0047862534 | 0 | 0 | -0.0014894067 | -10.628676 | 6.549511 | 331.53683 | 332.27328 | -4.2031178
181.09524 | -3.223021 | -3.675379 | -0.0054860986 | 0 | 0 | -0.0014970239 | -10.628355 | 6.5436392 | 331.53696 | 332.27341 | -4.2030563
181.09526 | -3.2230153 | -3.6681855 | -0.015095182 | 0 | 0 | -0.0014974626 | -10.628337 | 6.5516462 | 331.53711 | 332.27356 | -4.2030525
181.09528 | -3.2230096 | -3.6675763 | -0.010098077 | 0 | 0 | -0.0014973308 | -10.62831 | 6.5502167 | 331.53723 | 332.27368 | -4.2037673
181.0953 | -3.2230039 | -3.6675401 | -0.0060217977 | 0 | 0 | -0.0011572887 | -10.571101 | 6.5479455 | 331.53738 | 332.27383 | -4.2045426
181.09532 | -3.2229979 | -3.6741478 | -0.012210308 | 0 | 0 | -0.0011278999 | -10.566156 | 6.5456223 | 331.53751 | 332.27396 | -4.2038937
181.09534 | -3.2229922 | -3.6548619 | -0.0098434277 | 0 | 0 | -0.0011259948 | -10.565835 | 6.5496883 | 331.53766 | 332.27411 | -4.2031212
181.09536 | -3.2229865 | -3.6531799 | 0.0034359903 | 0 | 0 | -0.0011258851 | -10.565817 | 6.5500445 | 331.53778 | 332.27423 | -4.2023425
181.09538 | -3.2229807 | -3.6464603 | -0.00050672557 | 0 | 0 | -0.0011254515 | -10.56579 | 6.550065 | 331.53793 | 332.27438 | -4.2029905
181.0954 | -3.222975 | -3.665731 | -0.012486123 | 0 | 0 | -0.00019069138 | -10.508582 | 6.5436749 | 331.53806 | 332.27451 | -4.2030482
181.09542 | -3.2229693 | -3.6475546 | -0.014236519 | 0 | 0 | -0.00010990293 | -10.503637 | 6.5516448 | 331.53821 | 332.27466 | -4.2037654
181.09544 | -3.2229636 | -3.6525609 | -0.006382687 | 0 | 0 | -0.00010466617 | -10.503316 | 6.5438194 | 331.53833 | 332.27478 | -4.2031136
181.09546 | -3.2229576 | -3.6397953 | -0.0086056646 | 0 | 0 | -0.00010436444 | -10.503298 | 6.5431285 | 331.53848 | 332.27493 | -4.2030563
181.09548 | -3.2229519 | -3.651912 | -0.012436248 | 0 | 0 | -0.00010493111 | -10.503306 | 6.5430832 | 331.5386 | 332.27505 | -4.2030516
181.0955 | -3.2229462 | -3.6331286 | -0.00042194288 | 0 | 0 | -0.0013797337 | -10.522375 | 6.5430822 | 331.53876 | 332.27521 | -4.2023373
181.09552 | -3.2229404 | -3.6381047 | 0.0042483667 | 0 | 0 | -0.0014899109 | -10.524024 | 6.547348 | 331.53888 | 332.27533 | -4.2037048
181.09554 | -3.2229347 | -3.6451888 | -0.0055359886 | 0 | 0 | -0.0014970527 | -10.52413 | 6.5519786 | 331.53903 | 332.27548 | -4.2045383
181.09556 | -3.222929 | -3.6457889 | -0.013645377 | 0 | 0 | -0.0014974641 | -10.524137 | 6.5502405 | 331.53915 | 332.2756 | -4.2031794
181.09558 | -3.222923 | -3.6392114 | -0.0077945082 | 0 | 0 | -0.0014972142 | -10.52412 | 6.5522103 | 331.53931 | 332.27576 | -4.2044897
181.0956 | -3.2229173 | -3.6452639 | -0.0058250804 | 0 | 0 | -0.00090206962 | -10.485978 | 6.5459924 | 331.53943 | 332.27588 | -4.2046051
181.09562 | -3.2229118 | -3.6524186 | -0.01146989 | 0 | 0 | -0.00085063302 | -10.482683 | 6.5518432 | 331.53958 | 332.27603 | -4.2038975
181.09564 | -3.2229061 | -3.6530194 | -0.006149705 | 0 | 0 | -0.00084729883 | -10.482469 | 6.5481005 | 331.5397 | 332.27615 | -4.2031221
181.09566 | -3.2229004 | -3.6398227 | 0.0052054417 | 0 | 0 | -0.00084710674 | -10.482457 | 6.5541582 | 331.53986 | 332.27631 | -4.2030568
181.09568 | -3.2228947 | -3.6453092 | 0.00036451156 | 0 | 0 | -0.00084674679 | -10.482465 | 6.5482936 | 331.53998 | 332.27643 | -4.2044816
181.0957 | -3.2228887 | -3.6656504 | -0.012412468 | 0 | 0 | -8.2248873e-05 | -10.501535 | 6.5477738 | 331.54013 | 332.27658 | -4.2046046
181.09572 | -3.222883 | -3.6343148 | -0.010601351 | 0 | 0 | -1.6175654e-05 | -10.503184 | 6.5434794 | 331.54025 | 332.2767 | -4.2031837
181.09574 | -3.2228773 | -3.658042 | -0.0038913246 | 0 | 0 | -1.1892745e-05 | -10.50329 | 6.5495005 | 331.54041 | 332.27686 | -4.2030602
181.09576 | -3.2228715 | -3.6535323 | -0.0083958022 | 0 | 0 | -1.1645969e-05 | -10.503297 | 6.5436392 | 331.54053 | 332.27698 | -4.2030525
181.09578 | -3.2228658 | -3.6531007 | -0.009518723 | 0 | 0 | -1.2098905e-05 | -10.503306 | 6.5537772 | 331.54068 | 332.27713 | -4.203052
181.0958 | -3.2228601 | -3.6596882 | 0.001282267 | 0 | 0 | -0.0010316978 | -10.522375 | 6.5482712 | 331.5408 | 332.27725 | -4.2030516
181.09582 | -3.2228541 | -3.6536455 | 0.0051165991 | 0 | 0 | -0.0011198188 | -10.524024 | 6.5520353 | 331.54095 | 332.2774 | -4.2023368
181.09584 | -3.2228484 | -3.6663487 | -0.0047374098 | 0 | 0 | -0.0011255309 | -10.52413 | 6.5438447 | 331.54108 | 332.27753 | -4.2022758
181.09586 | -3.2228427 | -3.6674614 | -0.012126054 | 0 | 0 | -0.00112586 | -10.524137 | 6.5431299 | 331.54123 | 332.27768 | -4.2029867
181.09588 | -3.222837 | -3.6741526 | -0.0062127626 | 0 | 0 | -0.0011256834 | -10.524163 | 6.5430856 | 331.54135 | 332.2778 | -4.2037616
181.0959 | -3.2228312 | -3.6747315 | -0.0042381012 | 0 | 0 | -0.00070067385 | -10.581371 | 6.5473461 | 331.5415 | 332.27795 | -4.2031136
181.09592 | -3.2228255 | -3.6813946 | -0.0091577023 | 0 | 0 | -0.00066394149 | -10.586316 | 6.5477161 | 331.54163 | 332.27808 | -4.2030563
181.09594 | -3.2228198 | -3.6952014 | -0.0045003844 | 0 | 0 | -0.00066156051 | -10.586637 | 6.5520015 | 331.54178 | 332.27823 | -4.2030525
181.09596 | -3.2228138 | -3.6831532 | 0.0060687326 | 0 | 0 | -0.00066142331 | -10.586655 | 6.5481062 | 331.5419 | 332.27835 | -4.2037663
181.09598 | -3.2228081 | -3.7019434 | -0.0017409441 | 0 | 0 | -0.00066126051 | -10.586691 | 6.543499 | 331.54205 | 332.2785 | -4.203114
181.096 | -3.2228024 | -3.7035837 | -0.011870846 | 0 | 0 | -0.00032146287 | -10.66297 | 6.5452437 | 331.54218 | 332.27863 | -4.2044849
181.09602 | -3.2227967 | -3.6904585 | -0.010550608 | 0 | 0 | -0.00029209521 | -10.669562 | 6.5539279 | 331.54233 | 332.27878 | -4.203176
181.09604 | -3.222791 | -3.702559 | -0.0038886145 | 0 | 0 | -0.00029019156 | -10.66999 | 6.5504127 | 331.54245 | 332.2789 | -4.2030602
181.09606 | -3.2227852 | -3.7036293 | -0.0098465933 | 0 | 0 | -0.00029008189 | -10.670015 | 6.5522223 | 331.5426 | 332.27905 | -4.2030525
181.09608 | -3.2227793 | -3.7036991 | -0.0089177275 | 0 | 0 | -0.00029038682 | -10.670016 | 6.5481234 | 331.54272 | 332.27917 | -4.2030516
181.0961 | -3.2227736 | -3.7037122 | 0.0020614597 | 0 | 0 | -0.00097015331 | -10.670016 | 6.5498958 | 331.54288 | 332.27933 | -4.2016234
181.09612 | -3.2227681 | -3.7235677 | 0.0037293783 | 0 | 0 | -0.0010289035 | -10.670016 | 6.5479255 | 331.543 | 332.27945 | -4.2029281
181.09614 | -3.2227623 | -3.7186675 | -0.0077627995 | 0 | 0 | -0.0010327117 | -10.670016 | 6.5477529 | 331.54315 | 332.2796 | -4.2030439
181.09616 | -3.2227566 | -3.7248261 | -0.013836204 | 0 | 0 | -0.0010329311 | -10.670016 | 6.5498695 | 331.54327 | 332.27972 | -4.2030516
181.09618 | -3.2227509 | -3.7253675 | -0.0063549168 | 0 | 0 | -0.0010327875 | -10.670042 | 6.5436616 | 331.54343 | 332.27988 | -4.203052
181.0962 | -3.2227449 | -3.7254057 | -0.0042481888 | 0 | 0 | -0.0006928186 | -10.72725 | 6.5495157 | 331.54355 | 332.28 | -4.2030516
181.09622 | -3.2227392 | -3.7320302 | -0.011334964 | 0 | 0 | -0.00066343613 | -10.732195 | 6.550034 | 331.5437 | 332.28015 | -4.2023373
181.09624 | -3.2227335 | -3.7392278 | -0.0032376125 | 0 | 0 | -0.00066153152 | -10.732516 | 6.552196 | 331.54382 | 332.28027 | -4.2029905
181.09626 | -3.2227278 | -3.7530663 | 0.0054552164 | 0 | 0 | -0.00066142174 | -10.732534 | 6.5438547 | 331.54398 | 332.28043 | -4.2030478
181.09628 | -3.2227221 | -3.734401 | -0.0032485849 | 0 | 0 | -0.00066133816 | -10.732544 | 6.5431328 | 331.5441 | 332.28055 | -4.2030525
181.0963 | -3.2227163 | -3.7526131 | -0.014176989 | 0 | 0 | -0.00049139402 | -10.751613 | 6.5494781 | 331.54425 | 332.2807 | -4.2037663
181.09632 | -3.2227104 | -3.7409928 | -0.010022233 | 0 | 0 | -0.00047670625 | -10.753262 | 6.5436382 | 331.54437 | 332.28082 | -4.2031136
181.09634 | -3.2227046 | -3.759809 | -0.0045641786 | 0 | 0 | -0.00047575418 | -10.753368 | 6.5537758 | 331.54453 | 332.28098 | -4.2030568
181.09636 | -3.2226989 | -3.7548437 | -0.010632357 | 0 | 0 | -0.00047569931 | -10.753375 | 6.5461349 | 331.54465 | 332.2811 | -4.2037663
181.09638 | -3.2226932 | -3.7676148 | -0.0097104348 | 0 | 0 | -0.00047596844 | -10.753419 | 6.5433269 | 331.5448 | 332.28125 | -4.2031131
181.0964 | -3.2226875 | -3.7621114 | 0.0019940834 | 0 | 0 | -0.0010709226 | -10.848768 | 6.5473623 | 331.54492 | 332.28137 | -4.2016273
181.09642 | -3.2226818 | -3.7682221 | 0.0029979825 | 0 | 0 | -0.0011223427 | -10.857008 | 6.5498481 | 331.54507 | 332.28152 | -4.2029285
181.09644 | -3.2226758 | -3.7489152 | -0.010002874 | 0 | 0 | -0.0011256757 | -10.857543 | 6.5500531 | 331.5452 | 332.28165 | -4.2030439
181.09646 | -3.2226701 | -3.7737088 | -0.013302053 | 0 | 0 | -0.0011258678 | -10.857574 | 6.545805 | 331.54535 | 332.2818 | -4.2030516
181.09648 | -3.2226644 | -3.7692716 | -0.005579507 | 0 | 0 | -0.001125645 | -10.857575 | 6.5497012 | 331.54547 | 332.28192 | -4.2030516
181.0965 | -3.2226586 | -3.7754579 | -0.0063610044 | 0 | 0 | -0.0006156282 | -10.857575 | 6.5521779 | 331.54562 | 332.28207 | -4.2023373
181.09652 | -3.2226529 | -3.769388 | -0.012970281 | 0 | 0 | -0.000571549 | -10.857575 | 6.552381 | 331.54575 | 332.2822 | -4.2029905
181.09654 | -3.2226472 | -3.7820866 | -0.0033756667 | 0 | 0 | -0.00056869176 | -10.857575 | 6.5438685 | 331.5459 | 332.28235 | -4.2030478
181.09656 | -3.2226415 | -3.7765765 | 0.0039944123 | 0 | 0 | -0.00056852709 | -10.857575 | 6.5473976 | 331.54602 | 332.28247 | -4.203052
181.09658 | -3.2226355 | -3.7760677 | -0.0048266952 | 0 | 0 | -0.00056855706 | -10.857584 | 6.5498495 | 331.54617 | 332.28262 | -4.2030516
181.0966 | -3.22263 | -3.7561822 | -0.014310654 | 0 | 0 | -0.00065356347 | -10.876653 | 6.5500522 | 331.5463 | 332.28275 | -4.2016234
181.09662 | -3.2226243 | -3.7677031 | -0.010031503 | 0 | 0 | -0.00066091033 | -10.878302 | 6.543673 | 331.54645 | 332.2829 | -4.2029281
181.09664 | -3.2226186 | -3.768733 | -0.0060175089 | 0 | 0 | -0.00066138647 | -10.878408 | 6.5495148 | 331.5466 | 332.28305 | -4.2030439
181.09666 | -3.2226129 | -3.7621813 | -0.012210061 | 0 | 0 | -0.00066141394 | -10.878415 | 6.5479007 | 331.54672 | 332.28317 | -4.2030516
181.09668 | -3.2226071 | -3.7616129 | -0.0098447427 | 0 | 0 | -0.00066160981 | -10.878398 | 6.5477524 | 331.54688 | 332.28333 | -4.2030516
181.0967 | -3.2226012 | -3.7615762 | 0.00053283159 | 0 | 0 | -0.0010866204 | -10.840257 | 6.5520053 | 331.547 | 332.28345 | -4.2016234
181.09672 | -3.2225955 | -3.7615738 | -3.2763743e-05 | 0 | 0 | -0.0011233527 | -10.836962 | 6.5523705 | 331.54715 | 332.2836 | -4.2022142
181.09674 | -3.2225897 | -3.7615678 | -0.013165794 | 0 | 0 | -0.0011257338 | -10.836748 | 6.5460005 | 331.54727 | 332.28372 | -4.2029815
181.09676 | -3.222584 | -3.7483323 | -0.014296146 | 0 | 0 | -0.001125871 | -10.836736 | 6.5475812 | 331.54742 | 332.28387 | -4.2016187
181.09678 | -3.2225783 | -3.7538044 | -0.0063872347 | 0 | 0 | -0.001125684 | -10.836726 | 6.5477295 | 331.54755 | 332.284 | -4.2029276
181.0968 | -3.2225726 | -3.7476857 | -0.010057639 | 0 | 0 | -0.00070067606 | -10.817656 | 6.5477376 | 331.5477 | 332.28415 | -4.2023292
181.09682 | -3.2225666 | -3.7537634 | -0.014015251 | 0 | 0 | -0.00066394167 | -10.816007 | 6.5434766 | 331.54782 | 332.28427 | -4.2029896
181.09684 | -3.2225609 | -3.7476807 | -0.0041858512 | 0 | 0 | -0.00066156051 | -10.815901 | 6.5495033 | 331.54797 | 332.28442 | -4.2030473
181.09686 | -3.2225552 | -3.7471409 | 0.0032002174 | 0 | 0 | -0.00066142331 | -10.815894 | 6.5500317 | 331.5481 | 332.28455 | -4.2023368
181.09688 | -3.2225494 | -3.740489 | -0.0063452362 | 0 | 0 | -0.00066148362 | -10.815879 | 6.5479326 | 331.54825 | 332.2847 | -4.2022758
181.0969 | -3.2225437 | -3.7465291 | -0.015892351 | 0 | 0 | -0.00083140051 | -10.777738 | 6.5434895 | 331.54837 | 332.28482 | -4.2029867
181.09692 | -3.222538 | -3.7338247 | -0.01089112 | 0 | 0 | -0.00084608595 | -10.774442 | 6.5495019 | 331.54852 | 332.28497 | -4.2044768
181.09694 | -3.222532 | -3.7327125 | -0.0068151439 | 0 | 0 | -0.00084703782 | -10.774228 | 6.5436344 | 331.54865 | 332.2851 | -4.2046046
181.09696 | -3.2225263 | -3.7260234 | -0.013728623 | 0 | 0 | -0.00084709266 | -10.774216 | 6.5431161 | 331.5488 | 332.28525 | -4.2031837
181.09698 | -3.2225206 | -3.7320566 | -0.0092487065 | 0 | 0 | -0.00084716344 | -10.774207 | 6.5430846 | 331.54892 | 332.28537 | -4.2030602
181.097 | -3.2225149 | -3.7061121 | 0.0013124987 | 0 | 0 | -0.0010172341 | -10.755137 | 6.5494757 | 331.54907 | 332.28552 | -4.2030525
181.09702 | -3.2225091 | -3.7038589 | -0.00214375 | 0 | 0 | -0.0010319328 | -10.753488 | 6.5436368 | 331.54919 | 332.28564 | -4.2030516
181.09704 | -3.2225034 | -3.7037151 | -0.014801898 | 0 | 0 | -0.0010328855 | -10.753382 | 6.5516434 | 331.54935 | 332.2858 | -4.2023377
181.09706 | -3.2224975 | -3.7103207 | -0.014434657 | 0 | 0 | -0.0010329405 | -10.753375 | 6.5438223 | 331.54947 | 332.28592 | -4.2044196
181.09708 | -3.222492 | -3.6976531 | -0.0078478204 | 0 | 0 | -0.0010328757 | -10.753337 | 6.5495238 | 331.54962 | 332.28607 | -4.2038856
181.0971 | -3.2224863 | -3.6965435 | -0.011635546 | 0 | 0 | -0.00086280529 | -10.657983 | 6.5436392 | 331.54974 | 332.28619 | -4.2031217
181.09712 | -3.2224805 | -3.6898491 | -0.013422509 | 0 | 0 | -0.00084810657 | -10.649742 | 6.5516472 | 331.5499 | 332.28635 | -4.2044854
181.09714 | -3.2224748 | -3.6826506 | -0.0034061538 | 0 | 0 | -0.00084715389 | -10.649207 | 6.5523515 | 331.55002 | 332.28647 | -4.203176
181.09716 | -3.2224691 | -3.6754212 | 0.0018137044 | 0 | 0 | -0.00084709894 | -10.649176 | 6.5545278 | 331.55017 | 332.28662 | -4.2030602
181.09718 | -3.2224634 | -3.6748073 | -0.010095884 | 0 | 0 | -0.0008472653 | -10.649152 | 6.5525799 | 331.55029 | 332.28674 | -4.203053
181.0972 | -3.2224574 | -3.6681457 | -0.015488096 | 0 | 0 | -0.001272367 | -10.591941 | 6.54388 | 331.55045 | 332.2869 | -4.2044806
181.09722 | -3.2224517 | -3.6609542 | -0.0093981195 | 0 | 0 | -0.0013091072 | -10.586996 | 6.5431352 | 331.55057 | 332.28702 | -4.203176
181.09724 | -3.222446 | -3.6669593 | -0.00741211 | 0 | 0 | -0.0013114887 | -10.586675 | 6.5516105 | 331.55072 | 332.28717 | -4.2030602
181.09726 | -3.2224402 | -3.6542504 | -0.013781848 | 0 | 0 | -0.0013116259 | -10.586657 | 6.5438209 | 331.55084 | 332.28729 | -4.2030525
181.09728 | -3.2224345 | -3.6465211 | -0.0063483561 | 0 | 0 | -0.0013113961 | -10.586626 | 6.5516553 | 331.55099 | 332.28745 | -4.203052
181.0973 | -3.2224288 | -3.6458769 | 0.0022879383 | 0 | 0 | -0.00071637769 | -10.510343 | 6.5438218 | 331.55112 | 332.28757 | -4.203052
181.09732 | -3.2224228 | -3.6458359 | -0.0035167872 | 0 | 0 | -0.00066495198 | -10.503751 | 6.5473933 | 331.55127 | 332.28772 | -4.203052
181.09734 | -3.2224171 | -3.6458333 | -0.016373158 | 0 | 0 | -0.00066161854 | -10.503323 | 6.5477157 | 331.55139 | 332.28784 | -4.203052
181.09736 | -3.2224114 | -3.6458333 | -0.013115968 | 0 | 0 | -0.00066142646 | -10.503298 | 6.5434732 | 331.55154 | 332.28799 | -4.203053
181.09738 | -3.2224057 | -3.6458304 | -0.0062795673 | 0 | 0 | -0.0006614161 | -10.503297 | 6.5431061 | 331.55167 | 332.28812 | -4.2051959
181.0974 | -3.2224 | -3.6392052 | -0.011502178 | 0 | 0 | -0.00066141551 | -10.503297 | 6.5430851 | 331.55182 | 332.28827 | -4.2046657
181.09742 | -3.2223942 | -3.6253912 | -0.012688373 | 0 | 0 | -0.00066141551 | -10.503297 | 6.5516114 | 331.55194 | 332.28839 | -4.2024727
181.09744 | -3.2223883 | -3.6175981 | -0.002616853 | 0 | 0 | -0.00066141551 | -10.503297 | 6.5523462 | 331.55209 | 332.28854 | -4.2029986
181.09746 | -3.2223825 | -3.6368062 | 0.0018811291 | 0 | 0 | -0.00066141551 | -10.503297 | 6.548131 | 331.55222 | 332.28867 | -4.2016196
181.09748 | -3.2223768 | -3.6318588 | -0.0086404718 | 0 | 0 | -0.0006615849 | -10.503282 | 6.5477667 | 331.55237 | 332.28882 | -4.2029281
181.0975 | -3.2223711 | -3.6247814 | -0.01608739 | 0 | 0 | -0.0010866183 | -10.46514 | 6.5520048 | 331.55249 | 332.28894 | -4.2030439
181.09752 | -3.2223654 | -3.6374097 | -0.0087265326 | 0 | 0 | -0.0011233526 | -10.461844 | 6.5481095 | 331.55264 | 332.28909 | -4.2030516
181.09754 | -3.2223597 | -3.6186585 | -0.0073523684 | 0 | 0 | -0.0011257337 | -10.46163 | 6.5498981 | 331.55276 | 332.28922 | -4.203052
181.09756 | -3.2223539 | -3.6236391 | -0.012326303 | 0 | 0 | -0.001125871 | -10.461618 | 6.5543189 | 331.55292 | 332.28937 | -4.203052
181.09758 | -3.2223482 | -3.6373358 | -0.0054962784 | 0 | 0 | -0.001125675 | -10.461625 | 6.544044 | 331.55304 | 332.28949 | -4.2030525
181.0976 | -3.2223425 | -3.6186569 | 0.0030843848 | 0 | 0 | -0.00061563076 | -10.480694 | 6.5559354 | 331.55319 | 332.28964 | -4.2044811
181.09762 | -3.2223368 | -3.6302559 | -0.0049011642 | 0 | 0 | -0.00057154911 | -10.482343 | 6.5484552 | 331.55331 | 332.28976 | -4.2046051
181.09764 | -3.222331 | -3.6312988 | -0.015042369 | 0 | 0 | -0.00056869176 | -10.482449 | 6.5477862 | 331.55347 | 332.28992 | -4.2046127
181.09766 | -3.2223253 | -3.6446035 | -0.011545876 | 0 | 0 | -0.00056852709 | -10.482456 | 6.5477433 | 331.55359 | 332.29004 | -4.2046127
181.09768 | -3.2223194 | -3.6391242 | -0.0054199635 | 0 | 0 | -0.00056851818 | -10.482456 | 6.549871 | 331.55374 | 332.29019 | -4.2031846
181.0977 | -3.2223136 | -3.6187775 | -0.010704427 | 0 | 0 | -0.00056851772 | -10.482456 | 6.5479264 | 331.55386 | 332.29031 | -4.2037754
181.09772 | -3.2223079 | -3.6435049 | -0.011893775 | 0 | 0 | -0.00056851772 | -10.482456 | 6.5541477 | 331.55402 | 332.29047 | -4.2038288
181.09774 | -3.2223022 | -3.6390629 | 0.00035359018 | 0 | 0 | -0.00056851772 | -10.482456 | 6.5504241 | 331.55414 | 332.29059 | -4.2038321
181.09776 | -3.2222965 | -3.6452498 | 0.0014099855 | 0 | 0 | -0.00056851772 | -10.482456 | 6.5458288 | 331.55429 | 332.29074 | -4.2031183
181.09778 | -3.2222908 | -3.6391759 | -0.0094116982 | 0 | 0 | -0.0005687548 | -10.482456 | 6.5497026 | 331.55441 | 332.29086 | -4.2044849
181.0978 | -3.222285 | -3.6452668 | -0.015426762 | 0 | 0 | -0.0011637259 | -10.482456 | 6.5521746 | 331.55457 | 332.29102 | -4.203176
181.09782 | -3.2222791 | -3.6656604 | -0.0057635806 | 0 | 0 | -0.0012151474 | -10.482456 | 6.5438538 | 331.55469 | 332.29114 | -4.2030597
181.09784 | -3.2222733 | -3.6607974 | -0.004919495 | 0 | 0 | -0.0012184806 | -10.482456 | 6.5431323 | 331.55484 | 332.29129 | -4.2023382
181.09786 | -3.2222676 | -3.6735752 | -0.01066879 | 0 | 0 | -0.0012186727 | -10.482456 | 6.5494785 | 331.55496 | 332.29141 | -4.2029905
181.09788 | -3.2222619 | -3.668072 | -0.0039056407 | 0 | 0 | -0.0012183783 | -10.482486 | 6.5436358 | 331.55511 | 332.29156 | -4.2030478
181.0979 | -3.2222562 | -3.6741993 | 0.0046712542 | 0 | 0 | -0.00045353154 | -10.55877 | 6.5495138 | 331.55524 | 332.29169 | -4.203052
181.09792 | -3.2222505 | -3.694598 | -0.0040403064 | 0 | 0 | -0.00038742804 | -10.565362 | 6.5500331 | 331.55539 | 332.29184 | -4.2030525
181.09794 | -3.2222445 | -3.6963496 | -0.013517859 | 0 | 0 | -0.0003831432 | -10.56579 | 6.5500669 | 331.55551 | 332.29196 | -4.2037663
181.09796 | -3.2222388 | -3.6964629 | -0.009237987 | 0 | 0 | -0.00038289628 | -10.565815 | 6.5500665 | 331.55566 | 332.29211 | -4.2023997
181.09798 | -3.2222331 | -3.6964693 | -0.0044978238 | 0 | 0 | -0.0003829168 | -10.565846 | 6.543674 | 331.55579 | 332.29224 | -4.2029948
181.098 | -3.2222273 | -3.6964695 | -0.012080371 | 0 | 0 | -0.0004678508 | -10.642129 | 6.5495152 | 331.55594 | 332.29239 | -4.2044768
181.09802 | -3.2222216 | -3.6964695 | -0.0098358123 | 0 | 0 | -0.00047519142 | -10.648721 | 6.5479016 | 331.55606 | 332.29251 | -4.2031755
181.09804 | -3.2222159 | -3.696475 | 0.0034378616 | 0 | 0 | -0.00047566721 | -10.649149 | 6.5498829 | 331.55621 | 332.29266 | -4.2030602
181.09806 | -3.2222102 | -3.7097194 | 0.0023988092 | 0 | 0 | -0.00047569463 | -10.649174 | 6.550055 | 331.55634 | 332.29279 | -4.2030525
181.09808 | -3.2222044 | -3.7241032 | -0.0093308389 | 0 | 0 | -0.0004759671 | -10.649205 | 6.5458035 | 331.55649 | 332.29294 | -4.203052
181.0981 | -3.2221987 | -3.7253189 | -0.012518073 | 0 | 0 | -0.0011558798 | -10.725489 | 6.545435 | 331.55661 | 332.29306 | -4.2030525
181.09812 | -3.222193 | -3.7187831 | -0.00551234 | 0 | 0 | -0.0012146427 | -10.732081 | 6.5432787 | 331.55676 | 332.29321 | -4.2044806
181.09814 | -3.2221873 | -3.7314551 | -0.0049035018 | 0 | 0 | -0.0012184518 | -10.732509 | 6.5430961 | 331.55688 | 332.29333 | -4.2038903
181.09816 | -3.2221816 | -3.7325678 | -0.011393107 | 0 | 0 | -0.0012186712 | -10.732534 | 6.5516086 | 331.55704 | 332.29349 | -4.2045503
181.09818 | -3.2221756 | -3.7458766 | -0.0017896827 | 0 | 0 | -0.0012182766 | -10.732558 | 6.5438199 | 331.55716 | 332.29361 | -4.2038941
181.0982 | -3.2221699 | -3.7404079 | 0.0055804425 | 0 | 0 | -0.00019854082 | -10.78977 | 6.5495234 | 331.55731 | 332.29376 | -4.2031221
181.09822 | -3.2221642 | -3.7465298 | -0.0046920674 | 0 | 0 | -0.000110408 | -10.794715 | 6.5436401 | 331.55743 | 332.29388 | -4.2044854
181.09824 | -3.2221584 | -3.7470717 | -0.01430199 | 0 | 0 | -0.00010469517 | -10.795036 | 6.5537758 | 331.55759 | 332.29404 | -4.203176
181.09826 | -3.2221527 | -3.7537289 | -0.0093045402 | 0 | 0 | -0.000104366 | -10.795054 | 6.5440063 | 331.55771 | 332.29416 | -4.2030602
181.09828 | -3.222147 | -3.7609177 | -0.0045018219 | 0 | 0 | -0.00010448364 | -10.79507 | 6.5495377 | 331.55786 | 332.29431 | -4.2030525
181.0983 | -3.2221413 | -3.7482955 | -0.011353625 | 0 | 0 | -0.00044430653 | -10.833212 | 6.5500345 | 331.55798 | 332.29443 | -4.2030516
181.09832 | -3.2221353 | -3.7670498 | -0.0075944038 | 0 | 0 | -0.00047367645 | -10.836508 | 6.5500669 | 331.55814 | 332.29459 | -4.2016234
181.09834 | -3.2221296 | -3.7686942 | 0.0043563251 | 0 | 0 | -0.00047558025 | -10.836722 | 6.5500689 | 331.55829 | 332.29474 | -4.2029285
181.09836 | -3.2221239 | -3.7687986 | 0.002473715 | 0 | 0 | -0.00047568994 | -10.836734 | 6.5500641 | 331.55841 | 332.29486 | -4.2037578
181.09838 | -3.2221181 | -3.7621877 | -0.010052181 | 0 | 0 | -0.00047600071 | -10.836735 | 6.5372782 | 331.55856 | 332.29501 | -4.2031136
181.0984 | -3.2221124 | -3.7682357 | -0.012579689 | 0 | 0 | -0.0012409728 | -10.836735 | 6.5489626 | 331.55869 | 332.29514 | -4.2030563
181.09842 | -3.2221067 | -3.7687707 | -0.0033400285 | 0 | 0 | -0.0013070873 | -10.836735 | 6.547863 | 331.55884 | 332.29529 | -4.203052
181.09844 | -3.2221007 | -3.7688057 | -0.0076188967 | 0 | 0 | -0.0013113728 | -10.836735 | 6.5434828 | 331.55896 | 332.29541 | -4.2030516
181.09846 | -3.222095 | -3.7688079 | -0.010905172 | 0 | 0 | -0.0013116196 | -10.836735 | 6.5431089 | 331.55911 | 332.29556 | -4.2023373
181.09848 | -3.2220893 | -3.7688105 | -0.00029080414 | 0 | 0 | -0.0013111251 | -10.836743 | 6.549479 | 331.55923 | 332.29568 | -4.2029905
181.0985 | -3.2220836 | -3.7754331 | 0.0064351759 | 0 | 0 | -3.6522077e-05 | -10.855813 | 6.5479007 | 331.55939 | 332.29584 | -4.2030478
181.09852 | -3.2220778 | -3.782619 | -0.0046207057 | 0 | 0 | 7.3638104e-05 | -10.857462 | 6.5520139 | 331.55951 | 332.29596 | -4.2030516
181.09854 | -3.2220721 | -3.7699943 | -0.013571029 | 0 | 0 | 8.0778766e-05 | -10.857568 | 6.5481105 | 331.55966 | 332.29611 | -4.2023373
181.09856 | -3.2220664 | -3.7821286 | -0.0085156877 | 0 | 0 | 8.1190185e-05 | -10.857575 | 6.5520258 | 331.55978 | 332.29623 | -4.2029905
181.09858 | -3.2220607 | -3.783196 | -0.0051608193 | 0 | 0 | 8.0975471e-05 | -10.85759 | 6.5438442 | 331.55994 | 332.29639 | -4.2030478
181.0986 | -3.222055 | -3.7700291 | -0.010685665 | 0 | 0 | -0.00051359675 | -10.895731 | 6.5431299 | 331.56006 | 332.29651 | -4.2030516
181.09862 | -3.2220492 | -3.7755086 | -0.0068104849 | 0 | 0 | -0.00056498393 | -10.899027 | 6.5430837 | 331.56021 | 332.29666 | -4.2023373
181.09864 | -3.2220435 | -3.7760041 | 0.0036958619 | 0 | 0 | -0.0005683148 | -10.899241 | 6.5430803 | 331.56033 | 332.29678 | -4.2029901
181.09866 | -3.2220378 | -3.7694144 | 0.00023600117 | 0 | 0 | -0.00056850677 | -10.899253 | 6.5430837 | 331.56049 | 332.29694 | -4.2016191
181.09868 | -3.2220318 | -3.7622247 | -0.012421795 | 0 | 0 | -0.00056888978 | -10.899231 | 6.5516095 | 331.56061 | 332.29706 | -4.2029276
181.0987 | -3.2220261 | -3.7616158 | -0.012780889 | 0 | 0 | -0.0015039503 | -10.84202 | 6.5480843 | 331.56076 | 332.29721 | -4.2016149
181.09872 | -3.2220204 | -3.7615736 | -0.0048052082 | 0 | 0 | -0.0015847649 | -10.837075 | 6.5520239 | 331.56088 | 332.29733 | -4.2029281
181.09874 | -3.2220147 | -3.754952 | -0.0099228891 | 0 | 0 | -0.0015900034 | -10.836754 | 6.5438476 | 331.56104 | 332.29749 | -4.2030439
181.09876 | -3.2220089 | -3.7543819 | -0.011827665 | 0 | 0 | -0.0015903051 | -10.836736 | 6.5516605 | 331.56116 | 332.29761 | -4.2030511
181.09878 | -3.2220032 | -3.7609594 | -0.00036738743 | 0 | 0 | -0.001589712 | -10.836735 | 6.5523491 | 331.56131 | 332.29776 | -4.201623
181.0988 | -3.2219973 | -3.7482874 | 0.0035255754 | 0 | 0 | -6.0079361e-05 | -10.836735 | 6.5481319 | 331.56143 | 332.29788 | -4.201499
181.09882 | -3.2219915 | -3.7405658 | -0.0077758702 | 0 | 0 | 7.212234e-05 | -10.836735 | 6.5498948 | 331.56158 | 332.29803 | -4.2014914
181.09884 | -3.2219858 | -3.7531528 | -0.0145641 | 0 | 0 | 8.0691745e-05 | -10.836735 | 6.5436602 | 331.56171 | 332.29816 | -4.2029195
181.09886 | -3.2219801 | -3.7343969 | -0.0078695249 | 0 | 0 | 8.1185499e-05 | -10.836735 | 6.5431204 | 331.56186 | 332.29831 | -4.2016149
181.09888 | -3.2219744 | -3.7327497 | -0.0051039858 | 0 | 0 | 8.0975224e-05 | -10.836705 | 6.54948 | 331.56198 | 332.29843 | -4.2029281
181.0989 | -3.2219687 | -3.726023 | -0.012858828 | 0 | 0 | -0.00051359675 | -10.760421 | 6.5478969 | 331.56213 | 332.29858 | -4.2030439
181.09892 | -3.2219629 | -3.7254448 | -0.0055462127 | 0 | 0 | -0.00056498393 | -10.753829 | 6.5434875 | 331.56226 | 332.29871 | -4.2030516
181.09894 | -3.221957 | -3.7253993 | 0.0038080309 | 0 | 0 | -0.0005683148 | -10.753401 | 6.5495043 | 331.56241 | 332.29886 | -4.2030516
181.09896 | -3.2219512 | -3.7055461 | -0.0026613695 | 0 | 0 | -0.00056850677 | -10.753376 | 6.5500336 | 331.56253 | 332.29898 | -4.201623
181.09898 | -3.2219455 | -3.7236834 | -0.015576253 | 0 | 0 | -0.00056902535 | -10.753367 | 6.5521965 | 331.56268 | 332.29913 | -4.2014995
181.099 | -3.2219398 | -3.7120488 | -0.013773939 | 0 | 0 | -0.0018443473 | -10.734297 | 6.5438547 | 331.56281 | 332.29926 | -4.20292
181.09902 | -3.2219341 | -3.7110069 | -0.0063382117 | 0 | 0 | -0.0019545697 | -10.732648 | 6.5431304 | 331.56296 | 332.29941 | -4.2016149
181.09904 | -3.2219284 | -3.7043166 | -0.01223154 | 0 | 0 | -0.0019617146 | -10.732542 | 6.5430856 | 331.56308 | 332.29953 | -4.2029281
181.09906 | -3.2219226 | -3.6971207 | -0.011298523 | 0 | 0 | -0.001962126 | -10.732535 | 6.5473471 | 331.56323 | 332.29968 | -4.2030439
181.09908 | -3.2219169 | -3.696506 | -0.0010443111 | 0 | 0 | -0.0019614371 | -10.732505 | 6.5498457 | 331.56335 | 332.2998 | -4.2030506
181.0991 | -3.2219112 | -3.6832299 | 0.0012880564 | 0 | 0 | -0.00017650683 | -10.656221 | 6.5479207 | 331.56351 | 332.29996 | -4.2009087
181.09912 | -3.2219055 | -3.6886978 | -0.0094196256 | 0 | 0 | -2.2240545e-05 | -10.649629 | 6.5434861 | 331.56363 | 332.30008 | -4.2028666
181.09914 | -3.2218997 | -3.6759562 | -0.015428089 | 0 | 0 | -1.2240898e-05 | -10.649201 | 6.5431089 | 331.56378 | 332.30023 | -4.2023249
181.09916 | -3.221894 | -3.6748421 | -0.0079422854 | 0 | 0 | -1.1664733e-05 | -10.649176 | 6.5494804 | 331.5639 | 332.30035 | -4.2015605
181.09918 | -3.2218881 | -3.6681504 | -0.0080122072 | 0 | 0 | -1.1972168e-05 | -10.649145 | 6.5521631 | 331.56406 | 332.30051 | -4.2029243
181.0992 | -3.2218823 | -3.6675744 | -0.013110622 | 0 | 0 | -0.00086154084 | -10.572862 | 6.5502505 | 331.56418 | 332.30063 | -4.2030435
181.09922 | -3.2218766 | -3.6675315 | -0.0070150332 | 0 | 0 | -0.00093496667 | -10.56627 | 6.5479484 | 331.56433 | 332.30078 | -4.2030516
181.09924 | -3.2218709 | -3.6542876 | 0.0029545871 | 0 | 0 | -0.00093972613 | -10.565842 | 6.5477543 | 331.56445 | 332.3009 | -4.203052
181.09926 | -3.2218652 | -3.6465311 | -0.0049101254 | 0 | 0 | -0.00094000035 | -10.565817 | 6.54987 | 331.56461 | 332.30106 | -4.203052
181.09928 | -3.2218595 | -3.665736 | -0.016494537 | 0 | 0 | -0.00094042183 | -10.565816 | 6.5436602 | 331.56473 | 332.30118 | -4.2030516
181.0993 | -3.2218535 | -3.6475494 | -0.012397757 | 0 | 0 | -0.0019608978 | -10.565816 | 6.5473819 | 331.56488 | 332.30133 | -4.2016234
181.09932 | -3.2218478 | -3.6393223 | -0.0062178457 | 0 | 0 | -0.0020490945 | -10.565816 | 6.5434542 | 331.565 | 332.30145 | -4.2029276
181.09934 | -3.2218421 | -3.6386449 | -0.012949244 | 0 | 0 | -0.0020548115 | -10.565816 | 6.5516315 | 331.56516 | 332.30161 | -4.2016144
181.09936 | -3.2218363 | -3.638602 | -0.012086878 | 0 | 0 | -0.0020551407 | -10.565816 | 6.5438223 | 331.56528 | 332.30173 | -4.201499
181.09938 | -3.2218306 | -3.6385915 | -0.0011113959 | 0 | 0 | -0.0020544133 | -10.565786 | 6.5516591 | 331.56543 | 332.30188 | -4.2022052
181.0994 | -3.2218249 | -3.6187401 | 0.00055676245 | 0 | 0 | -0.00018436891 | -10.489502 | 6.55235 | 331.56555 | 332.302 | -4.2015524
181.09942 | -3.2218189 | -3.636883 | -0.011660716 | 0 | 0 | -2.2746421e-05 | -10.48291 | 6.5502605 | 331.5657 | 332.30215 | -4.2029233
181.09944 | -3.2218132 | -3.6384802 | -0.014894314 | 0 | 0 | -1.2269938e-05 | -10.482482 | 6.5436864 | 331.56583 | 332.30228 | -4.2016149
181.09946 | -3.2218075 | -3.6187284 | -0.0078922566 | 0 | 0 | -1.16663e-05 | -10.482457 | 6.5495143 | 331.56598 | 332.30243 | -4.2022133
181.09948 | -3.2218018 | -3.6236324 | -0.0087349806 | 0 | 0 | -1.2006138e-05 | -10.482441 | 6.5436397 | 331.5661 | 332.30255 | -4.2022681
181.0995 | -3.221796 | -3.6108572 | -0.013172315 | 0 | 0 | -0.00094661344 | -10.4443 | 6.5537772 | 331.56625 | 332.3027 | -4.2044148
181.09952 | -3.2217903 | -3.6163709 | -0.004841005 | 0 | 0 | -0.0010273888 | -10.441004 | 6.5482697 | 331.56638 | 332.30283 | -4.2031713
181.09954 | -3.2217846 | -3.6367245 | 0.0024159199 | 0 | 0 | -0.0010326247 | -10.44079 | 6.5499043 | 331.56653 | 332.30298 | -4.2023449
181.09956 | -3.2217789 | -3.6252322 | -0.0064123776 | 0 | 0 | -0.0010329264 | -10.440778 | 6.543664 | 331.56665 | 332.3031 | -4.2022758
181.09958 | -3.2217731 | -3.617589 | -0.017348889 | 0 | 0 | -0.0010333494 | -10.440769 | 6.5516477 | 331.5668 | 332.30325 | -4.2022715
181.0996 | -3.2217674 | -3.6368032 | -0.011017169 | 0 | 0 | -0.0020538445 | -10.421699 | 6.5502148 | 331.56693 | 332.30338 | -4.2029862
181.09962 | -3.2217617 | -3.6252444 | -0.0075482763 | 0 | 0 | -0.0021420429 | -10.42005 | 6.5436835 | 331.56708 | 332.30353 | -4.2030478
181.09964 | -3.221756 | -3.6374404 | -0.013066519 | 0 | 0 | -0.00214776 | -10.419944 | 6.5495143 | 331.5672 | 332.30365 | -4.2030525
181.09966 | -3.2217503 | -3.6186657 | -0.01136785 | 0 | 0 | -0.0021480892 | -10.419937 | 6.5436354 | 331.56735 | 332.3038 | -4.2044802
181.09968 | -3.2217443 | -3.6368811 | 0.00040287749 | 0 | 0 | -0.0021472604 | -10.41996 | 6.543118 | 331.56747 | 332.30392 | -4.2024608
181.0997 | -3.2217386 | -3.6451104 | -4.0383155e-05 | 0 | 0 | -2.2300637e-05 | -10.477171 | 6.5473466 | 331.56763 | 332.30408 | -4.2029986
181.09972 | -3.2217329 | -3.6457875 | -0.013166211 | 0 | 0 | 0.00016135331 | -10.482116 | 6.5434494 | 331.56775 | 332.3042 | -4.2030482
181.09974 | -3.2217271 | -3.6458278 | -0.014296927 | 0 | 0 | 0.0001732579 | -10.482437 | 6.5431042 | 331.5679 | 332.30435 | -4.203052
181.09976 | -3.2217214 | -3.6392159 | -0.0071122772 | 0 | 0 | 0.00017394382 | -10.482455 | 6.5430851 | 331.56802 | 332.30447 | -4.203052
181.09978 | -3.2217157 | -3.6518834 | -0.0079425853 | 0 | 0 | 0.00017357462 | -10.482471 | 6.5516076 | 331.56818 | 332.30463 | -4.203052
181.0998 | -3.2217097 | -3.6529934 | -0.013104997 | 0 | 0 | -0.00084585114 | -10.520614 | 6.543819 | 331.5683 | 332.30475 | -4.2030525
181.09982 | -3.221704 | -3.6596878 | -0.0041111293 | 0 | 0 | -0.00093395711 | -10.52391 | 6.5473919 | 331.56845 | 332.3049 | -4.2044806
181.09984 | -3.2216983 | -3.6668861 | 0.003204976 | 0 | 0 | -0.00093966821 | -10.524124 | 6.5434537 | 331.56857 | 332.30502 | -4.203176
181.09986 | -3.2216926 | -3.6741126 | -0.0063446756 | 0 | 0 | -0.00093999726 | -10.524136 | 6.5495019 | 331.56873 | 332.30518 | -4.2030602
181.09988 | -3.2216868 | -3.6681018 | -0.015166486 | 0 | 0 | -0.0009403539 | -10.524152 | 6.5500317 | 331.56885 | 332.3053 | -4.2030525
181.0999 | -3.2216811 | -3.6609569 | -0.0093770381 | 0 | 0 | -0.0017907348 | -10.562293 | 6.5479326 | 331.569 | 332.30545 | -4.2030525
181.09992 | -3.2216752 | -3.6802037 | -0.0066850623 | 0 | 0 | -0.0018642306 | -10.565589 | 6.5434899 | 331.56912 | 332.30557 | -4.2044811
181.09994 | -3.2216694 | -3.6686499 | -0.012269439 | 0 | 0 | -0.0018689948 | -10.565803 | 6.5516362 | 331.56927 | 332.30573 | -4.2046046
181.09996 | -3.2216637 | -3.6874759 | -0.010574472 | 0 | 0 | -0.0018692692 | -10.565815 | 6.5502162 | 331.5694 | 332.30585 | -4.2031841
181.09998 | -3.221658 | -3.6957469 | 0.00046909106 | 0 | 0 | -0.0018685389 | -10.565846 | 6.5479445 | 331.56955 | 332.306 | -4.2037749
181.1 | -3.2216523 | -3.7030487 | -0.002213879 | 0 | 0 | 1.2679089e-06 | -10.642129 | 6.5434875 | 331.5697 | 332.30615 | -4.2031145
181.10002 | -3.2216465 | -3.7102838 | -0.014079995 | 0 | 0 | 0.00016286981 | -10.648721 | 6.5431066 | 331.56982 | 332.30627 | -4.2030563
181.10004 | -3.2216408 | -3.7108955 | -0.013645455 | 0 | 0 | 0.00017334495 | -10.649149 | 6.5430861 | 331.56998 | 332.30643 | -4.203052
181.10006 | -3.2216351 | -3.7109401 | -0.0063287439 | 0 | 0 | 0.0001739485 | -10.649174 | 6.55374 | 331.5701 | 332.30655 | -4.203052
181.10008 | -3.2216294 | -3.7241845 | -0.0093282815 | 0 | 0 | 0.00017350708 | -10.649205 | 6.5440016 | 331.57025 | 332.3067 | -4.203052
181.1001 | -3.2216237 | -3.731946 | -0.013225934 | 0 | 0 | -0.001016003 | -10.725489 | 6.5431404 | 331.57037 | 332.30682 | -4.203052
181.10012 | -3.2216179 | -3.7259753 | -0.0033928948 | 0 | 0 | -0.001118809 | -10.732081 | 6.5430837 | 331.57053 | 332.30698 | -4.203052
181.10014 | -3.2216122 | -3.7320642 | 0.0032669881 | 0 | 0 | -0.0011254729 | -10.732509 | 6.5430822 | 331.57065 | 332.3071 | -4.203052
181.10016 | -3.2216065 | -3.7326071 | -0.0070664687 | 0 | 0 | -0.0011258569 | -10.732534 | 6.5473466 | 331.5708 | 332.30725 | -4.203052
181.10018 | -3.2216005 | -3.7458787 | -0.014502017 | 0 | 0 | -0.0011261147 | -10.732558 | 6.5498443 | 331.57092 | 332.30737 | -4.2030525
181.1002 | -3.2215948 | -3.7404079 | -0.0071408148 | 0 | 0 | -0.0017213112 | -10.78977 | 6.5436592 | 331.57108 | 332.30753 | -4.2044806
181.10022 | -3.2215891 | -3.7465348 | -0.0064924527 | 0 | 0 | -0.0017727524 | -10.794715 | 6.5495129 | 331.5712 | 332.30765 | -4.2031755
181.10024 | -3.2215834 | -3.7603109 | -0.010803322 | 0 | 0 | -0.0017760869 | -10.795036 | 6.5436354 | 331.57135 | 332.3078 | -4.2023454
181.10026 | -3.2215776 | -3.7548733 | -0.0068181669 | 0 | 0 | -0.001776279 | -10.795054 | 6.543117 | 331.57147 | 332.30792 | -4.2029905
181.10028 | -3.2215719 | -3.7609947 | 0.0036948398 | 0 | 0 | -0.0017754427 | -10.79507 | 6.545218 | 331.57162 | 332.30807 | -4.2030478
181.1003 | -3.221566 | -3.7549245 | -0.0012162884 | 0 | 0 | 0.00034889654 | -10.833212 | 6.5517941 | 331.57175 | 332.3082 | -4.203052
181.10032 | -3.2215602 | -3.7808614 | -0.014725321 | 0 | 0 | 0.00053249707 | -10.836508 | 6.5480933 | 331.5719 | 332.30835 | -4.2030516
181.10034 | -3.2215545 | -3.7698808 | -0.012251168 | 0 | 0 | 0.00054439827 | -10.836722 | 6.543498 | 331.57202 | 332.30847 | -4.2023373
181.10036 | -3.2215488 | -3.7821195 | -0.0047554122 | 0 | 0 | 0.00054508395 | -10.836734 | 6.5452385 | 331.57217 | 332.30862 | -4.202991
181.10038 | -3.2215431 | -3.776581 | -0.010645964 | 0 | 0 | 0.00054444384 | -10.83675 | 6.5432663 | 331.5723 | 332.30875 | -4.2044768
181.1004 | -3.2215374 | -3.7826936 | -0.012615773 | 0 | 0 | -0.0011546842 | -10.874892 | 6.5430942 | 331.57245 | 332.3089 | -4.2031755
181.10042 | -3.2215314 | -3.7699988 | 0.0010183373 | 0 | 0 | -0.0013015351 | -10.878188 | 6.5473447 | 331.57257 | 332.30902 | -4.2030602
181.10044 | -3.2215257 | -3.782129 | 0.004372912 | 0 | 0 | -0.0013110541 | -10.878402 | 6.5434513 | 331.57272 | 332.30917 | -4.203052
181.10046 | -3.2215199 | -3.7832012 | -0.0077052251 | 0 | 0 | -0.0013116024 | -10.878414 | 6.5494995 | 331.57285 | 332.3093 | -4.2016234
181.10048 | -3.2215142 | -3.7832708 | -0.014559287 | 0 | 0 | -0.0013118016 | -10.878423 | 6.5436335 | 331.573 | 332.30945 | -4.2022142
181.1005 | -3.2215085 | -3.7832751 | -0.0071445722 | 0 | 0 | -0.001737013 | -10.897492 | 6.5409851 | 331.57312 | 332.30957 | -4.2029815
181.10052 | -3.221503 | -3.783278 | -0.0064932494 | 0 | 0 | -0.0017737626 | -10.899141 | 6.5428996 | 331.57327 | 332.30972 | -4.2016187
181.10054 | -3.2214971 | -3.7898922 | -0.012255294 | 0 | 0 | -0.0017761447 | -10.899247 | 6.5473328 | 331.57339 | 332.30984 | -4.2029281
181.10056 | -3.2214913 | -3.7772276 | -0.0062175565 | 0 | 0 | -0.0017762821 | -10.899254 | 6.5434484 | 331.57355 | 332.31 | -4.2030439
181.10058 | -3.2214856 | -3.7827404 | 0.00374946 | 0 | 0 | -0.0017754429 | -10.899254 | 6.5431042 | 331.57367 | 332.31012 | -4.2030516
181.1006 | -3.2214799 | -3.7832325 | -0.0012124 | 0 | 0 | 0.00034889654 | -10.899254 | 6.5430818 | 331.57382 | 332.31027 | -4.2030516
181.10062 | -3.2214742 | -3.7634168 | -0.013998409 | 0 | 0 | 0.00053249707 | -10.899254 | 6.5430813 | 331.57394 | 332.31039 | -4.201623
181.10064 | -3.2214684 | -3.7881703 | -0.010735859 | 0 | 0 | 0.00054439827 | -10.899254 | 6.5452123 | 331.5741 | 332.31055 | -4.2014999
181.10066 | -3.2214627 | -3.7638743 | -0.0039002681 | 0 | 0 | 0.00054508395 | -10.899254 | 6.5432673 | 331.57422 | 332.31067 | -4.20435
181.10068 | -3.2214568 | -3.7749593 | -0.0098476289 | 0 | 0 | 0.00054447778 | -10.899246 | 6.5494924 | 331.57437 | 332.31082 | -4.2045956
181.1007 | -3.221451 | -3.7561042 | -0.0096442457 | 0 | 0 | -0.0010695913 | -10.880177 | 6.5564265 | 331.57449 | 332.31094 | -4.2031827
181.10072 | -3.2214453 | -3.7544541 | 0.002724438 | 0 | 0 | -0.0012090905 | -10.878528 | 6.54849 | 331.57465 | 332.3111 | -4.2030602
181.10074 | -3.2214396 | -3.7543466 | 0.0030626177 | 0 | 0 | -0.0012181329 | -10.878422 | 6.5541854 | 331.57477 | 332.31122 | -4.2023387
181.10076 | -3.2214339 | -3.7543402 | -0.0078210775 | 0 | 0 | -0.001218654 | -10.878415 | 6.5525599 | 331.57492 | 332.31137 | -4.2044191
181.10078 | -3.2214282 | -3.7543373 | -0.013114365 | 0 | 0 | -0.0012188177 | -10.878392 | 6.5502758 | 331.57504 | 332.31149 | -4.2031713
181.1008 | -3.2214222 | -3.7477176 | -0.0062930854 | 0 | 0 | -0.0015589081 | -10.821179 | 6.5479484 | 331.5752 | 332.31165 | -4.2023449
181.10082 | -3.2214165 | -3.747143 | -0.0056959661 | 0 | 0 | -0.001588301 | -10.816234 | 6.5434918 | 331.57532 | 332.31177 | -4.2029905
181.10084 | -3.2214108 | -3.7404861 | -0.011461008 | 0 | 0 | -0.0015902063 | -10.815913 | 6.5537691 | 331.57547 | 332.31192 | -4.2030478
181.10086 | -3.221405 | -3.7399118 | -0.0039726598 | 0 | 0 | -0.0015903161 | -10.815895 | 6.5525317 | 331.57559 | 332.31204 | -4.203052
181.10088 | -3.2213993 | -3.7398775 | 0.0046672304 | 0 | 0 | -0.0015895095 | -10.815879 | 6.548141 | 331.57574 | 332.31219 | -4.203052
181.1009 | -3.2213936 | -3.7464845 | -0.0033144294 | 0 | 0 | 0.00044950971 | -10.777738 | 6.5435023 | 331.57587 | 332.31232 | -4.203052
181.10092 | -3.2213876 | -3.7205803 | -0.013454829 | 0 | 0 | 0.00062573625 | -10.774442 | 6.5495028 | 331.57602 | 332.31247 | -4.203052
181.10094 | -3.2213819 | -3.7249405 | -0.0085077947 | 0 | 0 | 0.00063715939 | -10.774228 | 6.5436344 | 331.57614 | 332.31259 | -4.2030525
181.10096 | -3.2213762 | -3.7055047 | -0.0044339644 | 0 | 0 | 0.00063781755 | -10.774216 | 6.5431194 | 331.57629 | 332.31274 | -4.2037663
181.10098 | -3.2213705 | -3.6972022 | -0.0098973373 | 0 | 0 | 0.00063717604 | -10.774169 | 6.5516114 | 331.57642 | 332.31287 | -4.2031131
181.101 | -3.2213647 | -3.7097523 | -0.0081953453 | 0 | 0 | -0.0010617527 | -10.659744 | 6.5480809 | 331.57657 | 332.31302 | -4.2016273
181.10102 | -3.2213593 | -3.6909969 | 0.0028500459 | 0 | 0 | -0.0012085863 | -10.649855 | 6.5434966 | 331.57669 | 332.31314 | -4.2029285
181.10104 | -3.2213533 | -3.6959691 | 0.0037965786 | 0 | 0 | -0.001218104 | -10.649214 | 6.543108 | 331.57684 | 332.31329 | -4.2030439
181.10106 | -3.2213476 | -3.6898096 | -0.0084836883 | 0 | 0 | -0.0012186524 | -10.649177 | 6.5452161 | 331.57697 | 332.31342 | -4.2030511
181.10108 | -3.2213418 | -3.6760311 | -0.012447177 | 0 | 0 | -0.0012187837 | -10.649152 | 6.5475302 | 331.57712 | 332.31357 | -4.2016234
181.1011 | -3.2213361 | -3.6814663 | -0.0047819852 | 0 | 0 | -0.0014739205 | -10.591941 | 6.5477281 | 331.57724 | 332.31369 | -4.2029281
181.10112 | -3.2213304 | -3.66872 | -0.005566611 | 0 | 0 | -0.0014959713 | -10.586996 | 6.5520029 | 331.57739 | 332.31384 | -4.2030439
181.10114 | -3.2213247 | -3.660989 | -0.011452362 | 0 | 0 | -0.0014974006 | -10.586675 | 6.5502377 | 331.57751 | 332.31396 | -4.2030511
181.10116 | -3.2213187 | -3.6603444 | -0.0032457658 | 0 | 0 | -0.001497483 | -10.586657 | 6.5436826 | 331.57767 | 332.31412 | -4.2016234
181.10118 | -3.221313 | -3.6603007 | 0.0054552862 | 0 | 0 | -0.001496675 | -10.586641 | 6.5431213 | 331.57779 | 332.31424 | -4.2029276
181.1012 | -3.2213073 | -3.6536708 | -0.0032479668 | 0 | 0 | 0.00054224371 | -10.548499 | 6.549479 | 331.57794 | 332.31439 | -4.2016149
181.10122 | -3.2213016 | -3.6332421 | -0.014176946 | 0 | 0 | 0.00071846141 | -10.545203 | 6.5457668 | 331.57806 | 332.31451 | -4.2029281
181.10124 | -3.2212958 | -3.6381054 | -0.0092964303 | 0 | 0 | 0.00072988396 | -10.544989 | 6.5475664 | 331.57822 | 332.31467 | -4.2030435
181.10126 | -3.2212901 | -3.6319418 | -0.0045013539 | 0 | 0 | 0.00073054212 | -10.544977 | 6.5498595 | 331.57834 | 332.31479 | -4.201623
181.10128 | -3.2212844 | -3.6247807 | -0.011353599 | 0 | 0 | 0.00072979904 | -10.544938 | 6.5479212 | 331.57849 | 332.31494 | -4.2029281
181.1013 | -3.2212784 | -3.6241705 | -0.0075949817 | 0 | 0 | -0.0012240447 | -10.449585 | 6.5434885 | 331.57861 | 332.31506 | -4.2030439
181.10132 | -3.2212727 | -3.6175144 | 0.0029034961 | 0 | 0 | -0.0013929099 | -10.441344 | 6.5495019 | 331.57877 | 332.31522 | -4.2030511
181.10134 | -3.221267 | -3.6235571 | 0.00089566194 | 0 | 0 | -0.001403856 | -10.440809 | 6.5436349 | 331.57889 | 332.31534 | -4.2023368
181.10136 | -3.2212613 | -3.6174693 | -0.010911955 | 0 | 0 | -0.0014044866 | -10.440778 | 6.545248 | 331.57904 | 332.31549 | -4.2022753
181.10138 | -3.2212555 | -3.6103127 | -0.012651341 | 0 | 0 | -0.0014045546 | -10.440762 | 6.5432692 | 331.57916 | 332.31561 | -4.2022715
181.1014 | -3.2212498 | -3.6097083 | -0.0040710042 | 0 | 0 | -0.0014896293 | -10.40262 | 6.5494876 | 331.57932 | 332.31577 | -4.2029858
181.10142 | -3.2212439 | -3.6162915 | -0.0084083276 | 0 | 0 | -0.0014969821 | -10.399324 | 6.5436344 | 331.57944 | 332.31589 | -4.2016191
181.10144 | -3.2212381 | -3.6234756 | -0.011698425 | 0 | 0 | -0.0014974587 | -10.39911 | 6.545248 | 331.57959 | 332.31604 | -4.2029281
181.10146 | -3.2212324 | -3.6108482 | -0.001085146 | 0 | 0 | -0.001497486 | -10.399098 | 6.5432668 | 331.57971 | 332.31616 | -4.2030435
181.10148 | -3.2212267 | -3.6163654 | 0.0034644569 | 0 | 0 | -0.0014967765 | -10.399105 | 6.5430927 | 331.57986 | 332.31631 | -4.2023363
181.1015 | -3.2212212 | -3.6234798 | -0.0048765535 | 0 | 0 | 0.00028756319 | -10.418175 | 6.5430832 | 331.57999 | 332.31644 | -4.2015615
181.10152 | -3.2212155 | -3.6108484 | -0.015039792 | 0 | 0 | 0.00044177845 | -10.419824 | 6.5494781 | 331.58014 | 332.31659 | -4.2029238
181.10154 | -3.2212095 | -3.6163599 | -0.008642152 | 0 | 0 | 0.00045177477 | -10.41993 | 6.5500307 | 331.58026 | 332.31671 | -4.2016144
181.10156 | -3.2212038 | -3.6102433 | -0.0051695844 | 0 | 0 | 0.00045235074 | -10.419937 | 6.550065 | 331.58041 | 332.31686 | -4.201499
181.10158 | -3.2211981 | -3.6163213 | -0.012138675 | 0 | 0 | 0.00045167081 | -10.419937 | 6.5436726 | 331.58054 | 332.31699 | -4.2022061
181.1016 | -3.2211924 | -3.6102386 | -0.0076615857 | 0 | 0 | -0.0013326673 | -10.419937 | 6.5473828 | 331.58069 | 332.31714 | -4.204411
181.10162 | -3.2211866 | -3.6097066 | 0.0028986265 | 0 | 0 | -0.0014868826 | -10.419937 | 6.5434508 | 331.58081 | 332.31726 | -4.2031708
181.10164 | -3.2211809 | -3.6229081 | -0.00055656058 | 0 | 0 | -0.0014968788 | -10.419937 | 6.5431046 | 331.58096 | 332.31741 | -4.2030597
181.10166 | -3.221175 | -3.6174309 | -0.012489095 | 0 | 0 | -0.0014974548 | -10.419937 | 6.5430851 | 331.58112 | 332.31757 | -4.201623
181.10168 | -3.2211692 | -3.6169355 | -0.013510184 | 0 | 0 | -0.0014975198 | -10.419937 | 6.5516105 | 331.58124 | 332.31769 | -4.201499
181.1017 | -3.2211635 | -3.6235278 | -0.004142866 | 0 | 0 | -0.001582475 | -10.419937 | 6.5502152 | 331.58139 | 332.31784 | -4.2014909
181.10172 | -3.2211578 | -3.637337 | -0.0098639932 | 0 | 0 | -0.0015898175 | -10.419937 | 6.5500765 | 331.58151 | 332.31796 | -4.2014909
181.10174 | -3.2211521 | -3.6385183 | -0.011098001 | 0 | 0 | -0.0015902934 | -10.419937 | 6.5436716 | 331.58167 | 332.31812 | -4.2014909
181.10176 | -3.2211463 | -3.6386001 | -0.0010302446 | 0 | 0 | -0.0015903207 | -10.419937 | 6.5431185 | 331.58179 | 332.31824 | -4.2014909
181.10178 | -3.2211404 | -3.651844 | 0.0041933125 | 0 | 0 | -0.0015895435 | -10.419975 | 6.5430856 | 331.58194 | 332.31839 | -4.2029195
181.1018 | -3.2211347 | -3.6529937 | -0.0069911103 | 0 | 0 | 0.00036461616 | -10.515329 | 6.5516076 | 331.58206 | 332.31851 | -4.2016149
181.10182 | -3.2211289 | -3.6663017 | -0.015223911 | 0 | 0 | 0.0005335086 | -10.52357 | 6.543819 | 331.58221 | 332.31866 | -4.2029276
181.10184 | -3.2211232 | -3.6542165 | -0.0086549837 | 0 | 0 | 0.00054445624 | -10.524105 | 6.5473919 | 331.58234 | 332.31879 | -4.2016144
181.10186 | -3.2211175 | -3.6663859 | -0.0073480867 | 0 | 0 | 0.00054508704 | -10.524136 | 6.5434546 | 331.58249 | 332.31894 | -4.201499
181.10188 | -3.2211118 | -3.6674683 | -0.013052181 | 0 | 0 | 0.00054434239 | -10.524152 | 6.5516315 | 331.58261 | 332.31906 | -4.20292
181.1019 | -3.2211061 | -3.687392 | -0.0077361804 | 0 | 0 | -0.0014098156 | -10.562293 | 6.5438204 | 331.58276 | 332.31921 | -4.2016153
181.10192 | -3.2211001 | -3.6758783 | 0.0036191177 | 0 | 0 | -0.0015787078 | -10.565589 | 6.5473943 | 331.58289 | 332.31934 | -4.2043562
181.10194 | -3.2210944 | -3.6880879 | -0.0026733184 | 0 | 0 | -0.0015896556 | -10.565803 | 6.5498495 | 331.58304 | 332.31949 | -4.2017384
181.10196 | -3.2210886 | -3.6957836 | -0.014851107 | 0 | 0 | -0.0015902864 | -10.565815 | 6.5500541 | 331.58316 | 332.31961 | -4.2022219
181.10198 | -3.2210832 | -3.6964314 | -0.012260186 | 0 | 0 | -0.0015902527 | -10.565846 | 6.5479345 | 331.58331 | 332.31976 | -4.2029824
181.102 | -3.2210774 | -3.7097118 | -0.0069342568 | 0 | 0 | -0.001420228 | -10.642129 | 6.5434875 | 331.58344 | 332.31989 | -4.2030478
181.10202 | -3.2210717 | -3.710861 | -0.01083426 | 0 | 0 | -0.0014055331 | -10.648721 | 6.5431085 | 331.58359 | 332.32004 | -4.203052
181.10204 | -3.2210658 | -3.7175579 | -0.012628846 | 0 | 0 | -0.0014045807 | -10.649149 | 6.5473461 | 331.58371 | 332.32016 | -4.203052
181.10206 | -3.22106 | -3.7247512 | -0.001161319 | 0 | 0 | -0.0014045257 | -10.649174 | 6.5455842 | 331.58386 | 332.32031 | -4.203052
181.10208 | -3.2210543 | -3.7187462 | 0.0027317754 | 0 | 0 | -0.0014038794 | -10.649198 | 6.5518155 | 331.58398 | 332.32043 | -4.203052
181.1021 | -3.2210486 | -3.7314556 | -0.0092949187 | 0 | 0 | 0.00021038827 | -10.70641 | 6.5438333 | 331.58414 | 332.32059 | -4.203052
181.10212 | -3.2210429 | -3.7391846 | -0.016145544 | 0 | 0 | 0.00034990476 | -10.711355 | 6.5495248 | 331.58426 | 332.32071 | -4.203052
181.10214 | -3.2210371 | -3.7398288 | -0.0087297577 | 0 | 0 | 0.00035894831 | -10.711676 | 6.5436358 | 331.58441 | 332.32086 | -4.2030516
181.10216 | -3.2210312 | -3.7398751 | -0.0059020584 | 0 | 0 | 0.00035946938 | -10.711694 | 6.5431185 | 331.58453 | 332.32098 | -4.2016234
181.10218 | -3.2210255 | -3.7531116 | -0.014378976 | 0 | 0 | 0.00035871865 | -10.711733 | 6.5494833 | 331.58469 | 332.32114 | -4.2029276
181.1022 | -3.2210197 | -3.7410219 | -0.0071288841 | 0 | 0 | -0.0015957543 | -10.807086 | 6.5564265 | 331.58481 | 332.32126 | -4.2023287
181.10222 | -3.221014 | -3.7531941 | 0.0022207259 | 0 | 0 | -0.0017646735 | -10.815327 | 6.5506196 | 331.58496 | 332.32141 | -4.2022748
181.10224 | -3.2210083 | -3.7608852 | -0.0056991489 | 0 | 0 | -0.0017756229 | -10.815862 | 6.5501022 | 331.58508 | 332.32153 | -4.2022715
181.10226 | -3.2210026 | -3.7549181 | -0.01583555 | 0 | 0 | -0.0017762539 | -10.815893 | 6.5436749 | 331.58524 | 332.32169 | -4.2029862
181.10228 | -3.2209966 | -3.7808638 | -0.013065428 | 0 | 0 | -0.0017761864 | -10.815924 | 6.5473828 | 331.58536 | 332.32181 | -4.2030478
181.1023 | -3.2209909 | -3.7765005 | -0.0062767812 | 0 | 0 | -0.0015210545 | -10.892208 | 6.5434542 | 331.58551 | 332.32196 | -4.2030516
181.10232 | -3.2209852 | -3.7826889 | -0.01295338 | 0 | 0 | -0.001499004 | -10.8988 | 6.5516353 | 331.58563 | 332.32208 | -4.2023368
181.10234 | -3.2209795 | -3.7700012 | -0.012812935 | 0 | 0 | -0.0014975747 | -10.899228 | 6.5523505 | 331.58578 | 332.32224 | -4.2022758
181.10236 | -3.2209737 | -3.7887511 | -0.0004477512 | 0 | 0 | -0.0014974923 | -10.899253 | 6.5545273 | 331.58591 | 332.32236 | -4.2029862
181.10238 | -3.220968 | -3.7903955 | 0.0013418649 | 0 | 0 | -0.0014968783 | -10.899262 | 6.5504503 | 331.58606 | 332.32251 | -4.2030478
181.1024 | -3.2209623 | -3.7905023 | -0.01086829 | 0 | 0 | 3.269537e-05 | -10.918332 | 6.5500917 | 331.58618 | 332.32263 | -4.203052
181.10242 | -3.2209563 | -3.7905087 | -0.015553393 | 0 | 0 | 0.00016489196 | -10.919981 | 6.5458069 | 331.58633 | 332.32278 | -4.203052
181.10244 | -3.2209506 | -3.7905064 | -0.0079501197 | 0 | 0 | 0.00017346104 | -10.920087 | 6.5496988 | 331.58646 | 332.32291 | -4.2030516
181.10246 | -3.2209451 | -3.7838919 | -0.0072862622 | 0 | 0 | 0.00017395476 | -10.920094 | 6.5457821 | 331.58661 | 332.32306 | -4.2016234
181.10248 | -3.2209394 | -3.7965565 | -0.012321749 | 0 | 0 | 0.0001733719 | -10.920102 | 6.5518312 | 331.58673 | 332.32318 | -4.2029281
181.1025 | -3.2209337 | -3.791044 | -0.0047699083 | 0 | 0 | -0.0013562003 | -10.939172 | 6.5502291 | 331.58688 | 332.32333 | -4.2030439
181.10252 | -3.220928 | -3.790544 | 0.003146576 | 0 | 0 | -0.0014883968 | -10.940821 | 6.5500774 | 331.58701 | 332.32346 | -4.2030516
181.10254 | -3.220922 | -3.7905109 | -0.0063487818 | 0 | 0 | -0.0014969658 | -10.940927 | 6.543673 | 331.58716 | 332.32361 | -4.203052
181.10256 | -3.2209163 | -3.7905064 | -0.015893135 | 0 | 0 | -0.0014974595 | -10.940934 | 6.5473843 | 331.58728 | 332.32373 | -4.203052
181.10258 | -3.2209105 | -3.7838867 | -0.012343092 | 0 | 0 | -0.0014974524 | -10.940919 | 6.547718 | 331.58743 | 332.32388 | -4.2030516
181.1026 | -3.2209048 | -3.7833147 | -0.0062139551 | 0 | 0 | -0.0014123807 | -10.902777 | 6.5498705 | 331.58755 | 332.32401 | -4.2023377
181.10262 | -3.2208991 | -3.7832749 | -0.012223183 | 0 | 0 | -0.0014050282 | -10.899481 | 6.5500574 | 331.58771 | 332.32416 | -4.2044187
181.10264 | -3.2208934 | -3.7766531 | -0.010571065 | 0 | 0 | -0.0014045516 | -10.899267 | 6.5521984 | 331.58783 | 332.32428 | -4.2017431
181.10266 | -3.2208874 | -3.7760837 | 0.0011959779 | 0 | 0 | -0.0014045242 | -10.899255 | 6.54599 | 331.58798 | 332.32443 | -4.2029366
181.10268 | -3.2208817 | -3.7826636 | -0.00069799449 | 0 | 0 | -0.0014040485 | -10.899254 | 6.5497112 | 331.5881 | 332.32455 | -4.2044735
181.1027 | -3.220876 | -3.7766166 | -0.01177347 | 0 | 0 | -0.00021424958 | -10.899254 | 6.5479116 | 331.58826 | 332.32471 | -4.2038898
181.10272 | -3.2208703 | -3.7826931 | -0.014901428 | 0 | 0 | -0.00011141875 | -10.899254 | 6.543489 | 331.58838 | 332.32483 | -4.2038364
181.10274 | -3.2208645 | -3.763366 | -0.0071677021 | 0 | 0 | -0.00010475319 | -10.899254 | 6.5516372 | 331.58853 | 332.32498 | -4.2045474
181.10276 | -3.2208588 | -3.7484479 | -0.0093981577 | 0 | 0 | -0.00010436913 | -10.899254 | 6.5544777 | 331.58865 | 332.3251 | -4.2031798
181.10278 | -3.2208529 | -3.753814 | -0.012505448 | 0 | 0 | -0.00010485643 | -10.899224 | 6.5440521 | 331.58881 | 332.32526 | -4.2030602
181.1028 | -3.2208471 | -3.7543082 | -0.0040563047 | 0 | 0 | -0.0013797272 | -10.82294 | 6.54954 | 331.58893 | 332.32538 | -4.2030525
181.10282 | -3.2208414 | -3.7609525 | 0.0039346949 | 0 | 0 | -0.0014899104 | -10.816348 | 6.547904 | 331.58908 | 332.32553 | -4.203052
181.10284 | -3.2208357 | -3.7416701 | -0.0062822881 | 0 | 0 | -0.0014970526 | -10.81592 | 6.5520124 | 331.5892 | 332.32565 | -4.203052
181.10286 | -3.22083 | -3.7466028 | -0.016614093 | 0 | 0 | -0.0014974641 | -10.815895 | 6.5438433 | 331.58936 | 332.32581 | -4.203052
181.10288 | -3.2208242 | -3.7272067 | -0.010228369 | 0 | 0 | -0.0014973509 | -10.815864 | 6.5431299 | 331.58948 | 332.32593 | -4.203052
181.1029 | -3.2208183 | -3.7255185 | -0.0067559378 | 0 | 0 | -0.0011572903 | -10.739581 | 6.5430861 | 331.58963 | 332.32608 | -4.2030525
181.10292 | -3.2208126 | -3.718792 | -0.012273107 | 0 | 0 | -0.0011278999 | -10.732989 | 6.5494781 | 331.58975 | 332.3262 | -4.2044806
181.10294 | -3.2208071 | -3.7248278 | -0.0083969198 | 0 | 0 | -0.0011259948 | -10.732561 | 6.5479007 | 331.5899 | 332.32635 | -4.203176
181.10296 | -3.2208014 | -3.7121229 | 0.0013842661 | 0 | 0 | -0.0011258851 | -10.732536 | 6.5520124 | 331.59003 | 332.32648 | -4.2030602
181.10298 | -3.2207956 | -3.7110109 | 3.9177488e-05 | 0 | 0 | -0.0011254727 | -10.73252 | 6.5438471 | 331.59018 | 332.32663 | -4.2030525
181.103 | -3.2207899 | -3.7043166 | -0.012434778 | 0 | 0 | -0.00010581795 | -10.694378 | 6.5516586 | 331.5903 | 332.32675 | -4.203052
181.10302 | -3.2207842 | -3.6971154 | -0.01350747 | 0 | 0 | -1.7692177e-05 | -10.691082 | 6.5480876 | 331.59045 | 332.3269 | -4.2030525
181.10304 | -3.2207782 | -3.6832669 | -0.0063193119 | 0 | 0 | -1.19798e-05 | -10.690868 | 6.5520253 | 331.59058 | 332.32703 | -4.2037663
181.10306 | -3.2207725 | -3.6820831 | -0.0078752348 | 0 | 0 | -1.1650661e-05 | -10.690856 | 6.5459776 | 331.59073 | 332.32718 | -4.2031131
181.10308 | -3.2207668 | -3.6819963 | -0.01237512 | 0 | 0 | -1.2174734e-05 | -10.690825 | 6.5475807 | 331.59085 | 332.3273 | -4.2023416
181.1031 | -3.2207611 | -3.6555054 | -0.0033217843 | 0 | 0 | -0.0013718901 | -10.614542 | 6.5498619 | 331.591 | 332.32745 | -4.2029901
181.10312 | -3.2207553 | -3.633363 | 0.0039979341 | 0 | 0 | -0.0014894062 | -10.60795 | 6.5500531 | 331.59113 | 332.32758 | -4.2016191
181.10314 | -3.2207496 | -3.6447375 | -0.0062776175 | 0 | 0 | -0.0014970239 | -10.607522 | 6.5436702 | 331.59128 | 332.32773 | -4.2029281
181.10316 | -3.2207437 | -3.6457644 | -0.015161879 | 0 | 0 | -0.0014974626 | -10.607497 | 6.5431209 | 331.5914 | 332.32785 | -4.2030439
181.10318 | -3.2207379 | -3.6524513 | -0.0086503774 | 0 | 0 | -0.0014972831 | -10.607466 | 6.54948 | 331.59155 | 332.328 | -4.2030516
181.1032 | -3.2207322 | -3.6530218 | -0.0058961669 | 0 | 0 | -0.00098713837 | -10.531183 | 6.5478988 | 331.59167 | 332.32813 | -4.2030525
181.10322 | -3.2207265 | -3.6398199 | -0.012201455 | 0 | 0 | -0.00094304798 | -10.524591 | 6.5477481 | 331.59183 | 332.32828 | -4.2044806
181.10324 | -3.2207208 | -3.6386778 | -0.0076656556 | 0 | 0 | -0.00094019005 | -10.524163 | 6.5434766 | 331.59195 | 332.3284 | -4.203176
181.10326 | -3.220715 | -3.6385987 | 0.002898104 | 0 | 0 | -0.00094002538 | -10.524137 | 6.5473709 | 331.5921 | 332.32855 | -4.2030602
181.10328 | -3.2207091 | -3.6253521 | -0.0012832767 | 0 | 0 | -0.00093974557 | -10.524107 | 6.5477142 | 331.59222 | 332.32867 | -4.2044806
181.1033 | -3.2207034 | -3.6175907 | -0.014003234 | 0 | 0 | -0.00025999651 | -10.447823 | 6.5434756 | 331.59238 | 332.32883 | -4.2017469
181.10332 | -3.2206976 | -3.6235642 | -0.011462533 | 0 | 0 | -0.00020124778 | -10.441231 | 6.5495028 | 331.5925 | 332.32895 | -4.2029366
181.10334 | -3.2206919 | -3.624095 | -0.0046883123 | 0 | 0 | -0.00019743963 | -10.440803 | 6.5478983 | 331.59265 | 332.3291 | -4.2030444
181.10336 | -3.2206862 | -3.6241298 | -0.0099149598 | 0 | 0 | -0.00019722022 | -10.440778 | 6.5434861 | 331.5928 | 332.32925 | -4.2030516
181.10338 | -3.2206805 | -3.6241291 | -0.011101098 | 0 | 0 | -0.00019761478 | -10.440777 | 6.5452385 | 331.59293 | 332.32938 | -4.203052
181.1034 | -3.2206745 | -3.6175065 | -0.00030431742 | 0 | 0 | -0.0012174327 | -10.440777 | 6.5432696 | 331.59308 | 332.32953 | -4.2030516
181.10342 | -3.2206688 | -3.6103098 | 0.0042566373 | 0 | 0 | -0.0013055726 | -10.440777 | 6.5516229 | 331.5932 | 332.32965 | -4.2016234
181.10344 | -3.2206633 | -3.5964692 | -0.0055347765 | 0 | 0 | -0.0013112858 | -10.440777 | 6.5523458 | 331.59335 | 332.3298 | -4.2022142
181.10346 | -3.2206576 | -3.6151421 | -0.012919863 | 0 | 0 | -0.001311615 | -10.440777 | 6.5438652 | 331.59348 | 332.32993 | -4.2029819
181.10348 | -3.2206519 | -3.6101623 | -0.0084574139 | 0 | 0 | -0.0013114973 | -10.440762 | 6.5431309 | 331.59363 | 332.33008 | -4.2030478
181.1035 | -3.2206461 | -3.6097023 | -0.0044317665 | 0 | 0 | -0.00097142835 | -10.40262 | 6.5430837 | 331.59375 | 332.3302 | -4.2030516
181.10352 | -3.2206402 | -3.6229107 | -0.01280021 | 0 | 0 | -0.00094203715 | -10.399324 | 6.5430803 | 331.5939 | 332.33035 | -4.2023373
181.10354 | -3.2206345 | -3.6240504 | -0.0069940235 | 0 | 0 | -0.00094013201 | -10.39911 | 6.5430837 | 331.59402 | 332.33047 | -4.2029905
181.10356 | -3.2206287 | -3.6175022 | 0.0051344275 | 0 | 0 | -0.00094002223 | -10.399098 | 6.5516076 | 331.59418 | 332.33063 | -4.2030478
181.10358 | -3.220623 | -3.6103175 | -0.0018176397 | 0 | 0 | -0.00093977933 | -10.399097 | 6.543819 | 331.5943 | 332.33075 | -4.2030516
181.1036 | -3.2206173 | -3.6163306 | -0.014779405 | 0 | 0 | -0.00034501436 | -10.399097 | 6.5473919 | 331.59445 | 332.3309 | -4.2016234
181.10362 | -3.2206116 | -3.6234887 | -0.010802229 | 0 | 0 | -0.00029361056 | -10.399097 | 6.5434513 | 331.59457 | 332.33102 | -4.2029281
181.10364 | -3.2206059 | -3.6373324 | -0.0039045459 | 0 | 0 | -0.00029027855 | -10.399097 | 6.543108 | 331.59473 | 332.33118 | -4.2030435
181.10366 | -3.2205999 | -3.6318986 | -0.0098484531 | 0 | 0 | -0.00029008658 | -10.399097 | 6.5516109 | 331.59485 | 332.3313 | -4.2023363
181.10368 | -3.2205942 | -3.6380227 | -0.011096234 | 0 | 0 | -0.00029044872 | -10.399127 | 6.5480809 | 331.595 | 332.33145 | -4.201561
181.1037 | -3.2205884 | -3.6385672 | 0.0011481781 | 0 | 0 | -0.0012252826 | -10.47541 | 6.543499 | 331.59512 | 332.33157 | -4.2014952
181.10372 | -3.2205827 | -3.6518366 | 0.0043812962 | 0 | 0 | -0.0013060776 | -10.482002 | 6.5495057 | 331.59528 | 332.33173 | -4.20292
181.10374 | -3.220577 | -3.639746 | -0.0077044526 | 0 | 0 | -0.0013113148 | -10.48243 | 6.5521641 | 331.5954 | 332.33185 | -4.2016149
181.10376 | -3.2205713 | -3.6453037 | -0.013833136 | 0 | 0 | -0.0013116165 | -10.482455 | 6.5481191 | 331.59555 | 332.332 | -4.2022138
181.10378 | -3.2205653 | -3.665668 | -0.0070815245 | 0 | 0 | -0.0013114297 | -10.482486 | 6.5477619 | 331.59567 | 332.33212 | -4.2029819
181.1038 | -3.2205596 | -3.6740446 | -0.0057630567 | 0 | 0 | -0.00080142973 | -10.55877 | 6.5434756 | 331.59583 | 332.33228 | -4.2030478
181.10382 | -3.2205539 | -3.6945786 | -0.012191147 | 0 | 0 | -0.00075735193 | -10.565362 | 6.5431061 | 331.59595 | 332.3324 | -4.2030516
181.10384 | -3.2205482 | -3.6698706 | -0.0033095391 | 0 | 0 | -0.0007544948 | -10.56579 | 6.5430841 | 331.5961 | 332.33255 | -4.201623
181.10386 | -3.2205424 | -3.6941743 | 0.004726484 | 0 | 0 | -0.00075433013 | -10.565815 | 6.5494757 | 331.59622 | 332.33267 | -4.2014995
181.10388 | -3.2205367 | -3.696321 | -0.001859199 | 0 | 0 | -0.0007541519 | -10.565846 | 6.5436335 | 331.59637 | 332.33282 | -4.2022061
181.1039 | -3.2205307 | -3.6964638 | -0.013329745 | 0 | 0 | -0.00032931776 | -10.642129 | 6.5431161 | 331.5965 | 332.33295 | -4.2029815
181.10392 | -3.2205253 | -3.7030942 | -0.0099519016 | 0 | 0 | -0.0002926006 | -10.648721 | 6.5430841 | 331.59665 | 332.3331 | -4.2030473
181.10394 | -3.2205195 | -3.7102864 | -0.0045598773 | 0 | 0 | -0.00029022057 | -10.649149 | 6.5473447 | 331.59677 | 332.33322 | -4.2016225
181.10396 | -3.2205138 | -3.7109008 | -0.012084401 | 0 | 0 | -0.00029008347 | -10.649174 | 6.5455852 | 331.59692 | 332.33337 | -4.2014995
181.10398 | -3.2205081 | -3.7241826 | -0.0098366225 | 0 | 0 | -0.00029038085 | -10.649205 | 6.5539474 | 331.59705 | 332.3335 | -4.2029204
181.104 | -3.2205024 | -3.7319486 | 0.0019858885 | 0 | 0 | -0.0010552292 | -10.725489 | 6.5440149 | 331.5972 | 332.33365 | -4.2030435
181.10402 | -3.2204964 | -3.7326002 | 0.0029985672 | 0 | 0 | -0.001121333 | -10.732081 | 6.5431409 | 331.59732 | 332.33377 | -4.2030511
181.10404 | -3.2204907 | -3.7458837 | -0.0092768697 | 0 | 0 | -0.0011256179 | -10.732509 | 6.5430875 | 331.59747 | 332.33392 | -4.2016234
181.10406 | -3.220485 | -3.7536526 | -0.013965876 | 0 | 0 | -0.0011258647 | -10.732534 | 6.5516076 | 331.5976 | 332.33405 | -4.2029281
181.10408 | -3.2204792 | -3.760921 | -0.00563815 | 0 | 0 | -0.0011256748 | -10.732573 | 6.5438199 | 331.59775 | 332.3342 | -4.2030439
181.1041 | -3.2204735 | -3.7681518 | -0.0063641607 | 0 | 0 | -0.00061563076 | -10.827927 | 6.5495234 | 331.59787 | 332.33432 | -4.2030516
181.10412 | -3.2204678 | -3.7621491 | -0.012245793 | 0 | 0 | -0.00057154911 | -10.836168 | 6.5436392 | 331.59802 | 332.33447 | -4.2030516
181.10414 | -3.2204618 | -3.7748582 | -0.0033134292 | 0 | 0 | -0.00056869176 | -10.836703 | 6.5516443 | 331.59814 | 332.33459 | -4.2023373
181.10416 | -3.2204561 | -3.7825899 | 0.003998993 | 0 | 0 | -0.00056852709 | -10.836734 | 6.5459504 | 331.5983 | 332.33475 | -4.2029905
181.10418 | -3.2204504 | -3.7898567 | -0.0048261927 | 0 | 0 | -0.00056855206 | -10.836765 | 6.5411811 | 331.59842 | 332.33487 | -4.2030478
181.1042 | -3.2204447 | -3.7970896 | -0.01503644 | 0 | 0 | -0.00065356301 | -10.913048 | 6.5429111 | 331.59857 | 332.33502 | -4.203052
181.10422 | -3.220439 | -3.7977064 | -0.0086416667 | 0 | 0 | -0.00066091027 | -10.91964 | 6.5430698 | 331.59869 | 332.33514 | -4.203052
181.10424 | -3.2204332 | -3.8109829 | -0.0044428706 | 0 | 0 | -0.00066138647 | -10.920068 | 6.5430822 | 331.59885 | 332.3353 | -4.203052
181.10426 | -3.2204275 | -3.8055122 | -0.010624246 | 0 | 0 | -0.00066141394 | -10.920093 | 6.5494752 | 331.59897 | 332.33542 | -4.2030525
181.10428 | -3.2204216 | -3.8116312 | -0.0089839641 | 0 | 0 | -0.00066155096 | -10.920117 | 6.5436335 | 331.59912 | 332.33557 | -4.2044802
181.1043 | -3.2204158 | -3.8055534 | 0.0035084763 | 0 | 0 | -0.0010015388 | -10.977329 | 6.5431161 | 331.59924 | 332.33569 | -4.2024608
181.10432 | -3.2204101 | -3.8116415 | 0.0016763534 | 0 | 0 | -0.001030923 | -10.982274 | 6.5430822 | 331.5994 | 332.33585 | -4.2022839
181.10434 | -3.2204044 | -3.8254206 | -0.011571711 | 0 | 0 | -0.0010328275 | -10.982595 | 6.5430779 | 331.59952 | 332.33597 | -4.2029862
181.10436 | -3.2203987 | -3.8332119 | -0.012710688 | 0 | 0 | -0.0010329373 | -10.982613 | 6.5366845 | 331.59967 | 332.33612 | -4.2016187
181.10438 | -3.2203929 | -3.8140037 | -0.0062514809 | 0 | 0 | -0.0010328079 | -10.982614 | 6.5403943 | 331.59979 | 332.33624 | -4.2014995
181.1044 | -3.2203872 | -3.8189511 | -0.0064195134 | 0 | 0 | -0.00069282035 | -10.982614 | 6.5385976 | 331.59995 | 332.3364 | -4.20292
181.10442 | -3.2203815 | -3.8260391 | -0.012249144 | 0 | 0 | -0.00066343625 | -10.982614 | 6.5426974 | 331.60007 | 332.33652 | -4.2016149
181.10444 | -3.2203758 | -3.8398843 | -0.0025875149 | 0 | 0 | -0.00066153152 | -10.982614 | 6.5430546 | 331.60022 | 332.33667 | -4.2022138
181.10446 | -3.2203701 | -3.8476844 | 0.0040620277 | 0 | 0 | -0.00066142174 | -10.982614 | 6.540946 | 331.60034 | 332.33679 | -4.2029819
181.10448 | -3.2203643 | -3.8417132 | -0.0040957108 | 0 | 0 | -0.00066138199 | -10.982644 | 6.5386291 | 331.60049 | 332.33694 | -4.2030478
181.1045 | -3.2203586 | -3.8411772 | -0.014247035 | 0 | 0 | -0.00057637028 | -11.058927 | 6.5341711 | 331.60062 | 332.33707 | -4.203052
181.10452 | -3.2203526 | -3.8279083 | -0.0078489939 | 0 | 0 | -0.00056902296 | -11.065519 | 6.5380545 | 331.60077 | 332.33722 | -4.203052
181.10454 | -3.2203469 | -3.8400016 | -0.0051019359 | 0 | 0 | -0.00056854676 | -11.065947 | 6.5405312 | 331.60089 | 332.33734 | -4.2030525
181.10456 | -3.2203412 | -3.8410687 | -0.010682398 | 0 | 0 | -0.00056851929 | -11.065972 | 6.5428686 | 331.60104 | 332.33749 | -4.2037673
181.10458 | -3.2203355 | -3.8345218 | -0.0082622385 | 0 | 0 | -0.00056865322 | -11.065965 | 6.5409336 | 331.60117 | 332.33762 | -4.2045426
181.1046 | -3.2203298 | -3.8405681 | 0.0021181838 | 0 | 0 | -0.00090861367 | -11.046895 | 6.538631 | 331.60132 | 332.33777 | -4.2031794
181.10462 | -3.220324 | -3.8278663 | 0.00010293514 | 0 | 0 | -0.00093799544 | -11.045246 | 6.5405655 | 331.60144 | 332.33789 | -4.2030606
181.10464 | -3.2203181 | -3.8333714 | -0.010979002 | 0 | 0 | -0.00093990006 | -11.04514 | 6.5343413 | 331.60159 | 332.33804 | -4.2037663
181.10466 | -3.2203124 | -3.8206322 | -0.012655945 | 0 | 0 | -0.00094000978 | -11.045133 | 6.5338006 | 331.60172 | 332.33817 | -4.2031131
181.10468 | -3.2203066 | -3.8195183 | -0.004796525 | 0 | 0 | -0.00093984633 | -11.045118 | 6.5358963 | 331.60187 | 332.33832 | -4.2016273
181.1047 | -3.2203009 | -3.8128238 | -0.0084713139 | 0 | 0 | -0.00051494467 | -11.006977 | 6.5339456 | 331.60199 | 332.33844 | -4.2029285
181.10472 | -3.2202952 | -3.8056304 | -0.012428613 | 0 | 0 | -0.00047822157 | -11.003681 | 6.5316424 | 331.60214 | 332.33859 | -4.2030444
181.10474 | -3.2202895 | -3.8116381 | -0.0011475583 | 0 | 0 | -0.00047584117 | -11.003467 | 6.5335784 | 331.60226 | 332.33871 | -4.2044806
181.10476 | -3.2202837 | -3.8055484 | 0.0049117575 | 0 | 0 | -0.00047570403 | -11.003455 | 6.5337491 | 331.60242 | 332.33887 | -4.2031765
181.10478 | -3.2202778 | -3.7983837 | -0.006928219 | 0 | 0 | -0.00047586593 | -11.003431 | 6.5316296 | 331.60254 | 332.33899 | -4.2037745
181.1048 | -3.2202721 | -3.7779202 | -0.013767328 | 0 | 0 | -0.00090076751 | -10.946219 | 6.5335774 | 331.60269 | 332.33914 | -4.203115
181.10482 | -3.2202663 | -3.7827845 | -0.0078022443 | 0 | 0 | -0.00093749055 | -10.941274 | 6.5337467 | 331.60281 | 332.33926 | -4.2044854
181.10484 | -3.2202606 | -3.7832401 | -0.0050993697 | 0 | 0 | -0.00093987101 | -10.940953 | 6.5252304 | 331.60297 | 332.33942 | -4.2046046
181.10486 | -3.2202549 | -3.7766407 | -0.012134174 | 0 | 0 | -0.00094000821 | -10.940935 | 6.5244942 | 331.60309 | 332.33954 | -4.2031837
181.10488 | -3.2202492 | -3.7495968 | -0.0076613273 | 0 | 0 | -0.00093998172 | -10.940881 | 6.5244479 | 331.60324 | 332.33969 | -4.2030602
181.1049 | -3.2202435 | -3.7605026 | 0.0028986412 | 0 | 0 | -0.00085495022 | -10.807386 | 6.5265775 | 331.60336 | 332.33981 | -4.2016234
181.10492 | -3.2202377 | -3.7416346 | -0.0005571387 | 0 | 0 | -0.00084760122 | -10.795848 | 6.5288916 | 331.60352 | 332.33997 | -4.2029281
181.10494 | -3.220232 | -3.7333617 | -0.013940478 | 0 | 0 | -0.00084712484 | -10.795101 | 6.5248227 | 331.60364 | 332.34009 | -4.2030435
181.10496 | -3.2202263 | -3.7260571 | -0.011458465 | 0 | 0 | -0.00084709737 | -10.795058 | 6.5202045 | 331.60379 | 332.34024 | -4.2023368
181.10498 | -3.2202206 | -3.7122076 | -0.0046883668 | 0 | 0 | -0.00084696041 | -10.795017 | 6.5240765 | 331.60391 | 332.34036 | -4.2022758
181.105 | -3.2202148 | -3.7242527 | -0.010641361 | 0 | 0 | -0.00050709018 | -10.699663 | 6.5244198 | 331.60406 | 332.34052 | -4.2029862
181.10502 | -3.2202089 | -3.6988416 | -0.011890558 | 0 | 0 | -0.00047771621 | -10.691422 | 6.5244422 | 331.61664 | 332.34653 | -4.2030482
181.10504 | -3.2202032 | -3.6966176 | -0.0018228291 | 0 | 0 | -0.00047581215 | -10.690886 | 6.5244417 | 331.62921 | 332.35254 | -4.2044811
181.10506 | -3.2201974 | -3.6832287 | 0.0033996126 | 0 | 0 | -0.00047570246 | -10.690856 | 6.5201788 | 331.64178 | 332.35855 | -4.2046041
181.10508 | -3.2201917 | -3.6688311 | -0.0085101388 | 0 | 0 | -0.00047593363 | -10.690809 | 6.5198121 | 331.65433 | 332.36456 | -4.2017541
181.1051 | -3.220186 | -3.6543787 | -0.014627614 | 0 | 0 | -0.0010709196 | -10.576385 | 6.5240479 | 331.6669 | 332.37054 | -4.2015085
181.10512 | -3.2201803 | -3.6663897 | -0.0086003225 | 0 | 0 | -0.0011223424 | -10.566496 | 6.5158896 | 331.67947 | 332.37656 | -4.2029214
181.10514 | -3.2201743 | -3.6542187 | -0.0066192281 | 0 | 0 | -0.0011256757 | -10.565855 | 6.5194364 | 331.69205 | 332.38257 | -4.2030435
181.10516 | -3.2201686 | -3.6597557 | -0.012989 | 0 | 0 | -0.0011258678 | -10.565818 | 6.5112343 | 331.70462 | 332.38858 | -4.2030516
181.10518 | -3.2201629 | -3.6403985 | -0.0070068343 | 0 | 0 | -0.0011257427 | -10.565786 | 6.516912 | 331.71716 | 332.39459 | -4.203052
181.1052 | -3.2201571 | -3.6387074 | 0.0036817465 | 0 | 0 | -0.0007857281 | -10.489502 | 6.5131545 | 331.72974 | 332.4006 | -4.203052
181.10522 | -3.2201514 | -3.6187389 | -0.0033939364 | 0 | 0 | -0.00075634161 | -10.48291 | 6.5128183 | 331.74231 | 332.40662 | -4.203052
181.10524 | -3.2201457 | -3.6170137 | -0.013461307 | 0 | 0 | -0.00075443677 | -10.482482 | 6.5106664 | 331.75488 | 332.41263 | -4.2030525
181.10526 | -3.2201397 | -3.6102827 | -0.012137854 | 0 | 0 | -0.00075432699 | -10.482457 | 6.5147429 | 331.76746 | 332.41861 | -4.2044802
181.10528 | -3.220134 | -3.609704 | -0.0047485586 | 0 | 0 | -0.00075421948 | -10.482426 | 6.5129652 | 331.78003 | 332.42462 | -4.2024603
181.1053 | -3.2201283 | -3.6096637 | -0.012096915 | 0 | 0 | -0.00049924804 | -10.406143 | 6.5064092 | 331.79257 | 332.43063 | -4.2015696
181.10532 | -3.2201226 | -3.6030445 | -0.010564335 | 0 | 0 | -0.00047721161 | -10.399551 | 6.5058455 | 331.80515 | 332.43665 | -4.2022104
181.10534 | -3.2201169 | -3.6090841 | -0.0024321666 | 0 | 0 | -0.00047578322 | -10.399123 | 6.5058093 | 331.81772 | 332.44266 | -4.2029815
181.10536 | -3.2201111 | -3.5897572 | 0.0018925467 | 0 | 0 | -0.00047570089 | -10.399098 | 6.5058069 | 331.83029 | 332.44867 | -4.2016182
181.10538 | -3.2201054 | -3.5814588 | -0.010090889 | 0 | 0 | -0.00047600127 | -10.399067 | 6.505806 | 331.84286 | 332.45468 | -4.2014995
181.1054 | -3.2200997 | -3.5873947 | -0.015487231 | 0 | 0 | -0.0012409729 | -10.322784 | 6.5036745 | 331.85544 | 332.46069 | -4.20292
181.10542 | -3.220094 | -3.5813036 | -0.0079458542 | 0 | 0 | -0.0013070873 | -10.316192 | 6.5034895 | 331.86798 | 332.46671 | -4.2023287
181.10544 | -3.2200882 | -3.580766 | -0.0072865956 | 0 | 0 | -0.0013113728 | -10.315764 | 6.5013475 | 331.88055 | 332.47269 | -4.2029896
181.10546 | -3.2200825 | -3.5807312 | -0.013773425 | 0 | 0 | -0.0013116196 | -10.315739 | 6.5054231 | 331.89313 | 332.4787 | -4.2030478
181.10548 | -3.2200768 | -3.5807316 | -0.0056211837 | 0 | 0 | -0.001311362 | -10.315738 | 6.4993868 | 331.9057 | 332.48471 | -4.203052
181.1055 | -3.2200711 | -3.5873516 | 0.0038023917 | 0 | 0 | -0.00063133246 | -10.315738 | 6.5052505 | 331.91827 | 332.49072 | -4.2030516
181.10552 | -3.2200651 | -3.5879209 | -0.0048394538 | 0 | 0 | -0.00057255942 | -10.315738 | 6.4993734 | 331.93085 | 332.49673 | -4.2023363
181.10554 | -3.2200594 | -3.5813487 | -0.016490012 | 0 | 0 | -0.00056874967 | -10.315738 | 6.4988513 | 331.94339 | 332.50275 | -4.2015615
181.10556 | -3.2200537 | -3.6072497 | -0.012398075 | 0 | 0 | -0.00056853023 | -10.315738 | 6.4924235 | 331.95596 | 332.50876 | -4.2029243
181.10558 | -3.220048 | -3.5896447 | -0.00766923 | 0 | 0 | -0.00056861993 | -10.315746 | 6.4939981 | 331.96854 | 332.51477 | -4.2030435
181.1056 | -3.2200422 | -3.5946915 | -0.013073815 | 0 | 0 | -0.00082354795 | -10.334816 | 6.4877539 | 331.98111 | 332.52075 | -4.2030511
181.10562 | -3.2200365 | -3.5885518 | -0.0099171959 | 0 | 0 | -0.00084558071 | -10.336465 | 6.4957366 | 331.99368 | 332.52676 | -4.2016239
181.10564 | -3.2200305 | -3.6144869 | -0.00019783205 | 0 | 0 | -0.00084700884 | -10.336571 | 6.4921732 | 332.00626 | 332.53278 | -4.2043571
181.10566 | -3.2200248 | -3.6101203 | -9.4720832e-05 | 0 | 0 | -0.00084709108 | -10.336578 | 6.487587 | 332.0188 | 332.53879 | -4.2031674
181.10568 | -3.2200191 | -3.6096973 | -0.012443975 | 0 | 0 | -0.00084736658 | -10.336601 | 6.4871969 | 332.03137 | 332.5448 | -4.2030597
181.1057 | -3.2200134 | -3.6162961 | -0.014960505 | 0 | 0 | -0.0015274982 | -10.393812 | 6.4871707 | 332.04395 | 332.55081 | -4.2030525
181.10572 | -3.2200077 | -3.6367257 | -0.0071712672 | 0 | 0 | -0.0015862801 | -10.398757 | 6.4850378 | 332.05652 | 332.55682 | -4.2030516
181.10574 | -3.2200019 | -3.638474 | -0.0086725438 | 0 | 0 | -0.0015900903 | -10.399078 | 6.4848537 | 332.06909 | 332.56284 | -4.2016234
181.10576 | -3.219996 | -3.625361 | -0.013168265 | 0 | 0 | -0.0015903099 | -10.399096 | 6.4848423 | 332.08167 | 332.56882 | -4.2029276
181.10578 | -3.2199903 | -3.6573164 | -0.0048407721 | 0 | 0 | -0.0015899151 | -10.39915 | 6.4869699 | 332.09421 | 332.57483 | -4.2016153
181.1058 | -3.2199845 | -3.6468692 | 0.0024159327 | 0 | 0 | -0.00056991418 | -10.532645 | 6.4786267 | 332.10678 | 332.58084 | -4.2036424
181.10582 | -3.2199788 | -3.6591454 | -0.0064117978 | 0 | 0 | -0.00048175853 | -10.544183 | 6.477901 | 332.11935 | 332.58685 | -4.2031054
181.10584 | -3.2199731 | -3.6602314 | -0.01589635 | 0 | 0 | -0.0004760442 | -10.54493 | 6.4757228 | 332.13193 | 332.59286 | -4.2030559
181.10586 | -3.2199674 | -3.6735463 | -0.010165805 | 0 | 0 | -0.00047571497 | -10.544973 | 6.4776669 | 332.1445 | 332.59888 | -4.2030525
181.10588 | -3.2199616 | -3.6879313 | -0.0060260599 | 0 | 0 | -0.00047576491 | -10.545006 | 6.475708 | 332.15704 | 332.60489 | -4.2044811
181.1059 | -3.2199559 | -3.6825359 | -0.012936257 | 0 | 0 | -0.00064571691 | -10.62129 | 6.477664 | 332.16962 | 332.6109 | -4.2046051
181.10592 | -3.2199502 | -3.6952815 | -0.010633624 | 0 | 0 | -0.00066040544 | -10.627882 | 6.4693093 | 332.18219 | 332.61691 | -4.2046123
181.10594 | -3.2199445 | -3.6964011 | -0.00026000838 | 0 | 0 | -0.00066135754 | -10.62831 | 6.4685836 | 332.19476 | 332.62289 | -4.2038975
181.10596 | -3.2199388 | -3.7163322 | -9.9046068e-05 | 0 | 0 | -0.00066141237 | -10.628335 | 6.4685359 | 332.20734 | 332.62891 | -4.2031221
181.10598 | -3.219933 | -3.7180555 | -0.013170043 | 0 | 0 | -0.00066178804 | -10.628366 | 6.4664016 | 332.21991 | 332.63492 | -4.2030568
181.106 | -3.2199273 | -3.7247865 | -0.01429686 | 0 | 0 | -0.0015969235 | -10.704649 | 6.466217 | 332.23245 | 332.64093 | -4.2044811
181.10602 | -3.2199214 | -3.7253706 | -0.0063864538 | 0 | 0 | -0.0016777444 | -10.711241 | 6.4662046 | 332.24503 | 332.64694 | -4.203176
181.10604 | -3.2199156 | -3.738642 | -0.0086053759 | 0 | 0 | -0.0016829834 | -10.711669 | 6.4662042 | 332.2576 | 332.65295 | -4.2030602
181.10606 | -3.2199099 | -3.726557 | -0.011712289 | 0 | 0 | -0.0016832851 | -10.711694 | 6.4662023 | 332.27017 | 332.65897 | -4.203053
181.10608 | -3.2199042 | -3.7453487 | -0.0039895237 | 0 | 0 | -0.0016828272 | -10.711725 | 6.4598031 | 332.28275 | 332.66498 | -4.2044811
181.1061 | -3.2198985 | -3.7536147 | 0.0032125958 | 0 | 0 | -0.00049280521 | -10.788009 | 6.4507246 | 332.29532 | 332.67096 | -4.2046051
181.10612 | -3.2198927 | -3.7542968 | -0.0070703449 | 0 | 0 | -0.00038995506 | -10.794601 | 6.454216 | 332.30786 | 332.67697 | -4.2046123
181.10614 | -3.2198868 | -3.7609625 | -0.015229505 | 0 | 0 | -0.00038328825 | -10.795029 | 6.4566655 | 332.32043 | 332.68298 | -4.2031846
181.10616 | -3.2198811 | -3.768157 | -0.010106941 | 0 | 0 | -0.00038290411 | -10.795054 | 6.4547386 | 332.33301 | 332.689 | -4.2044897
181.10618 | -3.2198753 | -3.7687688 | -0.0060219285 | 0 | 0 | -0.00038298493 | -10.795078 | 6.4524345 | 332.34558 | 332.69501 | -4.2046051
181.1062 | -3.2198696 | -3.7754252 | -0.012209316 | 0 | 0 | -0.00063787145 | -10.85229 | 6.4501066 | 332.35815 | 332.70102 | -4.2031837
181.10622 | -3.2198639 | -3.7693825 | -0.0069408519 | 0 | 0 | -0.0006599006 | -10.857235 | 6.4477792 | 332.37073 | 332.70703 | -4.2030602
181.10624 | -3.2198582 | -3.7754703 | 0.0029607608 | 0 | 0 | -0.00066132861 | -10.857556 | 6.4497113 | 332.38327 | 332.71304 | -4.203052
181.10626 | -3.2198522 | -3.7826269 | -0.0012795042 | 0 | 0 | -0.0006614108 | -10.857574 | 6.4434891 | 332.39584 | 332.71902 | -4.2023373
181.10628 | -3.2198465 | -3.7832339 | -0.014729414 | 0 | 0 | -0.00066185574 | -10.85759 | 6.4472098 | 332.40842 | 332.72504 | -4.2029905
181.1063 | -3.2198408 | -3.7832782 | -0.012251691 | 0 | 0 | -0.0017671851 | -10.895731 | 6.4454098 | 332.42099 | 332.73105 | -4.2030473
181.10632 | -3.219835 | -3.7965143 | -0.0054809712 | 0 | 0 | -0.0018627153 | -10.899027 | 6.4409838 | 332.43356 | 332.73706 | -4.2023373
181.10634 | -3.2198293 | -3.7844193 | -0.0092576137 | 0 | 0 | -0.0018689078 | -10.899241 | 6.4406013 | 332.44614 | 332.74307 | -4.2029905
181.10636 | -3.2198236 | -3.78336 | -0.013220252 | 0 | 0 | -0.0018692646 | -10.899253 | 6.4320498 | 332.45868 | 332.74908 | -4.2030478
181.10638 | -3.2198179 | -3.8097613 | -0.0004889883 | 0 | 0 | -0.0018685726 | -10.899284 | 6.4313111 | 332.47125 | 332.7551 | -4.203052
181.1064 | -3.2198122 | -3.7921863 | 0.0035182447 | 0 | 0 | -8.3659717e-05 | -10.975568 | 6.4312634 | 332.48383 | 332.76111 | -4.2030516
181.10642 | -3.2198064 | -3.7906179 | -0.0063240761 | 0 | 0 | 7.06051e-05 | -10.98216 | 6.4312601 | 332.4964 | 332.76712 | -4.2023373
181.10644 | -3.2198007 | -3.7905154 | -0.014438611 | 0 | 0 | 8.0604652e-05 | -10.982588 | 6.4312582 | 332.50897 | 332.7731 | -4.2029905
181.10646 | -3.219795 | -3.7905118 | -0.00786197 | 0 | 0 | 8.1180806e-05 | -10.982613 | 6.4269962 | 332.52155 | 332.77911 | -4.2030473
181.10648 | -3.2197893 | -3.7971289 | -0.0065554776 | 0 | 0 | 8.0907237e-05 | -10.982599 | 6.4287581 | 332.53409 | 332.78513 | -4.201623
181.1065 | -3.2197833 | -3.791081 | -0.012259332 | 0 | 0 | -0.00068369409 | -10.944457 | 6.4267869 | 332.54666 | 332.79114 | -4.2029281
181.10652 | -3.2197776 | -3.7905433 | -0.0062183677 | 0 | 0 | -0.00074977637 | -10.941161 | 6.4266143 | 332.55923 | 332.79715 | -4.2030439
181.10654 | -3.2197719 | -3.7838864 | 0.0022969083 | 0 | 0 | -0.00075405993 | -10.940947 | 6.4287305 | 332.57181 | 332.80316 | -4.2030516
181.10656 | -3.2197661 | -3.7766953 | -0.0020643286 | 0 | 0 | -0.00075430667 | -10.940935 | 6.4182568 | 332.58438 | 332.80917 | -4.2030525
181.10658 | -3.2197604 | -3.7826974 | -0.014796006 | 0 | 0 | -0.00075472664 | -10.940919 | 6.4216108 | 332.59695 | 332.81519 | -4.2044802
181.1066 | -3.2197547 | -3.7633793 | -0.012255692 | 0 | 0 | -0.0017750382 | -10.902777 | 6.421917 | 332.6095 | 332.82117 | -4.2024608
181.10662 | -3.219749 | -3.7815437 | -0.0047556711 | 0 | 0 | -0.0018632208 | -10.899481 | 6.413413 | 332.62207 | 332.82718 | -4.2029991
181.10664 | -3.219743 | -3.7500575 | -0.0106454 | 0 | 0 | -0.0018689368 | -10.899267 | 6.4212017 | 332.63464 | 332.83319 | -4.2044778
181.10666 | -3.2197373 | -3.7605388 | -0.011163813 | 0 | 0 | -0.0018692662 | -10.899255 | 6.413363 | 332.64722 | 332.8392 | -4.2046046
181.10668 | -3.2197316 | -3.7548864 | 0.00041743659 | 0 | 0 | -0.0018685388 | -10.899224 | 6.4105382 | 332.65979 | 332.84521 | -4.2038975
181.1067 | -3.2197258 | -3.7609899 | 0.0035924555 | 0 | 0 | 1.2679147e-06 | -10.82294 | 6.4081783 | 332.67233 | 332.85123 | -4.2031221
181.10672 | -3.2197201 | -3.7416697 | -0.007044876 | 0 | 0 | 0.00016286981 | -10.816348 | 6.412241 | 332.68491 | 332.85724 | -4.2030563
181.10674 | -3.2197144 | -3.7399912 | -0.013048269 | 0 | 0 | 0.00017334495 | -10.81592 | 6.4062014 | 332.69748 | 332.86325 | -4.203052
181.10676 | -3.2197084 | -3.7465043 | -0.0062888218 | 0 | 0 | 0.0001739485 | -10.815895 | 6.4056711 | 332.71005 | 332.86923 | -4.203052
181.10678 | -3.2197027 | -3.753679 | -0.0056960103 | 0 | 0 | 0.00017367647 | -10.815894 | 6.4056392 | 332.72263 | 332.87524 | -4.2030516
181.1068 | -3.219697 | -3.7278121 | -0.012187409 | 0 | 0 | -0.00059080031 | -10.815894 | 6.4120259 | 332.7352 | 332.88126 | -4.2023373
181.10682 | -3.2196913 | -3.7321796 | -0.0047606886 | 0 | 0 | -0.00065687182 | -10.815894 | 6.3955255 | 332.74774 | 332.88727 | -4.2029905
181.10684 | -3.2196856 | -3.725981 | 0.0046004788 | 0 | 0 | -0.00066115474 | -10.815894 | 6.3983502 | 332.76031 | 332.89328 | -4.2030478
181.10686 | -3.2196798 | -3.7122054 | -0.0033190162 | 0 | 0 | -0.00066140143 | -10.815894 | 6.394361 | 332.77289 | 332.89929 | -4.203052
181.10688 | -3.2196741 | -3.73088 | -0.014182358 | 0 | 0 | -0.0006618214 | -10.815871 | 6.394011 | 332.78546 | 332.9053 | -4.2030516
181.1069 | -3.2196684 | -3.7192833 | -0.011474213 | 0 | 0 | -0.0016820508 | -10.75866 | 6.3939881 | 332.79803 | 332.91132 | -4.2016234
181.10692 | -3.2196627 | -3.7248526 | -0.0046889866 | 0 | 0 | -0.0017702263 | -10.753715 | 6.3939843 | 332.81061 | 332.91733 | -4.2029281
181.10694 | -3.2196569 | -3.6922634 | -0.0099147046 | 0 | 0 | -0.0017759418 | -10.753394 | 6.3875895 | 332.82315 | 332.92331 | -4.2030439
181.10696 | -3.2196512 | -3.7026675 | -0.010374396 | 0 | 0 | -0.0017762712 | -10.753376 | 6.3870354 | 332.83572 | 332.92932 | -4.2030516
181.10698 | -3.2196455 | -3.6837661 | 0.0012103998 | 0 | 0 | -0.0017755439 | -10.753322 | 6.3848681 | 332.8483 | 332.93533 | -4.203052
181.107 | -3.2196395 | -3.6754966 | 0.0036586476 | 0 | 0 | 9.4175368e-05 | -10.619827 | 6.3868117 | 332.86087 | 332.94135 | -4.203052
181.10702 | -3.2196338 | -3.6814418 | -0.0092183724 | 0 | 0 | 0.00025576973 | -10.608289 | 6.3827205 | 332.87344 | 332.94736 | -4.2030525
181.10704 | -3.2196281 | -3.6952047 | -0.013962343 | 0 | 0 | 0.0002662444 | -10.607542 | 6.3823609 | 332.88602 | 332.95337 | -4.2044806
181.10706 | -3.2196224 | -3.6831391 | -0.0063637649 | 0 | 0 | 0.00026684793 | -10.607499 | 6.3759422 | 332.89856 | 332.95938 | -4.203176
181.10708 | -3.2196167 | -3.6688318 | -0.0057004909 | 0 | 0 | 0.00026654199 | -10.607481 | 6.3753881 | 332.91113 | 332.96539 | -4.2030602
181.1071 | -3.2196109 | -3.6676149 | -0.011460979 | 0 | 0 | -0.00058294763 | -10.569339 | 6.3753519 | 332.92371 | 332.97137 | -4.2030525
181.10712 | -3.2196052 | -3.6609092 | -0.0032468385 | 0 | 0 | -0.00065636664 | -10.566043 | 6.3753476 | 332.93628 | 332.97739 | -4.2030516
181.10714 | -3.2195992 | -3.6404786 | 0.0040035718 | 0 | 0 | -0.0006611257 | -10.565829 | 6.3689528 | 332.94885 | 332.9834 | -4.2023373
181.10716 | -3.2195935 | -3.6519644 | -0.0040998217 | 0 | 0 | -0.00066139986 | -10.565817 | 6.3683977 | 332.96143 | 332.98941 | -4.202991
181.10718 | -3.2195878 | -3.6529899 | -0.014974537 | 0 | 0 | -0.00066185516 | -10.565801 | 6.3640995 | 332.97397 | 332.99542 | -4.2037621
181.1072 | -3.2195821 | -3.6398208 | -0.010815121 | 0 | 0 | -0.0017671851 | -10.52766 | 6.3658595 | 332.98654 | 333.00143 | -4.2031136
181.10722 | -3.2195764 | -3.6453001 | -0.0046311221 | 0 | 0 | -0.0018627153 | -10.524364 | 6.3638849 | 332.99911 | 333.00745 | -4.2030563
181.10724 | -3.2195706 | -3.6457877 | -0.011362557 | 0 | 0 | -0.0018689078 | -10.52415 | 6.3573165 | 333.01169 | 333.01346 | -4.203052
181.10726 | -3.2195647 | -3.6193495 | -0.0090480018 | 0 | 0 | -0.0018692646 | -10.524137 | 6.356751 | 333.02426 | 333.01947 | -4.203052
181.10728 | -3.219559 | -3.6369169 | 0.00205241 | 0 | 0 | -0.001868471 | -10.524122 | 6.3545833 | 333.03683 | 333.02545 | -4.2030516
181.1073 | -3.2195532 | -3.6252456 | 0.002277307 | 0 | 0 | 0.00017110258 | -10.485979 | 6.3543944 | 333.04938 | 333.03146 | -4.2016234
181.10732 | -3.2195475 | -3.6242094 | -0.010065431 | 0 | 0 | 0.00034737695 | -10.482683 | 6.3479862 | 333.06195 | 333.03748 | -4.2029281
181.10734 | -3.2195418 | -3.637378 | -0.014032973 | 0 | 0 | 0.0003588032 | -10.482469 | 6.3452978 | 333.07452 | 333.04349 | -4.2030435
181.10736 | -3.2195363 | -3.631896 | -0.0063685761 | 0 | 0 | 0.00035946156 | -10.482457 | 6.338686 | 333.0871 | 333.0495 | -4.2023368
181.10738 | -3.2195303 | -3.624778 | -0.0064271647 | 0 | 0 | 0.00035909095 | -10.482441 | 6.3466458 | 333.09967 | 333.05551 | -4.2022758
181.1074 | -3.2195246 | -3.6241705 | -0.012249585 | 0 | 0 | -0.00066017086 | -10.4443 | 6.345212 | 333.11221 | 333.06152 | -4.2029858
181.10742 | -3.2195189 | -3.6175144 | -0.00258725 | 0 | 0 | -0.0007482628 | -10.441004 | 6.3408093 | 333.12479 | 333.06754 | -4.2016196
181.10744 | -3.2195132 | -3.6235623 | 0.0047875731 | 0 | 0 | -0.00075397303 | -10.44079 | 6.3382988 | 333.13736 | 333.07352 | -4.2036428
181.10746 | -3.2195075 | -3.6307144 | -0.0054854932 | 0 | 0 | -0.00075430202 | -10.440778 | 6.3359585 | 333.14993 | 333.07953 | -4.203105
181.10748 | -3.2195017 | -3.6247046 | -0.015095183 | 0 | 0 | -0.00075472635 | -10.440777 | 6.3357592 | 333.16251 | 333.08554 | -4.2023401
181.1075 | -3.2194958 | -3.6307938 | -0.0093719019 | 0 | 0 | -0.0017750381 | -10.440777 | 6.3314819 | 333.17508 | 333.09155 | -4.2015619
181.10752 | -3.2194901 | -3.6379507 | -0.0052319732 | 0 | 0 | -0.0018632208 | -10.440777 | 6.32898 | 333.18762 | 333.09756 | -4.2029243
181.10754 | -3.2194843 | -3.638555 | -0.010690505 | 0 | 0 | -0.0018689368 | -10.440777 | 6.3266406 | 333.2002 | 333.10358 | -4.2030435
181.10756 | -3.2194786 | -3.6319776 | -0.0075368858 | 0 | 0 | -0.0018692662 | -10.440777 | 6.3285718 | 333.21277 | 333.10959 | -4.2030516
181.10758 | -3.2194729 | -3.638027 | 0.0014562211 | 0 | 0 | -0.0018685049 | -10.440792 | 6.3202143 | 333.22534 | 333.1156 | -4.203052
181.1076 | -3.2194672 | -3.6385622 | 0.0014962791 | 0 | 0 | 8.6314511e-05 | -10.478933 | 6.3152261 | 333.23792 | 333.12158 | -4.2030525
181.10762 | -3.2194612 | -3.6386027 | -0.011583732 | 0 | 0 | 0.00025526396 | -10.482229 | 6.3190746 | 333.25049 | 333.12759 | -4.2037663
181.10764 | -3.2194555 | -3.6518412 | -0.013436348 | 0 | 0 | 0.00026621539 | -10.482443 | 6.3194156 | 333.26303 | 333.13361 | -4.203114
181.10766 | -3.2194498 | -3.6463714 | -0.0055889436 | 0 | 0 | 0.00026684636 | -10.482455 | 6.3173037 | 333.2756 | 333.13962 | -4.2037702
181.10768 | -3.219444 | -3.6591101 | -0.0085380543 | 0 | 0 | 0.00026640645 | -10.482479 | 6.3107214 | 333.28818 | 333.14563 | -4.2031136
181.1077 | -3.2194383 | -3.6536071 | -0.011707092 | 0 | 0 | -0.00092307094 | -10.539691 | 6.3016324 | 333.30075 | 333.15164 | -4.2016268
181.10772 | -3.2194326 | -3.6663465 | -0.0018109004 | 0 | 0 | -0.0010258741 | -10.544636 | 6.3072538 | 333.31332 | 333.15765 | -4.2014995
181.10774 | -3.2194269 | -3.6674578 | 0.0034011693 | 0 | 0 | -0.0010325378 | -10.544957 | 6.3056231 | 333.3259 | 333.16367 | -4.2029204
181.10776 | -3.2194209 | -3.6675355 | -0.0063320152 | 0 | 0 | -0.0010329217 | -10.544975 | 6.3012061 | 333.33844 | 333.16968 | -4.203043
181.10778 | -3.2194152 | -3.680779 | -0.015165468 | 0 | 0 | -0.0010332474 | -10.544999 | 6.2965641 | 333.35101 | 333.17566 | -4.2023363
181.1078 | -3.2194095 | -3.681926 | -0.0086502964 | 0 | 0 | -0.0017985898 | -10.602211 | 6.2961693 | 333.36359 | 333.18167 | -4.2015615
181.10782 | -3.2194037 | -3.6886175 | -0.005170343 | 0 | 0 | -0.0018647362 | -10.607156 | 6.2918816 | 333.37616 | 333.18768 | -4.2022099
181.10784 | -3.2193983 | -3.6825819 | -0.012864263 | 0 | 0 | -0.0018690238 | -10.607477 | 6.295774 | 333.38873 | 333.1937 | -4.2029819
181.10786 | -3.2193925 | -3.7019091 | -0.0084503954 | 0 | 0 | -0.0018692708 | -10.607495 | 6.2918534 | 333.40131 | 333.19971 | -4.2030473
181.10788 | -3.2193866 | -3.7102125 | 0.0028315182 | 0 | 0 | -0.0018684375 | -10.607526 | 6.2872419 | 333.41385 | 333.20572 | -4.201623
181.1079 | -3.2193809 | -3.717519 | -0.0012878553 | 0 | 0 | 0.00025613568 | -10.683809 | 6.2825875 | 333.42642 | 333.21173 | -4.2029281
181.10792 | -3.2193751 | -3.7313685 | -0.014729895 | 0 | 0 | 0.00043975629 | -10.690401 | 6.2821937 | 333.439 | 333.21774 | -4.2030435
181.10794 | -3.2193694 | -3.7193155 | -0.012251718 | 0 | 0 | 0.00045165868 | -10.690829 | 6.2821655 | 333.45157 | 333.22372 | -4.201623
181.10796 | -3.2193637 | -3.7248728 | -0.0054815514 | 0 | 0 | 0.00045234451 | -10.690854 | 6.2757697 | 333.46414 | 333.22974 | -4.2022147
181.10798 | -3.219358 | -3.7386172 | -0.010708143 | 0 | 0 | 0.00045173825 | -10.690885 | 6.2773471 | 333.47672 | 333.23575 | -4.204411
181.108 | -3.219352 | -3.7464168 | -0.011168748 | 0 | 0 | -0.0011625235 | -10.767169 | 6.2732306 | 333.48926 | 333.24176 | -4.2017422
181.10802 | -3.2193463 | -3.7536845 | -0.0017611879 | 0 | 0 | -0.0013020395 | -10.773761 | 6.2707381 | 333.50183 | 333.24777 | -4.2029362
181.10804 | -3.2193406 | -3.7543008 | 0.0012264343 | 0 | 0 | -0.001311083 | -10.774189 | 6.2641354 | 333.5144 | 333.25378 | -4.2030439
181.10806 | -3.2193348 | -3.7609575 | -0.007971976 | 0 | 0 | -0.001311604 | -10.774214 | 6.2635684 | 333.52698 | 333.2598 | -4.201623
181.10808 | -3.2193291 | -3.7549226 | -0.014577045 | 0 | 0 | -0.0013118017 | -10.77423 | 6.2635322 | 333.53955 | 333.26581 | -4.2022142
181.1081 | -3.2193234 | -3.7808585 | -0.0085969567 | 0 | 0 | -0.001737013 | -10.812371 | 6.2635288 | 333.55209 | 333.27179 | -4.2029819
181.10812 | -3.2193174 | -3.7632582 | -0.0066193212 | 0 | 0 | -0.0017737626 | -10.815667 | 6.2613945 | 333.56467 | 333.2778 | -4.2030473
181.10814 | -3.2193117 | -3.7749307 | -0.013714826 | 0 | 0 | -0.0017761447 | -10.815881 | 6.2526827 | 333.57724 | 333.28381 | -4.2016225
181.10816 | -3.219306 | -3.7825916 | -0.0063440436 | 0 | 0 | -0.0017762821 | -10.815893 | 6.2540631 | 333.58981 | 333.28983 | -4.2014995
181.10818 | -3.2193003 | -3.783232 | 0.0022884754 | 0 | 0 | -0.0017755106 | -10.815924 | 6.2456708 | 333.60239 | 333.29584 | -4.2029204
181.1082 | -3.2192945 | -3.7832727 | -0.0027912117 | 0 | 0 | 0.00017896331 | -10.892208 | 6.2449436 | 333.61496 | 333.30185 | -4.2030439
181.10822 | -3.2192888 | -3.7832754 | -0.015584347 | 0 | 0 | 0.00034788277 | -10.8988 | 6.2448964 | 333.6275 | 333.30786 | -4.2037649
181.10824 | -3.2192829 | -3.783278 | -0.013049148 | 0 | 0 | 0.00035883224 | -10.899228 | 6.2448931 | 333.64008 | 333.31387 | -4.201685
181.10826 | -3.2192771 | -3.7898951 | -0.0062755547 | 0 | 0 | 0.00035946313 | -10.899253 | 6.2448916 | 333.65265 | 333.31989 | -4.2029324
181.10828 | -3.2192714 | -3.7838528 | -0.012227767 | 0 | 0 | 0.00035882002 | -10.899254 | 6.2406263 | 333.66522 | 333.32587 | -4.2030439
181.1083 | -3.2192657 | -3.7965543 | -0.012024125 | 0 | 0 | -0.0013405188 | -10.899254 | 6.2359905 | 333.6778 | 333.33188 | -4.2030516
181.10832 | -3.2192602 | -3.791044 | -0.00038093075 | 0 | 0 | -0.0014873878 | -10.899254 | 6.2270722 | 333.69037 | 333.33789 | -4.203052
181.10834 | -3.2192545 | -3.7905414 | 0.0013464565 | 0 | 0 | -0.0014969079 | -10.899254 | 6.2305732 | 333.70291 | 333.3439 | -4.203052
181.10836 | -3.2192488 | -3.7838888 | -0.010141917 | 0 | 0 | -0.0014974563 | -10.899254 | 6.2287598 | 333.71548 | 333.34991 | -4.203052
181.10838 | -3.2192428 | -3.7833118 | -0.015490622 | 0 | 0 | -0.0014976216 | -10.899254 | 6.2264643 | 333.72806 | 333.35593 | -4.203052
181.1084 | -3.2192371 | -3.7766609 | -0.0079457629 | 0 | 0 | -0.0018378573 | -10.899254 | 6.2241349 | 333.74063 | 333.36194 | -4.2030525
181.10842 | -3.2192314 | -3.7893229 | -0.006560755 | 0 | 0 | -0.0018672628 | -10.899254 | 6.2175426 | 333.7532 | 333.36795 | -4.2044806
181.10844 | -3.2192256 | -3.7838051 | -0.012259631 | 0 | 0 | -0.0018691687 | -10.899254 | 6.2169762 | 333.76578 | 333.37393 | -4.203176
181.10846 | -3.2192199 | -3.7700629 | -0.0062180944 | 0 | 0 | -0.0018692786 | -10.899254 | 6.2148085 | 333.77832 | 333.37994 | -4.2030602
181.10848 | -3.2192142 | -3.7622688 | 0.0030218747 | 0 | 0 | -0.001868438 | -10.899231 | 6.2167516 | 333.79089 | 333.38596 | -4.203053
181.1085 | -3.2192082 | -3.7682378 | -0.0049055084 | 0 | 0 | 0.00025613556 | -10.84202 | 6.2105289 | 333.80347 | 333.39197 | -4.2037673
181.10852 | -3.2192025 | -3.7621486 | -0.015767874 | 0 | 0 | 0.00043975629 | -10.837075 | 6.2099862 | 333.81604 | 333.39798 | -4.2045426
181.10854 | -3.2191968 | -3.7616165 | -0.011608861 | 0 | 0 | 0.00045165868 | -10.836754 | 6.2078171 | 333.82861 | 333.40399 | -4.2038937
181.10856 | -3.2191911 | -3.7748127 | -0.0061510201 | 0 | 0 | 0.00045234451 | -10.836736 | 6.2033663 | 333.84119 | 333.41 | -4.2031217
181.10858 | -3.2191854 | -3.7560985 | -0.012944652 | 0 | 0 | 0.00045163662 | -10.836727 | 6.1987185 | 333.85373 | 333.41602 | -4.2030568
181.1086 | -3.2191796 | -3.7610734 | -0.011359927 | 0 | 0 | -0.0014176549 | -10.817656 | 6.1919308 | 333.8663 | 333.42203 | -4.2037663
181.10862 | -3.2191737 | -3.7549214 | 0.00040362406 | 0 | 0 | -0.0015792124 | -10.816007 | 6.1913524 | 333.87888 | 333.42801 | -4.2031136
181.10864 | -3.2191679 | -3.7609999 | 0.00068663422 | 0 | 0 | -0.0015896846 | -10.815901 | 6.1913133 | 333.89145 | 333.43402 | -4.2030559
181.10866 | -3.2191622 | -3.7615368 | -0.010925931 | 0 | 0 | -0.001590288 | -10.815894 | 6.1870489 | 333.90402 | 333.44003 | -4.2016234
181.10868 | -3.2191565 | -3.7615719 | -0.014105241 | 0 | 0 | -0.0015903544 | -10.815902 | 6.1888094 | 333.9166 | 333.44604 | -4.2029281
181.1087 | -3.2191508 | -3.7615712 | -0.0085512418 | 0 | 0 | -0.0016754427 | -10.834973 | 6.1825705 | 333.92914 | 333.45206 | -4.2030439
181.10872 | -3.2191451 | -3.7549541 | -0.0080675986 | 0 | 0 | -0.0016827966 | -10.836622 | 6.1735005 | 333.94171 | 333.45807 | -4.2030516
181.10874 | -3.2191391 | -3.7610047 | -0.013839793 | 0 | 0 | -0.0016832734 | -10.836728 | 6.1705976 | 333.95428 | 333.46408 | -4.2030525
181.10876 | -3.2191334 | -3.7681568 | -0.0056260405 | 0 | 0 | -0.0016833007 | -10.836735 | 6.1724939 | 333.96686 | 333.47009 | -4.2044802
181.10878 | -3.2191277 | -3.7621441 | 0.0023496072 | 0 | 0 | -0.0016825573 | -10.836735 | 6.1705279 | 333.97943 | 333.47607 | -4.2024608
181.1088 | -3.2191219 | -3.7616136 | -0.0056911055 | 0 | 0 | 0.00018682325 | -10.836735 | 6.1618285 | 333.99197 | 333.48209 | -4.2029986
181.10882 | -3.2191164 | -3.7681985 | -0.016560325 | 0 | 0 | 0.00034838848 | -10.836735 | 6.1632094 | 334.00455 | 333.4881 | -4.2030482
181.10884 | -3.2191107 | -3.7687764 | -0.010949784 | 0 | 0 | 0.00035886126 | -10.836735 | 6.1548166 | 334.01712 | 333.49411 | -4.203052
181.10886 | -3.2191048 | -3.7886722 | -0.0060925772 | 0 | 0 | 0.00035946467 | -10.836735 | 6.1519532 | 334.02969 | 333.50012 | -4.2030525
181.10888 | -3.219099 | -3.7903881 | -0.012940541 | 0 | 0 | 0.00035878623 | -10.836765 | 6.1431947 | 334.04227 | 333.50613 | -4.2044802
181.1089 | -3.2190933 | -3.7838826 | -0.010633291 | 0 | 0 | -0.0014255062 | -10.913048 | 6.1424403 | 334.05484 | 333.51215 | -4.2017469
181.10892 | -3.2190876 | -3.7899368 | 0.0011925173 | 0 | 0 | -0.0015797175 | -10.91964 | 6.1359963 | 334.06738 | 333.51816 | -4.2029366
181.10894 | -3.2190819 | -3.7904823 | 0.00075259182 | 0 | 0 | -0.0015897135 | -10.920068 | 6.1354389 | 334.07996 | 333.52414 | -4.2030449
181.10896 | -3.2190762 | -3.8169935 | -0.013099439 | 0 | 0 | -0.0015902895 | -10.920093 | 6.1311383 | 334.09253 | 333.53015 | -4.2037654
181.10898 | -3.2190704 | -3.8126698 | -0.015018737 | 0 | 0 | -0.0015903885 | -10.920117 | 6.126502 | 334.1051 | 333.53616 | -4.2031136
181.109 | -3.2190645 | -3.8254826 | -0.0071750754 | 0 | 0 | -0.0017605701 | -10.977329 | 6.1218452 | 334.11768 | 333.54218 | -4.2030559
181.10902 | -3.2190588 | -3.8199894 | -0.0086727636 | 0 | 0 | -0.0017752785 | -10.982274 | 6.1193171 | 334.13025 | 333.54819 | -4.2023382
181.10904 | -3.219053 | -3.8459711 | -0.013167989 | 0 | 0 | -0.0017762318 | -10.982595 | 6.1127105 | 334.14279 | 333.5542 | -4.2029905
181.10906 | -3.2190473 | -3.8548465 | -0.0041152104 | 0 | 0 | -0.0017762868 | -10.982613 | 6.1078773 | 334.15536 | 333.56021 | -4.2030478
181.10908 | -3.2190416 | -3.8555703 | 0.0032047408 | 0 | 0 | -0.0017754771 | -10.98266 | 6.0989447 | 334.16794 | 333.56622 | -4.2030525
181.1091 | -3.2190359 | -3.868855 | -0.0063452674 | 0 | 0 | 0.00026399642 | -11.097084 | 6.0981817 | 334.18051 | 333.57224 | -4.2037663
181.10912 | -3.2190299 | -3.8700099 | -0.016618462 | 0 | 0 | 0.00044026208 | -11.106973 | 6.0981293 | 334.19308 | 333.57822 | -4.2031136
181.10914 | -3.2190242 | -3.8899462 | -0.010953587 | 0 | 0 | 0.00045168772 | -11.107614 | 6.0895977 | 334.20566 | 333.58423 | -4.2030563
181.10916 | -3.2190185 | -3.8982863 | -0.0060930871 | 0 | 0 | 0.00045234605 | -11.107651 | 6.0845947 | 334.2182 | 333.59024 | -4.203052
181.10918 | -3.2190127 | -3.8989751 | -0.0136661 | 0 | 0 | 0.0004516028 | -11.107699 | 6.0799122 | 334.23077 | 333.59625 | -4.203052
181.1092 | -3.219007 | -3.9122632 | -0.0092443628 | 0 | 0 | -0.0015027755 | -11.222123 | 6.0731211 | 334.24335 | 333.60226 | -4.2030525
181.10922 | -3.2190013 | -3.9266522 | 0.0020382949 | 0 | 0 | -0.0016716865 | -11.232012 | 6.0704079 | 334.25592 | 333.60828 | -4.2044806
181.10924 | -3.2189953 | -3.9344902 | -0.0013546402 | 0 | 0 | -0.0016826356 | -11.232653 | 6.0616584 | 334.26849 | 333.61429 | -4.203176
181.10926 | -3.2189896 | -3.9351463 | -0.014009533 | 0 | 0 | -0.0016832664 | -11.23269 | 6.0609045 | 334.28107 | 333.6203 | -4.2030602
181.10928 | -3.2189839 | -3.9484217 | -0.01581927 | 0 | 0 | -0.0016833683 | -11.232745 | 6.0523281 | 334.29361 | 333.62628 | -4.2030525
181.1093 | -3.2189784 | -3.9363344 | -0.0065170433 | 0 | 0 | -0.0018535638 | -11.36624 | 6.0515852 | 334.30618 | 333.63229 | -4.2030516
181.10932 | -3.2189727 | -3.9485011 | -0.010065455 | 0 | 0 | -0.0018682734 | -11.377778 | 6.0430083 | 334.31876 | 333.63831 | -4.2023368
181.10934 | -3.218967 | -3.9429612 | -0.012563758 | 0 | 0 | -0.0018692268 | -11.378525 | 6.0380034 | 334.33133 | 333.64432 | -4.2022753
181.10936 | -3.218961 | -3.9556987 | -0.0026084769 | 0 | 0 | -0.0018692818 | -11.378568 | 6.0333214 | 334.3439 | 333.65033 | -4.2022715
181.10938 | -3.2189553 | -3.9568071 | 0.0026074471 | 0 | 0 | -0.001868472 | -11.378579 | 6.0286598 | 334.35648 | 333.65634 | -4.2029862
181.1094 | -3.2189496 | -3.9502597 | -0.0071252263 | 0 | 0 | 0.00017110254 | -11.397649 | 6.0218658 | 334.36902 | 333.66235 | -4.2030473
181.10942 | -3.2189438 | -3.9496944 | -0.015232829 | 0 | 0 | 0.00034737695 | -11.399298 | 6.0084958 | 334.38159 | 333.66837 | -4.2016234
181.10944 | -3.2189381 | -3.95628 | -0.009381026 | 0 | 0 | 0.0003588032 | -11.399404 | 6.0052209 | 334.39417 | 333.67435 | -4.2043567
181.10946 | -3.2189324 | -3.9634666 | -0.0059597613 | 0 | 0 | 0.00035946156 | -11.399411 | 6.0028276 | 334.40674 | 333.68036 | -4.2024527
181.10948 | -3.2189267 | -3.9574535 | -0.013657224 | 0 | 0 | 0.00035875218 | -11.399411 | 5.9962292 | 334.41931 | 333.68637 | -4.2029977
181.1095 | -3.2189207 | -3.9502904 | -0.008516876 | 0 | 0 | -0.0015106268 | -11.399411 | 5.9892678 | 334.43185 | 333.69238 | -4.2030482
181.10952 | -3.218915 | -3.9232101 | 0.004278874 | 0 | 0 | -0.0016721918 | -11.399411 | 5.9865446 | 334.44443 | 333.69839 | -4.2030516
181.10954 | -3.2189093 | -3.9341221 | -0.0026151279 | 0 | 0 | -0.0016826645 | -11.399411 | 5.9820542 | 334.457 | 333.70441 | -4.2023373
181.10956 | -3.2189035 | -3.9351127 | -0.015572269 | 0 | 0 | -0.001683268 | -11.399411 | 5.9688783 | 334.46957 | 333.71042 | -4.2029901
181.10958 | -3.2188978 | -3.9285533 | -0.011595944 | 0 | 0 | -0.001683165 | -11.399381 | 5.9634809 | 334.48215 | 333.71643 | -4.2023335
181.1096 | -3.2188921 | -3.9147401 | -0.0054233014 | 0 | 0 | -0.0013430503 | -11.323098 | 5.9545112 | 334.49472 | 333.72244 | -4.2029901
181.10962 | -3.2188861 | -3.9003253 | -0.010704623 | 0 | 0 | -0.0013136552 | -11.316506 | 5.9494786 | 334.50726 | 333.72842 | -4.2030478
181.10964 | -3.2188804 | -3.9123337 | -0.011894074 | 0 | 0 | -0.0013117499 | -11.316078 | 5.9405317 | 334.51984 | 333.73444 | -4.2030525
181.10966 | -3.2188747 | -3.8869205 | -0.00037195664 | 0 | 0 | -0.00131164 | -11.316053 | 5.9355035 | 334.53241 | 333.74045 | -4.2044806
181.10968 | -3.218869 | -3.8846912 | 0.0027989149 | 0 | 0 | -0.0013110245 | -11.316006 | 5.9308176 | 334.54498 | 333.74646 | -4.203176
181.1097 | -3.2188632 | -3.8580651 | -0.0085647637 | 0 | 0 | 0.00021824018 | -11.201582 | 5.9218941 | 334.55756 | 333.75247 | -4.2030602
181.10972 | -3.2188575 | -3.8491461 | -0.014631215 | 0 | 0 | 0.00035040997 | -11.191693 | 5.9168644 | 334.57013 | 333.75848 | -4.2030525
181.10974 | -3.2188516 | -3.8417923 | -0.0086005302 | 0 | 0 | 0.00035897733 | -11.191052 | 5.9057875 | 334.58267 | 333.7645 | -4.2030516
181.10976 | -3.2188458 | -3.8080761 | -0.0066195284 | 0 | 0 | 0.00035947096 | -11.191015 | 5.9069662 | 334.59525 | 333.77051 | -4.2016234
181.10978 | -3.2188404 | -3.8051705 | -0.013714836 | 0 | 0 | 0.00035875267 | -11.190929 | 5.8942952 | 334.60782 | 333.77649 | -4.2029285
181.1098 | -3.2188346 | -3.7917461 | -0.0063437549 | 0 | 0 | -0.0015106266 | -10.981151 | 5.8846655 | 334.62039 | 333.7825 | -4.2044721
181.10982 | -3.2188289 | -3.7971976 | 0.003014311 | 0 | 0 | -0.0016721918 | -10.963021 | 5.8710675 | 334.63297 | 333.78851 | -4.2017465
181.10984 | -3.2188232 | -3.7645886 | -0.0034534384 | 0 | 0 | -0.0016826645 | -10.961845 | 5.8720403 | 334.64554 | 333.79453 | -4.2029366
181.10986 | -3.2188172 | -3.7418964 | -0.014917115 | 0 | 0 | -0.001683268 | -10.961778 | 5.8678823 | 334.65808 | 333.80054 | -4.2030439
181.10988 | -3.2188115 | -3.7267573 | -0.011537464 | 0 | 0 | -0.001683165 | -10.96169 | 5.8568592 | 334.67065 | 333.80655 | -4.2016225
181.1099 | -3.2188058 | -3.7254803 | -0.0046936604 | 0 | 0 | -0.0013430503 | -10.751912 | 5.849515 | 334.68323 | 333.81256 | -4.201499
181.10992 | -3.2188001 | -3.6989152 | -0.01136806 | 0 | 0 | -0.0013136552 | -10.733782 | 5.8382406 | 334.6958 | 333.81857 | -4.2014914
181.10994 | -3.2187943 | -3.6833801 | -0.012678876 | 0 | 0 | -0.0013117499 | -10.732606 | 5.8330112 | 334.70837 | 333.82455 | -4.2022052
181.10996 | -3.2187886 | -3.6754596 | -0.00043883547 | 0 | 0 | -0.00131164 | -10.732539 | 5.8197899 | 334.72095 | 333.83057 | -4.2015519
181.10998 | -3.2187827 | -3.6549406 | 0.0020687745 | 0 | 0 | -0.0013110583 | -10.732459 | 5.8186541 | 334.73349 | 333.83658 | -4.2014952
181.11 | -3.2187769 | -3.6399429 | -0.010079091 | 0 | 0 | 0.00013345222 | -10.541753 | 5.8121815 | 334.74606 | 333.84259 | -4.20292
181.11002 | -3.2187712 | -3.6386769 | -0.014760153 | 0 | 0 | 0.00025829699 | -10.525271 | 5.8009634 | 334.75864 | 333.8486 | -4.2016144
181.11004 | -3.2187655 | -3.618732 | -0.0071583674 | 0 | 0 | 0.00026638948 | -10.524202 | 5.7957401 | 334.77121 | 333.85461 | -4.201499
181.11006 | -3.2187598 | -3.6037612 | -0.0086718034 | 0 | 0 | 0.00026685576 | -10.524141 | 5.7889109 | 334.78378 | 333.86063 | -4.2022061
181.11008 | -3.2187541 | -3.5760319 | -0.013168515 | 0 | 0 | 0.00026620369 | -10.524053 | 5.7797995 | 334.79636 | 333.86664 | -4.2029815
181.1101 | -3.2187483 | -3.5869024 | -0.0055666054 | 0 | 0 | -0.001433335 | -10.314275 | 5.7683635 | 334.8089 | 333.87265 | -4.2030473
181.11012 | -3.2187424 | -3.5878856 | 0.0030804579 | 0 | 0 | -0.0015802212 | -10.296145 | 5.7609963 | 334.82147 | 333.87863 | -4.201623
181.11014 | -3.2187366 | -3.568089 | -0.0034497513 | 0 | 0 | -0.0015897426 | -10.294969 | 5.7582436 | 334.83405 | 333.88464 | -4.2022133
181.11016 | -3.2187309 | -3.5597568 | -0.016368264 | 0 | 0 | -0.001590291 | -10.294902 | 5.7452273 | 334.84662 | 333.89066 | -4.2008386
181.11018 | -3.2187252 | -3.5590708 | -0.011663181 | 0 | 0 | -0.0015902191 | -10.294883 | 5.73984 | 334.85919 | 333.89667 | -4.2028623
181.1102 | -3.2187195 | -3.552408 | -0.0054287831 | 0 | 0 | -0.0013351908 | -10.256741 | 5.7287378 | 334.87173 | 333.90268 | -4.2030396
181.11022 | -3.2187138 | -3.5518332 | -0.013608229 | 0 | 0 | -0.0013131495 | -10.253445 | 5.7235193 | 334.88431 | 333.90869 | -4.2016225
181.11024 | -3.2187078 | -3.551796 | -0.011418337 | 0 | 0 | -0.0013117208 | -10.253231 | 5.7081671 | 334.89688 | 333.9147 | -4.2029276
181.11026 | -3.2187023 | -3.5517886 | 0.0011262037 | 0 | 0 | -0.0013116384 | -10.253219 | 5.7068453 | 334.90945 | 333.92072 | -4.2023292
181.11028 | -3.2186966 | -3.5385492 | 0.0014752942 | 0 | 0 | -0.0013110922 | -10.253195 | 5.6960983 | 334.92203 | 333.9267 | -4.2029896
181.1103 | -3.2186909 | -3.5374026 | -0.010859407 | 0 | 0 | 4.8405411e-05 | -10.195984 | 5.6887722 | 334.9346 | 333.93271 | -4.2030478
181.11032 | -3.2186852 | -3.5307083 | -0.014826775 | 0 | 0 | 0.00016590279 | -10.191039 | 5.6774983 | 334.94714 | 333.93872 | -4.2030516
181.11034 | -3.2186794 | -3.5301323 | -0.0078873364 | 0 | 0 | 0.00017351905 | -10.190718 | 5.6701403 | 334.95972 | 333.94473 | -4.2016234
181.11036 | -3.2186735 | -3.5301001 | -0.0072827716 | 0 | 0 | 0.00017395789 | -10.1907 | 5.6631227 | 334.97229 | 333.95074 | -4.2029281
181.11038 | -3.2186677 | -3.5433316 | -0.013772335 | 0 | 0 | 0.00017330429 | -10.190707 | 5.6454749 | 334.98486 | 333.95676 | -4.2030439
181.1104 | -3.218662 | -3.5312445 | -0.0034442283 | 0 | 0 | -0.0015263082 | -10.209776 | 5.6418281 | 334.99744 | 333.96277 | -4.2030516
181.11042 | -3.2186563 | -3.5500286 | 0.0025386286 | 0 | 0 | -0.0016732009 | -10.211425 | 5.6330152 | 335.01001 | 333.96878 | -4.203052
181.11044 | -3.2186506 | -3.5384433 | -0.0042263544 | 0 | 0 | -0.0016827225 | -10.211531 | 5.6237307 | 335.02255 | 333.97479 | -4.203052
181.11046 | -3.2186449 | -3.5572653 | -0.015707405 | 0 | 0 | -0.001683271 | -10.211538 | 5.6144152 | 335.03513 | 333.98077 | -4.203052
181.11048 | -3.2186389 | -3.5589135 | -0.0094274562 | 0 | 0 | -0.0016830636 | -10.211553 | 5.6072292 | 335.0477 | 333.98679 | -4.203052
181.1105 | -3.2186332 | -3.5590315 | -0.0059628882 | 0 | 0 | -0.0010879176 | -10.249695 | 5.6002254 | 335.06027 | 333.9928 | -4.203052
181.11052 | -3.2186275 | -3.5855141 | -0.013657697 | 0 | 0 | -0.0010364809 | -10.252991 | 5.588974 | 335.07285 | 333.99881 | -4.203052
181.11054 | -3.2186217 | -3.581183 | -0.0092444578 | 0 | 0 | -0.0010331466 | -10.253205 | 5.5837464 | 335.08542 | 334.00482 | -4.2030516
181.11056 | -3.218616 | -3.5807619 | 0.00058750127 | 0 | 0 | -0.0010329545 | -10.253217 | 5.5726542 | 335.09796 | 334.01083 | -4.201623
181.11058 | -3.2186103 | -3.5873585 | -2.7813458e-05 | 0 | 0 | -0.0010325718 | -10.253248 | 5.5653052 | 335.11053 | 334.01685 | -4.2014995
181.1106 | -3.2186043 | -3.6011708 | -0.011713834 | 0 | 0 | -9.7962256e-05 | -10.329532 | 5.5518985 | 335.12311 | 334.02286 | -4.20292
181.11062 | -3.2185986 | -3.6089745 | -0.013445326 | 0 | 0 | -1.718671e-05 | -10.336124 | 5.5464845 | 335.13568 | 334.02884 | -4.2016149
181.11064 | -3.2185929 | -3.616245 | -0.0070413877 | 0 | 0 | -1.1950784e-05 | -10.336552 | 5.531117 | 335.14825 | 334.03485 | -4.2029281
181.11066 | -3.2185872 | -3.6234863 | -0.0079383375 | 0 | 0 | -1.1649097e-05 | -10.336577 | 5.5255313 | 335.16083 | 334.04086 | -4.2030444
181.11068 | -3.2185814 | -3.6439545 | -0.013830573 | 0 | 0 | -1.2242415e-05 | -10.336639 | 5.5144162 | 335.17337 | 334.04688 | -4.2037654
181.1107 | -3.2185757 | -3.6390984 | -0.0034477483 | 0 | 0 | -0.001541998 | -10.489204 | 5.5070648 | 335.18594 | 334.05289 | -4.2031136
181.11072 | -3.21857 | -3.6585016 | 0.0032633762 | 0 | 0 | -0.0016742102 | -10.50239 | 5.4915252 | 335.19852 | 334.0589 | -4.2030563
181.11074 | -3.2185643 | -3.6668124 | -0.0070672557 | 0 | 0 | -0.0016827805 | -10.503245 | 5.4837971 | 335.21109 | 334.06491 | -4.203052
181.11076 | -3.2185585 | -3.6807411 | -0.015953714 | 0 | 0 | -0.0016832742 | -10.503294 | 5.474627 | 335.22366 | 334.07092 | -4.2030525
181.11078 | -3.2185528 | -3.7017877 | -0.0079915272 | 0 | 0 | -0.0016829961 | -10.503358 | 5.4631896 | 335.23624 | 334.0769 | -4.2044806
181.1108 | -3.2185471 | -3.7035835 | -0.0065641343 | 0 | 0 | -0.00091777928 | -10.655923 | 5.4600792 | 335.24878 | 334.08292 | -4.2031755
181.11082 | -3.2185414 | -3.710324 | -0.012985954 | 0 | 0 | -0.0008516438 | -10.669109 | 5.4427762 | 335.26135 | 334.08893 | -4.2016311
181.11084 | -3.2185357 | -3.7241476 | -0.0084583098 | 0 | 0 | -0.00084735686 | -10.669964 | 5.4370198 | 335.27393 | 334.09494 | -4.202929
181.11086 | -3.2185297 | -3.7385685 | 0.0028310614 | 0 | 0 | -0.00084710988 | -10.670013 | 5.4280224 | 335.2865 | 334.10095 | -4.2030444
181.11088 | -3.218524 | -3.7397943 | -0.0012873017 | 0 | 0 | -0.00084685948 | -10.670054 | 5.4144626 | 335.29907 | 334.10696 | -4.2037654
181.1109 | -3.2185183 | -3.7531173 | -0.013277936 | 0 | 0 | -0.00025214205 | -10.765407 | 5.406908 | 335.31161 | 334.11298 | -4.2031136
181.11092 | -3.2185125 | -3.7675085 | -0.012852328 | 0 | 0 | -0.00020074239 | -10.773648 | 5.3956184 | 335.32419 | 334.11899 | -4.2030563
181.11094 | -3.2185068 | -3.7753546 | -0.0055355937 | 0 | 0 | -0.00019741063 | -10.774183 | 5.3861265 | 335.33676 | 334.125 | -4.2030516
181.11096 | -3.2185011 | -3.7958694 | -0.009261502 | 0 | 0 | -0.00019721866 | -10.774214 | 5.3767967 | 335.34933 | 334.13098 | -4.2023377
181.11098 | -3.2184951 | -3.8108697 | -0.013946586 | 0 | 0 | -0.00019775023 | -10.774291 | 5.3674755 | 335.36191 | 334.13699 | -4.2044196
181.111 | -3.2184894 | -3.8187525 | -0.00055175624 | 0 | 0 | -0.0015576845 | -10.964998 | 5.3538933 | 335.37448 | 334.14301 | -4.2038856
181.11102 | -3.2184837 | -3.8326502 | 0.0035138868 | 0 | 0 | -0.0016752196 | -10.98148 | 5.3420734 | 335.38702 | 334.14902 | -4.2031217
181.11104 | -3.218478 | -3.8470807 | -0.0070504351 | 0 | 0 | -0.0016828384 | -10.982549 | 5.3304176 | 335.3996 | 334.15503 | -4.2044859
181.11106 | -3.2184722 | -3.8615437 | -0.014501959 | 0 | 0 | -0.0016832773 | -10.98261 | 5.3272948 | 335.41217 | 334.16104 | -4.2046046
181.11108 | -3.2184665 | -3.869386 | -0.0093177091 | 0 | 0 | -0.0016830639 | -10.982675 | 5.3121195 | 335.42474 | 334.16705 | -4.2031841
181.1111 | -3.2184606 | -3.8700447 | -0.005229265 | 0 | 0 | -0.0010879176 | -11.135239 | 5.2980213 | 335.43732 | 334.17307 | -4.2044888
181.11112 | -3.2184548 | -3.8899534 | -0.012867529 | 0 | 0 | -0.0010364809 | -11.148425 | 5.2925625 | 335.44989 | 334.17905 | -4.2017474
181.11114 | -3.2184491 | -3.9115365 | -0.0069995094 | 0 | 0 | -0.0010331466 | -11.14928 | 5.2793212 | 335.46243 | 334.18506 | -4.2029366
181.11116 | -3.2184434 | -3.9266038 | 0.0022302426 | 0 | 0 | -0.0010329545 | -11.149329 | 5.2653928 | 335.47501 | 334.19107 | -4.2030439
181.11118 | -3.2184377 | -3.9278681 | -0.0027953102 | 0 | 0 | -0.0010327072 | -11.149393 | 5.2535524 | 335.48758 | 334.19708 | -4.2016225
181.1112 | -3.2184319 | -3.9345715 | -0.016310405 | 0 | 0 | -0.00043783119 | -11.301959 | 5.2461553 | 335.50015 | 334.20309 | -4.2014995
181.11122 | -3.2184262 | -3.9417706 | -0.012385502 | 0 | 0 | -0.00038641781 | -11.315145 | 5.2327437 | 335.51273 | 334.20911 | -4.2029204
181.11124 | -3.2184205 | -3.949002 | -0.0054904521 | 0 | 0 | -0.00038308516 | -11.316 | 5.2230654 | 335.5253 | 334.21512 | -4.2030435
181.11126 | -3.2184148 | -3.9562361 | -0.011435052 | 0 | 0 | -0.00038289317 | -11.316049 | 5.2073293 | 335.53784 | 334.22113 | -4.2030516
181.11128 | -3.2184091 | -3.9634726 | -0.011957657 | 0 | 0 | -0.00038325533 | -11.31609 | 5.1995873 | 335.55042 | 334.22711 | -4.203052
181.1113 | -3.2184033 | -3.9773259 | -0.0018280136 | 0 | 0 | -0.0013181645 | -11.411443 | 5.1861534 | 335.56299 | 334.23312 | -4.203052
181.11132 | -3.2183976 | -3.9851289 | 0.001221264 | 0 | 0 | -0.0013989661 | -11.419684 | 5.1764731 | 335.57556 | 334.23914 | -4.203052
181.11134 | -3.2183919 | -3.9857776 | -0.010150324 | 0 | 0 | -0.0014042036 | -11.420219 | 5.1586032 | 335.58813 | 334.24515 | -4.203052
181.11136 | -3.2183859 | -3.9858189 | -0.016216651 | 0 | 0 | -0.0014045053 | -11.42025 | 5.1485453 | 335.60071 | 334.25116 | -4.203052
181.11138 | -3.2183802 | -3.9858267 | -0.0087348856 | 0 | 0 | -0.0014043524 | -11.420274 | 5.1349182 | 335.61325 | 334.25717 | -4.2030516
181.1114 | -3.2183745 | -3.9990664 | -0.0073534274 | 0 | 0 | -0.0009792801 | -11.477485 | 5.1316195 | 335.62582 | 334.26318 | -4.2023373
181.11142 | -3.2183688 | -4.0002103 | -0.013778593 | 0 | 0 | -0.00094254239 | -11.48243 | 5.1121712 | 335.6384 | 334.2692 | -4.2029905
181.11144 | -3.218363 | -4.0002766 | -0.0077995323 | 0 | 0 | -0.000940161 | -11.482751 | 5.1019635 | 335.65097 | 334.27521 | -4.2030478
181.11146 | -3.2183573 | -3.9804244 | 0.0021619315 | 0 | 0 | -0.00094002381 | -11.482769 | 5.0861936 | 335.66354 | 334.28119 | -4.203052
181.11148 | -3.2183514 | -3.9853282 | -0.0049768779 | 0 | 0 | -0.00093991484 | -11.48277 | 5.0805826 | 335.67612 | 334.2872 | -4.203052
181.1115 | -3.2183456 | -3.9857891 | -0.015772436 | 0 | 0 | -0.00068496534 | -11.48277 | 5.0715952 | 335.68866 | 334.29321 | -4.2030525
181.11152 | -3.2183399 | -3.985817 | -0.011609122 | 0 | 0 | -0.00066293078 | -11.48277 | 5.058032 | 335.70123 | 334.29922 | -4.2044806
181.11154 | -3.2183342 | -3.9792018 | -0.0061513232 | 0 | 0 | -0.00066150248 | -11.48277 | 5.0419502 | 335.71381 | 334.30524 | -4.2031765
181.11156 | -3.2183285 | -3.9852414 | -0.013671356 | 0 | 0 | -0.00066142023 | -11.48277 | 5.0277901 | 335.72638 | 334.31125 | -4.2044892
181.11158 | -3.2183228 | -3.9659147 | -0.012875224 | 0 | 0 | -0.00066172064 | -11.482747 | 5.0159345 | 335.73895 | 334.31726 | -4.203176
181.1116 | -3.2183168 | -3.957619 | -0.00045237251 | 0 | 0 | -0.0014268154 | -11.425536 | 5.0064025 | 335.7515 | 334.32327 | -4.2030602
181.11162 | -3.2183111 | -3.9701643 | -0.00011003914 | 0 | 0 | -0.0014929404 | -11.420591 | 4.9885426 | 335.76407 | 334.32925 | -4.2030525
181.11164 | -3.2183053 | -3.9381661 | -0.0095418552 | 0 | 0 | -0.0014972265 | -11.42027 | 4.9763522 | 335.77664 | 334.33527 | -4.203052
181.11166 | -3.2182996 | -3.9353747 | -0.016161289 | 0 | 0 | -0.0014974736 | -11.420252 | 4.9625401 | 335.78922 | 334.34128 | -4.2030516
181.11168 | -3.2182939 | -3.9285662 | -0.0080051376 | 0 | 0 | -0.0014972498 | -11.420213 | 4.954968 | 335.80179 | 334.34729 | -4.2023373
181.1117 | -3.2182882 | -3.9081213 | -0.0072901705 | 0 | 0 | -0.00090207264 | -11.32486 | 4.9394107 | 335.81436 | 334.3533 | -4.202991
181.11172 | -3.2182825 | -3.8997452 | -0.013047812 | 0 | 0 | -0.00085063319 | -11.316619 | 4.9231529 | 335.8269 | 334.35931 | -4.2044768
181.11174 | -3.2182767 | -3.8924348 | -0.006284853 | 0 | 0 | -0.00084729888 | -11.316084 | 4.9089832 | 335.83948 | 334.36533 | -4.2031755
181.11176 | -3.218271 | -3.8785768 | 0.0030169992 | 0 | 0 | -0.00084710674 | -11.316053 | 4.8992562 | 335.85205 | 334.37134 | -4.2030602
181.11178 | -3.2182653 | -3.8707681 | -0.0063571529 | 0 | 0 | -0.00084709638 | -11.315991 | 4.8835149 | 335.86462 | 334.37732 | -4.2037663
181.1118 | -3.2182596 | -3.8568747 | -0.015893327 | 0 | 0 | -0.0008470958 | -11.163425 | 4.8715086 | 335.8772 | 334.38333 | -4.2031131
181.11182 | -3.2182539 | -3.842442 | -0.011616704 | 0 | 0 | -0.0008470958 | -11.150239 | 4.8577051 | 335.88977 | 334.38934 | -4.2023416
181.11184 | -3.2182481 | -3.8213594 | -0.0054253638 | 0 | 0 | -0.0008470958 | -11.149384 | 4.84374 | 335.90231 | 334.39536 | -4.2029905
181.11186 | -3.2182422 | -3.8129447 | -0.01288221 | 0 | 0 | -0.0008470958 | -11.149335 | 4.8318968 | 335.91489 | 334.40137 | -4.2030482
181.11188 | -3.2182364 | -3.8122411 | -0.012081407 | 0 | 0 | -0.00084729906 | -11.149271 | 4.8223662 | 335.92746 | 334.40738 | -4.2037659
181.1119 | -3.2182307 | -3.7724741 | 0.0017919206 | 0 | 0 | -0.0013574039 | -10.996707 | 4.8066382 | 335.94003 | 334.41339 | -4.2038279
181.11192 | -3.218225 | -3.7557938 | -0.00064395688 | 0 | 0 | -0.0014014908 | -10.983521 | 4.7946315 | 335.95261 | 334.4194 | -4.2031174
181.11194 | -3.2182193 | -3.7411876 | -0.01249487 | 0 | 0 | -0.0014043486 | -10.982666 | 4.7786965 | 335.96518 | 334.42542 | -4.202342
181.11196 | -3.2182136 | -3.7399459 | -0.014237489 | 0 | 0 | -0.0014045131 | -10.982617 | 4.7645459 | 335.97772 | 334.4314 | -4.2029901
181.11198 | -3.2182076 | -3.7133827 | -0.0063820048 | 0 | 0 | -0.0014042511 | -10.982508 | 4.7505579 | 335.9903 | 334.43741 | -4.2023335
181.112 | -3.2182019 | -3.697845 | -0.0071534798 | 0 | 0 | -0.0007242295 | -10.715517 | 4.7387104 | 336.00287 | 334.44342 | -4.2029901
181.11202 | -3.2181962 | -3.6833074 | -0.01303816 | 0 | 0 | -0.00066545722 | -10.692442 | 4.7227869 | 336.01544 | 334.44943 | -4.2030478
181.11204 | -3.2181904 | -3.6688359 | -0.0041065374 | 0 | 0 | -0.00066164747 | -10.690947 | 4.7107673 | 336.02802 | 334.45544 | -4.2030525
181.11206 | -3.2181847 | -3.6543655 | 0.0039316365 | 0 | 0 | -0.00066142803 | -10.69086 | 4.6948333 | 336.04059 | 334.46146 | -4.2037673
181.11208 | -3.218179 | -3.633281 | -0.0055572116 | 0 | 0 | -0.00066145003 | -10.690771 | 4.6849432 | 336.05313 | 334.46747 | -4.2045431
181.1121 | -3.218173 | -3.6248605 | -0.016551418 | 0 | 0 | -0.00074646756 | -10.480994 | 4.664927 | 336.0657 | 334.47348 | -4.2046094
181.11212 | -3.2181673 | -3.6109335 | -0.010224016 | 0 | 0 | -0.0007538154 | -10.462864 | 4.6482897 | 336.07828 | 334.47946 | -4.2046127
181.11214 | -3.2181616 | -3.6097324 | -0.0060298676 | 0 | 0 | -0.00075429172 | -10.461688 | 4.6383576 | 336.09085 | 334.48547 | -4.2031846
181.11216 | -3.2181559 | -3.5765548 | -0.012936188 | 0 | 0 | -0.00075431919 | -10.461621 | 4.6268649 | 336.10342 | 334.49149 | -4.2044892
181.11218 | -3.2181501 | -3.5670617 | -0.0099077849 | 0 | 0 | -0.00075445621 | -10.461549 | 4.6088324 | 336.116 | 334.4975 | -4.203176
181.1122 | -3.2181444 | -3.5464449 | 0.0012546346 | 0 | 0 | -0.0010944714 | -10.289912 | 4.598762 | 336.12854 | 334.50351 | -4.2030602
181.11222 | -3.2181387 | -3.5446651 | -0.00069503114 | 0 | 0 | -0.001123858 | -10.275078 | 4.5808678 | 336.14111 | 334.50952 | -4.203053
181.11224 | -3.218133 | -3.5048225 | -0.013950481 | 0 | 0 | -0.0011257627 | -10.274116 | 4.5708065 | 336.15369 | 334.51553 | -4.2044806
181.11226 | -3.2181273 | -3.4748912 | -0.014363776 | 0 | 0 | -0.0011258725 | -10.274061 | 4.5529127 | 336.16626 | 334.52155 | -4.203176
181.11228 | -3.2181215 | -3.439271 | -0.0078424169 | 0 | 0 | -0.0011257769 | -10.273921 | 4.5428514 | 336.17883 | 334.52756 | -4.2030602
181.1123 | -3.2181158 | -3.4097466 | -0.0094571859 | 0 | 0 | -0.000870661 | -9.9306479 | 4.5249553 | 336.19141 | 334.53354 | -4.2030525
181.11232 | -3.2181101 | -3.3476703 | -0.011782322 | 0 | 0 | -0.00084861205 | -9.900979 | 4.5085011 | 336.20395 | 334.53955 | -4.203052
181.11234 | -3.2181041 | -3.3026199 | -0.0018156858 | 0 | 0 | -0.00084718282 | -9.8990574 | 4.4964485 | 336.21652 | 334.54556 | -4.2030525
181.11236 | -3.2180984 | -3.2392378 | 0.0034008957 | 0 | 0 | -0.00084710051 | -9.8989458 | 4.4826431 | 336.2291 | 334.55157 | -4.2037673
181.11238 | -3.2180927 | -3.1609957 | -0.0063320291 | 0 | 0 | -0.00084709603 | -9.8986444 | 4.4708066 | 336.24167 | 334.55759 | -4.2045426
181.1124 | -3.218087 | -3.068259 | -0.015165469 | 0 | 0 | -0.0008470958 | -9.1548862 | 4.4527483 | 336.25424 | 334.5636 | -4.2031798
181.11242 | -3.2180812 | -2.9610693 | -0.008650586 | 0 | 0 | -0.0008470958 | -9.0906048 | 4.4341521 | 336.26678 | 334.56961 | -4.2044892
181.11244 | -3.2180755 | -2.8791325 | -0.0058958894 | 0 | 0 | -0.0008470958 | -9.0864391 | 4.4240479 | 336.27936 | 334.57562 | -4.203176
181.11246 | -3.2180698 | -2.7928174 | -0.011474465 | 0 | 0 | -0.0008470958 | -9.0861988 | 4.4125447 | 336.29193 | 334.5816 | -4.2030602
181.11248 | -3.2180638 | -2.7855392 | -0.0054250862 | 0 | 0 | -0.00084699423 | -9.0857983 | 4.3966403 | 336.3045 | 334.58762 | -4.203053
181.1125 | -3.2180581 | -2.8579726 | 0.0038167816 | 0 | 0 | -0.00059206563 | -8.1131916 | 4.3782282 | 336.31708 | 334.59363 | -4.2044806
181.11252 | -3.2180524 | -3.0828524 | -0.0004819615 | 0 | 0 | -0.0005700328 | -8.0291328 | 4.3638711 | 336.32965 | 334.59964 | -4.203176
181.11254 | -3.2180467 | -3.512816 | -0.013936272 | 0 | 0 | -0.00056860468 | -8.0236835 | 4.3498688 | 336.34219 | 334.60565 | -4.2030602
181.11256 | -3.2180409 | -4.1920114 | -0.01291131 | 0 | 0 | -0.00056852243 | -8.0233688 | 4.3358908 | 336.35477 | 334.61166 | -4.2030525
181.11258 | -3.2180352 | -5.170517 | -0.0069931084 | 0 | 0 | -0.0005685857 | -8.0259514 | 4.3240447 | 336.36734 | 334.61768 | -4.2030525
181.1126 | -3.2180293 | -6.5121555 | -0.013017603 | 0 | 0 | -0.00073861505 | -14.548133 | 4.3102512 | 336.37991 | 334.62369 | -4.2037663
181.11262 | -3.2180235 | -8.2289667 | -0.017901616 | 0 | 0 | -0.00075331022 | -15.111826 | 4.2962871 | 336.39249 | 334.62967 | -4.2031131
181.11264 | -3.2180178 | -10.315229 | -0.009601838 | 0 | 0 | -0.00075426273 | -15.148365 | 4.2844429 | 336.40506 | 334.63568 | -4.2023416
181.11266 | -3.2180121 | -12.710836 | -0.0088817487 | 0 | 0 | -0.00075431762 | -15.15047 | 4.2727795 | 336.4176 | 334.64169 | -4.2037044
181.11268 | -3.2180064 | -15.377474 | -0.024809014 | 0 | 0 | -0.00075516815 | -15.161467 | 4.2547374 | 336.43018 | 334.64771 | -4.2031097
181.1127 | -3.2180007 | -18.225851 | -0.038526628 | 0 | 0 | -0.0028818394 | -42.470718 | 4.24893 | 336.44275 | 334.65372 | -4.2030559
181.11272 | -3.2179949 | -21.155603 | -0.038232874 | 0 | 0 | -0.003065641 | -44.830978 | 4.2314038 | 336.45532 | 334.65973 | -4.2030516
181.11274 | -3.2179892 | -24.039045 | -0.044720847 | 0 | 0 | -0.0030775552 | -44.983974 | 4.2192378 | 336.4679 | 334.66574 | -4.2023373
181.11276 | -3.2179835 | -26.799091 | -0.059801027 | 0 | 0 | -0.0030782418 | -44.992786 | 4.2096863 | 336.48047 | 334.67175 | -4.2029905
181.11278 | -3.2179778 | -29.316757 | -0.063995227 | 0 | 0 | -0.0030799108 | -45.007896 | 4.1939569 | 336.49301 | 334.67776 | -4.2030478
181.1128 | -3.217972 | -31.516964 | -0.062884867 | 0 | 0 | -0.0071752043 | -81.719025 | 4.181953 | 336.50558 | 334.68375 | -4.203052
181.11282 | -3.2179663 | -33.315662 | -0.079484351 | 0 | 0 | -0.0075291484 | -84.891853 | 4.1724143 | 336.51816 | 334.68976 | -4.203052
181.11284 | -3.2179604 | -34.746346 | -0.10124794 | 0 | 0 | -0.007552091 | -85.097519 | 4.1630821 | 336.53073 | 334.69577 | -4.203052
181.11286 | -3.2179546 | -35.806953 | -0.10817979 | 0 | 0 | -0.007553413 | -85.109367 | 4.1537652 | 336.5433 | 334.70178 | -4.2030516
181.11288 | -3.2179489 | -36.593166 | -0.11092206 | 0 | 0 | -0.0075554997 | -85.117485 | 4.1487093 | 336.55588 | 334.70779 | -4.2016234
181.1129 | -3.2179432 | -37.119678 | -0.12711954 | 0 | 0 | -0.012611195 | -103.88981 | 4.1397581 | 336.56842 | 334.71381 | -4.2029276
181.11292 | -3.2179375 | -37.457962 | -0.13940212 | 0 | 0 | -0.013048144 | -105.51224 | 4.1262035 | 336.58099 | 334.71982 | -4.2016144
181.11294 | -3.2179317 | -37.716518 | -0.13753307 | 0 | 0 | -0.013076467 | -105.61741 | 4.1250458 | 336.59357 | 334.72583 | -4.2014985
181.11296 | -3.2179258 | -37.949356 | -0.14534123 | 0 | 0 | -0.013078099 | -105.62347 | 4.1164403 | 336.60614 | 334.73181 | -4.2014909
181.11298 | -3.2179201 | -38.205723 | -0.16634931 | 0 | 0 | -0.013080659 | -105.62545 | 4.1071701 | 336.61871 | 334.73782 | -4.2014899
181.113 | -3.2179143 | -38.521763 | -0.18049073 | 0 | 0 | -0.019283269 | -109.75233 | 4.1021214 | 336.63126 | 334.74384 | -4.1993461
181.11302 | -3.2179086 | -38.938862 | -0.18385489 | 0 | 0 | -0.019819342 | -110.109 | 4.101697 | 336.64383 | 334.74985 | -4.1984468
181.11304 | -3.2179029 | -39.422169 | -0.19138232 | 0 | 0 | -0.019854089 | -110.13211 | 4.0888777 | 336.6564 | 334.75586 | -4.1983728
181.11306 | -3.2178972 | -40.000534 | -0.20364024 | 0 | 0 | -0.019856092 | -110.13345 | 4.0813742 | 336.66898 | 334.76187 | -4.1983676
181.11308 | -3.2178915 | -40.567795 | -0.20323366 | 0 | 0 | -0.019857718 | -110.13604 | 4.0786142 | 336.68155 | 334.76788 | -4.1969385
181.1131 | -3.2178855 | -41.114693 | -0.20172806 | 0 | 0 | -0.023666199 | -116.43685 | 4.0698619 | 336.69412 | 334.7739 | -4.1953855
181.11312 | -3.2178798 | -41.557495 | -0.21321866 | 0 | 0 | -0.023995357 | -116.98141 | 4.066977 | 336.70667 | 334.77988 | -4.1938238
181.11314 | -3.2178741 | -41.869766 | -0.22873119 | 0 | 0 | -0.024016691 | -117.01672 | 4.0624733 | 336.71924 | 334.78589 | -4.1922636
181.11316 | -3.2178683 | -42.017403 | -0.22714601 | 0 | 0 | -0.024017921 | -117.01875 | 4.0450335 | 336.73181 | 334.7919 | -4.192132
181.11318 | -3.2178626 | -41.965542 | -0.22480607 | 0 | 0 | -0.024018921 | -117.02026 | 4.0371375 | 336.74438 | 334.79791 | -4.1914082
181.1132 | -3.2178569 | -41.730423 | -0.233318 | 0 | 0 | -0.02636273 | -120.55759 | 4.0322218 | 336.75696 | 334.80392 | -4.1906314
181.11322 | -3.2178512 | -41.3391 | -0.23550476 | 0 | 0 | -0.026565298 | -120.8633 | 4.0254121 | 336.76953 | 334.80994 | -4.189136
181.11324 | -3.2178454 | -40.806702 | -0.22406396 | 0 | 0 | -0.026578428 | -120.88312 | 4.0141716 | 336.78207 | 334.81595 | -4.1882939
181.11326 | -3.2178397 | -40.204849 | -0.22380267 | 0 | 0 | -0.026579186 | -120.88426 | 4.0068164 | 336.79465 | 334.82196 | -4.1875091
181.11328 | -3.217834 | -39.610077 | -0.23759395 | 0 | 0 | -0.026579851 | -120.8818 | 4.0019341 | 336.80722 | 334.82797 | -4.1860137
181.1133 | -3.2178283 | -39.067245 | -0.24096094 | 0 | 0 | -0.028145239 | -114.54413 | 3.9929931 | 336.81979 | 334.83395 | -4.1858854
181.11332 | -3.2178226 | -38.64407 | -0.23396891 | 0 | 0 | -0.028280532 | -113.99638 | 3.9773073 | 336.83237 | 334.83997 | -4.1844482
181.11334 | -3.2178166 | -38.416649 | -0.23626418 | 0 | 0 | -0.028289301 | -113.96088 | 3.9759622 | 336.84494 | 334.84598 | -4.1843247
181.11336 | -3.2178109 | -38.372284 | -0.24228039 | 0 | 0 | -0.028289808 | -113.95883 | 3.9609511 | 336.85748 | 334.85199 | -4.1843157
181.11338 | -3.2178051 | -38.55447 | -0.23698665 | 0 | 0 | -0.02828973 | -113.95769 | 3.95539 | 336.87006 | 334.858 | -4.1814575
181.1134 | -3.2177994 | -38.947811 | -0.23071487 | 0 | 0 | -0.028028673 | -111.35998 | 3.9485397 | 336.88263 | 334.86401 | -4.18121
181.11342 | -3.2177937 | -39.512508 | -0.24035017 | 0 | 0 | -0.02800611 | -111.13547 | 3.94156 | 336.8952 | 334.87003 | -4.1797643
181.11344 | -3.217788 | -40.257923 | -0.25498569 | 0 | 0 | -0.028004646 | -111.12091 | 3.9324367 | 336.90778 | 334.87604 | -4.1782122
181.11346 | -3.217782 | -41.101788 | -0.25260323 | 0 | 0 | -0.028004564 | -111.12007 | 3.9167378 | 336.92035 | 334.88202 | -4.180223
181.11348 | -3.2177763 | -41.992184 | -0.25310075 | 0 | 0 | -0.028005287 | -111.1237 | 3.9132612 | 336.93289 | 334.88803 | -4.1782565
181.1135 | -3.2177706 | -42.873619 | -0.26476297 | 0 | 0 | -0.029834185 | -120.35387 | 3.9001946 | 336.94547 | 334.89404 | -4.1780825
181.11352 | -3.2177649 | -43.728577 | -0.26721931 | 0 | 0 | -0.029992251 | -121.15161 | 3.8862793 | 336.95804 | 334.90005 | -4.1773562
181.11354 | -3.2177591 | -44.47892 | -0.26233283 | 0 | 0 | -0.030002495 | -121.2033 | 3.8808327 | 336.97061 | 334.90607 | -4.1758647
181.11356 | -3.2177534 | -45.162674 | -0.27207604 | 0 | 0 | -0.030003088 | -121.20629 | 3.8675973 | 336.98318 | 334.91208 | -4.175024
181.11358 | -3.2177477 | -45.732124 | -0.29325524 | 0 | 0 | -0.030004963 | -121.21034 | 3.8664594 | 336.99576 | 334.91809 | -4.1756668
181.1136 | -3.2177417 | -46.215069 | -0.30305266 | 0 | 0 | -0.034634639 | -130.99321 | 3.8557236 | 337.0083 | 334.9241 | -4.1750097
181.11362 | -3.217736 | -46.645962 | -0.30531755 | 0 | 0 | -0.035034768 | -131.83871 | 3.8462636 | 337.02087 | 334.93011 | -4.1742368
181.11364 | -3.2177303 | -47.014954 | -0.31929305 | 0 | 0 | -0.0350607 | -131.89351 | 3.8284123 | 337.03345 | 334.9361 | -4.1734576
181.11366 | -3.2177246 | -47.372322 | -0.33646718 | 0 | 0 | -0.035062198 | -131.89667 | 3.8268807 | 337.04602 | 334.94211 | -4.1733913
181.11368 | -3.2177188 | -47.760788 | -0.3393805 | 0 | 0 | -0.035064239 | -131.89896 | 3.8097258 | 337.05859 | 334.94812 | -4.1733866
181.1137 | -3.2177134 | -48.190346 | -0.34904653 | 0 | 0 | -0.039978236 | -137.20493 | 3.8039784 | 337.07114 | 334.95413 | -4.171958
181.11372 | -3.2177074 | -48.668179 | -0.37384081 | 0 | 0 | -0.040402938 | -137.6635 | 3.7928517 | 337.08371 | 334.96014 | -4.1718335
181.11374 | -3.2177017 | -49.182091 | -0.4006483 | 0 | 0 | -0.040430468 | -137.69324 | 3.7833703 | 337.09628 | 334.96616 | -4.1703968
181.11376 | -3.217696 | -49.731018 | -0.4101837 | 0 | 0 | -0.040432055 | -137.69495 | 3.7740402 | 337.10886 | 334.97217 | -4.1702728
181.11378 | -3.2176902 | -50.308472 | -0.42475864 | 0 | 0 | -0.040435977 | -137.69772 | 3.7625899 | 337.12143 | 334.97818 | -4.1702642
181.1138 | -3.2176845 | -50.862713 | -0.44923496 | 0 | 0 | -0.050066762 | -144.45915 | 3.7552195 | 337.134 | 334.98416 | -4.1688352
181.11382 | -3.2176788 | -51.344524 | -0.4665699 | 0 | 0 | -0.050899122 | -145.04352 | 3.7460718 | 337.14655 | 334.99017 | -4.1687107
181.11384 | -3.2176728 | -51.730537 | -0.47528985 | 0 | 0 | -0.050953075 | -145.08139 | 3.732502 | 337.15912 | 334.99619 | -4.1679897
181.11386 | -3.2176671 | -51.986839 | -0.49852553 | 0 | 0 | -0.050956182 | -145.08357 | 3.7249458 | 337.17169 | 335.0022 | -4.1686416
181.11388 | -3.2176614 | -52.059376 | -0.53101295 | 0 | 0 | -0.050961193 | -145.08549 | 3.7115233 | 337.18427 | 335.00821 | -4.1686978
181.1139 | -3.2176557 | -51.943558 | -0.55338043 | 0 | 0 | -0.06310194 | -149.58081 | 3.6997147 | 337.19684 | 335.01422 | -4.1658444
181.11392 | -3.2176499 | -51.645466 | -0.5661509 | 0 | 0 | -0.064151235 | -149.96935 | 3.6880567 | 337.20941 | 335.02023 | -4.1655974
181.11394 | -3.2176442 | -51.172047 | -0.59190124 | 0 | 0 | -0.064219244 | -149.99451 | 3.6785381 | 337.22195 | 335.02625 | -4.1655812
181.11396 | -3.2176383 | -50.530293 | -0.61588341 | 0 | 0 | -0.064223163 | -149.99597 | 3.6628127 | 337.23453 | 335.03223 | -4.164865
181.11398 | -3.2176325 | -49.765583 | -0.62662363 | 0 | 0 | -0.064227626 | -149.99355 | 3.6550701 | 337.2471 | 335.03824 | -4.1640892
181.114 | -3.2176268 | -48.939388 | -0.63985926 | 0 | 0 | -0.074875653 | -143.74802 | 3.6395032 | 337.25967 | 335.04425 | -4.1640229
181.11402 | -3.2176211 | -48.063347 | -0.67293316 | 0 | 0 | -0.075795934 | -143.20822 | 3.6253765 | 337.27225 | 335.05026 | -4.1640191
181.11404 | -3.2176154 | -47.208729 | -0.70335484 | 0 | 0 | -0.075855583 | -143.17323 | 3.6113906 | 337.28482 | 335.05627 | -4.1640186
181.11406 | -3.2176096 | -46.420025 | -0.71536458 | 0 | 0 | -0.075859025 | -143.17122 | 3.6016762 | 337.29736 | 335.06229 | -4.1633039
181.11408 | -3.2176037 | -45.713764 | -0.73232615 | 0 | 0 | -0.075864084 | -143.16685 | 3.5880671 | 337.30994 | 335.0683 | -4.162529
181.1141 | -3.217598 | -45.116867 | -0.75990593 | 0 | 0 | -0.088087477 | -132.49966 | 3.5741136 | 337.32251 | 335.07431 | -4.1638913
181.11412 | -3.2175922 | -44.657207 | -0.77314883 | 0 | 0 | -0.08914391 | -131.57773 | 3.5601389 | 337.33508 | 335.08032 | -4.1640105
181.11414 | -3.2175865 | -44.32436 | -0.78150964 | 0 | 0 | -0.08921238 | -131.51797 | 3.5504236 | 337.34766 | 335.0863 | -4.1640186
181.11416 | -3.2175808 | -44.104561 | -0.80544746 | 0 | 0 | -0.089216329 | -131.51453 | 3.5325527 | 337.36023 | 335.09232 | -4.1640191
181.11418 | -3.2175751 | -43.971066 | -0.83654141 | 0 | 0 | -0.089221433 | -131.51257 | 3.5224915 | 337.37277 | 335.09833 | -4.1640191
181.1142 | -3.2175696 | -43.921562 | -0.85225254 | 0 | 0 | -0.10149501 | -127.05408 | 3.5024672 | 337.38535 | 335.10434 | -4.1640191
181.11422 | -3.2175636 | -43.904747 | -0.86082059 | 0 | 0 | -0.10255577 | -126.66875 | 3.4943566 | 337.39792 | 335.11035 | -4.1640191
181.11424 | -3.2175579 | -43.91618 | -0.88404012 | 0 | 0 | -0.10262453 | -126.64377 | 3.4851615 | 337.41049 | 335.11636 | -4.1654482
181.11426 | -3.2175522 | -43.917198 | -0.90127623 | 0 | 0 | -0.10262849 | -126.64233 | 3.4737167 | 337.42307 | 335.12238 | -4.1655712
181.11428 | -3.2175465 | -43.917267 | -0.90635568 | 0 | 0 | -0.10263187 | -126.6422 | 3.4556849 | 337.43564 | 335.12839 | -4.1641512
181.1143 | -3.2175407 | -43.923664 | -0.91766161 | 0 | 0 | -0.11055121 | -126.53166 | 3.4392204 | 337.44818 | 335.13437 | -4.1654563
181.11432 | -3.217535 | -43.917828 | -0.94404286 | 0 | 0 | -0.11123565 | -126.5221 | 3.4250374 | 337.46075 | 335.14038 | -4.1655726
181.11434 | -3.2175291 | -43.930119 | -0.96590286 | 0 | 0 | -0.11128002 | -126.52148 | 3.4153104 | 337.47333 | 335.14639 | -4.1662951
181.11436 | -3.2175233 | -43.982388 | -0.97355402 | 0 | 0 | -0.11128257 | -126.52145 | 3.4017019 | 337.4859 | 335.1524 | -4.1670713
181.11438 | -3.2175176 | -44.082874 | -0.98434573 | 0 | 0 | -0.11128642 | -126.52163 | 3.3920109 | 337.49847 | 335.15842 | -4.1671376
181.1144 | -3.2175119 | -44.264233 | -1.0063165 | 0 | 0 | -0.12058576 | -126.98222 | 3.3762708 | 337.51105 | 335.16443 | -4.1671414
181.11442 | -3.2175062 | -44.561241 | -1.0140035 | 0 | 0 | -0.12138948 | -127.02203 | 3.3600004 | 337.52359 | 335.17044 | -4.1671419
181.11444 | -3.2175004 | -44.964054 | -1.0175401 | 0 | 0 | -0.12144157 | -127.0246 | 3.3436995 | 337.53616 | 335.17645 | -4.1685705
181.11446 | -3.2174945 | -45.458954 | -1.0396174 | 0 | 0 | -0.12144458 | -127.02476 | 3.3380499 | 337.54874 | 335.18243 | -4.1686945
181.11448 | -3.2174888 | -46.05117 | -1.0669273 | 0 | 0 | -0.12144874 | -127.02688 | 3.3184035 | 337.56131 | 335.18845 | -4.1687036
181.1145 | -3.217483 | -46.702816 | -1.0750562 | 0 | 0 | -0.13149698 | -132.33286 | 3.308183 | 337.57388 | 335.19446 | -4.170846
181.11452 | -3.2174773 | -47.442547 | -1.0829759 | 0 | 0 | -0.13236544 | -132.79143 | 3.2924094 | 337.58643 | 335.20047 | -4.1688886
181.11454 | -3.2174716 | -48.183369 | -1.1054263 | 0 | 0 | -0.13242172 | -132.82115 | 3.2803998 | 337.599 | 335.20648 | -4.1701436
181.11456 | -3.2174659 | -48.898525 | -1.1196921 | 0 | 0 | -0.13242495 | -132.82286 | 3.2623322 | 337.61157 | 335.21249 | -4.1695428
181.11458 | -3.2174599 | -49.553871 | -1.1208878 | 0 | 0 | -0.1324276 | -132.82664 | 3.2479961 | 337.62415 | 335.21851 | -4.1702018
181.1146 | -3.2174542 | -50.127323 | -1.1325897 | 0 | 0 | -0.13863696 | -142.07521 | 3.2297349 | 337.63672 | 335.22452 | -4.17026
181.11462 | -3.2174485 | -50.59145 | -1.1611884 | 0 | 0 | -0.13917364 | -142.87454 | 3.223913 | 337.64929 | 335.23053 | -4.1702642
181.11464 | -3.2174428 | -50.950302 | -1.1796101 | 0 | 0 | -0.13920842 | -142.92636 | 3.2063851 | 337.66183 | 335.23651 | -4.1702642
181.11466 | -3.217437 | -51.159542 | -1.1862353 | 0 | 0 | -0.13921042 | -142.92937 | 3.1920846 | 337.67441 | 335.24252 | -4.1702642
181.11468 | -3.2174315 | -51.266476 | -1.1998478 | 0 | 0 | -0.13921441 | -142.93126 | 3.1759546 | 337.68698 | 335.24854 | -4.1702647
181.1147 | -3.2174256 | -51.256111 | -1.2235162 | 0 | 0 | -0.14893559 | -147.31604 | 3.1639206 | 337.69955 | 335.25455 | -4.1716928
181.11472 | -3.2174199 | -51.178226 | -1.2306204 | 0 | 0 | -0.14977576 | -147.69502 | 3.1415894 | 337.71213 | 335.26056 | -4.1711025
181.11474 | -3.2174141 | -51.030754 | -1.2362807 | 0 | 0 | -0.14983022 | -147.71959 | 3.1311467 | 337.7247 | 335.26657 | -4.1717625
181.11476 | -3.2174084 | -50.83263 | -1.2607207 | 0 | 0 | -0.14983335 | -147.72099 | 3.1089664 | 337.73724 | 335.27258 | -4.1689639
181.11478 | -3.2174027 | -50.636662 | -1.2889571 | 0 | 0 | -0.14983794 | -147.72038 | 3.102797 | 337.74982 | 335.27859 | -4.1701498
181.1148 | -3.217397 | -50.447372 | -1.2986162 | 0 | 0 | -0.16091894 | -145.98856 | 3.0809824 | 337.76239 | 335.28458 | -4.1709714
181.11482 | -3.2173913 | -50.277863 | -1.3117483 | 0 | 0 | -0.16187662 | -145.83891 | 3.0663116 | 337.77496 | 335.29059 | -4.1710396
181.11484 | -3.2173853 | -50.161209 | -1.3375497 | 0 | 0 | -0.1619387 | -145.82919 | 3.048027 | 337.78754 | 335.2966 | -4.17033
181.11486 | -3.2173796 | -50.0555 | -1.3513715 | 0 | 0 | -0.16194227 | -145.82864 | 3.037941 | 337.80011 | 335.30261 | -4.1702685
181.11488 | -3.2173738 | -49.982613 | -1.3583324 | 0 | 0 | -0.16194579 | -145.82794 | 3.0221767 | 337.81265 | 335.30862 | -4.1702638
181.1149 | -3.2173681 | -49.925335 | -1.3770671 | 0 | 0 | -0.17028435 | -144.13298 | 3.0101678 | 337.82523 | 335.31464 | -4.1695495
181.11492 | -3.2173624 | -49.888527 | -1.4077162 | 0 | 0 | -0.17100503 | -143.9865 | 2.9920986 | 337.8378 | 335.32065 | -4.1694875
181.11494 | -3.2173567 | -49.834263 | -1.4284797 | 0 | 0 | -0.17105174 | -143.97699 | 2.9734986 | 337.85037 | 335.32666 | -4.1687698
181.11496 | -3.2173507 | -49.759274 | -1.4382099 | 0 | 0 | -0.17105444 | -143.97644 | 2.9548657 | 337.86295 | 335.33264 | -4.170136
181.11498 | -3.217345 | -49.669708 | -1.457894 | 0 | 0 | -0.17105959 | -143.97607 | 2.9404933 | 337.87552 | 335.33865 | -4.1688266
181.115 | -3.2173393 | -49.540554 | -1.4828082 | 0 | 0 | -0.18364212 | -143.14702 | 2.9243598 | 337.88806 | 335.34467 | -4.1679969
181.11502 | -3.2173336 | -49.395199 | -1.4914607 | 0 | 0 | -0.18472961 | -143.07538 | 2.9123285 | 337.90063 | 335.35068 | -4.1686411
181.11504 | -3.2173278 | -49.210152 | -1.4994299 | 0 | 0 | -0.18480009 | -143.07074 | 2.8985248 | 337.91321 | 335.35669 | -4.1672702
181.11506 | -3.2173221 | -49.021709 | -1.5240678 | 0 | 0 | -0.18480416 | -143.07047 | 2.8888204 | 337.95239 | 335.39084 | -4.1685786
181.11508 | -3.2173162 | -48.858631 | -1.5530428 | 0 | 0 | -0.18480919 | -143.06958 | 2.8709493 | 337.99161 | 335.42499 | -4.1679807
181.1151 | -3.2173104 | -48.697769 | -1.562037 | 0 | 0 | -0.19693834 | -140.91403 | 2.8587592 | 338.03079 | 335.45914 | -4.1686401
181.11512 | -3.2173047 | -48.588226 | -1.5714804 | 0 | 0 | -0.19798662 | -140.72774 | 2.8449433 | 338.07001 | 335.49329 | -4.1672697
181.11514 | -3.217299 | -48.515102 | -1.5962377 | 0 | 0 | -0.19805457 | -140.71567 | 2.8309755 | 338.10919 | 335.52744 | -4.16715
181.11516 | -3.2172935 | -48.50901 | -1.6070698 | 0 | 0 | -0.19805849 | -140.71498 | 2.8148668 | 338.14841 | 335.56158 | -4.167141
181.11518 | -3.2172878 | -48.559826 | -1.6065127 | 0 | 0 | -0.19806127 | -140.71465 | 2.8007076 | 338.18759 | 335.5957 | -4.1649976
181.1152 | -3.2172818 | -48.679405 | -1.6195204 | 0 | 0 | -0.20453328 | -139.97769 | 2.7931137 | 338.22678 | 335.62985 | -4.164813
181.11522 | -3.2172761 | -48.855995 | -1.6446046 | 0 | 0 | -0.20509264 | -139.91402 | 2.7796865 | 338.26599 | 335.664 | -4.1655149
181.11524 | -3.2172704 | -49.088558 | -1.6583614 | 0 | 0 | -0.20512889 | -139.90988 | 2.761481 | 338.30518 | 335.69815 | -4.1655755
181.11526 | -3.2172647 | -49.36422 | -1.6587832 | 0 | 0 | -0.20513098 | -139.90965 | 2.7471364 | 338.34439 | 335.7323 | -4.1641507
181.11528 | -3.2172589 | -49.643513 | -1.6711382 | 0 | 0 | -0.20513447 | -139.9108 | 2.7310059 | 338.38358 | 335.76645 | -4.1640277
181.1153 | -3.2172532 | -49.942215 | -1.6838175 | 0 | 0 | -0.21358748 | -142.8217 | 2.7232389 | 338.42276 | 335.8006 | -4.1654487
181.11532 | -3.2172472 | -50.217003 | -1.6805356 | 0 | 0 | -0.21431804 | -143.07327 | 2.7119334 | 338.46198 | 335.83475 | -4.1655707
181.11534 | -3.2172415 | -50.483288 | -1.680235 | 0 | 0 | -0.21436539 | -143.08958 | 2.6960409 | 338.50116 | 335.8689 | -4.1627212
181.11536 | -3.2172358 | -50.742477 | -1.6976411 | 0 | 0 | -0.21436813 | -143.09052 | 2.6755002 | 338.54037 | 335.90305 | -4.1631899
181.11538 | -3.2172301 | -50.956287 | -1.710759 | 0 | 0 | -0.21437033 | -143.09195 | 2.6673541 | 338.57956 | 335.93716 | -4.1639495
181.1154 | -3.2172244 | -51.134201 | -1.7089571 | 0 | 0 | -0.21949539 | -146.53712 | 2.6538928 | 338.61874 | 335.97131 | -4.1640143
181.11542 | -3.2172186 | -51.270721 | -1.7095063 | 0 | 0 | -0.21993834 | -146.83488 | 2.6399498 | 338.65796 | 336.00546 | -4.1625891
181.11544 | -3.2172129 | -51.384529 | -1.7204448 | 0 | 0 | -0.21996705 | -146.85419 | 2.6281068 | 338.69714 | 336.03961 | -4.1610379
181.11546 | -3.217207 | -51.451679 | -1.7177559 | 0 | 0 | -0.21996871 | -146.8553 | 2.6164446 | 338.73636 | 336.07376 | -4.1623349
181.11548 | -3.2172012 | -51.502033 | -1.7087948 | 0 | 0 | -0.21996859 | -146.85593 | 2.6005342 | 338.77554 | 336.10791 | -4.1624498
181.1155 | -3.2171955 | -51.50626 | -1.7138386 | 0 | 0 | -0.21945497 | -148.25609 | 2.5927796 | 338.81476 | 336.14206 | -4.1610284
181.11552 | -3.2171898 | -51.506523 | -1.7295345 | 0 | 0 | -0.21941058 | -148.37711 | 2.5772128 | 338.85394 | 336.17621 | -4.1609054
181.11554 | -3.2171841 | -51.474541 | -1.7294273 | 0 | 0 | -0.21940771 | -148.38496 | 2.5652161 | 338.89313 | 336.21036 | -4.1616111
181.11556 | -3.2171783 | -51.414188 | -1.724311 | 0 | 0 | -0.21940754 | -148.38542 | 2.5471511 | 338.93234 | 336.24451 | -4.1609583
181.11558 | -3.2171724 | -51.325851 | -1.7318554 | 0 | 0 | -0.2194088 | -148.38525 | 2.5370815 | 338.97153 | 336.27863 | -4.1609006
181.1156 | -3.2171667 | -51.203163 | -1.7368689 | 0 | 0 | -0.22259727 | -147.8878 | 2.5277147 | 339.01074 | 336.31277 | -4.1608968
181.11562 | -3.2171609 | -51.045582 | -1.7278512 | 0 | 0 | -0.22287284 | -147.8448 | 2.5183928 | 339.04993 | 336.34692 | -4.1608968
181.11564 | -3.2171555 | -50.872238 | -1.7263424 | 0 | 0 | -0.22289072 | -147.84203 | 2.5069399 | 339.08911 | 336.38107 | -4.1608963
181.11566 | -3.2171497 | -50.646435 | -1.7422032 | 0 | 0 | -0.22289175 | -147.84186 | 2.4910426 | 339.12833 | 336.41522 | -4.1594682
181.11568 | -3.217144 | -50.409721 | -1.7544636 | 0 | 0 | -0.222893 | -147.84088 | 2.4832897 | 339.16751 | 336.44937 | -4.1607728
181.1157 | -3.2171381 | -50.133785 | -1.751866 | 0 | 0 | -0.2258845 | -145.39056 | 2.4698563 | 339.20673 | 336.48352 | -4.1608887
181.11572 | -3.2171323 | -49.848083 | -1.7567052 | 0 | 0 | -0.22614303 | -145.1788 | 2.4623106 | 339.24591 | 336.51767 | -4.1608958
181.11574 | -3.2171266 | -49.568012 | -1.7709202 | 0 | 0 | -0.2261598 | -145.16507 | 2.4510205 | 339.2851 | 336.55182 | -4.160182
181.11576 | -3.2171209 | -49.282055 | -1.7728646 | 0 | 0 | -0.22616076 | -145.16428 | 2.4393966 | 339.32431 | 336.58597 | -4.1608348
181.11578 | -3.2171152 | -49.008377 | -1.770108 | 0 | 0 | -0.22616157 | -145.16275 | 2.4298811 | 339.36349 | 336.62012 | -4.1594639
181.1158 | -3.2171094 | -48.767761 | -1.7836667 | 0 | 0 | -0.22802262 | -141.45963 | 2.4162872 | 339.40271 | 336.65424 | -4.1607728
181.11582 | -3.2171035 | -48.55558 | -1.807348 | 0 | 0 | -0.22818346 | -141.13959 | 2.408731 | 339.44189 | 336.68839 | -4.1608887
181.11584 | -3.2170978 | -48.396961 | -1.8144525 | 0 | 0 | -0.22819389 | -141.11885 | 2.3974426 | 339.48108 | 336.72253 | -4.1608963
181.11586 | -3.217092 | -48.287697 | -1.8179325 | 0 | 0 | -0.2281945 | -141.11765 | 2.3922122 | 339.52029 | 336.75668 | -4.1608968
181.11588 | -3.2170863 | -48.208199 | -1.83492 | 0 | 0 | -0.22819801 | -141.11676 | 2.3789878 | 339.55948 | 336.79083 | -4.1608968
181.1159 | -3.2170806 | -48.182358 | -1.848722 | 0 | 0 | -0.23692656 | -139.05333 | 2.3693225 | 339.59869 | 336.82498 | -4.1608968
181.11592 | -3.2170749 | -48.205868 | -1.849887 | 0 | 0 | -0.23768094 | -138.87498 | 2.355716 | 339.63788 | 336.85913 | -4.1608973
181.11594 | -3.2170691 | -48.259144 | -1.8594081 | 0 | 0 | -0.23772983 | -138.86342 | 2.3417668 | 339.67709 | 336.89328 | -4.1623259
181.11596 | -3.2170632 | -48.340473 | -1.8863684 | 0 | 0 | -0.23773265 | -138.86275 | 2.338449 | 339.71628 | 336.92743 | -4.1624494
181.11598 | -3.2170575 | -48.430576 | -1.9075553 | 0 | 0 | -0.23773666 | -138.86298 | 2.323266 | 339.75546 | 336.96158 | -4.1617432
181.116 | -3.2170517 | -48.534168 | -1.9122436 | 0 | 0 | -0.24738002 | -139.48936 | 2.3219559 | 339.79468 | 336.9957 | -4.1623964
181.11602 | -3.217046 | -48.61972 | -1.9249581 | 0 | 0 | -0.24821346 | -139.5435 | 2.3112087 | 339.83386 | 337.02985 | -4.1624541
181.11604 | -3.2170403 | -48.710087 | -1.9471014 | 0 | 0 | -0.24826749 | -139.54703 | 2.3017495 | 339.87308 | 337.064 | -4.1638865
181.11606 | -3.2170346 | -48.800896 | -1.9547999 | 0 | 0 | -0.24827062 | -139.54721 | 2.2860277 | 339.91226 | 337.09814 | -4.1640105
181.11608 | -3.2170286 | -48.872551 | -1.9590629 | 0 | 0 | -0.24827343 | -139.5477 | 2.2804184 | 339.95145 | 337.13229 | -4.1640186
181.1161 | -3.2170229 | -48.929741 | -1.9826553 | 0 | 0 | -0.25492811 | -140.70837 | 2.2671711 | 339.99066 | 337.16644 | -4.1640191
181.11612 | -3.2170172 | -48.966534 | -2.0093689 | 0 | 0 | -0.25550324 | -140.8087 | 2.2638993 | 340.02985 | 337.20059 | -4.1640191
181.11614 | -3.2170117 | -48.995197 | -2.0188947 | 0 | 0 | -0.25554052 | -140.81522 | 2.2487183 | 340.06906 | 337.23474 | -4.1654477
181.11616 | -3.217006 | -49.023193 | -2.0240312 | 0 | 0 | -0.2555427 | -140.81558 | 2.2452745 | 340.10825 | 337.26889 | -4.1641426
181.11618 | -3.2170002 | -49.051147 | -2.0447865 | 0 | 0 | -0.25554749 | -140.81578 | 2.2300813 | 340.14743 | 337.30304 | -4.1640267
181.1162 | -3.2169943 | -49.066307 | -2.057457 | 0 | 0 | -0.26726827 | -141.27637 | 2.2245097 | 340.18665 | 337.33719 | -4.1640196
181.11622 | -3.2169886 | -49.099556 | -2.0541625 | 0 | 0 | -0.26828122 | -141.31618 | 2.2197886 | 340.22583 | 337.37131 | -4.1654482
181.11624 | -3.2169828 | -49.140789 | -2.0640252 | 0 | 0 | -0.26834688 | -141.31876 | 2.2087281 | 340.26505 | 337.40546 | -4.1655717
181.11626 | -3.2169771 | -49.189075 | -2.0873914 | 0 | 0 | -0.26835066 | -141.31891 | 2.1971204 | 340.30423 | 337.43961 | -4.1655803
181.11628 | -3.2169714 | -49.244358 | -2.1010051 | 0 | 0 | -0.26835391 | -141.31912 | 2.1918709 | 340.34344 | 337.47375 | -4.1670084
181.1163 | -3.2169657 | -49.319412 | -2.0985117 | 0 | 0 | -0.27588093 | -141.83496 | 2.1829088 | 340.38263 | 337.5079 | -4.1649895
181.11632 | -3.2169597 | -49.383373 | -2.106987 | 0 | 0 | -0.27653149 | -141.87955 | 2.173615 | 340.42181 | 337.54205 | -4.1655269
181.11634 | -3.216954 | -49.465534 | -2.1215146 | 0 | 0 | -0.27657363 | -141.88245 | 2.1685619 | 340.46103 | 337.5762 | -4.1655769
181.11636 | -3.2169483 | -49.542885 | -2.119123 | 0 | 0 | -0.27657604 | -141.88263 | 2.1596103 | 340.50021 | 337.61035 | -4.1662941
181.11638 | -3.2169425 | -49.619785 | -2.1145396 | 0 | 0 | -0.27657685 | -141.88303 | 2.1460555 | 340.53943 | 337.6445 | -4.1656418
181.1164 | -3.2169368 | -49.690254 | -2.1279452 | 0 | 0 | -0.27819669 | -142.87788 | 2.1448965 | 340.57861 | 337.67865 | -4.165585
181.11642 | -3.2169311 | -49.747383 | -2.1429024 | 0 | 0 | -0.2783367 | -142.96385 | 2.1341596 | 340.6178 | 337.71277 | -4.1662951
181.11644 | -3.2169251 | -49.816162 | -2.1405404 | 0 | 0 | -0.27834576 | -142.96944 | 2.1247041 | 340.65701 | 337.74692 | -4.1656423
181.11646 | -3.2169194 | -49.873169 | -2.1374092 | 0 | 0 | -0.2783463 | -142.96976 | 2.1175084 | 340.6962 | 337.78107 | -4.1662998
181.11648 | -3.2169137 | -49.916363 | -2.1487567 | 0 | 0 | -0.27834827 | -142.97008 | 2.1083739 | 340.73541 | 337.81522 | -4.1670713
181.1165 | -3.216908 | -49.977554 | -2.1482861 | 0 | 0 | -0.28322303 | -143.74387 | 2.0990708 | 340.7746 | 337.84937 | -4.1657081
181.11652 | -3.2169023 | -50.021156 | -2.135885 | 0 | 0 | -0.28364429 | -143.81073 | 2.0982778 | 340.81378 | 337.88351 | -4.1670175
181.11654 | -3.2168965 | -50.082386 | -2.1377242 | 0 | 0 | -0.28367165 | -143.81509 | 2.0833035 | 340.853 | 337.91766 | -4.1657043
181.11656 | -3.2168908 | -50.138779 | -2.1538758 | 0 | 0 | -0.2836732 | -143.81532 | 2.0798774 | 340.89218 | 337.95181 | -4.1655889
181.11658 | -3.2168849 | -50.207516 | -2.1545389 | 0 | 0 | -0.28367355 | -143.81564 | 2.0753405 | 340.9314 | 337.98596 | -4.166296
181.1166 | -3.2168791 | -50.28373 | -2.1465831 | 0 | 0 | -0.28432518 | -144.58945 | 2.0621629 | 340.97058 | 338.02011 | -4.1670709
181.11662 | -3.2168736 | -50.379745 | -2.1495261 | 0 | 0 | -0.28438151 | -144.65631 | 2.0567672 | 341.0098 | 338.05426 | -4.1657081
181.11664 | -3.2168679 | -50.471085 | -2.1555979 | 0 | 0 | -0.28438514 | -144.66066 | 2.0520577 | 341.04898 | 338.08838 | -4.1670175
181.11666 | -3.2168622 | -50.593933 | -2.1445005 | 0 | 0 | -0.28438538 | -144.66089 | 2.0410018 | 341.08817 | 338.12253 | -4.1657043
181.11668 | -3.2168565 | -50.681164 | -2.1370015 | 0 | 0 | -0.2843844 | -144.66141 | 2.0400529 | 341.12738 | 338.15668 | -4.1655884
181.1167 | -3.2168505 | -50.797215 | -2.1479921 | 0 | 0 | -0.28188851 | -145.91422 | 2.0335925 | 341.16656 | 338.19083 | -4.1655803
181.11672 | -3.2168448 | -50.890251 | -2.1591153 | 0 | 0 | -0.28167281 | -146.02248 | 2.0245049 | 341.20578 | 338.22498 | -4.1641517
181.11674 | -3.2168391 | -51.000427 | -2.1527972 | 0 | 0 | -0.2816588 | -146.02951 | 2.0130737 | 341.24496 | 338.25912 | -4.164742
181.11676 | -3.2168334 | -51.092945 | -2.1507819 | 0 | 0 | -0.28165799 | -146.02992 | 2.01423 | 341.28415 | 338.29327 | -4.1633668
181.11678 | -3.2168276 | -51.183895 | -2.1600547 | 0 | 0 | -0.28165931 | -146.03046 | 2.00369 | 341.32336 | 338.32742 | -4.1639614
181.1168 | -3.2168219 | -51.274746 | -2.157953 | 0 | 0 | -0.28502467 | -147.35695 | 1.9963776 | 341.36255 | 338.36157 | -4.1647296
181.11682 | -3.2168159 | -51.346401 | -2.1483197 | 0 | 0 | -0.28531554 | -147.47159 | 1.9851049 | 341.40176 | 338.39572 | -4.1633663
181.11684 | -3.2168102 | -51.416401 | -2.1533046 | 0 | 0 | -0.28533438 | -147.47902 | 1.9798776 | 341.44095 | 338.42984 | -4.16396
181.11686 | -3.2168045 | -51.486286 | -2.1704504 | 0 | 0 | -0.28533548 | -147.47946 | 1.9709178 | 341.48013 | 338.46399 | -4.1618714
181.11688 | -3.2167988 | -51.556164 | -2.1770031 | 0 | 0 | -0.28533646 | -147.47986 | 1.9658866 | 341.51935 | 338.49814 | -4.1624045
181.1169 | -3.2167931 | -51.60685 | -2.1731853 | 0 | 0 | -0.28762239 | -148.4563 | 1.9569389 | 341.55853 | 338.53229 | -4.1624541
181.11692 | -3.2167873 | -51.649494 | -2.1815579 | 0 | 0 | -0.28781995 | -148.5407 | 1.9497763 | 341.59775 | 338.56644 | -4.1624575
181.11694 | -3.2167814 | -51.717049 | -2.1924491 | 0 | 0 | -0.28783277 | -148.54617 | 1.9406469 | 341.63693 | 338.60059 | -4.1610289
181.11696 | -3.2167757 | -51.754799 | -2.1875679 | 0 | 0 | -0.28783351 | -148.54648 | 1.939868 | 341.67612 | 338.63474 | -4.1609054
181.11698 | -3.2167699 | -51.802708 | -2.1878593 | 0 | 0 | -0.28783411 | -148.54675 | 1.9312873 | 341.71533 | 338.66888 | -4.1623259
181.117 | -3.2167642 | -51.832371 | -2.2089503 | 0 | 0 | -0.28925148 | -149.19157 | 1.9220167 | 341.75452 | 338.70303 | -4.1610203
181.11702 | -3.2167585 | -51.860428 | -2.2252903 | 0 | 0 | -0.28937396 | -149.24731 | 1.9127036 | 341.79373 | 338.73718 | -4.1609044
181.11704 | -3.2167528 | -51.875587 | -2.226666 | 0 | 0 | -0.28938192 | -149.25092 | 1.9097809 | 341.83292 | 338.77133 | -4.1608977
181.11706 | -3.2167468 | -51.883236 | -2.233295 | 0 | 0 | -0.28938237 | -149.25111 | 1.9010196 | 341.87213 | 338.80545 | -4.1623254
181.11708 | -3.2167411 | -51.883865 | -2.2527392 | 0 | 0 | -0.28938606 | -149.25122 | 1.9023927 | 341.91132 | 338.8396 | -4.1610203
181.1171 | -3.2167356 | -51.864704 | -2.2573097 | 0 | 0 | -0.29859176 | -149.45389 | 1.8854737 | 341.9505 | 338.87375 | -4.1609039
181.11712 | -3.2167299 | -51.824673 | -2.2547715 | 0 | 0 | -0.2993874 | -149.47141 | 1.8840055 | 341.98972 | 338.9079 | -4.160183
181.11714 | -3.2167242 | -51.802044 | -2.2712479 | 0 | 0 | -0.29943895 | -149.47255 | 1.8753808 | 342.0289 | 338.94205 | -4.1608348
181.11716 | -3.2167184 | -51.748978 | -2.295908 | 0 | 0 | -0.2994419 | -149.47261 | 1.8682402 | 342.06812 | 338.9762 | -4.1601777
181.11718 | -3.2167127 | -51.693253 | -2.3052688 | 0 | 0 | -0.29944494 | -149.4724 | 1.8612415 | 342.1073 | 339.01035 | -4.1601205
181.1172 | -3.2167068 | -51.618168 | -2.3082161 | 0 | 0 | -0.30662388 | -148.95656 | 1.8542514 | 342.14648 | 339.04449 | -4.160831
181.11722 | -3.216701 | -51.554207 | -2.3258798 | 0 | 0 | -0.30724433 | -148.91197 | 1.8451332 | 342.1857 | 339.07864 | -4.160892
181.11724 | -3.2166953 | -51.478439 | -2.3404648 | 0 | 0 | -0.30728456 | -148.90907 | 1.8443532 | 342.22488 | 339.11279 | -4.1594677
181.11726 | -3.2166896 | -51.388844 | -2.3380656 | 0 | 0 | -0.30728686 | -148.90889 | 1.8315114 | 342.2641 | 339.14691 | -4.1607728
181.11728 | -3.2166839 | -51.291676 | -2.3443739 | 0 | 0 | -0.30728918 | -148.90846 | 1.8282678 | 342.30328 | 339.18106 | -4.1608882
181.1173 | -3.2166781 | -51.193882 | -2.3696096 | 0 | 0 | -0.3127332 | -147.8399 | 1.8194828 | 342.34247 | 339.21521 | -4.1594677
181.11732 | -3.2166722 | -51.083256 | -2.3870225 | 0 | 0 | -0.31320372 | -147.74756 | 1.8144635 | 342.38168 | 339.24936 | -4.1607728
181.11734 | -3.2166665 | -50.984303 | -2.388484 | 0 | 0 | -0.31323424 | -147.74156 | 1.8076483 | 342.42087 | 339.28351 | -4.1608882
181.11736 | -3.2166607 | -50.860809 | -2.3972952 | 0 | 0 | -0.31323597 | -147.74121 | 1.8006717 | 342.46008 | 339.31766 | -4.1594677
181.11738 | -3.216655 | -50.747967 | -2.4154758 | 0 | 0 | -0.31324014 | -147.74063 | 1.795813 | 342.49927 | 339.35181 | -4.1607728
181.1174 | -3.2166493 | -50.642494 | -2.4177547 | 0 | 0 | -0.32342577 | -146.3036 | 1.7826146 | 342.53845 | 339.38596 | -4.1608882
181.11742 | -3.2166436 | -50.550419 | -2.4128428 | 0 | 0 | -0.3243061 | -146.17941 | 1.7793489 | 342.57767 | 339.4201 | -4.1594682
181.11744 | -3.2166376 | -50.453098 | -2.4291174 | 0 | 0 | -0.32436317 | -146.17136 | 1.7726924 | 342.61685 | 339.45425 | -4.1622019
181.11746 | -3.2166319 | -50.3745 | -2.4501326 | 0 | 0 | -0.32436645 | -146.17088 | 1.7635937 | 342.65607 | 339.48837 | -4.1610126
181.11748 | -3.2166262 | -50.316708 | -2.4533699 | 0 | 0 | -0.32436869 | -146.17041 | 1.7564238 | 342.69525 | 339.52252 | -4.162333
181.1175 | -3.2166204 | -50.267094 | -2.4536152 | 0 | 0 | -0.32955512 | -145.04659 | 1.7536858 | 342.73447 | 339.55667 | -4.1610208
181.11752 | -3.2166147 | -50.237339 | -2.4659736 | 0 | 0 | -0.33000335 | -144.94943 | 1.744934 | 342.77365 | 339.59082 | -4.1623335
181.11754 | -3.216609 | -50.26046 | -2.4750228 | 0 | 0 | -0.33003244 | -144.94315 | 1.7399174 | 342.81284 | 339.62497 | -4.1610208
181.11756 | -3.216603 | -50.307297 | -2.4677987 | 0 | 0 | -0.33003408 | -144.94278 | 1.7352326 | 342.85205 | 339.65912 | -4.162334
181.11758 | -3.2165976 | -50.362492 | -2.470068 | 0 | 0 | -0.33003515 | -144.94283 | 1.7241774 | 342.89124 | 339.69327 | -4.1624498
181.1176 | -3.2165918 | -50.443947 | -2.4884288 | 0 | 0 | -0.33241135 | -145.09021 | 1.7210947 | 342.93045 | 339.72742 | -4.1610293
181.11762 | -3.2165861 | -50.540455 | -2.4987202 | 0 | 0 | -0.33261669 | -145.10295 | 1.7101893 | 342.96964 | 339.76157 | -4.1637626
181.11764 | -3.2165804 | -50.663795 | -2.4952209 | 0 | 0 | -0.33263001 | -145.10378 | 1.7071174 | 343.00882 | 339.79572 | -4.1611447
181.11766 | -3.2165747 | -50.783031 | -2.4985335 | 0 | 0 | -0.33263078 | -145.10382 | 1.6983411 | 343.04803 | 339.82986 | -4.1623421
181.11768 | -3.2165687 | -50.901852 | -2.5104392 | 0 | 0 | -0.33263317 | -145.1044 | 1.6869287 | 343.08722 | 339.86398 | -4.1624498
181.1177 | -3.216563 | -51.001461 | -2.5078297 | 0 | 0 | -0.33854017 | -146.54144 | 1.6838229 | 343.12643 | 339.89813 | -4.1610289
181.11772 | -3.2165573 | -51.099403 | -2.5010543 | 0 | 0 | -0.33905068 | -146.66563 | 1.6729152 | 343.16562 | 339.93228 | -4.1623344
181.11774 | -3.2165515 | -51.184441 | -2.514272 | 0 | 0 | -0.33908379 | -146.67368 | 1.667713 | 343.2048 | 339.96643 | -4.1631641
181.11776 | -3.2165458 | -51.229988 | -2.5328469 | 0 | 0 | -0.33908567 | -146.67416 | 1.6630161 | 343.24402 | 340.00058 | -4.1618052
181.11778 | -3.2165401 | -51.265736 | -2.5307982 | 0 | 0 | -0.33908689 | -146.67455 | 1.6519604 | 343.2832 | 340.03473 | -4.1624002
181.1178 | -3.2165344 | -51.262352 | -2.5291407 | 0 | 0 | -0.34182444 | -147.61415 | 1.6488785 | 343.32242 | 340.06888 | -4.1624546
181.11782 | -3.2165284 | -51.268368 | -2.5442467 | 0 | 0 | -0.34206104 | -147.69534 | 1.6401042 | 343.3616 | 340.10303 | -4.1638865
181.11784 | -3.2165227 | -51.243317 | -2.5499082 | 0 | 0 | -0.34207639 | -147.70061 | 1.635082 | 343.40082 | 340.13718 | -4.16401
181.11786 | -3.216517 | -51.228344 | -2.543112 | 0 | 0 | -0.34207729 | -147.70091 | 1.6197413 | 343.44 | 340.17133 | -4.1633043
181.11788 | -3.2165112 | -51.207901 | -2.5483301 | 0 | 0 | -0.34207836 | -147.70087 | 1.6162913 | 343.47919 | 340.20547 | -4.1639576
181.1179 | -3.2165055 | -51.18697 | -2.5705733 | 0 | 0 | -0.34470838 | -147.53505 | 1.6117531 | 343.5184 | 340.23959 | -4.1640148
181.11792 | -3.2164998 | -51.166012 | -2.5811973 | 0 | 0 | -0.34493566 | -147.52072 | 1.5985769 | 343.55759 | 340.27374 | -4.1640186
181.11794 | -3.2164938 | -51.151455 | -2.5813508 | 0 | 0 | -0.34495041 | -147.51981 | 1.5974442 | 343.5968 | 340.30789 | -4.16259
181.11796 | -3.2164881 | -51.169426 | -2.5886095 | 0 | 0 | -0.34495127 | -147.51974 | 1.590973 | 343.63599 | 340.34204 | -4.1624665
181.11798 | -3.2164824 | -51.183815 | -2.6059315 | 0 | 0 | -0.3449547 | -147.51973 | 1.5840188 | 343.67517 | 340.37619 | -4.1624584
181.118 | -3.2164767 | -51.2234 | -2.6052377 | 0 | 0 | -0.35346156 | -147.46445 | 1.5791621 | 343.71439 | 340.41034 | -4.1624579
181.11802 | -3.216471 | -51.252392 | -2.6073318 | 0 | 0 | -0.35419679 | -147.45967 | 1.5680934 | 343.75357 | 340.44449 | -4.1624584
181.11804 | -3.2164652 | -51.306007 | -2.6278455 | 0 | 0 | -0.35424444 | -147.45937 | 1.558617 | 343.79279 | 340.47864 | -4.1638861
181.11806 | -3.2164595 | -51.361763 | -2.6484892 | 0 | 0 | -0.35424718 | -147.45935 | 1.553551 | 343.83197 | 340.51279 | -4.1625824
181.11808 | -3.2164538 | -51.424061 | -2.6531405 | 0 | 0 | -0.35425001 | -147.45959 | 1.5424721 | 343.87115 | 340.54694 | -4.1638951
181.1181 | -3.2164481 | -51.480518 | -2.6585934 | 0 | 0 | -0.36096555 | -148.10442 | 1.5415188 | 343.91037 | 340.58105 | -4.164011
181.11812 | -3.2164423 | -51.536453 | -2.6793842 | 0 | 0 | -0.36154595 | -148.16016 | 1.5286651 | 343.94955 | 340.6152 | -4.1640186
181.11814 | -3.2164366 | -51.579563 | -2.6898804 | 0 | 0 | -0.36158356 | -148.16376 | 1.523289 | 343.98877 | 340.64935 | -4.1640186
181.11816 | -3.2164309 | -51.621574 | -2.6878498 | 0 | 0 | -0.36158574 | -148.16397 | 1.5143187 | 344.02795 | 340.6835 | -4.1633039
181.11818 | -3.2164249 | -51.657108 | -2.6992788 | 0 | 0 | -0.3615886 | -148.16423 | 1.5071574 | 344.06717 | 340.71765 | -4.1632423
181.1182 | -3.2164192 | -51.69849 | -2.7256811 | 0 | 0 | -0.36846411 | -148.77219 | 1.50442 | 344.10635 | 340.7518 | -4.1625252
181.11822 | -3.2164135 | -51.733994 | -2.7402818 | 0 | 0 | -0.36905834 | -148.82474 | 1.4956665 | 344.14554 | 340.78595 | -4.1638908
181.11824 | -3.2164078 | -51.788158 | -2.7407742 | 0 | 0 | -0.36909688 | -148.82814 | 1.4863846 | 344.18475 | 340.8201 | -4.16401
181.11826 | -3.2164021 | -51.837559 | -2.7553141 | 0 | 0 | -0.36909908 | -148.82834 | 1.4770684 | 344.22394 | 340.85425 | -4.1625896
181.11828 | -3.2163963 | -51.892914 | -2.7739904 | 0 | 0 | -0.36910364 | -148.82861 | 1.4677535 | 344.26315 | 340.8884 | -4.162466
181.1183 | -3.2163906 | -51.974361 | -2.7741265 | 0 | 0 | -0.38026917 | -149.45499 | 1.4669617 | 344.30234 | 340.92252 | -4.1617441
181.11832 | -3.2163846 | -52.03249 | -2.7748377 | 0 | 0 | -0.38123417 | -149.50914 | 1.4562513 | 344.34152 | 340.95667 | -4.162396
181.11834 | -3.2163789 | -52.120529 | -2.7974083 | 0 | 0 | -0.38129672 | -149.51265 | 1.4531918 | 344.38074 | 340.99081 | -4.161025
181.11836 | -3.2163732 | -52.204807 | -2.8153269 | 0 | 0 | -0.38130036 | -149.51285 | 1.4444178 | 344.41992 | 341.02496 | -4.162334
181.11838 | -3.2163675 | -52.301476 | -2.8168352 | 0 | 0 | -0.38130298 | -149.51329 | 1.4372667 | 344.45914 | 341.05911 | -4.1624498
181.1184 | -3.2163618 | -52.367245 | -2.8212936 | 0 | 0 | -0.38746512 | -150.60028 | 1.4281363 | 344.49832 | 341.09326 | -4.1624579
181.11842 | -3.216356 | -52.430328 | -2.839098 | 0 | 0 | -0.38799769 | -150.69424 | 1.4230945 | 344.53751 | 341.12741 | -4.1631718
181.11844 | -3.2163501 | -52.48682 | -2.8420775 | 0 | 0 | -0.38803223 | -150.70033 | 1.4162788 | 344.57672 | 341.16156 | -4.1610904
181.11846 | -3.2163444 | -52.504383 | -2.8343208 | 0 | 0 | -0.38803419 | -150.70068 | 1.4114321 | 344.61591 | 341.19571 | -4.1609097
181.11848 | -3.2163386 | -52.537769 | -2.8423636 | 0 | 0 | -0.38803589 | -150.70094 | 1.4024984 | 344.65512 | 341.22986 | -4.1616125
181.1185 | -3.2163329 | -52.527828 | -2.8633988 | 0 | 0 | -0.39196515 | -151.30891 | 1.3995985 | 344.69431 | 341.26401 | -4.1623874
181.11852 | -3.2163272 | -52.514091 | -2.8673778 | 0 | 0 | -0.39230472 | -151.36145 | 1.3865699 | 344.73349 | 341.29813 | -4.1610241
181.11854 | -3.2163215 | -52.455349 | -2.8633299 | 0 | 0 | -0.39232674 | -151.36487 | 1.3747904 | 344.77271 | 341.33228 | -4.1609054
181.11856 | -3.2163157 | -52.40551 | -2.8716855 | 0 | 0 | -0.39232799 | -151.36505 | 1.3737934 | 344.81189 | 341.36642 | -4.1623263
181.11858 | -3.21631 | -52.337341 | -2.8782182 | 0 | 0 | -0.39233023 | -151.36485 | 1.3651986 | 344.8511 | 341.40057 | -4.1624494
181.1186 | -3.2163043 | -52.273952 | -2.8686042 | 0 | 0 | -0.39771181 | -150.81215 | 1.3559291 | 344.89029 | 341.43472 | -4.1610284
181.11862 | -3.2162986 | -52.17905 | -2.8648632 | 0 | 0 | -0.39817694 | -150.76437 | 1.3508779 | 344.9295 | 341.46887 | -4.1609049
181.11864 | -3.2162929 | -52.106991 | -2.8783529 | 0 | 0 | -0.39820707 | -150.76128 | 1.3440609 | 344.96869 | 341.50302 | -4.1608977
181.11866 | -3.2162871 | -52.036968 | -2.8882334 | 0 | 0 | -0.3982088 | -150.76111 | 1.3370858 | 345.00787 | 341.53717 | -4.1616111
181.11868 | -3.2162812 | -51.967075 | -2.8818016 | 0 | 0 | -0.39820907 | -150.7607 | 1.3364933 | 345.04709 | 341.57132 | -4.1602445
181.1187 | -3.2162755 | -51.903595 | -2.8776023 | 0 | 0 | -0.39856878 | -149.78426 | 1.3300538 | 345.08627 | 341.60547 | -4.1608391
181.11872 | -3.2162697 | -51.853458 | -2.8874106 | 0 | 0 | -0.39859986 | -149.69987 | 1.3145779 | 345.12549 | 341.63959 | -4.1608925
181.11874 | -3.216264 | -51.804462 | -2.8817282 | 0 | 0 | -0.39860189 | -149.69438 | 1.3175125 | 345.16467 | 341.67374 | -4.1594677
181.11876 | -3.2162583 | -51.75555 | -2.8681557 | 0 | 0 | -0.39860201 | -149.69408 | 1.3092663 | 345.20386 | 341.70789 | -4.1607723
181.11878 | -3.2162526 | -51.725819 | -2.8742578 | 0 | 0 | -0.39860162 | -149.6938 | 1.3042828 | 345.24307 | 341.74203 | -4.1601734
181.1188 | -3.2162466 | -51.691353 | -2.8893261 | 0 | 0 | -0.39764258 | -149.06743 | 1.2996025 | 345.28226 | 341.77618 | -4.16012
181.11882 | -3.2162409 | -51.650047 | -2.8855333 | 0 | 0 | -0.3975597 | -149.01328 | 1.2949387 | 345.32147 | 341.81033 | -4.160831
181.11884 | -3.2162352 | -51.614548 | -2.8786471 | 0 | 0 | -0.39755431 | -149.00977 | 1.2817538 | 345.36066 | 341.84448 | -4.160892
181.11886 | -3.2162294 | -51.573174 | -2.8853192 | 0 | 0 | -0.39755398 | -149.00957 | 1.2806221 | 345.39984 | 341.87863 | -4.1601825
181.11888 | -3.2162237 | -51.531277 | -2.8880808 | 0 | 0 | -0.39755479 | -149.00934 | 1.2784146 | 345.43906 | 341.91278 | -4.1622643
181.1189 | -3.216218 | -51.470169 | -2.8745143 | 0 | 0 | -0.39959392 | -148.4935 | 1.2718256 | 345.47824 | 341.94693 | -4.1617303
181.11892 | -3.2162123 | -51.439369 | -2.871165 | 0 | 0 | -0.39977014 | -148.44891 | 1.2584707 | 345.51746 | 341.98108 | -4.1609659
181.11894 | -3.2162063 | -51.398441 | -2.8854225 | 0 | 0 | -0.39978158 | -148.44601 | 1.2594562 | 345.55664 | 342.0152 | -4.1609011
181.11896 | -3.2162006 | -51.356575 | -2.8960938 | 0 | 0 | -0.39978224 | -148.44585 | 1.2489058 | 345.59586 | 342.04935 | -4.1623259
181.11898 | -3.2161949 | -51.314651 | -2.8890052 | 0 | 0 | -0.39978227 | -148.44562 | 1.243727 | 345.63504 | 342.0835 | -4.1610208
181.119 | -3.2161891 | -51.279129 | -2.8898299 | 0 | 0 | -0.39978227 | -147.8745 | 1.2390348 | 345.67422 | 342.11765 | -4.1616197
181.11902 | -3.2161834 | -51.256939 | -2.902252 | 0 | 0 | -0.39978227 | -147.82512 | 1.2365029 | 345.71344 | 342.15179 | -4.1623883
181.11904 | -3.2161777 | -51.229507 | -2.8989663 | 0 | 0 | -0.39978227 | -147.82191 | 1.2256342 | 345.75262 | 342.18594 | -4.1624532
181.11906 | -3.216172 | -51.227173 | -2.8906796 | 0 | 0 | -0.39978227 | -147.82175 | 1.2246953 | 345.79184 | 342.22009 | -4.1617432
181.11908 | -3.2161663 | -51.220627 | -2.9030418 | 0 | 0 | -0.39978322 | -147.82162 | 1.2139748 | 345.83102 | 342.25424 | -4.1623964
181.1191 | -3.2161605 | -51.213676 | -2.9215465 | 0 | 0 | -0.40218723 | -147.58211 | 1.2109166 | 345.87021 | 342.28839 | -4.1624537
181.11912 | -3.2161548 | -51.232281 | -2.920944 | 0 | 0 | -0.40239498 | -147.56142 | 1.2064072 | 345.90942 | 342.32254 | -4.1624579
181.11914 | -3.2161491 | -51.240295 | -2.9179602 | 0 | 0 | -0.40240848 | -147.56007 | 1.2017579 | 345.94861 | 342.35666 | -4.1624579
181.11916 | -3.2161434 | -51.25375 | -2.9336743 | 0 | 0 | -0.40240926 | -147.56 | 1.1971 | 345.98782 | 342.39081 | -4.1624579
181.11918 | -3.2161374 | -51.261288 | -2.9393904 | 0 | 0 | -0.40241146 | -147.56004 | 1.1945703 | 346.02701 | 342.42496 | -4.1624584
181.1192 | -3.2161317 | -51.255527 | -2.9311471 | 0 | 0 | -0.40784043 | -147.67059 | 1.1836998 | 346.06619 | 342.45911 | -4.1638865
181.11922 | -3.216126 | -51.261406 | -2.93769 | 0 | 0 | -0.40830964 | -147.68015 | 1.1784981 | 346.10541 | 342.49326 | -4.1640105
181.11924 | -3.2161202 | -51.261921 | -2.9571497 | 0 | 0 | -0.40834007 | -147.68076 | 1.1695436 | 346.14459 | 342.5274 | -4.1640182
181.11926 | -3.2161145 | -51.25555 | -2.9718828 | 0 | 0 | -0.4083418 | -147.6808 | 1.1730405 | 346.18381 | 342.56155 | -4.1625905
181.11928 | -3.2161088 | -51.22942 | -2.9680421 | 0 | 0 | -0.40834361 | -147.68077 | 1.1669641 | 346.22299 | 342.5957 | -4.1638951
181.1193 | -3.2161028 | -51.227161 | -2.9764004 | 0 | 0 | -0.41258562 | -147.58865 | 1.166428 | 346.26218 | 342.62985 | -4.164011
181.11932 | -3.2160971 | -51.201427 | -2.9945502 | 0 | 0 | -0.41295224 | -147.58069 | 1.1557351 | 346.30139 | 342.664 | -4.1640182
181.11934 | -3.2160914 | -51.173622 | -2.9931984 | 0 | 0 | -0.412976 | -147.58017 | 1.1569413 | 346.34058 | 342.69815 | -4.1633043
181.11936 | -3.2160857 | -51.152069 | -2.9901509 | 0 | 0 | -0.41297737 | -147.58014 | 1.1506686 | 346.37979 | 342.73227 | -4.1639576
181.11938 | -3.21608 | -51.118275 | -3.0065925 | 0 | 0 | -0.41297993 | -147.58003 | 1.1458572 | 346.41898 | 342.76642 | -4.1640148
181.1194 | -3.2160742 | -51.096203 | -3.0261655 | 0 | 0 | -0.4191916 | -147.28523 | 1.1369271 | 346.45819 | 342.80057 | -4.1640191
181.11942 | -3.2160683 | -51.075169 | -3.0256491 | 0 | 0 | -0.41972846 | -147.25978 | 1.1382935 | 346.49738 | 342.83472 | -4.1640186
181.11944 | -3.2160625 | -51.066994 | -3.0262997 | 0 | 0 | -0.41976327 | -147.25813 | 1.132033 | 346.53656 | 342.86887 | -4.162591
181.11946 | -3.2160568 | -51.047138 | -3.0423274 | 0 | 0 | -0.41976526 | -147.25801 | 1.1314869 | 346.57578 | 342.90302 | -4.1653252
181.11948 | -3.2160511 | -51.032642 | -3.0444341 | 0 | 0 | -0.41976762 | -147.25792 | 1.1250544 | 346.61496 | 342.93716 | -4.1655641
181.1195 | -3.2160454 | -51.018627 | -3.0366039 | 0 | 0 | -0.42540202 | -147.03685 | 1.1202334 | 346.65417 | 342.97131 | -4.1655788
181.11952 | -3.2160397 | -50.99826 | -3.0410116 | 0 | 0 | -0.42588896 | -147.01775 | 1.1134336 | 346.69336 | 343.00546 | -4.1641512
181.11954 | -3.2160339 | -50.996521 | -3.0602815 | 0 | 0 | -0.42592052 | -147.01649 | 1.1128532 | 346.73254 | 343.03961 | -4.1640272
181.11956 | -3.2160282 | -50.996407 | -3.0662911 | 0 | 0 | -0.42592233 | -147.01643 | 1.1085514 | 346.77176 | 343.07373 | -4.1640191
181.11958 | -3.2160225 | -50.983612 | -3.0587916 | 0 | 0 | -0.42592329 | -147.01639 | 1.1060437 | 346.81094 | 343.10788 | -4.1640191
181.1196 | -3.2160168 | -50.982502 | -3.0639431 | 0 | 0 | -0.428013 | -146.88742 | 1.0930452 | 346.85016 | 343.14203 | -4.1654477
181.11962 | -3.216011 | -50.976044 | -3.0738351 | 0 | 0 | -0.4281936 | -146.87627 | 1.0940568 | 346.88934 | 343.17618 | -4.1641426
181.11964 | -3.2160053 | -50.994678 | -3.0645151 | 0 | 0 | -0.42820531 | -146.87555 | 1.089905 | 346.92853 | 343.21033 | -4.1640267
181.11966 | -3.2159996 | -51.015488 | -3.0557117 | 0 | 0 | -0.428206 | -146.8755 | 1.0895426 | 346.96774 | 343.24448 | -4.1640191
181.11968 | -3.2159936 | -51.03006 | -3.0680377 | 0 | 0 | -0.42820671 | -146.87555 | 1.0852538 | 347.00693 | 343.27863 | -4.1640191
181.1197 | -3.2159879 | -51.069672 | -3.0785534 | 0 | 0 | -0.4299309 | -147.00452 | 1.0806185 | 347.04614 | 343.31277 | -4.1647339
181.11972 | -3.2159822 | -51.124249 | -3.0721779 | 0 | 0 | -0.43007991 | -147.01567 | 1.0759616 | 347.08533 | 343.34692 | -4.1640806
181.11974 | -3.2159765 | -51.192863 | -3.0665302 | 0 | 0 | -0.43008956 | -147.01639 | 1.0734344 | 347.12454 | 343.38107 | -4.1647382
181.11976 | -3.2159708 | -51.256275 | -3.0762138 | 0 | 0 | -0.43009013 | -147.01643 | 1.068961 | 347.16373 | 343.41519 | -4.1655097
181.11978 | -3.215965 | -51.338398 | -3.0719752 | 0 | 0 | -0.43009031 | -147.01677 | 1.0685766 | 347.20291 | 343.44934 | -4.1641469
181.1198 | -3.2159591 | -51.422146 | -3.0577998 | 0 | 0 | -0.4304601 | -147.84581 | 1.0621574 | 347.24213 | 343.48349 | -4.1654558
181.11982 | -3.2159534 | -51.506004 | -3.0587661 | 0 | 0 | -0.4304921 | -147.91745 | 1.0637326 | 347.28131 | 343.51764 | -4.1641421
181.11984 | -3.2159476 | -51.609051 | -3.0741191 | 0 | 0 | -0.43049416 | -147.92209 | 1.0574855 | 347.32053 | 343.55179 | -4.1633129
181.11986 | -3.2159419 | -51.707367 | -3.0732622 | 0 | 0 | -0.43049428 | -147.92236 | 1.05694 | 347.35971 | 343.58594 | -4.1639581
181.11988 | -3.2159362 | -51.805222 | -3.0629988 | 0 | 0 | -0.43049368 | -147.92288 | 1.0505084 | 347.3989 | 343.62009 | -4.1647296
181.1199 | -3.2159305 | -51.871078 | -3.0657444 | 0 | 0 | -0.42901516 | -149.15726 | 1.0478184 | 347.43811 | 343.65424 | -4.1633668
181.11992 | -3.2159245 | -51.953346 | -3.0703506 | 0 | 0 | -0.42888737 | -149.26395 | 1.0390708 | 347.47729 | 343.68839 | -4.16539
181.11994 | -3.2159188 | -52.011497 | -3.0576754 | 0 | 0 | -0.42887908 | -149.27084 | 1.038318 | 347.51651 | 343.72253 | -4.1641388
181.11996 | -3.2159131 | -52.041958 | -3.0493174 | 0 | 0 | -0.42887861 | -149.27127 | 1.0340052 | 347.55569 | 343.75668 | -4.164741
181.11998 | -3.2159073 | -52.063671 | -3.0602372 | 0 | 0 | -0.42887852 | -149.27155 | 1.0315013 | 347.59488 | 343.7908 | -4.1640811
181.12 | -3.2159016 | -52.078285 | -3.0720809 | 0 | 0 | -0.42875552 | -149.93477 | 1.0291594 | 347.63409 | 343.82495 | -4.1640229
181.12002 | -3.2158959 | -52.079502 | -3.0636463 | 0 | 0 | -0.42874485 | -149.9921 | 1.0246966 | 347.67328 | 343.8591 | -4.1640191
181.12004 | -3.2158902 | -52.073185 | -3.0607219 | 0 | 0 | -0.42874417 | -149.99582 | 1.0200518 | 347.71249 | 343.89325 | -4.1640191
181.12006 | -3.2158844 | -52.066227 | -3.0706449 | 0 | 0 | -0.42874414 | -149.99603 | 1.0196569 | 347.75168 | 343.9274 | -4.1640191
181.12008 | -3.2158787 | -52.027252 | -3.0664227 | 0 | 0 | -0.42874444 | -149.996 | 1.0153689 | 347.79086 | 343.96155 | -4.1640186
181.1201 | -3.215873 | -51.991917 | -3.0551536 | 0 | 0 | -0.42948335 | -149.88545 | 1.0171307 | 347.83008 | 343.9957 | -4.1625905
181.12012 | -3.2158673 | -51.963345 | -3.0607274 | 0 | 0 | -0.42954719 | -149.8759 | 1.0172876 | 347.86926 | 344.02985 | -4.1638951
181.12014 | -3.2158616 | -51.941753 | -3.0779247 | 0 | 0 | -0.42955136 | -149.87529 | 1.0087718 | 347.90848 | 344.064 | -4.1640105
181.12016 | -3.2158558 | -51.92075 | -3.0772202 | 0 | 0 | -0.4295516 | -149.87524 | 1.0101638 | 347.94766 | 344.09814 | -4.1633039
181.12018 | -3.2158499 | -51.89978 | -3.0727758 | 0 | 0 | -0.42955199 | -149.87512 | 1.0017731 | 347.98688 | 344.13229 | -4.1625285
181.1202 | -3.2158442 | -51.885208 | -3.0811064 | 0 | 0 | -0.43053803 | -149.54349 | 1.0010444 | 348.02606 | 344.16641 | -4.1624618
181.12022 | -3.2158384 | -51.864803 | -3.0883639 | 0 | 0 | -0.43062323 | -149.51483 | 0.99886364 | 348.06525 | 344.20056 | -4.1617441
181.12024 | -3.2158327 | -51.850273 | -3.0788121 | 0 | 0 | -0.43062878 | -149.51297 | 0.99441296 | 348.10446 | 344.23471 | -4.1623969
181.12026 | -3.215827 | -51.842655 | -3.076529 | 0 | 0 | -0.4306291 | -149.51286 | 0.99402809 | 348.14365 | 344.26886 | -4.1638823
181.12028 | -3.2158213 | -51.829227 | -3.0945003 | 0 | 0 | -0.43063059 | -149.51279 | 0.98334783 | 348.18286 | 344.30301 | -4.162581
181.1203 | -3.2158153 | -51.815292 | -3.106945 | 0 | 0 | -0.43433639 | -149.32855 | 0.99094915 | 348.22205 | 344.33716 | -4.162466
181.12032 | -3.2158096 | -51.814117 | -3.1036322 | 0 | 0 | -0.43465665 | -149.31264 | 0.98309743 | 348.26123 | 344.37131 | -4.1624584
181.12034 | -3.2158039 | -51.814034 | -3.1062324 | 0 | 0 | -0.43467745 | -149.3116 | 0.97814023 | 348.30045 | 344.40546 | -4.1624575
181.12036 | -3.2157981 | -51.807632 | -3.1209798 | 0 | 0 | -0.43467864 | -149.31154 | 0.97559285 | 348.33963 | 344.43961 | -4.1610289
181.12038 | -3.2157924 | -51.80069 | -3.12007 | 0 | 0 | -0.43468019 | -149.31151 | 0.97111601 | 348.37885 | 344.47375 | -4.1609054
181.1204 | -3.2157867 | -51.806492 | -3.1141615 | 0 | 0 | -0.43839911 | -149.23781 | 0.9643386 | 348.41803 | 344.50787 | -4.1623259
181.12042 | -3.2157807 | -51.800617 | -3.1260006 | 0 | 0 | -0.43872052 | -149.23145 | 0.96376115 | 348.45721 | 344.54202 | -4.1610208
181.12044 | -3.215775 | -51.806496 | -3.1459074 | 0 | 0 | -0.43874136 | -149.23102 | 0.9637239 | 348.49643 | 344.57617 | -4.1623335
181.12046 | -3.2157693 | -51.813408 | -3.1476047 | 0 | 0 | -0.43874258 | -149.231 | 0.96372008 | 348.53561 | 344.61032 | -4.1610198
181.12048 | -3.2157636 | -51.82679 | -3.1455424 | 0 | 0 | -0.43874422 | -149.23103 | 0.95945293 | 348.57483 | 344.64447 | -4.1601901
181.1205 | -3.2157578 | -51.84074 | -3.1591549 | 0 | 0 | -0.44272563 | -149.30473 | 0.95055878 | 348.61401 | 344.67862 | -4.1608357
181.12052 | -3.2157521 | -51.867508 | -3.1661386 | 0 | 0 | -0.4430697 | -149.3111 | 0.95406073 | 348.65323 | 344.71277 | -4.1623216
181.12054 | -3.2157464 | -51.89539 | -3.1572809 | 0 | 0 | -0.44309202 | -149.31152 | 0.95224571 | 348.69241 | 344.74692 | -4.1610198
181.12056 | -3.2157407 | -51.936123 | -3.1586883 | 0 | 0 | -0.4430933 | -149.31154 | 0.94568539 | 348.7316 | 344.78107 | -4.1609044
181.12058 | -3.215735 | -51.9524 | -3.1784294 | 0 | 0 | -0.44309559 | -149.31166 | 0.94085824 | 348.77081 | 344.81522 | -4.1608973
181.1206 | -3.2157292 | -52.004906 | -3.1902924 | 0 | 0 | -0.44859445 | -149.6433 | 0.94045162 | 348.81 | 344.84933 | -4.1608973
181.12062 | -3.2157235 | -52.041393 | -3.1847491 | 0 | 0 | -0.44906971 | -149.67195 | 0.93616199 | 348.84921 | 344.88348 | -4.1623259
181.12064 | -3.2157178 | -52.070049 | -3.1878824 | 0 | 0 | -0.44910052 | -149.67381 | 0.93579036 | 348.8884 | 344.91763 | -4.1624494
181.12066 | -3.2157121 | -52.11084 | -3.2005022 | 0 | 0 | -0.44910228 | -149.67392 | 0.9315027 | 348.92758 | 344.95178 | -4.1610289
181.12068 | -3.2157061 | -52.146309 | -3.1972282 | 0 | 0 | -0.44910344 | -149.67413 | 0.93113029 | 348.9668 | 344.98593 | -4.1623335
181.1207 | -3.2157004 | -52.206867 | -3.188942 | 0 | 0 | -0.45173797 | -150.18999 | 0.92471009 | 349.00598 | 345.02008 | -4.1610208
181.12072 | -3.2156947 | -52.244019 | -3.2005777 | 0 | 0 | -0.45196566 | -150.23457 | 0.92202324 | 349.0452 | 345.05423 | -4.1623335
181.12074 | -3.2156889 | -52.279095 | -3.2161155 | 0 | 0 | -0.45198041 | -150.23747 | 0.91967046 | 349.08438 | 345.08838 | -4.1610203
181.12076 | -3.2156832 | -52.307655 | -3.2145307 | 0 | 0 | -0.45198128 | -150.23764 | 0.91733694 | 349.12357 | 345.12253 | -4.1609044
181.12078 | -3.2156775 | -52.348431 | -3.2078362 | 0 | 0 | -0.45198196 | -150.23785 | 0.9086144 | 349.16278 | 345.15668 | -4.1608977
181.1208 | -3.2156715 | -52.371101 | -3.2188747 | 0 | 0 | -0.4536162 | -150.77213 | 0.91212493 | 349.20197 | 345.19083 | -4.1616116
181.12082 | -3.2156658 | -52.398563 | -3.2198365 | 0 | 0 | -0.45375746 | -150.81831 | 0.90391773 | 349.24118 | 345.22495 | -4.1616726
181.12084 | -3.2156601 | -52.407291 | -3.2082853 | 0 | 0 | -0.45376661 | -150.8213 | 0.90320009 | 349.28036 | 345.25909 | -4.1609626
181.12086 | -3.2156544 | -52.407997 | -3.2080173 | 0 | 0 | -0.45376715 | -150.82149 | 0.89888823 | 349.31955 | 345.29324 | -4.1623302
181.12088 | -3.2156487 | -52.41444 | -3.2239871 | 0 | 0 | -0.45376834 | -150.82155 | 0.89425337 | 349.35876 | 345.32739 | -4.1624498
181.1209 | -3.2156429 | -52.421383 | -3.2311716 | 0 | 0 | -0.45666587 | -150.98738 | 0.89385921 | 349.39795 | 345.36154 | -4.162457
181.12092 | -3.215637 | -52.402782 | -3.2230532 | 0 | 0 | -0.4569163 | -151.00171 | 0.88956851 | 349.43716 | 345.39569 | -4.1617432
181.12094 | -3.2156312 | -52.401161 | -3.2245197 | 0 | 0 | -0.45693251 | -151.00262 | 0.88493419 | 349.47635 | 345.42984 | -4.1623964
181.12096 | -3.2156255 | -52.394657 | -3.2362723 | 0 | 0 | -0.4569335 | -151.00269 | 0.88240892 | 349.51556 | 345.46399 | -4.1624537
181.12098 | -3.2156198 | -52.381302 | -3.2278471 | 0 | 0 | -0.45693362 | -151.00266 | 0.88006419 | 349.55475 | 345.49814 | -4.1624579
181.121 | -3.2156141 | -52.373764 | -3.2212949 | 0 | 0 | -0.45718598 | -150.91052 | 0.87134188 | 349.59393 | 345.53229 | -4.1624579
181.12102 | -3.2156086 | -52.360348 | -3.2338154 | 0 | 0 | -0.45720783 | -150.90256 | 0.8769843 | 349.63315 | 345.56641 | -4.1624584
181.12104 | -3.2156026 | -52.359196 | -3.2486997 | 0 | 0 | -0.45720923 | -150.90205 | 0.86895865 | 349.67233 | 345.60056 | -4.1631722
181.12106 | -3.2155969 | -52.339935 | -3.2456067 | 0 | 0 | -0.45720932 | -150.90201 | 0.86186004 | 349.71155 | 345.6347 | -4.1625199
181.12108 | -3.2155912 | -52.344666 | -3.241688 | 0 | 0 | -0.45721021 | -150.90198 | 0.86339241 | 349.75073 | 345.66885 | -4.1631761
181.1211 | -3.2155855 | -52.332329 | -3.2565992 | 0 | 0 | -0.45948386 | -150.80988 | 0.86140299 | 349.78992 | 345.703 | -4.1625204
181.12112 | -3.2155797 | -52.356834 | -3.2593427 | 0 | 0 | -0.45968035 | -150.80191 | 0.85270041 | 349.82913 | 345.73715 | -4.1638908
181.12114 | -3.215574 | -52.358986 | -3.249392 | 0 | 0 | -0.4596931 | -150.80139 | 0.84981942 | 349.86832 | 345.7713 | -4.16401
181.12116 | -3.2155681 | -52.384712 | -3.2536156 | 0 | 0 | -0.45969385 | -150.80136 | 0.84745395 | 349.90753 | 345.80545 | -4.1625896
181.12118 | -3.2155623 | -52.406136 | -3.2736006 | 0 | 0 | -0.45969605 | -150.80142 | 0.84512144 | 349.94672 | 345.8396 | -4.1624665
181.1212 | -3.2155566 | -52.452709 | -3.2818508 | 0 | 0 | -0.46514776 | -150.96725 | 0.84065825 | 349.9859 | 345.87375 | -4.1624584
181.12122 | -3.2155509 | -52.482292 | -3.2767236 | 0 | 0 | -0.46561894 | -150.98158 | 0.83388162 | 350.02512 | 345.9079 | -4.1624579
181.12124 | -3.2155452 | -52.516754 | -3.2864313 | 0 | 0 | -0.46564949 | -150.9825 | 0.83330262 | 350.0643 | 345.94202 | -4.1624575
181.12126 | -3.2155395 | -52.564461 | -3.2981668 | 0 | 0 | -0.46565121 | -150.98256 | 0.82899827 | 350.10352 | 345.97617 | -4.1617432
181.12128 | -3.2155337 | -52.619694 | -3.2940807 | 0 | 0 | -0.4656525 | -150.98279 | 0.82009876 | 350.1427 | 346.01031 | -4.1623964
181.1213 | -3.2155278 | -52.681957 | -3.2922614 | 0 | 0 | -0.46857998 | -151.55389 | 0.81507403 | 350.18192 | 346.04446 | -4.1624537
181.12132 | -3.2155221 | -52.744812 | -3.3102653 | 0 | 0 | -0.468833 | -151.60326 | 0.81465477 | 350.2211 | 346.07861 | -4.1624579
181.12134 | -3.2155163 | -52.807705 | -3.3270671 | 0 | 0 | -0.46884939 | -151.60646 | 0.81036431 | 350.26028 | 346.11276 | -4.1624579
181.12136 | -3.2155106 | -52.864208 | -3.3270352 | 0 | 0 | -0.46885037 | -151.60664 | 0.80999267 | 350.2995 | 346.14691 | -4.1624579
181.12138 | -3.2155049 | -52.945736 | -3.329185 | 0 | 0 | -0.4688527 | -151.60701 | 0.80570328 | 350.33868 | 346.18106 | -4.1624584
181.1214 | -3.2154992 | -53.010262 | -3.346067 | 0 | 0 | -0.47460419 | -152.47292 | 0.80106735 | 350.3779 | 346.21521 | -4.1638861
181.12142 | -3.2154932 | -53.086052 | -3.3496969 | 0 | 0 | -0.47510123 | -152.54776 | 0.79428023 | 350.41708 | 346.24936 | -4.1625819
181.12144 | -3.2154875 | -53.150063 | -3.3434498 | 0 | 0 | -0.47513348 | -152.5526 | 0.79583144 | 350.45627 | 346.28348 | -4.162466
181.12146 | -3.2154818 | -53.225819 | -3.3508973 | 0 | 0 | -0.47513533 | -152.55289 | 0.7895813 | 350.49548 | 346.31763 | -4.1624584
181.12148 | -3.215476 | -53.296215 | -3.3747821 | 0 | 0 | -0.47513852 | -152.55327 | 0.7847721 | 350.53467 | 346.35178 | -4.1624579
181.1215 | -3.2154703 | -53.340542 | -3.3804605 | 0 | 0 | -0.48285612 | -153.47443 | 0.7779721 | 350.57388 | 346.38593 | -4.1624579
181.12152 | -3.2154648 | -53.401817 | -3.3787334 | 0 | 0 | -0.48352316 | -153.55405 | 0.77525914 | 350.61307 | 346.42007 | -4.1624579
181.12154 | -3.2154589 | -53.458202 | -3.3887408 | 0 | 0 | -0.48356634 | -153.5592 | 0.76864207 | 350.65225 | 346.45422 | -4.1624575
181.12156 | -3.2154531 | -53.488552 | -3.4012201 | 0 | 0 | -0.48356885 | -153.55951 | 0.76807445 | 350.69147 | 346.48837 | -4.1617432
181.12158 | -3.2154474 | -53.523045 | -3.3942935 | 0 | 0 | -0.48357007 | -153.55975 | 0.76590425 | 350.73065 | 346.52252 | -4.1623964
181.1216 | -3.2154417 | -53.532379 | -3.3915017 | 0 | 0 | -0.48628452 | -154.14929 | 0.76145172 | 350.76987 | 346.55667 | -4.1624532
181.12162 | -3.215436 | -53.571491 | -3.410152 | 0 | 0 | -0.4865191 | -154.20026 | 0.75467402 | 350.80905 | 346.59082 | -4.1610279
181.12164 | -3.2154303 | -53.574856 | -3.4241061 | 0 | 0 | -0.48653433 | -154.20357 | 0.74983311 | 350.84824 | 346.62497 | -4.1601901
181.12166 | -3.2154243 | -53.575069 | -3.4194715 | 0 | 0 | -0.48653522 | -154.20375 | 0.74942386 | 350.88745 | 346.65909 | -4.1601214
181.12168 | -3.2154186 | -53.575081 | -3.4219532 | 0 | 0 | -0.4865371 | -154.20381 | 0.74087059 | 350.92664 | 346.69324 | -4.1629739
181.1217 | -3.2154129 | -53.562294 | -3.4345157 | 0 | 0 | -0.49120685 | -154.33276 | 0.74013036 | 350.96585 | 346.72739 | -4.1617918
181.12172 | -3.2154071 | -53.56757 | -3.4334149 | 0 | 0 | -0.49161044 | -154.34392 | 0.73581815 | 351.00504 | 346.76154 | -4.1609702
181.12174 | -3.2154014 | -53.542461 | -3.4224124 | 0 | 0 | -0.4916366 | -154.34464 | 0.73331511 | 351.04425 | 346.79568 | -4.1609015
181.12176 | -3.2153957 | -53.514698 | -3.4309058 | 0 | 0 | -0.49163812 | -154.34468 | 0.73310083 | 351.08344 | 346.82983 | -4.1623259
181.12178 | -3.2153897 | -53.505943 | -3.4483552 | 0 | 0 | -0.49164003 | -154.3446 | 0.71816564 | 351.12262 | 346.86398 | -4.1610208
181.1218 | -3.215384 | -53.486053 | -3.4491193 | 0 | 0 | -0.4962 | -154.16039 | 0.71900523 | 351.16183 | 346.89813 | -4.1616187
181.12182 | -3.2153783 | -53.471554 | -3.4418974 | 0 | 0 | -0.4965941 | -154.14447 | 0.71484298 | 351.20102 | 346.93228 | -4.1609592
181.12184 | -3.2153726 | -53.451145 | -3.4514363 | 0 | 0 | -0.49661964 | -154.14342 | 0.71660846 | 351.24023 | 346.96643 | -4.1609011
181.12186 | -3.2153668 | -53.436615 | -3.4558983 | 0 | 0 | -0.4966211 | -154.14336 | 0.70397747 | 351.27942 | 347.00055 | -4.1623259
181.12188 | -3.2153611 | -53.428989 | -3.4439259 | 0 | 0 | -0.49662071 | -154.14328 | 0.70074898 | 351.3186 | 347.0347 | -4.1610208
181.1219 | -3.2153554 | -53.402775 | -3.4414361 | 0 | 0 | -0.49544635 | -153.94063 | 0.69622922 | 351.35782 | 347.06885 | -4.1623335
181.12192 | -3.2153494 | -53.381332 | -3.4550378 | 0 | 0 | -0.49534485 | -153.92311 | 0.69370943 | 351.397 | 347.103 | -4.1610208
181.12194 | -3.2153437 | -53.360344 | -3.463474 | 0 | 0 | -0.49533826 | -153.92197 | 0.68497479 | 351.43622 | 347.13715 | -4.162334
181.12196 | -3.215338 | -53.345764 | -3.4561937 | 0 | 0 | -0.4953379 | -153.92191 | 0.688483 | 351.4754 | 347.1713 | -4.1624498
181.12198 | -3.2153323 | -53.325359 | -3.4562783 | 0 | 0 | -0.49533877 | -153.9218 | 0.6760121 | 351.51459 | 347.20544 | -4.1610289
181.122 | -3.2153268 | -53.317219 | -3.4671855 | 0 | 0 | -0.49755818 | -153.64545 | 0.67492855 | 351.5538 | 347.23959 | -4.1616192
181.12202 | -3.2153211 | -53.284569 | -3.4615903 | 0 | 0 | -0.49774998 | -153.62155 | 0.67698568 | 351.59299 | 347.27374 | -4.1609592
181.12204 | -3.2153151 | -53.262566 | -3.449477 | 0 | 0 | -0.49776241 | -153.62001 | 0.6665051 | 351.6322 | 347.30789 | -4.1609011
181.12206 | -3.2153094 | -53.228737 | -3.4607868 | 0 | 0 | -0.49776316 | -153.61992 | 0.66133195 | 351.67139 | 347.34204 | -4.1623259
181.12208 | -3.2153037 | -53.200268 | -3.4770288 | 0 | 0 | -0.49776465 | -153.6198 | 0.66090095 | 351.71057 | 347.37616 | -4.1617341
181.1221 | -3.2152979 | -53.178677 | -3.4755049 | 0 | 0 | -0.50143045 | -153.28816 | 0.65234637 | 351.74979 | 347.41031 | -4.1609669
181.12212 | -3.2152922 | -53.144886 | -3.4680903 | 0 | 0 | -0.50174731 | -153.25951 | 0.65160608 | 351.78897 | 347.44446 | -4.1616158
181.12214 | -3.2152865 | -53.135597 | -3.4812438 | 0 | 0 | -0.50176781 | -153.25764 | 0.64729381 | 351.82819 | 347.47861 | -4.1623883
181.12216 | -3.2152805 | -53.102882 | -3.4831171 | 0 | 0 | -0.50176901 | -153.25754 | 0.64478904 | 351.86737 | 347.51276 | -4.1624537
181.12218 | -3.2152748 | -53.09367 | -3.4738181 | 0 | 0 | -0.50176871 | -153.25743 | 0.64031625 | 351.90659 | 347.54691 | -4.1624584
181.1222 | -3.2152691 | -53.080147 | -3.4737439 | 0 | 0 | -0.50085104 | -152.98108 | 0.63779914 | 351.94577 | 347.58105 | -4.1638865
181.12222 | -3.2152634 | -53.078999 | -3.4911797 | 0 | 0 | -0.5007717 | -152.95718 | 0.62906301 | 351.98495 | 347.6152 | -4.16401
181.12224 | -3.2152576 | -53.085316 | -3.5021195 | 0 | 0 | -0.50076658 | -152.95564 | 0.62831181 | 352.02417 | 347.64935 | -4.16259
181.12226 | -3.2152519 | -53.079468 | -3.4957767 | 0 | 0 | -0.50076628 | -152.95555 | 0.62613064 | 352.06335 | 347.6835 | -4.1638947
181.12228 | -3.215246 | -53.072559 | -3.5010202 | 0 | 0 | -0.50076818 | -152.95554 | 0.62381095 | 352.10257 | 347.71762 | -4.1632957
181.1223 | -3.2152402 | -53.078369 | -3.5145493 | 0 | 0 | -0.50549597 | -152.90025 | 0.62147939 | 352.14175 | 347.75177 | -4.1625285
181.12232 | -3.2152345 | -53.085278 | -3.5113516 | 0 | 0 | -0.50590456 | -152.89548 | 0.61275524 | 352.18094 | 347.78592 | -4.1638908
181.12234 | -3.2152288 | -53.085865 | -3.5052485 | 0 | 0 | -0.50593108 | -152.89517 | 0.61200213 | 352.22015 | 347.82007 | -4.1625824
181.12236 | -3.2152231 | -53.092312 | -3.5199778 | 0 | 0 | -0.50593263 | -152.89516 | 0.6034264 | 352.25934 | 347.85422 | -4.1638951
181.12238 | -3.2152174 | -53.112049 | -3.5386815 | 0 | 0 | -0.50593525 | -152.8952 | 0.60268664 | 352.29855 | 347.88837 | -4.1640105
181.1224 | -3.2152116 | -53.113743 | -3.5366414 | 0 | 0 | -0.51240444 | -153.00572 | 0.60263526 | 352.33774 | 347.92252 | -4.16259
181.12242 | -3.2152057 | -53.126652 | -3.5357101 | 0 | 0 | -0.51296353 | -153.01527 | 0.59410435 | 352.37692 | 347.95667 | -4.1638951
181.12244 | -3.2151999 | -53.134163 | -3.5508785 | 0 | 0 | -0.51299977 | -153.01588 | 0.59123462 | 352.41614 | 347.99081 | -4.164011
181.12246 | -3.2151942 | -53.153984 | -3.5550916 | 0 | 0 | -0.51300186 | -153.01593 | 0.58886987 | 352.45532 | 348.02496 | -4.1640191
181.12248 | -3.2151887 | -53.181263 | -3.5474434 | 0 | 0 | -0.5130024 | -153.01602 | 0.58653736 | 352.49454 | 348.05911 | -4.1647344
181.1225 | -3.215183 | -53.189991 | -3.5511384 | 0 | 0 | -0.5140624 | -153.20024 | 0.58207422 | 352.53372 | 348.09323 | -4.1655092
181.12252 | -3.2151773 | -53.216282 | -3.5710735 | 0 | 0 | -0.51415402 | -153.21616 | 0.5752967 | 352.57294 | 348.12738 | -4.1641464
181.12254 | -3.2151713 | -53.244125 | -3.5800459 | 0 | 0 | -0.51415992 | -153.21719 | 0.57258755 | 352.61212 | 348.16153 | -4.1640267
181.12256 | -3.2151656 | -53.265678 | -3.5735283 | 0 | 0 | -0.51416028 | -153.21727 | 0.57236445 | 352.65131 | 348.19568 | -4.1625905
181.12258 | -3.2151599 | -53.293076 | -3.5816638 | 0 | 0 | -0.51416266 | -153.21738 | 0.56808239 | 352.69052 | 348.22983 | -4.1638951
181.1226 | -3.2151542 | -53.321003 | -3.5947161 | 0 | 0 | -0.52014488 | -153.51218 | 0.5570541 | 352.72971 | 348.26398 | -4.164011
181.12262 | -3.2151484 | -53.368134 | -3.5871162 | 0 | 0 | -0.52066195 | -153.53763 | 0.55610716 | 352.76892 | 348.29813 | -4.1640186
181.12264 | -3.2151427 | -53.384956 | -3.5820868 | 0 | 0 | -0.52069551 | -153.53928 | 0.55178159 | 352.80811 | 348.33228 | -4.1640191
181.12266 | -3.2151368 | -53.411907 | -3.5976412 | 0 | 0 | -0.52069747 | -153.5394 | 0.54927611 | 352.84729 | 348.36642 | -4.1654472
181.12268 | -3.215131 | -53.439789 | -3.6135106 | 0 | 0 | -0.52069974 | -153.53955 | 0.54480404 | 352.88651 | 348.40057 | -4.1634278
181.1227 | -3.2151253 | -53.442158 | -3.6097713 | 0 | 0 | -0.52617985 | -153.92644 | 0.54441804 | 352.92569 | 348.43469 | -4.1639657
181.12272 | -3.2151196 | -53.474285 | -3.6072464 | 0 | 0 | -0.52665347 | -153.95988 | 0.53373599 | 352.9649 | 348.46884 | -4.1647301
181.12274 | -3.2151139 | -53.477062 | -3.6208267 | 0 | 0 | -0.52668422 | -153.96205 | 0.53707618 | 353.00409 | 348.50299 | -4.1640801
181.12276 | -3.2151082 | -53.49004 | -3.6212749 | 0 | 0 | -0.52668601 | -153.96217 | 0.53524953 | 353.04327 | 348.53714 | -4.1640224
181.12278 | -3.2151022 | -53.510342 | -3.6111274 | 0 | 0 | -0.52668577 | -153.96225 | 0.52655762 | 353.08249 | 348.57129 | -4.1633043
181.1228 | -3.2150965 | -53.524857 | -3.6153388 | 0 | 0 | -0.52588201 | -154.14648 | 0.52367634 | 353.12167 | 348.60544 | -4.162529
181.12282 | -3.2150908 | -53.506901 | -3.6345947 | 0 | 0 | -0.52581257 | -154.1624 | 0.51917928 | 353.16089 | 348.63959 | -4.1638913
181.12284 | -3.215085 | -53.524509 | -3.6369746 | 0 | 0 | -0.52580798 | -154.16344 | 0.51666427 | 353.20007 | 348.67374 | -4.1640105
181.12286 | -3.2150793 | -53.54525 | -3.6298873 | 0 | 0 | -0.52580774 | -154.1635 | 0.51645356 | 353.23926 | 348.70789 | -4.1640182
181.12288 | -3.2150736 | -53.54702 | -3.6350808 | 0 | 0 | -0.52580947 | -154.16353 | 0.51217657 | 353.27847 | 348.74203 | -4.162591
181.1229 | -3.2150676 | -53.553535 | -3.6442502 | 0 | 0 | -0.53010321 | -154.25565 | 0.51180309 | 353.31766 | 348.77615 | -4.1646094
181.12292 | -3.2150619 | -53.586079 | -3.6341419 | 0 | 0 | -0.53047436 | -154.26361 | 0.50111914 | 353.35687 | 348.8103 | -4.1626444
181.12294 | -3.2150562 | -53.601669 | -3.628902 | 0 | 0 | -0.53049845 | -154.26413 | 0.49806559 | 353.39606 | 348.84445 | -4.1638985
181.12296 | -3.2150507 | -53.615749 | -3.6422641 | 0 | 0 | -0.53049982 | -154.26416 | 0.49994999 | 353.43527 | 348.8786 | -4.1632967
181.12298 | -3.215045 | -53.629742 | -3.6543138 | 0 | 0 | -0.53050125 | -154.26425 | 0.49159154 | 353.47446 | 348.91275 | -4.1632419
181.123 | -3.2150393 | -53.669304 | -3.6480715 | 0 | 0 | -0.5338679 | -154.48532 | 0.49086222 | 353.51364 | 348.9469 | -4.1625247
181.12302 | -3.2150335 | -53.691902 | -3.6467881 | 0 | 0 | -0.53415883 | -154.50444 | 0.48228699 | 353.55286 | 348.98105 | -4.1624622
181.12304 | -3.2150276 | -53.738544 | -3.6583006 | 0 | 0 | -0.53417772 | -154.50569 | 0.47941291 | 353.59204 | 349.0152 | -4.1624584
181.12306 | -3.2150218 | -53.74894 | -3.654213 | 0 | 0 | -0.53417879 | -154.50575 | 0.4727861 | 353.63126 | 349.04935 | -4.1638861
181.12308 | -3.2150161 | -53.781734 | -3.6429517 | 0 | 0 | -0.53417796 | -154.50592 | 0.47434965 | 353.67044 | 349.0835 | -4.1625814
181.1231 | -3.2150104 | -53.797333 | -3.6478002 | 0 | 0 | -0.53188747 | -154.91122 | 0.47236201 | 353.70963 | 349.11765 | -4.1610374
181.12312 | -3.2150047 | -53.79863 | -3.6663871 | 0 | 0 | -0.53168947 | -154.94626 | 0.46366033 | 353.74884 | 349.15176 | -4.1623349
181.12314 | -3.214999 | -53.817902 | -3.6672559 | 0 | 0 | -0.53167665 | -154.94855 | 0.46291026 | 353.78802 | 349.18591 | -4.1624498
181.12316 | -3.214993 | -53.832359 | -3.6600413 | 0 | 0 | -0.53167593 | -154.94867 | 0.45859736 | 353.82724 | 349.22006 | -4.1624579
181.12318 | -3.2149873 | -53.83997 | -3.6681287 | 0 | 0 | -0.53167772 | -154.94873 | 0.4560934 | 353.86642 | 349.25421 | -4.1631722
181.1232 | -3.2149816 | -53.853397 | -3.6739185 | 0 | 0 | -0.53626382 | -155.09612 | 0.45375243 | 353.90564 | 349.28836 | -4.1618056
181.12322 | -3.2149758 | -53.860931 | -3.6649668 | 0 | 0 | -0.53666013 | -155.10884 | 0.45142049 | 353.94482 | 349.32251 | -4.1624002
181.12324 | -3.2149701 | -53.855171 | -3.6620097 | 0 | 0 | -0.53668582 | -155.10968 | 0.44482806 | 353.98401 | 349.35666 | -4.1624546
181.12326 | -3.2149644 | -53.86105 | -3.6762931 | 0 | 0 | -0.53668731 | -155.10973 | 0.44426098 | 354.02322 | 349.39081 | -4.1631718
181.12328 | -3.2149584 | -53.861565 | -3.6884196 | 0 | 0 | -0.5366888 | -155.10974 | 0.43996164 | 354.06241 | 349.42496 | -4.1632342
181.1233 | -3.2149527 | -53.848812 | -3.6829078 | 0 | 0 | -0.54020929 | -155.16502 | 0.44171947 | 354.10162 | 349.45911 | -4.163238
181.12332 | -3.214947 | -53.860497 | -3.6831408 | 0 | 0 | -0.54051352 | -155.16982 | 0.4333533 | 354.14081 | 349.49326 | -4.1625242
181.12334 | -3.2149413 | -53.855141 | -3.6969614 | 0 | 0 | -0.5405333 | -155.1701 | 0.43475533 | 354.17999 | 349.52737 | -4.1638904
181.12336 | -3.2149355 | -53.867439 | -3.6945214 | 0 | 0 | -0.54053444 | -155.17012 | 0.42636514 | 354.21921 | 349.56152 | -4.1625824
181.12338 | -3.2149298 | -53.855728 | -3.6841271 | 0 | 0 | -0.54053408 | -155.17012 | 0.4256357 | 354.25839 | 349.59567 | -4.1631804
181.1234 | -3.2149239 | -53.867481 | -3.6934025 | 0 | 0 | -0.53944951 | -155.1517 | 0.42132482 | 354.29761 | 349.62982 | -4.1625204
181.12342 | -3.2149181 | -53.868519 | -3.7130969 | 0 | 0 | -0.53935581 | -155.1501 | 0.42095104 | 354.33679 | 349.66397 | -4.1624622
181.12344 | -3.2149127 | -53.855797 | -3.7140534 | 0 | 0 | -0.53934979 | -155.14999 | 0.41453242 | 354.37598 | 349.69812 | -4.1624579
181.12346 | -3.2149069 | -53.861088 | -3.7090235 | 0 | 0 | -0.53934938 | -155.14999 | 0.41610584 | 354.41519 | 349.73227 | -4.1624584
181.12348 | -3.2149012 | -53.861561 | -3.7209289 | 0 | 0 | -0.53935206 | -155.14999 | 0.40559593 | 354.45438 | 349.76642 | -4.1638861
181.1235 | -3.2148955 | -53.842411 | -3.7284961 | 0 | 0 | -0.54601169 | -155.16843 | 0.40681469 | 354.49359 | 349.80057 | -4.1625824
181.12352 | -3.2148895 | -53.840752 | -3.7182405 | 0 | 0 | -0.54658723 | -155.17003 | 0.40267617 | 354.53278 | 349.83472 | -4.1638947
181.12354 | -3.2148838 | -53.840641 | -3.7187982 | 0 | 0 | -0.54662454 | -155.17012 | 0.40231112 | 354.57196 | 349.86884 | -4.1625824
181.12356 | -3.2148781 | -53.834236 | -3.7362912 | 0 | 0 | -0.54662669 | -155.17012 | 0.38949683 | 354.61118 | 349.90298 | -4.1638947
181.12358 | -3.2148724 | -53.827293 | -3.748688 | 0 | 0 | -0.54662871 | -155.17009 | 0.38838738 | 354.65036 | 349.93713 | -4.1625819
181.1236 | -3.2148666 | -53.826702 | -3.7439206 | 0 | 0 | -0.55141163 | -155.07799 | 0.38192111 | 354.68958 | 349.97128 | -4.1624665
181.12362 | -3.2148609 | -53.820267 | -3.7463949 | 0 | 0 | -0.55182499 | -155.07002 | 0.38349435 | 354.72876 | 350.00543 | -4.1631727
181.12364 | -3.2148552 | -53.826115 | -3.761133 | 0 | 0 | -0.55185181 | -155.0695 | 0.37937889 | 354.76797 | 350.03958 | -4.1632338
181.12366 | -3.2148492 | -53.845825 | -3.756592 | 0 | 0 | -0.55185336 | -155.06947 | 0.37901938 | 354.80716 | 350.07373 | -4.1625237
181.12368 | -3.2148435 | -53.866711 | -3.7481923 | 0 | 0 | -0.55185324 | -155.06952 | 0.37686515 | 354.84634 | 350.10788 | -4.1624627
181.1237 | -3.2148378 | -53.874889 | -3.7598224 | 0 | 0 | -0.55144238 | -155.18005 | 0.37880626 | 354.88556 | 350.14203 | -4.1638865
181.12372 | -3.2148321 | -53.920326 | -3.7789874 | 0 | 0 | -0.55140692 | -155.18961 | 0.36618757 | 354.92474 | 350.17618 | -4.1625824
181.12374 | -3.2148263 | -53.937046 | -3.7755401 | 0 | 0 | -0.55140465 | -155.1902 | 0.36509168 | 354.96396 | 350.2103 | -4.1631813
181.12376 | -3.2148206 | -53.983181 | -3.7723076 | 0 | 0 | -0.55140448 | -155.19026 | 0.36075699 | 355.00314 | 350.24445 | -4.1639485
181.12378 | -3.2148147 | -54.019131 | -3.7843761 | 0 | 0 | -0.5514071 | -155.19041 | 0.36038101 | 355.04233 | 350.27859 | -4.1625857
181.1238 | -3.2148089 | -54.073322 | -3.7883244 | 0 | 0 | -0.55799931 | -155.59575 | 0.35182965 | 355.08154 | 350.31274 | -4.1624665
181.12382 | -3.2148032 | -54.109936 | -3.7770298 | 0 | 0 | -0.55856901 | -155.63077 | 0.35108954 | 355.12073 | 350.34689 | -4.1624589
181.12384 | -3.2147975 | -54.164173 | -3.7782304 | 0 | 0 | -0.55860597 | -155.63306 | 0.34677806 | 355.15994 | 350.38104 | -4.1638861
181.12386 | -3.2147918 | -54.213577 | -3.7957792 | 0 | 0 | -0.55860811 | -155.63318 | 0.34640339 | 355.19913 | 350.41519 | -4.1632962
181.12388 | -3.2147861 | -54.268921 | -3.8038242 | 0 | 0 | -0.55860955 | -155.63345 | 0.33785293 | 355.23831 | 350.44934 | -4.1639562
181.1239 | -3.2147801 | -54.31839 | -3.7972286 | 0 | 0 | -0.56192112 | -156.29668 | 0.33924383 | 355.27753 | 350.48349 | -4.163301
181.12392 | -3.2147744 | -54.354557 | -3.8002779 | 0 | 0 | -0.56220734 | -156.354 | 0.33298481 | 355.31671 | 350.51764 | -4.1639571
181.12394 | -3.2147689 | -54.40876 | -3.8121648 | 0 | 0 | -0.56222588 | -156.35773 | 0.33243784 | 355.35593 | 350.55176 | -4.1640148
181.12396 | -3.2147632 | -54.445374 | -3.8051982 | 0 | 0 | -0.56222695 | -156.35794 | 0.32387695 | 355.39511 | 350.58591 | -4.1640186
181.12398 | -3.2147574 | -54.499607 | -3.7958694 | 0 | 0 | -0.56222636 | -156.35818 | 0.32739988 | 355.4343 | 350.62006 | -4.1633043
181.124 | -3.2147517 | -54.536217 | -3.8103261 | 0 | 0 | -0.56056923 | -156.96616 | 0.32345259 | 355.47351 | 350.65421 | -4.1639576
181.12402 | -3.2147458 | -54.584053 | -3.8268335 | 0 | 0 | -0.56042606 | -157.01871 | 0.31244612 | 355.5127 | 350.68835 | -4.1640148
181.12404 | -3.21474 | -54.613712 | -3.8224247 | 0 | 0 | -0.5604167 | -157.02211 | 0.31150138 | 355.55191 | 350.7225 | -4.1640186
181.12406 | -3.2147343 | -54.64817 | -3.8176632 | 0 | 0 | -0.56041616 | -157.02231 | 0.30930769 | 355.59109 | 350.75665 | -4.1633043
181.12408 | -3.2147286 | -54.676674 | -3.8310523 | 0 | 0 | -0.56041873 | -157.02249 | 0.30698559 | 355.63031 | 350.7908 | -4.1639576
181.1241 | -3.2147229 | -54.698273 | -3.8336649 | 0 | 0 | -0.5669238 | -157.48309 | 0.30039203 | 355.66949 | 350.82495 | -4.1640143
181.12412 | -3.2147171 | -54.72567 | -3.8222542 | 0 | 0 | -0.56748599 | -157.52289 | 0.29556301 | 355.70868 | 350.8591 | -4.16259
181.12414 | -3.2147112 | -54.747181 | -3.8248994 | 0 | 0 | -0.56752241 | -157.52547 | 0.295158 | 355.74789 | 350.89325 | -4.1638951
181.12416 | -3.2147055 | -54.748993 | -3.8447502 | 0 | 0 | -0.56752455 | -157.52563 | 0.29512942 | 355.78708 | 350.92737 | -4.164011
181.12418 | -3.2146997 | -54.755512 | -3.8515394 | 0 | 0 | -0.56752604 | -157.52571 | 0.28873163 | 355.82629 | 350.96152 | -4.1640186
181.1242 | -3.214694 | -54.768864 | -3.8441069 | 0 | 0 | -0.57100272 | -157.72838 | 0.28604698 | 355.86548 | 350.99567 | -4.1640186
181.12422 | -3.2146883 | -54.77 | -3.8507154 | 0 | 0 | -0.57130313 | -157.74591 | 0.28582352 | 355.90466 | 351.02982 | -4.1633043
181.12424 | -3.2146826 | -54.763676 | -3.8629119 | 0 | 0 | -0.57132262 | -157.74704 | 0.27728221 | 355.94388 | 351.06396 | -4.1639576
181.12426 | -3.2146769 | -54.756733 | -3.8559668 | 0 | 0 | -0.57132375 | -157.7471 | 0.27654272 | 355.98306 | 351.09811 | -4.1640143
181.12428 | -3.2146709 | -54.756145 | -3.8502688 | 0 | 0 | -0.57132363 | -157.7471 | 0.27222958 | 356.02228 | 351.13226 | -4.1633039
181.1243 | -3.2146652 | -54.756092 | -3.8672159 | 0 | 0 | -0.57090575 | -157.7471 | 0.26759127 | 356.06146 | 351.16641 | -4.162529
181.12432 | -3.2146595 | -54.730515 | -3.8817561 | 0 | 0 | -0.57086957 | -157.7471 | 0.25867406 | 356.10065 | 351.20056 | -4.1638913
181.12434 | -3.2146537 | -54.734699 | -3.8786256 | 0 | 0 | -0.5708673 | -157.7471 | 0.26430556 | 356.13986 | 351.23471 | -4.1640105
181.12436 | -3.214648 | -54.728714 | -3.87906 | 0 | 0 | -0.57086712 | -157.7471 | 0.26054373 | 356.17905 | 351.26886 | -4.1640186
181.12438 | -3.2146423 | -54.728191 | -3.8943467 | 0 | 0 | -0.57087034 | -157.74707 | 0.25594121 | 356.21826 | 351.30298 | -4.1640191
181.1244 | -3.2146363 | -54.740948 | -3.8949387 | 0 | 0 | -0.57897711 | -157.67337 | 0.24702515 | 356.25745 | 351.33713 | -4.1640186
181.12442 | -3.2146308 | -54.742058 | -3.8884306 | 0 | 0 | -0.5796777 | -157.66699 | 0.25052238 | 356.29666 | 351.37128 | -4.1633039
181.12444 | -3.2146251 | -54.761318 | -3.8944087 | 0 | 0 | -0.57972318 | -157.66658 | 0.24018258 | 356.33585 | 351.40543 | -4.1625285
181.12446 | -3.2146194 | -54.769382 | -3.9159892 | 0 | 0 | -0.57972574 | -157.66656 | 0.2392824 | 356.37503 | 351.43958 | -4.1624627
181.12448 | -3.2146137 | -54.782837 | -3.9200194 | 0 | 0 | -0.57972765 | -157.66663 | 0.23922051 | 356.41425 | 351.47372 | -4.163887
181.1245 | -3.214608 | -54.803188 | -3.9167016 | 0 | 0 | -0.58408618 | -157.81401 | 0.23068646 | 356.45343 | 351.50787 | -4.16401
181.12452 | -3.214602 | -54.856087 | -3.9265745 | 0 | 0 | -0.58446282 | -157.82675 | 0.22142202 | 356.49265 | 351.54202 | -4.1633039
181.12454 | -3.2145963 | -54.879822 | -3.938319 | 0 | 0 | -0.58448726 | -157.82759 | 0.22063725 | 356.53183 | 351.57617 | -4.1632423
181.12456 | -3.2145905 | -54.913765 | -3.9313302 | 0 | 0 | -0.58448869 | -157.82764 | 0.22058417 | 356.57101 | 351.61032 | -4.1625252
181.12458 | -3.2145848 | -54.948647 | -3.9292591 | 0 | 0 | -0.58448935 | -157.8278 | 0.21418494 | 356.61023 | 351.64444 | -4.1638908
181.1246 | -3.2145791 | -55.002762 | -3.9457941 | 0 | 0 | -0.58604032 | -158.26997 | 0.21150111 | 356.64941 | 351.67859 | -4.16401
181.12462 | -3.2145734 | -55.026577 | -3.9617426 | 0 | 0 | -0.58617437 | -158.3082 | 0.21341197 | 356.68863 | 351.71274 | -4.1633043
181.12464 | -3.2145674 | -55.066925 | -3.9580104 | 0 | 0 | -0.58618307 | -158.31067 | 0.21144702 | 356.72781 | 351.74689 | -4.1639571
181.12466 | -3.2145617 | -55.121532 | -3.9605672 | 0 | 0 | -0.58618361 | -158.31082 | 0.20274322 | 356.767 | 351.78104 | -4.1625867
181.12468 | -3.214556 | -55.164574 | -3.9760389 | 0 | 0 | -0.58618706 | -158.31104 | 0.19346766 | 356.80621 | 351.81519 | -4.1631813
181.1247 | -3.2145503 | -55.21936 | -3.9759154 | 0 | 0 | -0.59482902 | -158.88214 | 0.19268055 | 356.8454 | 351.84933 | -4.1639485
181.12472 | -3.2145445 | -55.268799 | -3.9664431 | 0 | 0 | -0.59557593 | -158.93152 | 0.18836635 | 356.88461 | 351.88348 | -4.1633005
181.12474 | -3.2145388 | -55.317753 | -3.9765217 | 0 | 0 | -0.59562433 | -158.93472 | 0.18799239 | 356.9238 | 351.91763 | -4.1639566
181.12476 | -3.2145331 | -55.366665 | -3.9977345 | 0 | 0 | -0.59562713 | -158.93489 | 0.18157205 | 356.96301 | 351.95178 | -4.1633
181.12478 | -3.2145271 | -55.40279 | -3.9988213 | 0 | 0 | -0.59562886 | -158.93517 | 0.1788827 | 357.0022 | 351.98593 | -4.1625285
181.1248 | -3.2145214 | -55.44421 | -3.9945252 | 0 | 0 | -0.59947664 | -159.56155 | 0.17013529 | 357.04138 | 352.02005 | -4.1638908
181.12482 | -3.2145157 | -55.492504 | -4.0057683 | 0 | 0 | -0.59980917 | -159.61569 | 0.1693826 | 357.0806 | 352.0542 | -4.1625819
181.12484 | -3.21451 | -55.528584 | -4.0132775 | 0 | 0 | -0.59983075 | -159.61922 | 0.16506869 | 357.11978 | 352.08835 | -4.162466
181.12486 | -3.2145042 | -55.569988 | -4.0044684 | 0 | 0 | -0.599832 | -159.6194 | 0.1604329 | 357.159 | 352.1225 | -4.1624589
181.12488 | -3.2144985 | -55.592693 | -4.0022483 | 0 | 0 | -0.5998323 | -159.61961 | 0.15790771 | 357.19818 | 352.15665 | -4.1638861
181.1249 | -3.2144928 | -55.626568 | -4.0187721 | 0 | 0 | -0.60040349 | -160.11705 | 0.15556298 | 357.23737 | 352.1908 | -4.1625819
181.12492 | -3.2144871 | -55.655052 | -4.0303636 | 0 | 0 | -0.6004529 | -160.16006 | 0.14683804 | 357.27658 | 352.22495 | -4.162466
181.12494 | -3.2144814 | -55.689434 | -4.0233512 | 0 | 0 | -0.60045612 | -160.16283 | 0.14608581 | 357.31577 | 352.25909 | -4.1624589
181.12496 | -3.2144756 | -55.724327 | -4.0256314 | 0 | 0 | -0.6004563 | -160.16301 | 0.13963759 | 357.35498 | 352.29324 | -4.1638861
181.12498 | -3.2144699 | -55.733681 | -4.0389066 | 0 | 0 | -0.60045904 | -160.16315 | 0.12842296 | 357.39417 | 352.32739 | -4.1625819
181.125 | -3.2144642 | -55.753616 | -4.0364156 | 0 | 0 | -0.60733801 | -160.53162 | 0.12746575 | 357.43335 | 352.36151 | -4.1624656
181.12502 | -3.2144582 | -55.774509 | -4.0252929 | 0 | 0 | -0.60793245 | -160.56348 | 0.12740226 | 357.47256 | 352.39566 | -4.1617436
181.12504 | -3.2144525 | -55.789085 | -4.0359564 | 0 | 0 | -0.60797107 | -160.56554 | 0.12313591 | 357.51175 | 352.42981 | -4.1616817
181.12506 | -3.2144468 | -55.815895 | -4.0550447 | 0 | 0 | -0.60797328 | -160.56566 | 0.1248965 | 357.55096 | 352.46396 | -4.1623921
181.12508 | -3.2144411 | -55.843761 | -4.0530424 | 0 | 0 | -0.60797429 | -160.56578 | 0.11865801 | 357.59015 | 352.49811 | -4.1624537
181.1251 | -3.2144353 | -55.84613 | -4.0470314 | 0 | 0 | -0.61027735 | -160.86058 | 0.10958855 | 357.61819 | 352.53104 | -4.1624575
181.12512 | -3.2144296 | -55.871864 | -4.0581317 | 0 | 0 | -0.61047643 | -160.88603 | 0.10881465 | 357.64627 | 352.56393 | -4.1617432
181.12514 | -3.2144237 | -55.893272 | -4.0634532 | 0 | 0 | -0.61048937 | -160.88768 | 0.10449951 | 357.67432 | 352.59686 | -4.162396
181.12516 | -3.2144179 | -55.895077 | -4.0530047 | 0 | 0 | -0.61049008 | -160.88779 | 0.099861108 | 357.70236 | 352.62976 | -4.1617384
181.12518 | -3.2144122 | -55.901596 | -4.0513725 | 0 | 0 | -0.61049002 | -160.88786 | 0.090941302 | 357.73041 | 352.66269 | -4.1609669
181.1252 | -3.2144065 | -55.921352 | -4.070127 | 0 | 0 | -0.61020195 | -161.03523 | 0.090179041 | 357.75848 | 352.69559 | -4.1623306
181.12522 | -3.2144008 | -55.948635 | -4.0797334 | 0 | 0 | -0.6101771 | -161.04797 | 0.090128124 | 357.78653 | 352.72852 | -4.1624498
181.12524 | -3.214395 | -55.963745 | -4.0718198 | 0 | 0 | -0.61017543 | -161.0488 | 0.085846037 | 357.81458 | 352.76141 | -4.162457
181.12526 | -3.2143891 | -55.971397 | -4.0762033 | 0 | 0 | -0.61017537 | -161.04884 | 0.083325267 | 357.84262 | 352.79434 | -4.1610289
181.12528 | -3.2143834 | -55.978428 | -4.0889354 | 0 | 0 | -0.61017817 | -161.04893 | 0.072381228 | 357.87067 | 352.82727 | -4.1609049
181.1253 | -3.2143776 | -55.98542 | -4.0849428 | 0 | 0 | -0.61726058 | -161.25159 | 0.067147069 | 357.89874 | 352.86017 | -4.1608973
181.12532 | -3.2143719 | -56.005203 | -4.0765953 | 0 | 0 | -0.61787271 | -161.2691 | 0.066713415 | 357.92679 | 352.8931 | -4.1608968
181.12534 | -3.2143662 | -56.019684 | -4.090405 | 0 | 0 | -0.61791241 | -161.27023 | 0.062390197 | 357.95483 | 352.92599 | -4.1608968
181.12536 | -3.2143605 | -56.014515 | -4.1061306 | 0 | 0 | -0.61791468 | -161.27031 | 0.055577002 | 357.98288 | 352.95892 | -4.1608968
181.12538 | -3.2143548 | -56.033226 | -4.1045589 | 0 | 0 | -0.61791581 | -161.27037 | 0.052848015 | 358.01096 | 352.99182 | -4.1608973
181.1254 | -3.214349 | -56.034863 | -4.1022224 | 0 | 0 | -0.62052953 | -161.41776 | 0.048330221 | 358.039 | 353.02475 | -4.161612
181.12542 | -3.2143433 | -56.060551 | -4.1158156 | 0 | 0 | -0.62075543 | -161.4305 | 0.043650135 | 358.06705 | 353.05765 | -4.1623874
181.12544 | -3.2143376 | -56.069168 | -4.119895 | 0 | 0 | -0.62077004 | -161.43132 | 0.038959373 | 358.09509 | 353.09058 | -4.1610246
181.12546 | -3.2143319 | -56.089058 | -4.1100597 | 0 | 0 | -0.62077087 | -161.43138 | 0.034269705 | 358.12317 | 353.12347 | -4.1623335
181.12548 | -3.2143261 | -56.109951 | -4.1128407 | 0 | 0 | -0.62077159 | -161.43146 | 0.033869721 | 358.15121 | 353.1564 | -4.1617346
181.1255 | -3.2143204 | -56.130913 | -4.1341529 | 0 | 0 | -0.62237203 | -161.63411 | 0.02525796 | 358.17926 | 353.18933 | -4.1609664
181.12552 | -3.2143145 | -56.145485 | -4.14252 | 0 | 0 | -0.62251031 | -161.65163 | 0.024513554 | 358.20731 | 353.22223 | -4.1609001
181.12554 | -3.2143087 | -56.16589 | -4.1366735 | 0 | 0 | -0.62251931 | -161.65277 | 0.022316234 | 358.23538 | 353.25516 | -4.1594687
181.12556 | -3.214303 | -56.18042 | -4.1426902 | 0 | 0 | -0.62251985 | -161.65283 | 0.015686553 | 358.26343 | 353.28806 | -4.1622019
181.12558 | -3.2142973 | -56.188034 | -4.1570106 | 0 | 0 | -0.62252319 | -161.65291 | 0.010824666 | 358.29147 | 353.32098 | -4.1610122
181.1256 | -3.2142916 | -56.188671 | -4.1517019 | 0 | 0 | -0.63085556 | -161.85556 | 0.010411712 | 358.31952 | 353.35388 | -4.1609044
181.12562 | -3.2142859 | -56.207901 | -4.146142 | 0 | 0 | -0.63157564 | -161.87309 | -0.0024938507 | 358.3476 | 353.38681 | -4.1623263
181.12564 | -3.2142799 | -56.21595 | -4.162374 | 0 | 0 | -0.63162237 | -161.87422 | -0.0036101898 | 358.37564 | 353.41971 | -4.1624494
181.12566 | -3.2142742 | -56.210217 | -4.1826587 | 0 | 0 | -0.631625 | -161.87428 | -0.0079772845 | 358.40369 | 353.45264 | -4.1610284
181.12568 | -3.2142684 | -56.209705 | -4.1807513 | 0 | 0 | -0.63162684 | -161.8743 | -0.01264735 | 358.43173 | 353.48557 | -4.1609049
181.1257 | -3.2142627 | -56.209667 | -4.1776519 | 0 | 0 | -0.63574409 | -161.92958 | -0.017335769 | 358.45981 | 353.51846 | -4.1608977
181.12572 | -3.214257 | -56.203274 | -4.1940842 | 0 | 0 | -0.63609993 | -161.93437 | -0.01773482 | 358.48785 | 353.55139 | -4.1623254
181.12574 | -3.2142513 | -56.202713 | -4.19841 | 0 | 0 | -0.63612306 | -161.93468 | -0.024200916 | 358.5159 | 353.58429 | -4.1610208
181.12576 | -3.2142453 | -56.196285 | -4.1885924 | 0 | 0 | -0.63612437 | -161.93469 | -0.026904637 | 358.54395 | 353.61722 | -4.162334
181.12578 | -3.2142396 | -56.195724 | -4.1935511 | 0 | 0 | -0.63612545 | -161.93468 | -0.024985753 | 358.57202 | 353.65012 | -4.1624498
181.1258 | -3.2142339 | -56.182903 | -4.2150512 | 0 | 0 | -0.63863277 | -161.89783 | -0.039840311 | 358.60007 | 353.68304 | -4.1624575
181.12582 | -3.2142282 | -56.19458 | -4.2219782 | 0 | 0 | -0.63884956 | -161.89464 | -0.041128594 | 358.62811 | 353.71594 | -4.1624584
181.12584 | -3.2142224 | -56.176441 | -4.2160068 | 0 | 0 | -0.63886356 | -161.89442 | -0.043359533 | 358.65616 | 353.74887 | -4.1638861
181.12586 | -3.2142167 | -56.194035 | -4.2227421 | 0 | 0 | -0.6388644 | -161.89441 | -0.045699012 | 358.68423 | 353.78177 | -4.1625819
181.12588 | -3.214211 | -56.195587 | -4.237124 | 0 | 0 | -0.6388678 | -161.89441 | -0.052339938 | 358.71228 | 353.8147 | -4.162466
181.1259 | -3.2142053 | -56.208488 | -4.2296429 | 0 | 0 | -0.64717042 | -161.89441 | -0.061496362 | 358.74033 | 353.84763 | -4.1624589
181.12592 | -3.2141995 | -56.222397 | -4.2260718 | 0 | 0 | -0.647888 | -161.89441 | -0.064423539 | 358.76837 | 353.88052 | -4.1638861
181.12594 | -3.2141938 | -56.24276 | -4.2424784 | 0 | 0 | -0.64793456 | -161.89441 | -0.068953261 | 358.79645 | 353.91345 | -4.1625819
181.12596 | -3.2141881 | -56.257286 | -4.2576928 | 0 | 0 | -0.64793718 | -161.89441 | -0.071488351 | 358.82449 | 353.94635 | -4.162466
181.12598 | -3.2141824 | -56.258511 | -4.2538958 | 0 | 0 | -0.64793849 | -161.89449 | -0.078136757 | 358.85254 | 353.97928 | -4.1624584
181.126 | -3.2141767 | -56.264992 | -4.2542715 | 0 | 0 | -0.65077031 | -162.0603 | -0.074418798 | 358.88058 | 354.01218 | -4.1624579
181.12602 | -3.2141707 | -56.297539 | -4.2695551 | 0 | 0 | -0.65101504 | -162.07465 | -0.086963996 | 358.90866 | 354.0451 | -4.1624584
181.12604 | -3.214165 | -56.32592 | -4.2708702 | 0 | 0 | -0.65103096 | -162.07555 | -0.0880569 | 358.93671 | 354.078 | -4.1631732
181.12606 | -3.2141593 | -56.334713 | -4.2593446 | 0 | 0 | -0.65103185 | -162.07562 | -0.092422612 | 358.96475 | 354.11093 | -4.1639481
181.12608 | -3.2141535 | -56.354614 | -4.2656126 | 0 | 0 | -0.65103287 | -162.07571 | -0.097093463 | 358.9928 | 354.14386 | -4.1625862
181.1261 | -3.2141478 | -56.381908 | -4.2865009 | 0 | 0 | -0.65342343 | -162.33366 | -0.10392933 | 359.02087 | 354.17676 | -4.1638947
181.12612 | -3.2141421 | -56.416225 | -4.2904696 | 0 | 0 | -0.65363002 | -162.35594 | -0.10665875 | 359.04892 | 354.20969 | -4.1632957
181.12614 | -3.2141361 | -56.463913 | -4.2835197 | 0 | 0 | -0.65364343 | -162.35739 | -0.10903095 | 359.07697 | 354.24258 | -4.162528
181.12616 | -3.2141304 | -56.487171 | -4.2938027 | 0 | 0 | -0.6536442 | -162.35747 | -0.11567292 | 359.10501 | 354.27551 | -4.1624627
181.12618 | -3.2141247 | -56.540268 | -4.3026848 | 0 | 0 | -0.65364707 | -162.35767 | -0.12268373 | 359.13309 | 354.30841 | -4.163887
181.1262 | -3.214119 | -56.589603 | -4.2932701 | 0 | 0 | -0.66070092 | -162.85509 | -0.12757282 | 359.16113 | 354.34134 | -4.1640105
181.12622 | -3.2141132 | -56.644939 | -4.2895432 | 0 | 0 | -0.66131055 | -162.8981 | -0.13442177 | 359.18918 | 354.37424 | -4.1640186
181.12624 | -3.2141075 | -56.694412 | -4.3066645 | 0 | 0 | -0.66135013 | -162.90086 | -0.13500455 | 359.21722 | 354.40717 | -4.1640191
181.12626 | -3.2141016 | -56.743374 | -4.319036 | 0 | 0 | -0.6613524 | -162.90105 | -0.13504471 | 359.2453 | 354.44006 | -4.1640186
181.12628 | -3.2140958 | -56.811478 | -4.3135409 | 0 | 0 | -0.66135323 | -162.90132 | -0.14148915 | 359.27335 | 354.47299 | -4.1625905
181.1263 | -3.2140901 | -56.874851 | -4.3137746 | 0 | 0 | -0.66316187 | -163.61986 | -0.14848723 | 359.30139 | 354.50592 | -4.1638947
181.12632 | -3.2140844 | -56.924984 | -4.3275952 | 0 | 0 | -0.66331822 | -163.68195 | -0.15337384 | 359.32944 | 354.53882 | -4.1625819
181.12634 | -3.2140787 | -56.980377 | -4.3244305 | 0 | 0 | -0.66332829 | -163.68599 | -0.15593219 | 359.35748 | 354.57175 | -4.1624665
181.12636 | -3.2140729 | -57.036243 | -4.315424 | 0 | 0 | -0.66332895 | -163.6862 | -0.16258451 | 359.38556 | 354.60464 | -4.163887
181.12638 | -3.2140672 | -57.072964 | -4.3233695 | 0 | 0 | -0.66332978 | -163.68649 | -0.16530204 | 359.4136 | 354.63757 | -4.16401
181.1264 | -3.2140615 | -57.120808 | -4.3422184 | 0 | 0 | -0.66544378 | -164.36815 | -0.16767269 | 359.44165 | 354.67047 | -4.1633039
181.12642 | -3.2140558 | -57.156849 | -4.3416533 | 0 | 0 | -0.66562647 | -164.42708 | -0.1721672 | 359.4697 | 354.7034 | -4.1632428
181.12644 | -3.2140501 | -57.179081 | -4.337944 | 0 | 0 | -0.66563833 | -164.43088 | -0.17684761 | 359.49777 | 354.7363 | -4.1632385
181.12646 | -3.2140443 | -57.232101 | -4.3477902 | 0 | 0 | -0.66563898 | -164.43111 | -0.18583144 | 359.52582 | 354.76923 | -4.1632385
181.12648 | -3.2140386 | -57.243046 | -4.3566284 | 0 | 0 | -0.66564161 | -164.43129 | -0.19089299 | 359.55386 | 354.80215 | -4.163238
181.1265 | -3.2140326 | -57.263077 | -4.3464851 | 0 | 0 | -0.67200875 | -164.87346 | -0.19345929 | 359.58191 | 354.83505 | -4.1625242
181.12652 | -3.2140269 | -57.271187 | -4.3434215 | 0 | 0 | -0.67255896 | -164.91168 | -0.19152687 | 359.60999 | 354.86798 | -4.1638908
181.12654 | -3.2140212 | -57.291039 | -4.3620529 | 0 | 0 | -0.67259467 | -164.91415 | -0.19565061 | 359.63803 | 354.90088 | -4.16401
181.12656 | -3.2140155 | -57.299137 | -4.3731027 | 0 | 0 | -0.67259669 | -164.91431 | -0.20245266 | 359.66608 | 354.93381 | -4.1625905
181.12658 | -3.2140098 | -57.312595 | -4.3689427 | 0 | 0 | -0.67259765 | -164.91438 | -0.20947319 | 359.69412 | 354.96671 | -4.1653247
181.1266 | -3.214004 | -57.326542 | -4.3714738 | 0 | 0 | -0.67472857 | -165.0986 | -0.21221632 | 359.7222 | 354.99963 | -4.164134
181.12662 | -3.2139983 | -57.33411 | -4.3876677 | 0 | 0 | -0.67491269 | -165.11453 | -0.2188832 | 359.75024 | 355.03253 | -4.1625981
181.12664 | -3.2139924 | -57.334743 | -4.3839779 | 0 | 0 | -0.67492467 | -165.11557 | -0.22804025 | 359.77829 | 355.06546 | -4.1638956
181.12666 | -3.2139866 | -57.341194 | -4.374198 | 0 | 0 | -0.67492533 | -165.11563 | -0.22882007 | 359.80634 | 355.09836 | -4.1632967
181.12668 | -3.2139809 | -57.373722 | -4.3878841 | 0 | 0 | -0.674927 | -165.11569 | -0.23102114 | 359.83441 | 355.13129 | -4.1639566
181.1267 | -3.2139752 | -57.370129 | -4.407958 | 0 | 0 | -0.67889601 | -165.28151 | -0.24194066 | 359.86246 | 355.16422 | -4.1640153
181.12672 | -3.2139695 | -57.376152 | -4.4074874 | 0 | 0 | -0.67923909 | -165.29584 | -0.23859076 | 359.8905 | 355.19711 | -4.1647329
181.12674 | -3.2139637 | -57.389469 | -4.4045115 | 0 | 0 | -0.67926133 | -165.29675 | -0.24686682 | 359.91855 | 355.23004 | -4.1640806
181.12676 | -3.2139578 | -57.384216 | -4.4165969 | 0 | 0 | -0.67926264 | -165.29681 | -0.24759524 | 359.94662 | 355.26294 | -4.1654515
181.12678 | -3.2139521 | -57.396526 | -4.4234514 | 0 | 0 | -0.67926538 | -165.29683 | -0.26481292 | 359.97467 | 355.29587 | -4.1641426
181.1268 | -3.2139463 | -57.384815 | -4.4138589 | 0 | 0 | -0.68601632 | -165.35211 | -0.26200494 | 360.00272 | 355.32877 | -4.1640267
181.12682 | -3.2139406 | -57.390175 | -4.4159284 | 0 | 0 | -0.68659979 | -165.3569 | -0.25744054 | 360.03076 | 355.36169 | -4.1640191
181.12684 | -3.2139349 | -57.397049 | -4.4350023 | 0 | 0 | -0.68663758 | -165.35719 | -0.26563898 | 360.05884 | 355.39459 | -4.1640191
181.12686 | -3.2139292 | -57.391247 | -4.4453545 | 0 | 0 | -0.68663979 | -165.35721 | -0.27064991 | 360.08688 | 355.42752 | -4.1654477
181.12688 | -3.2139235 | -57.397133 | -4.4404078 | 0 | 0 | -0.68664116 | -165.35721 | -0.27321848 | 360.11493 | 355.46045 | -4.1641426
181.1269 | -3.2139177 | -57.416836 | -4.4443226 | 0 | 0 | -0.68972397 | -165.35721 | -0.28416356 | 360.14297 | 355.49335 | -4.1640267
181.12692 | -3.213912 | -57.41853 | -4.460638 | 0 | 0 | -0.68999034 | -165.35721 | -0.28510642 | 360.17105 | 355.52628 | -4.1640191
181.12694 | -3.2139063 | -57.431442 | -4.4547782 | 0 | 0 | -0.69000763 | -165.35721 | -0.28946221 | 360.1991 | 355.55917 | -4.1640191
181.12696 | -3.2139006 | -57.458141 | -4.4462628 | 0 | 0 | -0.69000864 | -165.35721 | -0.29413334 | 360.22714 | 355.5921 | -4.1640191
181.12698 | -3.2138948 | -57.479618 | -4.461514 | 0 | 0 | -0.69001049 | -165.35732 | -0.303114 | 360.25519 | 355.625 | -4.1640191
181.127 | -3.2138889 | -57.513412 | -4.4817195 | 0 | 0 | -0.69449657 | -165.57838 | -0.30173665 | 360.28326 | 355.65793 | -4.1640191
181.12702 | -3.2138832 | -57.541893 | -4.4776292 | 0 | 0 | -0.69488424 | -165.5975 | -0.30589467 | 360.31131 | 355.69083 | -4.1640191
181.12704 | -3.2138774 | -57.595463 | -4.4750671 | 0 | 0 | -0.69490939 | -165.59875 | -0.30840486 | 360.33936 | 355.72375 | -4.1640186
181.12706 | -3.2138717 | -57.632027 | -4.4908233 | 0 | 0 | -0.69491088 | -165.59882 | -0.31290787 | 360.3674 | 355.75665 | -4.1625905
181.12708 | -3.213866 | -57.673477 | -4.4936366 | 0 | 0 | -0.69491339 | -165.59903 | -0.3154414 | 360.39548 | 355.78958 | -4.1638951
181.1271 | -3.2138603 | -57.721767 | -4.484416 | 0 | 0 | -0.70097661 | -166.11487 | -0.32209486 | 360.42352 | 355.82251 | -4.1640115
181.12712 | -3.2138546 | -57.764248 | -4.4865265 | 0 | 0 | -0.70150059 | -166.15945 | -0.33125117 | 360.45157 | 355.85541 | -4.1654482
181.12714 | -3.2138486 | -57.799816 | -4.5085044 | 0 | 0 | -0.70153457 | -166.16235 | -0.33203351 | 360.47961 | 355.88834 | -4.1655712
181.12716 | -3.2138429 | -57.841198 | -4.5147519 | 0 | 0 | -0.70153654 | -166.16252 | -0.34067088 | 360.50769 | 355.92123 | -4.1641502
181.12718 | -3.2138371 | -57.876694 | -4.5094466 | 0 | 0 | -0.70153785 | -166.16273 | -0.34356332 | 360.53574 | 355.95416 | -4.1633134
181.1272 | -3.2138314 | -57.911663 | -4.5140624 | 0 | 0 | -0.70450467 | -166.69701 | -0.34594619 | 360.56378 | 355.98706 | -4.1639576
181.12722 | -3.2138257 | -57.933815 | -4.5282607 | 0 | 0 | -0.70476103 | -166.74319 | -0.35258621 | 360.59183 | 356.01999 | -4.1640153
181.12724 | -3.21382 | -57.967655 | -4.5214915 | 0 | 0 | -0.70477766 | -166.74619 | -0.35315824 | 360.6199 | 356.05289 | -4.1647329
181.12726 | -3.213814 | -58.002514 | -4.5158057 | 0 | 0 | -0.70477861 | -166.74637 | -0.35963559 | 360.64795 | 356.08582 | -4.1640801
181.12728 | -3.2138083 | -58.024654 | -4.5327544 | 0 | 0 | -0.7047807 | -166.74652 | -0.36234337 | 360.67599 | 356.11874 | -4.1640224
181.1273 | -3.2138026 | -58.032909 | -4.5487461 | 0 | 0 | -0.70979595 | -167.13341 | -0.36900821 | 360.70404 | 356.15164 | -4.1633053
181.12732 | -3.2137969 | -58.065563 | -4.5435634 | 0 | 0 | -0.71022934 | -167.16687 | -0.37816513 | 360.73209 | 356.18457 | -4.1639576
181.12734 | -3.2137911 | -58.081161 | -4.5430908 | 0 | 0 | -0.71025753 | -167.16902 | -0.37894413 | 360.76016 | 356.21747 | -4.1640153
181.12736 | -3.2137854 | -58.095245 | -4.5575771 | 0 | 0 | -0.71025914 | -167.16916 | -0.37899777 | 360.78821 | 356.2504 | -4.1647339
181.12738 | -3.2137797 | -58.115627 | -4.5602779 | 0 | 0 | -0.71026129 | -167.16925 | -0.38758782 | 360.81625 | 356.28329 | -4.1655092
181.1274 | -3.213774 | -58.142956 | -4.5488729 | 0 | 0 | -0.71545839 | -167.40877 | -0.39047918 | 360.8443 | 356.31622 | -4.1641469
181.12742 | -3.2137682 | -58.183651 | -4.5551496 | 0 | 0 | -0.71590757 | -167.42946 | -0.39715421 | 360.87238 | 356.34912 | -4.1654558
181.12744 | -3.2137625 | -58.193523 | -4.5767651 | 0 | 0 | -0.71593672 | -167.4308 | -0.40202042 | 360.90042 | 356.38205 | -4.1641431
181.12746 | -3.2137568 | -58.213486 | -4.5815234 | 0 | 0 | -0.71593845 | -167.43088 | -0.4067224 | 360.92847 | 356.41495 | -4.1654563
181.12748 | -3.2137511 | -58.227989 | -4.5753651 | 0 | 0 | -0.71593964 | -167.43098 | -0.40926525 | 360.95651 | 356.44788 | -4.1655717
181.1275 | -3.2137451 | -58.248398 | -4.5842643 | 0 | 0 | -0.71878523 | -167.72577 | -0.40733325 | 360.98459 | 356.4808 | -4.1641507
181.12752 | -3.2137394 | -58.262936 | -4.5973816 | 0 | 0 | -0.71903116 | -167.75124 | -0.41575003 | 361.01263 | 356.5137 | -4.1640272
181.12754 | -3.2137337 | -58.289738 | -4.5890603 | 0 | 0 | -0.71904707 | -167.75288 | -0.42292312 | 361.04068 | 356.54663 | -4.1640191
181.12756 | -3.213728 | -58.298428 | -4.5832415 | 0 | 0 | -0.71904796 | -167.75299 | -0.42996857 | 361.06873 | 356.57953 | -4.1640191
181.12758 | -3.2137222 | -58.318314 | -4.6023598 | 0 | 0 | -0.71905035 | -167.75308 | -0.4348605 | 361.0968 | 356.61246 | -4.1640191
181.1276 | -3.2137165 | -58.326405 | -4.6178131 | 0 | 0 | -0.72492373 | -167.99261 | -0.44385526 | 361.12485 | 356.64536 | -4.1640191
181.12762 | -3.2137105 | -58.32069 | -4.614759 | 0 | 0 | -0.72543132 | -168.01329 | -0.44247872 | 361.15289 | 356.67828 | -4.1640186
181.12764 | -3.2137048 | -58.352165 | -4.6151972 | 0 | 0 | -0.72546422 | -168.01463 | -0.44663849 | 361.18094 | 356.71118 | -4.1625905
181.12766 | -3.2136991 | -58.380478 | -4.6312113 | 0 | 0 | -0.72546619 | -168.01472 | -0.4534401 | 361.20901 | 356.74411 | -4.1638947
181.12768 | -3.2136934 | -58.389271 | -4.6325903 | 0 | 0 | -0.72546852 | -168.0148 | -0.45402187 | 361.23706 | 356.77704 | -4.1625824
181.1277 | -3.2136877 | -58.415569 | -4.6217933 | 0 | 0 | -0.73121482 | -168.19902 | -0.45835498 | 361.26511 | 356.80994 | -4.1638947
181.12772 | -3.2136819 | -58.443417 | -4.6295776 | 0 | 0 | -0.73171151 | -168.21495 | -0.46517044 | 361.29315 | 356.84286 | -4.1625824
181.12774 | -3.2136762 | -58.48415 | -4.6513209 | 0 | 0 | -0.73174369 | -168.21599 | -0.47219265 | 361.32123 | 356.87576 | -4.1638951
181.12776 | -3.2136703 | -58.506824 | -4.6553617 | 0 | 0 | -0.7317456 | -168.21605 | -0.47708064 | 361.34927 | 356.90869 | -4.1640105
181.12778 | -3.2136645 | -58.559883 | -4.6498685 | 0 | 0 | -0.73174703 | -168.21622 | -0.47963819 | 361.37732 | 356.94159 | -4.16259
181.1278 | -3.2136588 | -58.60281 | -4.6617298 | 0 | 0 | -0.73511326 | -168.67682 | -0.48414564 | 361.40536 | 356.97452 | -4.1638947
181.12782 | -3.2136531 | -58.64481 | -4.6721973 | 0 | 0 | -0.73540419 | -168.71663 | -0.49097082 | 361.43344 | 357.00742 | -4.1625824
181.12784 | -3.2136474 | -58.699535 | -4.6629167 | 0 | 0 | -0.73542309 | -168.71919 | -0.49370134 | 361.46149 | 357.04034 | -4.1638956
181.12786 | -3.2136419 | -58.742569 | -4.6599255 | 0 | 0 | -0.73542416 | -168.71936 | -0.50036401 | 361.48953 | 357.07324 | -4.1654391
181.12788 | -3.2136359 | -58.784569 | -4.6792889 | 0 | 0 | -0.73542678 | -168.7196 | -0.50093734 | 361.51758 | 357.10617 | -4.1627135
181.1279 | -3.2136302 | -58.826511 | -4.6940308 | 0 | 0 | -0.74186897 | -169.30914 | -0.50741482 | 361.54565 | 357.1391 | -4.1639028
181.12792 | -3.2136245 | -58.887623 | -4.6880112 | 0 | 0 | -0.74242568 | -169.36009 | -0.5101217 | 361.5737 | 357.172 | -4.1625829
181.12794 | -3.2136188 | -58.931221 | -4.6910987 | 0 | 0 | -0.7424618 | -169.3634 | -0.5146383 | 361.60175 | 357.20493 | -4.1638951
181.12796 | -3.213613 | -58.992439 | -4.707346 | 0 | 0 | -0.74246389 | -169.36359 | -0.51931924 | 361.62979 | 357.23782 | -4.164011
181.12798 | -3.2136073 | -59.023254 | -4.7051105 | 0 | 0 | -0.74246591 | -169.36386 | -0.52615732 | 361.65787 | 357.27075 | -4.1640186
181.128 | -3.2136014 | -59.08337 | -4.6961827 | 0 | 0 | -0.74732333 | -169.99023 | -0.53318 | 361.68591 | 357.30365 | -4.1640191
181.12802 | -3.2135956 | -59.120495 | -4.7084875 | 0 | 0 | -0.74774313 | -170.04439 | -0.53592408 | 361.71396 | 357.33658 | -4.1640186
181.12804 | -3.2135899 | -59.161968 | -4.729167 | 0 | 0 | -0.74777031 | -170.0479 | -0.54473406 | 361.742 | 357.36948 | -4.1625905
181.12806 | -3.2135842 | -59.191078 | -4.7302027 | 0 | 0 | -0.74777192 | -170.0481 | -0.54549289 | 361.77008 | 357.4024 | -4.1631808
181.12808 | -3.2135785 | -59.231903 | -4.7251782 | 0 | 0 | -0.74777359 | -170.04834 | -0.55198574 | 361.79813 | 357.43533 | -4.1625204
181.1281 | -3.2135727 | -59.273754 | -4.737812 | 0 | 0 | -0.75183856 | -170.60103 | -0.56327808 | 361.82617 | 357.46823 | -4.1624622
181.12812 | -3.2135668 | -59.296486 | -4.7468925 | 0 | 0 | -0.75218993 | -170.6488 | -0.56424361 | 361.85422 | 357.50116 | -4.1624584
181.12814 | -3.2135611 | -59.31757 | -4.7374921 | 0 | 0 | -0.7522127 | -170.65189 | -0.56860059 | 361.88229 | 357.53406 | -4.1638861
181.12816 | -3.2135553 | -59.351341 | -4.7373958 | 0 | 0 | -0.75221401 | -170.65207 | -0.57326752 | 361.91034 | 357.56699 | -4.1625824
181.12818 | -3.2135496 | -59.3862 | -4.7555566 | 0 | 0 | -0.75221676 | -170.65224 | -0.57151878 | 361.93839 | 357.59988 | -4.1638947
181.1282 | -3.2135439 | -59.408348 | -4.768012 | 0 | 0 | -0.75891745 | -171.05757 | -0.57780272 | 361.96643 | 357.63281 | -4.1632957
181.12822 | -3.2135382 | -59.442188 | -4.7632489 | 0 | 0 | -0.75949657 | -171.09259 | -0.58908069 | 361.99451 | 357.66571 | -4.1625285
181.12824 | -3.2135322 | -59.477047 | -4.7657247 | 0 | 0 | -0.75953412 | -171.09488 | -0.58789724 | 362.02255 | 357.69864 | -4.1631765
181.12826 | -3.2135265 | -59.499195 | -4.781188 | 0 | 0 | -0.75953627 | -171.095 | -0.58777899 | 362.0506 | 357.73154 | -4.1625204
181.12828 | -3.2135208 | -59.533028 | -4.778163 | 0 | 0 | -0.75953811 | -171.09517 | -0.60064995 | 362.07864 | 357.76447 | -4.1638904
181.1283 | -3.213515 | -59.555103 | -4.7706189 | 0 | 0 | -0.76380944 | -171.48204 | -0.60176593 | 362.10669 | 357.79739 | -4.1625819
181.12832 | -3.2135093 | -59.582539 | -4.7852235 | 0 | 0 | -0.76417863 | -171.5155 | -0.6104244 | 362.13477 | 357.83029 | -4.162466
181.12834 | -3.2135038 | -59.610451 | -4.8053727 | 0 | 0 | -0.76420259 | -171.51767 | -0.61117405 | 362.16281 | 357.86322 | -4.1624589
181.12836 | -3.2134981 | -59.632004 | -4.8049068 | 0 | 0 | -0.76420397 | -171.51779 | -0.61981034 | 362.19086 | 357.89612 | -4.1631732
181.12838 | -3.2134922 | -59.640217 | -4.8012066 | 0 | 0 | -0.76420593 | -171.5179 | -0.62485003 | 362.2189 | 357.92905 | -4.1639485
181.1284 | -3.2134864 | -59.666473 | -4.8168583 | 0 | 0 | -0.7689904 | -171.79427 | -0.62956595 | 362.24698 | 357.96194 | -4.1640143
181.12842 | -3.2134807 | -59.681519 | -4.8225694 | 0 | 0 | -0.76940393 | -171.81816 | -0.63855004 | 362.27502 | 357.99487 | -4.1625896
181.12844 | -3.213475 | -59.695572 | -4.8128724 | 0 | 0 | -0.76943076 | -171.8197 | -0.63931769 | 362.30307 | 358.02777 | -4.162467
181.12846 | -3.2134693 | -59.722343 | -4.815661 | 0 | 0 | -0.76943231 | -171.81979 | -0.63937157 | 362.33112 | 358.0607 | -4.1638861
181.12848 | -3.2134635 | -59.737434 | -4.8362494 | 0 | 0 | -0.76943547 | -171.81989 | -0.65010983 | 362.35919 | 358.09363 | -4.1611528
181.1285 | -3.2134576 | -59.764275 | -4.8467307 | 0 | 0 | -0.7772361 | -172.07784 | -0.65747899 | 362.38724 | 358.12653 | -4.1630573
181.12852 | -3.2134519 | -59.798557 | -4.8425198 | 0 | 0 | -0.77791023 | -172.10011 | -0.66238707 | 362.41528 | 358.15945 | -4.1639409
181.12854 | -3.2134461 | -59.839863 | -4.8479495 | 0 | 0 | -0.77795392 | -172.10156 | -0.65851146 | 362.44333 | 358.19235 | -4.1640134
181.12856 | -3.2134404 | -59.894539 | -4.8629427 | 0 | 0 | -0.77795643 | -172.10165 | -0.67533755 | 362.47141 | 358.22528 | -4.16259
181.12858 | -3.2134347 | -59.937576 | -4.8591437 | 0 | 0 | -0.77795833 | -172.10185 | -0.67250943 | 362.49945 | 358.25818 | -4.1638947
181.1286 | -3.213429 | -59.998772 | -4.8529863 | 0 | 0 | -0.78229821 | -172.63612 | -0.68082213 | 362.5275 | 358.29111 | -4.1625819
181.12862 | -3.213423 | -60.067959 | -4.8677135 | 0 | 0 | -0.78267324 | -172.68231 | -0.68798447 | 362.55554 | 358.32401 | -4.1624665
181.12864 | -3.2134173 | -60.143818 | -4.8885942 | 0 | 0 | -0.78269762 | -172.68532 | -0.68644577 | 362.58362 | 358.35693 | -4.1631722
181.12866 | -3.2134116 | -60.200687 | -4.8867426 | 0 | 0 | -0.78269899 | -172.68549 | -0.69703448 | 362.61166 | 358.38983 | -4.1625195
181.12868 | -3.2134058 | -60.262196 | -4.8858247 | 0 | 0 | -0.78270131 | -172.68582 | -0.70439196 | 362.63971 | 358.42276 | -4.1624622
181.1287 | -3.2134001 | -60.286316 | -4.9031711 | 0 | 0 | -0.78840399 | -173.54617 | -0.70501149 | 362.66776 | 358.45569 | -4.1624584
181.12872 | -3.2133944 | -60.294571 | -4.9082971 | 0 | 0 | -0.78889686 | -173.62051 | -0.71363723 | 362.69583 | 358.48859 | -4.1631722
181.12874 | -3.2133884 | -60.257389 | -4.8992743 | 0 | 0 | -0.78892887 | -173.62532 | -0.71438414 | 362.72388 | 358.52151 | -4.1625199
181.12876 | -3.2133827 | -60.165859 | -4.9043012 | 0 | 0 | -0.78893071 | -173.62561 | -0.7208764 | 362.75192 | 358.55441 | -4.1631761
181.12878 | -3.213377 | -59.99852 | -4.9279838 | 0 | 0 | -0.78893453 | -173.62532 | -0.73216939 | 362.77997 | 358.58734 | -4.1625199
181.1288 | -3.2133713 | -59.753891 | -4.9372773 | 0 | 0 | -0.7983945 | -172.87553 | -0.7352798 | 362.80804 | 358.62024 | -4.1624622
181.12882 | -3.2133658 | -59.425961 | -4.9307809 | 0 | 0 | -0.7992121 | -172.81075 | -0.73553014 | 362.83609 | 358.65317 | -4.1624579
181.12884 | -3.2133601 | -59.020599 | -4.9389167 | 0 | 0 | -0.79926515 | -172.80655 | -0.74198544 | 362.86414 | 358.68607 | -4.1624579
181.12886 | -3.2133543 | -58.538345 | -4.951242 | 0 | 0 | -0.79926819 | -172.8063 | -0.74254715 | 362.89218 | 358.71899 | -4.1624579
181.12888 | -3.2133484 | -58.004807 | -4.9435797 | 0 | 0 | -0.79926944 | -172.80415 | -0.75331783 | 362.92026 | 358.75192 | -4.1624579
181.1289 | -3.2133427 | -57.415806 | -4.9356418 | 0 | 0 | -0.80198801 | -167.46133 | -0.75854409 | 362.9483 | 358.78482 | -4.1624579
181.12892 | -3.2133369 | -56.796535 | -4.9516697 | 0 | 0 | -0.80222297 | -166.99957 | -0.76756245 | 362.97635 | 358.81775 | -4.1624579
181.12894 | -3.2133312 | -56.174763 | -4.963954 | 0 | 0 | -0.80223817 | -166.96965 | -0.77048033 | 363.00439 | 358.85065 | -4.1624579
181.12896 | -3.2133255 | -55.597595 | -4.956274 | 0 | 0 | -0.80223906 | -166.96793 | -0.77501208 | 363.03247 | 358.88358 | -4.1624579
181.12898 | -3.2133198 | -55.03072 | -4.9505115 | 0 | 0 | -0.80223972 | -166.96471 | -0.78398609 | 363.06052 | 358.91647 | -4.1624579
181.129 | -3.2133138 | -54.541409 | -4.9616399 | 0 | 0 | -0.80377209 | -159.1163 | -0.78904605 | 363.08856 | 358.9494 | -4.1624579
181.12902 | -3.2133081 | -54.109974 | -4.9582496 | 0 | 0 | -0.80390459 | -158.43799 | -0.78946924 | 363.11661 | 358.9823 | -4.1624579
181.12904 | -3.2133024 | -53.766544 | -4.9426932 | 0 | 0 | -0.80391318 | -158.39401 | -0.7959367 | 363.14468 | 359.01523 | -4.1624584
181.12906 | -3.2132967 | -53.481804 | -4.9428139 | 0 | 0 | -0.80391365 | -158.39149 | -0.79864568 | 363.17273 | 359.04813 | -4.1638861
181.12908 | -3.2132909 | -53.265938 | -4.9588208 | 0 | 0 | -0.80391455 | -158.38953 | -0.80960017 | 363.20078 | 359.08105 | -4.1625824
181.1291 | -3.2132852 | -53.119873 | -4.9558444 | 0 | 0 | -0.80613148 | -153.8205 | -0.81054533 | 363.22882 | 359.11398 | -4.1638951
181.12912 | -3.2132792 | -52.998905 | -4.942492 | 0 | 0 | -0.80632311 | -153.42561 | -0.81919169 | 363.2569 | 359.14688 | -4.1640105
181.12914 | -3.2132735 | -52.892761 | -4.9449735 | 0 | 0 | -0.80633557 | -153.40001 | -0.81779325 | 363.28494 | 359.17981 | -4.1633039
181.12916 | -3.2132678 | -52.781452 | -4.9481101 | 0 | 0 | -0.80633622 | -153.39854 | -0.82409662 | 363.31299 | 359.21271 | -4.162529
181.12918 | -3.2132621 | -52.663254 | -4.9309511 | 0 | 0 | -0.80633366 | -153.39784 | -0.82679302 | 363.34103 | 359.24564 | -4.1638913
181.1292 | -3.2132564 | -52.499695 | -4.9193039 | 0 | 0 | -0.79969615 | -151.83185 | -0.83345294 | 363.36911 | 359.27853 | -4.1640105
181.12922 | -3.2132506 | -52.287449 | -4.9270415 | 0 | 0 | -0.79912251 | -151.69652 | -0.83188045 | 363.39716 | 359.31146 | -4.1640186
181.12924 | -3.2132447 | -52.045475 | -4.9335322 | 0 | 0 | -0.79908532 | -151.68774 | -0.84031975 | 363.4252 | 359.34436 | -4.1640191
181.12926 | -3.213239 | -51.737072 | -4.9159279 | 0 | 0 | -0.79908317 | -151.68721 | -0.84534508 | 363.45325 | 359.37729 | -4.1647339
181.12928 | -3.2132332 | -51.41658 | -4.9071388 | 0 | 0 | -0.79908109 | -151.68587 | -0.84576452 | 363.48129 | 359.41019 | -4.1640806
181.1293 | -3.2132275 | -51.063194 | -4.9114885 | 0 | 0 | -0.79417229 | -148.35121 | -0.84793872 | 363.50937 | 359.44312 | -4.165452
181.12932 | -3.213222 | -50.706985 | -4.9009857 | 0 | 0 | -0.79374808 | -148.063 | -0.8502723 | 363.53741 | 359.47604 | -4.1655717
181.12934 | -3.2132163 | -50.35701 | -4.8819222 | 0 | 0 | -0.79372054 | -148.04433 | -0.85047162 | 363.56546 | 359.50894 | -4.1655798
181.12936 | -3.2132103 | -50.039566 | -4.8795724 | 0 | 0 | -0.79371893 | -148.04324 | -0.85477757 | 363.59351 | 359.54187 | -4.1655803
181.12938 | -3.2132046 | -49.776096 | -4.8917422 | 0 | 0 | -0.79371774 | -148.04147 | -0.8551501 | 363.62158 | 359.57477 | -4.1655803
181.1294 | -3.2131989 | -49.555626 | -4.883357 | 0 | 0 | -0.7908507 | -143.73038 | -0.85731995 | 363.64963 | 359.6077 | -4.1655807
181.12942 | -3.2131932 | -49.421944 | -4.8695459 | 0 | 0 | -0.79060298 | -143.35777 | -0.85536116 | 363.67767 | 359.64059 | -4.1670089
181.12944 | -3.2131875 | -49.359638 | -4.8749013 | 0 | 0 | -0.79058689 | -143.33363 | -0.85733688 | 363.70572 | 359.67352 | -4.1657047
181.12946 | -3.2131817 | -49.354538 | -4.8761096 | 0 | 0 | -0.79058599 | -143.33224 | -0.863949 | 363.7338 | 359.70642 | -4.1670179
181.12948 | -3.213176 | -49.437393 | -4.8595057 | 0 | 0 | -0.79058301 | -143.33183 | -0.86022216 | 363.76184 | 359.73935 | -4.1671338
181.1295 | -3.2131701 | -49.566128 | -4.8500881 | 0 | 0 | -0.78319877 | -142.52119 | -0.85559559 | 363.78989 | 359.77228 | -4.1671414
181.12952 | -3.2131643 | -49.724239 | -4.8631005 | 0 | 0 | -0.78256059 | -142.45116 | -0.85734826 | 363.81793 | 359.80518 | -4.16857
181.12954 | -3.2131586 | -49.891205 | -4.8700457 | 0 | 0 | -0.78251916 | -142.44661 | -0.85536277 | 363.84601 | 359.8381 | -4.1672659
181.12956 | -3.2131529 | -50.065266 | -4.8604574 | 0 | 0 | -0.78251678 | -142.44635 | -0.85733354 | 363.87405 | 359.871 | -4.1685791
181.12958 | -3.2131472 | -50.220737 | -4.8581691 | 0 | 0 | -0.78251666 | -142.44717 | -0.8553645 | 363.9021 | 359.90393 | -4.168695
181.1296 | -3.2131414 | -50.374565 | -4.868875 | 0 | 0 | -0.78251666 | -144.52901 | -0.86377406 | 363.93015 | 359.93683 | -4.1687026
181.12962 | -3.2131355 | -50.457935 | -4.8625402 | 0 | 0 | -0.78251666 | -144.70892 | -0.85806763 | 363.95822 | 359.96976 | -4.1687036
181.12964 | -3.2131298 | -50.528816 | -4.8496361 | 0 | 0 | -0.78251666 | -144.72061 | -0.86399823 | 363.98627 | 360.00266 | -4.1701322
181.12966 | -3.213124 | -50.566761 | -4.8587022 | 0 | 0 | -0.78251666 | -144.72128 | -0.86452144 | 364.01431 | 360.03558 | -4.1702557
181.12968 | -3.2131183 | -50.576305 | -4.8769288 | 0 | 0 | -0.78251839 | -144.72166 | -0.8645556 | 364.04236 | 360.06851 | -4.1688347
181.1297 | -3.2131126 | -50.58345 | -4.8741298 | 0 | 0 | -0.78687549 | -145.62444 | -0.86455756 | 364.07043 | 360.10141 | -4.1687117
181.12972 | -3.2131069 | -50.571262 | -4.8687792 | 0 | 0 | -0.78725207 | -145.70245 | -0.86455941 | 364.09848 | 360.13434 | -4.1701326
181.12974 | -3.2131009 | -50.576595 | -4.8821144 | 0 | 0 | -0.78727645 | -145.7075 | -0.86885172 | 364.12653 | 360.16724 | -4.1702566
181.12976 | -3.2130952 | -50.596275 | -4.887629 | 0 | 0 | -0.78727788 | -145.70779 | -0.8670761 | 364.15457 | 360.20016 | -4.1716928
181.12978 | -3.2130895 | -50.623566 | -4.8771925 | 0 | 0 | -0.78727776 | -145.70786 | -0.8669138 | 364.18265 | 360.23306 | -4.1703887
181.1298 | -3.213084 | -50.664291 | -4.8748355 | 0 | 0 | -0.78677434 | -145.83682 | -0.86475658 | 364.21069 | 360.26599 | -4.1717014
181.12982 | -3.2130783 | -50.770115 | -4.8949785 | 0 | 0 | -0.78673077 | -145.84796 | -0.86457133 | 364.23874 | 360.29889 | -4.1703887
181.12984 | -3.2130725 | -50.875164 | -4.904706 | 0 | 0 | -0.78672796 | -145.84869 | -0.86670667 | 364.26678 | 360.33182 | -4.1709867
181.12986 | -3.2130666 | -51.01199 | -4.8975258 | 0 | 0 | -0.78672779 | -145.84874 | -0.86903977 | 364.29486 | 360.36472 | -4.1703272
181.12988 | -3.2130609 | -51.157959 | -4.901247 | 0 | 0 | -0.78672993 | -145.8493 | -0.87352961 | 364.32291 | 360.39764 | -4.1716976
181.1299 | -3.2130551 | -51.291882 | -4.9146466 | 0 | 0 | -0.79211462 | -147.28633 | -0.8717702 | 364.35095 | 360.43057 | -4.1718173
181.12992 | -3.2130494 | -51.443916 | -4.9107118 | 0 | 0 | -0.79258001 | -147.41052 | -0.8801949 | 364.379 | 360.46347 | -4.1718259
181.12994 | -3.2130437 | -51.578354 | -4.8994641 | 0 | 0 | -0.79261017 | -147.41858 | -0.87878144 | 364.40707 | 360.4964 | -4.1732545
181.12996 | -3.213038 | -51.704834 | -4.9108453 | 0 | 0 | -0.79261196 | -147.41905 | -0.88293654 | 364.43512 | 360.5293 | -4.1719494
181.12998 | -3.213032 | -51.817867 | -4.9270916 | 0 | 0 | -0.79261428 | -147.41975 | -0.88329828 | 364.46317 | 360.56223 | -4.1718335
181.13 | -3.2130263 | -51.916954 | -4.9233904 | 0 | 0 | -0.79836625 | -149.15158 | -0.88332355 | 364.49121 | 360.59512 | -4.1718268
181.13002 | -3.2130206 | -52.002071 | -4.9165115 | 0 | 0 | -0.79886335 | -149.30124 | -0.88761812 | 364.51929 | 360.62805 | -4.173255
181.13004 | -3.2130148 | -52.066807 | -4.9275389 | 0 | 0 | -0.7988956 | -149.31094 | -0.8879891 | 364.54733 | 360.66095 | -4.173378
181.13006 | -3.2130091 | -52.091431 | -4.9299502 | 0 | 0 | -0.7988975 | -149.31151 | -0.88801402 | 364.57538 | 360.69388 | -4.1726723
181.13008 | -3.2130034 | -52.112625 | -4.9141698 | 0 | 0 | -0.79889619 | -149.31184 | -0.89016116 | 364.60342 | 360.72678 | -4.1733255
181.1301 | -3.2129977 | -52.101604 | -4.914258 | 0 | 0 | -0.79550916 | -150.06723 | -0.88820362 | 364.6315 | 360.7597 | -4.1733828
181.13012 | -3.2129917 | -52.068619 | -4.9288149 | 0 | 0 | -0.7952165 | -150.13251 | -0.89661813 | 364.65955 | 360.79263 | -4.1733871
181.13014 | -3.212986 | -52.027397 | -4.9329705 | 0 | 0 | -0.79519749 | -150.13673 | -0.9016403 | 364.68759 | 360.82553 | -4.1733875
181.13016 | -3.2129803 | -51.959908 | -4.921689 | 0 | 0 | -0.79519641 | -150.13698 | -0.89776909 | 364.71564 | 360.85846 | -4.1748157
181.13018 | -3.2129745 | -51.858181 | -4.9221616 | 0 | 0 | -0.79519719 | -150.13672 | -0.90600938 | 364.74371 | 360.89136 | -4.1735106
181.1302 | -3.2129688 | -51.727962 | -4.930203 | 0 | 0 | -0.79722798 | -149.43658 | -0.9024393 | 364.77176 | 360.92429 | -4.1719666
181.13022 | -3.2129631 | -51.588932 | -4.9163737 | 0 | 0 | -0.79740345 | -149.3761 | -0.91070122 | 364.7998 | 360.95718 | -4.173264
181.13024 | -3.2129571 | -51.40443 | -4.903553 | 0 | 0 | -0.79741484 | -149.37218 | -0.91142195 | 364.82785 | 360.99011 | -4.1733785
181.13026 | -3.2129514 | -51.216022 | -4.9111862 | 0 | 0 | -0.79741549 | -149.37195 | -0.9114697 | 364.85593 | 361.02301 | -4.171958
181.13028 | -3.2129459 | -51.027336 | -4.9213004 | 0 | 0 | -0.79741555 | -149.37106 | -0.91361898 | 364.88397 | 361.05594 | -4.1732626
181.1303 | -3.2129402 | -50.80027 | -4.9098172 | 0 | 0 | -0.79741555 | -147.16023 | -0.91380382 | 364.91202 | 361.08887 | -4.1719499
181.13032 | -3.2129345 | -50.582687 | -4.9000988 | 0 | 0 | -0.79741555 | -146.96918 | -0.91167265 | 364.94006 | 361.12177 | -4.1732631
181.13034 | -3.2129288 | -50.372387 | -4.9072623 | 0 | 0 | -0.79741555 | -146.95679 | -0.92007411 | 364.96811 | 361.15469 | -4.1733785
181.13036 | -3.2129228 | -50.162708 | -4.9020844 | 0 | 0 | -0.79741555 | -146.95609 | -0.92080593 | 364.99619 | 361.18759 | -4.1719575
181.13038 | -3.2129171 | -49.991447 | -4.882751 | 0 | 0 | -0.79741204 | -146.95494 | -0.92514479 | 365.02423 | 361.22052 | -4.171834
181.1304 | -3.2129114 | -49.842701 | -4.8796439 | 0 | 0 | -0.78863907 | -144.22829 | -0.9212271 | 365.05228 | 361.25342 | -4.1718264
181.13042 | -3.2129056 | -49.715034 | -4.8946533 | 0 | 0 | -0.78788084 | -143.99263 | -0.9251734 | 365.08032 | 361.28635 | -4.1718259
181.13044 | -3.2128999 | -49.646717 | -4.8937745 | 0 | 0 | -0.78783166 | -143.97734 | -0.92552358 | 365.1084 | 361.31924 | -4.1718259
181.13046 | -3.2128942 | -49.615471 | -4.879878 | 0 | 0 | -0.78782886 | -143.97647 | -0.92983943 | 365.13644 | 361.35217 | -4.1718259
181.13048 | -3.2128882 | -49.612919 | -4.8801336 | 0 | 0 | -0.78782862 | -143.97603 | -0.93021172 | 365.16449 | 361.38507 | -4.1718254
181.1305 | -3.2128825 | -49.663937 | -4.8874364 | 0 | 0 | -0.78766048 | -143.01802 | -0.93023497 | 365.19254 | 361.418 | -4.1703968
181.13052 | -3.2128768 | -49.725937 | -4.8742709 | 0 | 0 | -0.787646 | -142.93521 | -0.92809403 | 365.22061 | 361.45093 | -4.1702728
181.13054 | -3.2128711 | -49.807976 | -4.8644142 | 0 | 0 | -0.78764504 | -142.92984 | -0.93864143 | 365.24866 | 361.48383 | -4.1702652
181.13056 | -3.2128654 | -49.904507 | -4.8759294 | 0 | 0 | -0.78764498 | -142.92953 | -0.93955696 | 365.2767 | 361.51675 | -4.1716933
181.13058 | -3.2128596 | -49.995869 | -4.8863778 | 0 | 0 | -0.78764558 | -142.92993 | -0.93961644 | 365.30475 | 361.54965 | -4.1718168
181.1306 | -3.2128537 | -50.105927 | -4.8792715 | 0 | 0 | -0.7891587 | -143.96165 | -0.93961984 | 365.33282 | 361.58258 | -4.1703968
181.13062 | -3.2128479 | -50.185646 | -4.8735614 | 0 | 0 | -0.78928947 | -144.0508 | -0.93962008 | 365.36087 | 361.61548 | -4.1709886
181.13064 | -3.2128422 | -50.275486 | -4.8846946 | 0 | 0 | -0.789298 | -144.05659 | -0.93962175 | 365.38892 | 361.64841 | -4.1731849
181.13066 | -3.2128365 | -50.334274 | -4.8827591 | 0 | 0 | -0.78929847 | -144.05693 | -0.94391322 | 365.41696 | 361.6813 | -4.1719441
181.13068 | -3.2128308 | -50.383976 | -4.868782 | 0 | 0 | -0.78929681 | -144.05734 | -0.93999279 | 365.44504 | 361.71423 | -4.1704044
181.1307 | -3.2128251 | -50.439335 | -4.8755698 | 0 | 0 | -0.78509939 | -145.07062 | -0.94393897 | 365.47308 | 361.74716 | -4.1717029
181.13072 | -3.2128193 | -50.482414 | -4.8943291 | 0 | 0 | -0.78473663 | -145.1582 | -0.94428915 | 365.50113 | 361.78006 | -4.1718178
181.13074 | -3.2128134 | -50.530815 | -4.8981133 | 0 | 0 | -0.78471309 | -145.16386 | -0.94860417 | 365.52917 | 361.81299 | -4.1718254
181.13076 | -3.2128079 | -50.579712 | -4.8911505 | 0 | 0 | -0.78471172 | -145.16422 | -0.94683087 | 365.55725 | 361.84589 | -4.1718259
181.13078 | -3.2128022 | -50.654221 | -4.9014335 | 0 | 0 | -0.78471458 | -145.16451 | -0.94881588 | 365.5853 | 361.87881 | -4.1718259
181.1308 | -3.2127964 | -50.743732 | -4.9124951 | 0 | 0 | -0.79211307 | -145.88304 | -0.94899422 | 365.61334 | 361.91171 | -4.1718259
181.13082 | -3.2127907 | -50.828102 | -4.9039941 | 0 | 0 | -0.7927525 | -145.94513 | -0.95759195 | 365.64139 | 361.94464 | -4.1718259
181.13084 | -3.212785 | -50.924793 | -4.9017944 | 0 | 0 | -0.79279399 | -145.94917 | -0.95833462 | 365.66946 | 361.97754 | -4.1718254
181.13086 | -3.212779 | -51.022556 | -4.9212236 | 0 | 0 | -0.79279637 | -145.94939 | -0.95838284 | 365.69751 | 362.01047 | -4.1703968
181.13088 | -3.2127733 | -51.126778 | -4.9345202 | 0 | 0 | -0.79279935 | -145.94991 | -0.95838559 | 365.72556 | 362.04337 | -4.1709871
181.1309 | -3.2127676 | -51.218758 | -4.9305525 | 0 | 0 | -0.79991025 | -147.20268 | -0.95838577 | 365.7536 | 362.07629 | -4.1703272
181.13092 | -3.2127619 | -51.277695 | -4.931643 | 0 | 0 | -0.80052483 | -147.31096 | -0.95838577 | 365.78168 | 362.10922 | -4.1716971
181.13094 | -3.2127562 | -51.333771 | -4.9469862 | 0 | 0 | -0.80056465 | -147.31798 | -0.95838922 | 365.80972 | 362.14212 | -4.1703887
181.13096 | -3.2127504 | -51.344894 | -4.9461284 | 0 | 0 | -0.80056697 | -147.31841 | -0.96697545 | 365.83777 | 362.17505 | -4.1717019
181.13098 | -3.2127445 | -51.320156 | -4.9351416 | 0 | 0 | -0.80056697 | -147.3186 | -0.96771675 | 365.86581 | 362.20795 | -4.1718183
181.131 | -3.2127388 | -51.273201 | -4.9450889 | 0 | 0 | -0.80022717 | -147.79759 | -0.96561903 | 365.89389 | 362.24088 | -4.1725392
181.13102 | -3.212733 | -51.192413 | -4.9633899 | 0 | 0 | -0.80019778 | -147.839 | -0.96758294 | 365.92194 | 362.27377 | -4.1718869
181.13104 | -3.2127273 | -51.083157 | -4.9642234 | 0 | 0 | -0.80019587 | -147.84167 | -0.96775657 | 365.94998 | 362.3067 | -4.1718297
181.13106 | -3.2127216 | -50.965096 | -4.955555 | 0 | 0 | -0.80019575 | -147.84186 | -0.96777135 | 365.97803 | 362.3396 | -4.1718264
181.13108 | -3.2127159 | -50.820759 | -4.9649687 | 0 | 0 | -0.8001985 | -147.84132 | -0.97635812 | 366.0061 | 362.37253 | -4.1725411
181.1311 | -3.2127099 | -50.680557 | -4.9708734 | 0 | 0 | -0.80701345 | -146.49641 | -0.97710013 | 366.03415 | 362.40546 | -4.1733174
181.13112 | -3.2127042 | -50.547157 | -4.9561214 | 0 | 0 | -0.80760247 | -146.38019 | -0.97714651 | 366.06219 | 362.43835 | -4.1740956
181.13114 | -3.2126985 | -50.414349 | -4.9504862 | 0 | 0 | -0.80764061 | -146.37263 | -0.97285801 | 366.09024 | 362.47128 | -4.17202
181.13116 | -3.2126927 | -50.29438 | -4.9652719 | 0 | 0 | -0.80764282 | -146.37221 | -0.97678024 | 366.11832 | 362.50418 | -4.1732669
181.13118 | -3.212687 | -50.213894 | -4.9716372 | 0 | 0 | -0.80764347 | -146.37157 | -0.97712892 | 366.14636 | 362.53711 | -4.1726646
181.1312 | -3.2126813 | -50.143192 | -4.9605441 | 0 | 0 | -0.80901176 | -144.78714 | -0.98144466 | 366.17441 | 362.57001 | -4.1733241
181.13122 | -3.2126756 | -50.092457 | -4.9566741 | 0 | 0 | -0.80912995 | -144.65021 | -0.9818188 | 366.20245 | 362.60294 | -4.1719542
181.13124 | -3.2126696 | -50.056217 | -4.9650655 | 0 | 0 | -0.80913764 | -144.64133 | -0.98613435 | 366.23053 | 362.63583 | -4.1732635
181.13126 | -3.2126641 | -50.027596 | -4.9541774 | 0 | 0 | -0.80913812 | -144.64079 | -0.98221546 | 366.25858 | 362.66876 | -4.1740937
181.13128 | -3.2126584 | -50.012394 | -4.9379807 | 0 | 0 | -0.80913508 | -144.64058 | -0.98616159 | 366.28662 | 362.70166 | -4.1748776
181.1313 | -3.2126527 | -49.985546 | -4.9424109 | 0 | 0 | -0.8014617 | -144.12474 | -0.98651004 | 366.31467 | 362.73459 | -4.1749439
181.13132 | -3.212647 | -49.964062 | -4.9508042 | 0 | 0 | -0.80079854 | -144.08014 | -0.98653269 | 366.34271 | 362.76752 | -4.1735191
181.13134 | -3.2126412 | -49.943062 | -4.94208 | 0 | 0 | -0.8007555 | -144.07726 | -0.98653483 | 366.37079 | 362.80042 | -4.1741109
181.13136 | -3.2126353 | -49.915688 | -4.928246 | 0 | 0 | -0.800753 | -144.07707 | -0.98868406 | 366.39883 | 362.83334 | -4.1748786
181.13138 | -3.2126296 | -49.862186 | -4.9321465 | 0 | 0 | -0.80075252 | -144.0769 | -0.99530762 | 366.42688 | 362.86624 | -4.1749444
181.1314 | -3.2126238 | -49.825634 | -4.9295988 | 0 | 0 | -0.79990315 | -143.6716 | -0.9915849 | 366.45493 | 362.89917 | -4.1749482
181.13142 | -3.2126181 | -49.809784 | -4.9090447 | 0 | 0 | -0.79982972 | -143.63658 | -0.99554372 | 366.483 | 362.93207 | -4.1749477
181.13144 | -3.2126124 | -49.795692 | -4.9007444 | 0 | 0 | -0.79982495 | -143.63429 | -0.99589461 | 366.51105 | 362.965 | -4.1735196
181.13146 | -3.2126067 | -49.800919 | -4.9116793 | 0 | 0 | -0.79982466 | -143.63416 | -1.0002087 | 366.53909 | 362.99789 | -4.1748252
181.13148 | -3.2126007 | -49.846191 | -4.9119077 | 0 | 0 | -0.79982293 | -143.63416 | -0.9962905 | 366.56714 | 363.03082 | -4.1756544
181.1315 | -3.212595 | -49.926861 | -4.8966627 | 0 | 0 | -0.79541832 | -143.61571 | -1.0023823 | 366.59521 | 363.06375 | -4.1750097
181.13152 | -3.2125893 | -50.010529 | -4.8917165 | 0 | 0 | -0.79503769 | -143.61411 | -1.0007697 | 366.62326 | 363.09665 | -4.174952
181.13154 | -3.2125835 | -50.132774 | -4.897119 | 0 | 0 | -0.79501301 | -143.61401 | -1.0006199 | 366.65131 | 363.12958 | -4.1742344
181.13156 | -3.2125778 | -50.283924 | -4.8837986 | 0 | 0 | -0.79501152 | -143.61401 | -1.0027555 | 366.67935 | 363.16248 | -4.1748872
181.13158 | -3.2125721 | -50.443901 | -4.8673954 | 0 | 0 | -0.79500759 | -143.61465 | -1.0007956 | 366.70743 | 363.1954 | -4.1749449
181.1316 | -3.2125661 | -50.598198 | -4.873992 | 0 | 0 | -0.78524685 | -145.21748 | -1.0049151 | 366.73547 | 363.2283 | -4.1763773
181.13162 | -3.2125604 | -50.783947 | -4.8847513 | 0 | 0 | -0.78440326 | -145.35603 | -1.005273 | 366.76352 | 363.26123 | -4.1757855
181.13164 | -3.2125547 | -50.934055 | -4.8762293 | 0 | 0 | -0.78434855 | -145.36501 | -1.0010068 | 366.79156 | 363.29413 | -4.1750183
181.13166 | -3.212549 | -51.08102 | -4.866766 | 0 | 0 | -0.78434545 | -145.36554 | -1.0092251 | 366.81964 | 363.32706 | -4.1749525
181.13168 | -3.2125432 | -51.208584 | -4.8775768 | 0 | 0 | -0.78434634 | -145.36635 | -1.0142363 | 366.84769 | 363.35995 | -4.1749482
181.1317 | -3.2125375 | -51.308876 | -4.8748941 | 0 | 0 | -0.7870301 | -147.3745 | -1.0146549 | 366.87573 | 363.39288 | -4.1749477
181.13172 | -3.2125316 | -51.362091 | -4.8593984 | 0 | 0 | -0.78726196 | -147.54807 | -1.0168275 | 366.90378 | 363.42581 | -4.1735196
181.13174 | -3.2125261 | -51.411266 | -4.8573446 | 0 | 0 | -0.78727704 | -147.55931 | -1.014868 | 366.93185 | 363.45871 | -4.1748242
181.13176 | -3.2125204 | -51.42181 | -4.8738923 | 0 | 0 | -0.78727788 | -147.55997 | -1.0146971 | 366.9599 | 363.49164 | -4.1735115
181.13178 | -3.2125146 | -51.416233 | -4.8774991 | 0 | 0 | -0.78727788 | -147.56021 | -1.0211263 | 366.98795 | 363.52454 | -4.1748242
181.1318 | -3.2125089 | -51.402924 | -4.867619 | 0 | 0 | -0.78710979 | -148.07605 | -1.0238287 | 367.01599 | 363.55746 | -4.173511
181.13182 | -3.2125032 | -51.357006 | -4.8703933 | 0 | 0 | -0.78709531 | -148.12064 | -1.0240495 | 367.04407 | 363.59036 | -4.1733956
181.13184 | -3.2124975 | -51.314682 | -4.8815355 | 0 | 0 | -0.78709435 | -148.12354 | -1.0219214 | 367.07211 | 363.62329 | -4.1741014
181.13186 | -3.2124915 | -51.285511 | -4.8716035 | 0 | 0 | -0.7870943 | -148.12372 | -1.0324677 | 367.10016 | 363.65619 | -4.173449
181.13188 | -3.2124858 | -51.231895 | -4.8656468 | 0 | 0 | -0.78709322 | -148.12352 | -1.0290921 | 367.1282 | 363.68912 | -4.1741052
181.1319 | -3.2124801 | -51.188927 | -4.8811278 | 0 | 0 | -0.78441018 | -147.6261 | -1.0330735 | 367.15628 | 363.72205 | -4.173449
181.13192 | -3.2124743 | -51.140537 | -4.8962646 | 0 | 0 | -0.78417832 | -147.58308 | -1.0334265 | 367.18433 | 363.75494 | -4.1733918
181.13194 | -3.2124686 | -51.098042 | -4.891736 | 0 | 0 | -0.78416324 | -147.58032 | -1.0398873 | 367.21237 | 363.78787 | -4.1741014
181.13196 | -3.2124629 | -51.036877 | -4.8898706 | 0 | 0 | -0.7841624 | -147.58014 | -1.0361546 | 367.24042 | 363.82077 | -4.1734486
181.13198 | -3.2124569 | -50.954903 | -4.9042358 | 0 | 0 | -0.78416574 | -147.57985 | -1.0422568 | 367.26849 | 363.8537 | -4.1733913
181.132 | -3.2124512 | -50.864761 | -4.9047518 | 0 | 0 | -0.79274225 | -146.8429 | -1.0363535 | 367.29654 | 363.8866 | -4.1733866
181.13202 | -3.2124455 | -50.773949 | -4.8960619 | 0 | 0 | -0.79348344 | -146.77922 | -1.0401266 | 367.32458 | 363.91953 | -4.1719584
181.13204 | -3.2124398 | -50.657509 | -4.9003987 | 0 | 0 | -0.79353154 | -146.77509 | -1.0447593 | 367.35263 | 363.95242 | -4.1725483
181.13206 | -3.2124341 | -50.532459 | -4.9211149 | 0 | 0 | -0.79353428 | -146.77484 | -1.0515921 | 367.38071 | 363.98535 | -4.1718879
181.13208 | -3.2124283 | -50.393921 | -4.925797 | 0 | 0 | -0.79353619 | -146.77425 | -1.0521722 | 367.40875 | 364.01825 | -4.1718297
181.1321 | -3.2124224 | -50.247829 | -4.9189091 | 0 | 0 | -0.79793507 | -145.28194 | -1.0479183 | 367.4368 | 364.05118 | -4.1718259
181.13212 | -3.2124166 | -50.094734 | -4.9270177 | 0 | 0 | -0.79831517 | -145.15295 | -1.0518435 | 367.46484 | 364.08411 | -4.1718259
181.13214 | -3.2124109 | -49.966629 | -4.9364395 | 0 | 0 | -0.79833978 | -145.14461 | -1.054337 | 367.49292 | 364.117 | -4.1718264
181.13216 | -3.2124052 | -49.859882 | -4.9277978 | 0 | 0 | -0.79834127 | -145.14412 | -1.054546 | 367.52097 | 364.14993 | -4.1725402
181.13218 | -3.2123995 | -49.748558 | -4.9190564 | 0 | 0 | -0.79834068 | -145.14342 | -1.0567052 | 367.54901 | 364.18283 | -4.1718874
181.1322 | -3.2123938 | -49.694366 | -4.9350171 | 0 | 0 | -0.79664683 | -143.44847 | -1.0547475 | 367.57706 | 364.21576 | -4.1725445
181.13222 | -3.212388 | -49.664295 | -4.9480233 | 0 | 0 | -0.79650044 | -143.30199 | -1.0610147 | 367.60513 | 364.24866 | -4.1733174
181.13224 | -3.2123823 | -49.629829 | -4.9404044 | 0 | 0 | -0.79649097 | -143.29248 | -1.0637046 | 367.63318 | 364.28159 | -4.1733828
181.13226 | -3.2123766 | -49.639721 | -4.9353714 | 0 | 0 | -0.79649037 | -143.29193 | -1.0596333 | 367.66122 | 364.31448 | -4.1733866
181.13228 | -3.2123709 | -49.698212 | -4.947288 | 0 | 0 | -0.79649293 | -143.29187 | -1.0614231 | 367.68927 | 364.34741 | -4.1719584
181.1323 | -3.2123652 | -49.754436 | -4.9410634 | 0 | 0 | -0.8029452 | -143.19974 | -1.0615853 | 367.71735 | 364.38034 | -4.1732626
181.13232 | -3.2123594 | -49.829556 | -4.9274378 | 0 | 0 | -0.8035028 | -143.19177 | -1.0615985 | 367.74539 | 364.41324 | -4.1719499
181.13234 | -3.2123535 | -49.906315 | -4.9299083 | 0 | 0 | -0.80353898 | -143.19127 | -1.068038 | 367.77344 | 364.44617 | -4.1732631
181.13236 | -3.2123477 | -49.989571 | -4.9446616 | 0 | 0 | -0.80354106 | -143.19124 | -1.0664498 | 367.80148 | 364.47906 | -4.1733789
181.13238 | -3.212342 | -50.047802 | -4.9415727 | 0 | 0 | -0.80354059 | -143.1916 | -1.0705907 | 367.82953 | 364.51199 | -4.1733866
181.1324 | -3.2123363 | -50.110249 | -4.9289403 | 0 | 0 | -0.80200881 | -144.11278 | -1.0645131 | 367.8576 | 364.54489 | -4.1733871
181.13242 | -3.2123306 | -50.153927 | -4.9322095 | 0 | 0 | -0.80187637 | -144.1924 | -1.0661275 | 367.88565 | 364.57782 | -4.1733871
181.13244 | -3.2123249 | -50.208748 | -4.9339609 | 0 | 0 | -0.80186778 | -144.19756 | -1.0684255 | 367.9137 | 364.61072 | -4.1733875
181.13246 | -3.2123191 | -50.2262 | -4.917407 | 0 | 0 | -0.80186731 | -144.19786 | -1.0707676 | 367.94174 | 364.64365 | -4.1748161
181.13248 | -3.2123132 | -50.246796 | -4.9058161 | 0 | 0 | -0.80186421 | -144.19807 | -1.0709659 | 367.96982 | 364.67654 | -4.1749396
181.1325 | -3.2123075 | -50.261337 | -4.9179139 | 0 | 0 | -0.79406977 | -144.71391 | -1.0709794 | 367.99786 | 364.70947 | -4.1735191
181.13252 | -3.2123017 | -50.275352 | -4.9233303 | 0 | 0 | -0.79339623 | -144.75851 | -1.0731276 | 368.02591 | 364.7424 | -4.1748247
181.13254 | -3.212296 | -50.295727 | -4.9099817 | 0 | 0 | -0.79335254 | -144.76141 | -1.0754589 | 368.05396 | 364.7753 | -4.1749406
181.13256 | -3.2122903 | -50.310265 | -4.9051924 | 0 | 0 | -0.79335004 | -144.76158 | -1.0735097 | 368.08203 | 364.80823 | -4.1749477
181.13258 | -3.2122846 | -50.343472 | -4.9120579 | 0 | 0 | -0.79335052 | -144.76167 | -1.0733353 | 368.11008 | 364.84113 | -4.1749487
181.1326 | -3.2122786 | -50.384697 | -4.9032168 | 0 | 0 | -0.79504025 | -145.01964 | -1.0690327 | 368.13812 | 364.87405 | -4.1763773
181.13262 | -3.2122729 | -50.426598 | -4.8871994 | 0 | 0 | -0.79518628 | -145.0419 | -1.072955 | 368.16617 | 364.90695 | -4.1765013
181.13264 | -3.2122672 | -50.494102 | -4.8909178 | 0 | 0 | -0.79519576 | -145.04337 | -1.0754474 | 368.19424 | 364.93988 | -4.1765089
181.13266 | -3.2122614 | -50.538258 | -4.9050589 | 0 | 0 | -0.79519635 | -145.04344 | -1.0735117 | 368.22229 | 364.97278 | -4.1750813
181.13268 | -3.2122557 | -50.605904 | -4.8982849 | 0 | 0 | -0.7951951 | -145.04372 | -1.0797786 | 368.25034 | 365.00571 | -4.1763854
181.1327 | -3.21225 | -50.64365 | -4.8875136 | 0 | 0 | -0.79198694 | -145.7438 | -1.078178 | 368.27838 | 365.0386 | -4.1750727
181.13272 | -3.2122443 | -50.672379 | -4.8945813 | 0 | 0 | -0.79170966 | -145.80431 | -1.0801746 | 368.30646 | 365.07153 | -4.1756716
181.13274 | -3.2122386 | -50.69397 | -4.8966575 | 0 | 0 | -0.79169172 | -145.80823 | -1.08035 | 368.3345 | 365.10446 | -4.1764398
181.13276 | -3.2122328 | -50.689384 | -4.8830314 | 0 | 0 | -0.79169065 | -145.80844 | -1.0803615 | 368.36255 | 365.13736 | -4.1765051
181.13278 | -3.2122271 | -50.676147 | -4.8782253 | 0 | 0 | -0.79168892 | -145.80853 | -1.0803655 | 368.39059 | 365.17029 | -4.1757951
181.1328 | -3.2122214 | -50.643013 | -4.8930821 | 0 | 0 | -0.7874828 | -145.97435 | -1.0889503 | 368.41867 | 365.20319 | -4.1764483
181.13282 | -3.2122157 | -50.595394 | -4.9001794 | 0 | 0 | -0.78711933 | -145.98869 | -1.0854008 | 368.44672 | 365.23611 | -4.1765051
181.13284 | -3.2122097 | -50.53376 | -4.8927813 | 0 | 0 | -0.78709573 | -145.98959 | -1.089371 | 368.47476 | 365.26901 | -4.1750803
181.13286 | -3.212204 | -50.464546 | -4.8950381 | 0 | 0 | -0.78709435 | -145.98967 | -1.0897208 | 368.50281 | 365.30194 | -4.1749578
181.13288 | -3.2121983 | -50.394714 | -4.9090347 | 0 | 0 | -0.78709704 | -145.98936 | -1.0897436 | 368.53088 | 365.33484 | -4.1778073
181.1329 | -3.2121925 | -50.33123 | -4.9022512 | 0 | 0 | -0.79400384 | -145.23398 | -1.0897483 | 368.55893 | 365.36777 | -4.1766253
181.13292 | -3.2121868 | -50.268291 | -4.8929343 | 0 | 0 | -0.79460078 | -145.1687 | -1.098333 | 368.58698 | 365.4007 | -4.1772313
181.13294 | -3.2121811 | -50.199001 | -4.9044886 | 0 | 0 | -0.79463953 | -145.16447 | -1.0947837 | 368.61502 | 365.43359 | -4.1765718
181.13296 | -3.2121751 | -50.141956 | -4.9229245 | 0 | 0 | -0.79464173 | -145.16425 | -1.0987537 | 368.6431 | 365.46652 | -4.1750846
181.13298 | -3.2121694 | -50.092369 | -4.9215903 | 0 | 0 | -0.79464281 | -145.16391 | -1.0991036 | 368.67114 | 365.49942 | -4.1749573
181.133 | -3.2121637 | -50.043415 | -4.9170909 | 0 | 0 | -0.79701149 | -144.37169 | -1.0991263 | 368.69919 | 365.53235 | -4.1763778
181.13302 | -3.212158 | -50.000885 | -4.9304991 | 0 | 0 | -0.7972163 | -144.30324 | -1.099131 | 368.72723 | 365.56525 | -4.1765013
181.13304 | -3.2121522 | -49.939728 | -4.9360161 | 0 | 0 | -0.79722953 | -144.2988 | -1.1077175 | 368.75531 | 365.59818 | -4.1765089
181.13306 | -3.2121465 | -49.889729 | -4.9234028 | 0 | 0 | -0.7972303 | -144.29854 | -1.1084595 | 368.78336 | 365.63107 | -4.1750813
181.13308 | -3.2121408 | -49.815151 | -4.9273915 | 0 | 0 | -0.7972309 | -144.29823 | -1.1085058 | 368.8114 | 365.664 | -4.1763854
181.1331 | -3.2121348 | -49.738434 | -4.945909 | 0 | 0 | -0.79858691 | -143.56129 | -1.1042172 | 368.83945 | 365.6969 | -4.1750722
181.13312 | -3.2121291 | -49.667965 | -4.9533052 | 0 | 0 | -0.79870409 | -143.49762 | -1.1081395 | 368.86752 | 365.72983 | -4.1749563
181.13314 | -3.2121234 | -49.591637 | -4.9444766 | 0 | 0 | -0.79871166 | -143.49348 | -1.1084882 | 368.89557 | 365.76276 | -4.1749492
181.13316 | -3.2121177 | -49.495625 | -4.9487848 | 0 | 0 | -0.79871213 | -143.49324 | -1.1128032 | 368.92361 | 365.79565 | -4.1756625
181.13318 | -3.2121119 | -49.423489 | -4.9607844 | 0 | 0 | -0.79871505 | -143.49281 | -1.11103 | 368.95166 | 365.82858 | -4.1750093
181.1332 | -3.2121062 | -49.334274 | -4.9530983 | 0 | 0 | -0.80603355 | -142.46111 | -1.1130152 | 368.97974 | 365.86148 | -4.1735234
181.13322 | -3.2121005 | -49.262714 | -4.942255 | 0 | 0 | -0.80666608 | -142.37195 | -1.1131899 | 369.00778 | 365.89441 | -4.1748247
181.13324 | -3.2120948 | -49.173546 | -4.9536777 | 0 | 0 | -0.80670708 | -142.36617 | -1.1132013 | 369.03583 | 365.92731 | -4.1735115
181.13326 | -3.2120891 | -49.127602 | -4.9684711 | 0 | 0 | -0.80670947 | -142.36583 | -1.1132038 | 369.06387 | 365.96024 | -4.1748247
181.13328 | -3.2120833 | -49.104607 | -4.9595642 | 0 | 0 | -0.80670929 | -142.36548 | -1.117497 | 369.09195 | 365.99313 | -4.1749401
181.1333 | -3.2120776 | -49.089912 | -4.9529643 | 0 | 0 | -0.80602616 | -141.53642 | -1.1178697 | 369.12 | 366.02606 | -4.1742334
181.13332 | -3.2120719 | -49.082294 | -4.9625731 | 0 | 0 | -0.80596709 | -141.46477 | -1.1221842 | 369.14804 | 366.05899 | -4.1748872
181.13334 | -3.2120659 | -49.100861 | -4.9605041 | 0 | 0 | -0.80596328 | -141.46013 | -1.1161214 | 369.17609 | 366.09189 | -4.1749439
181.13336 | -3.2120602 | -49.128067 | -4.9428859 | 0 | 0 | -0.80596304 | -141.45985 | -1.1263182 | 369.20413 | 366.12482 | -4.1742325
181.13338 | -3.2120545 | -49.162384 | -4.9406462 | 0 | 0 | -0.80596149 | -141.4599 | -1.1186249 | 369.23221 | 366.15771 | -4.1734576
181.1334 | -3.2120488 | -49.22287 | -4.9535513 | 0 | 0 | -0.80204326 | -141.62572 | -1.1179417 | 369.26025 | 366.19064 | -4.1748209
181.13342 | -3.212043 | -49.260029 | -4.9532127 | 0 | 0 | -0.80170465 | -141.64005 | -1.120046 | 369.2883 | 366.22354 | -4.1749396
181.13344 | -3.2120373 | -49.327099 | -4.938643 | 0 | 0 | -0.80168271 | -141.64096 | -1.1266687 | 369.31635 | 366.25647 | -4.174233
181.13346 | -3.2120314 | -49.384003 | -4.9381123 | 0 | 0 | -0.8016814 | -141.64102 | -1.1272362 | 369.34442 | 366.28937 | -4.1741714
181.13348 | -3.2120256 | -49.446365 | -4.9424419 | 0 | 0 | -0.80168152 | -141.64133 | -1.1251274 | 369.37247 | 366.3223 | -4.1734538
181.1335 | -3.2120199 | -49.49004 | -4.9268417 | 0 | 0 | -0.80219197 | -142.3967 | -1.1270896 | 369.40051 | 366.35519 | -4.1733913
181.13352 | -3.2120142 | -49.55127 | -4.9102445 | 0 | 0 | -0.80223614 | -142.46199 | -1.1251177 | 369.42856 | 366.38812 | -4.1733871
181.13354 | -3.2120085 | -49.594868 | -4.9175534 | 0 | 0 | -0.80223894 | -142.4662 | -1.12709 | 369.45663 | 366.42105 | -4.1733875
181.13356 | -3.2120028 | -49.6497 | -4.9261942 | 0 | 0 | -0.80223912 | -142.46645 | -1.127264 | 369.48468 | 366.45395 | -4.1748157
181.13358 | -3.211997 | -49.705536 | -4.9124074 | 0 | 0 | -0.80223644 | -142.46674 | -1.1272755 | 369.51273 | 366.48688 | -4.1742249
181.1336 | -3.2119911 | -49.767838 | -4.9032168 | 0 | 0 | -0.79545325 | -143.14841 | -1.1272762 | 369.54077 | 366.51978 | -4.1741719
181.13362 | -3.2119853 | -49.830688 | -4.9089785 | 0 | 0 | -0.79486698 | -143.20732 | -1.127277 | 369.56885 | 366.5527 | -4.1748829
181.13364 | -3.2119796 | -49.880791 | -4.9022264 | 0 | 0 | -0.79482901 | -143.21114 | -1.1294236 | 369.59689 | 366.5856 | -4.1749444
181.13366 | -3.2119739 | -49.942585 | -4.8827615 | 0 | 0 | -0.79482681 | -143.21136 | -1.1296091 | 369.62494 | 366.61853 | -4.1749482
181.13368 | -3.2119682 | -50.011806 | -4.8832736 | 0 | 0 | -0.79482436 | -143.2117 | -1.1296219 | 369.65298 | 366.65143 | -4.1749482
181.1337 | -3.2119625 | -50.081638 | -4.896419 | 0 | 0 | -0.78892428 | -144.02234 | -1.1317711 | 369.68106 | 366.68436 | -4.1749487
181.13372 | -3.2119567 | -50.138721 | -4.8924675 | 0 | 0 | -0.78841442 | -144.09238 | -1.136248 | 369.70911 | 366.71729 | -4.1763773
181.13374 | -3.211951 | -50.181911 | -4.8783116 | 0 | 0 | -0.78838134 | -144.09692 | -1.1323388 | 369.73715 | 366.75018 | -4.1750722
181.13376 | -3.2119453 | -50.230305 | -4.8829041 | 0 | 0 | -0.78837937 | -144.09718 | -1.1341391 | 369.7652 | 366.78311 | -4.1749568
181.13378 | -3.2119396 | -50.240807 | -4.8876781 | 0 | 0 | -0.78837973 | -144.09744 | -1.1343011 | 369.79327 | 366.81601 | -4.1763773
181.1338 | -3.2119339 | -50.260811 | -4.8742867 | 0 | 0 | -0.78938913 | -144.68698 | -1.1321688 | 369.82132 | 366.84894 | -4.1757865
181.13382 | -3.2119281 | -50.256107 | -4.8651423 | 0 | 0 | -0.78947634 | -144.73793 | -1.1405699 | 369.84937 | 366.88184 | -4.1764474
181.13384 | -3.2119222 | -50.223679 | -4.8781719 | 0 | 0 | -0.789482 | -144.74124 | -1.1413001 | 369.87741 | 366.91476 | -4.176506
181.13386 | -3.2119164 | -50.19529 | -4.8894734 | 0 | 0 | -0.78948236 | -144.74142 | -1.1413493 | 369.90549 | 366.94766 | -4.177938
181.13388 | -3.2119107 | -50.160912 | -4.8817153 | 0 | 0 | -0.78948176 | -144.74135 | -1.1456435 | 369.93353 | 366.98059 | -4.1773481
181.1339 | -3.211905 | -50.119606 | -4.8781247 | 0 | 0 | -0.78796846 | -144.52028 | -1.1417232 | 369.96158 | 367.01352 | -4.1780081
181.13392 | -3.2118993 | -50.071316 | -4.8916192 | 0 | 0 | -0.78783768 | -144.50117 | -1.1456693 | 369.98962 | 367.04642 | -4.1780663
181.13394 | -3.2118936 | -50.009651 | -4.8877063 | 0 | 0 | -0.78782916 | -144.49992 | -1.1460185 | 370.0177 | 367.07935 | -4.1780705
181.13396 | -3.2118876 | -49.972424 | -4.8757329 | 0 | 0 | -0.78782868 | -144.49986 | -1.148187 | 370.04575 | 367.11224 | -4.1780705
181.13398 | -3.2118819 | -49.930939 | -4.8841486 | 0 | 0 | -0.78782904 | -144.49962 | -1.1462299 | 370.07379 | 367.14517 | -4.1780705
181.134 | -3.2118762 | -49.889042 | -4.9044976 | 0 | 0 | -0.78866929 | -143.89165 | -1.1524936 | 370.10184 | 367.17807 | -4.1780701
181.13402 | -3.2118704 | -49.859909 | -4.9040599 | 0 | 0 | -0.78874195 | -143.8391 | -1.1466 | 370.12991 | 367.211 | -4.1773562
181.13404 | -3.2118647 | -49.831871 | -4.8989077 | 0 | 0 | -0.78874665 | -143.83569 | -1.1482263 | 370.15796 | 367.2439 | -4.178009
181.13406 | -3.211859 | -49.784737 | -4.9100804 | 0 | 0 | -0.78874695 | -143.83551 | -1.1505259 | 370.186 | 367.27682 | -4.1780663
181.13408 | -3.211853 | -49.774307 | -4.9183116 | 0 | 0 | -0.78874987 | -143.83533 | -1.1550138 | 370.21405 | 367.30972 | -4.1780701
181.1341 | -3.2118473 | -49.741505 | -4.9102893 | 0 | 0 | -0.79600525 | -143.42999 | -1.1532518 | 370.24213 | 367.34265 | -4.1773562
181.13412 | -3.2118416 | -49.700302 | -4.9074121 | 0 | 0 | -0.79663235 | -143.39497 | -1.155236 | 370.27017 | 367.37558 | -4.1787229
181.13414 | -3.2118359 | -49.65202 | -4.9267807 | 0 | 0 | -0.79667294 | -143.39268 | -1.1511202 | 370.29822 | 367.40848 | -4.1781282
181.13416 | -3.2118301 | -49.596741 | -4.9393454 | 0 | 0 | -0.79667532 | -143.39256 | -1.1571993 | 370.32626 | 367.44141 | -4.1780744
181.13418 | -3.2118244 | -49.528076 | -4.9331369 | 0 | 0 | -0.79667658 | -143.39229 | -1.1555852 | 370.35434 | 367.4743 | -4.1780705
181.1342 | -3.2118187 | -49.451874 | -4.9362135 | 0 | 0 | -0.79955846 | -142.72906 | -1.1532888 | 370.38239 | 367.50723 | -4.178071
181.13422 | -3.211813 | -49.368649 | -4.9510059 | 0 | 0 | -0.79980749 | -142.67174 | -1.1552423 | 370.41043 | 367.54013 | -4.1787863
181.13424 | -3.2118073 | -49.291222 | -4.9479189 | 0 | 0 | -0.7998237 | -142.66801 | -1.1618568 | 370.43848 | 367.57306 | -4.1795611
181.13426 | -3.2118015 | -49.20153 | -4.9367414 | 0 | 0 | -0.7998246 | -142.6678 | -1.1667167 | 370.46655 | 367.60596 | -4.1781983
181.13428 | -3.2117958 | -49.129948 | -4.9474025 | 0 | 0 | -0.79982603 | -142.66737 | -1.1649772 | 370.4946 | 367.63889 | -4.1780791
181.1343 | -3.2117901 | -49.059944 | -4.9664898 | 0 | 0 | -0.80322701 | -141.61723 | -1.1626722 | 370.52264 | 367.67178 | -4.1780715
181.13432 | -3.2117844 | -48.970886 | -4.9601316 | 0 | 0 | -0.80352098 | -141.52647 | -1.1646227 | 370.55069 | 367.70471 | -4.1794991
181.13434 | -3.2117784 | -48.931328 | -4.9537435 | 0 | 0 | -0.80354005 | -141.52061 | -1.1647955 | 370.57874 | 367.73764 | -4.1789093
181.13436 | -3.2117727 | -48.896099 | -4.9655442 | 0 | 0 | -0.80354112 | -141.52025 | -1.1648068 | 370.60681 | 367.77054 | -4.1795697
181.13438 | -3.211767 | -48.886738 | -4.9680228 | 0 | 0 | -0.80354291 | -141.51999 | -1.1648076 | 370.63486 | 367.80347 | -4.1796279
181.1344 | -3.2117612 | -48.885998 | -4.9529686 | 0 | 0 | -0.80780947 | -140.8936 | -1.1648076 | 370.6629 | 367.83636 | -4.1796317
181.13442 | -3.2117555 | -48.892361 | -4.94804 | 0 | 0 | -0.80817819 | -140.83946 | -1.1648076 | 370.69095 | 367.86929 | -4.1782036
181.13444 | -3.2117498 | -48.93129 | -4.963613 | 0 | 0 | -0.80820215 | -140.83594 | -1.1648076 | 370.71902 | 367.90219 | -4.1795077
181.13446 | -3.2117438 | -48.960232 | -4.9685936 | 0 | 0 | -0.80820352 | -140.83574 | -1.1648076 | 370.74707 | 367.93512 | -4.1781945
181.13448 | -3.2117381 | -48.988258 | -4.9559283 | 0 | 0 | -0.80820245 | -140.83585 | -1.1648076 | 370.77512 | 367.96802 | -4.1780787
181.1345 | -3.2117324 | -49.041798 | -4.9548278 | 0 | 0 | -0.80529928 | -141.1122 | -1.1648083 | 370.80316 | 368.00095 | -4.1780715
181.13452 | -3.2117267 | -49.07196 | -4.9627371 | 0 | 0 | -0.80504835 | -141.13608 | -1.1669549 | 370.83124 | 368.03387 | -4.1787863
181.13454 | -3.2117209 | -49.100052 | -4.9510765 | 0 | 0 | -0.80503207 | -141.13762 | -1.1671404 | 370.85928 | 368.06677 | -4.1795611
181.13456 | -3.2117152 | -49.115215 | -4.9362645 | 0 | 0 | -0.80503118 | -141.13771 | -1.1671531 | 370.88733 | 368.0997 | -4.1781983
181.13458 | -3.2117093 | -49.122871 | -4.9422703 | 0 | 0 | -0.80503011 | -141.13786 | -1.1693014 | 370.91537 | 368.1326 | -4.1780791
181.1346 | -3.2117035 | -49.136295 | -4.9544263 | 0 | 0 | -0.80247515 | -141.4879 | -1.1716311 | 370.94345 | 368.16553 | -4.178071
181.13462 | -3.2116978 | -49.131039 | -4.9438481 | 0 | 0 | -0.80225426 | -141.51816 | -1.1653906 | 370.9715 | 368.19843 | -4.178071
181.13464 | -3.2116921 | -49.11137 | -4.9349289 | 0 | 0 | -0.80224001 | -141.52011 | -1.1691381 | 370.99954 | 368.23135 | -4.1787863
181.13466 | -3.2116864 | -49.103283 | -4.9414358 | 0 | 0 | -0.80223918 | -141.52023 | -1.1651815 | 371.02759 | 368.26425 | -4.1795611
181.13468 | -3.2116807 | -49.09623 | -4.9383783 | 0 | 0 | -0.8022387 | -141.5202 | -1.1669849 | 371.05566 | 368.29718 | -4.1781983
181.1347 | -3.2116749 | -49.095631 | -4.9185009 | 0 | 0 | -0.80121851 | -141.44652 | -1.1821678 | 371.08371 | 368.33008 | -4.1780791
181.13472 | -3.2116692 | -49.082794 | -4.9138913 | 0 | 0 | -0.80113041 | -141.44014 | -1.1684538 | 371.11176 | 368.36301 | -4.1780705
181.13474 | -3.2116635 | -49.068901 | -4.9265952 | 0 | 0 | -0.80112469 | -141.43973 | -1.1736779 | 371.1398 | 368.39594 | -4.1766424
181.13476 | -3.2116578 | -49.074123 | -4.9284225 | 0 | 0 | -0.80112433 | -141.43971 | -1.1698645 | 371.16788 | 368.42883 | -4.1772332
181.13478 | -3.211652 | -49.081001 | -4.9154902 | 0 | 0 | -0.80112231 | -141.4397 | -1.1759629 | 371.19592 | 368.46176 | -4.1780009
181.1348 | -3.2116463 | -49.100769 | -4.9143724 | 0 | 0 | -0.79603541 | -141.40285 | -1.172206 | 371.22397 | 368.49466 | -4.1780663
181.13482 | -3.2116406 | -49.102463 | -4.9230061 | 0 | 0 | -0.79559577 | -141.39966 | -1.1761636 | 371.25201 | 368.52759 | -4.1780705
181.13484 | -3.2116346 | -49.102581 | -4.9106836 | 0 | 0 | -0.79556733 | -141.39946 | -1.1786592 | 371.28009 | 368.56049 | -4.1780705
181.13486 | -3.2116289 | -49.115372 | -4.8972664 | 0 | 0 | -0.79556561 | -141.39944 | -1.1788657 | 371.30814 | 368.59341 | -4.178071
181.13488 | -3.2116232 | -49.116474 | -4.9077487 | 0 | 0 | -0.79556507 | -141.39948 | -1.1745894 | 371.33618 | 368.62631 | -4.1787848
181.1349 | -3.2116175 | -49.103756 | -4.9202909 | 0 | 0 | -0.7943818 | -141.49158 | -1.1828045 | 371.36423 | 368.65924 | -4.1767044
181.13492 | -3.2116117 | -49.102638 | -4.9133692 | 0 | 0 | -0.79427958 | -141.49956 | -1.1813769 | 371.3923 | 368.69217 | -4.1793795
181.13494 | -3.211606 | -49.057789 | -4.9076715 | 0 | 0 | -0.79427296 | -141.50006 | -1.1833849 | 371.42035 | 368.72507 | -4.1781859
181.13496 | -3.2116001 | -49.021923 | -4.9188061 | 0 | 0 | -0.79427254 | -141.50009 | -1.183561 | 371.44839 | 368.758 | -4.1773634
181.13498 | -3.2115943 | -48.974125 | -4.9183202 | 0 | 0 | -0.79427338 | -141.49994 | -1.1835698 | 371.47644 | 368.79089 | -4.1765809
181.135 | -3.2115886 | -48.918884 | -4.9030142 | 0 | 0 | -0.79630291 | -141.11305 | -1.1771324 | 371.50452 | 368.82382 | -4.1779432
181.13502 | -3.2115829 | -48.869411 | -4.9053302 | 0 | 0 | -0.79647833 | -141.07961 | -1.1808699 | 371.53256 | 368.85672 | -4.1780629
181.13504 | -3.2115772 | -48.814068 | -4.9244313 | 0 | 0 | -0.79648966 | -141.07744 | -1.1833532 | 371.56061 | 368.88965 | -4.1787844
181.13506 | -3.2115715 | -48.770992 | -4.9268003 | 0 | 0 | -0.79649031 | -141.07732 | -1.1878521 | 371.58865 | 368.92255 | -4.1774187
181.13508 | -3.2115655 | -48.722591 | -4.918263 | 0 | 0 | -0.79649031 | -141.07704 | -1.1839433 | 371.61673 | 368.95547 | -4.1780133
181.1351 | -3.2115598 | -48.686516 | -4.9247837 | 0 | 0 | -0.79632097 | -140.41382 | -1.1835979 | 371.64478 | 368.98837 | -4.1794958
181.13512 | -3.2115541 | -48.677086 | -4.9355202 | 0 | 0 | -0.79630637 | -140.35649 | -1.1857219 | 371.67282 | 369.0213 | -4.1789083
181.13514 | -3.2115483 | -48.657146 | -4.9255462 | 0 | 0 | -0.79630542 | -140.35277 | -1.1859052 | 371.66827 | 369.02148 | -4.1781402
181.13516 | -3.2115426 | -48.636265 | -4.9181361 | 0 | 0 | -0.79630536 | -140.35255 | -1.1837723 | 371.66373 | 369.02167 | -4.177362
181.13518 | -3.2115371 | -48.653687 | -4.9327626 | 0 | 0 | -0.79630679 | -140.35248 | -1.1878799 | 371.65918 | 369.02185 | -4.1794376
181.1352 | -3.2115312 | -48.661625 | -4.947104 | 0 | 0 | -0.79986686 | -140.18666 | -1.1860921 | 371.65463 | 369.02203 | -4.1781907
181.13522 | -3.2115254 | -48.675079 | -4.9417825 | 0 | 0 | -0.80017459 | -140.17232 | -1.1859292 | 371.65009 | 369.02222 | -4.1795077
181.13524 | -3.2115197 | -48.708206 | -4.9398484 | 0 | 0 | -0.80019456 | -140.1714 | -1.1837736 | 371.64554 | 369.0224 | -4.1796236
181.13526 | -3.211514 | -48.711052 | -4.9505792 | 0 | 0 | -0.80019569 | -140.17134 | -1.1878806 | 371.64099 | 369.02258 | -4.1789169
181.13528 | -3.2115083 | -48.736824 | -4.9507804 | 0 | 0 | -0.80019718 | -140.17143 | -1.1882389 | 371.63644 | 369.02277 | -4.1774273
181.1353 | -3.2115026 | -48.758232 | -4.9377141 | 0 | 0 | -0.80376983 | -140.39252 | -1.1861173 | 371.6319 | 369.02295 | -4.1780133
181.13532 | -3.2114966 | -48.766426 | -4.9431252 | 0 | 0 | -0.80407858 | -140.41164 | -1.1902246 | 371.62735 | 369.02313 | -4.1780672
181.13534 | -3.2114909 | -48.760696 | -4.9617634 | 0 | 0 | -0.80409861 | -140.41287 | -1.1862913 | 371.6228 | 369.02332 | -4.1787844
181.13536 | -3.2114851 | -48.747398 | -4.9619088 | 0 | 0 | -0.80409974 | -140.41295 | -1.1880912 | 371.61826 | 369.0235 | -4.1781321
181.13538 | -3.2114794 | -48.746254 | -4.9524517 | 0 | 0 | -0.80409986 | -140.41295 | -1.1904006 | 371.61371 | 369.02368 | -4.1780748
181.1354 | -3.2114737 | -48.733387 | -4.9588952 | 0 | 0 | -0.80426997 | -140.43138 | -1.1905968 | 371.60916 | 369.02386 | -4.178071
181.13542 | -3.211468 | -48.719471 | -4.9652719 | 0 | 0 | -0.80428469 | -140.43297 | -1.1906093 | 371.60461 | 369.02405 | -4.1794991
181.13544 | -3.2114623 | -48.686317 | -4.9520173 | 0 | 0 | -0.80428565 | -140.43307 | -1.190611 | 371.60007 | 369.02423 | -4.1781945
181.13546 | -3.2114563 | -48.683472 | -4.9443326 | 0 | 0 | -0.80428571 | -140.43307 | -1.1927567 | 371.59552 | 369.02441 | -4.1780791
181.13548 | -3.2114506 | -48.664101 | -4.9582129 | 0 | 0 | -0.80428636 | -140.43297 | -1.1907982 | 371.59097 | 369.0246 | -4.1794996
181.1355 | -3.2114449 | -48.656021 | -4.966682 | 0 | 0 | -0.80599219 | -140.2119 | -1.197062 | 371.58643 | 369.02478 | -4.1781945
181.13552 | -3.2114391 | -48.623383 | -4.9557719 | 0 | 0 | -0.80613959 | -140.19279 | -1.1911684 | 371.58188 | 369.02496 | -4.1780787
181.13554 | -3.2114334 | -48.61417 | -4.9519119 | 0 | 0 | -0.80614913 | -140.19156 | -1.1927944 | 371.57733 | 369.02515 | -4.178071
181.13556 | -3.2114277 | -48.58786 | -4.9588552 | 0 | 0 | -0.80614972 | -140.19148 | -1.1950926 | 371.57278 | 369.02533 | -4.178071
181.13558 | -3.2114217 | -48.598385 | -4.9514723 | 0 | 0 | -0.80614895 | -140.19142 | -1.1952873 | 371.56824 | 369.02551 | -4.1794996
181.1356 | -3.211416 | -48.573761 | -4.9355793 | 0 | 0 | -0.80427307 | -140.0256 | -1.1931551 | 371.56369 | 369.0257 | -4.1796231
181.13562 | -3.2114103 | -48.552425 | -4.9400315 | 0 | 0 | -0.80411094 | -140.01126 | -1.1972626 | 371.55914 | 369.02588 | -4.1782026
181.13564 | -3.2114046 | -48.53783 | -4.9542346 | 0 | 0 | -0.80410045 | -140.01035 | -1.1954776 | 371.5546 | 369.02609 | -4.1780791
181.13566 | -3.2113991 | -48.523808 | -4.9452872 | 0 | 0 | -0.8040998 | -140.01028 | -1.2017517 | 371.55005 | 369.02628 | -4.178071
181.13568 | -3.2113934 | -48.490639 | -4.9321494 | 0 | 0 | -0.80409813 | -140.01018 | -1.1937122 | 371.5455 | 369.02646 | -4.178071
181.1357 | -3.2113874 | -48.462204 | -4.9375639 | 0 | 0 | -0.79984671 | -139.71539 | -1.195152 | 371.54095 | 369.02664 | -4.1787853
181.13572 | -3.2113817 | -48.440617 | -4.9380498 | 0 | 0 | -0.79947931 | -139.68994 | -1.1952943 | 371.53641 | 369.02682 | -4.1781325
181.13574 | -3.211376 | -48.406811 | -4.9221082 | 0 | 0 | -0.7994554 | -139.68829 | -1.2017406 | 371.53186 | 369.02701 | -4.1795034
181.13576 | -3.2113702 | -48.365551 | -4.912024 | 0 | 0 | -0.79945403 | -139.68817 | -1.1958598 | 371.52731 | 369.02719 | -4.1789088
181.13578 | -3.2113645 | -48.336452 | -4.9242501 | 0 | 0 | -0.7994535 | -139.68802 | -1.1996318 | 371.52277 | 369.02737 | -4.1781406
181.1358 | -3.2113588 | -48.295624 | -4.9282231 | 0 | 0 | -0.79826623 | -139.28268 | -1.1978239 | 371.51822 | 369.02756 | -4.1780748
181.13582 | -3.2113528 | -48.240971 | -4.9154754 | 0 | 0 | -0.79816365 | -139.24767 | -1.2019501 | 371.51367 | 369.02774 | -4.1780705
181.13584 | -3.2113471 | -48.185146 | -4.9100151 | 0 | 0 | -0.79815698 | -139.24538 | -1.1937275 | 371.50912 | 369.02792 | -4.1780705
181.13586 | -3.2113414 | -48.135643 | -4.9190001 | 0 | 0 | -0.79815656 | -139.24525 | -1.2015949 | 371.50458 | 369.02811 | -4.1780705
181.13588 | -3.2113357 | -48.086693 | -4.9088917 | 0 | 0 | -0.79815507 | -139.24498 | -1.2022904 | 371.50003 | 369.02829 | -4.1780705
181.1359 | -3.2113299 | -48.044163 | -4.8934875 | 0 | 0 | -0.79443175 | -138.58174 | -1.2023358 | 371.49548 | 369.02847 | -4.178071
181.13592 | -3.2113242 | -47.989395 | -4.9008899 | 0 | 0 | -0.79410994 | -138.52441 | -1.2023386 | 371.49094 | 369.02866 | -4.1787853
181.13594 | -3.2113185 | -47.920776 | -4.9146218 | 0 | 0 | -0.79408908 | -138.52069 | -1.2023387 | 371.48639 | 369.02884 | -4.1781321
181.13596 | -3.2113125 | -47.863777 | -4.9078078 | 0 | 0 | -0.79408789 | -138.52048 | -1.2023361 | 371.48184 | 369.02902 | -4.1780744
181.13598 | -3.2113068 | -47.833374 | -4.8984857 | 0 | 0 | -0.79408693 | -138.52019 | -1.1958989 | 371.47729 | 369.02921 | -4.1766424
181.136 | -3.2113011 | -47.773289 | -4.9071288 | 0 | 0 | -0.79189324 | -137.85698 | -1.2017838 | 371.47275 | 369.02939 | -4.177947
181.13602 | -3.2112954 | -47.736164 | -4.909339 | 0 | 0 | -0.79170364 | -137.79965 | -1.2065959 | 371.4682 | 369.02957 | -4.1787772
181.13604 | -3.2112896 | -47.694691 | -4.8935447 | 0 | 0 | -0.7916913 | -137.79591 | -1.2027085 | 371.46365 | 369.02975 | -4.1781321
181.13606 | -3.2112839 | -47.665585 | -4.8921828 | 0 | 0 | -0.79169065 | -137.79572 | -1.2045058 | 371.45911 | 369.02994 | -4.1780748
181.13608 | -3.211278 | -47.637562 | -4.9087915 | 0 | 0 | -0.79169166 | -137.79549 | -1.1939392 | 371.45456 | 369.03012 | -4.1780705
181.1361 | -3.2112722 | -47.628788 | -4.9145799 | 0 | 0 | -0.79439241 | -137.27965 | -1.2016052 | 371.45001 | 369.0303 | -4.1780705
181.13612 | -3.2112665 | -47.602505 | -4.9056153 | 0 | 0 | -0.79462582 | -137.23506 | -1.1937025 | 371.44547 | 369.03049 | -4.1780705
181.13614 | -3.211261 | -47.606647 | -4.9084625 | 0 | 0 | -0.79464096 | -137.23216 | -1.1951543 | 371.44092 | 369.03067 | -4.1780705
181.13616 | -3.2112553 | -47.607056 | -4.9203377 | 0 | 0 | -0.79464179 | -137.23198 | -1.2017337 | 371.43637 | 369.03085 | -4.178071
181.13618 | -3.2112496 | -47.619873 | -4.9140968 | 0 | 0 | -0.79464215 | -137.23196 | -1.2022997 | 371.43182 | 369.03104 | -4.1794996
181.1362 | -3.2112436 | -47.614601 | -4.9041033 | 0 | 0 | -0.79531854 | -137.19511 | -1.2023331 | 371.42728 | 369.03122 | -4.1796231
181.13622 | -3.2112379 | -47.639698 | -4.9170499 | 0 | 0 | -0.79537708 | -137.19194 | -1.1937498 | 371.42273 | 369.0314 | -4.1782026
181.13624 | -3.2112322 | -47.64188 | -4.9341545 | 0 | 0 | -0.79538083 | -137.19173 | -1.1951569 | 371.41818 | 369.03159 | -4.1780796
181.13626 | -3.2112265 | -47.654819 | -4.9305263 | 0 | 0 | -0.79538107 | -137.19171 | -1.2017339 | 371.41364 | 369.03177 | -4.1794996
181.13628 | -3.2112207 | -47.675114 | -4.9258313 | 0 | 0 | -0.79538208 | -137.19177 | -1.202298 | 371.40909 | 369.03195 | -4.1789088
181.1363 | -3.211215 | -47.676853 | -4.93995 | 0 | 0 | -0.79792196 | -137.33917 | -1.19804 | 371.40454 | 369.03214 | -4.1788559
181.13632 | -3.2112091 | -47.689751 | -4.9426265 | 0 | 0 | -0.79814148 | -137.3519 | -1.1933812 | 371.39999 | 369.03232 | -4.1802807
181.13634 | -3.2112033 | -47.684471 | -4.9304924 | 0 | 0 | -0.79815567 | -137.35274 | -1.2015699 | 371.39545 | 369.0325 | -4.1796894
181.13636 | -3.2111976 | -47.68399 | -4.9338012 | 0 | 0 | -0.7981565 | -137.35278 | -1.1958477 | 371.3909 | 369.03268 | -4.1796355
181.13638 | -3.2111919 | -47.683952 | -4.9529853 | 0 | 0 | -0.79815906 | -137.35278 | -1.1974837 | 371.38635 | 369.03287 | -4.1796322
181.1364 | -3.2111862 | -47.677563 | -4.9597144 | 0 | 0 | -0.80445004 | -137.37122 | -1.1954917 | 371.38184 | 369.03305 | -4.1796322
181.13642 | -3.2111804 | -47.683403 | -4.9501009 | 0 | 0 | -0.80499375 | -137.37282 | -1.2017534 | 371.37729 | 369.03323 | -4.1796322
181.13644 | -3.2111745 | -47.690319 | -4.9557943 | 0 | 0 | -0.80502898 | -137.37291 | -1.1958606 | 371.37274 | 369.03342 | -4.1796322
181.13646 | -3.2111688 | -47.703701 | -4.9657359 | 0 | 0 | -0.805031 | -137.37291 | -1.1996335 | 371.36819 | 369.0336 | -4.1796327
181.13648 | -3.211163 | -47.717644 | -4.9564195 | 0 | 0 | -0.80503118 | -137.37294 | -1.2021153 | 371.36365 | 369.03378 | -4.180347
181.1365 | -3.2111573 | -47.725208 | -4.9468894 | 0 | 0 | -0.80520183 | -137.46507 | -1.1980289 | 371.3591 | 369.03397 | -4.1796937
181.13652 | -3.2111516 | -47.713058 | -4.9606061 | 0 | 0 | -0.80521655 | -137.47304 | -1.1955271 | 371.35455 | 369.03415 | -4.1796365
181.13654 | -3.2111459 | -47.731178 | -4.9726939 | 0 | 0 | -0.8052175 | -137.47356 | -1.2017564 | 371.35001 | 369.03433 | -4.1810617
181.13656 | -3.2111402 | -47.745556 | -4.9649992 | 0 | 0 | -0.80521756 | -137.47359 | -1.1980081 | 371.34546 | 369.03452 | -4.1811848
181.13658 | -3.2111342 | -47.733974 | -4.9577837 | 0 | 0 | -0.80521768 | -137.4736 | -1.201962 | 371.34091 | 369.0347 | -4.1797643
181.1366 | -3.2111285 | -47.732937 | -4.9695134 | 0 | 0 | -0.8055585 | -137.51044 | -1.1937282 | 371.33636 | 369.03488 | -4.1810694
181.13662 | -3.2111228 | -47.713673 | -4.9669037 | 0 | 0 | -0.80558795 | -137.51361 | -1.2015926 | 371.33182 | 369.03506 | -4.1811852
181.13664 | -3.2111173 | -47.68642 | -4.9477839 | 0 | 0 | -0.80558985 | -137.51382 | -1.1958507 | 371.32727 | 369.03528 | -4.180479
181.13666 | -3.2111115 | -47.658508 | -4.9490471 | 0 | 0 | -0.80558997 | -137.51384 | -1.2017792 | 371.32272 | 369.03546 | -4.1811314
181.13668 | -3.2111058 | -47.617756 | -4.9644337 | 0 | 0 | -0.80559075 | -137.51372 | -1.2022998 | 371.31818 | 369.03564 | -4.17976
181.1367 | -3.2110999 | -47.563107 | -4.9628534 | 0 | 0 | -0.80746943 | -137.2005 | -1.1958935 | 371.31363 | 369.03583 | -4.1796403
181.13672 | -3.2110941 | -47.500881 | -4.9503479 | 0 | 0 | -0.80763179 | -137.17345 | -1.1931947 | 371.30908 | 369.03601 | -4.1796331
181.13674 | -3.2110884 | -47.438034 | -4.9507256 | 0 | 0 | -0.80764228 | -137.17169 | -1.1994139 | 371.30453 | 369.03619 | -4.1810608
181.13676 | -3.2110827 | -47.37513 | -4.9573064 | 0 | 0 | -0.80764294 | -137.17159 | -1.2021029 | 371.29999 | 369.03638 | -4.18047
181.13678 | -3.211077 | -47.293049 | -4.9404478 | 0 | 0 | -0.80764061 | -137.17123 | -1.2023238 | 371.29544 | 369.03656 | -4.1797023
181.1368 | -3.2110713 | -47.222103 | -4.9280958 | 0 | 0 | -0.80184507 | -136.30534 | -1.2023344 | 371.29089 | 369.03674 | -4.1803508
181.13682 | -3.2110653 | -47.158558 | -4.9394021 | 0 | 0 | -0.80134416 | -136.2305 | -1.1937506 | 371.28635 | 369.03693 | -4.1796942
181.13684 | -3.2110596 | -47.114803 | -4.9462047 | 0 | 0 | -0.80131173 | -136.22566 | -1.197301 | 371.2818 | 369.03711 | -4.179636
181.13686 | -3.2110538 | -47.053566 | -4.9344287 | 0 | 0 | -0.80130976 | -136.22537 | -1.1954798 | 371.27725 | 369.03729 | -4.1796322
181.13688 | -3.2110481 | -46.997181 | -4.9275947 | 0 | 0 | -0.80130869 | -136.22505 | -1.2017527 | 371.27271 | 369.03748 | -4.1796322
181.1369 | -3.2110424 | -46.954037 | -4.9357347 | 0 | 0 | -0.79876196 | -135.45126 | -1.1958579 | 371.26816 | 369.03766 | -4.1796322
181.13692 | -3.2110367 | -46.905636 | -4.9284592 | 0 | 0 | -0.79854184 | -135.3844 | -1.1931937 | 371.26361 | 369.03784 | -4.1796322
181.13694 | -3.2110307 | -46.863155 | -4.9118481 | 0 | 0 | -0.7985276 | -135.38005 | -1.2015578 | 371.25906 | 369.03802 | -4.1796317
181.13696 | -3.211025 | -46.840366 | -4.9147859 | 0 | 0 | -0.79852676 | -135.37981 | -1.1958462 | 371.25452 | 369.03821 | -4.1782036
181.13698 | -3.2110193 | -46.780918 | -4.9288616 | 0 | 0 | -0.798527 | -135.37956 | -1.1953378 | 371.24997 | 369.03839 | -4.1795082
181.137 | -3.2110136 | -46.750225 | -4.9257126 | 0 | 0 | -0.79920566 | -134.80844 | -1.1974519 | 371.24542 | 369.03857 | -4.1796241
181.13702 | -3.2110078 | -46.709293 | -4.9130774 | 0 | 0 | -0.79926437 | -134.75908 | -1.1997805 | 371.24088 | 369.03876 | -4.1796317
181.13704 | -3.2110021 | -46.661037 | -4.9199767 | 0 | 0 | -0.79926813 | -134.75587 | -1.1956837 | 371.23633 | 369.03894 | -4.1796322
181.13706 | -3.2109962 | -46.624954 | -4.9242201 | 0 | 0 | -0.79926836 | -134.75569 | -1.1931797 | 371.23178 | 369.03912 | -4.1796322
181.13708 | -3.2109904 | -46.589943 | -4.9078779 | 0 | 0 | -0.79926634 | -134.75549 | -1.1951183 | 371.22723 | 369.03931 | -4.1796317
181.1371 | -3.2109847 | -46.561398 | -4.9028325 | 0 | 0 | -0.79418796 | -134.25806 | -1.1974345 | 371.22269 | 369.03949 | -4.1782031
181.13712 | -3.2109792 | -46.533401 | -4.9169493 | 0 | 0 | -0.79374909 | -134.21506 | -1.1911941 | 371.21814 | 369.03967 | -4.1780796
181.13714 | -3.2109735 | -46.499058 | -4.9276094 | 0 | 0 | -0.79372066 | -134.21227 | -1.1970875 | 371.21359 | 369.03986 | -4.1795006
181.13716 | -3.2109678 | -46.476948 | -4.9161644 | 0 | 0 | -0.79371893 | -134.21211 | -1.1911697 | 371.20905 | 369.04004 | -4.1810522
181.13718 | -3.2109621 | -46.455914 | -4.9151597 | 0 | 0 | -0.79371959 | -134.21198 | -1.1927937 | 371.2045 | 369.04022 | -4.1797547
181.1372 | -3.2109561 | -46.441353 | -4.9267063 | 0 | 0 | -0.79557878 | -133.86191 | -1.1929451 | 371.19995 | 369.04041 | -4.1789255
181.13722 | -3.2109504 | -46.465717 | -4.9226203 | 0 | 0 | -0.79573941 | -133.83167 | -1.1929553 | 371.1954 | 369.04059 | -4.1802855
181.13724 | -3.2109447 | -46.474247 | -4.9099097 | 0 | 0 | -0.79574984 | -133.8297 | -1.1929559 | 371.19086 | 369.04077 | -4.1804042
181.13726 | -3.2109389 | -46.48774 | -4.9189897 | 0 | 0 | -0.7957505 | -133.82959 | -1.1929592 | 371.18631 | 369.04095 | -4.179698
181.13728 | -3.2109332 | -46.520878 | -4.9372158 | 0 | 0 | -0.79575253 | -133.82965 | -1.2015439 | 371.18176 | 369.04114 | -4.1810651
181.1373 | -3.2109275 | -46.53651 | -4.9365959 | 0 | 0 | -0.80083984 | -134.01389 | -1.1979946 | 371.17722 | 369.04132 | -4.18047
181.13732 | -3.2109215 | -46.569782 | -4.930706 | 0 | 0 | -0.80127949 | -134.02982 | -1.2019613 | 371.17267 | 369.0415 | -4.1797023
181.13734 | -3.2109158 | -46.591827 | -4.9418139 | 0 | 0 | -0.80130792 | -134.03085 | -1.1937249 | 371.16812 | 369.04169 | -4.1810656
181.13736 | -3.2109101 | -46.625656 | -4.9471354 | 0 | 0 | -0.80130965 | -134.03091 | -1.1930054 | 371.16357 | 369.04187 | -4.1797562
181.13738 | -3.2109044 | -46.647728 | -4.9366865 | 0 | 0 | -0.80130941 | -134.03105 | -1.1929586 | 371.15903 | 369.04205 | -4.1810689
181.1374 | -3.2108986 | -46.668758 | -4.9350538 | 0 | 0 | -0.80062985 | -134.36267 | -1.1929551 | 371.15448 | 369.04224 | -4.1797562
181.13742 | -3.2108929 | -46.683331 | -4.9523573 | 0 | 0 | -0.80057114 | -134.39133 | -1.1908094 | 371.14993 | 369.04242 | -4.1810699
181.13744 | -3.210887 | -46.690952 | -4.9640136 | 0 | 0 | -0.80056733 | -134.39319 | -1.1927677 | 371.14539 | 369.0426 | -4.1826138
181.13746 | -3.2108812 | -46.697975 | -4.9533758 | 0 | 0 | -0.80056709 | -134.3933 | -1.1865033 | 371.14084 | 369.04279 | -4.1798878
181.13748 | -3.2108755 | -46.698563 | -4.9553447 | 0 | 0 | -0.80056876 | -134.39334 | -1.1902511 | 371.13629 | 369.04297 | -4.181078
181.1375 | -3.2108698 | -46.692215 | -4.9693217 | 0 | 0 | -0.80482441 | -134.52231 | -1.1905876 | 371.13174 | 369.04315 | -4.1811862
181.13752 | -3.2108641 | -46.698051 | -4.9625387 | 0 | 0 | -0.80519223 | -134.53346 | -1.1927562 | 371.1272 | 369.04333 | -4.182622
181.13754 | -3.2108583 | -46.698563 | -4.9503155 | 0 | 0 | -0.80521613 | -134.53418 | -1.1929448 | 371.12265 | 369.04352 | -4.1813173
181.13756 | -3.2108524 | -46.673008 | -4.960166 | 0 | 0 | -0.8052175 | -134.53423 | -1.1972483 | 371.1181 | 369.0437 | -4.1812015
181.13758 | -3.2108467 | -46.651608 | -4.9755545 | 0 | 0 | -0.80521941 | -134.53418 | -1.193325 | 371.11356 | 369.04388 | -4.1811938
181.1376 | -3.2108412 | -46.637005 | -4.9703298 | 0 | 0 | -0.80983454 | -134.40521 | -1.1886851 | 371.10901 | 369.04407 | -4.1811938
181.13762 | -3.2108355 | -46.610207 | -4.9625969 | 0 | 0 | -0.81023335 | -134.39406 | -1.1882914 | 371.10446 | 369.04425 | -4.182622
181.13764 | -3.2108297 | -46.614304 | -4.9728255 | 0 | 0 | -0.81025916 | -134.39334 | -1.1882677 | 371.09991 | 369.04446 | -4.1813173
181.13766 | -3.210824 | -46.582726 | -4.9729915 | 0 | 0 | -0.81026071 | -134.3933 | -1.1925592 | 371.09537 | 369.04465 | -4.1812015
181.13768 | -3.2108181 | -46.560795 | -4.9570174 | 0 | 0 | -0.81025892 | -134.3932 | -1.1929286 | 371.09082 | 369.04483 | -4.1811938
181.1377 | -3.2108123 | -46.533363 | -4.9541898 | 0 | 0 | -0.8056438 | -134.1537 | -1.1886587 | 371.08627 | 369.04501 | -4.1811938
181.13772 | -3.2108066 | -46.492649 | -4.968493 | 0 | 0 | -0.80524498 | -134.133 | -1.1861442 | 371.08173 | 369.0452 | -4.1826215
181.13774 | -3.2108009 | -46.457195 | -4.9719071 | 0 | 0 | -0.80521917 | -134.13167 | -1.1902269 | 371.07718 | 369.04538 | -4.1806026
181.13776 | -3.2107952 | -46.422218 | -4.9583831 | 0 | 0 | -0.80521762 | -134.13158 | -1.1884379 | 371.07263 | 369.04556 | -4.1811399
181.13778 | -3.2107894 | -46.380875 | -4.9572115 | 0 | 0 | -0.80521768 | -134.13138 | -1.1882809 | 371.06808 | 369.04575 | -4.1811895
181.1378 | -3.2107837 | -46.332581 | -4.9651165 | 0 | 0 | -0.8055585 | -133.65237 | -1.2011436 | 371.06354 | 369.04593 | -4.1811934
181.13782 | -3.2107778 | -46.277313 | -4.9541812 | 0 | 0 | -0.80558795 | -133.61098 | -1.1872309 | 371.05899 | 369.04611 | -4.1811934
181.13784 | -3.210772 | -46.234241 | -4.9394345 | 0 | 0 | -0.80558985 | -133.60829 | -1.1881521 | 371.05444 | 369.0463 | -4.1811938
181.13786 | -3.2107663 | -46.185841 | -4.9476204 | 0 | 0 | -0.80558997 | -133.60814 | -1.1904049 | 371.0499 | 369.04648 | -4.182622
181.13788 | -3.2107606 | -46.143353 | -4.9585133 | 0 | 0 | -0.80559015 | -133.60788 | -1.1927427 | 371.04535 | 369.04666 | -4.1813173
181.1379 | -3.2107549 | -46.101387 | -4.9478216 | 0 | 0 | -0.8061024 | -132.98148 | -1.1886475 | 371.0408 | 369.04684 | -4.1812015
181.13792 | -3.2107491 | -46.059467 | -4.9381704 | 0 | 0 | -0.80614662 | -132.92734 | -1.1882893 | 371.03625 | 369.04703 | -4.1811938
181.13794 | -3.2107432 | -46.03672 | -4.9453382 | 0 | 0 | -0.80614954 | -132.92383 | -1.1882659 | 371.03171 | 369.04721 | -4.1811934
181.13796 | -3.2107375 | -45.99646 | -4.9416142 | 0 | 0 | -0.80614972 | -132.92363 | -1.1882638 | 371.02716 | 369.04739 | -4.1811938
181.13798 | -3.2107317 | -45.973824 | -4.9238567 | 0 | 0 | -0.80614656 | -132.92345 | -1.1861162 | 371.02261 | 369.04758 | -4.1819081
181.138 | -3.210726 | -45.93996 | -4.9201584 | 0 | 0 | -0.79815382 | -132.48128 | -1.1837858 | 371.01807 | 369.04776 | -4.1812549
181.13802 | -3.2107203 | -45.917881 | -4.9351139 | 0 | 0 | -0.79746312 | -132.44307 | -1.1878823 | 371.01352 | 369.04794 | -4.1811976
181.13804 | -3.2107146 | -45.896851 | -4.9342303 | 0 | 0 | -0.7974183 | -132.4406 | -1.1903855 | 371.00897 | 369.04813 | -4.1811934
181.13806 | -3.2107086 | -45.888672 | -4.9225121 | 0 | 0 | -0.79741573 | -132.44044 | -1.1863028 | 371.00443 | 369.04831 | -4.1811938
181.13808 | -3.2107031 | -45.856022 | -4.921504 | 0 | 0 | -0.79741549 | -132.44031 | -1.1902366 | 370.99988 | 369.04849 | -4.1826224
181.1381 | -3.2106974 | -45.846813 | -4.9294186 | 0 | 0 | -0.79724598 | -132.12712 | -1.1862911 | 370.99533 | 369.04868 | -4.1827464
181.13812 | -3.2106917 | -45.839687 | -4.9155812 | 0 | 0 | -0.79723138 | -132.10005 | -1.1859429 | 370.99078 | 369.04886 | -4.182754
181.13814 | -3.210686 | -45.839085 | -4.9034877 | 0 | 0 | -0.79723042 | -132.09828 | -1.1859219 | 370.98624 | 369.04904 | -4.1813254
181.13816 | -3.2106802 | -45.819859 | -4.914813 | 0 | 0 | -0.79723036 | -132.09819 | -1.190212 | 370.98169 | 369.04922 | -4.1812019
181.13818 | -3.2106743 | -45.824593 | -4.9266982 | 0 | 0 | -0.7972309 | -132.09814 | -1.1862923 | 370.97714 | 369.04941 | -4.1811938
181.1382 | -3.2106686 | -45.818642 | -4.9168143 | 0 | 0 | -0.79858691 | -132.02446 | -1.1923825 | 370.9726 | 369.04959 | -4.1811934
181.13822 | -3.2106628 | -45.818115 | -4.9123139 | 0 | 0 | -0.79870409 | -132.0181 | -1.1864766 | 370.96805 | 369.04977 | -4.1811934
181.13824 | -3.2106571 | -45.811695 | -4.9228296 | 0 | 0 | -0.79871166 | -132.01768 | -1.1859549 | 370.9635 | 369.04996 | -4.1811934
181.13826 | -3.2106514 | -45.830318 | -4.9193869 | 0 | 0 | -0.79871213 | -132.01765 | -1.18592 | 370.95895 | 369.05014 | -4.1811934
181.13828 | -3.2106457 | -45.812756 | -4.9052782 | 0 | 0 | -0.79871011 | -132.01764 | -1.1837715 | 370.95441 | 369.05032 | -4.1811938
181.1383 | -3.21064 | -45.817608 | -4.907701 | 0 | 0 | -0.79363418 | -131.98079 | -1.1835867 | 370.94986 | 369.05051 | -4.1819081
181.13832 | -3.210634 | -45.83725 | -4.9253583 | 0 | 0 | -0.79319555 | -131.9776 | -1.1857213 | 370.94531 | 369.05069 | -4.1812553
181.13834 | -3.2106283 | -45.845329 | -4.9276018 | 0 | 0 | -0.79316711 | -131.9774 | -1.1859084 | 370.94077 | 369.05087 | -4.1826262
181.13836 | -3.2106225 | -45.845993 | -4.9183302 | 0 | 0 | -0.79316539 | -131.97739 | -1.1923577 | 370.93622 | 369.05106 | -4.1813178
181.13838 | -3.2106168 | -45.85244 | -4.924787 | 0 | 0 | -0.79316717 | -131.97743 | -1.1864752 | 370.93167 | 369.05124 | -4.1819162
181.1384 | -3.2106111 | -45.859386 | -4.9326153 | 0 | 0 | -0.79773468 | -132.08798 | -1.1859548 | 370.92712 | 369.05142 | -4.1812563
181.13842 | -3.2106054 | -45.85997 | -4.9216638 | 0 | 0 | -0.79812944 | -132.09753 | -1.1859217 | 370.92258 | 369.05161 | -4.1826262
181.13844 | -3.2105994 | -45.860012 | -4.9170799 | 0 | 0 | -0.79815501 | -132.09814 | -1.1880654 | 370.91803 | 369.05179 | -4.1813178
181.13846 | -3.2105937 | -45.86002 | -4.931952 | 0 | 0 | -0.7981565 | -132.09819 | -1.1861042 | 370.91348 | 369.05197 | -4.1826305
181.13848 | -3.210588 | -45.866413 | -4.9463096 | 0 | 0 | -0.79815847 | -132.09821 | -1.1859307 | 370.90894 | 369.05215 | -4.1813173
181.1385 | -3.2105823 | -45.866962 | -4.9395366 | 0 | 0 | -0.80291563 | -132.13504 | -1.1859194 | 370.90439 | 369.05234 | -4.1812015
181.13852 | -3.2105765 | -45.85421 | -4.93748 | 0 | 0 | -0.80332673 | -132.13823 | -1.1859187 | 370.89984 | 369.05252 | -4.1811938
181.13854 | -3.2105708 | -45.859493 | -4.9511037 | 0 | 0 | -0.80335343 | -132.13844 | -1.1859195 | 370.89529 | 369.0527 | -4.1811938
181.13856 | -3.2105651 | -45.853577 | -4.9486513 | 0 | 0 | -0.80335498 | -132.13844 | -1.1880645 | 370.89075 | 369.05289 | -4.1826224
181.13858 | -3.2105594 | -45.840263 | -4.9353509 | 0 | 0 | -0.80335391 | -132.13841 | -1.1839569 | 370.8862 | 369.05307 | -4.1827464
181.1386 | -3.2105536 | -45.832726 | -4.9436502 | 0 | 0 | -0.80046284 | -132.06473 | -1.1835979 | 370.88165 | 369.05325 | -4.1827545
181.13862 | -3.2105479 | -45.819305 | -4.9610868 | 0 | 0 | -0.80021292 | -132.05836 | -1.1835762 | 370.87711 | 369.05344 | -4.182755
181.13864 | -3.2105422 | -45.818157 | -4.9596705 | 0 | 0 | -0.80019671 | -132.05794 | -1.187868 | 370.87256 | 369.05365 | -4.1834702
181.13866 | -3.2105365 | -45.805294 | -4.9515352 | 0 | 0 | -0.80019581 | -132.05792 | -1.188239 | 370.86801 | 369.05383 | -4.1835318
181.13868 | -3.2105305 | -45.80418 | -4.9602723 | 0 | 0 | -0.80019808 | -132.05788 | -1.1882631 | 370.86346 | 369.05402 | -4.1842489
181.1387 | -3.2105248 | -45.79771 | -4.9653921 | 0 | 0 | -0.80598807 | -131.96577 | -1.1882635 | 370.85892 | 369.0542 | -4.1828828
181.13872 | -3.2105191 | -45.777958 | -4.9505739 | 0 | 0 | -0.80648851 | -131.95781 | -1.1861162 | 370.85437 | 369.05438 | -4.1827636
181.13874 | -3.2105134 | -45.763474 | -4.9463844 | 0 | 0 | -0.80652088 | -131.95729 | -1.183784 | 370.84982 | 369.05457 | -4.1841841
181.13876 | -3.2105076 | -45.755859 | -4.9591198 | 0 | 0 | -0.80652285 | -131.95726 | -1.1835874 | 370.84528 | 369.05475 | -4.182879
181.13878 | -3.2105019 | -45.748829 | -4.9689336 | 0 | 0 | -0.80652368 | -131.9572 | -1.1857213 | 370.84073 | 369.05493 | -4.1841917
181.1388 | -3.2104959 | -45.74184 | -4.9581428 | 0 | 0 | -0.80840349 | -131.8098 | -1.1859084 | 370.83618 | 369.05511 | -4.182879
181.13882 | -3.2104902 | -45.728455 | -4.9542933 | 0 | 0 | -0.80856597 | -131.79707 | -1.1923577 | 370.83163 | 369.0553 | -4.1834774
181.13884 | -3.2104845 | -45.720917 | -4.9634128 | 0 | 0 | -0.80857646 | -131.79625 | -1.1864744 | 370.82709 | 369.05548 | -4.182817
181.13886 | -3.2104788 | -45.720287 | -4.955493 | 0 | 0 | -0.80857712 | -131.79619 | -1.1838074 | 370.82254 | 369.05566 | -4.1827593
181.13888 | -3.2104731 | -45.707451 | -4.9410014 | 0 | 0 | -0.80857456 | -131.79614 | -1.1835879 | 370.81799 | 369.05585 | -4.1841841
181.1389 | -3.2104673 | -45.699947 | -4.9470286 | 0 | 0 | -0.8020941 | -131.68561 | -1.1835747 | 370.81348 | 369.05603 | -4.1828785
181.13892 | -3.2104616 | -45.692917 | -4.9606395 | 0 | 0 | -0.80153412 | -131.67606 | -1.1857196 | 370.80893 | 369.05621 | -4.1827621
181.13894 | -3.2104557 | -45.66674 | -4.953815 | 0 | 0 | -0.80149782 | -131.67543 | -1.1837585 | 370.80438 | 369.0564 | -4.1820412
181.13896 | -3.2104499 | -45.651691 | -4.9423146 | 0 | 0 | -0.80149567 | -131.6754 | -1.183585 | 370.79984 | 369.05658 | -4.1826935
181.13898 | -3.2104442 | -45.624847 | -4.9485927 | 0 | 0 | -0.80149639 | -131.67531 | -1.1835755 | 370.79529 | 369.05676 | -4.1827507
181.139 | -3.2104385 | -45.59697 | -4.9484234 | 0 | 0 | -0.80353874 | -131.45424 | -1.1878647 | 370.79074 | 369.05695 | -4.182755
181.13902 | -3.2104328 | -45.581814 | -4.9309735 | 0 | 0 | -0.80371523 | -131.43512 | -1.1796509 | 370.78619 | 369.05713 | -4.1841836
181.13904 | -3.210427 | -45.554966 | -4.9243908 | 0 | 0 | -0.80372667 | -131.43388 | -1.1832261 | 370.78165 | 369.05731 | -4.182879
181.13906 | -3.2104213 | -45.527088 | -4.9383726 | 0 | 0 | -0.80372733 | -131.43381 | -1.1835504 | 370.7771 | 369.0575 | -4.1841917
181.13908 | -3.2104156 | -45.511932 | -4.9432173 | 0 | 0 | -0.80372691 | -131.43369 | -1.1835718 | 370.77255 | 369.05768 | -4.182879
181.1391 | -3.2104099 | -45.478683 | -4.9283662 | 0 | 0 | -0.80253518 | -131.13892 | -1.1835738 | 370.76801 | 369.05786 | -4.1841917
181.13912 | -3.2104042 | -45.443867 | -4.9285288 | 0 | 0 | -0.80243224 | -131.11343 | -1.1857196 | 370.76346 | 369.05804 | -4.1828785
181.13914 | -3.2103984 | -45.434513 | -4.936552 | 0 | 0 | -0.80242556 | -131.11179 | -1.1837585 | 370.75891 | 369.05823 | -4.1827626
181.13916 | -3.2103927 | -45.414585 | -4.926352 | 0 | 0 | -0.80242515 | -131.11169 | -1.183585 | 370.75436 | 369.05841 | -4.1827555
181.13918 | -3.2103868 | -45.400085 | -4.9131193 | 0 | 0 | -0.80242246 | -131.11157 | -1.1835746 | 370.74982 | 369.05859 | -4.1841836
181.1392 | -3.210381 | -45.392467 | -4.9221616 | 0 | 0 | -0.79563814 | -130.8168 | -1.1857196 | 370.74527 | 369.05878 | -4.1828785
181.13922 | -3.2103753 | -45.37904 | -4.9353032 | 0 | 0 | -0.79505175 | -130.79132 | -1.1837611 | 370.74072 | 369.05896 | -4.1827621
181.13924 | -3.2103696 | -45.365101 | -4.926259 | 0 | 0 | -0.79501379 | -130.78966 | -1.1900231 | 370.73618 | 369.05914 | -4.1820412
181.13926 | -3.2103639 | -45.357525 | -4.9203763 | 0 | 0 | -0.79501158 | -130.78958 | -1.1798381 | 370.73163 | 369.05933 | -4.1826935
181.13928 | -3.2103581 | -45.350494 | -4.9314971 | 0 | 0 | -0.79501319 | -130.78952 | -1.1853864 | 370.72708 | 369.05951 | -4.1827512
181.1393 | -3.2103522 | -45.330711 | -4.9331894 | 0 | 0 | -0.79941779 | -130.66054 | -1.1880314 | 370.72253 | 369.05969 | -4.1841836
181.13932 | -3.2103465 | -45.316216 | -4.9180727 | 0 | 0 | -0.79979843 | -130.64941 | -1.1882489 | 370.71799 | 369.05988 | -4.182878
181.13934 | -3.2103407 | -45.289421 | -4.9174967 | 0 | 0 | -0.79982311 | -130.64868 | -1.1861154 | 370.71344 | 369.06006 | -4.1820483
181.13936 | -3.210335 | -45.287125 | -4.9356227 | 0 | 0 | -0.7998246 | -130.64864 | -1.183784 | 370.70889 | 369.06024 | -4.1819792
181.13938 | -3.2103293 | -45.267784 | -4.9408159 | 0 | 0 | -0.79982537 | -130.64854 | -1.1835866 | 370.70435 | 369.06042 | -4.1819749
181.1394 | -3.2103236 | -45.240524 | -4.9310708 | 0 | 0 | -0.80169463 | -130.42747 | -1.1835747 | 370.6998 | 369.06061 | -4.1826887
181.13942 | -3.2103176 | -45.219017 | -4.9353042 | 0 | 0 | -0.80185622 | -130.40836 | -1.1857213 | 370.69525 | 369.06079 | -4.1820364
181.13944 | -3.2103119 | -45.198021 | -4.947299 | 0 | 0 | -0.80186665 | -130.40712 | -1.1880536 | 370.6907 | 369.06097 | -4.182693
181.13946 | -3.2103062 | -45.183441 | -4.9381623 | 0 | 0 | -0.80186731 | -130.40704 | -1.1882492 | 370.68616 | 369.06116 | -4.1827507
181.13948 | -3.2103004 | -45.156635 | -4.9300961 | 0 | 0 | -0.80186629 | -130.40692 | -1.1839697 | 370.68161 | 369.06134 | -4.182755
181.1395 | -3.2102947 | -45.135162 | -4.9432149 | 0 | 0 | -0.79931843 | -130.11215 | -1.185745 | 370.67706 | 369.06152 | -4.182755
181.13952 | -3.210289 | -45.13335 | -4.9581509 | 0 | 0 | -0.79909819 | -130.08669 | -1.1837599 | 370.67252 | 369.06171 | -4.182755
181.13954 | -3.2102833 | -45.114052 | -4.9528837 | 0 | 0 | -0.79908395 | -130.08502 | -1.183586 | 370.66797 | 369.06189 | -4.182755
181.13956 | -3.2102776 | -45.131573 | -4.9487772 | 0 | 0 | -0.79908311 | -130.08493 | -1.185722 | 370.66342 | 369.06207 | -4.182755
181.13958 | -3.2102718 | -45.133137 | -4.9622235 | 0 | 0 | -0.79908597 | -130.0849 | -1.1880536 | 370.65887 | 369.06226 | -4.182755
181.1396 | -3.2102661 | -45.158817 | -4.9626622 | 0 | 0 | -0.8064068 | -130.02963 | -1.1882502 | 370.65433 | 369.06244 | -4.182755
181.13962 | -3.2102604 | -45.167435 | -4.9481573 | 0 | 0 | -0.80703944 | -130.02486 | -1.1861171 | 370.64978 | 369.06262 | -4.1827545
181.13964 | -3.2102547 | -45.187332 | -4.9505405 | 0 | 0 | -0.80708051 | -130.02455 | -1.1880773 | 370.64523 | 369.06284 | -4.1820402
181.13966 | -3.2102489 | -45.214619 | -4.9689202 | 0 | 0 | -0.80708289 | -130.02452 | -1.1839576 | 370.64069 | 369.06302 | -4.182693
181.13968 | -3.210243 | -45.23613 | -4.9712257 | 0 | 0 | -0.80708367 | -130.02464 | -1.1835988 | 370.63614 | 369.0632 | -4.1820364
181.1397 | -3.2102373 | -45.257126 | -4.960505 | 0 | 0 | -0.80879325 | -130.30099 | -1.1857219 | 370.63159 | 369.06339 | -4.1819792
181.13972 | -3.2102315 | -45.271709 | -4.9646583 | 0 | 0 | -0.80894095 | -130.32487 | -1.1859052 | 370.62704 | 369.06357 | -4.1826892
181.13974 | -3.2102258 | -45.298512 | -4.9737439 | 0 | 0 | -0.80895054 | -130.32643 | -1.1837705 | 370.6225 | 369.06375 | -4.1827507
181.13976 | -3.2102201 | -45.307194 | -4.9621778 | 0 | 0 | -0.80895114 | -130.32651 | -1.1835859 | 370.61795 | 369.06393 | -4.182755
181.13978 | -3.2102144 | -45.307884 | -4.9524546 | 0 | 0 | -0.80894941 | -130.3266 | -1.1835738 | 370.6134 | 369.06412 | -4.1827545
181.1398 | -3.2102084 | -45.288746 | -4.9647064 | 0 | 0 | -0.80468005 | -130.51082 | -1.1835738 | 370.60886 | 369.0643 | -4.1813259
181.13982 | -3.2102027 | -45.293484 | -4.9759417 | 0 | 0 | -0.8043111 | -130.52675 | -1.1857196 | 370.60431 | 369.06448 | -4.1826315
181.13984 | -3.210197 | -45.287525 | -4.967452 | 0 | 0 | -0.80428714 | -130.52777 | -1.1837585 | 370.59976 | 369.06467 | -4.184176
181.13986 | -3.2101912 | -45.267815 | -4.9616213 | 0 | 0 | -0.80428576 | -130.52785 | -1.1835868 | 370.59521 | 369.06485 | -4.1835923
181.13988 | -3.2101855 | -45.253326 | -4.9727445 | 0 | 0 | -0.80428761 | -130.52779 | -1.1878695 | 370.59067 | 369.06503 | -4.1828241
181.1399 | -3.2101798 | -45.239315 | -4.9679031 | 0 | 0 | -0.80907059 | -130.38039 | -1.1903846 | 370.58612 | 369.06522 | -4.1820455
181.13992 | -3.2101738 | -45.218945 | -4.9507709 | 0 | 0 | -0.80948395 | -130.36766 | -1.1863019 | 370.58157 | 369.0654 | -4.1826935
181.13994 | -3.2101681 | -45.204411 | -4.9543862 | 0 | 0 | -0.80951077 | -130.36684 | -1.1880893 | 370.57703 | 369.06558 | -4.1827507
181.13996 | -3.2101624 | -45.196804 | -4.9692459 | 0 | 0 | -0.80951232 | -130.36679 | -1.18396 | 370.57248 | 369.06577 | -4.182755
181.13998 | -3.2101567 | -45.208958 | -4.9668903 | 0 | 0 | -0.80951178 | -130.36673 | -1.1878937 | 370.56793 | 369.06595 | -4.1841841
181.14 | -3.210151 | -45.197243 | -4.9550471 | 0 | 0 | -0.80797201 | -130.2562 | -1.1903886 | 370.56339 | 369.06613 | -4.1843071
181.14002 | -3.2101452 | -45.215389 | -4.9612889 | 0 | 0 | -0.80783898 | -130.24664 | -1.1927409 | 370.55884 | 369.06631 | -4.1828871
181.14004 | -3.2101395 | -45.21698 | -4.964746 | 0 | 0 | -0.80783033 | -130.24602 | -1.1865008 | 370.55429 | 369.0665 | -4.1834779
181.14006 | -3.2101338 | -45.21069 | -4.9476089 | 0 | 0 | -0.8078298 | -130.24599 | -1.188102 | 370.54974 | 369.06668 | -4.1828175
181.14008 | -3.2101281 | -45.210144 | -4.938869 | 0 | 0 | -0.80782735 | -130.24599 | -1.18396 | 370.5452 | 369.06686 | -4.1834731
181.1401 | -3.2101223 | -45.222904 | -4.9504871 | 0 | 0 | -0.80169111 | -130.24599 | -1.1857462 | 370.54065 | 369.06705 | -4.182817
181.14012 | -3.2101166 | -45.230404 | -4.9594874 | 0 | 0 | -0.80116081 | -130.24599 | -1.1880549 | 370.5361 | 369.06723 | -4.1841874
181.14014 | -3.2101109 | -45.243816 | -4.9471765 | 0 | 0 | -0.80112642 | -130.24599 | -1.1882503 | 370.53156 | 369.06741 | -4.182879
181.14016 | -3.2101052 | -45.219372 | -4.943923 | 0 | 0 | -0.80112445 | -130.24599 | -1.1861154 | 370.52701 | 369.0676 | -4.1834779
181.14018 | -3.2100992 | -45.210827 | -4.9538231 | 0 | 0 | -0.80112576 | -130.24599 | -1.1837858 | 370.52246 | 369.06778 | -4.1835322
181.1402 | -3.2100935 | -45.171761 | -4.9459686 | 0 | 0 | -0.80470091 | -130.24599 | -1.1878805 | 370.51791 | 369.06796 | -4.1842494
181.14022 | -3.2100878 | -45.1492 | -4.9314828 | 0 | 0 | -0.8050099 | -130.24599 | -1.1860921 | 370.51337 | 369.06815 | -4.1843119
181.14024 | -3.2100821 | -45.115337 | -4.936058 | 0 | 0 | -0.80502993 | -130.24599 | -1.1859308 | 370.50882 | 369.06833 | -4.1843157
181.14026 | -3.2100763 | -45.086857 | -4.9509954 | 0 | 0 | -0.80503106 | -130.24599 | -1.1880686 | 370.50427 | 369.06851 | -4.1828871
181.14028 | -3.2100706 | -45.052471 | -4.9479189 | 0 | 0 | -0.80503052 | -130.24582 | -1.1925457 | 370.49973 | 369.0687 | -4.1827631
181.1403 | -3.2100646 | -44.998383 | -4.9374671 | 0 | 0 | -0.80349672 | -129.82207 | -1.190783 | 370.49518 | 369.06888 | -4.182755
181.14032 | -3.2100589 | -44.961788 | -4.9460068 | 0 | 0 | -0.80336416 | -129.78546 | -1.1927688 | 370.49063 | 369.06906 | -4.1827545
181.14034 | -3.2100532 | -44.939529 | -4.9489365 | 0 | 0 | -0.80335557 | -129.78308 | -1.1929429 | 370.48608 | 369.06924 | -4.1820402
181.14036 | -3.2100475 | -44.905689 | -4.9346533 | 0 | 0 | -0.80335504 | -129.78294 | -1.1908103 | 370.48154 | 369.06943 | -4.1826935
181.14038 | -3.2100418 | -44.883606 | -4.9283381 | 0 | 0 | -0.80335337 | -129.78276 | -1.1970634 | 370.47699 | 369.06961 | -4.1827512
181.1404 | -3.210036 | -44.856182 | -4.9437909 | 0 | 0 | -0.79910463 | -129.34058 | -1.1933148 | 370.47244 | 369.06979 | -4.1834688
181.14042 | -3.2100301 | -44.84745 | -4.9516673 | 0 | 0 | -0.79873735 | -129.30237 | -1.1929783 | 370.4679 | 369.06998 | -4.182816
181.14044 | -3.2100244 | -44.827564 | -4.9414315 | 0 | 0 | -0.79871356 | -129.2999 | -1.1908108 | 370.46335 | 369.07016 | -4.1827593
181.14046 | -3.2100186 | -44.832264 | -4.9412627 | 0 | 0 | -0.79871219 | -129.29976 | -1.1927704 | 370.4588 | 369.07034 | -4.1834698
181.14048 | -3.2100129 | -44.839096 | -4.9528785 | 0 | 0 | -0.7987144 | -129.2997 | -1.1929438 | 370.45425 | 369.07053 | -4.1828165
181.1405 | -3.2100072 | -44.826889 | -4.9458923 | 0 | 0 | -0.8043263 | -129.18916 | -1.1929533 | 370.44971 | 369.07071 | -4.1834741
181.14052 | -3.2100015 | -44.832211 | -4.9343834 | 0 | 0 | -0.8048113 | -129.17961 | -1.188661 | 370.44516 | 369.07089 | -4.1842461
181.14054 | -3.2099957 | -44.826294 | -4.9442959 | 0 | 0 | -0.80484277 | -129.17899 | -1.18829 | 370.44061 | 369.07108 | -4.1843119
181.14056 | -3.20999 | -44.819386 | -4.9589643 | 0 | 0 | -0.80484462 | -129.17896 | -1.1882677 | 370.43607 | 369.07126 | -4.1843157
181.14058 | -3.2099843 | -44.818794 | -4.9551296 | 0 | 0 | -0.80484474 | -129.17892 | -1.1925577 | 370.43152 | 369.07144 | -4.1836009
181.1406 | -3.2099786 | -44.805958 | -4.9467893 | 0 | 0 | -0.80501539 | -129.12366 | -1.1886355 | 370.42697 | 369.07162 | -4.1828251
181.14062 | -3.2099729 | -44.79845 | -4.9576912 | 0 | 0 | -0.80503011 | -129.11888 | -1.1882886 | 370.42242 | 369.07181 | -4.1827588
181.14064 | -3.2099671 | -44.778645 | -4.9615474 | 0 | 0 | -0.80503106 | -129.11858 | -1.1882668 | 370.41788 | 369.07199 | -4.182755
181.14066 | -3.2099614 | -44.776936 | -4.9480686 | 0 | 0 | -0.80503112 | -129.11855 | -1.1904119 | 370.41333 | 369.0722 | -4.1827545
181.14068 | -3.2099555 | -44.757637 | -4.9469032 | 0 | 0 | -0.80503047 | -129.11848 | -1.1905966 | 370.40878 | 369.07239 | -4.1813259
181.1407 | -3.2099497 | -44.75597 | -4.9635239 | 0 | 0 | -0.80332631 | -128.95267 | -1.1884619 | 370.40424 | 369.07257 | -4.182631
181.14072 | -3.209944 | -44.749466 | -4.9693141 | 0 | 0 | -0.80317903 | -128.93834 | -1.1882774 | 370.39969 | 369.07275 | -4.1827474
181.14074 | -3.2099383 | -44.736118 | -4.9596214 | 0 | 0 | -0.80316949 | -128.93741 | -1.1882653 | 370.39514 | 369.07294 | -4.1841841
181.14076 | -3.2099326 | -44.741371 | -4.9609566 | 0 | 0 | -0.80316889 | -128.93736 | -1.1882663 | 370.39059 | 369.07312 | -4.1843071
181.14078 | -3.2099268 | -44.735462 | -4.9727001 | 0 | 0 | -0.80317122 | -128.93733 | -1.1925592 | 370.38605 | 369.0733 | -4.1828871
181.1408 | -3.2099209 | -44.766922 | -4.9628191 | 0 | 0 | -0.80897617 | -128.88206 | -1.1929303 | 370.3815 | 369.07349 | -4.1841917
181.14082 | -3.2099152 | -44.769657 | -4.9503341 | 0 | 0 | -0.80947787 | -128.87729 | -1.1929526 | 370.37695 | 369.07367 | -4.182879
181.14084 | -3.2099094 | -44.795425 | -4.9608922 | 0 | 0 | -0.80951035 | -128.87698 | -1.1886626 | 370.37241 | 369.07385 | -4.1834774
181.14086 | -3.2099037 | -44.810432 | -4.9734397 | 0 | 0 | -0.80951232 | -128.87695 | -1.1925831 | 370.36786 | 369.07404 | -4.182817
181.14088 | -3.209898 | -44.811699 | -4.9672418 | 0 | 0 | -0.80951178 | -128.87704 | -1.188637 | 370.36331 | 369.07422 | -4.1827593
181.1409 | -3.2098923 | -44.837357 | -4.9587016 | 0 | 0 | -0.80797201 | -129.0797 | -1.1882869 | 370.35876 | 369.0744 | -4.1841841
181.14092 | -3.2098863 | -44.858757 | -4.9688621 | 0 | 0 | -0.80783898 | -129.09721 | -1.1839737 | 370.35422 | 369.07458 | -4.182879
181.14094 | -3.2098806 | -44.847778 | -4.9675732 | 0 | 0 | -0.80783033 | -129.09836 | -1.1900417 | 370.34967 | 369.07477 | -4.1834784
181.14096 | -3.2098749 | -44.878769 | -4.9507475 | 0 | 0 | -0.8078298 | -129.09842 | -1.1927208 | 370.34512 | 369.07495 | -4.1842461
181.14098 | -3.2098691 | -44.88147 | -4.9485745 | 0 | 0 | -0.80782825 | -129.09848 | -1.1929427 | 370.34058 | 369.07513 | -4.1843114
181.141 | -3.2098634 | -44.89444 | -4.9629359 | 0 | 0 | -0.8039037 | -129.28271 | -1.1972466 | 370.33603 | 369.07532 | -4.1828871
181.14102 | -3.2098577 | -44.908337 | -4.9641762 | 0 | 0 | -0.80356449 | -129.29865 | -1.1890329 | 370.33148 | 369.0755 | -4.1841922
181.14104 | -3.209852 | -44.890331 | -4.9519186 | 0 | 0 | -0.80354255 | -129.29968 | -1.1904625 | 370.32693 | 369.07568 | -4.1843081
181.14106 | -3.2098463 | -44.895138 | -4.9530358 | 0 | 0 | -0.80354124 | -129.29974 | -1.1927451 | 370.32239 | 369.07587 | -4.1843157
181.14108 | -3.2098405 | -44.882801 | -4.9589572 | 0 | 0 | -0.80354214 | -129.29974 | -1.186502 | 370.31784 | 369.07605 | -4.1843162
181.1411 | -3.2098348 | -44.881721 | -4.945672 | 0 | 0 | -0.80592924 | -129.29974 | -1.1902519 | 370.31329 | 369.07623 | -4.1843162
181.14112 | -3.2098291 | -44.868858 | -4.9336271 | 0 | 0 | -0.80613554 | -129.29974 | -1.1927342 | 370.30875 | 369.07642 | -4.1843166
181.14114 | -3.2098234 | -44.854946 | -4.9442282 | 0 | 0 | -0.80614889 | -129.29974 | -1.1929399 | 370.3042 | 369.0766 | -4.1850309
181.14116 | -3.2098174 | -44.834576 | -4.9538746 | 0 | 0 | -0.80614966 | -129.29974 | -1.1886619 | 370.29965 | 369.07678 | -4.1843777
181.14118 | -3.2098117 | -44.807259 | -4.9430714 | 0 | 0 | -0.80614823 | -129.29967 | -1.1925848 | 370.2951 | 369.07697 | -4.1843204
181.1412 | -3.209806 | -44.798534 | -4.9363165 | 0 | 0 | -0.80239952 | -129.097 | -1.1929343 | 370.29056 | 369.07715 | -4.1843162
181.14122 | -3.2098002 | -44.778633 | -4.9451871 | 0 | 0 | -0.80207551 | -129.0795 | -1.1993942 | 370.28601 | 369.07733 | -4.1843166
181.14124 | -3.2097945 | -44.75135 | -4.9416056 | 0 | 0 | -0.80205452 | -129.07835 | -1.1935115 | 370.28146 | 369.07751 | -4.1850309
181.14126 | -3.2097888 | -44.742622 | -4.9260364 | 0 | 0 | -0.80205327 | -129.07829 | -1.1908445 | 370.27692 | 369.0777 | -4.1843777
181.14128 | -3.2097831 | -44.716335 | -4.9247041 | 0 | 0 | -0.80205172 | -129.07819 | -1.1906258 | 370.27237 | 369.07788 | -4.1843204
181.1413 | -3.2097771 | -44.701286 | -4.9413123 | 0 | 0 | -0.7983163 | -128.83868 | -1.1927558 | 370.26782 | 369.07806 | -4.1843162
181.14132 | -3.2097714 | -44.687241 | -4.9412928 | 0 | 0 | -0.79799342 | -128.81798 | -1.1865035 | 370.26328 | 369.07825 | -4.1843162
181.14134 | -3.2097657 | -44.67326 | -4.9289227 | 0 | 0 | -0.7979725 | -128.81665 | -1.1923968 | 370.25873 | 369.07843 | -4.1843162
181.14136 | -3.20976 | -44.652889 | -4.9329371 | 0 | 0 | -0.79797125 | -128.81656 | -1.1886266 | 370.25418 | 369.07861 | -4.1843162
181.14138 | -3.2097542 | -44.644756 | -4.9405613 | 0 | 0 | -0.79797262 | -128.81648 | -1.1925819 | 370.24963 | 369.0788 | -4.1843166
181.1414 | -3.2097485 | -44.631294 | -4.9274163 | 0 | 0 | -0.80153793 | -128.63226 | -1.1907921 | 370.24512 | 369.07898 | -4.1857448
181.14142 | -3.2097425 | -44.617348 | -4.917562 | 0 | 0 | -0.80184609 | -128.61633 | -1.2099397 | 370.24057 | 369.07916 | -4.1844397
181.14144 | -3.2097368 | -44.596977 | -4.9312558 | 0 | 0 | -0.80186611 | -128.61531 | -1.1901349 | 370.23602 | 369.07935 | -4.1828952
181.14146 | -3.2097311 | -44.576054 | -4.9426174 | 0 | 0 | -0.80186725 | -128.61523 | -1.1926794 | 370.23148 | 369.07953 | -4.1841936
181.14148 | -3.2097254 | -44.561481 | -4.9341354 | 0 | 0 | -0.80186665 | -128.61516 | -1.1907915 | 370.22693 | 369.07971 | -4.1857362
181.1415 | -3.2097197 | -44.541073 | -4.9304833 | 0 | 0 | -0.80016708 | -128.39407 | -1.1949141 | 370.22238 | 369.0799 | -4.1837244
181.14152 | -3.2097142 | -44.520142 | -4.9417958 | 0 | 0 | -0.80002022 | -128.37495 | -1.1888371 | 370.21783 | 369.08008 | -4.1828337
181.14154 | -3.2097082 | -44.499172 | -4.9384203 | 0 | 0 | -0.80001074 | -128.37372 | -1.1947436 | 370.21329 | 369.08026 | -4.1841888
181.14156 | -3.2097025 | -44.46542 | -4.9250436 | 0 | 0 | -0.80001014 | -128.37364 | -1.1952646 | 370.20874 | 369.08044 | -4.1843071
181.14158 | -3.2096968 | -44.443344 | -4.9304338 | 0 | 0 | -0.80000997 | -128.37352 | -1.193152 | 370.20419 | 369.08063 | -4.1828871
181.1416 | -3.209691 | -44.409519 | -4.9490709 | 0 | 0 | -0.799501 | -128.06033 | -1.1929702 | 370.19965 | 369.08081 | -4.1841922
181.14162 | -3.2096853 | -44.393845 | -4.9477634 | 0 | 0 | -0.79945695 | -128.03325 | -1.1972498 | 370.1951 | 369.08099 | -4.1843076
181.14164 | -3.2096796 | -44.379753 | -4.93891 | 0 | 0 | -0.79945415 | -128.03149 | -1.193326 | 370.19055 | 369.08118 | -4.1836019
181.14166 | -3.2096736 | -44.352985 | -4.9468598 | 0 | 0 | -0.79945397 | -128.0314 | -1.1908334 | 370.186 | 369.08139 | -4.1842546
181.14168 | -3.2096679 | -44.357086 | -4.9548168 | 0 | 0 | -0.79945606 | -128.03131 | -1.1927718 | 370.18146 | 369.08157 | -4.1843119
181.1417 | -3.2096622 | -44.351109 | -4.9416957 | 0 | 0 | -0.80473036 | -127.81023 | -1.1929413 | 370.17691 | 369.08176 | -4.1843162
181.14172 | -3.2096565 | -44.356983 | -4.9361982 | 0 | 0 | -0.80518615 | -127.79111 | -1.1865138 | 370.17236 | 369.08194 | -4.1843162
181.14174 | -3.2096508 | -44.37669 | -4.9509945 | 0 | 0 | -0.80521578 | -127.78987 | -1.1881062 | 370.16782 | 369.08212 | -4.1843162
181.14176 | -3.209645 | -44.384789 | -4.9609909 | 0 | 0 | -0.8052175 | -127.7898 | -1.1925471 | 370.16327 | 369.08231 | -4.1843157
181.14178 | -3.2096391 | -44.411026 | -4.9516659 | 0 | 0 | -0.80521715 | -127.78986 | -1.1886367 | 370.15872 | 369.08249 | -4.1828876
181.1418 | -3.2096334 | -44.413296 | -4.9522963 | 0 | 0 | -0.80419421 | -127.93726 | -1.1925833 | 370.15417 | 369.08267 | -4.1841922
181.14182 | -3.2096276 | -44.451813 | -4.964705 | 0 | 0 | -0.80410588 | -127.94998 | -1.1929317 | 370.14963 | 369.08286 | -4.1843081
181.14184 | -3.2096219 | -44.46154 | -4.9563355 | 0 | 0 | -0.80410016 | -127.95081 | -1.1929526 | 370.14508 | 369.08304 | -4.1843157
181.14186 | -3.2096162 | -44.475101 | -4.9432521 | 0 | 0 | -0.8040998 | -127.95087 | -1.1886626 | 370.14053 | 369.08322 | -4.1843162
181.14188 | -3.2096105 | -44.489052 | -4.9523053 | 0 | 0 | -0.80409998 | -127.95094 | -1.1925848 | 370.13599 | 369.0834 | -4.1843166
181.1419 | -3.2096047 | -44.49662 | -4.9683528 | 0 | 0 | -0.80461115 | -128.15359 | -1.1929317 | 370.13144 | 369.08359 | -4.1857448
181.14192 | -3.2095988 | -44.484459 | -4.9631882 | 0 | 0 | -0.80465531 | -128.17111 | -1.1929544 | 370.12689 | 369.08377 | -4.1844401
181.14194 | -3.2095931 | -44.483387 | -4.9554558 | 0 | 0 | -0.80465817 | -128.17226 | -1.1929557 | 370.12234 | 369.08395 | -4.1843243
181.14196 | -3.2095873 | -44.470524 | -4.9627833 | 0 | 0 | -0.80465835 | -128.17232 | -1.192955 | 370.1178 | 369.08414 | -4.1843166
181.14198 | -3.2095816 | -44.456619 | -4.9663281 | 0 | 0 | -0.80465949 | -128.17229 | -1.1908076 | 370.11325 | 369.08432 | -4.1843162
181.142 | -3.2095759 | -44.442654 | -4.9506497 | 0 | 0 | -0.80756176 | -128.08017 | -1.1884755 | 370.1087 | 369.0845 | -4.1843162
181.14202 | -3.2095704 | -44.44146 | -4.9463897 | 0 | 0 | -0.80781257 | -128.0722 | -1.1882797 | 370.10416 | 369.08469 | -4.1843162
181.14204 | -3.2095644 | -44.415806 | -4.9598451 | 0 | 0 | -0.80782884 | -128.07169 | -1.19256 | 370.09961 | 369.08487 | -4.1843162
181.14206 | -3.2095587 | -44.413586 | -4.9660916 | 0 | 0 | -0.80782974 | -128.07166 | -1.1929303 | 370.09506 | 369.08505 | -4.1843162
181.14208 | -3.209553 | -44.407043 | -4.9528141 | 0 | 0 | -0.80782849 | -128.07161 | -1.1929536 | 370.09052 | 369.08524 | -4.1843162
181.1421 | -3.2095473 | -44.400093 | -4.952384 | 0 | 0 | -0.80458522 | -127.94263 | -1.1908094 | 370.08597 | 369.08542 | -4.1843162
181.14212 | -3.2095416 | -44.405891 | -4.9589005 | 0 | 0 | -0.80430496 | -127.9315 | -1.1927686 | 370.08142 | 369.0856 | -4.1843166
181.14214 | -3.2095358 | -44.400021 | -4.9492974 | 0 | 0 | -0.80428684 | -127.93077 | -1.1886481 | 370.07687 | 369.08578 | -4.1857448
181.14216 | -3.2095299 | -44.418682 | -4.9361181 | 0 | 0 | -0.80428576 | -127.93073 | -1.1861461 | 370.07233 | 369.08597 | -4.1844411
181.14218 | -3.2095242 | -44.40752 | -4.9429879 | 0 | 0 | -0.80428505 | -127.93073 | -1.1966683 | 370.06778 | 369.08615 | -4.1864672
181.1422 | -3.2095184 | -44.419319 | -4.9566665 | 0 | 0 | -0.80258244 | -127.93073 | -1.1932876 | 370.06323 | 369.08633 | -4.1845016
181.14222 | -3.2095127 | -44.426743 | -4.9483962 | 0 | 0 | -0.80243528 | -127.93073 | -1.1886847 | 370.05869 | 369.08652 | -4.1836138
181.14224 | -3.209507 | -44.414574 | -4.9374981 | 0 | 0 | -0.80242574 | -127.93073 | -1.1925843 | 370.05414 | 369.0867 | -4.1842556
181.14226 | -3.2095013 | -44.407112 | -4.946733 | 0 | 0 | -0.80242515 | -127.93073 | -1.188638 | 370.04959 | 369.08688 | -4.1850266
181.14228 | -3.2094953 | -44.406483 | -4.9453664 | 0 | 0 | -0.80242527 | -127.93073 | -1.190436 | 370.04504 | 369.08707 | -4.1843781
181.1423 | -3.2094896 | -44.387253 | -4.9292612 | 0 | 0 | -0.80276531 | -127.93073 | -1.1906013 | 370.0405 | 369.08725 | -4.1857491
181.14232 | -3.2094839 | -44.379189 | -4.9249754 | 0 | 0 | -0.80279469 | -127.93073 | -1.19705 | 370.03595 | 369.08743 | -4.1844401
181.14234 | -3.2094781 | -44.359341 | -4.9413309 | 0 | 0 | -0.8027966 | -127.93073 | -1.1933142 | 370.0314 | 369.08762 | -4.1843247
181.14236 | -3.2094724 | -44.33844 | -4.9434743 | 0 | 0 | -0.80279672 | -127.93073 | -1.1929783 | 370.02686 | 369.0878 | -4.1850309
181.14238 | -3.2094667 | -44.298286 | -4.9327402 | 0 | 0 | -0.80279559 | -127.93061 | -1.190809 | 370.02231 | 369.08798 | -4.1843777
181.1424 | -3.209461 | -44.269276 | -4.9318123 | 0 | 0 | -0.79990637 | -127.63584 | -1.1884748 | 370.01776 | 369.08817 | -4.1843209
181.14242 | -3.209455 | -44.24765 | -4.9411831 | 0 | 0 | -0.79965669 | -127.61036 | -1.1861315 | 370.01321 | 369.08835 | -4.1857457
181.14244 | -3.2094493 | -44.233036 | -4.9296508 | 0 | 0 | -0.79964048 | -127.6087 | -1.1880807 | 370.00867 | 369.08853 | -4.1858692
181.14246 | -3.2094436 | -44.212627 | -4.918479 | 0 | 0 | -0.79963958 | -127.60861 | -1.1903999 | 370.00412 | 369.08871 | -4.1858764
181.14248 | -3.2094378 | -44.198097 | -4.9291544 | 0 | 0 | -0.7996394 | -127.60851 | -1.1905968 | 369.99957 | 369.0889 | -4.1844482
181.1425 | -3.2094324 | -44.190468 | -4.9417081 | 0 | 0 | -0.79929972 | -127.35059 | -1.1906085 | 369.99503 | 369.08908 | -4.1843247
181.14252 | -3.2094266 | -44.151463 | -4.9333339 | 0 | 0 | -0.79927039 | -127.32829 | -1.1884627 | 369.99048 | 369.08926 | -4.1843166
181.14254 | -3.2094207 | -44.141716 | -4.9289632 | 0 | 0 | -0.79926848 | -127.32684 | -1.188279 | 369.98593 | 369.08945 | -4.1843166
181.14256 | -3.209415 | -44.147335 | -4.9402137 | 0 | 0 | -0.79926836 | -127.32675 | -1.1925584 | 369.98138 | 369.08963 | -4.1850319
181.14258 | -3.2094092 | -44.128658 | -4.9390106 | 0 | 0 | -0.79926908 | -127.32668 | -1.1886373 | 369.97684 | 369.08981 | -4.1858068
181.1426 | -3.2094035 | -44.139812 | -4.9250951 | 0 | 0 | -0.80113715 | -127.14245 | -1.1925825 | 369.97229 | 369.09 | -4.1851587
181.14262 | -3.2093978 | -44.108833 | -4.925354 | 0 | 0 | -0.80129862 | -127.12652 | -1.190786 | 369.96774 | 369.09018 | -4.1851006
181.14264 | -3.2093921 | -44.11253 | -4.9428244 | 0 | 0 | -0.80130905 | -127.12549 | -1.1949147 | 369.9632 | 369.09036 | -4.1843834
181.14266 | -3.2093861 | -44.100113 | -4.946507 | 0 | 0 | -0.8013097 | -127.12543 | -1.1909801 | 369.95865 | 369.09058 | -4.1857491
181.14268 | -3.2093804 | -44.079838 | -4.9380841 | 0 | 0 | -0.80130959 | -127.12537 | -1.1863403 | 369.9541 | 369.09076 | -4.1844406
181.1427 | -3.2093747 | -44.07172 | -4.9417086 | 0 | 0 | -0.8009699 | -126.9964 | -1.188094 | 369.94955 | 369.09094 | -4.1857538
181.14272 | -3.2093689 | -44.071053 | -4.9514699 | 0 | 0 | -0.80094057 | -126.98526 | -1.1904007 | 369.94501 | 369.09113 | -4.1858692
181.14274 | -3.2093632 | -44.064613 | -4.9421406 | 0 | 0 | -0.80093867 | -126.98454 | -1.1905968 | 369.94046 | 369.09131 | -4.185163
181.14276 | -3.2093575 | -44.064049 | -4.9333372 | 0 | 0 | -0.80093855 | -126.9845 | -1.1906102 | 369.93591 | 369.09149 | -4.1858158
181.14278 | -3.2093515 | -44.04483 | -4.9471169 | 0 | 0 | -0.8009395 | -126.98446 | -1.1927558 | 369.93137 | 369.09167 | -4.1858735
181.1428 | -3.2093458 | -44.043159 | -4.9613876 | 0 | 0 | -0.80332118 | -126.89235 | -1.1886483 | 369.92682 | 369.09186 | -4.1858773
181.14282 | -3.2093401 | -44.017475 | -4.9531569 | 0 | 0 | -0.803527 | -126.88439 | -1.1882911 | 369.92227 | 369.09204 | -4.1858773
181.14284 | -3.2093344 | -44.015251 | -4.9502463 | 0 | 0 | -0.80354035 | -126.88387 | -1.1925591 | 369.91772 | 369.09222 | -4.1858768
181.14286 | -3.2093287 | -44.002316 | -4.9623499 | 0 | 0 | -0.80354112 | -126.88384 | -1.1886356 | 369.91318 | 369.09241 | -4.1851621
181.14288 | -3.2093229 | -43.994804 | -4.959765 | 0 | 0 | -0.80354214 | -126.88379 | -1.1882894 | 369.90863 | 369.09259 | -4.1843863
181.1429 | -3.209317 | -43.987778 | -4.9457307 | 0 | 0 | -0.80592924 | -126.75481 | -1.1904116 | 369.90408 | 369.09277 | -4.1843209
181.14292 | -3.2093112 | -43.974392 | -4.9503365 | 0 | 0 | -0.80613554 | -126.74368 | -1.1863043 | 369.89954 | 369.09296 | -4.1857457
181.14294 | -3.2093055 | -43.966854 | -4.9681797 | 0 | 0 | -0.80614889 | -126.74295 | -1.1902384 | 369.89499 | 369.09314 | -4.1858692
181.14296 | -3.2092998 | -43.966225 | -4.9675312 | 0 | 0 | -0.80614966 | -126.74291 | -1.1905861 | 369.89044 | 369.09332 | -4.1858768
181.14298 | -3.2092943 | -43.959785 | -4.9558311 | 0 | 0 | -0.8061493 | -126.74287 | -1.1906096 | 369.88589 | 369.09351 | -4.1858768
181.143 | -3.2092886 | -43.959229 | -4.9613571 | 0 | 0 | -0.80512565 | -126.65076 | -1.1927549 | 369.88135 | 369.09369 | -4.185163
181.14302 | -3.2092829 | -43.952801 | -4.9691086 | 0 | 0 | -0.8050372 | -126.6428 | -1.1865026 | 369.8768 | 369.09387 | -4.1858158
181.14304 | -3.2092769 | -43.95224 | -4.9559746 | 0 | 0 | -0.80503148 | -126.64228 | -1.1902503 | 369.87225 | 369.09406 | -4.185873
181.14306 | -3.2092712 | -43.939415 | -4.948297 | 0 | 0 | -0.80503112 | -126.64225 | -1.1884412 | 369.86771 | 369.09424 | -4.1844482
181.14308 | -3.2092655 | -43.938316 | -4.9614539 | 0 | 0 | -0.80503178 | -126.64223 | -1.192569 | 369.86316 | 369.09442 | -4.1857533
181.1431 | -3.2092597 | -43.951031 | -4.9705839 | 0 | 0 | -0.80673862 | -126.58695 | -1.188638 | 369.85861 | 369.0946 | -4.1844406
181.14312 | -3.209254 | -43.939339 | -4.958282 | 0 | 0 | -0.80688614 | -126.58218 | -1.1925834 | 369.85406 | 369.09479 | -4.1857538
181.14314 | -3.2092483 | -43.938301 | -4.956481 | 0 | 0 | -0.80689567 | -126.58187 | -1.1929309 | 369.84952 | 369.09497 | -4.1858692
181.14316 | -3.2092423 | -43.938232 | -4.9657807 | 0 | 0 | -0.80689627 | -126.58185 | -1.1908079 | 369.84497 | 369.09515 | -4.1844482
181.14318 | -3.2092366 | -43.925442 | -4.9593225 | 0 | 0 | -0.80689591 | -126.58183 | -1.1927693 | 369.84042 | 369.09534 | -4.1857538
181.1432 | -3.2092309 | -43.930729 | -4.9435067 | 0 | 0 | -0.80604196 | -126.54498 | -1.1907973 | 369.83588 | 369.09552 | -4.1858692
181.14322 | -3.2092252 | -43.931206 | -4.9472384 | 0 | 0 | -0.80596811 | -126.5418 | -1.1927696 | 369.83133 | 369.0957 | -4.1851625
181.14324 | -3.2092195 | -43.92485 | -4.962831 | 0 | 0 | -0.80596334 | -126.5416 | -1.1929429 | 369.82678 | 369.09589 | -4.1851015
181.14326 | -3.2092137 | -43.930687 | -4.9569101 | 0 | 0 | -0.80596304 | -126.54158 | -1.1908095 | 369.82224 | 369.09607 | -4.185812
181.14328 | -3.2092078 | -43.924809 | -4.9476604 | 0 | 0 | -0.80596203 | -126.54158 | -1.194917 | 369.81769 | 369.09625 | -4.1858735
181.1433 | -3.2092021 | -43.911503 | -4.9534063 | 0 | 0 | -0.80340511 | -126.54158 | -1.1931293 | 369.81314 | 369.09644 | -4.1858778
181.14332 | -3.2091963 | -43.923141 | -4.9560919 | 0 | 0 | -0.80318415 | -126.54158 | -1.1929663 | 369.80859 | 369.09662 | -4.1865916
181.14334 | -3.2091906 | -43.904995 | -4.9396152 | 0 | 0 | -0.80316979 | -126.54158 | -1.1908073 | 369.80405 | 369.0968 | -4.185225
181.14336 | -3.2091849 | -43.90979 | -4.9331098 | 0 | 0 | -0.80316895 | -126.54158 | -1.1863289 | 369.7995 | 369.09698 | -4.1851058
181.14338 | -3.2091792 | -43.897461 | -4.9456463 | 0 | 0 | -0.80316889 | -126.54155 | -1.1880941 | 369.79495 | 369.09717 | -4.1858125
181.1434 | -3.2091732 | -43.902771 | -4.9518199 | 0 | 0 | -0.80316889 | -126.46786 | -1.1925457 | 369.79041 | 369.09735 | -4.1873021
181.14342 | -3.2091675 | -43.903259 | -4.9421668 | 0 | 0 | -0.80316889 | -126.46149 | -1.1864889 | 369.78586 | 369.09753 | -4.1860013
181.14344 | -3.2091618 | -43.916077 | -4.9398713 | 0 | 0 | -0.80316889 | -126.46108 | -1.1902496 | 369.78131 | 369.09772 | -4.1873145
181.14346 | -3.2091563 | -43.897999 | -4.9484 | 0 | 0 | -0.80316889 | -126.46105 | -1.1884409 | 369.77676 | 369.0979 | -4.1860018
181.14348 | -3.2091506 | -43.902805 | -4.9404249 | 0 | 0 | -0.80316836 | -126.46107 | -1.1925684 | 369.77222 | 369.09808 | -4.187315
181.1435 | -3.2091448 | -43.903259 | -4.9259315 | 0 | 0 | -0.80163699 | -126.47948 | -1.1864901 | 369.76767 | 369.09827 | -4.1874304
181.14352 | -3.2091389 | -43.903294 | -4.9341354 | 0 | 0 | -0.80150461 | -126.48107 | -1.1902519 | 369.76312 | 369.09845 | -4.1860089
181.14354 | -3.2091331 | -43.909691 | -4.9501128 | 0 | 0 | -0.80149603 | -126.48118 | -1.1948808 | 369.75858 | 369.09863 | -4.1844568
181.14356 | -3.2091274 | -43.910236 | -4.9442177 | 0 | 0 | -0.80149555 | -126.48119 | -1.1931257 | 369.75403 | 369.09882 | -4.18504
181.14358 | -3.2091217 | -43.891083 | -4.9349689 | 0 | 0 | -0.80149513 | -126.48117 | -1.1886746 | 369.74948 | 369.099 | -4.1850929
181.1436 | -3.209116 | -43.895821 | -4.9436197 | 0 | 0 | -0.8003056 | -126.44432 | -1.1947308 | 369.74493 | 369.09918 | -4.1843824
181.14362 | -3.2091103 | -43.88987 | -4.9465566 | 0 | 0 | -0.80020285 | -126.44114 | -1.1888241 | 369.74039 | 369.09937 | -4.1857495
181.14364 | -3.2091045 | -43.876549 | -4.9315491 | 0 | 0 | -0.80019617 | -126.44093 | -1.1925946 | 369.73584 | 369.09955 | -4.1858687
181.14366 | -3.2090986 | -43.85622 | -4.9273477 | 0 | 0 | -0.80019575 | -126.44092 | -1.1907858 | 369.73129 | 369.09976 | -4.1851635
181.14368 | -3.2090929 | -43.848095 | -4.9437103 | 0 | 0 | -0.80019659 | -126.44088 | -1.1927675 | 369.72675 | 369.09995 | -4.1872449
181.1437 | -3.2090871 | -43.853821 | -4.950212 | 0 | 0 | -0.80257684 | -126.33034 | -1.1886503 | 369.7222 | 369.10013 | -4.185997
181.14372 | -3.2090814 | -43.847935 | -4.9405794 | 0 | 0 | -0.80278254 | -126.32079 | -1.1925818 | 369.71765 | 369.10031 | -4.1858859
181.14374 | -3.2090757 | -43.841022 | -4.9411898 | 0 | 0 | -0.80279589 | -126.32016 | -1.1864909 | 369.7131 | 369.10049 | -4.1873064
181.14376 | -3.20907 | -43.827641 | -4.9499702 | 0 | 0 | -0.80279666 | -126.32013 | -1.1902497 | 369.70856 | 369.10068 | -4.1852865
181.14378 | -3.209064 | -43.820095 | -4.9427385 | 0 | 0 | -0.80279648 | -126.32011 | -1.1884402 | 369.70401 | 369.10086 | -4.1858239
181.1438 | -3.2090583 | -43.806679 | -4.9326644 | 0 | 0 | -0.8021161 | -126.2464 | -1.1904234 | 369.69946 | 369.10104 | -4.185874
181.14382 | -3.2090526 | -43.805527 | -4.9419751 | 0 | 0 | -0.80205727 | -126.24003 | -1.1905987 | 369.69492 | 369.10123 | -4.1858778
181.14384 | -3.2090468 | -43.786266 | -4.9580393 | 0 | 0 | -0.80205345 | -126.23962 | -1.1927553 | 369.69037 | 369.10141 | -4.1873059
181.14386 | -3.2090411 | -43.790993 | -4.9514246 | 0 | 0 | -0.80205321 | -126.23959 | -1.1886483 | 369.68582 | 369.10159 | -4.1860013
181.14388 | -3.2090354 | -43.772255 | -4.9442925 | 0 | 0 | -0.80205333 | -126.23956 | -1.1882893 | 369.68127 | 369.10178 | -4.1866002
181.1439 | -3.2090294 | -43.770622 | -4.9545779 | 0 | 0 | -0.80239367 | -126.11057 | -1.1882666 | 369.67673 | 369.10196 | -4.1859403
181.14392 | -3.2090237 | -43.764126 | -4.9569254 | 0 | 0 | -0.80242312 | -126.09943 | -1.1904111 | 369.67221 | 369.10214 | -4.1873102
181.14394 | -3.2090182 | -43.769958 | -4.9418654 | 0 | 0 | -0.80242503 | -126.0987 | -1.1884514 | 369.66766 | 369.10233 | -4.1860008
181.14396 | -3.2090125 | -43.757683 | -4.9412913 | 0 | 0 | -0.80242515 | -126.09866 | -1.1925699 | 369.66312 | 369.10251 | -4.1851716
181.14398 | -3.2090068 | -43.756607 | -4.9579668 | 0 | 0 | -0.80242628 | -126.09865 | -1.1886363 | 369.65857 | 369.10269 | -4.1865306
181.144 | -3.2090011 | -43.74374 | -4.9608569 | 0 | 0 | -0.80583489 | -126.0618 | -1.1882893 | 369.65402 | 369.10287 | -4.1859355
181.14402 | -3.2089951 | -43.717045 | -4.9487357 | 0 | 0 | -0.80612946 | -126.05862 | -1.190414 | 369.64948 | 369.10306 | -4.1873107
181.14404 | -3.2089894 | -43.708363 | -4.9520411 | 0 | 0 | -0.80614859 | -126.05841 | -1.1927433 | 369.64493 | 369.10324 | -4.1874304
181.14406 | -3.2089837 | -43.70126 | -4.9603314 | 0 | 0 | -0.80614966 | -126.0584 | -1.1886476 | 369.64038 | 369.10342 | -4.187438
181.14408 | -3.2089779 | -43.675083 | -4.9508758 | 0 | 0 | -0.80614901 | -126.05833 | -1.1882893 | 369.63583 | 369.10361 | -4.1860104
181.1441 | -3.2089722 | -43.679226 | -4.9384327 | 0 | 0 | -0.80410266 | -125.83723 | -1.1882659 | 369.63129 | 369.10379 | -4.1873145
181.14412 | -3.2089665 | -43.66684 | -4.9504433 | 0 | 0 | -0.80392581 | -125.81812 | -1.1882653 | 369.62674 | 369.10397 | -4.1860018
181.14414 | -3.2089605 | -43.652958 | -4.9616661 | 0 | 0 | -0.80391437 | -125.81688 | -1.1904111 | 369.62219 | 369.10416 | -4.1873145
181.14416 | -3.2089548 | -43.632595 | -4.9531736 | 0 | 0 | -0.80391371 | -125.81681 | -1.18845 | 369.61765 | 369.10434 | -4.1860013
181.14418 | -3.2089491 | -43.62447 | -4.947341 | 0 | 0 | -0.80391341 | -125.81676 | -1.1882765 | 369.6131 | 369.10452 | -4.1858859
181.1442 | -3.2089434 | -43.623798 | -4.9570131 | 0 | 0 | -0.80323189 | -125.68779 | -1.1882645 | 369.60855 | 369.10471 | -4.1873064
181.14422 | -3.2089376 | -43.604568 | -4.9534998 | 0 | 0 | -0.80317295 | -125.67665 | -1.1861169 | 369.604 | 369.10489 | -4.1860013
181.14424 | -3.2089319 | -43.602909 | -4.9364824 | 0 | 0 | -0.80316913 | -125.67592 | -1.1859323 | 369.59946 | 369.10507 | -4.1858854
181.14426 | -3.2089262 | -43.602795 | -4.9372025 | 0 | 0 | -0.80316889 | -125.67588 | -1.1880671 | 369.59491 | 369.10526 | -4.1858778
181.14428 | -3.2089202 | -43.590004 | -4.9532647 | 0 | 0 | -0.80316949 | -125.67585 | -1.1882517 | 369.59036 | 369.10544 | -4.1858773
181.1443 | -3.2089145 | -43.588894 | -4.9517436 | 0 | 0 | -0.8048737 | -125.58372 | -1.1882637 | 369.58582 | 369.10562 | -4.1858773
181.14432 | -3.2089088 | -43.582424 | -4.941421 | 0 | 0 | -0.80502099 | -125.57577 | -1.1882638 | 369.58127 | 369.1058 | -4.1858773
181.14434 | -3.2089031 | -43.569069 | -4.9427123 | 0 | 0 | -0.80503052 | -125.57525 | -1.1861178 | 369.57672 | 369.10599 | -4.1858773
181.14436 | -3.2088974 | -43.555134 | -4.950098 | 0 | 0 | -0.80503112 | -125.57522 | -1.1880804 | 369.57217 | 369.10617 | -4.1858773
181.14438 | -3.2088916 | -43.560352 | -4.9369378 | 0 | 0 | -0.80502975 | -125.5752 | -1.1925472 | 369.56763 | 369.10635 | -4.1858778
181.1444 | -3.2088857 | -43.548038 | -4.9256277 | 0 | 0 | -0.80094445 | -125.5015 | -1.1929289 | 369.56308 | 369.10654 | -4.1873059
181.14442 | -3.2088799 | -43.553349 | -4.9370193 | 0 | 0 | -0.80059141 | -125.49512 | -1.1908056 | 369.55853 | 369.10672 | -4.1860013
181.14444 | -3.2088745 | -43.528252 | -4.9474578 | 0 | 0 | -0.80056846 | -125.49471 | -1.1863273 | 369.55399 | 369.1069 | -4.1858854
181.14446 | -3.2088687 | -43.532467 | -4.937448 | 0 | 0 | -0.80056715 | -125.49469 | -1.1837984 | 369.54944 | 369.10709 | -4.1858783
181.14448 | -3.208863 | -43.526489 | -4.9322114 | 0 | 0 | -0.80056679 | -125.49466 | -1.1857369 | 369.54489 | 369.10727 | -4.1873059
181.1445 | -3.2088573 | -43.532349 | -4.9412127 | 0 | 0 | -0.7997179 | -125.40253 | -1.1923468 | 369.54034 | 369.10745 | -4.1860018
181.14452 | -3.2088513 | -43.513687 | -4.936914 | 0 | 0 | -0.79964459 | -125.39458 | -1.1864761 | 369.5358 | 369.10764 | -4.187315
181.14454 | -3.2088456 | -43.518456 | -4.9220076 | 0 | 0 | -0.79963982 | -125.39406 | -1.1902481 | 369.53125 | 369.10782 | -4.1867156
181.14456 | -3.2088399 | -43.512505 | -4.9243636 | 0 | 0 | -0.79963952 | -125.39402 | -1.1862955 | 369.5267 | 369.108 | -4.187376
181.14458 | -3.2088342 | -43.511978 | -4.9420161 | 0 | 0 | -0.79964042 | -125.394 | -1.1966771 | 369.52216 | 369.10818 | -4.1860056
181.1446 | -3.2088284 | -43.499157 | -4.939177 | 0 | 0 | -0.80218965 | -125.35716 | -1.1889952 | 369.51761 | 369.10837 | -4.1866002
181.14462 | -3.2088227 | -43.510841 | -4.9294653 | 0 | 0 | -0.80241001 | -125.35397 | -1.1883121 | 369.51306 | 369.10855 | -4.1859407
181.14464 | -3.2088168 | -43.511883 | -4.9358926 | 0 | 0 | -0.80242425 | -125.35377 | -1.1882687 | 369.50851 | 369.10873 | -4.188025
181.14466 | -3.208811 | -43.51833 | -4.9415421 | 0 | 0 | -0.80242509 | -125.35376 | -1.1925601 | 369.50397 | 369.10895 | -4.1867771
181.14468 | -3.2088053 | -43.493309 | -4.9282236 | 0 | 0 | -0.80242395 | -125.35374 | -1.1950763 | 369.49942 | 369.10913 | -4.1859512
181.1447 | -3.2087996 | -43.510319 | -4.9212589 | 0 | 0 | -0.7988562 | -125.29846 | -1.1909926 | 369.49487 | 369.10931 | -4.1858816
181.14472 | -3.2087939 | -43.49905 | -4.9344783 | 0 | 0 | -0.79854792 | -125.29369 | -1.1906343 | 369.49033 | 369.1095 | -4.1851635
181.14474 | -3.2087882 | -43.51083 | -4.9443412 | 0 | 0 | -0.7985279 | -125.29338 | -1.1884657 | 369.48578 | 369.10968 | -4.1858163
181.14476 | -3.2087824 | -43.492691 | -4.9357319 | 0 | 0 | -0.79852676 | -125.29336 | -1.1925727 | 369.48123 | 369.10986 | -4.1865888
181.14478 | -3.2087765 | -43.503876 | -4.934247 | 0 | 0 | -0.79852724 | -125.29337 | -1.1950772 | 369.47668 | 369.11005 | -4.1873679
181.1448 | -3.2087708 | -43.485699 | -4.9457479 | 0 | 0 | -0.80005467 | -125.33022 | -1.1909933 | 369.47214 | 369.11023 | -4.1874342
181.14482 | -3.208765 | -43.4841 | -4.9402065 | 0 | 0 | -0.80018669 | -125.33341 | -1.1927816 | 369.46759 | 369.11041 | -4.1860094
181.14484 | -3.2087593 | -43.4776 | -4.9259176 | 0 | 0 | -0.80019528 | -125.33363 | -1.1907978 | 369.46304 | 369.1106 | -4.1858864
181.14486 | -3.2087536 | -43.470642 | -4.934135 | 0 | 0 | -0.80019575 | -125.33363 | -1.1927688 | 369.4585 | 369.11078 | -4.1873064
181.14488 | -3.2087479 | -43.463657 | -4.9522924 | 0 | 0 | -0.80019718 | -125.3336 | -1.1907971 | 369.45395 | 369.11096 | -4.1860013
181.1449 | -3.2087419 | -43.456669 | -4.9480367 | 0 | 0 | -0.80445164 | -125.22305 | -1.1927696 | 369.4494 | 369.11115 | -4.1858854
181.14492 | -3.2087364 | -43.443283 | -4.9396524 | 0 | 0 | -0.80481935 | -125.21349 | -1.1929444 | 369.44485 | 369.11133 | -4.1858783
181.14494 | -3.2087307 | -43.42934 | -4.949101 | 0 | 0 | -0.80484325 | -125.21286 | -1.1951026 | 369.44031 | 369.11151 | -4.1865921
181.14496 | -3.208725 | -43.415375 | -4.9550099 | 0 | 0 | -0.80484462 | -125.21283 | -1.1952888 | 369.43576 | 369.11169 | -4.1859388
181.14498 | -3.2087193 | -43.407791 | -4.9402556 | 0 | 0 | -0.8048436 | -125.21278 | -1.1952986 | 369.43121 | 369.11188 | -4.1858821
181.145 | -3.2087135 | -43.400764 | -4.9346199 | 0 | 0 | -0.8016085 | -125.06538 | -1.1888601 | 369.42667 | 369.11206 | -4.1873069
181.14502 | -3.2087076 | -43.393784 | -4.9508595 | 0 | 0 | -0.80132896 | -125.05266 | -1.1904509 | 369.42212 | 369.11224 | -4.1874304
181.14504 | -3.2087018 | -43.399578 | -4.9602556 | 0 | 0 | -0.80131084 | -125.05183 | -1.1927484 | 369.41757 | 369.11243 | -4.187438
181.14506 | -3.2086961 | -43.374516 | -4.9501491 | 0 | 0 | -0.80130976 | -125.05177 | -1.1972359 | 369.41302 | 369.11261 | -4.1860099
181.14508 | -3.2086904 | -43.385124 | -4.9499869 | 0 | 0 | -0.80131054 | -125.05176 | -1.1933261 | 369.40848 | 369.11279 | -4.1866007
181.1451 | -3.2086847 | -43.373299 | -4.9601521 | 0 | 0 | -0.80369353 | -124.99648 | -1.1929805 | 369.40393 | 369.11298 | -4.1859403
181.14512 | -3.208679 | -43.378647 | -4.9515901 | 0 | 0 | -0.80389947 | -124.99171 | -1.1951047 | 369.39938 | 369.11316 | -4.1873107
181.14514 | -3.208673 | -43.372738 | -4.9392204 | 0 | 0 | -0.80391282 | -124.9914 | -1.1952882 | 369.39484 | 369.11334 | -4.1874304
181.14516 | -3.2086673 | -43.372211 | -4.9497862 | 0 | 0 | -0.80391359 | -124.99138 | -1.1931518 | 369.39029 | 369.11353 | -4.187438
181.14518 | -3.2086616 | -43.359398 | -4.9630585 | 0 | 0 | -0.80391467 | -124.99135 | -1.1886752 | 369.38013 | 369.10486 | -4.1867237
181.1452 | -3.2086558 | -43.383865 | -4.9554734 | 0 | 0 | -0.80698568 | -124.91766 | -1.1925846 | 369.37 | 369.09616 | -4.1873775
181.14522 | -3.2086501 | -43.373215 | -4.9475365 | 0 | 0 | -0.8072511 | -124.91129 | -1.1907846 | 369.35983 | 369.08749 | -4.1867199
181.14524 | -3.2086444 | -43.365849 | -4.9563017 | 0 | 0 | -0.80726826 | -124.91087 | -1.1906216 | 369.3497 | 369.0788 | -4.1873765
181.14526 | -3.2086384 | -43.365227 | -4.957068 | 0 | 0 | -0.80726928 | -124.91085 | -1.1906102 | 369.33954 | 369.07013 | -4.1860056
181.14528 | -3.2086327 | -43.339603 | -4.9411473 | 0 | 0 | -0.80726755 | -124.91084 | -1.1884643 | 369.32938 | 369.06143 | -4.1858854
181.1453 | -3.208627 | -43.343792 | -4.9375987 | 0 | 0 | -0.80198359 | -124.85555 | -1.1925713 | 369.31924 | 369.05276 | -4.185164
181.14532 | -3.2086213 | -43.344196 | -4.9525666 | 0 | 0 | -0.80152696 | -124.85078 | -1.1907837 | 369.30908 | 369.0441 | -4.1865301
181.14534 | -3.2086155 | -43.344223 | -4.9567652 | 0 | 0 | -0.80149734 | -124.85047 | -1.1906221 | 369.29895 | 369.0354 | -4.1873646
181.14536 | -3.2086098 | -43.33144 | -4.945487 | 0 | 0 | -0.80149561 | -124.85045 | -1.1927612 | 369.28879 | 369.02673 | -4.1867189
181.14538 | -3.2086041 | -43.343121 | -4.9445076 | 0 | 0 | -0.80149591 | -124.85046 | -1.2015284 | 369.27863 | 369.01804 | -4.1859474
181.1454 | -3.2085984 | -43.331356 | -4.9546032 | 0 | 0 | -0.80251682 | -124.86888 | -1.1894039 | 369.26849 | 369.00937 | -4.1865969
181.14542 | -3.2085927 | -43.317532 | -4.9431324 | 0 | 0 | -0.80260503 | -124.87047 | -1.1926322 | 369.25833 | 369.00067 | -4.1873684
181.14544 | -3.2085869 | -43.329147 | -4.930511 | 0 | 0 | -0.80261075 | -124.87057 | -1.1907879 | 369.2482 | 368.992 | -4.1860051
181.14546 | -3.2085812 | -43.317387 | -4.9403343 | 0 | 0 | -0.80261111 | -124.87058 | -1.1927676 | 369.23804 | 368.98331 | -4.1858864
181.14548 | -3.2085755 | -43.316349 | -4.9535446 | 0 | 0 | -0.80261189 | -124.87056 | -1.1886503 | 369.22787 | 368.97464 | -4.1873064
181.1455 | -3.2085698 | -43.322678 | -4.9452295 | 0 | 0 | -0.8048265 | -124.79685 | -1.192584 | 369.21774 | 368.96597 | -4.1860013
181.14552 | -3.2085638 | -43.323227 | -4.9365034 | 0 | 0 | -0.80501795 | -124.79049 | -1.1929324 | 369.20758 | 368.95728 | -4.1858859
181.14554 | -3.2085581 | -43.323265 | -4.9459271 | 0 | 0 | -0.80503041 | -124.79007 | -1.1951004 | 369.19745 | 368.94861 | -4.1873064
181.14556 | -3.2085524 | -43.323269 | -4.9452991 | 0 | 0 | -0.80503106 | -124.79005 | -1.1909962 | 369.18729 | 368.93991 | -4.1860013
181.14558 | -3.2085466 | -43.329655 | -4.9285321 | 0 | 0 | -0.80502909 | -124.79006 | -1.1970743 | 369.17712 | 368.93124 | -4.1866007
181.1456 | -3.2085409 | -43.311028 | -4.9285426 | 0 | 0 | -0.79907656 | -124.82691 | -1.1890243 | 369.16699 | 368.92255 | -4.1873684
181.14562 | -3.2085352 | -43.322189 | -4.9459968 | 0 | 0 | -0.79856211 | -124.83009 | -1.199049 | 369.15683 | 368.91388 | -4.1860056
181.14564 | -3.2085292 | -43.310398 | -4.9475017 | 0 | 0 | -0.79852873 | -124.83031 | -1.1956394 | 369.1467 | 368.90521 | -4.1873145
181.14566 | -3.2085235 | -43.315746 | -4.9359856 | 0 | 0 | -0.79852676 | -124.83031 | -1.2017614 | 369.13654 | 368.89651 | -4.1860013
181.14568 | -3.2085178 | -43.290649 | -4.9400711 | 0 | 0 | -0.79852766 | -124.83027 | -1.1894187 | 369.12637 | 368.88785 | -4.1858859
181.1457 | -3.2085121 | -43.288464 | -4.9484282 | 0 | 0 | -0.80141467 | -124.71973 | -1.192633 | 369.11624 | 368.87915 | -4.1873069
181.14572 | -3.2085063 | -43.269135 | -4.9367986 | 0 | 0 | -0.80166417 | -124.71017 | -1.1907893 | 369.10608 | 368.87048 | -4.1867151
181.14574 | -3.2085006 | -43.254673 | -4.9270701 | 0 | 0 | -0.80168039 | -124.70955 | -1.1970619 | 369.09595 | 368.86179 | -4.1873765
181.14576 | -3.2084947 | -43.240658 | -4.9400482 | 0 | 0 | -0.80168128 | -124.70952 | -1.1911668 | 369.08578 | 368.85312 | -4.1874342
181.14578 | -3.2084889 | -43.2075 | -4.9513474 | 0 | 0 | -0.80168223 | -124.70945 | -1.1885011 | 369.07562 | 368.84442 | -4.1860099
181.1458 | -3.2084832 | -43.211048 | -4.9435883 | 0 | 0 | -0.80423605 | -124.48835 | -1.1947179 | 369.06549 | 368.83575 | -4.187315
181.14582 | -3.2084775 | -43.185833 | -4.9399967 | 0 | 0 | -0.80445683 | -124.46924 | -1.1845286 | 369.05533 | 368.82709 | -4.1874309
181.14584 | -3.2084718 | -43.177238 | -4.9520402 | 0 | 0 | -0.80447108 | -124.468 | -1.1879302 | 369.0452 | 368.81839 | -4.187439
181.14586 | -3.2084661 | -43.144569 | -4.9494538 | 0 | 0 | -0.80447191 | -124.46793 | -1.190389 | 369.03503 | 368.80972 | -4.188868
181.14588 | -3.2084603 | -43.148155 | -4.9339643 | 0 | 0 | -0.80447054 | -124.46788 | -1.1884458 | 369.02487 | 368.80103 | -4.188992
181.1459 | -3.2084546 | -43.135731 | -4.9384422 | 0 | 0 | -0.80021751 | -124.32048 | -1.1796911 | 369.01474 | 368.79236 | -4.1889992
181.14592 | -3.2084489 | -43.128254 | -4.9541039 | 0 | 0 | -0.79984999 | -124.30775 | -1.1918186 | 369.00458 | 368.78366 | -4.1882849
181.14594 | -3.2084432 | -43.121231 | -4.9554462 | 0 | 0 | -0.79982609 | -124.30693 | -1.1950289 | 368.99445 | 368.77499 | -4.1889386
181.14596 | -3.2084374 | -43.114243 | -4.9453735 | 0 | 0 | -0.79982471 | -124.30687 | -1.1931356 | 368.98428 | 368.76633 | -4.1882811
181.14598 | -3.2084317 | -43.107258 | -4.9517598 | 0 | 0 | -0.79982609 | -124.30683 | -1.1886743 | 368.97412 | 368.75763 | -4.1889377
181.146 | -3.208426 | -43.100269 | -4.9588609 | 0 | 0 | -0.80407912 | -124.19629 | -1.1925853 | 368.96399 | 368.74896 | -4.1875672
181.14602 | -3.20842 | -43.093281 | -4.9478455 | 0 | 0 | -0.80444664 | -124.18673 | -1.1929312 | 368.95383 | 368.74026 | -4.1888762
181.14604 | -3.2084143 | -43.0863 | -4.940351 | 0 | 0 | -0.80447054 | -124.1861 | -1.1908063 | 368.9437 | 368.7316 | -4.1889925
181.14606 | -3.2084086 | -43.092094 | -4.9542465 | 0 | 0 | -0.80447191 | -124.18607 | -1.1884763 | 368.93353 | 368.7229 | -4.1889997
181.14608 | -3.2084029 | -43.086212 | -4.9648952 | 0 | 0 | -0.80447298 | -124.18606 | -1.1904262 | 368.92337 | 368.71423 | -4.1889997
181.1461 | -3.2083972 | -43.072903 | -4.9563513 | 0 | 0 | -0.80737484 | -124.13078 | -1.1927463 | 368.91324 | 368.70554 | -4.1875715
181.14612 | -3.2083914 | -43.071766 | -4.951242 | 0 | 0 | -0.80762571 | -124.126 | -1.1950883 | 368.90308 | 368.69687 | -4.1888762
181.14614 | -3.2083855 | -43.078079 | -4.9631538 | 0 | 0 | -0.80764198 | -124.12569 | -1.1909916 | 368.89294 | 368.6882 | -4.1889925
181.14616 | -3.2083797 | -43.059448 | -4.9583812 | 0 | 0 | -0.80764288 | -124.12567 | -1.1863422 | 368.88278 | 368.6795 | -4.1889997
181.14618 | -3.208374 | -43.06422 | -4.9448824 | 0 | 0 | -0.80764133 | -124.12566 | -1.1923879 | 368.87262 | 368.67084 | -4.1889997
181.1462 | -3.2083683 | -43.064655 | -4.9488111 | 0 | 0 | -0.80286622 | -124.07038 | -1.1929197 | 368.86249 | 368.66214 | -4.1882844
181.14622 | -3.2083626 | -43.032715 | -4.9644184 | 0 | 0 | -0.80245352 | -124.06561 | -1.1950996 | 368.85233 | 368.65347 | -4.1875095
181.14624 | -3.2083569 | -43.042736 | -4.9614015 | 0 | 0 | -0.80242676 | -124.0653 | -1.1909932 | 368.84219 | 368.64478 | -4.1888728
181.14626 | -3.2083509 | -43.030872 | -4.9524026 | 0 | 0 | -0.80242521 | -124.06528 | -1.188489 | 368.83203 | 368.63611 | -4.1882768
181.14628 | -3.2083452 | -43.029823 | -4.9588909 | 0 | 0 | -0.80242628 | -124.06525 | -1.1925734 | 368.82187 | 368.62744 | -4.1875091
181.1463 | -3.2083395 | -43.016968 | -4.9616418 | 0 | 0 | -0.80583489 | -123.97313 | -1.1929311 | 368.81174 | 368.61874 | -4.1888728
181.14632 | -3.2083337 | -43.015858 | -4.9466195 | 0 | 0 | -0.80612946 | -123.96516 | -1.1929544 | 368.80157 | 368.61008 | -4.1889915
181.14634 | -3.208328 | -43.015781 | -4.9395137 | 0 | 0 | -0.80614859 | -123.96465 | -1.1929557 | 368.79144 | 368.60138 | -4.1882849
181.14636 | -3.2083223 | -43.015778 | -4.9527235 | 0 | 0 | -0.80614966 | -123.96461 | -1.1929551 | 368.78128 | 368.59271 | -4.1882238
181.14638 | -3.2083166 | -43.015774 | -4.961134 | 0 | 0 | -0.8061499 | -123.9646 | -1.1908092 | 368.77112 | 368.58401 | -4.1889338
181.1464 | -3.2083108 | -43.00938 | -4.9494939 | 0 | 0 | -0.80666226 | -123.92775 | -1.1927711 | 368.76099 | 368.57535 | -4.186852
181.14642 | -3.2083051 | -43.008831 | -4.9462972 | 0 | 0 | -0.80670649 | -123.92457 | -1.1950905 | 368.75082 | 368.56668 | -4.1880994
181.14644 | -3.2082994 | -43.015194 | -4.9562025 | 0 | 0 | -0.80670941 | -123.92436 | -1.19314 | 368.74069 | 368.55798 | -4.1874967
181.14646 | -3.2082937 | -43.022141 | -4.9498019 | 0 | 0 | -0.80670959 | -123.92435 | -1.1908197 | 368.73053 | 368.54932 | -4.1867285
181.14648 | -3.208288 | -43.02272 | -4.9332623 | 0 | 0 | -0.80670738 | -123.92436 | -1.1884776 | 368.72037 | 368.54062 | -4.1888061
181.1465 | -3.208282 | -43.009968 | -4.9398336 | 0 | 0 | -0.80023718 | -123.94277 | -1.1925728 | 368.71024 | 368.53195 | -4.1875587
181.14652 | -3.2082763 | -43.008862 | -4.9542241 | 0 | 0 | -0.79967803 | -123.94437 | -1.1929311 | 368.70007 | 368.52325 | -4.1874466
181.14654 | -3.2082705 | -42.989601 | -4.9496446 | 0 | 0 | -0.79964173 | -123.94447 | -1.192956 | 368.68994 | 368.51459 | -4.1874394
181.14656 | -3.2082648 | -42.981537 | -4.9390621 | 0 | 0 | -0.79963964 | -123.94448 | -1.1972483 | 368.67978 | 368.50589 | -4.187439
181.14658 | -3.2082591 | -42.97448 | -4.9468665 | 0 | 0 | -0.79964066 | -123.94444 | -1.1911809 | 368.66962 | 368.49722 | -4.1874385
181.1466 | -3.2082534 | -42.948299 | -4.9482813 | 0 | 0 | -0.80304098 | -123.81546 | -1.194941 | 368.65948 | 368.48856 | -4.1867237
181.14662 | -3.2082477 | -42.939651 | -4.9324179 | 0 | 0 | -0.80333483 | -123.80432 | -1.1931293 | 368.64932 | 368.47986 | -4.187377
181.14664 | -3.2082417 | -42.926159 | -4.9259677 | 0 | 0 | -0.80335391 | -123.80359 | -1.188674 | 368.63919 | 368.47119 | -4.1860061
181.14666 | -3.208236 | -42.918606 | -4.9414129 | 0 | 0 | -0.80335498 | -123.80355 | -1.1925846 | 368.62903 | 368.46249 | -4.187315
181.14668 | -3.2082303 | -42.90519 | -4.9492884 | 0 | 0 | -0.80335522 | -123.80349 | -1.1907853 | 368.61887 | 368.45383 | -4.1874299
181.1467 | -3.2082245 | -42.904037 | -4.9375997 | 0 | 0 | -0.80386639 | -123.61925 | -1.1927689 | 368.60873 | 368.44513 | -4.1852951
181.14672 | -3.2082188 | -42.884781 | -4.9365778 | 0 | 0 | -0.80391061 | -123.60332 | -1.1929437 | 368.59857 | 368.43646 | -4.1872535
181.14674 | -3.2082131 | -42.883114 | -4.9466705 | 0 | 0 | -0.80391347 | -123.60229 | -1.1929551 | 368.58844 | 368.4278 | -4.1867118
181.14676 | -3.2082071 | -42.883007 | -4.9366527 | 0 | 0 | -0.80391365 | -123.60223 | -1.1929551 | 368.57828 | 368.4191 | -4.187376
181.14678 | -3.2082014 | -42.883007 | -4.9248829 | 0 | 0 | -0.80391175 | -123.60222 | -1.19081 | 368.56812 | 368.41043 | -4.1860061
181.1468 | -3.2081957 | -42.895794 | -4.935503 | 0 | 0 | -0.79830396 | -123.54694 | -1.1949164 | 368.55798 | 368.40173 | -4.187315
181.14682 | -3.20819 | -42.890507 | -4.9480562 | 0 | 0 | -0.79781926 | -123.54216 | -1.190982 | 368.54782 | 368.39307 | -4.1874304
181.14684 | -3.2081842 | -42.890022 | -4.9433107 | 0 | 0 | -0.79778785 | -123.54185 | -1.190635 | 368.53769 | 368.38437 | -4.1860099
181.14686 | -3.2081785 | -42.883595 | -4.9356213 | 0 | 0 | -0.797786 | -123.54183 | -1.1927581 | 368.52753 | 368.3757 | -4.187315
181.14688 | -3.2081728 | -42.895832 | -4.9465809 | 0 | 0 | -0.79778767 | -123.54185 | -1.1907965 | 368.51736 | 368.367 | -4.1874304
181.1469 | -3.2081671 | -42.884113 | -4.9468107 | 0 | 0 | -0.80288428 | -123.5787 | -1.1927674 | 368.50723 | 368.35834 | -4.1867237
181.14692 | -3.2081614 | -42.883068 | -4.9322929 | 0 | 0 | -0.80332476 | -123.58188 | -1.1865023 | 368.49707 | 368.34967 | -4.1873775
181.14694 | -3.2081556 | -42.870209 | -4.9303169 | 0 | 0 | -0.80335325 | -123.58208 | -1.1881038 | 368.48694 | 368.34097 | -4.1874347
181.14696 | -3.2081499 | -42.856308 | -4.9483237 | 0 | 0 | -0.80335498 | -123.58209 | -1.1882561 | 368.47678 | 368.33231 | -4.187439
181.14698 | -3.2081442 | -42.855125 | -4.9542351 | 0 | 0 | -0.80335557 | -123.58205 | -1.1947047 | 368.46661 | 368.32361 | -4.187439
181.147 | -3.2081382 | -42.842247 | -4.9430981 | 0 | 0 | -0.80488944 | -123.47151 | -1.1909678 | 368.45648 | 368.31494 | -4.187439
181.14702 | -3.2081325 | -42.809158 | -4.9443064 | 0 | 0 | -0.805022 | -123.46195 | -1.1884875 | 368.44632 | 368.30624 | -4.1874385
181.14704 | -3.2081268 | -42.799923 | -4.9553165 | 0 | 0 | -0.80503058 | -123.46133 | -1.1925733 | 368.43619 | 368.29758 | -4.1867232
181.14706 | -3.2081211 | -42.786388 | -4.9453745 | 0 | 0 | -0.80503112 | -123.4613 | -1.1929311 | 368.42603 | 368.28891 | -4.1859484
181.14708 | -3.2081153 | -42.766052 | -4.9357867 | 0 | 0 | -0.80502969 | -123.46121 | -1.1929529 | 368.41586 | 368.28021 | -4.1873112
181.1471 | -3.2081096 | -42.770721 | -4.9473219 | 0 | 0 | -0.80077451 | -123.2217 | -1.1886647 | 368.40573 | 368.27155 | -4.1874304
181.14712 | -3.2081039 | -42.77755 | -4.9614019 | 0 | 0 | -0.80040681 | -123.201 | -1.1990234 | 368.39557 | 368.26285 | -4.187439
181.14714 | -3.2080979 | -42.758938 | -4.9538827 | 0 | 0 | -0.80038291 | -123.19966 | -1.1891944 | 368.38544 | 368.25418 | -4.1888676
181.14716 | -3.2080922 | -42.750927 | -4.9488549 | 0 | 0 | -0.80038154 | -123.19958 | -1.190472 | 368.37527 | 368.24548 | -4.1875629
181.14718 | -3.2080865 | -42.756664 | -4.9585972 | 0 | 0 | -0.80038327 | -123.19957 | -1.1906002 | 368.36511 | 368.23682 | -4.1874461
181.1472 | -3.2080808 | -42.757183 | -4.9587169 | 0 | 0 | -0.80566216 | -123.18114 | -1.188463 | 368.35498 | 368.22812 | -4.1860108
181.14722 | -3.208075 | -42.763615 | -4.9420142 | 0 | 0 | -0.80611831 | -123.17955 | -1.1904254 | 368.34482 | 368.21945 | -4.1887441
181.14724 | -3.2080693 | -42.770561 | -4.9442062 | 0 | 0 | -0.80614793 | -123.17945 | -1.1927456 | 368.33469 | 368.21078 | -4.1868396
181.14726 | -3.2080634 | -42.771149 | -4.9611235 | 0 | 0 | -0.80614966 | -123.17944 | -1.1929424 | 368.32452 | 368.20209 | -4.1873846
181.14728 | -3.2080576 | -42.777584 | -4.9618516 | 0 | 0 | -0.8061499 | -123.17946 | -1.1929535 | 368.31436 | 368.19342 | -4.1888638
181.1473 | -3.2080519 | -42.765343 | -4.9517212 | 0 | 0 | -0.80666226 | -123.23473 | -1.1886617 | 368.30423 | 368.18472 | -4.1875625
181.14732 | -3.2080462 | -42.757881 | -4.9537497 | 0 | 0 | -0.80670649 | -123.23951 | -1.1904374 | 368.29407 | 368.17606 | -4.1874461
181.14734 | -3.2080405 | -42.763645 | -4.9626522 | 0 | 0 | -0.80670941 | -123.23981 | -1.1905988 | 368.28394 | 368.16736 | -4.1867247
181.14736 | -3.2080348 | -42.757763 | -4.9496212 | 0 | 0 | -0.80670959 | -123.23984 | -1.1906089 | 368.27377 | 368.15869 | -4.1873775
181.14738 | -3.208029 | -42.74445 | -4.9404969 | 0 | 0 | -0.80670798 | -123.23981 | -1.1884643 | 368.26361 | 368.15002 | -4.1874347
181.1474 | -3.2080233 | -42.736916 | -4.9520774 | 0 | 0 | -0.80193633 | -123.14769 | -1.1925697 | 368.25348 | 368.14133 | -4.1874394
181.14742 | -3.2080176 | -42.736282 | -4.9639797 | 0 | 0 | -0.80152392 | -123.13972 | -1.1864896 | 368.24332 | 368.13266 | -4.1888676
181.14744 | -3.2080119 | -42.710655 | -4.9533706 | 0 | 0 | -0.80149716 | -123.13921 | -1.1881024 | 368.23318 | 368.12396 | -4.1875629
181.14746 | -3.2080061 | -42.702042 | -4.9473534 | 0 | 0 | -0.80149561 | -123.13918 | -1.1861072 | 368.22302 | 368.1153 | -4.1888757
181.14748 | -3.2080004 | -42.669365 | -4.9570146 | 0 | 0 | -0.80149686 | -123.13911 | -1.1880784 | 368.21286 | 368.1066 | -4.1875629
181.1475 | -3.2079945 | -42.672951 | -4.9535003 | 0 | 0 | -0.80541468 | -122.93644 | -1.1882524 | 368.20273 | 368.09793 | -4.1874466
181.14752 | -3.2079887 | -42.666927 | -4.9379358 | 0 | 0 | -0.80575329 | -122.91893 | -1.1882653 | 368.19257 | 368.08926 | -4.1874394
181.14754 | -3.207983 | -42.653606 | -4.9409575 | 0 | 0 | -0.80577523 | -122.91779 | -1.192557 | 368.18243 | 368.08057 | -4.187439
181.14756 | -3.2079773 | -42.658863 | -4.9564905 | 0 | 0 | -0.80577654 | -122.91772 | -1.1864889 | 368.17227 | 368.0719 | -4.187439
181.14758 | -3.2079716 | -42.652939 | -4.954195 | 0 | 0 | -0.8057763 | -122.9177 | -1.1881038 | 368.16211 | 368.0632 | -4.187439
181.1476 | -3.2079659 | -42.646034 | -4.9430809 | 0 | 0 | -0.80492347 | -122.88086 | -1.1903996 | 368.15198 | 368.05453 | -4.1874385
181.14762 | -3.2079599 | -42.65184 | -4.9479337 | 0 | 0 | -0.80484974 | -122.87767 | -1.1863041 | 368.14182 | 368.04584 | -4.1860104
181.14764 | -3.2079542 | -42.665142 | -4.9541764 | 0 | 0 | -0.80484498 | -122.87746 | -1.1923835 | 368.13168 | 368.03717 | -4.187315
181.14766 | -3.2079484 | -42.653496 | -4.9401851 | 0 | 0 | -0.80484468 | -122.87746 | -1.1864789 | 368.12152 | 368.02847 | -4.1874313
181.14768 | -3.2079427 | -42.658859 | -4.9317107 | 0 | 0 | -0.80484301 | -122.87746 | -1.1923971 | 368.11136 | 368.01981 | -4.1881528
181.1477 | -3.207937 | -42.659344 | -4.9440727 | 0 | 0 | -0.79990965 | -122.89589 | -1.1929182 | 368.10123 | 368.01114 | -4.1875005
181.14772 | -3.2079313 | -42.659374 | -4.9538655 | 0 | 0 | -0.7994833 | -122.89748 | -1.1886584 | 368.09106 | 368.00244 | -4.1874433
181.14774 | -3.2079256 | -42.652973 | -4.9445248 | 0 | 0 | -0.79945564 | -122.89758 | -1.1861439 | 368.08093 | 367.99377 | -4.1874385
181.14776 | -3.2079196 | -42.646034 | -4.9407992 | 0 | 0 | -0.79945403 | -122.89759 | -1.1902285 | 368.07077 | 367.98508 | -4.1867237
181.14778 | -3.2079139 | -42.651829 | -4.9528327 | 0 | 0 | -0.79945564 | -122.89758 | -1.1927321 | 368.06061 | 367.97641 | -4.1873779
181.1478 | -3.2079082 | -42.626762 | -4.9458895 | 0 | 0 | -0.804389 | -122.87916 | -1.1907951 | 368.05048 | 367.96771 | -4.1881495
181.14782 | -3.2079024 | -42.630978 | -4.9322038 | 0 | 0 | -0.80481535 | -122.87757 | -1.1927695 | 368.04031 | 367.95905 | -4.1875005
181.14784 | -3.2078967 | -42.624989 | -4.9382977 | 0 | 0 | -0.80484301 | -122.87746 | -1.1929408 | 368.03018 | 367.95038 | -4.1874437
181.14786 | -3.207891 | -42.598881 | -4.9540935 | 0 | 0 | -0.80484462 | -122.87746 | -1.1843685 | 368.02002 | 367.94168 | -4.1888685
181.14788 | -3.2078853 | -42.603031 | -4.9496369 | 0 | 0 | -0.80484432 | -122.87742 | -1.1922108 | 368.00986 | 367.93301 | -4.188992
181.1479 | -3.2078795 | -42.590652 | -4.9419656 | 0 | 0 | -0.8038218 | -122.74844 | -1.184321 | 367.99973 | 367.92432 | -4.1889997
181.14792 | -3.2078738 | -42.608761 | -4.9485722 | 0 | 0 | -0.80373347 | -122.7373 | -1.1922095 | 367.98956 | 367.91565 | -4.1889997
181.14794 | -3.2078681 | -42.597557 | -4.9542336 | 0 | 0 | -0.80372775 | -122.73656 | -1.1886144 | 367.97943 | 367.90695 | -4.187571
181.14796 | -3.2078624 | -42.596554 | -4.9401894 | 0 | 0 | -0.80372739 | -122.73653 | -1.192582 | 367.96927 | 367.89828 | -4.1881618
181.14798 | -3.2078567 | -42.596485 | -4.9353418 | 0 | 0 | -0.80372638 | -122.73652 | -1.1929309 | 367.95911 | 367.88959 | -4.1875014
181.148 | -3.2078507 | -42.596478 | -4.9509215 | 0 | 0 | -0.80066431 | -122.71809 | -1.1908057 | 367.94897 | 367.88092 | -4.1874437
181.14802 | -3.207845 | -42.583694 | -4.9595337 | 0 | 0 | -0.80039972 | -122.71651 | -1.1863309 | 367.93881 | 367.87225 | -4.188868
181.14804 | -3.2078393 | -42.595379 | -4.9493594 | 0 | 0 | -0.80038255 | -122.7164 | -1.1945339 | 367.92868 | 367.86356 | -4.1875629
181.14806 | -3.2078335 | -42.596416 | -4.9484687 | 0 | 0 | -0.80038154 | -122.71639 | -1.1931055 | 367.91852 | 367.85489 | -4.1888762
181.14808 | -3.2078278 | -42.602871 | -4.9607491 | 0 | 0 | -0.80038345 | -122.7164 | -1.1951112 | 367.90836 | 367.84619 | -4.1889925
181.1481 | -3.2078221 | -42.597034 | -4.9545479 | 0 | 0 | -0.80617464 | -122.73483 | -1.1888472 | 367.89822 | 367.83752 | -4.1889997
181.14812 | -3.2078161 | -42.590122 | -4.9401989 | 0 | 0 | -0.8066752 | -122.73641 | -1.1883006 | 367.88806 | 367.82883 | -4.1890001
181.14814 | -3.2078104 | -42.589539 | -4.9491401 | 0 | 0 | -0.80670756 | -122.73652 | -1.1839747 | 367.87793 | 367.82016 | -4.1889997
181.14816 | -3.2078047 | -42.589493 | -4.9651809 | 0 | 0 | -0.80670953 | -122.73653 | -1.1921875 | 367.86777 | 367.81149 | -4.1882854
181.14818 | -3.207799 | -42.589493 | -4.9592881 | 0 | 0 | -0.80670935 | -122.73651 | -1.1907595 | 367.8576 | 367.8028 | -4.1896524
181.1482 | -3.2077932 | -42.589489 | -4.9514947 | 0 | 0 | -0.80602616 | -122.69966 | -1.1927668 | 367.84747 | 367.79413 | -4.1897717
181.14822 | -3.2077875 | -42.583092 | -4.9617214 | 0 | 0 | -0.80596709 | -122.69648 | -1.190797 | 367.83731 | 367.78543 | -4.1890659
181.14824 | -3.2077816 | -42.576138 | -4.9633403 | 0 | 0 | -0.80596328 | -122.69627 | -1.192768 | 367.82718 | 367.77676 | -4.1890039
181.14826 | -3.2077758 | -42.556362 | -4.9482155 | 0 | 0 | -0.80596304 | -122.69627 | -1.1886491 | 367.81702 | 367.76807 | -4.1875715
181.14828 | -3.2077701 | -42.548271 | -4.9461846 | 0 | 0 | -0.80596209 | -122.69622 | -1.1882917 | 367.80685 | 367.7594 | -4.1888762
181.1483 | -3.2077644 | -42.547607 | -4.9612842 | 0 | 0 | -0.80323476 | -122.58568 | -1.1947074 | 367.79672 | 367.75073 | -4.1889925
181.14832 | -3.2077587 | -42.541161 | -4.9669442 | 0 | 0 | -0.80299902 | -122.57612 | -1.1931152 | 367.78656 | 367.74203 | -4.1889997
181.14834 | -3.2077529 | -42.527813 | -4.9565172 | 0 | 0 | -0.80298376 | -122.57549 | -1.1908189 | 367.77643 | 367.73337 | -4.1890001
181.14836 | -3.2077475 | -42.513874 | -4.9563346 | 0 | 0 | -0.80298287 | -122.57546 | -1.1906214 | 367.76627 | 367.72467 | -4.1890006
181.14838 | -3.2077415 | -42.493511 | -4.9657717 | 0 | 0 | -0.8029843 | -122.57542 | -1.1841701 | 367.7561 | 367.716 | -4.1897149
181.1484 | -3.2077358 | -42.478985 | -4.9571462 | 0 | 0 | -0.80742007 | -122.42802 | -1.1879061 | 367.74597 | 367.70731 | -4.1890616
181.14842 | -3.2077301 | -42.490555 | -4.9425941 | 0 | 0 | -0.80780339 | -122.41529 | -1.1882412 | 367.73581 | 367.69864 | -4.1897187
181.14844 | -3.2077243 | -42.478786 | -4.9544244 | 0 | 0 | -0.80782825 | -122.41447 | -1.1882625 | 367.72568 | 367.68994 | -4.1890621
181.14846 | -3.2077186 | -42.471355 | -4.9678116 | 0 | 0 | -0.80782974 | -122.41441 | -1.1861192 | 367.71552 | 367.68127 | -4.1897187
181.14848 | -3.2077129 | -42.457935 | -4.9595065 | 0 | 0 | -0.8078292 | -122.41438 | -1.1923708 | 367.70535 | 367.67261 | -4.1890621
181.1485 | -3.2077069 | -42.450394 | -4.9522328 | 0 | 0 | -0.80612081 | -122.32226 | -1.1843317 | 367.69522 | 367.66391 | -4.1890049
181.14852 | -3.2077012 | -42.43697 | -4.9625096 | 0 | 0 | -0.80597317 | -122.31429 | -1.1922094 | 367.68506 | 367.65524 | -4.1904292
181.14854 | -3.2076955 | -42.423035 | -4.9597759 | 0 | 0 | -0.80596364 | -122.31377 | -1.1864661 | 367.67493 | 367.64655 | -4.1891241
181.14856 | -3.2076898 | -42.421848 | -4.9442759 | 0 | 0 | -0.80596304 | -122.31374 | -1.1881016 | 367.66476 | 367.63788 | -4.1890082
181.14858 | -3.207684 | -42.402588 | -4.9422207 | 0 | 0 | -0.80596185 | -122.3137 | -1.1882538 | 367.6546 | 367.62918 | -4.1890006
181.1486 | -3.2076783 | -42.400921 | -4.9580426 | 0 | 0 | -0.80238372 | -122.16629 | -1.1882646 | 367.64447 | 367.62051 | -4.1890006
181.14862 | -3.2076724 | -42.394421 | -4.9608622 | 0 | 0 | -0.80207449 | -122.15356 | -1.190414 | 367.63431 | 367.61185 | -4.1897144
181.14864 | -3.2076666 | -42.393848 | -4.9494619 | 0 | 0 | -0.80205441 | -122.15273 | -1.1970383 | 367.62418 | 367.60315 | -4.1883478
181.14866 | -3.2076609 | -42.368229 | -4.9506536 | 0 | 0 | -0.80205327 | -122.15268 | -1.1933135 | 367.61401 | 367.59448 | -4.1903715
181.14868 | -3.2076552 | -42.353226 | -4.9602094 | 0 | 0 | -0.80205458 | -122.15264 | -1.1929762 | 367.60385 | 367.58578 | -4.1891193
181.1487 | -3.2076495 | -42.345581 | -4.9472361 | 0 | 0 | -0.80614501 | -122.02367 | -1.184369 | 367.59372 | 367.57712 | -4.1875796
181.14872 | -3.2076437 | -42.344944 | -4.9366651 | 0 | 0 | -0.80649859 | -122.01252 | -1.1879203 | 367.58356 | 367.56842 | -4.1903057
181.14874 | -3.2076378 | -42.338505 | -4.9481206 | 0 | 0 | -0.80652153 | -122.0118 | -1.1925373 | 367.57343 | 367.55975 | -4.189115
181.14876 | -3.2076321 | -42.337944 | -4.9614677 | 0 | 0 | -0.80652285 | -122.01175 | -1.1950758 | 367.56326 | 367.55106 | -4.1875792
181.14878 | -3.2076263 | -42.318726 | -4.9517097 | 0 | 0 | -0.80652213 | -122.01172 | -1.1931384 | 367.5531 | 367.54239 | -4.1888771
181.1488 | -3.2076206 | -42.323463 | -4.9450374 | 0 | 0 | -0.80430466 | -121.91961 | -1.188673 | 367.54297 | 367.53372 | -4.1889925
181.14882 | -3.2076149 | -42.323906 | -4.9560914 | 0 | 0 | -0.80411297 | -121.91164 | -1.1882907 | 367.53281 | 367.52502 | -4.1889997
181.14884 | -3.2076094 | -42.317535 | -4.9541512 | 0 | 0 | -0.80410051 | -121.91113 | -1.188266 | 367.52267 | 367.51636 | -4.1889997
181.14886 | -3.2076035 | -42.310593 | -4.9379935 | 0 | 0 | -0.80409986 | -121.91109 | -1.1882653 | 367.51251 | 367.50766 | -4.1882849
181.14888 | -3.2075977 | -42.310009 | -4.9395089 | 0 | 0 | -0.80409896 | -121.91109 | -1.1904104 | 367.50235 | 367.49899 | -4.1889386
181.1489 | -3.207592 | -42.316357 | -4.9563661 | 0 | 0 | -0.80171573 | -121.89266 | -1.1863048 | 367.49222 | 367.4903 | -4.1889958
181.14892 | -3.2075863 | -42.304115 | -4.9570909 | 0 | 0 | -0.80150974 | -121.89108 | -1.1923835 | 367.48206 | 367.48163 | -4.1889997
181.14894 | -3.2075806 | -42.290253 | -4.9476871 | 0 | 0 | -0.80149639 | -121.89097 | -1.1864774 | 367.47192 | 367.47296 | -4.1875715
181.14896 | -3.2075748 | -42.295479 | -4.9505067 | 0 | 0 | -0.80149561 | -121.89096 | -1.1881031 | 367.46176 | 367.46426 | -4.1888762
181.14898 | -3.2075691 | -42.295948 | -4.9601998 | 0 | 0 | -0.8014971 | -121.89095 | -1.1904033 | 367.4516 | 367.4556 | -4.1889925
181.149 | -3.2075632 | -42.289589 | -4.9479623 | 0 | 0 | -0.80609792 | -121.8541 | -1.197037 | 367.44147 | 367.4469 | -4.1889997
181.14902 | -3.2075574 | -42.289032 | -4.9381814 | 0 | 0 | -0.80649555 | -121.85091 | -1.1911652 | 367.4313 | 367.43823 | -4.1890001
181.14904 | -3.2075517 | -42.288994 | -4.9518795 | 0 | 0 | -0.8065213 | -121.8507 | -1.1884997 | 367.42117 | 367.42953 | -4.1889997
181.14906 | -3.207546 | -42.276207 | -4.9632416 | 0 | 0 | -0.80652285 | -121.85069 | -1.1904253 | 367.41101 | 367.42087 | -4.1875715
181.14908 | -3.2075403 | -42.28149 | -4.954761 | 0 | 0 | -0.80652237 | -121.85068 | -1.1863042 | 367.40085 | 367.41217 | -4.1888762
181.1491 | -3.2075346 | -42.275581 | -4.952558 | 0 | 0 | -0.80498654 | -121.81384 | -1.1880919 | 367.39072 | 367.4035 | -4.188992
181.14912 | -3.2075286 | -42.287853 | -4.9625459 | 0 | 0 | -0.80485386 | -121.81065 | -1.1904006 | 367.38055 | 367.39484 | -4.187571
181.14914 | -3.2075229 | -42.282528 | -4.9590526 | 0 | 0 | -0.80484521 | -121.81044 | -1.1905974 | 367.37042 | 367.38614 | -4.1888762
181.14916 | -3.2075171 | -42.282047 | -4.9456687 | 0 | 0 | -0.80484468 | -121.81043 | -1.1927576 | 367.36026 | 367.37747 | -4.1882768
181.14918 | -3.2075114 | -42.288406 | -4.951056 | 0 | 0 | -0.8048445 | -121.81044 | -1.1950891 | 367.3501 | 367.36877 | -4.1875091
181.1492 | -3.2075057 | -42.28896 | -4.9675169 | 0 | 0 | -0.80433297 | -121.82886 | -1.1909933 | 367.33997 | 367.36011 | -4.1888723
181.14922 | -3.2075 | -42.282604 | -4.9667482 | 0 | 0 | -0.80428874 | -121.83044 | -1.190635 | 367.3298 | 367.35141 | -4.1875629
181.14924 | -3.207494 | -42.294846 | -4.956491 | 0 | 0 | -0.80428588 | -121.83055 | -1.1906137 | 367.31967 | 367.34274 | -4.1874466
181.14926 | -3.2074883 | -42.302303 | -4.9643183 | 0 | 0 | -0.80428571 | -121.83056 | -1.1970503 | 367.30951 | 367.33408 | -4.1874394
181.14928 | -3.2074826 | -42.283741 | -4.9700904 | 0 | 0 | -0.80428708 | -121.83055 | -1.1911675 | 367.29935 | 367.32538 | -4.187439
181.1493 | -3.2074769 | -42.288525 | -4.9567809 | 0 | 0 | -0.80838543 | -121.81213 | -1.1927935 | 367.28922 | 367.31671 | -4.187439
181.14932 | -3.2074711 | -42.295357 | -4.9505439 | 0 | 0 | -0.80873966 | -121.81055 | -1.1929437 | 367.27905 | 367.30801 | -4.187439
181.14934 | -3.2074656 | -42.276752 | -4.9645495 | 0 | 0 | -0.80876267 | -121.81044 | -1.1886598 | 367.26892 | 367.29935 | -4.1874394
181.14936 | -3.2074597 | -42.275131 | -4.9730277 | 0 | 0 | -0.80876398 | -121.81043 | -1.1861447 | 367.25876 | 367.29065 | -4.1881537
181.14938 | -3.207454 | -42.268635 | -4.9621191 | 0 | 0 | -0.80876333 | -121.81042 | -1.1923753 | 367.2486 | 367.28198 | -4.1875005
181.1494 | -3.2074482 | -42.274467 | -4.9604378 | 0 | 0 | -0.80671239 | -121.77357 | -1.1929162 | 367.23846 | 367.27332 | -4.1874433
181.14942 | -3.2074425 | -42.262188 | -4.9711995 | 0 | 0 | -0.80653507 | -121.77038 | -1.1865129 | 367.2283 | 367.26462 | -4.1874394
181.14944 | -3.2074368 | -42.26112 | -4.9641433 | 0 | 0 | -0.80652362 | -121.77016 | -1.1902531 | 367.21817 | 367.25595 | -4.1888676
181.14946 | -3.2074311 | -42.261044 | -4.9497228 | 0 | 0 | -0.80652297 | -121.77016 | -1.194881 | 367.20801 | 367.24725 | -4.1875629
181.14948 | -3.2074254 | -42.254642 | -4.9557543 | 0 | 0 | -0.80652255 | -121.77014 | -1.1931251 | 367.19785 | 367.23859 | -4.1881614
181.1495 | -3.2074194 | -42.241299 | -4.970818 | 0 | 0 | -0.80549848 | -121.7333 | -1.1865262 | 367.18771 | 367.22989 | -4.1875019
181.14952 | -3.2074137 | -42.240162 | -4.9655724 | 0 | 0 | -0.80541003 | -121.73011 | -1.1902533 | 367.17755 | 367.22122 | -4.1888719
181.14954 | -3.207408 | -42.252876 | -4.9563828 | 0 | 0 | -0.80540431 | -121.7299 | -1.1927342 | 367.16742 | 367.21252 | -4.1875629
181.14956 | -3.2074022 | -42.241188 | -4.9635839 | 0 | 0 | -0.80540395 | -121.7299 | -1.1929423 | 367.15726 | 367.20386 | -4.1888762
181.14958 | -3.2073965 | -42.252945 | -4.9671226 | 0 | 0 | -0.80540478 | -121.7299 | -1.1951017 | 367.14709 | 367.19519 | -4.1882772
181.1496 | -3.2073908 | -42.241192 | -4.9521694 | 0 | 0 | -0.80779582 | -121.7299 | -1.1931412 | 367.13696 | 367.18649 | -4.1889372
181.14962 | -3.2073848 | -42.252941 | -4.9457917 | 0 | 0 | -0.80800241 | -121.7299 | -1.1929678 | 367.1268 | 367.17783 | -4.1875668
181.14964 | -3.2073791 | -42.228397 | -4.9583378 | 0 | 0 | -0.80801582 | -121.7299 | -1.1929566 | 367.11667 | 367.16913 | -4.1874471
181.14966 | -3.2073734 | -42.232651 | -4.9652376 | 0 | 0 | -0.8080166 | -121.7299 | -1.1929551 | 367.10651 | 367.16046 | -4.1874399
181.14968 | -3.2073677 | -42.233055 | -4.9549217 | 0 | 0 | -0.80801564 | -121.72988 | -1.1908092 | 367.09634 | 367.15176 | -4.1888676
181.1497 | -3.2073619 | -42.226688 | -4.9532938 | 0 | 0 | -0.80511284 | -121.67461 | -1.1927718 | 367.08621 | 367.1431 | -4.1875629
181.14972 | -3.2073562 | -42.213345 | -4.9618816 | 0 | 0 | -0.8048619 | -121.66983 | -1.1972373 | 367.07605 | 367.13443 | -4.1881614
181.14974 | -3.2073503 | -42.212196 | -4.9531837 | 0 | 0 | -0.80484563 | -121.66953 | -1.1933234 | 367.06592 | 367.12573 | -4.1875014
181.14976 | -3.2073445 | -42.192936 | -4.9400787 | 0 | 0 | -0.80484474 | -121.6695 | -1.1843926 | 367.05576 | 367.11707 | -4.1874433
181.14978 | -3.2073388 | -42.184872 | -4.9476786 | 0 | 0 | -0.80484426 | -121.66946 | -1.1900676 | 367.04559 | 367.10837 | -4.1874394
181.1498 | -3.2073331 | -42.171421 | -4.9614244 | 0 | 0 | -0.80365133 | -121.54049 | -1.1905756 | 367.03546 | 367.0997 | -4.1881542
181.14982 | -3.2073276 | -42.163872 | -4.9546099 | 0 | 0 | -0.80354828 | -121.52934 | -1.1927556 | 367.0253 | 367.091 | -4.18893
181.14984 | -3.2073219 | -42.156849 | -4.946012 | 0 | 0 | -0.8035416 | -121.52862 | -1.1929444 | 367.01517 | 367.08234 | -4.1882806
181.14986 | -3.2073159 | -42.14986 | -4.9554472 | 0 | 0 | -0.80354118 | -121.52857 | -1.1972486 | 367.005 | 367.07364 | -4.1889381
181.14988 | -3.2073102 | -42.136475 | -4.9569974 | 0 | 0 | -0.80354184 | -121.52853 | -1.1933261 | 366.99484 | 367.06497 | -4.1889954
181.1499 | -3.2073045 | -42.128937 | -4.9411426 | 0 | 0 | -0.80541682 | -121.39956 | -1.1908325 | 366.98471 | 367.0563 | -4.187571
181.14992 | -3.2072988 | -42.128315 | -4.9383245 | 0 | 0 | -0.80557883 | -121.38841 | -1.1906244 | 366.97455 | 367.04761 | -4.1888762
181.14994 | -3.207293 | -42.134666 | -4.954082 | 0 | 0 | -0.80558932 | -121.38769 | -1.1906117 | 366.96442 | 367.03894 | -4.1882772
181.14996 | -3.2072873 | -42.128826 | -4.959074 | 0 | 0 | -0.80558997 | -121.38765 | -1.1927576 | 366.95425 | 367.03024 | -4.1889377
181.14998 | -3.2072814 | -42.134697 | -4.9478621 | 0 | 0 | -0.8055892 | -121.38765 | -1.192943 | 366.94409 | 367.02158 | -4.1889958
181.15 | -3.2072756 | -42.128819 | -4.9490662 | 0 | 0 | -0.80337352 | -121.38765 | -1.1929557 | 366.93396 | 367.01288 | -4.1889997
181.15002 | -3.2072699 | -42.12191 | -4.9593496 | 0 | 0 | -0.80318207 | -121.38765 | -1.1951011 | 366.9238 | 367.00421 | -4.187571
181.15004 | -3.2072642 | -42.121323 | -4.9493432 | 0 | 0 | -0.80316961 | -121.38765 | -1.1888466 | 366.91367 | 366.99554 | -4.1874475
181.15006 | -3.2072585 | -42.121277 | -4.9368491 | 0 | 0 | -0.80316895 | -121.38765 | -1.1883026 | 366.9035 | 366.98685 | -4.1881537
181.15008 | -3.2072527 | -42.114876 | -4.948133 | 0 | 0 | -0.80316907 | -121.38763 | -1.1904148 | 366.89334 | 366.97818 | -4.1875005
181.1501 | -3.207247 | -42.107929 | -4.9614697 | 0 | 0 | -0.80368018 | -121.33235 | -1.1927434 | 366.88321 | 366.96948 | -4.1874437
181.15012 | -3.2072411 | -42.094547 | -4.9546132 | 0 | 0 | -0.80372435 | -121.32758 | -1.1886491 | 366.87305 | 366.96082 | -4.1888685
181.15014 | -3.2072353 | -42.099796 | -4.9474664 | 0 | 0 | -0.80372721 | -121.32727 | -1.1925833 | 366.86292 | 366.95212 | -4.1889915
181.15016 | -3.2072296 | -42.081085 | -4.959928 | 0 | 0 | -0.80372739 | -121.32725 | -1.1907852 | 366.85275 | 366.94345 | -4.187571
181.15018 | -3.2072239 | -42.073059 | -4.9588351 | 0 | 0 | -0.8037281 | -121.32721 | -1.1927675 | 366.84259 | 366.93475 | -4.1888762
181.1502 | -3.2072182 | -42.059608 | -4.9434738 | 0 | 0 | -0.80577403 | -121.21667 | -1.1886503 | 366.83246 | 366.92609 | -4.1882772
181.15022 | -3.2072124 | -42.052059 | -4.9450569 | 0 | 0 | -0.80595088 | -121.20712 | -1.192584 | 366.8223 | 366.91742 | -4.1889377
181.15024 | -3.2072065 | -42.04504 | -4.9619212 | 0 | 0 | -0.80596232 | -121.20649 | -1.1929332 | 366.81216 | 366.90872 | -4.1889958
181.15026 | -3.2072008 | -42.044445 | -4.9648218 | 0 | 0 | -0.80596298 | -121.20646 | -1.1972471 | 366.802 | 366.90005 | -4.1890001
181.15028 | -3.207195 | -42.018818 | -4.9527016 | 0 | 0 | -0.8059625 | -121.20641 | -1.1911802 | 366.79184 | 366.89136 | -4.1889997
181.1503 | -3.2071896 | -42.023003 | -4.9552822 | 0 | 0 | -0.8044275 | -121.059 | -1.1927929 | 366.78171 | 366.88269 | -4.1875715
181.15032 | -3.2071838 | -42.017017 | -4.9649606 | 0 | 0 | -0.80429488 | -121.04627 | -1.1886505 | 366.77155 | 366.87399 | -4.1888762
181.15034 | -3.2071781 | -42.016483 | -4.9541745 | 0 | 0 | -0.80428624 | -121.04545 | -1.1882894 | 366.76141 | 366.86533 | -4.1889925
181.15036 | -3.2071722 | -41.997265 | -4.9445181 | 0 | 0 | -0.80428571 | -121.04539 | -1.1882675 | 366.75125 | 366.85666 | -4.1889997
181.15038 | -3.2071664 | -42.002007 | -4.9567728 | 0 | 0 | -0.80428618 | -121.04537 | -1.1925592 | 366.74112 | 366.84796 | -4.1890006
181.1504 | -3.2071607 | -42.008846 | -4.9694619 | 0 | 0 | -0.80565059 | -121.00853 | -1.1929303 | 366.73096 | 366.83929 | -4.1904287
181.15042 | -3.207155 | -42.009426 | -4.9596448 | 0 | 0 | -0.80576849 | -121.00534 | -1.1929537 | 366.72079 | 366.8306 | -4.1891236
181.15044 | -3.2071493 | -42.009468 | -4.9536963 | 0 | 0 | -0.80577612 | -121.00513 | -1.19081 | 366.71066 | 366.82193 | -4.1875796
181.15046 | -3.2071435 | -42.009472 | -4.9662647 | 0 | 0 | -0.8057766 | -121.00513 | -1.1949164 | 366.7005 | 366.81323 | -4.1888776
181.15048 | -3.2071376 | -42.015862 | -4.960824 | 0 | 0 | -0.80577677 | -121.00514 | -1.1909842 | 366.69037 | 366.80457 | -4.1897068
181.1505 | -3.2071319 | -42.003624 | -4.9472642 | 0 | 0 | -0.80628896 | -121.04199 | -1.197073 | 366.68021 | 366.7959 | -4.1883469
181.15052 | -3.2071261 | -42.008942 | -4.9482865 | 0 | 0 | -0.80633318 | -121.04517 | -1.1868762 | 366.67004 | 366.7872 | -4.1889424
181.15054 | -3.2071204 | -42.003033 | -4.9658217 | 0 | 0 | -0.8063361 | -121.04539 | -1.1945671 | 366.65991 | 366.77853 | -4.1882815
181.15056 | -3.2071147 | -42.002506 | -4.964427 | 0 | 0 | -0.80633628 | -121.04539 | -1.1866666 | 366.64975 | 366.76984 | -4.1889381
181.15058 | -3.207109 | -41.98328 | -4.9526606 | 0 | 0 | -0.80633563 | -121.04536 | -1.1924077 | 366.63962 | 366.76117 | -4.1889963
181.1506 | -3.207103 | -41.956036 | -4.9567299 | 0 | 0 | -0.80445904 | -120.95324 | -1.1886286 | 366.62946 | 366.75247 | -4.189714
181.15062 | -3.2070973 | -41.96011 | -4.9643583 | 0 | 0 | -0.80429685 | -120.94528 | -1.1968749 | 366.61929 | 366.7438 | -4.1890616
181.15064 | -3.2070916 | -41.94772 | -4.9512157 | 0 | 0 | -0.80428636 | -120.94476 | -1.1890087 | 366.60916 | 366.73511 | -4.1890049
181.15066 | -3.2070858 | -41.940243 | -4.9406319 | 0 | 0 | -0.80428571 | -120.94473 | -1.19046 | 366.599 | 366.72644 | -4.1904292
181.15068 | -3.2070801 | -41.92683 | -4.9542651 | 0 | 0 | -0.804286 | -120.94468 | -1.1906003 | 366.58887 | 366.71777 | -4.1891241
181.1507 | -3.2070744 | -41.925682 | -4.9648948 | 0 | 0 | -0.80513877 | -120.79728 | -1.1906103 | 366.5787 | 366.70908 | -4.1897235
181.15072 | -3.2070687 | -41.919212 | -4.9541721 | 0 | 0 | -0.8052125 | -120.78455 | -1.1927568 | 366.56854 | 366.70041 | -4.1904912
181.15074 | -3.2070627 | -41.905861 | -4.948874 | 0 | 0 | -0.80521727 | -120.78373 | -1.1907957 | 366.55841 | 366.69171 | -4.1891279
181.15076 | -3.207057 | -41.911114 | -4.9593225 | 0 | 0 | -0.80521756 | -120.78367 | -1.1906228 | 366.54825 | 366.68304 | -4.1897235
181.15078 | -3.2070515 | -41.905197 | -4.9544234 | 0 | 0 | -0.80521744 | -120.78365 | -1.1927582 | 366.53812 | 366.67435 | -4.1904912
181.1508 | -3.2070458 | -41.904682 | -4.9387383 | 0 | 0 | -0.80487621 | -120.72838 | -1.192943 | 366.52795 | 366.66568 | -4.1891284
181.15082 | -3.2070401 | -41.911045 | -4.9432049 | 0 | 0 | -0.8048467 | -120.7236 | -1.1929528 | 366.51779 | 366.65701 | -4.1904378
181.15084 | -3.2070343 | -41.917988 | -4.9595881 | 0 | 0 | -0.8048448 | -120.7233 | -1.1865164 | 366.50766 | 366.64832 | -4.1905532
181.15086 | -3.2070284 | -41.905785 | -4.9551854 | 0 | 0 | -0.80484468 | -120.72327 | -1.1945431 | 366.4975 | 366.63965 | -4.1898465
181.15088 | -3.2070227 | -41.911106 | -4.9453397 | 0 | 0 | -0.80484396 | -120.72328 | -1.1845179 | 366.48737 | 366.63095 | -4.1905003
181.1509 | -3.2070169 | -41.898804 | -4.9517574 | 0 | 0 | -0.80279988 | -120.7417 | -1.1900771 | 366.4772 | 366.62228 | -4.1905575
181.15092 | -3.2070112 | -41.897732 | -4.9581323 | 0 | 0 | -0.80262327 | -120.74329 | -1.1927228 | 366.46704 | 366.61359 | -4.1905618
181.15094 | -3.2070055 | -41.910446 | -4.9434257 | 0 | 0 | -0.80261183 | -120.74339 | -1.1929411 | 366.45691 | 366.60492 | -4.1905613
181.15096 | -3.2069998 | -41.885967 | -4.9356136 | 0 | 0 | -0.80261117 | -120.7434 | -1.1929557 | 366.44675 | 366.59622 | -4.1898465
181.15098 | -3.2069938 | -41.890221 | -4.9494877 | 0 | 0 | -0.80261159 | -120.74339 | -1.1951011 | 366.43661 | 366.58755 | -4.1904998
181.151 | -3.2069881 | -41.884235 | -4.9579568 | 0 | 0 | -0.80397397 | -120.68811 | -1.1888481 | 366.42645 | 366.57889 | -4.1891289
181.15102 | -3.2069824 | -41.870918 | -4.9499516 | 0 | 0 | -0.80409169 | -120.68333 | -1.1925961 | 366.41629 | 366.57019 | -4.1904378
181.15104 | -3.2069767 | -41.869774 | -4.9463434 | 0 | 0 | -0.80409932 | -120.68303 | -1.1907859 | 366.40616 | 366.56152 | -4.1898384
181.15106 | -3.2069709 | -41.863312 | -4.958385 | 0 | 0 | -0.8040998 | -120.68301 | -1.1927681 | 366.396 | 366.55283 | -4.1904993
181.15108 | -3.2069652 | -41.862743 | -4.9521685 | 0 | 0 | -0.80409986 | -120.68298 | -1.1907963 | 366.38586 | 366.54416 | -4.1905575
181.1511 | -3.2069592 | -41.856316 | -4.9370937 | 0 | 0 | -0.80426997 | -120.60928 | -1.1906216 | 366.3757 | 366.53546 | -4.1905618
181.15112 | -3.2069535 | -41.855762 | -4.9452443 | 0 | 0 | -0.80428469 | -120.60291 | -1.1884643 | 366.36554 | 366.52679 | -4.1905622
181.15114 | -3.2069478 | -41.862118 | -4.961946 | 0 | 0 | -0.80428565 | -120.60249 | -1.1904238 | 366.35541 | 366.51813 | -4.1912766
181.15116 | -3.2069421 | -41.856285 | -4.9568386 | 0 | 0 | -0.80428571 | -120.60247 | -1.1884508 | 366.34525 | 366.50943 | -4.1906228
181.15118 | -3.2069364 | -41.862164 | -4.9491096 | 0 | 0 | -0.80428547 | -120.60247 | -1.188278 | 366.33511 | 366.50076 | -4.1898503
181.1512 | -3.2069306 | -41.869076 | -4.9578881 | 0 | 0 | -0.80360413 | -120.60247 | -1.1925606 | 366.32495 | 366.49207 | -4.1905003
181.15122 | -3.2069247 | -41.876064 | -4.9608355 | 0 | 0 | -0.80354524 | -120.60247 | -1.1950778 | 366.31479 | 366.4834 | -4.190557
181.15124 | -3.206919 | -41.895844 | -4.9480057 | 0 | 0 | -0.80354142 | -120.60247 | -1.1952866 | 366.30466 | 366.4747 | -4.1891327
181.15126 | -3.2069135 | -41.89114 | -4.9432673 | 0 | 0 | -0.80354118 | -120.60247 | -1.1931518 | 366.29449 | 366.46603 | -4.1904373
181.15128 | -3.2069077 | -41.890701 | -4.958128 | 0 | 0 | -0.80354202 | -120.60249 | -1.1886752 | 366.28436 | 366.45737 | -4.1891246
181.1513 | -3.206902 | -41.897064 | -4.9666767 | 0 | 0 | -0.80592924 | -120.6762 | -1.1925839 | 366.2742 | 366.44867 | -4.1904373
181.15132 | -3.2068963 | -41.897614 | -4.9557734 | 0 | 0 | -0.80613554 | -120.68257 | -1.1886377 | 366.26404 | 366.44 | -4.1891241
181.15134 | -3.2068906 | -41.884861 | -4.9555449 | 0 | 0 | -0.80614889 | -120.68298 | -1.1904367 | 366.25391 | 366.4313 | -4.189723
181.15136 | -3.2068846 | -41.896553 | -4.9657049 | 0 | 0 | -0.80614966 | -120.68301 | -1.1927463 | 366.24374 | 366.42264 | -4.1897774
181.15138 | -3.2068789 | -41.903973 | -4.9593201 | 0 | 0 | -0.80614966 | -120.68302 | -1.1929424 | 366.23361 | 366.41394 | -4.190495
181.1514 | -3.2068732 | -41.885406 | -4.9456878 | 0 | 0 | -0.80597883 | -120.71987 | -1.192955 | 366.22345 | 366.40527 | -4.190557
181.15142 | -3.2068675 | -41.89019 | -4.9568648 | 0 | 0 | -0.80596405 | -120.72305 | -1.1929559 | 366.21329 | 366.39658 | -4.189846
181.15144 | -3.2068617 | -41.890633 | -4.9709215 | 0 | 0 | -0.8059631 | -120.72327 | -1.1929559 | 366.20316 | 366.38791 | -4.1890702
181.15146 | -3.206856 | -41.877869 | -4.9648528 | 0 | 0 | -0.80596304 | -120.72327 | -1.1929566 | 366.19299 | 366.37924 | -4.1882901
181.15148 | -3.2068501 | -41.876766 | -4.9570479 | 0 | 0 | -0.80596286 | -120.72325 | -1.1951019 | 366.18286 | 366.37054 | -4.1889386
181.1515 | -3.2068443 | -41.87669 | -4.9672737 | 0 | 0 | -0.80545121 | -120.64954 | -1.1909946 | 366.1727 | 366.36188 | -4.1889958
181.15152 | -3.2068386 | -41.863892 | -4.9688926 | 0 | 0 | -0.80540699 | -120.64317 | -1.1927823 | 366.16254 | 366.35318 | -4.1890001
181.15154 | -3.2068329 | -41.856392 | -4.9523168 | 0 | 0 | -0.80540413 | -120.64276 | -1.1929431 | 366.1524 | 366.34451 | -4.1890001
181.15156 | -3.2068272 | -41.85577 | -4.9501619 | 0 | 0 | -0.80540395 | -120.64274 | -1.1886618 | 366.14224 | 366.33582 | -4.1890001
181.15158 | -3.2068214 | -41.862118 | -4.9674287 | 0 | 0 | -0.8054049 | -120.64272 | -1.1925848 | 366.13211 | 366.32715 | -4.1890001
181.1516 | -3.2068155 | -41.843487 | -4.9696455 | 0 | 0 | -0.80813807 | -120.60587 | -1.1929324 | 366.12195 | 366.31848 | -4.1890001
181.15162 | -3.2068098 | -41.848259 | -4.95819 | 0 | 0 | -0.80837429 | -120.60268 | -1.1951004 | 366.11179 | 366.30978 | -4.1890001
181.15164 | -3.206804 | -41.848701 | -4.9593778 | 0 | 0 | -0.8083896 | -120.60248 | -1.190994 | 366.10165 | 366.30112 | -4.1890001
181.15166 | -3.2067983 | -41.835941 | -4.967484 | 0 | 0 | -0.8083905 | -120.60247 | -1.1906364 | 366.09149 | 366.29242 | -4.1889997
181.15168 | -3.2067926 | -41.834835 | -4.9580135 | 0 | 0 | -0.80838966 | -120.60245 | -1.1949058 | 366.08136 | 366.28375 | -4.1875715
181.1517 | -3.2067869 | -41.828373 | -4.9462957 | 0 | 0 | -0.80582672 | -120.52876 | -1.1931303 | 366.0712 | 366.27505 | -4.1895905
181.15172 | -3.2067809 | -41.834202 | -4.9576459 | 0 | 0 | -0.80560523 | -120.52238 | -1.1972606 | 366.06104 | 366.26639 | -4.1876249
181.15174 | -3.2067752 | -41.821922 | -4.9695344 | 0 | 0 | -0.80559087 | -120.52197 | -1.1933275 | 366.0509 | 366.25769 | -4.1888804
181.15176 | -3.2067697 | -41.814465 | -4.9618273 | 0 | 0 | -0.80559003 | -120.52194 | -1.1929814 | 366.04074 | 366.24902 | -4.1897073
181.15178 | -3.206764 | -41.820229 | -4.9538832 | 0 | 0 | -0.80558968 | -120.52193 | -1.1972508 | 366.03061 | 366.24036 | -4.1890612
181.1518 | -3.2067583 | -41.814342 | -4.9633727 | 0 | 0 | -0.80473709 | -120.48508 | -1.1933254 | 366.02045 | 366.23166 | -4.1882896
181.15182 | -3.2067525 | -41.788239 | -4.9612999 | 0 | 0 | -0.80466342 | -120.4819 | -1.1886865 | 366.01028 | 366.22299 | -4.1896529
181.15184 | -3.2067468 | -41.785995 | -4.9465837 | 0 | 0 | -0.80465865 | -120.48169 | -1.1925869 | 366.00015 | 366.21429 | -4.1897726
181.15186 | -3.2067409 | -41.785854 | -4.9445972 | 0 | 0 | -0.80465835 | -120.48168 | -1.1950785 | 365.98999 | 366.20563 | -4.1904945
181.15188 | -3.2067351 | -41.785835 | -4.9625998 | 0 | 0 | -0.80465919 | -120.48165 | -1.1931385 | 365.97986 | 366.19693 | -4.1891284
181.1519 | -3.2067294 | -41.766651 | -4.9634304 | 0 | 0 | -0.80704862 | -120.38953 | -1.1886737 | 365.9697 | 366.18826 | -4.1890092
181.15192 | -3.2067237 | -41.771385 | -4.951129 | 0 | 0 | -0.80725509 | -120.38157 | -1.1904373 | 365.95953 | 366.1796 | -4.1897149
181.15194 | -3.206718 | -41.759033 | -4.954422 | 0 | 0 | -0.8072685 | -120.38105 | -1.1884522 | 365.9494 | 366.1709 | -4.1890616
181.15196 | -3.2067122 | -41.738766 | -4.9619846 | 0 | 0 | -0.80726928 | -120.38101 | -1.190424 | 365.93924 | 366.16223 | -4.1890044
181.15198 | -3.2067063 | -41.737041 | -4.9502888 | 0 | 0 | -0.80726826 | -120.38097 | -1.1905967 | 365.92911 | 366.15353 | -4.1890001
181.152 | -3.2067006 | -41.736927 | -4.940556 | 0 | 0 | -0.80402678 | -120.252 | -1.1863168 | 365.91895 | 366.14487 | -4.1890001
181.15202 | -3.2066948 | -41.736919 | -4.9535336 | 0 | 0 | -0.80374664 | -120.24085 | -1.1923871 | 365.90878 | 366.13617 | -4.1890006
181.15204 | -3.2066891 | -41.724125 | -4.9641056 | 0 | 0 | -0.80372852 | -120.24013 | -1.1950657 | 365.89865 | 366.1275 | -4.1904287
181.15206 | -3.2066834 | -41.703835 | -4.9533796 | 0 | 0 | -0.80372745 | -120.24009 | -1.1931385 | 365.88849 | 366.1188 | -4.1891246
181.15208 | -3.2066777 | -41.702095 | -4.9488072 | 0 | 0 | -0.80372733 | -120.24006 | -1.1908211 | 365.87836 | 366.11014 | -4.1904373
181.1521 | -3.2066717 | -41.695587 | -4.9593201 | 0 | 0 | -0.80355692 | -120.14793 | -1.1927694 | 365.86819 | 366.10147 | -4.1891241
181.15212 | -3.206666 | -41.682232 | -4.9573274 | 0 | 0 | -0.8035422 | -120.13998 | -1.1886483 | 365.85803 | 366.09277 | -4.189723
181.15214 | -3.2066603 | -41.674698 | -4.9426193 | 0 | 0 | -0.80354124 | -120.13946 | -1.1861447 | 365.8479 | 366.08411 | -4.1897769
181.15216 | -3.2066545 | -41.674068 | -4.9464388 | 0 | 0 | -0.80354118 | -120.13943 | -1.1945212 | 365.83774 | 366.07541 | -4.1897807
181.15218 | -3.2066488 | -41.667625 | -4.9634914 | 0 | 0 | -0.80354238 | -120.13939 | -1.1909587 | 365.82761 | 366.06674 | -4.1897807
181.1522 | -3.2066431 | -41.654278 | -4.9620514 | 0 | 0 | -0.80712527 | -120.04727 | -1.1970723 | 365.81744 | 366.05804 | -4.1897802
181.15222 | -3.2066371 | -41.64674 | -4.9510093 | 0 | 0 | -0.80743486 | -120.03931 | -1.1890215 | 365.80728 | 366.04938 | -4.1890664
181.15224 | -3.2066317 | -41.639717 | -4.9565916 | 0 | 0 | -0.807455 | -120.0388 | -1.1904607 | 365.79715 | 366.04071 | -4.190433
181.15226 | -3.2066259 | -41.626335 | -4.963623 | 0 | 0 | -0.80745614 | -120.03876 | -1.1906018 | 365.78699 | 366.03201 | -4.1891241
181.15228 | -3.2066202 | -41.631584 | -4.9497008 | 0 | 0 | -0.807455 | -120.03873 | -1.1949036 | 365.77686 | 366.02335 | -4.1890087
181.1523 | -3.2066145 | -41.625664 | -4.9434085 | 0 | 0 | -0.80387211 | -119.94662 | -1.1931286 | 365.76669 | 366.01465 | -4.1904292
181.15232 | -3.2066088 | -41.618752 | -4.9581375 | 0 | 0 | -0.80356252 | -119.93865 | -1.1929671 | 365.75653 | 366.00598 | -4.1891241
181.15234 | -3.2066028 | -41.61816 | -4.9688544 | 0 | 0 | -0.80354238 | -119.93813 | -1.1929564 | 365.7464 | 365.99728 | -4.1890082
181.15236 | -3.2065971 | -41.611725 | -4.956687 | 0 | 0 | -0.80354124 | -119.9381 | -1.1929551 | 365.73624 | 365.98862 | -4.1890006
181.15238 | -3.2065914 | -41.611172 | -4.9541674 | 0 | 0 | -0.8035416 | -119.93809 | -1.1908092 | 365.7261 | 365.97995 | -4.1890001
181.1524 | -3.2065856 | -41.61113 | -4.9655848 | 0 | 0 | -0.80473453 | -119.8828 | -1.1927704 | 365.71594 | 365.97125 | -4.1889997
181.15242 | -3.2065799 | -41.598347 | -4.9607639 | 0 | 0 | -0.80483758 | -119.87803 | -1.1929438 | 365.70578 | 365.96259 | -4.1882849
181.15244 | -3.2065742 | -41.610031 | -4.9458113 | 0 | 0 | -0.80484426 | -119.87773 | -1.1929551 | 365.69565 | 365.95389 | -4.1889386
181.15246 | -3.2065685 | -41.611069 | -4.9525175 | 0 | 0 | -0.80484468 | -119.8777 | -1.1929551 | 365.68549 | 365.94522 | -4.1889958
181.15248 | -3.2065625 | -41.617523 | -4.9690933 | 0 | 0 | -0.80484587 | -119.87771 | -1.190807 | 365.67535 | 365.93652 | -4.1890006
181.1525 | -3.2065568 | -41.611694 | -4.9647031 | 0 | 0 | -0.8084327 | -119.89613 | -1.1863295 | 365.66519 | 365.92786 | -4.1897149
181.15252 | -3.2065511 | -41.617573 | -4.9555855 | 0 | 0 | -0.8087427 | -119.89772 | -1.1902412 | 365.65503 | 365.91916 | -4.1890616
181.15254 | -3.2065454 | -41.630882 | -4.9635172 | 0 | 0 | -0.80876285 | -119.89783 | -1.1948802 | 365.6449 | 365.91049 | -4.1890039
181.15256 | -3.2065396 | -41.632019 | -4.9685712 | 0 | 0 | -0.80876398 | -119.89783 | -1.1931301 | 365.63474 | 365.90182 | -4.187571
181.15258 | -3.2065339 | -41.625698 | -4.9537454 | 0 | 0 | -0.80876273 | -119.89784 | -1.2015538 | 365.6246 | 365.89313 | -4.1881623
181.1526 | -3.2065279 | -41.625141 | -4.9466529 | 0 | 0 | -0.80483478 | -119.91627 | -1.1936986 | 365.61444 | 365.88446 | -4.1889305
181.15262 | -3.2065222 | -41.618713 | -4.9613147 | 0 | 0 | -0.80449528 | -119.91785 | -1.1930017 | 365.60428 | 365.87576 | -4.1889958
181.15264 | -3.2065165 | -41.618153 | -4.9676728 | 0 | 0 | -0.80447334 | -119.91796 | -1.1865185 | 365.59415 | 365.8671 | -4.1890001
181.15266 | -3.2065108 | -41.605331 | -4.9580302 | 0 | 0 | -0.80447203 | -119.91797 | -1.1923995 | 365.58398 | 365.8584 | -4.1890001
181.15268 | -3.2065051 | -41.610619 | -4.9557381 | 0 | 0 | -0.80447221 | -119.91795 | -1.1929197 | 365.57385 | 365.84973 | -4.1890001
181.1527 | -3.2064993 | -41.611095 | -4.9657168 | 0 | 0 | -0.8051545 | -119.8811 | -1.192956 | 365.56369 | 365.84106 | -4.1890001
181.15272 | -3.2064936 | -41.598335 | -4.9556904 | 0 | 0 | -0.80521351 | -119.87792 | -1.1993952 | 365.55353 | 365.83237 | -4.1890006
181.15274 | -3.2064879 | -41.590839 | -4.9439201 | 0 | 0 | -0.80521733 | -119.87771 | -1.1913657 | 365.5434 | 365.8237 | -4.1897149
181.15276 | -3.2064822 | -41.59021 | -4.9523621 | 0 | 0 | -0.80521756 | -119.8777 | -1.1928056 | 365.53323 | 365.815 | -4.1890616
181.15278 | -3.2064764 | -41.577377 | -4.9647264 | 0 | 0 | -0.80521834 | -119.87767 | -1.1908 | 365.5231 | 365.80634 | -4.1890044
181.1528 | -3.2064707 | -41.576271 | -4.9599681 | 0 | 0 | -0.80743796 | -119.78555 | -1.1949158 | 365.51294 | 365.79764 | -4.1890001
181.15282 | -3.206465 | -41.576195 | -4.9493752 | 0 | 0 | -0.80762976 | -119.77759 | -1.1909856 | 365.50278 | 365.78897 | -4.1890001
181.15284 | -3.206459 | -41.563396 | -4.9593577 | 0 | 0 | -0.80764222 | -119.77707 | -1.201369 | 365.49265 | 365.78027 | -4.1890006
181.15286 | -3.2064533 | -41.5495 | -4.9602342 | 0 | 0 | -0.80764288 | -119.77704 | -1.1958332 | 365.48248 | 365.77161 | -4.1897149
181.15288 | -3.2064476 | -41.554722 | -4.9443207 | 0 | 0 | -0.80764127 | -119.77702 | -1.1931888 | 365.47235 | 365.76294 | -4.1890612
181.1529 | -3.2064419 | -41.555195 | -4.9407701 | 0 | 0 | -0.80269599 | -119.72174 | -1.1929706 | 365.46219 | 365.75424 | -4.1882892
181.15292 | -3.2064362 | -41.555233 | -4.9550138 | 0 | 0 | -0.80226851 | -119.71696 | -1.1929566 | 365.45203 | 365.74557 | -4.1889386
181.15294 | -3.2064304 | -41.561619 | -4.959877 | 0 | 0 | -0.80224079 | -119.71667 | -1.1929573 | 365.44189 | 365.73688 | -4.1889963
181.15296 | -3.2064245 | -41.542992 | -4.9486556 | 0 | 0 | -0.80223918 | -119.71664 | -1.1972493 | 365.43173 | 365.72821 | -4.1904287
181.15298 | -3.2064188 | -41.541367 | -4.9484067 | 0 | 0 | -0.80223954 | -119.71662 | -1.1933297 | 365.4216 | 365.71951 | -4.1891241
181.153 | -3.206413 | -41.541248 | -4.9592915 | 0 | 0 | -0.80343115 | -119.67978 | -1.2015659 | 365.41144 | 365.71085 | -4.1890082
181.15302 | -3.2064073 | -41.52206 | -4.9493389 | 0 | 0 | -0.80353409 | -119.67659 | -1.1915526 | 365.40128 | 365.70218 | -4.1890006
181.15304 | -3.2064016 | -41.526791 | -4.9353957 | 0 | 0 | -0.80354077 | -119.67638 | -1.1928184 | 365.39114 | 365.69348 | -4.1890006
181.15306 | -3.2063959 | -41.501656 | -4.945828 | 0 | 0 | -0.80354118 | -119.67638 | -1.1929466 | 365.38098 | 365.68481 | -4.1897149
181.15308 | -3.2063901 | -41.505867 | -4.9598203 | 0 | 0 | -0.80354214 | -119.67635 | -1.1929554 | 365.37085 | 365.67612 | -4.1890616
181.1531 | -3.2063842 | -41.499882 | -4.9522958 | 0 | 0 | -0.80627084 | -119.58422 | -1.1929566 | 365.36069 | 365.66745 | -4.1890049
181.15312 | -3.2063785 | -41.492958 | -4.9450908 | 0 | 0 | -0.80650669 | -119.57626 | -1.1951025 | 365.35052 | 365.65875 | -4.1897149
181.15314 | -3.2063727 | -41.485973 | -4.9553709 | 0 | 0 | -0.80652195 | -119.57574 | -1.1931421 | 365.34039 | 365.65009 | -4.1890616
181.15316 | -3.206367 | -41.478989 | -4.9555411 | 0 | 0 | -0.80652285 | -119.57571 | -1.1951131 | 365.33023 | 365.64139 | -4.1890044
181.15318 | -3.2063613 | -41.478405 | -4.9395666 | 0 | 0 | -0.80652124 | -119.57569 | -1.1888481 | 365.3201 | 365.63272 | -4.1890006
181.1532 | -3.2063556 | -41.484756 | -4.9374657 | 0 | 0 | -0.80158073 | -119.50199 | -1.1904502 | 365.30994 | 365.62405 | -4.1904292
181.15322 | -3.2063498 | -41.485313 | -4.9554615 | 0 | 0 | -0.80115372 | -119.49562 | -1.1927499 | 365.29977 | 365.61536 | -4.1898379
181.15324 | -3.2063441 | -41.491749 | -4.9591951 | 0 | 0 | -0.801126 | -119.49521 | -1.2015285 | 365.28964 | 365.60669 | -4.1904988
181.15326 | -3.2063384 | -41.498692 | -4.9485955 | 0 | 0 | -0.80112439 | -119.49519 | -1.1915535 | 365.27948 | 365.59799 | -4.1891289
181.15328 | -3.2063327 | -41.499279 | -4.9491296 | 0 | 0 | -0.80112517 | -119.4952 | -1.2014037 | 365.26935 | 365.58932 | -4.1904378
181.1533 | -3.206327 | -41.499317 | -4.9615316 | 0 | 0 | -0.80350733 | -119.55048 | -1.1893947 | 365.25919 | 365.58063 | -4.1905537
181.15332 | -3.2063212 | -41.48653 | -4.949532 | 0 | 0 | -0.8037132 | -119.55525 | -1.1904849 | 365.24902 | 365.57196 | -4.1905613
181.15334 | -3.2063153 | -41.485428 | -4.9375877 | 0 | 0 | -0.80372655 | -119.55556 | -1.1906017 | 365.23889 | 365.56329 | -4.1905613
181.15336 | -3.2063096 | -41.498142 | -4.9518256 | 0 | 0 | -0.80372733 | -119.55558 | -1.1906104 | 365.22873 | 365.5546 | -4.1898465
181.15338 | -3.2063038 | -41.48645 | -4.9632382 | 0 | 0 | -0.80372846 | -119.55556 | -1.1927589 | 365.2186 | 365.54593 | -4.1905007
181.1534 | -3.2062981 | -41.485416 | -4.9562125 | 0 | 0 | -0.80696994 | -119.51872 | -1.1972367 | 365.20844 | 365.53723 | -4.1912723
181.15342 | -3.2062924 | -41.485355 | -4.9505067 | 0 | 0 | -0.80725008 | -119.51553 | -1.193327 | 365.19827 | 365.52856 | -4.1906228
181.15344 | -3.2062867 | -41.498131 | -4.9623661 | 0 | 0 | -0.8072682 | -119.51532 | -1.1951251 | 365.18814 | 365.51987 | -4.1905651
181.15346 | -3.2062807 | -41.47366 | -4.9597664 | 0 | 0 | -0.80726928 | -119.51531 | -1.1888494 | 365.17798 | 365.5112 | -4.1898475
181.15348 | -3.206275 | -41.471519 | -4.9442763 | 0 | 0 | -0.80726779 | -119.5153 | -1.1925969 | 365.16785 | 365.50253 | -4.1905003
181.1535 | -3.2062693 | -41.471386 | -4.9458513 | 0 | 0 | -0.80266434 | -119.47845 | -1.192934 | 365.15768 | 365.49384 | -4.1905575
181.15352 | -3.2062635 | -41.47776 | -4.9634385 | 0 | 0 | -0.80226654 | -119.47527 | -1.1972486 | 365.14752 | 365.48517 | -4.1905613
181.15354 | -3.2062578 | -41.459129 | -4.9642262 | 0 | 0 | -0.80224073 | -119.47506 | -1.1954736 | 365.13739 | 365.47647 | -4.1891327
181.15356 | -3.2062521 | -41.463905 | -4.9541001 | 0 | 0 | -0.80223918 | -119.47504 | -1.1931653 | 365.12723 | 365.4678 | -4.1890092
181.15358 | -3.2062464 | -41.464344 | -4.957581 | 0 | 0 | -0.80224019 | -119.47504 | -1.1929692 | 365.1171 | 365.45911 | -4.1904292
181.1536 | -3.2062404 | -41.457977 | -4.9658818 | 0 | 0 | -0.80547756 | -119.45663 | -1.1929581 | 365.10693 | 365.45044 | -4.1891246
181.15362 | -3.2062347 | -41.451035 | -4.9527974 | 0 | 0 | -0.80575734 | -119.45503 | -1.1972494 | 365.09677 | 365.44174 | -4.1904378
181.15364 | -3.206229 | -41.450451 | -4.9443974 | 0 | 0 | -0.80577546 | -119.45493 | -1.1933268 | 365.08664 | 365.43307 | -4.1905532
181.15366 | -3.2062232 | -41.456799 | -4.9567642 | 0 | 0 | -0.80577654 | -119.45492 | -1.1929792 | 365.07648 | 365.42441 | -4.1891327
181.15368 | -3.2062175 | -41.450962 | -4.9680099 | 0 | 0 | -0.80577743 | -119.4549 | -1.1908107 | 365.06635 | 365.41571 | -4.1904378
181.1537 | -3.2062118 | -41.456833 | -4.9580669 | 0 | 0 | -0.8081696 | -119.41805 | -1.1927711 | 365.05618 | 365.40704 | -4.1905541
181.15372 | -3.2062061 | -41.450958 | -4.9528351 | 0 | 0 | -0.80837631 | -119.41487 | -1.1950905 | 365.04602 | 365.39835 | -4.1912756
181.15374 | -3.2062004 | -41.450432 | -4.9640145 | 0 | 0 | -0.80838972 | -119.41467 | -1.1931393 | 365.03589 | 365.38968 | -4.1906228
181.15376 | -3.2061946 | -41.42482 | -4.9599047 | 0 | 0 | -0.8083905 | -119.41466 | -1.1886759 | 365.02573 | 365.38098 | -4.1898503
181.15378 | -3.2061889 | -41.441792 | -4.9464626 | 0 | 0 | -0.80838883 | -119.41465 | -1.1968797 | 365.01559 | 365.37231 | -4.1905003
181.1538 | -3.2061832 | -41.430515 | -4.9482188 | 0 | 0 | -0.80326957 | -119.39622 | -1.1954511 | 365.00543 | 365.36365 | -4.190557
181.15382 | -3.2061775 | -41.429504 | -4.9643645 | 0 | 0 | -0.80282712 | -119.39463 | -1.1974576 | 364.99527 | 365.35495 | -4.1898465
181.15384 | -3.2061715 | -41.416641 | -4.9628496 | 0 | 0 | -0.80279851 | -119.39453 | -1.1933395 | 364.98514 | 365.34628 | -4.1904998
181.15386 | -3.2061658 | -41.396351 | -4.9496245 | 0 | 0 | -0.80279678 | -119.39452 | -1.1908348 | 364.97498 | 365.33759 | -4.1891289
181.15388 | -3.2061601 | -41.394615 | -4.9571962 | 0 | 0 | -0.80279768 | -119.39448 | -1.1949185 | 364.96484 | 365.32892 | -4.1904378
181.1539 | -3.2061543 | -41.394497 | -4.9622264 | 0 | 0 | -0.80552471 | -119.2655 | -1.1931301 | 364.95468 | 365.32022 | -4.1905537
181.15392 | -3.2061486 | -41.3881 | -4.9488516 | 0 | 0 | -0.80576038 | -119.25436 | -1.1951154 | 364.94452 | 365.31155 | -4.1905613
181.15394 | -3.2061429 | -41.387543 | -4.9404321 | 0 | 0 | -0.80577564 | -119.25363 | -1.1974355 | 364.93439 | 365.30286 | -4.1905618
181.15396 | -3.2061369 | -41.374714 | -4.9557023 | 0 | 0 | -0.80577654 | -119.25359 | -1.1933396 | 364.92422 | 365.29419 | -4.1905613
181.15398 | -3.2061312 | -41.360813 | -4.9642925 | 0 | 0 | -0.80577713 | -119.25356 | -1.1951272 | 364.91409 | 365.28552 | -4.1891327
181.154 | -3.2061255 | -41.359642 | -4.951941 | 0 | 0 | -0.80731422 | -119.16144 | -1.1931435 | 364.90393 | 365.27682 | -4.1897235
181.15402 | -3.2061198 | -41.365955 | -4.9501357 | 0 | 0 | -0.80744702 | -119.15348 | -1.1951146 | 364.89377 | 365.26816 | -4.1890626
181.15404 | -3.2061141 | -41.360111 | -4.9630651 | 0 | 0 | -0.80745566 | -119.15296 | -1.1931421 | 364.88364 | 365.25946 | -4.1897192
181.15406 | -3.2061083 | -41.359589 | -4.9554706 | 0 | 0 | -0.8074562 | -119.15293 | -1.1929693 | 364.87347 | 365.25079 | -4.1904912
181.15408 | -3.2061024 | -41.346764 | -4.9402738 | 0 | 0 | -0.80745429 | -119.15291 | -1.19725 | 364.86334 | 365.2421 | -4.1891284
181.1541 | -3.2060966 | -41.345654 | -4.9469652 | 0 | 0 | -0.80182928 | -119.11607 | -1.193327 | 364.85318 | 365.23343 | -4.1904378
181.15412 | -3.2060909 | -41.339188 | -4.9635406 | 0 | 0 | -0.80134314 | -119.11288 | -1.1929799 | 364.84302 | 365.22476 | -4.1905532
181.15414 | -3.2060852 | -41.34502 | -4.9591503 | 0 | 0 | -0.80131161 | -119.11267 | -1.1929566 | 364.83289 | 365.21606 | -4.1898465
181.15416 | -3.2060795 | -41.332748 | -4.949306 | 0 | 0 | -0.80130976 | -119.11266 | -1.1908101 | 364.82272 | 365.2074 | -4.1905007
181.15418 | -3.2060738 | -41.331676 | -4.9579005 | 0 | 0 | -0.80131114 | -119.11265 | -1.1949178 | 364.81259 | 365.1987 | -4.1919861
181.1542 | -3.206068 | -41.331604 | -4.9608359 | 0 | 0 | -0.80556965 | -119.0758 | -1.1952754 | 364.80243 | 365.19003 | -4.1892557
181.15422 | -3.2060623 | -41.318802 | -4.947279 | 0 | 0 | -0.80593771 | -119.07262 | -1.1910059 | 364.79227 | 365.18134 | -4.1904459
181.15424 | -3.2060566 | -41.304905 | -4.941752 | 0 | 0 | -0.80596161 | -119.07241 | -1.1927828 | 364.78214 | 365.17267 | -4.1898389
181.15426 | -3.2060509 | -41.31012 | -4.9565449 | 0 | 0 | -0.80596298 | -119.0724 | -1.1929445 | 364.77197 | 365.16397 | -4.1890697
181.15428 | -3.2060452 | -41.285007 | -4.962914 | 0 | 0 | -0.8059634 | -119.07236 | -1.192956 | 364.76184 | 365.1553 | -4.1875758
181.1543 | -3.2060394 | -41.276436 | -4.9547243 | 0 | 0 | -0.80698836 | -118.94337 | -1.1951025 | 364.75168 | 365.14664 | -4.1888771
181.15432 | -3.2060337 | -41.275742 | -4.9532824 | 0 | 0 | -0.80707693 | -118.93223 | -1.1931421 | 364.74152 | 365.13794 | -4.1897073
181.15434 | -3.2060277 | -41.275696 | -4.9655104 | 0 | 0 | -0.80708265 | -118.9315 | -1.1951174 | 364.73138 | 365.12927 | -4.1904907
181.15436 | -3.206022 | -41.275692 | -4.9564033 | 0 | 0 | -0.80708301 | -118.93147 | -1.2017288 | 364.72122 | 365.12057 | -4.1898422
181.15438 | -3.2060163 | -41.275684 | -4.9432564 | 0 | 0 | -0.80708146 | -118.93146 | -1.1937094 | 364.71109 | 365.11191 | -4.1904998
181.1544 | -3.2060106 | -41.256508 | -4.9530306 | 0 | 0 | -0.80247843 | -118.91303 | -1.1908587 | 364.70093 | 365.10321 | -4.1905575
181.15442 | -3.2060049 | -41.274036 | -4.9684148 | 0 | 0 | -0.80208063 | -118.91144 | -1.1949191 | 364.69077 | 365.09454 | -4.1905618
181.15444 | -3.2059991 | -41.281979 | -4.9617395 | 0 | 0 | -0.80205482 | -118.91134 | -1.1909837 | 364.68063 | 365.08588 | -4.1905618
181.15446 | -3.2059932 | -41.269844 | -4.9538779 | 0 | 0 | -0.80205327 | -118.91133 | -1.1949291 | 364.67047 | 365.07718 | -4.1905618
181.15448 | -3.2059875 | -41.281567 | -4.9640999 | 0 | 0 | -0.80205488 | -118.91134 | -1.1952767 | 364.66034 | 365.06851 | -4.1905618
181.1545 | -3.2059817 | -41.269821 | -4.9657187 | 0 | 0 | -0.80699944 | -118.92976 | -1.1931542 | 364.65018 | 365.05981 | -4.1905613
181.15452 | -3.205976 | -41.287968 | -4.9491434 | 0 | 0 | -0.80742681 | -118.93135 | -1.1972628 | 364.64001 | 365.05115 | -4.1898465
181.15454 | -3.2059703 | -41.289558 | -4.9477134 | 0 | 0 | -0.80745453 | -118.93146 | -1.1954751 | 364.62988 | 365.04245 | -4.1905003
181.15456 | -3.2059646 | -41.283272 | -4.9643183 | 0 | 0 | -0.80745614 | -118.93147 | -1.1953151 | 364.61972 | 365.03378 | -4.1905575
181.15458 | -3.2059586 | -41.289112 | -4.9693809 | 0 | 0 | -0.80745655 | -118.93147 | -1.2017416 | 364.60959 | 365.02512 | -4.1905618
181.1546 | -3.2059529 | -41.283241 | -4.9581733 | 0 | 0 | -0.80848235 | -118.94989 | -1.1937137 | 364.59943 | 365.01642 | -4.1905613
181.15462 | -3.2059472 | -41.289112 | -4.960103 | 0 | 0 | -0.80857104 | -118.95148 | -1.2015908 | 364.58926 | 365.00775 | -4.1891327
181.15464 | -3.2059414 | -41.283237 | -4.968998 | 0 | 0 | -0.80857676 | -118.95158 | -1.1915555 | 364.57913 | 364.99905 | -4.1904378
181.15466 | -3.2059357 | -41.282707 | -4.9588699 | 0 | 0 | -0.80857712 | -118.95159 | -1.1971121 | 364.56897 | 364.99039 | -4.1898384
181.15468 | -3.20593 | -41.263489 | -4.9463673 | 0 | 0 | -0.80857533 | -118.95157 | -1.1933178 | 364.55884 | 364.98169 | -4.1904993
181.1547 | -3.2059243 | -41.261826 | -4.9569244 | 0 | 0 | -0.80328536 | -118.87787 | -1.1929778 | 364.54868 | 364.97302 | -4.190557
181.15472 | -3.2059186 | -41.248928 | -4.9709249 | 0 | 0 | -0.80282819 | -118.87151 | -1.188664 | 364.53851 | 364.96432 | -4.1891327
181.15474 | -3.2059128 | -41.247814 | -4.9634032 | 0 | 0 | -0.80279851 | -118.87109 | -1.1925863 | 364.52838 | 364.95566 | -4.1918669
181.15476 | -3.2059071 | -41.241352 | -4.9576473 | 0 | 0 | -0.80279678 | -118.87106 | -1.1972266 | 364.51822 | 364.94699 | -4.1906772
181.15478 | -3.2059014 | -41.247177 | -4.9666009 | 0 | 0 | -0.80279833 | -118.87105 | -1.1976191 | 364.50809 | 364.93829 | -4.1905689
181.1548 | -3.2058957 | -41.222115 | -4.9652019 | 0 | 0 | -0.8075754 | -118.8342 | -1.1933522 | 364.49792 | 364.92963 | -4.1905622
181.15482 | -3.2058899 | -41.219936 | -4.9490943 | 0 | 0 | -0.80798823 | -118.83102 | -1.1972747 | 364.48776 | 364.92093 | -4.1905618
181.15484 | -3.205884 | -41.219803 | -4.9484363 | 0 | 0 | -0.80801505 | -118.83081 | -1.1933299 | 364.47763 | 364.91226 | -4.1905618
181.15486 | -3.2058783 | -41.226189 | -4.965106 | 0 | 0 | -0.8080166 | -118.8308 | -1.1972734 | 364.46747 | 364.90356 | -4.1905613
181.15488 | -3.2058725 | -41.233131 | -4.9658179 | 0 | 0 | -0.80801654 | -118.83078 | -1.1933283 | 364.45734 | 364.8949 | -4.1898465
181.1549 | -3.2058668 | -41.220928 | -4.9542351 | 0 | 0 | -0.80767453 | -118.79394 | -1.1929792 | 364.44717 | 364.88623 | -4.1904998
181.15492 | -3.2058611 | -41.226257 | -4.9583163 | 0 | 0 | -0.80764496 | -118.79074 | -1.1908107 | 364.43701 | 364.87753 | -4.1891289
181.15494 | -3.2058554 | -41.226738 | -4.9659452 | 0 | 0 | -0.80764306 | -118.79053 | -1.1927704 | 364.42688 | 364.86887 | -4.1904378
181.15496 | -3.2058494 | -41.220383 | -4.9528012 | 0 | 0 | -0.80764294 | -118.79053 | -1.1929445 | 364.41672 | 364.86017 | -4.1898389
181.15498 | -3.2058437 | -41.226215 | -4.9436707 | 0 | 0 | -0.80764127 | -118.79052 | -1.1951004 | 364.40659 | 364.8515 | -4.1912136
181.155 | -3.205838 | -41.220345 | -4.9545245 | 0 | 0 | -0.80269599 | -118.7721 | -1.188851 | 364.39642 | 364.8428 | -4.1891904
181.15502 | -3.2058322 | -41.226212 | -4.9656391 | 0 | 0 | -0.80226851 | -118.77052 | -1.2011836 | 364.38626 | 364.83414 | -4.1904421
181.15504 | -3.2058265 | -41.20755 | -4.9578657 | 0 | 0 | -0.80224079 | -118.77041 | -1.1936753 | 364.37613 | 364.82544 | -4.1898389
181.15506 | -3.2058208 | -41.205921 | -4.9513702 | 0 | 0 | -0.80223918 | -118.7704 | -1.1951493 | 364.36597 | 364.81677 | -4.1904993
181.15508 | -3.2058148 | -41.193016 | -4.960259 | 0 | 0 | -0.80224043 | -118.77037 | -1.193144 | 364.35583 | 364.80811 | -4.190557
181.1551 | -3.2058091 | -41.179115 | -4.9574041 | 0 | 0 | -0.80616075 | -118.67825 | -1.1929665 | 364.34567 | 364.79941 | -4.1891327
181.15512 | -3.2058034 | -41.184334 | -4.9433498 | 0 | 0 | -0.8064996 | -118.67029 | -1.1886648 | 364.33551 | 364.79074 | -4.1918669
181.15514 | -3.2057977 | -41.172012 | -4.9450488 | 0 | 0 | -0.80652153 | -118.66977 | -1.1968775 | 364.32538 | 364.78204 | -4.1906767
181.15516 | -3.205792 | -41.164539 | -4.9604669 | 0 | 0 | -0.80652285 | -118.66974 | -1.1911563 | 364.31522 | 364.77338 | -4.1891403
181.15518 | -3.2057862 | -41.15752 | -4.96034 | 0 | 0 | -0.80652285 | -118.6697 | -1.1927916 | 364.30508 | 364.76468 | -4.1904387
181.1552 | -3.2057805 | -41.144138 | -4.9486876 | 0 | 0 | -0.80635202 | -118.57758 | -1.188651 | 364.29492 | 364.75601 | -4.1898389
181.15522 | -3.2057748 | -41.14299 | -4.954216 | 0 | 0 | -0.8063373 | -118.56963 | -1.1904376 | 364.28772 | 364.74921 | -4.1904988
181.15524 | -3.2057691 | -41.136528 | -4.9605193 | 0 | 0 | -0.80633634 | -118.56911 | -1.1927477 | 364.28049 | 364.74243 | -4.1891284
181.15526 | -3.2057633 | -41.142357 | -4.9494352 | 0 | 0 | -0.80633628 | -118.56907 | -1.1972351 | 364.27328 | 364.73563 | -4.189723
181.15528 | -3.2057576 | -41.13649 | -4.9383078 | 0 | 0 | -0.80633461 | -118.56905 | -1.1911794 | 364.26608 | 364.72882 | -4.1890631
181.1553 | -3.2057519 | -41.155151 | -4.9518881 | 0 | 0 | -0.80139482 | -118.51379 | -1.1927942 | 364.25888 | 364.72202 | -4.1904335
181.15532 | -3.2057459 | -41.143986 | -4.9632416 | 0 | 0 | -0.80096793 | -118.50901 | -1.1929458 | 364.25165 | 364.71524 | -4.1898384
181.15534 | -3.2057402 | -41.149387 | -4.9533086 | 0 | 0 | -0.80094022 | -118.50871 | -1.1951013 | 364.24445 | 364.70844 | -4.1904993
181.15536 | -3.2057345 | -41.162659 | -4.9517059 | 0 | 0 | -0.80093861 | -118.50868 | -1.1909946 | 364.23724 | 364.70163 | -4.1905575
181.15538 | -3.2057288 | -41.151012 | -4.9610224 | 0 | 0 | -0.80094033 | -118.5087 | -1.1927816 | 364.23004 | 364.69485 | -4.1905613
181.1554 | -3.205723 | -41.162773 | -4.9567442 | 0 | 0 | -0.80622178 | -118.54555 | -1.1908008 | 364.22281 | 364.68805 | -4.1891327
181.15542 | -3.2057173 | -41.163807 | -4.9411139 | 0 | 0 | -0.80667818 | -118.54873 | -1.2013563 | 364.21561 | 364.68124 | -4.1904378
181.15544 | -3.2057116 | -41.151081 | -4.9470367 | 0 | 0 | -0.8067078 | -118.54893 | -1.1936859 | 364.2084 | 364.67444 | -4.1898379
181.15546 | -3.2057056 | -41.156372 | -4.9642715 | 0 | 0 | -0.80670953 | -118.54894 | -1.1930032 | 364.2012 | 364.66766 | -4.1890702
181.15548 | -3.2056999 | -41.144066 | -4.9606662 | 0 | 0 | -0.80670947 | -118.54893 | -1.1929585 | 364.19397 | 364.66086 | -4.1897197
181.1555 | -3.2056942 | -41.142982 | -4.9508882 | 0 | 0 | -0.80636787 | -118.53051 | -1.1929566 | 364.18677 | 364.65405 | -4.1904917
181.15552 | -3.2056885 | -41.123734 | -4.9580359 | 0 | 0 | -0.80633831 | -118.52892 | -1.1951025 | 364.17957 | 364.64725 | -4.1905575
181.15554 | -3.2056828 | -41.13485 | -4.9637485 | 0 | 0 | -0.8063364 | -118.52882 | -1.1931412 | 364.17236 | 364.64047 | -4.1905618
181.15556 | -3.205677 | -41.116665 | -4.9504356 | 0 | 0 | -0.80633628 | -118.52881 | -1.1929685 | 364.16513 | 364.63367 | -4.1905622
181.15558 | -3.2056711 | -41.115067 | -4.9441981 | 0 | 0 | -0.80633509 | -118.52879 | -1.1951032 | 364.15793 | 364.62686 | -4.1919904
181.1556 | -3.2056653 | -41.108578 | -4.9574776 | 0 | 0 | -0.80275577 | -118.45509 | -1.1931412 | 364.15073 | 364.62009 | -4.1906853
181.15562 | -3.2056596 | -41.114407 | -4.9666185 | 0 | 0 | -0.80244642 | -118.44872 | -1.1929678 | 364.14349 | 364.61328 | -4.1905694
181.15564 | -3.2056539 | -41.102135 | -4.9543171 | 0 | 0 | -0.80242634 | -118.4483 | -1.1929559 | 364.13629 | 364.60648 | -4.1905622
181.15566 | -3.2056482 | -41.113853 | -4.9546924 | 0 | 0 | -0.80242521 | -118.44828 | -1.19081 | 364.12909 | 364.59967 | -4.1905618
181.15568 | -3.2056427 | -41.114891 | -4.9649076 | 0 | 0 | -0.80242676 | -118.44828 | -1.1949199 | 364.12189 | 364.5929 | -4.1905622
181.1557 | -3.2056367 | -41.114964 | -4.9577999 | 0 | 0 | -0.80720186 | -118.44828 | -1.2017161 | 364.11465 | 364.58609 | -4.1919909
181.15572 | -3.205631 | -41.121368 | -4.9448299 | 0 | 0 | -0.80761456 | -118.44828 | -1.1937121 | 364.10745 | 364.57928 | -4.1921139
181.15574 | -3.2056253 | -41.141106 | -4.9517112 | 0 | 0 | -0.80764133 | -118.44828 | -1.2015914 | 364.10025 | 364.57251 | -4.1906934
181.15576 | -3.2056196 | -41.136398 | -4.965395 | 0 | 0 | -0.80764288 | -118.44828 | -1.1937008 | 364.09305 | 364.5657 | -4.1905704
181.15578 | -3.2056139 | -41.129566 | -4.9607544 | 0 | 0 | -0.80764252 | -118.4483 | -1.1930033 | 364.08582 | 364.5589 | -4.1919909
181.1558 | -3.2056081 | -41.141777 | -4.9523454 | 0 | 0 | -0.80644667 | -118.48515 | -1.1908127 | 364.07861 | 364.55209 | -4.1906853
181.15582 | -3.2056022 | -41.142841 | -4.9610662 | 0 | 0 | -0.80634338 | -118.48833 | -1.1949185 | 364.07141 | 364.54532 | -4.1905699
181.15584 | -3.2055964 | -41.14291 | -4.9632821 | 0 | 0 | -0.8063367 | -118.48853 | -1.1974229 | 364.06421 | 364.53851 | -4.191277
181.15586 | -3.2055907 | -41.136513 | -4.9482107 | 0 | 0 | -0.80633628 | -118.48854 | -1.193339 | 364.05698 | 364.53171 | -4.1920528
181.15588 | -3.205585 | -41.123165 | -4.9432802 | 0 | 0 | -0.80633503 | -118.48853 | -1.195128 | 364.04977 | 364.52493 | -4.1921182
181.1559 | -3.2055793 | -41.115627 | -4.958128 | 0 | 0 | -0.80258542 | -118.47011 | -1.1952896 | 364.04257 | 364.51813 | -4.1906939
181.15592 | -3.2055736 | -41.108601 | -4.9637709 | 0 | 0 | -0.80226141 | -118.46852 | -1.1931534 | 364.03537 | 364.51132 | -4.1919985
181.15594 | -3.2055678 | -41.082432 | -4.9518919 | 0 | 0 | -0.80224043 | -118.46841 | -1.1929715 | 364.02814 | 364.50452 | -4.1899705
181.15596 | -3.2055619 | -41.092964 | -4.9515829 | 0 | 0 | -0.80223918 | -118.46841 | -1.201544 | 364.02094 | 364.49774 | -4.1905084
181.15598 | -3.2055562 | -41.074741 | -4.9624648 | 0 | 0 | -0.80224061 | -118.46837 | -1.1958463 | 364.01373 | 364.49094 | -4.1919875
181.156 | -3.2055504 | -41.073139 | -4.9510608 | 0 | 0 | -0.80667353 | -118.33939 | -1.1974829 | 364.0065 | 364.48413 | -4.1921144
181.15602 | -3.2055447 | -41.066635 | -4.9384441 | 0 | 0 | -0.80705667 | -118.32825 | -1.1933424 | 363.9993 | 364.47736 | -4.192122
181.15604 | -3.205539 | -41.04689 | -4.9489937 | 0 | 0 | -0.80708146 | -118.32752 | -1.1951274 | 363.9921 | 364.47055 | -4.1906934
181.15606 | -3.2055333 | -41.045197 | -4.9622674 | 0 | 0 | -0.80708295 | -118.32748 | -1.1931427 | 363.98489 | 364.46375 | -4.1898551
181.15608 | -3.2055273 | -41.045078 | -4.9554067 | 0 | 0 | -0.80708236 | -118.32745 | -1.1929679 | 363.97766 | 364.45694 | -4.1905007
181.1561 | -3.2055216 | -41.032291 | -4.9475327 | 0 | 0 | -0.80520457 | -118.25376 | -1.1929572 | 363.97046 | 364.45016 | -4.1919866
181.15612 | -3.2055159 | -41.043976 | -4.9570274 | 0 | 0 | -0.80504227 | -118.24739 | -1.1951025 | 363.96326 | 364.44336 | -4.1906848
181.15614 | -3.2055101 | -41.038612 | -4.9571314 | 0 | 0 | -0.80503178 | -118.24698 | -1.1931412 | 363.95605 | 364.43655 | -4.1905694
181.15616 | -3.2055047 | -41.038124 | -4.9418778 | 0 | 0 | -0.80503112 | -118.24695 | -1.1929708 | 363.94882 | 364.42975 | -4.1905627
181.15618 | -3.2054989 | -41.025299 | -4.9391131 | 0 | 0 | -0.80502999 | -118.24693 | -1.2015433 | 363.94162 | 364.42297 | -4.1919909
181.1562 | -3.205493 | -41.024197 | -4.9555998 | 0 | 0 | -0.80162424 | -118.19166 | -1.1936995 | 363.93442 | 364.41617 | -4.1921139
181.15622 | -3.2054873 | -41.030514 | -4.9599299 | 0 | 0 | -0.80132997 | -118.18688 | -1.1972975 | 363.92722 | 364.40936 | -4.1906939
181.15624 | -3.2054815 | -41.024666 | -4.9479337 | 0 | 0 | -0.80131084 | -118.18658 | -1.1933297 | 363.91998 | 364.40259 | -4.191999
181.15626 | -3.2054758 | -41.01136 | -4.94907 | 0 | 0 | -0.80130976 | -118.18655 | -1.1929801 | 363.91278 | 364.39578 | -4.1921144
181.15628 | -3.2054701 | -41.023006 | -4.9586239 | 0 | 0 | -0.80131119 | -118.18655 | -1.1929572 | 363.90558 | 364.38898 | -4.1906939
181.1563 | -3.2054644 | -41.011246 | -4.9485545 | 0 | 0 | -0.80574059 | -118.18655 | -1.192956 | 363.89838 | 364.38217 | -4.191999
181.15632 | -3.2054584 | -41.003807 | -4.9367819 | 0 | 0 | -0.80612338 | -118.18655 | -1.1929543 | 363.89114 | 364.3754 | -4.1921139
181.15634 | -3.2054527 | -40.983997 | -4.9474025 | 0 | 0 | -0.80614817 | -118.18655 | -1.1886624 | 363.88394 | 364.36859 | -4.1899781
181.15636 | -3.205447 | -40.975903 | -4.9621329 | 0 | 0 | -0.80614966 | -118.18655 | -1.1925863 | 363.87674 | 364.36179 | -4.1905084
181.15638 | -3.2054412 | -40.962444 | -4.9532194 | 0 | 0 | -0.80614918 | -118.18649 | -1.1972252 | 363.86951 | 364.35501 | -4.190558
181.1564 | -3.2054355 | -40.954891 | -4.9466186 | 0 | 0 | -0.80461377 | -118.02067 | -1.1933254 | 363.8623 | 364.34821 | -4.1905622
181.15642 | -3.2054298 | -40.935085 | -4.9584045 | 0 | 0 | -0.80448115 | -118.00634 | -1.1929827 | 363.8551 | 364.3414 | -4.1919904
181.15644 | -3.2054238 | -40.939774 | -4.9565272 | 0 | 0 | -0.80447251 | -118.00542 | -1.2015439 | 363.8479 | 364.33459 | -4.1906853
181.15646 | -3.2054181 | -40.921036 | -4.9410982 | 0 | 0 | -0.80447197 | -118.00536 | -1.1936988 | 363.84067 | 364.32782 | -4.1905694
181.15648 | -3.2054124 | -40.932198 | -4.9426789 | 0 | 0 | -0.80447125 | -118.00533 | -1.1951506 | 363.83347 | 364.32101 | -4.1905622
181.1565 | -3.2054067 | -40.9268 | -4.9602671 | 0 | 0 | -0.80242789 | -117.93164 | -1.1931434 | 363.82626 | 364.31421 | -4.1905618
181.15652 | -3.2054009 | -40.926311 | -4.963233 | 0 | 0 | -0.80225128 | -117.92527 | -1.1908213 | 363.81906 | 364.30743 | -4.1905618
181.15654 | -3.2053952 | -40.91988 | -4.9518428 | 0 | 0 | -0.80223984 | -117.92486 | -1.1927724 | 363.81183 | 364.30063 | -4.1905622
181.15656 | -3.2053895 | -40.919331 | -4.9559369 | 0 | 0 | -0.80223918 | -117.92484 | -1.1972367 | 363.80463 | 364.29382 | -4.1912766
181.15658 | -3.2053835 | -40.925686 | -4.9642911 | 0 | 0 | -0.80224073 | -117.92482 | -1.1911795 | 363.79742 | 364.28702 | -4.1913376
181.1566 | -3.2053778 | -40.919846 | -4.9512124 | 0 | 0 | -0.80701518 | -117.9064 | -1.1927958 | 363.79022 | 364.28024 | -4.1906271
181.15662 | -3.2053721 | -40.919327 | -4.942811 | 0 | 0 | -0.80742782 | -117.90481 | -1.1972394 | 363.78299 | 364.27344 | -4.1905656
181.15664 | -3.2053666 | -40.919292 | -4.9551797 | 0 | 0 | -0.80745459 | -117.9047 | -1.1954738 | 363.77579 | 364.26663 | -4.1905622
181.15666 | -3.2053609 | -40.919289 | -4.9671497 | 0 | 0 | -0.80745614 | -117.90469 | -1.195312 | 363.76859 | 364.25986 | -4.1919904
181.15668 | -3.2053552 | -40.912891 | -4.9579959 | 0 | 0 | -0.8074556 | -117.90468 | -1.1931561 | 363.76138 | 364.25305 | -4.1906853
181.1567 | -3.2053492 | -40.912334 | -4.9542837 | 0 | 0 | -0.80574775 | -117.86783 | -1.1972622 | 363.75415 | 364.24625 | -4.1905699
181.15672 | -3.2053435 | -40.899509 | -4.9648662 | 0 | 0 | -0.80560011 | -117.86465 | -1.1933284 | 363.74695 | 364.23944 | -4.1919909
181.15674 | -3.2053378 | -40.898399 | -4.9614282 | 0 | 0 | -0.80559057 | -117.86444 | -1.1951281 | 363.73975 | 364.23267 | -4.1906853
181.15676 | -3.205332 | -40.891941 | -4.9465938 | 0 | 0 | -0.80558997 | -117.86443 | -1.1974356 | 363.73251 | 364.22586 | -4.1905699
181.15678 | -3.2053263 | -40.904171 | -4.950407 | 0 | 0 | -0.8055895 | -117.86443 | -1.1911924 | 363.72531 | 364.21906 | -4.1919913
181.1568 | -3.2053206 | -40.892445 | -4.968183 | 0 | 0 | -0.80422574 | -117.84601 | -1.1927958 | 363.71811 | 364.21225 | -4.1921144
181.15682 | -3.2053146 | -40.885014 | -4.9660807 | 0 | 0 | -0.8041079 | -117.84441 | -1.1950941 | 363.71091 | 364.20547 | -4.192122
181.15684 | -3.2053089 | -40.884388 | -4.9571571 | 0 | 0 | -0.80410028 | -117.84431 | -1.1995801 | 363.70367 | 364.19867 | -4.1914077
181.15686 | -3.2053032 | -40.871555 | -4.961473 | 0 | 0 | -0.8040998 | -117.84431 | -1.1913778 | 363.69647 | 364.19186 | -4.1920609
181.15688 | -3.2052975 | -40.876846 | -4.9683919 | 0 | 0 | -0.80410111 | -117.84428 | -1.1928062 | 363.68927 | 364.18509 | -4.1906896
181.1569 | -3.2052917 | -40.877327 | -4.9544597 | 0 | 0 | -0.80802786 | -117.77058 | -1.1907992 | 363.68207 | 364.17828 | -4.1905699
181.15692 | -3.205286 | -40.877365 | -4.9467144 | 0 | 0 | -0.80836725 | -117.76421 | -1.1927698 | 363.67484 | 364.17148 | -4.1905627
181.15694 | -3.2052801 | -40.883759 | -4.959867 | 0 | 0 | -0.80838919 | -117.76379 | -1.1929444 | 363.66763 | 364.16467 | -4.1919904
181.15696 | -3.2052743 | -40.884315 | -4.968998 | 0 | 0 | -0.8083905 | -117.76377 | -1.1951026 | 363.66043 | 364.1579 | -4.1906857
181.15698 | -3.2052686 | -40.884354 | -4.958148 | 0 | 0 | -0.80838966 | -117.76378 | -1.1952888 | 363.65323 | 364.15109 | -4.191998
181.157 | -3.2052629 | -40.890743 | -4.9564719 | 0 | 0 | -0.80582672 | -117.7822 | -1.1952993 | 363.646 | 364.14429 | -4.1892567
181.15702 | -3.2052572 | -40.884903 | -4.9665079 | 0 | 0 | -0.80560523 | -117.78379 | -1.1910081 | 363.63879 | 364.13751 | -4.1904459
181.15704 | -3.2052515 | -40.884388 | -4.9615664 | 0 | 0 | -0.80559087 | -117.7839 | -1.194929 | 363.63159 | 364.13071 | -4.1905541
181.15706 | -3.2052455 | -40.890743 | -4.945878 | 0 | 0 | -0.80559003 | -117.78391 | -1.1909848 | 363.62439 | 364.1239 | -4.1905613
181.15708 | -3.2052398 | -40.884907 | -4.9517951 | 0 | 0 | -0.80558962 | -117.78391 | -1.1970758 | 363.61716 | 364.1171 | -4.1905622
181.1571 | -3.2052341 | -40.890778 | -4.9683042 | 0 | 0 | -0.8045665 | -117.78391 | -1.1954622 | 363.60995 | 364.11032 | -4.1912766
181.15712 | -3.2052283 | -40.878502 | -4.9646354 | 0 | 0 | -0.80447805 | -117.78391 | -1.1931627 | 363.60275 | 364.10352 | -4.1906228
181.15714 | -3.2052228 | -40.871033 | -4.9534011 | 0 | 0 | -0.80447233 | -117.78391 | -1.1865298 | 363.59552 | 364.09671 | -4.1898503
181.15716 | -3.2052171 | -40.864021 | -4.9604244 | 0 | 0 | -0.80447197 | -117.78391 | -1.1945453 | 363.58832 | 364.08994 | -4.1905003
181.15718 | -3.2052114 | -40.86982 | -4.9646764 | 0 | 0 | -0.80447292 | -117.78389 | -1.1888129 | 363.58112 | 364.08313 | -4.1905575
181.1572 | -3.2052054 | -40.863937 | -4.9505115 | 0 | 0 | -0.80720389 | -117.74704 | -1.1947414 | 363.57391 | 364.07632 | -4.1905618
181.15722 | -3.2051997 | -40.857021 | -4.9449291 | 0 | 0 | -0.80743992 | -117.74386 | -1.1931186 | 363.56668 | 364.06952 | -4.1905618
181.15724 | -3.205194 | -40.843636 | -4.958993 | 0 | 0 | -0.80745524 | -117.74364 | -1.1951125 | 363.55948 | 364.06274 | -4.1905622
181.15726 | -3.2051883 | -40.823315 | -4.966022 | 0 | 0 | -0.80745614 | -117.74364 | -1.1909952 | 363.55228 | 364.05594 | -4.1919904
181.15728 | -3.2051826 | -40.840759 | -4.9557142 | 0 | 0 | -0.80745542 | -117.74361 | -1.1927801 | 363.54507 | 364.04913 | -4.1906853
181.1573 | -3.2051768 | -40.829514 | -4.953362 | 0 | 0 | -0.8052361 | -117.66992 | -1.1865044 | 363.53784 | 364.04233 | -4.1905699
181.15732 | -3.2051709 | -40.815723 | -4.9640636 | 0 | 0 | -0.80504429 | -117.66355 | -1.1923994 | 363.53064 | 364.03555 | -4.1919913
181.15734 | -3.2051651 | -40.827347 | -4.9577293 | 0 | 0 | -0.80503184 | -117.66314 | -1.1950673 | 363.52344 | 364.02875 | -4.1913986
181.15736 | -3.2051594 | -40.834763 | -4.9441004 | 0 | 0 | -0.80503118 | -117.66311 | -1.195286 | 363.51624 | 364.02194 | -4.1906314
181.15738 | -3.2051537 | -40.828995 | -4.9531007 | 0 | 0 | -0.80503106 | -117.66309 | -1.1931541 | 363.509 | 364.01517 | -4.1912804
181.1574 | -3.205148 | -40.82848 | -4.9669695 | 0 | 0 | -0.80486041 | -117.62625 | -1.1951153 | 363.5018 | 364.00836 | -4.1913376
181.15742 | -3.2051423 | -40.828445 | -4.9623413 | 0 | 0 | -0.80484569 | -117.62305 | -1.1931429 | 363.4946 | 364.00156 | -4.1906271
181.15744 | -3.2051363 | -40.834839 | -4.954659 | 0 | 0 | -0.80484474 | -117.62285 | -1.195116 | 363.4874 | 363.99475 | -4.1905656
181.15746 | -3.2051306 | -40.829006 | -4.9641666 | 0 | 0 | -0.80484468 | -117.62284 | -1.1974362 | 363.48016 | 363.98798 | -4.1905618
181.15748 | -3.2051249 | -40.847668 | -4.9649973 | 0 | 0 | -0.80484551 | -117.62286 | -1.195485 | 363.47296 | 363.98117 | -4.1905618
181.1575 | -3.2051191 | -40.836498 | -4.9498072 | 0 | 0 | -0.80723542 | -117.67814 | -1.19102 | 363.46576 | 363.97437 | -4.1905622
181.15752 | -3.2051134 | -40.822708 | -4.947772 | 0 | 0 | -0.80744195 | -117.68291 | -1.1949296 | 363.45853 | 363.96759 | -4.191277
181.15754 | -3.2051077 | -40.82793 | -4.9635954 | 0 | 0 | -0.80745536 | -117.68321 | -1.1909835 | 363.45132 | 363.96078 | -4.1920519
181.15756 | -3.2051017 | -40.822002 | -4.9678679 | 0 | 0 | -0.80745614 | -117.68324 | -1.1927816 | 363.44412 | 363.95398 | -4.1899753
181.15758 | -3.205096 | -40.802303 | -4.9580436 | 0 | 0 | -0.8074556 | -117.6832 | -1.1929444 | 363.43692 | 363.94717 | -4.1926508
181.1576 | -3.2050903 | -40.8134 | -4.9579163 | 0 | 0 | -0.80574775 | -117.55422 | -1.1929536 | 363.42969 | 363.9404 | -4.1907434
181.15762 | -3.2050848 | -40.801601 | -4.9688091 | 0 | 0 | -0.80560011 | -117.54308 | -1.1886632 | 363.42249 | 363.93359 | -4.1920028
181.15764 | -3.2050791 | -40.806953 | -4.9595842 | 0 | 0 | -0.80559057 | -117.54235 | -1.1947323 | 363.41528 | 363.92679 | -4.1913996
181.15766 | -3.2050734 | -40.801041 | -4.9471555 | 0 | 0 | -0.80558997 | -117.54231 | -1.1952647 | 363.40808 | 363.92001 | -4.1906314
181.15768 | -3.2050674 | -40.794128 | -4.9577179 | 0 | 0 | -0.80559009 | -117.5423 | -1.1953002 | 363.40085 | 363.91321 | -4.1905656
181.1577 | -3.2050617 | -40.780746 | -4.9709916 | 0 | 0 | -0.80593151 | -117.52389 | -1.1974474 | 363.39365 | 363.9064 | -4.1905622
181.15772 | -3.205056 | -40.786007 | -4.963407 | 0 | 0 | -0.80596101 | -117.52229 | -1.1933403 | 363.38644 | 363.8996 | -4.1919909
181.15774 | -3.2050502 | -40.792877 | -4.956923 | 0 | 0 | -0.80596292 | -117.52219 | -1.1951302 | 363.37924 | 363.89282 | -4.1913986
181.15776 | -3.2050445 | -40.793461 | -4.9672656 | 0 | 0 | -0.80596304 | -117.52219 | -1.2017281 | 363.37201 | 363.88602 | -4.1906319
181.15778 | -3.2050388 | -40.780708 | -4.9667134 | 0 | 0 | -0.80596364 | -117.52217 | -1.1894166 | 363.36481 | 363.87921 | -4.1919947
181.1578 | -3.2050331 | -40.792389 | -4.9521294 | 0 | 0 | -0.80767202 | -117.48532 | -1.1926336 | 363.3576 | 363.87244 | -4.1906853
181.15782 | -3.2050271 | -40.774239 | -4.9501486 | 0 | 0 | -0.80781966 | -117.48212 | -1.1929352 | 363.3504 | 363.86563 | -4.1905699
181.15784 | -3.2050214 | -40.772648 | -4.9667015 | 0 | 0 | -0.8078292 | -117.48192 | -1.1951005 | 363.34317 | 363.85883 | -4.1912766
181.15786 | -3.2050157 | -40.772545 | -4.9695826 | 0 | 0 | -0.8078298 | -117.48191 | -1.1909946 | 363.33597 | 363.85202 | -4.1906233
181.15788 | -3.2050099 | -40.778931 | -4.9589128 | 0 | 0 | -0.80782914 | -117.48191 | -1.1927853 | 363.32877 | 363.84525 | -4.1919947
181.1579 | -3.2050042 | -40.773087 | -4.9601669 | 0 | 0 | -0.80595016 | -117.48191 | -1.2015343 | 363.32156 | 363.83844 | -4.1921144
181.15792 | -3.2049985 | -40.759777 | -4.9697275 | 0 | 0 | -0.80578774 | -117.48191 | -1.202287 | 363.31433 | 363.83163 | -4.1921225
181.15794 | -3.2049925 | -40.745842 | -4.9574823 | 0 | 0 | -0.80577725 | -117.48191 | -1.202332 | 363.30713 | 363.82483 | -4.1921229
181.15796 | -3.2049868 | -40.744663 | -4.9469724 | 0 | 0 | -0.8057766 | -117.48191 | -1.1916021 | 363.29993 | 363.81805 | -4.1921229
181.15798 | -3.2049811 | -40.731792 | -4.9577055 | 0 | 0 | -0.80577666 | -117.48187 | -1.1928241 | 363.29269 | 363.81125 | -4.1921225
181.158 | -3.2049754 | -40.717888 | -4.970264 | 0 | 0 | -0.8059473 | -117.3529 | -1.2015336 | 363.28549 | 363.80444 | -4.1906939
181.15802 | -3.2049696 | -40.716713 | -4.9611654 | 0 | 0 | -0.80596203 | -117.34175 | -1.193698 | 363.27829 | 363.79767 | -4.1905708
181.15804 | -3.2049639 | -40.716625 | -4.9545517 | 0 | 0 | -0.80596298 | -117.34103 | -1.195152 | 363.27109 | 363.79086 | -4.1934204
181.15806 | -3.204958 | -40.69104 | -4.9648843 | 0 | 0 | -0.80596304 | -117.34098 | -1.1974382 | 363.26385 | 363.78406 | -4.1922379
181.15808 | -3.2049522 | -40.695229 | -4.9621549 | 0 | 0 | -0.80596328 | -117.34095 | -1.195485 | 363.25665 | 363.77725 | -4.1921301
181.1581 | -3.2049468 | -40.695629 | -4.945931 | 0 | 0 | -0.80664647 | -117.24884 | -1.1910187 | 363.24945 | 363.77048 | -4.1906943
181.15812 | -3.204941 | -40.682869 | -4.9474421 | 0 | 0 | -0.80670553 | -117.24088 | -1.1906364 | 363.24225 | 363.76367 | -4.1919994
181.15814 | -3.2049353 | -40.688164 | -4.963573 | 0 | 0 | -0.80670935 | -117.24036 | -1.1906117 | 363.23502 | 363.75687 | -4.1928291
181.15816 | -3.2049296 | -40.688644 | -4.9635105 | 0 | 0 | -0.80670959 | -117.24033 | -1.1906103 | 363.22781 | 363.75009 | -4.1921844
181.15818 | -3.2049236 | -40.688675 | -4.9533119 | 0 | 0 | -0.80670887 | -117.24032 | -1.190613 | 363.22061 | 363.74329 | -4.1921272
181.1582 | -3.2049179 | -40.682274 | -4.9575138 | 0 | 0 | -0.8046611 | -117.22189 | -1.1991976 | 363.21341 | 363.73648 | -4.1921229
181.15822 | -3.2049122 | -40.675339 | -4.9644251 | 0 | 0 | -0.80448413 | -117.22031 | -1.1935004 | 363.20618 | 363.72968 | -4.1921234
181.15824 | -3.2049065 | -40.693928 | -4.9512196 | 0 | 0 | -0.80447268 | -117.2202 | -1.1951371 | 363.19897 | 363.7229 | -4.1928377
181.15826 | -3.2049007 | -40.676357 | -4.9406319 | 0 | 0 | -0.80447203 | -117.22019 | -1.1909974 | 363.19177 | 363.71609 | -4.1921849
181.15828 | -3.204895 | -40.668411 | -4.9535384 | 0 | 0 | -0.80447215 | -117.22018 | -1.1949298 | 363.18457 | 363.70929 | -4.1935554
181.1583 | -3.2048893 | -40.667763 | -4.964107 | 0 | 0 | -0.80498385 | -117.16489 | -1.1952767 | 363.17734 | 363.70251 | -4.1922474
181.15832 | -3.2048833 | -40.67411 | -4.9555578 | 0 | 0 | -0.80502808 | -117.16012 | -1.193152 | 363.17014 | 363.69571 | -4.1935596
181.15834 | -3.2048776 | -40.661865 | -4.9504476 | 0 | 0 | -0.80503094 | -117.15981 | -1.1908219 | 363.16293 | 363.6889 | -4.1922469
181.15836 | -3.2048719 | -40.647995 | -4.9601827 | 0 | 0 | -0.80503112 | -117.15979 | -1.1927696 | 363.1557 | 363.6821 | -4.1921315
181.15838 | -3.2048662 | -40.627636 | -4.9559469 | 0 | 0 | -0.80503118 | -117.15975 | -1.1886505 | 363.1485 | 363.67532 | -4.1928377
181.1584 | -3.2048604 | -40.63229 | -4.9395952 | 0 | 0 | -0.80520183 | -117.04921 | -1.1925846 | 363.1413 | 363.66852 | -4.1928997
181.15842 | -3.2048547 | -40.613544 | -4.9454536 | 0 | 0 | -0.80521655 | -117.03966 | -1.1950784 | 363.13409 | 363.66171 | -4.1936169
181.15844 | -3.2048488 | -40.605518 | -4.9612346 | 0 | 0 | -0.8052175 | -117.03903 | -1.1931385 | 363.12686 | 363.65494 | -4.1922512
181.15846 | -3.204843 | -40.598469 | -4.9604053 | 0 | 0 | -0.80521756 | -117.039 | -1.1886744 | 363.11966 | 363.64813 | -4.192132
181.15848 | -3.2048373 | -40.604263 | -4.9486923 | 0 | 0 | -0.80521697 | -117.03899 | -1.1925839 | 363.11246 | 363.64133 | -4.1935515
181.1585 | -3.2048316 | -40.591991 | -4.9556684 | 0 | 0 | -0.80351245 | -116.9837 | -1.188637 | 363.10526 | 363.63452 | -4.1922469
181.15852 | -3.2048259 | -40.603703 | -4.9606438 | 0 | 0 | -0.80336517 | -116.97893 | -1.18829 | 363.09802 | 363.62775 | -4.1921315
181.15854 | -3.2048202 | -40.58556 | -4.9458151 | 0 | 0 | -0.80335563 | -116.97862 | -1.1925607 | 363.09082 | 363.62094 | -4.1935515
181.15856 | -3.2048142 | -40.596756 | -4.9408984 | 0 | 0 | -0.80335504 | -116.9786 | -1.1929305 | 363.08362 | 363.61414 | -4.1922469
181.15858 | -3.2048087 | -40.597755 | -4.9550238 | 0 | 0 | -0.80335569 | -116.97859 | -1.1929544 | 363.07642 | 363.60733 | -4.192131
181.1586 | -3.204803 | -40.585037 | -4.9642339 | 0 | 0 | -0.8052308 | -116.96017 | -1.192955 | 363.06918 | 363.60056 | -4.1921234
181.15862 | -3.2047973 | -40.603123 | -4.9526625 | 0 | 0 | -0.8053928 | -116.95857 | -1.1908092 | 363.06198 | 363.59375 | -4.1921229
181.15864 | -3.2047915 | -40.598312 | -4.9509239 | 0 | 0 | -0.80540329 | -116.95847 | -1.1927688 | 363.05478 | 363.58694 | -4.1921229
181.15866 | -3.2047858 | -40.591465 | -4.9616814 | 0 | 0 | -0.80540395 | -116.95847 | -1.1886504 | 363.04758 | 363.58017 | -4.1921229
181.15868 | -3.2047799 | -40.597271 | -4.9546242 | 0 | 0 | -0.80540377 | -116.95847 | -1.192584 | 363.04034 | 363.57336 | -4.1921229
181.1587 | -3.2047741 | -40.578602 | -4.9416556 | 0 | 0 | -0.80489194 | -116.95847 | -1.1929324 | 363.03314 | 363.56656 | -4.1921229
181.15872 | -3.2047684 | -40.583374 | -4.9485397 | 0 | 0 | -0.80484772 | -116.95847 | -1.195102 | 363.02594 | 363.55975 | -4.1921234
181.15874 | -3.2047627 | -40.577419 | -4.9651265 | 0 | 0 | -0.80484486 | -116.95847 | -1.1952872 | 363.01871 | 363.55298 | -4.1928377
181.15876 | -3.204757 | -40.570507 | -4.9607368 | 0 | 0 | -0.80484468 | -116.95847 | -1.1910075 | 363.01151 | 363.54617 | -4.1921844
181.15878 | -3.2047513 | -40.56992 | -4.9501672 | 0 | 0 | -0.80484432 | -116.95844 | -1.1949298 | 363.0043 | 363.53937 | -4.1921272
181.1588 | -3.2047453 | -40.569881 | -4.959425 | 0 | 0 | -0.8038218 | -116.88474 | -1.1931301 | 362.9971 | 363.53259 | -4.1921234
181.15882 | -3.2047396 | -40.576267 | -4.962419 | 0 | 0 | -0.80373347 | -116.87837 | -1.1929672 | 362.98987 | 363.52579 | -4.1928377
181.15884 | -3.2047338 | -40.55764 | -4.9481387 | 0 | 0 | -0.80372775 | -116.87796 | -1.1929566 | 362.98267 | 363.51898 | -4.1921844
181.15886 | -3.2047281 | -40.562416 | -4.9432755 | 0 | 0 | -0.80372739 | -116.87794 | -1.1929551 | 362.97546 | 363.51218 | -4.1921272
181.15888 | -3.2047224 | -40.569256 | -4.9581285 | 0 | 0 | -0.80372816 | -116.87794 | -1.1908092 | 362.96826 | 363.5054 | -4.1921229
181.1589 | -3.2047167 | -40.569836 | -4.9659495 | 0 | 0 | -0.80594498 | -116.87794 | -1.1927704 | 362.96103 | 363.4986 | -4.1921229
181.15892 | -3.204711 | -40.557079 | -4.9528046 | 0 | 0 | -0.80613655 | -116.87794 | -1.1929438 | 362.95383 | 363.49179 | -4.1921225
181.15894 | -3.204705 | -40.562374 | -4.9509339 | 0 | 0 | -0.80614901 | -116.87794 | -1.1929551 | 362.94662 | 363.48502 | -4.1906943
181.15896 | -3.2046993 | -40.562859 | -4.9638591 | 0 | 0 | -0.80614966 | -116.87794 | -1.1929573 | 362.93942 | 363.47821 | -4.1919994
181.15898 | -3.2046936 | -40.569283 | -4.9555387 | 0 | 0 | -0.80614936 | -116.87794 | -1.1972507 | 362.93219 | 363.47141 | -4.1928296
181.159 | -3.2046878 | -40.557053 | -4.9424572 | 0 | 0 | -0.80512565 | -116.87794 | -1.1976205 | 362.92499 | 363.4646 | -4.1936126
181.15902 | -3.2046821 | -40.575157 | -4.9500594 | 0 | 0 | -0.8050372 | -116.87794 | -1.1933502 | 362.91779 | 363.45782 | -4.1922512
181.15904 | -3.2046764 | -40.557568 | -4.9652562 | 0 | 0 | -0.80503148 | -116.87794 | -1.1908355 | 362.91058 | 363.45102 | -4.1935596
181.15906 | -3.2046707 | -40.568802 | -4.9592929 | 0 | 0 | -0.80503112 | -116.87794 | -1.1949185 | 362.90335 | 363.44421 | -4.1922469
181.15908 | -3.2046649 | -40.569801 | -4.9507685 | 0 | 0 | -0.80503076 | -116.87794 | -1.1931294 | 362.89615 | 363.43741 | -4.1921315
181.1591 | -3.2046592 | -40.557079 | -4.9609318 | 0 | 0 | -0.80400807 | -116.87794 | -1.1929678 | 362.88895 | 363.43063 | -4.1928377
181.15912 | -3.2046535 | -40.568768 | -4.9618206 | 0 | 0 | -0.80391973 | -116.87794 | -1.1951061 | 362.88171 | 363.42383 | -4.1928988
181.15914 | -3.2046478 | -40.557007 | -4.9451814 | 0 | 0 | -0.80391401 | -116.87794 | -1.2017282 | 362.87451 | 363.41702 | -4.1921892
181.15916 | -3.2046421 | -40.549572 | -4.9422956 | 0 | 0 | -0.80391365 | -116.87794 | -1.19371 | 362.86731 | 363.41025 | -4.1935554
181.15918 | -3.2046361 | -40.542553 | -4.9595003 | 0 | 0 | -0.80391449 | -116.87791 | -1.1930025 | 362.86011 | 363.40344 | -4.1922469
181.1592 | -3.2046304 | -40.529171 | -4.9624405 | 0 | 0 | -0.80630231 | -116.80421 | -1.1865193 | 362.85287 | 363.39664 | -4.1921306
181.15922 | -3.2046247 | -40.53442 | -4.9503222 | 0 | 0 | -0.80650872 | -116.79784 | -1.1945461 | 362.84567 | 363.38983 | -4.1914096
181.15924 | -3.2046189 | -40.522102 | -4.9521751 | 0 | 0 | -0.80652207 | -116.79743 | -1.1931053 | 362.83847 | 363.38306 | -4.1934891
181.15926 | -3.2046132 | -40.514629 | -4.9610667 | 0 | 0 | -0.80652285 | -116.79741 | -1.1929657 | 362.83127 | 363.37625 | -4.1908145
181.15928 | -3.2046075 | -40.507614 | -4.9509387 | 0 | 0 | -0.80652207 | -116.79738 | -1.1929557 | 362.82404 | 363.36945 | -4.1934357
181.1593 | -3.2046015 | -40.507027 | -4.9391623 | 0 | 0 | -0.80413425 | -116.70525 | -1.19081 | 362.81683 | 363.36267 | -4.1922388
181.15932 | -3.2045958 | -40.506977 | -4.9505062 | 0 | 0 | -0.80392784 | -116.6973 | -1.1949171 | 362.80963 | 363.35587 | -4.192131
181.15934 | -3.2045901 | -40.494194 | -4.9616709 | 0 | 0 | -0.80391449 | -116.69678 | -1.1931301 | 362.80243 | 363.34906 | -4.1921234
181.15936 | -3.2045844 | -40.505878 | -4.9560785 | 0 | 0 | -0.80391371 | -116.69675 | -1.1951139 | 362.7952 | 363.34225 | -4.1921234
181.15938 | -3.2045786 | -40.500511 | -4.948319 | 0 | 0 | -0.80391347 | -116.69674 | -1.1931419 | 362.78799 | 363.33548 | -4.1935511
181.1594 | -3.2045729 | -40.493633 | -4.9599986 | 0 | 0 | -0.8034023 | -116.67831 | -1.1929679 | 362.78079 | 363.32867 | -4.1922469
181.15942 | -3.204567 | -40.499439 | -4.9588389 | 0 | 0 | -0.80335808 | -116.67672 | -1.192955 | 362.77359 | 363.32187 | -4.192131
181.15944 | -3.2045612 | -40.487164 | -4.9427481 | 0 | 0 | -0.80335522 | -116.67661 | -1.1886625 | 362.76636 | 363.31509 | -4.1921239
181.15946 | -3.2045555 | -40.486092 | -4.9435425 | 0 | 0 | -0.80335504 | -116.67661 | -1.1925833 | 362.75916 | 363.30829 | -4.1928377
181.15948 | -3.2045498 | -40.486023 | -4.9588857 | 0 | 0 | -0.80335599 | -116.67659 | -1.1886377 | 362.75195 | 363.30148 | -4.1921844
181.1595 | -3.2045441 | -40.486023 | -4.9616594 | 0 | 0 | -0.80608428 | -116.63974 | -1.1904367 | 362.74472 | 363.29468 | -4.1921272
181.15952 | -3.2045383 | -40.492416 | -4.9502568 | 0 | 0 | -0.80632007 | -116.63656 | -1.1927463 | 362.73752 | 363.2879 | -4.1921229
181.15954 | -3.2045326 | -40.492966 | -4.95435 | 0 | 0 | -0.80633533 | -116.63635 | -1.1929424 | 362.73032 | 363.2811 | -4.1921234
181.15956 | -3.2045269 | -40.480209 | -4.962707 | 0 | 0 | -0.80633622 | -116.63634 | -1.192955 | 362.72311 | 363.27429 | -4.1935511
181.15958 | -3.2045212 | -40.479103 | -4.9510775 | 0 | 0 | -0.80633551 | -116.63634 | -1.1929551 | 362.71588 | 363.26752 | -4.1922464
181.1596 | -3.2045155 | -40.472633 | -4.941349 | 0 | 0 | -0.80411845 | -116.61792 | -1.1908092 | 362.70868 | 363.26071 | -4.1914163
181.15962 | -3.2045097 | -40.459282 | -4.9543276 | 0 | 0 | -0.80392683 | -116.61633 | -1.1927688 | 362.70148 | 363.25391 | -4.1920614
181.15964 | -3.204504 | -40.458138 | -4.9663525 | 0 | 0 | -0.80391437 | -116.61623 | -1.1886535 | 362.69427 | 363.2471 | -4.1921191
181.15966 | -3.2044983 | -40.451675 | -4.9572034 | 0 | 0 | -0.80391371 | -116.61622 | -1.2011694 | 362.68704 | 363.24033 | -4.1935515
181.15968 | -3.2044923 | -40.451111 | -4.9520378 | 0 | 0 | -0.80391377 | -116.61619 | -1.1893814 | 362.67984 | 363.23352 | -4.193675
181.1597 | -3.2044866 | -40.451073 | -4.9639478 | 0 | 0 | -0.80425423 | -116.5425 | -1.1947775 | 362.67264 | 363.22672 | -4.1922545
181.15972 | -3.2044809 | -40.438282 | -4.9613528 | 0 | 0 | -0.80428368 | -116.53613 | -1.1909734 | 362.66544 | 363.21991 | -4.192132
181.15974 | -3.2044752 | -40.443565 | -4.946589 | 0 | 0 | -0.80428559 | -116.53571 | -1.192781 | 362.6582 | 363.21313 | -4.1935515
181.15976 | -3.2044694 | -40.42487 | -4.9504056 | 0 | 0 | -0.80428571 | -116.53569 | -1.1929444 | 362.651 | 363.20633 | -4.1922469
181.15978 | -3.2044637 | -40.442429 | -4.9652805 | 0 | 0 | -0.80428678 | -116.53568 | -1.1929551 | 362.6438 | 363.19952 | -4.192131
181.1598 | -3.2044578 | -40.437584 | -4.9658294 | 0 | 0 | -0.80753028 | -116.51726 | -1.1929559 | 362.6366 | 363.19275 | -4.1921229
181.15982 | -3.204452 | -40.437138 | -4.955689 | 0 | 0 | -0.80781054 | -116.51566 | -1.1929559 | 362.62936 | 363.18594 | -4.1914077
181.15984 | -3.2044463 | -40.456291 | -4.9627991 | 0 | 0 | -0.80782866 | -116.51556 | -1.1929559 | 362.62216 | 363.17914 | -4.1920614
181.15986 | -3.2044406 | -40.45155 | -4.9685097 | 0 | 0 | -0.80782974 | -116.51555 | -1.1929551 | 362.61496 | 363.17233 | -4.1921186
181.15988 | -3.2044349 | -40.438313 | -4.9544678 | 0 | 0 | -0.80782878 | -116.51554 | -1.1908077 | 362.60773 | 363.16556 | -4.1921225
181.1599 | -3.2044291 | -40.43718 | -4.9467154 | 0 | 0 | -0.80492646 | -116.49712 | -1.1884769 | 362.60052 | 363.15875 | -4.1906943
181.15992 | -3.2044232 | -40.437107 | -4.9613194 | 0 | 0 | -0.80467558 | -116.49553 | -1.1925741 | 362.59332 | 363.15195 | -4.191999
181.15994 | -3.2044175 | -40.443493 | -4.971303 | 0 | 0 | -0.80465931 | -116.49542 | -1.1972238 | 362.58612 | 363.14517 | -4.1921148
181.15996 | -3.2044117 | -40.437653 | -4.9612489 | 0 | 0 | -0.80465841 | -116.49541 | -1.1911795 | 362.57889 | 363.13837 | -4.1921225
181.15998 | -3.204406 | -40.43713 | -4.9567366 | 0 | 0 | -0.80465859 | -116.49541 | -1.194941 | 362.57169 | 363.13156 | -4.1921234
181.16 | -3.2044003 | -40.424301 | -4.9687018 | 0 | 0 | -0.80534089 | -116.49541 | -1.19313 | 362.56448 | 363.12476 | -4.1928377
181.16002 | -3.2043946 | -40.410404 | -4.962482 | 0 | 0 | -0.80539989 | -116.49541 | -1.1908199 | 362.55728 | 363.11798 | -4.1921844
181.16004 | -3.2043889 | -40.409229 | -4.9488568 | 0 | 0 | -0.80540371 | -116.49541 | -1.190625 | 362.55005 | 363.11118 | -4.1921277
181.16006 | -3.2043831 | -40.409145 | -4.9535036 | 0 | 0 | -0.80540395 | -116.49541 | -1.1949043 | 362.54285 | 363.10437 | -4.1935515
181.16008 | -3.2043774 | -40.40274 | -4.9691739 | 0 | 0 | -0.80540502 | -116.49538 | -1.1909819 | 362.53564 | 363.0976 | -4.1922464
181.1601 | -3.2043717 | -40.383003 | -4.9676127 | 0 | 0 | -0.80848002 | -116.40327 | -1.1927816 | 362.52844 | 363.09079 | -4.1907024
181.16012 | -3.204366 | -40.381306 | -4.9572887 | 0 | 0 | -0.8087458 | -116.39531 | -1.1929444 | 362.52121 | 363.08398 | -4.1919994
181.16014 | -3.2043602 | -40.368401 | -4.9636583 | 0 | 0 | -0.80876297 | -116.39479 | -1.1929529 | 362.51401 | 363.07718 | -4.1906857
181.16016 | -3.2043545 | -40.3545 | -4.967854 | 0 | 0 | -0.80876398 | -116.39476 | -1.1865157 | 362.50681 | 363.0704 | -4.191999
181.16018 | -3.2043486 | -40.359722 | -4.9536834 | 0 | 0 | -0.80876273 | -116.39472 | -1.1923994 | 362.4996 | 363.0636 | -4.1921148
181.1602 | -3.2043428 | -40.360195 | -4.9473748 | 0 | 0 | -0.80483478 | -116.28417 | -1.1929204 | 362.49237 | 363.05679 | -4.1921225
181.16022 | -3.2043371 | -40.360233 | -4.9613781 | 0 | 0 | -0.80449528 | -116.27461 | -1.1951014 | 362.48517 | 363.05002 | -4.1921229
181.16024 | -3.2043314 | -40.366619 | -4.9698539 | 0 | 0 | -0.80447334 | -116.27399 | -1.1952894 | 362.47797 | 363.04321 | -4.1921225
181.16026 | -3.2043257 | -40.347996 | -4.9596715 | 0 | 0 | -0.80447203 | -116.27396 | -1.1974468 | 362.47073 | 363.03641 | -4.1906948
181.16028 | -3.20432 | -40.35915 | -4.9566021 | 0 | 0 | -0.80447227 | -116.27396 | -1.1933396 | 362.46353 | 363.0296 | -4.193428
181.1603 | -3.204314 | -40.340965 | -4.9672418 | 0 | 0 | -0.80532515 | -116.27396 | -1.1929806 | 362.45633 | 363.02283 | -4.1922383
181.16032 | -3.2043083 | -40.345772 | -4.9601765 | 0 | 0 | -0.80539888 | -116.27396 | -1.1929579 | 362.44913 | 363.01602 | -4.1921306
181.16034 | -3.2043025 | -40.359005 | -4.9450316 | 0 | 0 | -0.80540365 | -116.27396 | -1.1951003 | 362.44189 | 363.00922 | -4.1921234
181.16036 | -3.2042968 | -40.340954 | -4.953177 | 0 | 0 | -0.80540395 | -116.27396 | -1.1867013 | 362.43469 | 363.00241 | -4.1921229
181.16038 | -3.2042911 | -40.326576 | -4.9684248 | 0 | 0 | -0.80540496 | -116.27393 | -1.1924105 | 362.42749 | 362.99564 | -4.1921229
181.1604 | -3.2042854 | -40.331757 | -4.9639182 | 0 | 0 | -0.80830884 | -116.18181 | -1.1907731 | 362.42029 | 362.98883 | -4.1921229
181.16042 | -3.2042794 | -40.293861 | -4.9533401 | 0 | 0 | -0.80855989 | -116.17385 | -1.1906216 | 362.41306 | 362.98203 | -4.1921225
181.16044 | -3.2042737 | -40.30336 | -4.9625993 | 0 | 0 | -0.80857617 | -116.17332 | -1.1927575 | 362.40585 | 362.97525 | -4.1906943
181.16046 | -3.204268 | -40.291462 | -4.9648647 | 0 | 0 | -0.80857706 | -116.17329 | -1.1907964 | 362.39865 | 362.96844 | -4.191999
181.16048 | -3.2042623 | -40.284016 | -4.9505234 | 0 | 0 | -0.80857563 | -116.17326 | -1.1927695 | 362.39145 | 362.96164 | -4.1921148
181.1605 | -3.2042565 | -40.270603 | -4.9456544 | 0 | 0 | -0.80413735 | -116.06271 | -1.1929437 | 362.38422 | 362.95483 | -4.1921225
181.16052 | -3.2042508 | -40.269455 | -4.9612346 | 0 | 0 | -0.80375379 | -116.05316 | -1.1929559 | 362.37701 | 362.94806 | -4.1921234
181.16054 | -3.2042451 | -40.256588 | -4.9683928 | 0 | 0 | -0.80372894 | -116.05254 | -1.1951025 | 362.36981 | 362.94125 | -4.1935511
181.16056 | -3.2042394 | -40.249084 | -4.9551897 | 0 | 0 | -0.80372745 | -116.05251 | -1.1931412 | 362.36261 | 362.93445 | -4.1922469
181.16058 | -3.2042336 | -40.248459 | -4.9562173 | 0 | 0 | -0.80372792 | -116.05247 | -1.1929678 | 362.35538 | 362.92767 | -4.1921315
181.1606 | -3.2042279 | -40.248421 | -4.9664907 | 0 | 0 | -0.80526221 | -115.96035 | -1.1929572 | 362.34818 | 362.92087 | -4.1928372
181.16062 | -3.2042222 | -40.261204 | -4.9593863 | 0 | 0 | -0.80539477 | -115.95239 | -1.1951033 | 362.34097 | 362.91406 | -4.1914701
181.16064 | -3.2042165 | -40.249523 | -4.9456916 | 0 | 0 | -0.80540341 | -115.95187 | -1.1952888 | 362.33374 | 362.90726 | -4.1920652
181.16066 | -3.2042108 | -40.25489 | -4.9554138 | 0 | 0 | -0.80540395 | -115.95184 | -1.1953001 | 362.32654 | 362.90048 | -4.1921191
181.16068 | -3.2042048 | -40.261765 | -4.9693427 | 0 | 0 | -0.80540502 | -115.95186 | -1.1931541 | 362.31934 | 362.89368 | -4.1921225
181.1607 | -3.2041991 | -40.255951 | -4.9625416 | 0 | 0 | -0.80848002 | -115.9887 | -1.19297 | 362.31213 | 362.88687 | -4.1906943
181.16072 | -3.2041934 | -40.249054 | -4.9546723 | 0 | 0 | -0.8087458 | -115.99189 | -1.19725 | 362.3049 | 362.8801 | -4.191999
181.16074 | -3.2041876 | -40.274044 | -4.9641676 | 0 | 0 | -0.80876297 | -115.9921 | -1.193327 | 362.2977 | 362.87329 | -4.1913996
181.16076 | -3.2041819 | -40.269821 | -4.9649973 | 0 | 0 | -0.80876398 | -115.9921 | -1.1929806 | 362.2905 | 362.86649 | -4.1920605
181.16078 | -3.2041762 | -40.269413 | -4.9498076 | 0 | 0 | -0.80876243 | -115.99211 | -1.1951047 | 362.28329 | 362.85968 | -4.1921186
181.1608 | -3.2041702 | -40.269382 | -4.9492249 | 0 | 0 | -0.80398273 | -116.01054 | -1.1952882 | 362.27606 | 362.85291 | -4.1921229
181.16082 | -3.2041645 | -40.269379 | -4.9658995 | 0 | 0 | -0.80356961 | -116.01213 | -1.1931533 | 362.26886 | 362.8461 | -4.1921229
181.16084 | -3.2041588 | -40.256588 | -4.9687901 | 0 | 0 | -0.80354279 | -116.01223 | -1.1929679 | 362.26166 | 362.83929 | -4.1921234
181.16086 | -3.2041531 | -40.255478 | -4.9566684 | 0 | 0 | -0.80354124 | -116.01224 | -1.1908113 | 362.25446 | 362.83249 | -4.1935511
181.16088 | -3.2041473 | -40.242619 | -4.9585223 | 0 | 0 | -0.80354196 | -116.01221 | -1.1970624 | 362.24722 | 362.82571 | -4.1922474
181.1609 | -3.2041416 | -40.254299 | -4.968863 | 0 | 0 | -0.8057583 | -115.93851 | -1.1890216 | 362.24002 | 362.81891 | -4.1935596
181.16092 | -3.2041357 | -40.248936 | -4.9574108 | 0 | 0 | -0.80594987 | -115.93214 | -1.1926094 | 362.23282 | 362.8121 | -4.1922474
181.16094 | -3.2041299 | -40.248451 | -4.9469676 | 0 | 0 | -0.80596232 | -115.93172 | -1.1972268 | 362.22562 | 362.80533 | -4.1935596
181.16096 | -3.2041242 | -40.248417 | -4.957706 | 0 | 0 | -0.80596298 | -115.9317 | -1.1933262 | 362.21838 | 362.79852 | -4.1922474
181.16098 | -3.2041185 | -40.248413 | -4.9717164 | 0 | 0 | -0.80596411 | -115.93171 | -1.1951258 | 362.21118 | 362.79172 | -4.1935601
181.161 | -3.2041128 | -40.242016 | -4.9612904 | 0 | 0 | -0.80904108 | -115.95013 | -1.1909953 | 362.20398 | 362.78491 | -4.193676
181.16102 | -3.204107 | -40.241463 | -4.9552865 | 0 | 0 | -0.80930698 | -115.95173 | -1.1906358 | 362.19675 | 362.77814 | -4.1936827
181.16104 | -3.2041013 | -40.241432 | -4.9664011 | 0 | 0 | -0.8093242 | -115.95183 | -1.1927589 | 362.18954 | 362.77133 | -4.192255
181.16106 | -3.2040956 | -40.254219 | -4.9644632 | 0 | 0 | -0.80932522 | -115.95184 | -1.1929438 | 362.18234 | 362.76453 | -4.1928463
181.16108 | -3.2040899 | -40.255325 | -4.9490309 | 0 | 0 | -0.80932343 | -115.95185 | -1.1951019 | 362.17514 | 362.75775 | -4.1921854
181.1611 | -3.2040842 | -40.255405 | -4.9498849 | 0 | 0 | -0.80385965 | -115.97026 | -1.1931405 | 362.16791 | 362.75095 | -4.1921268
181.16112 | -3.2040784 | -40.268196 | -4.9659576 | 0 | 0 | -0.80338752 | -115.97186 | -1.1908219 | 362.16071 | 362.74414 | -4.1914096
181.16114 | -3.2040727 | -40.269299 | -4.9666147 | 0 | 0 | -0.80335689 | -115.97196 | -1.1949178 | 362.1535 | 362.73734 | -4.19349
181.16116 | -3.2040668 | -40.262974 | -4.9557543 | 0 | 0 | -0.8033551 | -115.97197 | -1.1931279 | 362.1463 | 362.73056 | -4.1929569
181.16118 | -3.204061 | -40.256039 | -4.9584465 | 0 | 0 | -0.80335587 | -115.97197 | -1.1886767 | 362.13907 | 362.72375 | -4.1936216
181.1612 | -3.2040553 | -40.268234 | -4.96668 | 0 | 0 | -0.80574256 | -115.97197 | -1.2011715 | 362.13187 | 362.71695 | -4.1929655
181.16122 | -3.2040496 | -40.250114 | -4.9528646 | 0 | 0 | -0.80594885 | -115.97197 | -1.1915272 | 362.12466 | 362.71017 | -4.1936216
181.16124 | -3.2040439 | -40.254921 | -4.9436755 | 0 | 0 | -0.8059622 | -115.97197 | -1.192817 | 362.11746 | 362.70337 | -4.1922512
181.16126 | -3.2040381 | -40.255379 | -4.955976 | 0 | 0 | -0.80596298 | -115.97197 | -1.1929458 | 362.11023 | 362.69656 | -4.1921315
181.16128 | -3.2040324 | -40.261795 | -4.9664907 | 0 | 0 | -0.8059637 | -115.97198 | -1.1908078 | 362.10303 | 362.68976 | -4.1921239
181.1613 | -3.2040265 | -40.24316 | -4.9579372 | 0 | 0 | -0.80784303 | -115.9904 | -1.1906236 | 362.09583 | 362.68298 | -4.1935511
181.16132 | -3.2040207 | -40.241535 | -4.9535527 | 0 | 0 | -0.80800551 | -115.99199 | -1.1927583 | 362.08862 | 362.67618 | -4.1922474
181.16134 | -3.204015 | -40.228638 | -4.9633508 | 0 | 0 | -0.808016 | -115.9921 | -1.1929437 | 362.08139 | 362.66937 | -4.1935606
181.16136 | -3.2040093 | -40.22752 | -4.9598455 | 0 | 0 | -0.80801666 | -115.9921 | -1.1951026 | 362.07419 | 362.6626 | -4.1951046
181.16138 | -3.2040036 | -40.208263 | -4.9428291 | 0 | 0 | -0.80801475 | -115.99206 | -1.1952881 | 362.06699 | 362.65579 | -4.1930923
181.1614 | -3.2039979 | -40.206604 | -4.9457264 | 0 | 0 | -0.80238712 | -115.84466 | -1.1931533 | 362.05975 | 362.64899 | -4.1936302
181.16142 | -3.2039919 | -40.212879 | -4.963429 | 0 | 0 | -0.8019008 | -115.83192 | -1.1929693 | 362.05255 | 362.64218 | -4.1936798
181.16144 | -3.2039862 | -40.194248 | -4.9613214 | 0 | 0 | -0.80186921 | -115.8311 | -1.1951026 | 362.04535 | 362.63541 | -4.192255
181.16146 | -3.2039804 | -40.192623 | -4.9502196 | 0 | 0 | -0.80186737 | -115.83105 | -1.190994 | 362.03815 | 362.6286 | -4.1935596
181.16148 | -3.2039747 | -40.192509 | -4.9558001 | 0 | 0 | -0.80186838 | -115.83103 | -1.1906357 | 362.03091 | 362.6218 | -4.1915321
181.1615 | -3.203969 | -40.186108 | -4.962831 | 0 | 0 | -0.80510503 | -115.79418 | -1.1927581 | 362.02371 | 362.61499 | -4.19207
181.16152 | -3.2039633 | -40.179165 | -4.9481802 | 0 | 0 | -0.8053847 | -115.79099 | -1.1907958 | 362.01651 | 362.60822 | -4.1935477
181.16154 | -3.2039576 | -40.184967 | -4.9403729 | 0 | 0 | -0.80540282 | -115.79079 | -1.1906221 | 362.00931 | 362.60141 | -4.1922464
181.16156 | -3.2039518 | -40.172688 | -4.9549737 | 0 | 0 | -0.80540389 | -115.79078 | -1.1906116 | 362.00208 | 362.5946 | -4.1935601
181.16158 | -3.2039461 | -40.178013 | -4.9642296 | 0 | 0 | -0.8054046 | -115.79076 | -1.1927576 | 361.99487 | 362.58783 | -4.1936755
181.1616 | -3.2039404 | -40.178493 | -4.9519372 | 0 | 0 | -0.80728269 | -115.75391 | -1.1929445 | 361.98767 | 362.58102 | -4.1922545
181.16162 | -3.2039347 | -40.172138 | -4.9501348 | 0 | 0 | -0.80744505 | -115.75072 | -1.1972493 | 361.98047 | 362.57422 | -4.192132
181.16164 | -3.2039289 | -40.177975 | -4.9616146 | 0 | 0 | -0.80745554 | -115.75052 | -1.1954736 | 361.97324 | 362.56741 | -4.193552
181.16166 | -3.203923 | -40.165703 | -4.9553466 | 0 | 0 | -0.8074562 | -115.75051 | -1.193164 | 361.96603 | 362.56064 | -4.1936755
181.16168 | -3.2039173 | -40.164631 | -4.9409914 | 0 | 0 | -0.80745435 | -115.7505 | -1.1886767 | 361.95883 | 362.55383 | -4.1936827
181.1617 | -3.2039115 | -40.164558 | -4.9470286 | 0 | 0 | -0.80199945 | -115.71365 | -1.1947331 | 361.95163 | 362.54703 | -4.1922555
181.16172 | -3.2039058 | -40.15176 | -4.9649973 | 0 | 0 | -0.80152798 | -115.71046 | -1.1952634 | 361.9444 | 362.54025 | -4.1935601
181.16174 | -3.2039001 | -40.137856 | -4.9607286 | 0 | 0 | -0.8014974 | -115.71026 | -1.1910069 | 361.93719 | 362.53345 | -4.1936755
181.16176 | -3.2038944 | -40.130283 | -4.9516187 | 0 | 0 | -0.80149561 | -115.71025 | -1.1970757 | 361.92999 | 362.52664 | -4.1922545
181.16178 | -3.2038884 | -40.12326 | -4.9602766 | 0 | 0 | -0.8014971 | -115.71021 | -1.191169 | 361.92276 | 362.51984 | -4.1921315
181.1618 | -3.2038827 | -40.122665 | -4.9624896 | 0 | 0 | -0.80609792 | -115.59966 | -1.1927943 | 361.91556 | 362.51306 | -4.1921239
181.16182 | -3.203877 | -40.116226 | -4.948144 | 0 | 0 | -0.80649555 | -115.59011 | -1.1950918 | 361.90836 | 362.50626 | -4.1935511
181.16184 | -3.2038713 | -40.109283 | -4.9440022 | 0 | 0 | -0.8065213 | -115.58949 | -1.1931386 | 361.90115 | 362.49945 | -4.1922474
181.16186 | -3.2038655 | -40.115089 | -4.9581909 | 0 | 0 | -0.80652285 | -115.58945 | -1.186527 | 361.89392 | 362.49268 | -4.1935601
181.16188 | -3.2038598 | -40.115601 | -4.966681 | 0 | 0 | -0.80652338 | -115.58945 | -1.1902525 | 361.88672 | 362.48587 | -4.193676
181.1619 | -3.2038541 | -40.10284 | -4.9557729 | 0 | 0 | -0.80789042 | -115.57102 | -1.1905875 | 361.87952 | 362.47906 | -4.1936827
181.16192 | -3.2038481 | -40.101742 | -4.9548178 | 0 | 0 | -0.80800849 | -115.56944 | -1.1927553 | 361.87231 | 362.47226 | -4.192255
181.16194 | -3.2038424 | -40.101669 | -4.9641891 | 0 | 0 | -0.80801618 | -115.56933 | -1.1907964 | 361.86508 | 362.46548 | -4.1928468
181.16196 | -3.2038367 | -40.114456 | -4.9562869 | 0 | 0 | -0.80801666 | -115.56932 | -1.1927695 | 361.85788 | 362.45868 | -4.1936135
181.16198 | -3.203831 | -40.115555 | -4.9447007 | 0 | 0 | -0.80801493 | -115.56932 | -1.1929466 | 361.85068 | 362.45187 | -4.1922512
181.162 | -3.2038252 | -40.109238 | -4.9531555 | 0 | 0 | -0.80289781 | -115.56932 | -1.2015418 | 361.84348 | 362.4451 | -4.1942754
181.16202 | -3.2038198 | -40.108685 | -4.9676991 | 0 | 0 | -0.80245554 | -115.56932 | -1.1936992 | 361.83624 | 362.43829 | -4.1937375
181.16204 | -3.2038138 | -40.108646 | -4.9624028 | 0 | 0 | -0.80242693 | -115.56932 | -1.1972973 | 361.82904 | 362.43149 | -4.193687
181.16206 | -3.2038081 | -40.095856 | -4.9532099 | 0 | 0 | -0.80242521 | -115.56932 | -1.1933296 | 361.82184 | 362.42468 | -4.1922555
181.16208 | -3.2038023 | -40.094757 | -4.963315 | 0 | 0 | -0.80242664 | -115.56931 | -1.1929801 | 361.81464 | 362.41791 | -4.1935596
181.1621 | -3.2037966 | -40.101067 | -4.9642 | 0 | 0 | -0.80685985 | -115.51402 | -1.1929572 | 361.8074 | 362.4111 | -4.1922474
181.16212 | -3.2037909 | -40.082436 | -4.949739 | 0 | 0 | -0.80724299 | -115.50925 | -1.1929574 | 361.8002 | 362.4043 | -4.1935601
181.16214 | -3.2037852 | -40.080807 | -4.9455881 | 0 | 0 | -0.80726779 | -115.50894 | -1.1972507 | 361.793 | 362.39749 | -4.193676
181.16216 | -3.2037792 | -40.074303 | -4.9612303 | 0 | 0 | -0.80726928 | -115.50892 | -1.1976205 | 361.78577 | 362.39072 | -4.1936827
181.16218 | -3.2037735 | -40.067345 | -4.9676666 | 0 | 0 | -0.80726963 | -115.5089 | -1.1933509 | 361.77856 | 362.38391 | -4.1922555
181.1622 | -3.2037678 | -40.06036 | -4.9551272 | 0 | 0 | -0.8081246 | -115.4352 | -1.1929812 | 361.77136 | 362.37711 | -4.1935596
181.16222 | -3.2037621 | -40.046978 | -4.9554873 | 0 | 0 | -0.80819851 | -115.42883 | -1.1929572 | 361.76416 | 362.37033 | -4.1922469
181.16224 | -3.2037563 | -40.045834 | -4.9664264 | 0 | 0 | -0.80820328 | -115.42841 | -1.192956 | 361.75693 | 362.36353 | -4.1921315
181.16226 | -3.2037506 | -40.045757 | -4.9557524 | 0 | 0 | -0.80820358 | -115.42839 | -1.1929587 | 361.74973 | 362.35672 | -4.193552
181.16228 | -3.2037446 | -40.032967 | -4.9439249 | 0 | 0 | -0.80820173 | -115.42836 | -1.2015433 | 361.74252 | 362.34991 | -4.1929607
181.1623 | -3.2037389 | -40.044647 | -4.9545417 | 0 | 0 | -0.80274326 | -115.33624 | -1.1958462 | 361.73532 | 362.34314 | -4.1936216
181.16232 | -3.2037332 | -40.03289 | -4.9685435 | 0 | 0 | -0.8022716 | -115.32828 | -1.1974815 | 361.72809 | 362.33633 | -4.1936793
181.16234 | -3.2037275 | -40.031845 | -4.9602957 | 0 | 0 | -0.80224097 | -115.32776 | -1.1890483 | 361.72089 | 362.32953 | -4.1922545
181.16236 | -3.2037218 | -40.018993 | -4.9537535 | 0 | 0 | -0.80223918 | -115.32773 | -1.1926082 | 361.71368 | 362.32275 | -4.1921315
181.16238 | -3.203716 | -40.030666 | -4.9640913 | 0 | 0 | -0.80224073 | -115.32773 | -1.1886401 | 361.70648 | 362.31595 | -4.1921239
181.1624 | -3.2037103 | -40.01252 | -4.9635415 | 0 | 0 | -0.80701518 | -115.32773 | -1.1925842 | 361.69925 | 362.30914 | -4.1935515
181.16242 | -3.2037044 | -40.023716 | -4.9482288 | 0 | 0 | -0.80742782 | -115.32773 | -1.1950792 | 361.69205 | 362.30234 | -4.1936755
181.16244 | -3.2036986 | -40.024715 | -4.9469118 | 0 | 0 | -0.80745459 | -115.32773 | -1.1952866 | 361.68484 | 362.29556 | -4.1936831
181.16246 | -3.2036929 | -40.018387 | -4.9635234 | 0 | 0 | -0.80745614 | -115.32773 | -1.1931533 | 361.67764 | 362.28876 | -4.1936836
181.16248 | -3.2036872 | -40.017834 | -4.9664106 | 0 | 0 | -0.80745631 | -115.32771 | -1.1929671 | 361.67041 | 362.28195 | -4.1936836
181.1625 | -3.2036815 | -40.005009 | -4.9550142 | 0 | 0 | -0.80779821 | -115.29086 | -1.1886648 | 361.66321 | 362.27518 | -4.1936836
181.16252 | -3.203676 | -40.003906 | -4.9562063 | 0 | 0 | -0.80782777 | -115.28768 | -1.1968797 | 361.65601 | 362.26837 | -4.1936836
181.16254 | -3.20367 | -40.010223 | -4.9664888 | 0 | 0 | -0.80782968 | -115.28747 | -1.1975993 | 361.6488 | 362.26157 | -4.1936831
181.16256 | -3.2036643 | -39.997978 | -4.9550304 | 0 | 0 | -0.8078298 | -115.28746 | -1.2019364 | 361.64157 | 362.25476 | -4.1929688
181.16258 | -3.2036586 | -39.990513 | -4.9438629 | 0 | 0 | -0.80782807 | -115.28744 | -1.1937239 | 361.63437 | 362.24799 | -4.1936221
181.1626 | -3.2036529 | -39.989887 | -4.9552636 | 0 | 0 | -0.80271167 | -115.21375 | -1.1951519 | 361.62717 | 362.24118 | -4.1922512
181.16262 | -3.2036471 | -39.977058 | -4.9678817 | 0 | 0 | -0.80226952 | -115.20737 | -1.1931441 | 361.61993 | 362.23438 | -4.1928458
181.16264 | -3.2036414 | -39.982338 | -4.9602375 | 0 | 0 | -0.80224091 | -115.20696 | -1.1929686 | 361.61273 | 362.22757 | -4.1929002
181.16266 | -3.2036355 | -39.963634 | -4.9544754 | 0 | 0 | -0.80223918 | -115.20693 | -1.1951061 | 361.60553 | 362.22079 | -4.1936173
181.16268 | -3.2036297 | -39.962006 | -4.96488 | 0 | 0 | -0.80224079 | -115.20691 | -1.2017267 | 361.59833 | 362.21399 | -4.1936798
181.1627 | -3.203624 | -39.955509 | -4.9628816 | 0 | 0 | -0.80718607 | -115.13322 | -1.1894196 | 361.59109 | 362.20718 | -4.1936831
181.16272 | -3.2036183 | -39.961349 | -4.9474454 | 0 | 0 | -0.80761355 | -115.12685 | -1.2012187 | 361.58389 | 362.20041 | -4.1922555
181.16274 | -3.2036126 | -39.96825 | -4.9504771 | 0 | 0 | -0.80764127 | -115.12643 | -1.1893834 | 361.57669 | 362.1936 | -4.1935601
181.16276 | -3.2036068 | -39.962448 | -4.9667373 | 0 | 0 | -0.80764288 | -115.12641 | -1.1926316 | 361.56949 | 362.1868 | -4.1929612
181.16278 | -3.2036009 | -39.961929 | -4.9674082 | 0 | 0 | -0.80764306 | -115.12641 | -1.1929344 | 361.56226 | 362.17999 | -4.1936216
181.1628 | -3.2035952 | -39.955502 | -4.9565487 | 0 | 0 | -0.80798507 | -115.12641 | -1.1929545 | 361.55505 | 362.17322 | -4.1936798
181.16282 | -3.2035894 | -39.961338 | -4.9621444 | 0 | 0 | -0.80801463 | -115.12641 | -1.1929573 | 361.54785 | 362.16641 | -4.1936836
181.16284 | -3.2035837 | -39.955467 | -4.9691763 | 0 | 0 | -0.80801654 | -115.12641 | -1.1972493 | 361.54065 | 362.15961 | -4.1936831
181.16286 | -3.203578 | -39.961342 | -4.9574313 | 0 | 0 | -0.80801666 | -115.12641 | -1.1933268 | 361.53342 | 362.15283 | -4.192255
181.16288 | -3.2035723 | -39.961857 | -4.9469695 | 0 | 0 | -0.80801511 | -115.12641 | -1.1929806 | 361.52621 | 362.14603 | -4.1921315
181.1629 | -3.2035663 | -39.955502 | -4.9613366 | 0 | 0 | -0.80340838 | -115.12641 | -1.1951069 | 361.51901 | 362.13922 | -4.1921234
181.16292 | -3.2035606 | -39.967731 | -4.9727569 | 0 | 0 | -0.80301023 | -115.12641 | -1.2017282 | 361.51181 | 362.13242 | -4.1921229
181.16294 | -3.2035549 | -39.949619 | -4.9621015 | 0 | 0 | -0.80298442 | -115.12641 | -1.1937093 | 361.50458 | 362.12564 | -4.1921229
181.16296 | -3.2035491 | -39.948025 | -4.9575319 | 0 | 0 | -0.80298287 | -115.12641 | -1.190858 | 361.49738 | 362.11884 | -4.1921229
181.16298 | -3.2035434 | -39.941532 | -4.9680457 | 0 | 0 | -0.80298448 | -115.12639 | -1.1927761 | 361.49017 | 362.11203 | -4.1921229
181.163 | -3.2035379 | -39.947365 | -4.9653268 | 0 | 0 | -0.80793339 | -115.07111 | -1.2015293 | 361.48294 | 362.10526 | -4.1921229
181.16302 | -3.2035322 | -39.94149 | -4.949831 | 0 | 0 | -0.80836117 | -115.06634 | -1.1894032 | 361.47574 | 362.09845 | -4.1921229
181.16304 | -3.2035263 | -39.947357 | -4.9550357 | 0 | 0 | -0.80838889 | -115.06603 | -1.1904891 | 361.46854 | 362.09164 | -4.1921229
181.16306 | -3.2035205 | -39.928699 | -4.9714828 | 0 | 0 | -0.8083905 | -115.06601 | -1.2013358 | 361.46133 | 362.08484 | -4.1921234
181.16308 | -3.2035148 | -39.946262 | -4.9685369 | 0 | 0 | -0.8083905 | -115.06602 | -1.193684 | 361.4541 | 362.07806 | -4.1928377
181.1631 | -3.2035091 | -39.960606 | -4.9595408 | 0 | 0 | -0.80821943 | -115.08443 | -1.1908573 | 361.4469 | 362.07126 | -4.192184
181.16312 | -3.2035034 | -39.955418 | -4.9653044 | 0 | 0 | -0.80820459 | -115.08602 | -1.1949197 | 361.4397 | 362.06445 | -4.191412
181.16314 | -3.2034976 | -39.954937 | -4.9708958 | 0 | 0 | -0.80820364 | -115.08613 | -1.1931295 | 361.4325 | 362.05768 | -4.1920614
181.16316 | -3.2034917 | -39.942116 | -4.9561229 | 0 | 0 | -0.80820358 | -115.08614 | -1.1929671 | 361.42526 | 362.05087 | -4.1921191
181.16318 | -3.203486 | -39.947407 | -4.9504848 | 0 | 0 | -0.80820227 | -115.08614 | -1.1929593 | 361.41806 | 362.04407 | -4.1935511
181.1632 | -3.2034802 | -39.954281 | -4.963819 | 0 | 0 | -0.80427629 | -115.08614 | -1.2015426 | 361.41086 | 362.03726 | -4.1922469
181.16322 | -3.2034745 | -39.942078 | -4.9715123 | 0 | 0 | -0.80393696 | -115.08614 | -1.1936978 | 361.40366 | 362.03049 | -4.1921315
181.16324 | -3.2034688 | -39.953796 | -4.9619889 | 0 | 0 | -0.80391502 | -115.08614 | -1.1930046 | 361.39642 | 362.02368 | -4.193552
181.16326 | -3.2034631 | -39.942047 | -4.9589767 | 0 | 0 | -0.80391371 | -115.08614 | -1.195106 | 361.38922 | 362.01688 | -4.193675
181.16328 | -3.2034571 | -39.96019 | -4.9688945 | 0 | 0 | -0.80391508 | -115.08615 | -1.1952912 | 361.38202 | 362.01007 | -4.1922541
181.1633 | -3.2034514 | -39.94899 | -4.9624944 | 0 | 0 | -0.8081829 | -115.123 | -1.2017409 | 361.37482 | 362.0033 | -4.1914167
181.16332 | -3.2034457 | -39.941597 | -4.9481335 | 0 | 0 | -0.80855173 | -115.12619 | -1.1958567 | 361.36758 | 361.99649 | -4.1920614
181.16334 | -3.20344 | -39.940975 | -4.9570708 | 0 | 0 | -0.80857569 | -115.1264 | -1.1910449 | 361.36038 | 361.98969 | -4.1921186
181.16336 | -3.2034342 | -39.940937 | -4.9716611 | 0 | 0 | -0.80857706 | -115.12641 | -1.1970787 | 361.35318 | 361.98291 | -4.1921229
181.16338 | -3.2034285 | -39.94733 | -4.9670954 | 0 | 0 | -0.80857688 | -115.12639 | -1.1933186 | 361.34595 | 361.9761 | -4.1921229
181.1634 | -3.2034225 | -39.947876 | -4.9572396 | 0 | 0 | -0.80789298 | -115.08955 | -1.2015667 | 361.33875 | 361.9693 | -4.1921229
181.16342 | -3.2034168 | -39.928726 | -4.9658337 | 0 | 0 | -0.80783385 | -115.08635 | -1.1958461 | 361.33154 | 361.96249 | -4.1921225
181.16344 | -3.2034111 | -39.927071 | -4.9680414 | 0 | 0 | -0.80783004 | -115.08614 | -1.1931895 | 361.32434 | 361.95572 | -4.1914082
181.16346 | -3.2034054 | -39.933353 | -4.9522457 | 0 | 0 | -0.8078298 | -115.08614 | -1.1929719 | 361.31711 | 361.94891 | -4.1927752
181.16348 | -3.2033999 | -39.921112 | -4.9479771 | 0 | 0 | -0.80782843 | -115.08611 | -1.1972501 | 361.30991 | 361.94211 | -4.1921806
181.1635 | -3.2033942 | -39.920036 | -4.962883 | 0 | 0 | -0.80373329 | -115.01241 | -1.1933285 | 361.3027 | 361.93533 | -4.1921268
181.16352 | -3.2033882 | -39.913574 | -4.9692564 | 0 | 0 | -0.80337936 | -115.00605 | -1.197274 | 361.2955 | 361.92853 | -4.1921234
181.16354 | -3.2033825 | -39.913013 | -4.9581647 | 0 | 0 | -0.80335641 | -115.00563 | -1.1954744 | 361.28827 | 361.92172 | -4.1935515
181.16356 | -3.2033768 | -39.912975 | -4.9571972 | 0 | 0 | -0.8033551 | -115.00561 | -1.1910194 | 361.28107 | 361.91492 | -4.1929603
181.16358 | -3.203371 | -39.900185 | -4.9672956 | 0 | 0 | -0.80335653 | -115.00559 | -1.1949311 | 361.27386 | 361.90814 | -4.1921926
181.1636 | -3.2033653 | -39.899078 | -4.9587278 | 0 | 0 | -0.80779374 | -114.95031 | -1.1952769 | 361.26666 | 361.90134 | -4.1921277
181.16362 | -3.2033596 | -39.899006 | -4.9456329 | 0 | 0 | -0.80817717 | -114.94553 | -1.1931535 | 361.25943 | 361.89453 | -4.1928377
181.16364 | -3.2033539 | -39.899006 | -4.9546838 | 0 | 0 | -0.80820203 | -114.94523 | -1.1951152 | 361.25223 | 361.88776 | -4.1921844
181.16366 | -3.2033479 | -39.905396 | -4.9678288 | 0 | 0 | -0.80820352 | -114.94521 | -1.1931421 | 361.24503 | 361.88095 | -4.1928411
181.16368 | -3.2033422 | -39.893154 | -4.9624124 | 0 | 0 | -0.8082031 | -114.9452 | -1.1929672 | 361.23782 | 361.87415 | -4.1914706
181.1637 | -3.2033365 | -39.879292 | -4.9539375 | 0 | 0 | -0.80683583 | -114.92678 | -1.1908107 | 361.23059 | 361.86734 | -4.1934938
181.16372 | -3.2033308 | -39.87812 | -4.9641042 | 0 | 0 | -0.80671775 | -114.92519 | -1.1949185 | 361.22339 | 361.86057 | -4.1922426
181.16374 | -3.203325 | -39.87804 | -4.9649925 | 0 | 0 | -0.80671006 | -114.92509 | -1.1974236 | 361.21619 | 361.85376 | -4.192131
181.16376 | -3.2033193 | -39.878033 | -4.94908 | 0 | 0 | -0.80670959 | -114.92508 | -1.1954864 | 361.20895 | 361.84695 | -4.1921234
181.16378 | -3.2033134 | -39.865242 | -4.9469833 | 0 | 0 | -0.80670851 | -114.92506 | -1.1974603 | 361.20175 | 361.84015 | -4.1921234
181.1638 | -3.2033076 | -39.857735 | -4.9635282 | 0 | 0 | -0.80346817 | -114.85136 | -1.1954899 | 361.19455 | 361.83337 | -4.1935511
181.16382 | -3.2033019 | -39.850712 | -4.9664106 | 0 | 0 | -0.80318815 | -114.84499 | -1.201753 | 361.18735 | 361.82657 | -4.1922469
181.16384 | -3.2032962 | -39.837322 | -4.9557409 | 0 | 0 | -0.80317003 | -114.84457 | -1.1937144 | 361.18011 | 361.81976 | -4.192131
181.16386 | -3.2032905 | -39.816998 | -4.9569941 | 0 | 0 | -0.80316895 | -114.84455 | -1.2015922 | 361.17291 | 361.81299 | -4.1921239
181.16388 | -3.2032847 | -39.828056 | -4.968008 | 0 | 0 | -0.8031705 | -114.84452 | -1.1958489 | 361.16571 | 361.80618 | -4.1928372
181.1639 | -3.2032788 | -39.829048 | -4.9566131 | 0 | 0 | -0.80794913 | -114.7524 | -1.197486 | 361.15851 | 361.79938 | -4.1914706
181.16392 | -3.2032731 | -39.816319 | -4.9454498 | 0 | 0 | -0.80836213 | -114.74444 | -1.2019292 | 361.15128 | 361.79257 | -4.1934943
181.16394 | -3.2032673 | -39.821606 | -4.9561234 | 0 | 0 | -0.80838895 | -114.74392 | -1.1958696 | 361.14407 | 361.7858 | -4.1936712
181.16396 | -3.2032619 | -39.802906 | -4.9694042 | 0 | 0 | -0.8083905 | -114.74389 | -1.1931908 | 361.13687 | 361.77899 | -4.1922536
181.16398 | -3.2032561 | -39.807674 | -4.9618196 | 0 | 0 | -0.80838996 | -114.74387 | -1.1929719 | 361.12967 | 361.77219 | -4.192132
181.164 | -3.2032504 | -39.801727 | -4.9531574 | 0 | 0 | -0.8066808 | -114.68859 | -1.1972501 | 361.12244 | 361.76541 | -4.1935515
181.16402 | -3.2032444 | -39.807594 | -4.9640369 | 0 | 0 | -0.8065331 | -114.68382 | -1.193327 | 361.11523 | 361.75861 | -4.1922474
181.16404 | -3.2032387 | -39.795322 | -4.9635377 | 0 | 0 | -0.8065235 | -114.68351 | -1.1929799 | 361.10803 | 361.7518 | -4.1942749
181.16406 | -3.203233 | -39.800644 | -4.9482293 | 0 | 0 | -0.80652291 | -114.68349 | -1.1929572 | 361.10083 | 361.745 | -4.193737
181.16408 | -3.2032273 | -39.794731 | -4.949091 | 0 | 0 | -0.80652201 | -114.68347 | -1.192956 | 361.0936 | 361.73822 | -4.1922584
181.1641 | -3.2032216 | -39.794209 | -4.9651642 | 0 | 0 | -0.80396372 | -114.64662 | -1.1929551 | 361.0864 | 361.73141 | -4.192132
181.16412 | -3.2032158 | -39.787785 | -4.9665475 | 0 | 0 | -0.80374265 | -114.64344 | -1.1908092 | 361.07919 | 361.72461 | -4.193552
181.16414 | -3.2032099 | -39.793625 | -4.9542971 | 0 | 0 | -0.80372828 | -114.64323 | -1.1927711 | 361.07196 | 361.71783 | -4.1936755
181.16416 | -3.2032042 | -39.79414 | -4.9575934 | 0 | 0 | -0.80372745 | -114.64323 | -1.1950905 | 361.06476 | 361.71103 | -4.1936827
181.16418 | -3.2031984 | -39.781376 | -4.9658833 | 0 | 0 | -0.80372864 | -114.64321 | -1.1931406 | 361.05756 | 361.70422 | -4.1922555
181.1642 | -3.2031927 | -39.77388 | -4.9549756 | 0 | 0 | -0.80748302 | -114.60636 | -1.1929692 | 361.05035 | 361.69742 | -4.1935601
181.16422 | -3.203187 | -39.773251 | -4.9445858 | 0 | 0 | -0.80780745 | -114.60317 | -1.1972507 | 361.04312 | 361.69064 | -4.1936755
181.16424 | -3.2031813 | -39.766815 | -4.9575033 | 0 | 0 | -0.80782849 | -114.60297 | -1.1954737 | 361.03592 | 361.68384 | -4.192255
181.16426 | -3.2031755 | -39.766254 | -4.9680738 | 0 | 0 | -0.80782974 | -114.60296 | -1.1931661 | 361.02872 | 361.67703 | -4.1935601
181.16428 | -3.2031696 | -39.75983 | -4.9595232 | 0 | 0 | -0.8078292 | -114.60294 | -1.1951168 | 361.02151 | 361.67026 | -4.193676
181.1643 | -3.2031639 | -39.765671 | -4.9536877 | 0 | 0 | -0.80612081 | -114.54766 | -1.1952896 | 361.01428 | 361.66345 | -4.1936831
181.16432 | -3.2031581 | -39.76619 | -4.9648123 | 0 | 0 | -0.80597317 | -114.54288 | -1.1952994 | 361.00708 | 361.65665 | -4.1936836
181.16434 | -3.2031524 | -39.76622 | -4.9614248 | 0 | 0 | -0.80596364 | -114.54259 | -1.1910074 | 360.99988 | 361.64984 | -4.1936836
181.16436 | -3.2031467 | -39.759823 | -4.9458685 | 0 | 0 | -0.80596304 | -114.54256 | -1.192783 | 360.99268 | 361.64307 | -4.1936836
181.16438 | -3.203141 | -39.75288 | -4.9488912 | 0 | 0 | -0.80596232 | -114.54255 | -1.1929438 | 360.98544 | 361.63626 | -4.1936831
181.1644 | -3.203135 | -39.758686 | -4.9658771 | 0 | 0 | -0.80391639 | -114.52412 | -1.19081 | 360.97824 | 361.62946 | -4.192255
181.16442 | -3.2031293 | -39.759197 | -4.9644308 | 0 | 0 | -0.80373955 | -114.52254 | -1.1970643 | 360.97104 | 361.62265 | -4.1921315
181.16444 | -3.2031236 | -39.746441 | -4.9533877 | 0 | 0 | -0.8037281 | -114.52243 | -1.1954631 | 360.96384 | 361.61588 | -4.1921234
181.16446 | -3.2031181 | -39.745335 | -4.9589715 | 0 | 0 | -0.80372745 | -114.52242 | -1.1974581 | 360.9566 | 361.60907 | -4.1921234
181.16448 | -3.2031124 | -39.738876 | -4.9652777 | 0 | 0 | -0.80372858 | -114.52241 | -1.1933409 | 360.9494 | 361.60226 | -4.1935515
181.1645 | -3.2031066 | -39.763897 | -4.9520178 | 0 | 0 | -0.80731195 | -114.48556 | -1.1951267 | 360.9422 | 361.59549 | -4.193675
181.16452 | -3.2031007 | -39.746883 | -4.9436049 | 0 | 0 | -0.8076216 | -114.48238 | -1.1909953 | 360.93497 | 361.58868 | -4.1929684
181.16454 | -3.203095 | -39.745361 | -4.9559703 | 0 | 0 | -0.80764174 | -114.48217 | -1.1906365 | 360.92776 | 361.58188 | -4.192193
181.16456 | -3.2030892 | -39.732468 | -4.965764 | 0 | 0 | -0.80764288 | -114.48216 | -1.1949072 | 360.92056 | 361.57507 | -4.1928425
181.16458 | -3.2030835 | -39.72496 | -4.9571505 | 0 | 0 | -0.80764222 | -114.48215 | -1.1974236 | 360.91336 | 361.5683 | -4.193614
181.1646 | -3.2030778 | -39.717934 | -4.9542122 | 0 | 0 | -0.80559319 | -114.4453 | -1.1976331 | 360.90613 | 361.56149 | -4.1936798
181.16462 | -3.2030721 | -39.704552 | -4.9641352 | 0 | 0 | -0.80541611 | -114.44211 | -1.1976458 | 360.89893 | 361.55469 | -4.1936831
181.16464 | -3.2030661 | -39.703411 | -4.9591866 | 0 | 0 | -0.80540466 | -114.4419 | -1.1955006 | 360.89172 | 361.54791 | -4.1929684
181.16466 | -3.2030604 | -39.709728 | -4.9449501 | 0 | 0 | -0.80540401 | -114.44189 | -1.1974604 | 360.88452 | 361.54111 | -4.1921926
181.16468 | -3.2030547 | -39.703888 | -4.9495425 | 0 | 0 | -0.80540347 | -114.44188 | -1.1933411 | 360.87729 | 361.5343 | -4.1914139
181.1647 | -3.2030489 | -39.709755 | -4.9659343 | 0 | 0 | -0.8040396 | -114.3866 | -1.1951272 | 360.87009 | 361.5275 | -4.19349
181.16472 | -3.2030432 | -39.691093 | -4.9629841 | 0 | 0 | -0.80392176 | -114.38182 | -1.1931442 | 360.86288 | 361.52072 | -4.1929569
181.16474 | -3.2030375 | -39.695869 | -4.9532633 | 0 | 0 | -0.80391413 | -114.38152 | -1.1972616 | 360.85568 | 361.51392 | -4.1936216
181.16476 | -3.2030318 | -39.709099 | -4.9625945 | 0 | 0 | -0.80391365 | -114.38149 | -1.1933284 | 360.84845 | 361.50711 | -4.1936798
181.16478 | -3.2030258 | -39.697445 | -4.9670429 | 0 | 0 | -0.8039149 | -114.38148 | -1.1951267 | 360.84125 | 361.50034 | -4.1936836
181.1648 | -3.2030201 | -39.690018 | -4.951438 | 0 | 0 | -0.80766982 | -114.36308 | -1.1931427 | 360.83405 | 361.49353 | -4.1936831
181.16482 | -3.2030144 | -39.6894 | -4.9450059 | 0 | 0 | -0.80799431 | -114.36148 | -1.1929679 | 360.82684 | 361.48672 | -4.192255
181.16484 | -3.2030087 | -39.695751 | -4.9611769 | 0 | 0 | -0.80801535 | -114.36137 | -1.1929594 | 360.81961 | 361.47992 | -4.1921315
181.16486 | -3.2030029 | -39.689911 | -4.9691153 | 0 | 0 | -0.8080166 | -114.36137 | -1.2015426 | 360.81241 | 361.47314 | -4.1921239
181.16488 | -3.2029972 | -39.695782 | -4.9588814 | 0 | 0 | -0.80801594 | -114.36137 | -1.1936978 | 360.80521 | 361.46634 | -4.1935511
181.1649 | -3.2029912 | -39.689911 | -4.9565353 | 0 | 0 | -0.80596596 | -114.36137 | -1.1930053 | 360.79797 | 361.45953 | -4.1922469
181.16492 | -3.2029855 | -39.695782 | -4.9679646 | 0 | 0 | -0.80578876 | -114.36137 | -1.1972529 | 360.79077 | 361.45276 | -4.192131
181.16494 | -3.20298 | -39.689907 | -4.9609656 | 0 | 0 | -0.80577731 | -114.36137 | -1.1954731 | 360.78357 | 361.44595 | -4.1921234
181.16496 | -3.2029743 | -39.689384 | -4.9465499 | 0 | 0 | -0.80577666 | -114.36137 | -1.1910188 | 360.77637 | 361.43915 | -4.1921234
181.16498 | -3.2029686 | -39.682957 | -4.9554863 | 0 | 0 | -0.80577648 | -114.36135 | -1.1927844 | 360.76913 | 361.43234 | -4.1935511
181.165 | -3.2029629 | -39.682404 | -4.9715266 | 0 | 0 | -0.80543548 | -114.3245 | -1.1950905 | 360.76193 | 361.42557 | -4.1922469
181.16502 | -3.2029569 | -39.688759 | -4.9663601 | 0 | 0 | -0.80540597 | -114.32132 | -1.1909933 | 360.75473 | 361.41876 | -4.192131
181.16504 | -3.2029512 | -39.682919 | -4.9571762 | 0 | 0 | -0.80540407 | -114.32111 | -1.1906364 | 360.74753 | 361.41196 | -4.1921234
181.16506 | -3.2029455 | -39.6824 | -4.9651036 | 0 | 0 | -0.80540395 | -114.32111 | -1.1949065 | 360.7403 | 361.40515 | -4.1921225
181.16508 | -3.2029397 | -39.682362 | -4.9679799 | 0 | 0 | -0.80540484 | -114.32111 | -1.1952761 | 360.73309 | 361.39838 | -4.1906939
181.1651 | -3.202934 | -39.669571 | -4.9551454 | 0 | 0 | -0.80796689 | -114.32111 | -1.1952995 | 360.72589 | 361.39157 | -4.1905704
181.16512 | -3.2029283 | -39.668476 | -4.9504066 | 0 | 0 | -0.80818832 | -114.32111 | -1.1931541 | 360.71869 | 361.38477 | -4.1919909
181.16514 | -3.2029223 | -39.687584 | -4.9659934 | 0 | 0 | -0.80820268 | -114.32111 | -1.1929671 | 360.71146 | 361.37799 | -4.1906857
181.16516 | -3.2029166 | -39.682842 | -4.9724264 | 0 | 0 | -0.80820352 | -114.32111 | -1.1886632 | 360.70425 | 361.37119 | -4.191999
181.16518 | -3.2029109 | -39.682396 | -4.961339 | 0 | 0 | -0.80820298 | -114.32111 | -1.1925848 | 360.69705 | 361.36438 | -4.1921153
181.1652 | -3.2029052 | -39.682369 | -4.9610977 | 0 | 0 | -0.80649412 | -114.32111 | -1.1929324 | 360.68985 | 361.35757 | -4.1935511
181.16522 | -3.2028995 | -39.688759 | -4.9712567 | 0 | 0 | -0.80634648 | -114.32111 | -1.195102 | 360.68262 | 361.3508 | -4.1922469
181.16524 | -3.2028937 | -39.682922 | -4.9619689 | 0 | 0 | -0.80633688 | -114.32111 | -1.1952887 | 360.67542 | 361.34399 | -4.1928458
181.16526 | -3.2028878 | -39.695194 | -4.9502621 | 0 | 0 | -0.80633628 | -114.32111 | -1.1953001 | 360.67007 | 361.33881 | -4.1921854
181.16528 | -3.2028821 | -39.683475 | -4.9601607 | 0 | 0 | -0.80633634 | -114.32111 | -1.1931549 | 360.66476 | 361.33362 | -4.1921272
181.1653 | -3.2028763 | -39.688828 | -4.9733768 | 0 | 0 | -0.80650717 | -114.32111 | -1.1951153 | 360.65942 | 361.32843 | -4.1921225
181.16532 | -3.2028706 | -39.670132 | -4.9672379 | 0 | 0 | -0.80652189 | -114.32111 | -1.1931429 | 360.65411 | 361.32324 | -4.1906939
181.16534 | -3.2028649 | -39.68129 | -4.9587011 | 0 | 0 | -0.80652285 | -114.32111 | -1.1951153 | 360.64877 | 361.31805 | -4.1905704
181.16536 | -3.2028592 | -39.669506 | -4.9695888 | 0 | 0 | -0.80652291 | -114.32111 | -1.1952888 | 360.64346 | 361.31287 | -4.1919913
181.16538 | -3.2028534 | -39.687641 | -4.9683633 | 0 | 0 | -0.80652344 | -114.32111 | -1.1931564 | 360.63812 | 361.30768 | -4.1921144
181.1654 | -3.2028475 | -39.670052 | -4.9537191 | 0 | 0 | -0.80806148 | -114.33953 | -1.2015582 | 360.63281 | 361.30249 | -4.1921225
181.16542 | -3.202842 | -39.681282 | -4.953186 | 0 | 0 | -0.8081944 | -114.34112 | -1.2022854 | 360.62747 | 361.2973 | -4.1921229
181.16544 | -3.2028363 | -39.663105 | -4.9684129 | 0 | 0 | -0.80820304 | -114.34122 | -1.1937462 | 360.62216 | 361.29211 | -4.1921229
181.16546 | -3.2028306 | -39.661507 | -4.9719033 | 0 | 0 | -0.80820358 | -114.34123 | -1.1930066 | 360.61682 | 361.28693 | -4.1921234
181.16548 | -3.2028248 | -39.655006 | -4.9598365 | 0 | 0 | -0.80820286 | -114.3412 | -1.1929616 | 360.61148 | 361.28171 | -4.1928377
181.1655 | -3.2028191 | -39.641655 | -4.9602427 | 0 | 0 | -0.8061524 | -114.24908 | -1.2015435 | 360.60617 | 361.27652 | -4.192184
181.16552 | -3.2028131 | -39.640514 | -4.9711852 | 0 | 0 | -0.8059752 | -114.24112 | -1.1958462 | 360.60083 | 361.27133 | -4.191412
181.16554 | -3.2028074 | -39.640442 | -4.9597859 | 0 | 0 | -0.80596375 | -114.2406 | -1.1974829 | 360.59552 | 361.26614 | -4.1920614
181.16556 | -3.2028017 | -39.646832 | -4.949348 | 0 | 0 | -0.8059631 | -114.24057 | -1.1933432 | 360.59018 | 361.26096 | -4.1921191
181.16558 | -3.202796 | -39.640991 | -4.9600863 | 0 | 0 | -0.80596322 | -114.24055 | -1.1972756 | 360.58487 | 361.25577 | -4.1935515
181.1656 | -3.2027903 | -39.640461 | -4.973371 | 0 | 0 | -0.80647558 | -114.2037 | -1.197621 | 360.57953 | 361.25058 | -4.193675
181.16562 | -3.2027845 | -39.614849 | -4.9636087 | 0 | 0 | -0.80651981 | -114.20052 | -1.1912044 | 360.57422 | 361.24539 | -4.1929688
181.16564 | -3.2027786 | -39.625427 | -4.9583874 | 0 | 0 | -0.80652273 | -114.20031 | -1.1927956 | 360.56888 | 361.2402 | -4.1936226
181.16566 | -3.2027729 | -39.613598 | -4.968842 | 0 | 0 | -0.80652291 | -114.2003 | -1.1929467 | 360.56357 | 361.23502 | -4.192965
181.16568 | -3.2027671 | -39.618954 | -4.9668474 | 0 | 0 | -0.80652332 | -114.20029 | -1.1972517 | 360.55823 | 361.22983 | -4.1921926
181.1657 | -3.2027614 | -39.625828 | -4.9521379 | 0 | 0 | -0.80771929 | -114.145 | -1.2019166 | 360.55289 | 361.22464 | -4.192842
181.16572 | -3.2027557 | -39.60722 | -4.9523263 | 0 | 0 | -0.8078227 | -114.14023 | -1.2023088 | 360.54758 | 361.21945 | -4.1921849
181.16574 | -3.20275 | -39.599213 | -4.9676156 | 0 | 0 | -0.80782938 | -114.13993 | -1.1937482 | 360.54224 | 361.21426 | -4.1921272
181.16576 | -3.202744 | -39.61134 | -4.9689331 | 0 | 0 | -0.8078298 | -114.1399 | -1.1951535 | 360.53693 | 361.20908 | -4.1921229
181.16578 | -3.2027383 | -39.593216 | -4.9574056 | 0 | 0 | -0.80782902 | -114.13988 | -1.1931473 | 360.53159 | 361.20389 | -4.1921234
181.1658 | -3.2027326 | -39.598019 | -4.9622159 | 0 | 0 | -0.80560905 | -114.06618 | -1.2015554 | 360.52628 | 361.1987 | -4.1928377
181.16582 | -3.2027268 | -39.585678 | -4.9691806 | 0 | 0 | -0.80541712 | -114.05981 | -1.1958469 | 360.52094 | 361.19351 | -4.1928988
181.16584 | -3.2027211 | -39.578205 | -4.9574323 | 0 | 0 | -0.80540466 | -114.0594 | -1.1974837 | 360.51563 | 361.18832 | -4.1921892
181.16586 | -3.2027154 | -39.577579 | -4.9484224 | 0 | 0 | -0.80540401 | -114.05937 | -1.1954899 | 360.51028 | 361.18314 | -4.1935558
181.16588 | -3.2027094 | -39.57114 | -4.9607363 | 0 | 0 | -0.80540437 | -114.05936 | -1.1974604 | 360.50497 | 361.17795 | -4.1929607
181.1659 | -3.202704 | -39.557793 | -4.9727025 | 0 | 0 | -0.8065992 | -114.00409 | -1.1954857 | 360.49963 | 361.17276 | -4.192193
181.16592 | -3.2026982 | -39.550259 | -4.9635501 | 0 | 0 | -0.80670249 | -113.99931 | -1.1888722 | 360.49429 | 361.16757 | -4.1935563
181.16594 | -3.2026925 | -39.556023 | -4.9591098 | 0 | 0 | -0.80670917 | -113.99901 | -1.1904531 | 360.48898 | 361.16235 | -4.193675
181.16596 | -3.2026868 | -39.55014 | -4.970356 | 0 | 0 | -0.80670959 | -113.99899 | -1.1970412 | 360.48364 | 361.15717 | -4.192255
181.16598 | -3.2026811 | -39.543232 | -4.9655237 | 0 | 0 | -0.80670983 | -113.99896 | -1.1954631 | 360.47833 | 361.15198 | -4.1935596
181.166 | -3.2026753 | -39.549034 | -4.9505692 | 0 | 0 | -0.80739307 | -113.92525 | -1.2017514 | 360.47299 | 361.14679 | -4.1922469
181.16602 | -3.2026694 | -39.543152 | -4.9529204 | 0 | 0 | -0.80745214 | -113.91888 | -1.1937119 | 360.46768 | 361.1416 | -4.1928463
181.16604 | -3.2026637 | -39.53624 | -4.9705725 | 0 | 0 | -0.80745596 | -113.91847 | -1.1951536 | 360.46234 | 361.13641 | -4.193614
181.16606 | -3.2026579 | -39.53566 | -4.9691877 | 0 | 0 | -0.8074562 | -113.91845 | -1.1995851 | 360.45703 | 361.13123 | -4.1936793
181.16608 | -3.2026522 | -39.542011 | -4.9595995 | 0 | 0 | -0.80745572 | -113.91845 | -1.1956722 | 360.45169 | 361.12604 | -4.192255
181.1661 | -3.2026465 | -39.542564 | -4.9645824 | 0 | 0 | -0.80608928 | -113.91845 | -1.1953249 | 360.44638 | 361.12085 | -4.1935601
181.16612 | -3.2026408 | -39.542591 | -4.9701071 | 0 | 0 | -0.80597121 | -113.91845 | -1.1931577 | 360.44104 | 361.11566 | -4.193676
181.16614 | -3.2026348 | -39.523407 | -4.9567814 | 0 | 0 | -0.80596352 | -113.91845 | -1.1994095 | 360.4357 | 361.11047 | -4.1936827
181.16616 | -3.2026291 | -39.521751 | -4.9483652 | 0 | 0 | -0.80596304 | -113.91845 | -1.195659 | 360.43039 | 361.10529 | -4.1922555
181.16618 | -3.2026234 | -39.528038 | -4.9636354 | 0 | 0 | -0.80596352 | -113.91843 | -1.1910323 | 360.42505 | 361.1001 | -4.1935601
181.1662 | -3.2026176 | -39.528584 | -4.9729533 | 0 | 0 | -0.80732995 | -113.88158 | -1.1970779 | 360.41974 | 361.09491 | -4.1929612
181.16622 | -3.2026119 | -39.515827 | -4.9628401 | 0 | 0 | -0.80744803 | -113.8784 | -1.1933163 | 360.4144 | 361.08972 | -4.1936216
181.16624 | -3.2026062 | -39.521114 | -4.9597745 | 0 | 0 | -0.80745572 | -113.87819 | -1.1951274 | 360.40909 | 361.08453 | -4.1936798
181.16626 | -3.2026002 | -39.515205 | -4.9704142 | 0 | 0 | -0.8074562 | -113.87818 | -1.1974368 | 360.40375 | 361.07935 | -4.1936841
181.16628 | -3.2025945 | -39.521072 | -4.965528 | 0 | 0 | -0.8074562 | -113.87817 | -1.1954857 | 360.39844 | 361.07416 | -4.1951127
181.1663 | -3.2025888 | -39.502403 | -4.9498439 | 0 | 0 | -0.8074562 | -113.85976 | -1.1931669 | 360.3931 | 361.06897 | -4.1938076
181.16632 | -3.2025831 | -39.494385 | -4.9550357 | 0 | 0 | -0.8074562 | -113.85817 | -1.1951168 | 360.38779 | 361.06378 | -4.1936917
181.16634 | -3.2025774 | -39.493725 | -4.9707561 | 0 | 0 | -0.8074562 | -113.85806 | -1.1952889 | 360.38245 | 361.05859 | -4.1936846
181.16636 | -3.2025716 | -39.487282 | -4.9670205 | 0 | 0 | -0.8074562 | -113.85806 | -1.1931527 | 360.37711 | 361.05341 | -4.1943989
181.16638 | -3.2025659 | -39.486729 | -4.9579597 | 0 | 0 | -0.8074556 | -113.85802 | -1.1908249 | 360.3718 | 361.04822 | -4.1937451
181.1664 | -3.2025602 | -39.486694 | -4.9658966 | 0 | 0 | -0.80574775 | -113.76591 | -1.2013578 | 360.36646 | 361.043 | -4.1936879
181.16642 | -3.2025545 | -39.486694 | -4.9680462 | 0 | 0 | -0.80560011 | -113.75794 | -1.1936889 | 360.36115 | 361.03781 | -4.1936836
181.16644 | -3.2025487 | -39.486694 | -4.9544225 | 0 | 0 | -0.80559057 | -113.75742 | -1.2015886 | 360.3558 | 361.03262 | -4.1936841
181.16646 | -3.202543 | -39.486698 | -4.9481645 | 0 | 0 | -0.80558997 | -113.75739 | -1.1894073 | 360.35049 | 361.02744 | -4.1951127
181.16648 | -3.2025373 | -39.493088 | -4.9621706 | 0 | 0 | -0.80559045 | -113.7574 | -1.1926336 | 360.34515 | 361.02225 | -4.1938076
181.1665 | -3.2025316 | -39.487251 | -4.9706469 | 0 | 0 | -0.80695683 | -113.77582 | -1.1950821 | 360.33984 | 361.01706 | -4.1936917
181.16652 | -3.2025256 | -39.499523 | -4.9590125 | 0 | 0 | -0.8070749 | -113.7774 | -1.1952854 | 360.3345 | 361.01187 | -4.1936846
181.16654 | -3.2025199 | -39.487804 | -4.9572687 | 0 | 0 | -0.80708253 | -113.77751 | -1.1888599 | 360.32919 | 361.00668 | -4.1951127
181.16656 | -3.2025142 | -39.486767 | -4.9687514 | 0 | 0 | -0.80708301 | -113.77752 | -1.1925968 | 360.32385 | 361.0015 | -4.1938076
181.16658 | -3.2025084 | -39.493092 | -4.9595799 | 0 | 0 | -0.80708265 | -113.77752 | -1.1907859 | 360.31851 | 360.99631 | -4.1936917
181.1666 | -3.2025027 | -39.48085 | -4.945704 | 0 | 0 | -0.80605769 | -113.77752 | -1.1927696 | 360.3132 | 360.99112 | -4.1936841
181.16662 | -3.202497 | -39.479782 | -4.9554148 | 0 | 0 | -0.80596912 | -113.77752 | -1.1950933 | 360.30786 | 360.98593 | -4.1936841
181.16664 | -3.202491 | -39.486103 | -4.9693432 | 0 | 0 | -0.8059634 | -113.77752 | -1.2017275 | 360.30255 | 360.98074 | -4.1951132
181.16666 | -3.2024853 | -39.480259 | -4.9639945 | 0 | 0 | -0.80596304 | -113.77752 | -1.19371 | 360.29721 | 360.97556 | -4.1952362
181.16668 | -3.2024796 | -39.479733 | -4.9562497 | 0 | 0 | -0.8059628 | -113.7775 | -1.1930047 | 360.2919 | 360.97037 | -4.1938162
181.1667 | -3.2024739 | -39.454121 | -4.9643011 | 0 | 0 | -0.80528057 | -113.74065 | -1.1929615 | 360.28656 | 360.96518 | -4.1951208
181.16672 | -3.2024682 | -39.464703 | -4.9657321 | 0 | 0 | -0.80522162 | -113.73747 | -1.2015435 | 360.28125 | 360.95999 | -4.1938081
181.16674 | -3.2024624 | -39.459263 | -4.9498696 | 0 | 0 | -0.8052178 | -113.73727 | -1.1958447 | 360.27591 | 360.9548 | -4.1951208
181.16676 | -3.2024565 | -39.458771 | -4.9463239 | 0 | 0 | -0.80521756 | -113.73726 | -1.1931922 | 360.2706 | 360.94962 | -4.1938076
181.16678 | -3.2024508 | -39.452347 | -4.9627433 | 0 | 0 | -0.80521822 | -113.73723 | -1.201558 | 360.26526 | 360.94443 | -4.1936917
181.1668 | -3.202445 | -39.458183 | -4.9670706 | 0 | 0 | -0.80709589 | -113.66354 | -1.1958455 | 360.25992 | 360.93924 | -4.1936836
181.16682 | -3.2024393 | -39.452305 | -4.9557991 | 0 | 0 | -0.80725819 | -113.65717 | -1.1931909 | 360.25461 | 360.93405 | -4.1929688
181.16684 | -3.2024336 | -39.45179 | -4.9562721 | 0 | 0 | -0.80726868 | -113.65675 | -1.1972642 | 360.24927 | 360.92883 | -4.1936226
181.16686 | -3.2024279 | -39.458145 | -4.9664936 | 0 | 0 | -0.80726933 | -113.65673 | -1.1933306 | 360.24396 | 360.92365 | -4.1936798
181.16688 | -3.2024221 | -39.452305 | -4.9572096 | 0 | 0 | -0.80726874 | -113.65673 | -1.2015667 | 360.23862 | 360.91846 | -4.1936841
181.1669 | -3.2024164 | -39.451782 | -4.9447775 | 0 | 0 | -0.8055616 | -113.65673 | -1.1937022 | 360.23331 | 360.91327 | -4.1951132
181.16692 | -3.2024107 | -39.445354 | -4.9553394 | 0 | 0 | -0.80541408 | -113.65673 | -1.2015914 | 360.22797 | 360.90808 | -4.1952367
181.16694 | -3.202405 | -39.444801 | -4.969337 | 0 | 0 | -0.80540454 | -113.65673 | -1.1958489 | 360.22266 | 360.90289 | -4.1952438
181.16696 | -3.2023993 | -39.457561 | -4.9603629 | 0 | 0 | -0.80540395 | -113.65673 | -1.1974815 | 360.21732 | 360.89771 | -4.1931014
181.16698 | -3.2023935 | -39.452267 | -4.9537573 | 0 | 0 | -0.80540371 | -113.65673 | -1.1890498 | 360.21201 | 360.89252 | -4.1936307
181.167 | -3.2023876 | -39.451782 | -4.9633656 | 0 | 0 | -0.80472142 | -113.65673 | -1.1969032 | 360.20667 | 360.88733 | -4.1936803
181.16702 | -3.2023818 | -39.445358 | -4.9634781 | 0 | 0 | -0.80466241 | -113.65673 | -1.1933072 | 360.20132 | 360.88214 | -4.1936841
181.16704 | -3.2023761 | -39.451191 | -4.9474993 | 0 | 0 | -0.80465859 | -113.65673 | -1.2015653 | 360.19601 | 360.87695 | -4.1943994
181.16706 | -3.2023704 | -39.426132 | -4.9483013 | 0 | 0 | -0.80465835 | -113.65673 | -1.1936977 | 360.19067 | 360.87177 | -4.1951742
181.16708 | -3.2023647 | -39.443134 | -4.9636455 | 0 | 0 | -0.80465925 | -113.65672 | -1.1887107 | 360.18536 | 360.86658 | -4.1938114
181.1671 | -3.202359 | -39.431862 | -4.9678702 | 0 | 0 | -0.80721968 | -113.6383 | -1.1925875 | 360.18002 | 360.86139 | -4.1936922
181.16712 | -3.2023532 | -39.437252 | -4.9551406 | 0 | 0 | -0.80744094 | -113.6367 | -1.1929318 | 360.17471 | 360.8562 | -4.1936841
181.16714 | -3.2023473 | -39.431343 | -4.9583912 | 0 | 0 | -0.8074553 | -113.6366 | -1.192956 | 360.16937 | 360.85101 | -4.1936836
181.16716 | -3.2023416 | -39.430824 | -4.9674039 | 0 | 0 | -0.80745614 | -113.63659 | -1.1972499 | 360.16406 | 360.84583 | -4.1936836
181.16718 | -3.2023358 | -39.443581 | -4.9565582 | 0 | 0 | -0.80745548 | -113.63659 | -1.1954764 | 360.15872 | 360.84064 | -4.1936831
181.1672 | -3.2023301 | -39.431892 | -4.9447193 | 0 | 0 | -0.80540681 | -113.63659 | -1.2017522 | 360.15341 | 360.83545 | -4.1929688
181.16722 | -3.2023244 | -39.437248 | -4.9567862 | 0 | 0 | -0.80522972 | -113.63659 | -1.1937115 | 360.14807 | 360.83026 | -4.1936226
181.16724 | -3.2023187 | -39.418552 | -4.9687366 | 0 | 0 | -0.80521828 | -113.63659 | -1.1930047 | 360.14273 | 360.82507 | -4.1929655
181.16726 | -3.2023127 | -39.429718 | -4.9603086 | 0 | 0 | -0.80521762 | -113.63659 | -1.1929586 | 360.13742 | 360.81989 | -4.1936221
181.16728 | -3.202307 | -39.430717 | -4.9537544 | 0 | 0 | -0.80521739 | -113.63657 | -1.1929574 | 360.13208 | 360.8147 | -4.1936793
181.1673 | -3.2023013 | -39.430779 | -4.9655437 | 0 | 0 | -0.80470562 | -113.59973 | -1.19725 | 360.12677 | 360.80948 | -4.192255
181.16732 | -3.2022955 | -39.424389 | -4.9643908 | 0 | 0 | -0.80466139 | -113.59654 | -1.1954721 | 360.12143 | 360.80429 | -4.1935596
181.16734 | -3.2022898 | -39.423828 | -4.9483004 | 0 | 0 | -0.80465853 | -113.59634 | -1.1888751 | 360.11612 | 360.7991 | -4.1922474
181.16736 | -3.2022841 | -39.417408 | -4.9490952 | 0 | 0 | -0.80465835 | -113.59633 | -1.2011857 | 360.11078 | 360.79391 | -4.1935601
181.16738 | -3.2022784 | -39.436031 | -4.9658909 | 0 | 0 | -0.80465943 | -113.59634 | -1.1958222 | 360.10547 | 360.78873 | -4.193676
181.1674 | -3.2022727 | -39.418472 | -4.9673371 | 0 | 0 | -0.80773276 | -113.61476 | -1.1953341 | 360.10013 | 360.78354 | -4.1936827
181.16742 | -3.2022669 | -39.423317 | -4.9558182 | 0 | 0 | -0.80799842 | -113.61635 | -1.1910094 | 360.09482 | 360.77835 | -4.1929688
181.16744 | -3.2022612 | -39.430161 | -4.9606295 | 0 | 0 | -0.80801558 | -113.61646 | -1.1927847 | 360.08948 | 360.77316 | -4.1936226
181.16746 | -3.2022555 | -39.424347 | -4.9683213 | 0 | 0 | -0.8080166 | -113.61646 | -1.1972387 | 360.08414 | 360.76797 | -4.1929655
181.16748 | -3.2022498 | -39.417442 | -4.9537292 | 0 | 0 | -0.80801558 | -113.61645 | -1.195473 | 360.07883 | 360.76279 | -4.1936221
181.1675 | -3.2022438 | -39.429642 | -4.9452 | 0 | 0 | -0.8047716 | -113.56116 | -1.1931683 | 360.07349 | 360.7576 | -4.1936798
181.16752 | -3.2022381 | -39.417915 | -4.9590106 | 0 | 0 | -0.80449128 | -113.55639 | -1.201556 | 360.06818 | 360.75241 | -4.1936836
181.16754 | -3.2022324 | -39.410488 | -4.9689279 | 0 | 0 | -0.8044731 | -113.55609 | -1.1936979 | 360.06284 | 360.74722 | -4.1936831
181.16756 | -3.2022266 | -39.409863 | -4.9595952 | 0 | 0 | -0.80447203 | -113.55606 | -1.1908566 | 360.05753 | 360.74203 | -4.1922555
181.16758 | -3.2022209 | -39.403416 | -4.9551454 | 0 | 0 | -0.80447215 | -113.55605 | -1.1906271 | 360.05219 | 360.73685 | -4.1935601
181.1676 | -3.2022152 | -39.383682 | -4.9671164 | 0 | 0 | -0.80498385 | -113.5192 | -1.1949065 | 360.04688 | 360.73166 | -4.1936755
181.16762 | -3.2022092 | -39.394779 | -4.9616213 | 0 | 0 | -0.80502808 | -113.51601 | -1.1974227 | 360.04153 | 360.72647 | -4.1922545
181.16764 | -3.2022035 | -39.382973 | -4.9466066 | 0 | 0 | -0.80503094 | -113.51581 | -1.1954849 | 360.03622 | 360.72128 | -4.1921315
181.16766 | -3.2021978 | -39.375546 | -4.9518576 | 0 | 0 | -0.80503112 | -113.5158 | -1.193166 | 360.03088 | 360.71609 | -4.1921234
181.16768 | -3.2021921 | -39.37492 | -4.9675841 | 0 | 0 | -0.80503219 | -113.51578 | -1.1929685 | 360.02554 | 360.71091 | -4.1921229
181.1677 | -3.2021863 | -39.368477 | -4.9652991 | 0 | 0 | -0.8081066 | -113.44208 | -1.1908107 | 360.02023 | 360.70572 | -4.1921234
181.16772 | -3.2021806 | -39.355129 | -4.9549127 | 0 | 0 | -0.80837232 | -113.43571 | -1.1949171 | 360.01489 | 360.70053 | -4.1928382
181.16774 | -3.2021749 | -39.347599 | -4.9620061 | 0 | 0 | -0.80838948 | -113.4353 | -1.1931307 | 360.00958 | 360.69534 | -4.1936135
181.16776 | -3.2021689 | -39.353363 | -4.9662628 | 0 | 0 | -0.8083905 | -113.43527 | -1.1972599 | 360.00424 | 360.69012 | -4.1936793
181.16778 | -3.2021632 | -39.347481 | -4.9513726 | 0 | 0 | -0.80838919 | -113.43525 | -1.1911838 | 359.99893 | 360.68494 | -4.192255
181.1678 | -3.2021575 | -39.346958 | -4.945725 | 0 | 0 | -0.80429214 | -113.36154 | -1.2013804 | 359.99359 | 360.67975 | -4.1935601
181.16782 | -3.2021518 | -39.340527 | -4.9590607 | 0 | 0 | -0.80393797 | -113.35518 | -1.1915413 | 359.98828 | 360.67456 | -4.193676
181.16784 | -3.2021461 | -39.327183 | -4.9682059 | 0 | 0 | -0.80391502 | -113.35476 | -1.1949645 | 359.98294 | 360.66937 | -4.1936827
181.16786 | -3.2021403 | -39.326042 | -4.9580808 | 0 | 0 | -0.80391371 | -113.35474 | -1.1931328 | 359.97763 | 360.66418 | -4.1922555
181.16788 | -3.2021346 | -39.325962 | -4.9564681 | 0 | 0 | -0.80391413 | -113.35472 | -1.1951149 | 359.97229 | 360.659 | -4.1935601
181.1679 | -3.2021289 | -39.319557 | -4.9672327 | 0 | 0 | -0.805278 | -113.29945 | -1.1952895 | 359.96695 | 360.65381 | -4.193676
181.16792 | -3.2021232 | -39.29982 | -4.9594502 | 0 | 0 | -0.80539584 | -113.29467 | -1.1953002 | 359.96164 | 360.64862 | -4.1936827
181.16794 | -3.2021174 | -39.298122 | -4.9464202 | 0 | 0 | -0.80540347 | -113.29436 | -1.1931541 | 359.9563 | 360.64343 | -4.1922555
181.16796 | -3.2021117 | -39.291622 | -4.9540248 | 0 | 0 | -0.80540395 | -113.29434 | -1.1929686 | 359.95099 | 360.63824 | -4.1935601
181.16798 | -3.202106 | -39.303852 | -4.9692216 | 0 | 0 | -0.80540502 | -113.29433 | -1.1929566 | 359.94565 | 360.63306 | -4.1936755
181.168 | -3.2021 | -39.292126 | -4.9639869 | 0 | 0 | -0.80848002 | -113.23904 | -1.1929566 | 359.94034 | 360.62787 | -4.192255
181.16802 | -3.2020943 | -39.284695 | -4.9555235 | 0 | 0 | -0.8087458 | -113.23427 | -1.1951025 | 359.935 | 360.62268 | -4.1942754
181.16804 | -3.2020886 | -39.271282 | -4.9649649 | 0 | 0 | -0.80876297 | -113.23397 | -1.1931421 | 359.92969 | 360.61749 | -4.193737
181.16806 | -3.2020829 | -39.282925 | -4.9672441 | 0 | 0 | -0.80876398 | -113.23394 | -1.1951168 | 359.92435 | 360.6123 | -4.1929727
181.16808 | -3.2020772 | -39.27116 | -4.9529023 | 0 | 0 | -0.80876267 | -113.23391 | -1.1995814 | 359.91901 | 360.60712 | -4.1929078
181.1681 | -3.2020714 | -39.263733 | -4.9480348 | 0 | 0 | -0.80466431 | -113.14179 | -1.1913785 | 359.9137 | 360.60193 | -4.192904
181.16812 | -3.2020655 | -39.263115 | -4.962163 | 0 | 0 | -0.80431008 | -113.13383 | -1.1949538 | 359.90836 | 360.59674 | -4.1936178
181.16814 | -3.2020597 | -39.269466 | -4.9699211 | 0 | 0 | -0.80428708 | -113.13331 | -1.1931314 | 359.90305 | 360.59155 | -4.1922517
181.16816 | -3.202054 | -39.257225 | -4.9596767 | 0 | 0 | -0.80428576 | -113.13328 | -1.192968 | 359.89771 | 360.58636 | -4.1935601
181.16818 | -3.2020483 | -39.262547 | -4.959506 | 0 | 0 | -0.8042863 | -113.13327 | -1.1951032 | 359.8924 | 360.58118 | -4.1929612
181.1682 | -3.2020426 | -39.250237 | -4.9689441 | 0 | 0 | -0.80599219 | -113.11485 | -1.1931421 | 359.88705 | 360.57599 | -4.1936212
181.16822 | -3.2020369 | -39.23637 | -4.961771 | 0 | 0 | -0.80613959 | -113.11326 | -1.1951153 | 359.88174 | 360.57077 | -4.1922512
181.16824 | -3.2020309 | -39.2416 | -4.9480705 | 0 | 0 | -0.80614913 | -113.11315 | -1.1952888 | 359.8764 | 360.56558 | -4.1928463
181.16826 | -3.2020252 | -39.248474 | -4.957067 | 0 | 0 | -0.80614972 | -113.11314 | -1.1931542 | 359.87109 | 360.56039 | -4.193614
181.16828 | -3.2020195 | -39.261841 | -4.9716601 | 0 | 0 | -0.80615073 | -113.11314 | -1.1951182 | 359.86575 | 360.55521 | -4.1936793
181.1683 | -3.2020137 | -39.250195 | -4.9649167 | 0 | 0 | -0.80905682 | -113.11314 | -1.2017318 | 359.86041 | 360.55002 | -4.1922545
181.16832 | -3.202008 | -39.242771 | -4.9570518 | 0 | 0 | -0.80930805 | -113.11314 | -1.2022969 | 359.8551 | 360.54483 | -4.192132
181.16834 | -3.2020023 | -39.25494 | -4.966548 | 0 | 0 | -0.80932432 | -113.11314 | -1.1937474 | 359.84976 | 360.53964 | -4.1928377
181.16836 | -3.2019966 | -39.256001 | -4.9681039 | 0 | 0 | -0.80932522 | -113.11314 | -1.1951535 | 359.84445 | 360.53445 | -4.1928992
181.16838 | -3.2019908 | -39.243279 | -4.95225 | 0 | 0 | -0.80932367 | -113.11313 | -1.1931443 | 359.83911 | 360.52927 | -4.192904
181.1684 | -3.2019851 | -39.248581 | -4.9508829 | 0 | 0 | -0.80454159 | -113.05785 | -1.1929693 | 359.8338 | 360.52408 | -4.1936183
181.16842 | -3.2019794 | -39.261845 | -4.9674916 | 0 | 0 | -0.80412823 | -113.05308 | -1.1972507 | 359.82846 | 360.51889 | -4.192966
181.16844 | -3.2019737 | -39.250195 | -4.9711018 | 0 | 0 | -0.80410141 | -113.05277 | -1.1954765 | 359.82315 | 360.5137 | -4.1950512
181.16846 | -3.201968 | -39.23637 | -4.9590435 | 0 | 0 | -0.80409986 | -113.05275 | -1.2017514 | 359.81781 | 360.50851 | -4.1938038
181.16848 | -3.2019622 | -39.235199 | -4.9616275 | 0 | 0 | -0.80410063 | -113.05274 | -1.1915625 | 359.8125 | 360.50333 | -4.1951208
181.1685 | -3.2019563 | -39.235115 | -4.9698544 | 0 | 0 | -0.80648899 | -113.03432 | -1.1863792 | 359.80716 | 360.49814 | -4.1945219
181.16852 | -3.2019506 | -39.228722 | -4.9611201 | 0 | 0 | -0.8066954 | -113.03273 | -1.1923914 | 359.80182 | 360.49295 | -4.1937537
181.16854 | -3.2019448 | -39.240959 | -4.9487395 | 0 | 0 | -0.80670875 | -113.03262 | -1.1972127 | 359.79651 | 360.48776 | -4.1936879
181.16856 | -3.2019391 | -39.235638 | -4.9600306 | 0 | 0 | -0.80670953 | -113.03262 | -1.1933248 | 359.79117 | 360.48257 | -4.1936841
181.16858 | -3.2019334 | -39.241547 | -4.972641 | 0 | 0 | -0.80671048 | -113.03262 | -1.1929798 | 359.78586 | 360.47739 | -4.1943989
181.1686 | -3.2019277 | -39.235668 | -4.9649963 | 0 | 0 | -0.80927545 | -113.05105 | -1.1929572 | 359.78052 | 360.4722 | -4.1937451
181.16862 | -3.2019217 | -39.235146 | -4.9577823 | 0 | 0 | -0.80949712 | -113.05264 | -1.1929544 | 359.77521 | 360.46701 | -4.1936884
181.16864 | -3.201916 | -39.228722 | -4.9695134 | 0 | 0 | -0.80951148 | -113.05274 | -1.1886624 | 359.76987 | 360.46182 | -4.1951132
181.16866 | -3.2019103 | -39.234558 | -4.9669065 | 0 | 0 | -0.80951232 | -113.05275 | -1.1925848 | 359.76456 | 360.45663 | -4.1938081
181.16868 | -3.2019045 | -39.228687 | -4.9535928 | 0 | 0 | -0.80951083 | -113.05273 | -1.1929317 | 359.75922 | 360.45142 | -4.1951213
181.1687 | -3.2018988 | -39.234558 | -4.9524517 | 0 | 0 | -0.80489802 | -113.01588 | -1.192956 | 359.75391 | 360.44623 | -4.1945224
181.16872 | -3.2018931 | -39.228676 | -4.9676247 | 0 | 0 | -0.80449939 | -113.0127 | -1.1972492 | 359.74857 | 360.44104 | -4.1951823
181.16874 | -3.2018871 | -39.221771 | -4.9711103 | 0 | 0 | -0.80447358 | -113.0125 | -1.1933297 | 359.74323 | 360.43585 | -4.1938119
181.16876 | -3.2018814 | -39.227573 | -4.9583178 | 0 | 0 | -0.80447203 | -113.01249 | -1.2015694 | 359.73792 | 360.43066 | -4.1936922
181.16878 | -3.2018757 | -39.221699 | -4.9622912 | 0 | 0 | -0.80447274 | -113.01248 | -1.2022868 | 359.73257 | 360.42548 | -4.1936841
181.1688 | -3.20187 | -39.22757 | -4.9706392 | 0 | 0 | -0.80669129 | -112.99406 | -1.1958944 | 359.72726 | 360.42029 | -4.1936841
181.16882 | -3.2018642 | -39.215294 | -4.9590082 | 0 | 0 | -0.8068831 | -112.99246 | -1.1974858 | 359.72192 | 360.4151 | -4.1943989
181.16884 | -3.2018585 | -39.220615 | -4.9485555 | 0 | 0 | -0.80689555 | -112.99236 | -1.1933411 | 359.71661 | 360.40991 | -4.1937451
181.16886 | -3.201853 | -39.21471 | -4.9614706 | 0 | 0 | -0.80689621 | -112.99236 | -1.1908342 | 359.71127 | 360.40472 | -4.1936879
181.16888 | -3.2018471 | -39.220581 | -4.9720392 | 0 | 0 | -0.80689704 | -112.99236 | -1.192771 | 359.70596 | 360.39954 | -4.1936841
181.1689 | -3.2018414 | -39.208302 | -4.9627652 | 0 | 0 | -0.80911994 | -112.99236 | -1.1907972 | 359.70062 | 360.39435 | -4.1943989
181.16892 | -3.2018356 | -39.20084 | -4.9583168 | 0 | 0 | -0.80931205 | -112.99236 | -1.1927726 | 359.69531 | 360.38916 | -4.1937451
181.16894 | -3.2018299 | -39.206612 | -4.9695635 | 0 | 0 | -0.80932456 | -112.99236 | -1.2015305 | 359.68997 | 360.38397 | -4.1936884
181.16896 | -3.2018242 | -39.207123 | -4.9661832 | 0 | 0 | -0.80932522 | -112.99236 | -1.1936972 | 359.68463 | 360.37878 | -4.1943989
181.16898 | -3.2018185 | -39.194363 | -4.9513535 | 0 | 0 | -0.80932361 | -112.99232 | -1.1930053 | 359.67932 | 360.3736 | -4.1944604
181.169 | -3.2018125 | -39.186871 | -4.9522614 | 0 | 0 | -0.80437112 | -112.91863 | -1.1972529 | 359.67398 | 360.36841 | -4.1944647
181.16902 | -3.2018068 | -39.199024 | -4.97124 | 0 | 0 | -0.8039431 | -112.91226 | -1.1954731 | 359.66867 | 360.36322 | -4.1944647
181.16904 | -3.2018011 | -39.180908 | -4.9685206 | 0 | 0 | -0.80391532 | -112.91185 | -1.1910217 | 359.66333 | 360.35803 | -4.1944642
181.16906 | -3.2017953 | -39.179321 | -4.9580874 | 0 | 0 | -0.80391371 | -112.91183 | -1.2013712 | 359.65802 | 360.35284 | -4.1930356
181.16908 | -3.2017896 | -39.185608 | -4.9630017 | 0 | 0 | -0.80391467 | -112.91182 | -1.1958349 | 359.65268 | 360.34766 | -4.1936264
181.1691 | -3.2017839 | -39.173367 | -4.9699731 | 0 | 0 | -0.80681503 | -112.89339 | -1.1974822 | 359.64737 | 360.34247 | -4.1936808
181.16912 | -3.2017779 | -39.172295 | -4.9560466 | 0 | 0 | -0.80706578 | -112.8918 | -1.1933423 | 359.64203 | 360.33728 | -4.1951127
181.16914 | -3.2017722 | -39.172222 | -4.9483013 | 0 | 0 | -0.80708206 | -112.89169 | -1.1951268 | 359.63672 | 360.33206 | -4.1938076
181.16916 | -3.2017665 | -39.159431 | -4.9621806 | 0 | 0 | -0.80708295 | -112.89169 | -1.1909961 | 359.63138 | 360.32687 | -4.1936917
181.16918 | -3.2017608 | -39.171116 | -4.9721007 | 0 | 0 | -0.80708373 | -112.89167 | -1.1927817 | 359.62604 | 360.32169 | -4.1936846
181.1692 | -3.201755 | -39.17215 | -4.9627695 | 0 | 0 | -0.80913574 | -112.85482 | -1.1907978 | 359.62073 | 360.3165 | -4.1943989
181.16922 | -3.2017493 | -39.172215 | -4.9597697 | 0 | 0 | -0.80931312 | -112.85164 | -1.1927704 | 359.61539 | 360.31131 | -4.1937451
181.16924 | -3.2017434 | -39.165825 | -4.9711409 | 0 | 0 | -0.80932456 | -112.85143 | -1.195092 | 359.61008 | 360.30612 | -4.1936884
181.16926 | -3.2017376 | -39.171669 | -4.9641395 | 0 | 0 | -0.80932522 | -112.85143 | -1.1974334 | 359.60474 | 360.30093 | -4.1951132
181.16928 | -3.2017319 | -39.178574 | -4.9489956 | 0 | 0 | -0.80932343 | -112.85143 | -1.191193 | 359.59943 | 360.29575 | -4.1945219
181.1693 | -3.2017262 | -39.159973 | -4.9549656 | 0 | 0 | -0.80385965 | -112.86986 | -1.194944 | 359.59409 | 360.29056 | -4.194468
181.16932 | -3.2017205 | -39.15836 | -4.9714789 | 0 | 0 | -0.80338752 | -112.87144 | -1.1995709 | 359.58878 | 360.28537 | -4.1937504
181.16934 | -3.201715 | -39.164642 | -4.9692621 | 0 | 0 | -0.80335689 | -112.87155 | -1.1935238 | 359.58344 | 360.28018 | -4.1936884
181.16936 | -3.201709 | -39.158794 | -4.9581518 | 0 | 0 | -0.8033551 | -112.87156 | -1.1929933 | 359.57813 | 360.27499 | -4.1943994
181.16938 | -3.2017033 | -39.151886 | -4.9659085 | 0 | 0 | -0.80335641 | -112.87154 | -1.1951046 | 359.57278 | 360.26981 | -4.1951747
181.1694 | -3.2016976 | -39.151299 | -4.9687743 | 0 | 0 | -0.80745155 | -112.79783 | -1.1931413 | 359.56744 | 360.26462 | -4.1945262
181.16942 | -3.2016919 | -39.151253 | -4.9559379 | 0 | 0 | -0.80780548 | -112.79147 | -1.1929685 | 359.56213 | 360.25943 | -4.1944685
181.16944 | -3.2016861 | -39.144852 | -4.9497466 | 0 | 0 | -0.80782843 | -112.79105 | -1.1951032 | 359.55679 | 360.25424 | -4.1937504
181.16946 | -3.2016804 | -39.137909 | -4.9637561 | 0 | 0 | -0.80782974 | -112.79102 | -1.1931428 | 359.55148 | 360.24905 | -4.1936879
181.16948 | -3.2016747 | -39.137318 | -4.971508 | 0 | 0 | -0.80783021 | -112.79101 | -1.1972628 | 359.54614 | 360.24387 | -4.1936836
181.1695 | -3.2016687 | -39.130886 | -4.9605365 | 0 | 0 | -0.80902749 | -112.75416 | -1.1976224 | 359.54083 | 360.23868 | -4.1936836
181.16952 | -3.201663 | -39.136719 | -4.959578 | 0 | 0 | -0.80913103 | -112.75098 | -1.1976453 | 359.53549 | 360.23349 | -4.1936836
181.16954 | -3.2016573 | -39.130844 | -4.9704013 | 0 | 0 | -0.8091377 | -112.75077 | -1.1954992 | 359.53018 | 360.2283 | -4.1936841
181.16956 | -3.2016516 | -39.130322 | -4.9618974 | 0 | 0 | -0.80913812 | -112.75076 | -1.1931683 | 359.52484 | 360.22311 | -4.1951127
181.16958 | -3.2016459 | -39.12389 | -4.9480777 | 0 | 0 | -0.80913627 | -112.75074 | -1.1972629 | 359.51953 | 360.2179 | -4.1938076
181.1696 | -3.2016401 | -39.116947 | -4.9563408 | 0 | 0 | -0.80367351 | -112.7139 | -1.1933284 | 359.51419 | 360.21271 | -4.1936917
181.16962 | -3.2016342 | -39.122753 | -4.9701452 | 0 | 0 | -0.80320138 | -112.71071 | -1.1951259 | 359.50885 | 360.20752 | -4.1936846
181.16964 | -3.2016284 | -39.123264 | -4.964787 | 0 | 0 | -0.80317074 | -112.7105 | -1.1909983 | 359.50354 | 360.20233 | -4.1943994
181.16966 | -3.2016227 | -39.116905 | -4.9570436 | 0 | 0 | -0.80316895 | -112.71049 | -1.1992224 | 359.4982 | 360.19714 | -4.1951742
181.16968 | -3.201617 | -39.116352 | -4.966547 | 0 | 0 | -0.80317038 | -112.71049 | -1.1935011 | 359.49289 | 360.19196 | -4.1938114
181.1697 | -3.2016113 | -39.122707 | -4.9681034 | 0 | 0 | -0.80760682 | -112.69206 | -1.1929927 | 359.48755 | 360.18677 | -4.1936922
181.16972 | -3.2016056 | -39.110466 | -4.9522491 | 0 | 0 | -0.80799025 | -112.69048 | -1.1972514 | 359.48224 | 360.18158 | -4.1936841
181.16974 | -3.2015996 | -39.102997 | -4.9479771 | 0 | 0 | -0.80801511 | -112.69037 | -1.193327 | 359.4769 | 360.17639 | -4.1936836
181.16976 | -3.2015939 | -39.095985 | -4.964335 | 0 | 0 | -0.8080166 | -112.69036 | -1.1929799 | 359.47159 | 360.1712 | -4.1936836
181.16978 | -3.2015882 | -39.101784 | -4.9686575 | 0 | 0 | -0.80801678 | -112.69035 | -1.1929572 | 359.46625 | 360.16602 | -4.1936836
181.1698 | -3.2015824 | -39.095909 | -4.9581103 | 0 | 0 | -0.80835897 | -112.6535 | -1.1929588 | 359.46094 | 360.16083 | -4.1936836
181.16982 | -3.2015767 | -39.101776 | -4.9586463 | 0 | 0 | -0.80838853 | -112.65031 | -1.2015419 | 359.4556 | 360.15564 | -4.1936841
181.16984 | -3.2015712 | -39.083115 | -4.9674211 | 0 | 0 | -0.80839044 | -112.6501 | -1.1915528 | 359.45026 | 360.15045 | -4.1951127
181.16986 | -3.2015653 | -39.094276 | -4.9594631 | 0 | 0 | -0.80839056 | -112.65009 | -1.1971118 | 359.44495 | 360.14526 | -4.1938076
181.16988 | -3.2015595 | -39.082481 | -4.9485993 | 0 | 0 | -0.80838901 | -112.65008 | -1.1933184 | 359.43961 | 360.14008 | -4.1936917
181.1699 | -3.2015538 | -39.08144 | -4.9571161 | 0 | 0 | -0.80378073 | -112.59481 | -1.1951261 | 359.4343 | 360.13489 | -4.1936841
181.16992 | -3.2015481 | -39.074978 | -4.9694853 | 0 | 0 | -0.80338246 | -112.59003 | -1.1931427 | 359.42896 | 360.1297 | -4.1936836
181.16994 | -3.2015424 | -39.061626 | -4.964004 | 0 | 0 | -0.80335665 | -112.58973 | -1.1929679 | 359.42365 | 360.12451 | -4.1936841
181.16996 | -3.2015367 | -39.060482 | -4.9555244 | 0 | 0 | -0.8033551 | -112.58971 | -1.1929594 | 359.4183 | 360.11932 | -4.1943989
181.16998 | -3.2015307 | -39.054016 | -4.9656906 | 0 | 0 | -0.80335641 | -112.58968 | -1.2015433 | 359.41299 | 360.11414 | -4.1937451
181.17 | -3.201525 | -39.053452 | -4.9658537 | 0 | 0 | -0.80745155 | -112.51598 | -1.1958475 | 359.40765 | 360.10895 | -4.1936884
181.17002 | -3.2015193 | -39.047024 | -4.9506044 | 0 | 0 | -0.80780548 | -112.50961 | -1.2017761 | 359.40234 | 360.10376 | -4.1943989
181.17004 | -3.2015135 | -39.05286 | -4.9492922 | 0 | 0 | -0.80782843 | -112.50919 | -1.1937157 | 359.397 | 360.09854 | -4.1937451
181.17006 | -3.2015078 | -39.040588 | -4.965178 | 0 | 0 | -0.80782974 | -112.50917 | -1.2015944 | 359.39166 | 360.09335 | -4.1936884
181.17008 | -3.2015021 | -39.039516 | -4.9694524 | 0 | 0 | -0.80783004 | -112.50916 | -1.2022883 | 359.38635 | 360.08817 | -4.1951132
181.1701 | -3.2014964 | -39.03944 | -4.9574537 | 0 | 0 | -0.80851394 | -112.47231 | -1.1958929 | 359.38101 | 360.08298 | -4.1945219
181.17012 | -3.2014904 | -39.02026 | -4.9585881 | 0 | 0 | -0.80857307 | -112.46912 | -1.1931921 | 359.3757 | 360.07779 | -4.1951823
181.17014 | -3.2014847 | -39.037777 | -4.9681435 | 0 | 0 | -0.80857688 | -112.46891 | -1.1929708 | 359.37036 | 360.0726 | -4.1938124
181.17016 | -3.201479 | -39.020142 | -4.9573483 | 0 | 0 | -0.80857712 | -112.4689 | -1.1929573 | 359.36505 | 360.06741 | -4.1951213
181.17018 | -3.2014732 | -39.018585 | -4.9469638 | 0 | 0 | -0.80857539 | -112.46889 | -1.1951025 | 359.35971 | 360.06223 | -4.1945219
181.1702 | -3.2014675 | -39.005688 | -4.959157 | 0 | 0 | -0.80345571 | -112.4136 | -1.1931443 | 359.3544 | 360.05704 | -4.1937542
181.17022 | -3.2014618 | -39.010971 | -4.9703894 | 0 | 0 | -0.80301321 | -112.40883 | -1.2015561 | 359.34906 | 360.05185 | -4.195117
181.17024 | -3.2014558 | -39.005047 | -4.961174 | 0 | 0 | -0.8029846 | -112.40853 | -1.1979935 | 359.34375 | 360.04666 | -4.1938076
181.17026 | -3.2014501 | -38.985344 | -4.9567313 | 0 | 0 | -0.80298287 | -112.4085 | -1.1976686 | 359.33841 | 360.04147 | -4.194407
181.17028 | -3.2014444 | -38.983658 | -4.9672513 | 0 | 0 | -0.80298442 | -112.40847 | -1.1933539 | 359.33307 | 360.03629 | -4.1937466
181.1703 | -3.2014387 | -38.989937 | -4.96381 | 0 | 0 | -0.80776221 | -112.31636 | -1.1929843 | 359.32776 | 360.0311 | -4.195117
181.17032 | -3.2014332 | -38.977692 | -4.9496999 | 0 | 0 | -0.80817515 | -112.3084 | -1.201544 | 359.32242 | 360.02591 | -4.1952362
181.17034 | -3.2014275 | -38.983013 | -4.9506702 | 0 | 0 | -0.80820197 | -112.30788 | -1.193698 | 359.31711 | 360.02072 | -4.1938157
181.17036 | -3.2014215 | -38.977108 | -4.9674768 | 0 | 0 | -0.80820352 | -112.30785 | -1.1930039 | 359.31177 | 360.01553 | -4.1936927
181.17038 | -3.2014158 | -38.982979 | -4.968924 | 0 | 0 | -0.80820364 | -112.30785 | -1.1929586 | 359.30646 | 360.01035 | -4.1943989
181.1704 | -3.2014101 | -38.977104 | -4.9574046 | 0 | 0 | -0.8083747 | -112.30785 | -1.1929566 | 359.30112 | 360.00516 | -4.1937451
181.17042 | -3.2014043 | -38.976582 | -4.9614897 | 0 | 0 | -0.80838954 | -112.30785 | -1.1951025 | 359.29581 | 359.99997 | -4.1936884
181.17044 | -3.2013986 | -38.970154 | -4.9691176 | 0 | 0 | -0.8083905 | -112.30785 | -1.1931412 | 359.29047 | 359.99478 | -4.1951132
181.17046 | -3.2013929 | -38.97599 | -4.9567008 | 0 | 0 | -0.80839056 | -112.30785 | -1.1929678 | 359.28516 | 359.98959 | -4.1952367
181.17048 | -3.2013869 | -38.963718 | -4.9476323 | 0 | 0 | -0.80838895 | -112.30783 | -1.1929543 | 359.27982 | 359.98441 | -4.1952448
181.1705 | -3.2013812 | -38.969044 | -4.9592166 | 0 | 0 | -0.80361032 | -112.25255 | -1.1865165 | 359.27448 | 359.97919 | -4.1952453
181.17052 | -3.2013755 | -38.975922 | -4.9711199 | 0 | 0 | -0.80319732 | -112.24777 | -1.1945467 | 359.26917 | 359.974 | -4.1952453
181.17054 | -3.2013698 | -38.970108 | -4.961237 | 0 | 0 | -0.8031705 | -112.24747 | -1.1952513 | 359.26382 | 359.96881 | -4.1952453
181.17056 | -3.201364 | -38.9632 | -4.9574599 | 0 | 0 | -0.80316895 | -112.24744 | -1.1910061 | 359.25851 | 359.96362 | -4.1952453
181.17058 | -3.2013583 | -38.962616 | -4.9680405 | 0 | 0 | -0.8031705 | -112.24744 | -1.1970764 | 359.25317 | 359.95844 | -4.1952457
181.1706 | -3.2013524 | -38.962578 | -4.9646006 | 0 | 0 | -0.80794913 | -112.24744 | -1.1933156 | 359.24786 | 359.95325 | -4.1959605
181.17062 | -3.2013466 | -38.968967 | -4.9497671 | 0 | 0 | -0.80836213 | -112.24744 | -1.1929778 | 359.24252 | 359.94806 | -4.1953068
181.17064 | -3.2013409 | -38.963131 | -4.9535785 | 0 | 0 | -0.80838895 | -112.24744 | -1.1886632 | 359.23721 | 359.94287 | -4.1952491
181.17066 | -3.2013352 | -38.969006 | -4.9691782 | 0 | 0 | -0.8083905 | -112.24744 | -1.1904383 | 359.23187 | 359.93768 | -4.1938162
181.17068 | -3.2013295 | -38.969521 | -4.9676132 | 0 | 0 | -0.80839044 | -112.24746 | -1.1927454 | 359.22656 | 359.9325 | -4.1936927
181.1707 | -3.2013237 | -38.956764 | -4.956562 | 0 | 0 | -0.80804825 | -112.26587 | -1.1907959 | 359.22122 | 359.92731 | -4.1951132
181.17072 | -3.201318 | -38.955666 | -4.9635959 | 0 | 0 | -0.80801868 | -112.26746 | -1.1927702 | 359.21588 | 359.92212 | -4.1952367
181.17074 | -3.2013121 | -38.961983 | -4.9693007 | 0 | 0 | -0.80801678 | -112.26757 | -1.1950912 | 359.21057 | 359.91693 | -4.1952443
181.17076 | -3.2013063 | -38.956142 | -4.954535 | 0 | 0 | -0.80801666 | -112.26758 | -1.1952875 | 359.20523 | 359.91174 | -4.1938167
181.17078 | -3.2013006 | -38.962013 | -4.9488974 | 0 | 0 | -0.80801529 | -112.26757 | -1.1931533 | 359.19992 | 359.90656 | -4.1951208
181.1708 | -3.2012951 | -38.949741 | -4.9607816 | 0 | 0 | -0.80391955 | -112.24915 | -1.1929693 | 359.19458 | 359.90137 | -4.1938071
181.17082 | -3.2012894 | -38.948669 | -4.9697995 | 0 | 0 | -0.8035655 | -112.24756 | -1.1951041 | 359.18927 | 359.89618 | -4.1929774
181.17084 | -3.2012837 | -38.948605 | -4.9589419 | 0 | 0 | -0.80354255 | -112.24746 | -1.1952881 | 359.18393 | 359.89099 | -4.1936226
181.17086 | -3.2012777 | -38.95499 | -4.9572635 | 0 | 0 | -0.80354124 | -112.24744 | -1.1931533 | 359.17862 | 359.8858 | -4.1936798
181.17088 | -3.201272 | -38.942757 | -4.9673014 | 0 | 0 | -0.80354261 | -112.24743 | -1.1929671 | 359.17328 | 359.88062 | -4.1936841
181.1709 | -3.2012663 | -38.954468 | -4.9623604 | 0 | 0 | -0.80780947 | -112.19215 | -1.1886625 | 359.16797 | 359.87543 | -4.1943989
181.17092 | -3.2012606 | -38.936321 | -4.9481235 | 0 | 0 | -0.80817819 | -112.18738 | -1.1904389 | 359.16263 | 359.87024 | -4.1937456
181.17094 | -3.2012548 | -38.94112 | -4.9556193 | 0 | 0 | -0.80820215 | -112.18707 | -1.1948923 | 359.15729 | 359.86505 | -4.1951165
181.17096 | -3.2012491 | -38.935181 | -4.9708095 | 0 | 0 | -0.80820352 | -112.18705 | -1.1909813 | 359.15198 | 359.85983 | -4.1938076
181.17098 | -3.2012432 | -38.941048 | -4.9670243 | 0 | 0 | -0.80820346 | -112.18705 | -1.1927823 | 359.14664 | 359.85464 | -4.1944075
181.171 | -3.2012374 | -38.935177 | -4.9572349 | 0 | 0 | -0.80786139 | -112.18705 | -1.1950921 | 359.14133 | 359.84946 | -4.1951752
181.17102 | -3.2012317 | -38.941048 | -4.9643817 | 0 | 0 | -0.80783182 | -112.18705 | -1.1952875 | 359.13599 | 359.84427 | -4.1952405
181.17104 | -3.201226 | -38.928772 | -4.9686422 | 0 | 0 | -0.80782992 | -112.18705 | -1.1931525 | 359.13068 | 359.83908 | -4.1938157
181.17106 | -3.2012203 | -38.92131 | -4.9523001 | 0 | 0 | -0.8078298 | -112.18705 | -1.1908219 | 359.12534 | 359.83389 | -4.1936922
181.17108 | -3.2012146 | -38.933479 | -4.9479804 | 0 | 0 | -0.80782843 | -112.18704 | -1.1927712 | 359.12003 | 359.8287 | -4.1936841
181.1711 | -3.2012086 | -38.92815 | -4.962883 | 0 | 0 | -0.80373329 | -112.16862 | -1.1929467 | 359.11469 | 359.82352 | -4.1936841
181.17112 | -3.2012029 | -38.927662 | -4.9699826 | 0 | 0 | -0.80337936 | -112.16703 | -1.2015425 | 359.10938 | 359.81833 | -4.1951132
181.17114 | -3.2011971 | -38.921234 | -4.9582281 | 0 | 0 | -0.80335641 | -112.16693 | -1.1958447 | 359.10403 | 359.81314 | -4.1952367
181.17116 | -3.2011914 | -38.920673 | -4.9586554 | 0 | 0 | -0.8033551 | -112.16692 | -1.1931901 | 359.09869 | 359.80795 | -4.1952448
181.17118 | -3.2011857 | -38.914249 | -4.970325 | 0 | 0 | -0.80335677 | -112.1669 | -1.1951202 | 359.09338 | 359.80276 | -4.1952448
181.1712 | -3.20118 | -38.920082 | -4.9604397 | 0 | 0 | -0.80847812 | -112.11163 | -1.2017297 | 359.08804 | 359.79758 | -4.1938167
181.17122 | -3.2011743 | -38.914204 | -4.9465003 | 0 | 0 | -0.80892068 | -112.10685 | -1.1958568 | 359.08273 | 359.79239 | -4.1951213
181.17124 | -3.2011683 | -38.907291 | -4.9562073 | 0 | 0 | -0.80894935 | -112.10654 | -1.1931901 | 359.07739 | 359.7872 | -4.1952372
181.17126 | -3.2011626 | -38.900314 | -4.9708633 | 0 | 0 | -0.80895108 | -112.10652 | -1.1929719 | 359.07208 | 359.78201 | -4.1952448
181.17128 | -3.2011571 | -38.906113 | -4.9655752 | 0 | 0 | -0.80895066 | -112.10651 | -1.1972508 | 359.06674 | 359.77682 | -4.1952453
181.1713 | -3.2011514 | -38.900238 | -4.9563837 | 0 | 0 | -0.80758256 | -112.08809 | -1.195473 | 359.06143 | 359.77164 | -4.1952453
181.17132 | -3.2011456 | -38.906113 | -4.9664888 | 0 | 0 | -0.80746436 | -112.08649 | -1.1910188 | 359.05609 | 359.76645 | -4.1952448
181.17134 | -3.2011399 | -38.906624 | -4.9680996 | 0 | 0 | -0.80745667 | -112.0864 | -1.1927836 | 359.05078 | 359.76126 | -4.19453
181.17136 | -3.201134 | -38.887478 | -4.9515238 | 0 | 0 | -0.8074562 | -112.08638 | -1.1929454 | 359.04544 | 359.75607 | -4.1937547
181.17138 | -3.2011282 | -38.898609 | -4.9500933 | 0 | 0 | -0.80745512 | -112.08637 | -1.1951034 | 359.0401 | 359.75089 | -4.1951175
181.1714 | -3.2011225 | -38.899609 | -4.9652457 | 0 | 0 | -0.80421305 | -112.06796 | -1.1974356 | 359.03479 | 359.7457 | -4.1945224
181.17142 | -3.2011168 | -38.899673 | -4.9701834 | 0 | 0 | -0.80393291 | -112.06637 | -1.1954886 | 359.02945 | 359.74048 | -4.1951828
181.17144 | -3.2011111 | -38.899673 | -4.9589672 | 0 | 0 | -0.80391479 | -112.06626 | -1.201753 | 359.02414 | 359.73529 | -4.1952405
181.17146 | -3.2011054 | -38.886883 | -4.9601712 | 0 | 0 | -0.80391371 | -112.06625 | -1.1937128 | 359.0188 | 359.7301 | -4.1938157
181.17148 | -3.2010994 | -38.885777 | -4.97118 | 0 | 0 | -0.80391526 | -112.06624 | -1.197298 | 359.01349 | 359.72491 | -4.1944079
181.1715 | -3.2010937 | -38.872913 | -4.9590592 | 0 | 0 | -0.80869645 | -112.02939 | -1.1933297 | 359.00815 | 359.71973 | -4.1951752
181.17152 | -3.201088 | -38.871807 | -4.9478326 | 0 | 0 | -0.80910969 | -112.0262 | -1.1929801 | 359.00284 | 359.71454 | -4.1945262
181.17154 | -3.2010822 | -38.878124 | -4.9592299 | 0 | 0 | -0.80913651 | -112.02599 | -1.1929566 | 358.9975 | 359.70935 | -4.1944695
181.17156 | -3.2010765 | -38.872284 | -4.9725738 | 0 | 0 | -0.80913806 | -112.02599 | -1.1908101 | 358.99219 | 359.70416 | -4.195179
181.17158 | -3.2010708 | -38.878151 | -4.9649916 | 0 | 0 | -0.80913752 | -112.02598 | -1.1949199 | 358.98685 | 359.69897 | -4.1938124
181.1716 | -3.2010648 | -38.859489 | -4.9577818 | 0 | 0 | -0.80742729 | -112.00756 | -1.2017161 | 358.98151 | 359.69379 | -4.1951213
181.17162 | -3.2010591 | -38.870647 | -4.9687862 | 0 | 0 | -0.80727953 | -112.00597 | -1.1937093 | 358.9762 | 359.6886 | -4.1952367
181.17164 | -3.2010534 | -38.852463 | -4.9661174 | 0 | 0 | -0.80726993 | -112.00587 | -1.1930039 | 358.97086 | 359.68341 | -4.1938162
181.17166 | -3.2010477 | -38.850864 | -4.9520741 | 0 | 0 | -0.80726933 | -112.00586 | -1.1908127 | 358.96555 | 359.67822 | -4.1951213
181.17168 | -3.2010419 | -38.844368 | -4.9508715 | 0 | 0 | -0.80726832 | -112.00582 | -1.1949172 | 358.96021 | 359.67303 | -4.1952372
181.1717 | -3.2010362 | -38.843807 | -4.9674907 | 0 | 0 | -0.80436778 | -111.9137 | -1.1931323 | 358.9549 | 359.66785 | -4.1952443
181.17172 | -3.2010303 | -38.843769 | -4.9703755 | 0 | 0 | -0.80411702 | -111.90575 | -1.2015568 | 358.94955 | 359.66266 | -4.1938162
181.17174 | -3.2010245 | -38.837372 | -4.9582539 | 0 | 0 | -0.80410075 | -111.90522 | -1.2022868 | 358.94424 | 359.65747 | -4.1936922
181.17176 | -3.201019 | -38.836811 | -4.9608345 | 0 | 0 | -0.80409986 | -111.90519 | -1.1980395 | 358.9389 | 359.65228 | -4.1936841
181.17178 | -3.2010133 | -38.8176 | -4.9697866 | 0 | 0 | -0.80410123 | -111.90517 | -1.193379 | 358.93359 | 359.64709 | -4.1936836
181.1718 | -3.2010076 | -38.841515 | -4.9582109 | 0 | 0 | -0.80836976 | -111.83147 | -1.1972762 | 358.92825 | 359.64191 | -4.1936841
181.17182 | -3.2010019 | -38.818035 | -4.9477615 | 0 | 0 | -0.80873865 | -111.8251 | -1.1933285 | 358.92291 | 359.63672 | -4.1951127
181.17184 | -3.2009962 | -38.815964 | -4.9599509 | 0 | 0 | -0.80876261 | -111.82468 | -1.1929828 | 358.9176 | 359.63153 | -4.1938076
181.17186 | -3.2009902 | -38.81583 | -4.9711833 | 0 | 0 | -0.80876398 | -111.82466 | -1.2015454 | 358.91226 | 359.62631 | -4.1936917
181.17188 | -3.2009845 | -38.815815 | -4.9626937 | 0 | 0 | -0.80876338 | -111.82466 | -1.1979916 | 358.90695 | 359.62112 | -4.1936846
181.1719 | -3.2009788 | -38.803024 | -4.9575858 | 0 | 0 | -0.80688322 | -111.82466 | -1.193375 | 358.90161 | 359.61594 | -4.1951132
181.17192 | -3.200973 | -38.80191 | -4.9687734 | 0 | 0 | -0.80672073 | -111.82466 | -1.1929826 | 358.8963 | 359.61075 | -4.1952362
181.17194 | -3.2009673 | -38.782654 | -4.9646635 | 0 | 0 | -0.80671024 | -111.82466 | -1.1929603 | 358.89096 | 359.60556 | -4.1938157
181.17196 | -3.2009616 | -38.787388 | -4.9497705 | 0 | 0 | -0.80670959 | -111.82466 | -1.2015426 | 358.88565 | 359.60037 | -4.1944075
181.17198 | -3.2009556 | -38.787834 | -4.9514003 | 0 | 0 | -0.80670881 | -111.82464 | -1.1936992 | 358.88031 | 359.59518 | -4.1944604
181.172 | -3.2009499 | -38.787865 | -4.9704428 | 0 | 0 | -0.80449057 | -111.75095 | -1.1972973 | 358.875 | 359.59 | -4.1930356
181.17202 | -3.2009442 | -38.787861 | -4.9691787 | 0 | 0 | -0.80429888 | -111.74458 | -1.1933303 | 358.86966 | 359.58481 | -4.195055
181.17204 | -3.2009385 | -38.775066 | -4.9588718 | 0 | 0 | -0.80428642 | -111.74416 | -1.1951268 | 358.86432 | 359.57962 | -4.1938038
181.17206 | -3.2009327 | -38.767567 | -4.9623427 | 0 | 0 | -0.80428576 | -111.74413 | -1.1931449 | 358.85901 | 359.57443 | -4.1951203
181.17208 | -3.200927 | -38.766941 | -4.9706411 | 0 | 0 | -0.80428714 | -111.74412 | -1.1994081 | 358.85367 | 359.56924 | -4.1938081
181.1721 | -3.2009211 | -38.760506 | -4.9568319 | 0 | 0 | -0.8085568 | -111.68884 | -1.1935146 | 358.84836 | 359.56406 | -4.1951208
181.17212 | -3.2009153 | -38.772739 | -4.9490938 | 0 | 0 | -0.80892575 | -111.68407 | -1.1972854 | 358.84302 | 359.55887 | -4.1938076
181.17214 | -3.2009096 | -38.761021 | -4.9615216 | 0 | 0 | -0.80894971 | -111.68376 | -1.1933304 | 358.83771 | 359.55368 | -4.1936917
181.17216 | -3.2009039 | -38.759979 | -4.9720426 | 0 | 0 | -0.80895108 | -111.68374 | -1.1972749 | 358.83237 | 359.54849 | -4.1936846
181.17218 | -3.2008982 | -38.74712 | -4.9627652 | 0 | 0 | -0.80895042 | -111.68372 | -1.1976248 | 358.82706 | 359.5433 | -4.1951132
181.1722 | -3.2008924 | -38.733215 | -4.9590435 | 0 | 0 | -0.80689907 | -111.62844 | -1.2019392 | 358.82172 | 359.53812 | -4.1945214
181.17222 | -3.2008865 | -38.738438 | -4.969625 | 0 | 0 | -0.80672175 | -111.62366 | -1.1980183 | 358.81641 | 359.53293 | -4.1937537
181.17224 | -3.2008808 | -38.738903 | -4.964735 | 0 | 0 | -0.8067103 | -111.62336 | -1.1976678 | 358.81107 | 359.52774 | -4.1936884
181.17226 | -3.2008753 | -38.713364 | -4.9505029 | 0 | 0 | -0.80670965 | -111.62334 | -1.186916 | 358.80573 | 359.52255 | -4.1951127
181.17228 | -3.2008696 | -38.736732 | -4.955821 | 0 | 0 | -0.80670917 | -111.62333 | -1.1988658 | 358.80042 | 359.51736 | -4.192379
181.1723 | -3.2008638 | -38.726006 | -4.9708238 | 0 | 0 | -0.80551434 | -111.60491 | -1.1956246 | 358.79507 | 359.51218 | -4.1949968
181.17232 | -3.2008581 | -38.718643 | -4.9692035 | 0 | 0 | -0.80541104 | -111.60332 | -1.1931762 | 358.78976 | 359.50696 | -4.1937995
181.17234 | -3.2008522 | -38.73082 | -4.9574237 | 0 | 0 | -0.80540437 | -111.60322 | -1.1951174 | 358.78442 | 359.50177 | -4.192977
181.17236 | -3.2008464 | -38.725491 | -4.9651203 | 0 | 0 | -0.80540395 | -111.60321 | -1.1952889 | 358.77911 | 359.49658 | -4.1936226
181.17238 | -3.2008407 | -38.725002 | -4.9701571 | 0 | 0 | -0.80540502 | -111.6032 | -1.1931549 | 358.77377 | 359.49139 | -4.1936798
181.1724 | -3.200835 | -38.712181 | -4.9553328 | 0 | 0 | -0.80848002 | -111.56635 | -1.1972612 | 358.76846 | 359.48621 | -4.1936841
181.17242 | -3.2008293 | -38.723862 | -4.950418 | 0 | 0 | -0.8087458 | -111.56315 | -1.1911818 | 358.76312 | 359.48102 | -4.1943989
181.17244 | -3.2008235 | -38.712105 | -4.9630895 | 0 | 0 | -0.80876297 | -111.56294 | -1.1949419 | 358.75781 | 359.47583 | -4.1937451
181.17246 | -3.2008178 | -38.711063 | -4.9721756 | 0 | 0 | -0.80876398 | -111.56293 | -1.1952773 | 358.75247 | 359.47064 | -4.1936884
181.17248 | -3.2008119 | -38.710995 | -4.9613218 | 0 | 0 | -0.80876327 | -111.56292 | -1.1931528 | 358.74713 | 359.46545 | -4.1951132
181.1725 | -3.2008061 | -38.704597 | -4.960371 | 0 | 0 | -0.8065415 | -111.52607 | -1.1929669 | 358.74182 | 359.46027 | -4.1945214
181.17252 | -3.2008004 | -38.704044 | -4.9711952 | 0 | 0 | -0.80634952 | -111.52289 | -1.1886641 | 358.73648 | 359.45508 | -4.1937537
181.17254 | -3.2007947 | -38.710403 | -4.9641438 | 0 | 0 | -0.806337 | -111.52268 | -1.1947323 | 358.73117 | 359.44989 | -4.1936874
181.17256 | -3.200789 | -38.710957 | -4.9504495 | 0 | 0 | -0.80633634 | -111.52267 | -1.195264 | 358.72583 | 359.4447 | -4.1922555
181.17258 | -3.2007833 | -38.698196 | -4.957994 | 0 | 0 | -0.80633616 | -111.52266 | -1.193152 | 358.72052 | 359.43951 | -4.1935601
181.1726 | -3.2007773 | -38.697098 | -4.9724636 | 0 | 0 | -0.80599463 | -111.48581 | -1.1929662 | 358.71518 | 359.43433 | -4.193676
181.17262 | -3.2007716 | -38.703419 | -4.9678898 | 0 | 0 | -0.80596507 | -111.48262 | -1.1865188 | 358.70987 | 359.42914 | -4.1936831
181.17264 | -3.2007658 | -38.703968 | -4.9602103 | 0 | 0 | -0.80596316 | -111.48241 | -1.1988417 | 358.70453 | 359.42395 | -4.1936836
181.17266 | -3.2007601 | -38.697613 | -4.9668159 | 0 | 0 | -0.80596304 | -111.48241 | -1.1999186 | 358.69922 | 359.41876 | -4.1936836
181.17268 | -3.2007544 | -38.703449 | -4.971025 | 0 | 0 | -0.80596399 | -111.48241 | -1.1999857 | 358.69388 | 359.41357 | -4.1936836
181.1727 | -3.2007487 | -38.703964 | -4.9561315 | 0 | 0 | -0.80869853 | -111.50084 | -1.1914032 | 358.68854 | 359.40839 | -4.1936836
181.17272 | -3.2007427 | -38.684818 | -4.9504867 | 0 | 0 | -0.80893487 | -111.50243 | -1.1906613 | 358.68323 | 359.4032 | -4.1936836
181.17274 | -3.2007372 | -38.695946 | -4.9667244 | 0 | 0 | -0.80895019 | -111.50253 | -1.1906154 | 358.67789 | 359.39801 | -4.1936841
181.17276 | -3.2007315 | -38.696953 | -4.9724894 | 0 | 0 | -0.80895108 | -111.50254 | -1.1970519 | 358.67258 | 359.39282 | -4.1951127
181.17278 | -3.2007258 | -38.703403 | -4.9613428 | 0 | 0 | -0.8089503 | -111.50254 | -1.1954616 | 358.66724 | 359.3876 | -4.1938076
181.1728 | -3.2007201 | -38.697575 | -4.9618244 | 0 | 0 | -0.80655736 | -111.50254 | -1.1953114 | 358.66193 | 359.38242 | -4.1936917
181.17282 | -3.2007143 | -38.703449 | -4.9705935 | 0 | 0 | -0.80635053 | -111.50254 | -1.1931547 | 358.65659 | 359.37723 | -4.1936841
181.17284 | -3.2007084 | -38.703972 | -4.9604573 | 0 | 0 | -0.80633712 | -111.50254 | -1.1929679 | 358.65128 | 359.37204 | -4.1936836
181.17286 | -3.2007027 | -38.704006 | -4.9479542 | 0 | 0 | -0.80633634 | -111.50254 | -1.19081 | 358.64594 | 359.36685 | -4.1936836
181.17288 | -3.2006969 | -38.704006 | -4.9585114 | 0 | 0 | -0.80633622 | -111.50254 | -1.1927711 | 358.64063 | 359.36166 | -4.1936831
181.1729 | -3.2006912 | -38.704002 | -4.971786 | 0 | 0 | -0.80616546 | -111.50254 | -1.1950921 | 358.63528 | 359.35648 | -4.1929698
181.17292 | -3.2006855 | -38.697609 | -4.965651 | 0 | 0 | -0.80615073 | -111.50254 | -1.1974369 | 358.62994 | 359.35129 | -4.1950512
181.17294 | -3.2006798 | -38.697052 | -4.9578404 | 0 | 0 | -0.80614978 | -111.50254 | -1.2019256 | 358.62463 | 359.3461 | -4.1938028
181.17296 | -3.2006738 | -38.697014 | -4.9687915 | 0 | 0 | -0.80614972 | -111.50254 | -1.1937233 | 358.61929 | 359.34091 | -4.1929774
181.17298 | -3.2006681 | -38.690617 | -4.9690223 | 0 | 0 | -0.80615044 | -111.50253 | -1.1951526 | 358.61398 | 359.33572 | -4.1943369
181.173 | -3.2006624 | -38.68367 | -4.9523253 | 0 | 0 | -0.80820113 | -111.46568 | -1.1952939 | 358.60864 | 359.33054 | -4.193027
181.17302 | -3.2006567 | -38.683079 | -4.9494352 | 0 | 0 | -0.8083784 | -111.46249 | -1.2017432 | 358.60333 | 359.32535 | -4.1936259
181.17304 | -3.2006509 | -38.676643 | -4.9673662 | 0 | 0 | -0.80838984 | -111.46229 | -1.2022974 | 358.59799 | 359.32016 | -4.1936808
181.17306 | -3.2006452 | -38.676086 | -4.9710937 | 0 | 0 | -0.8083905 | -111.46228 | -1.1937467 | 358.59268 | 359.31497 | -4.1943979
181.17308 | -3.2006395 | -38.676052 | -4.9590425 | 0 | 0 | -0.80838972 | -111.46227 | -1.1930073 | 358.58734 | 359.30978 | -4.1944599
181.1731 | -3.2006335 | -38.676048 | -4.9601755 | 0 | 0 | -0.80599755 | -111.42542 | -1.1951054 | 358.582 | 359.3046 | -4.1937494
181.17312 | -3.2006278 | -38.669651 | -4.9704542 | 0 | 0 | -0.80579084 | -111.42223 | -1.1931413 | 358.57669 | 359.29941 | -4.1936879
181.17314 | -3.2006221 | -38.662701 | -4.959722 | 0 | 0 | -0.80577743 | -111.42201 | -1.1929678 | 358.57135 | 359.29422 | -4.1936836
181.17316 | -3.2006164 | -38.655724 | -4.9478912 | 0 | 0 | -0.80577666 | -111.422 | -1.1929566 | 358.56604 | 359.28903 | -4.1936841
181.17318 | -3.2006106 | -38.661526 | -4.9599595 | 0 | 0 | -0.80577683 | -111.42199 | -1.1929559 | 358.5607 | 359.28384 | -4.1951127
181.1732 | -3.2006049 | -38.662041 | -4.9726362 | 0 | 0 | -0.80645978 | -111.38515 | -1.1929587 | 358.55539 | 359.27866 | -4.1938081
181.17322 | -3.2005992 | -38.662079 | -4.9635458 | 0 | 0 | -0.80651885 | -111.38196 | -1.2015426 | 358.55005 | 359.27347 | -4.1951213
181.17324 | -3.2005935 | -38.668472 | -4.9591088 | 0 | 0 | -0.80652267 | -111.38175 | -1.1936978 | 358.54474 | 359.26825 | -4.1952367
181.17326 | -3.2005877 | -38.662628 | -4.9689045 | 0 | 0 | -0.80652291 | -111.38174 | -1.1930046 | 358.5394 | 359.26306 | -4.1938162
181.17328 | -3.200582 | -38.655716 | -4.9668517 | 0 | 0 | -0.80652332 | -111.38174 | -1.1951052 | 358.53409 | 359.25787 | -4.1951208
181.1733 | -3.2005763 | -38.655132 | -4.9514127 | 0 | 0 | -0.80771929 | -111.36332 | -1.1931429 | 358.52875 | 359.25269 | -4.1938076
181.17332 | -3.2005706 | -38.655083 | -4.9522648 | 0 | 0 | -0.8078227 | -111.36172 | -1.1972628 | 358.52341 | 359.2475 | -4.1936922
181.17334 | -3.2005646 | -38.648689 | -4.9697895 | 0 | 0 | -0.80782938 | -111.36163 | -1.197621 | 358.5181 | 359.24231 | -4.1951132
181.17336 | -3.2005589 | -38.648136 | -4.970572 | 0 | 0 | -0.8078298 | -111.36162 | -1.1933516 | 358.51276 | 359.23712 | -4.1938076
181.17338 | -3.2005532 | -38.648094 | -4.9597192 | 0 | 0 | -0.8078292 | -111.36161 | -1.1951308 | 358.50745 | 359.23193 | -4.1936922
181.1734 | -3.2005475 | -38.635307 | -4.9624143 | 0 | 0 | -0.80612081 | -111.34319 | -1.2017295 | 358.50211 | 359.22675 | -4.1951132
181.17342 | -3.2005417 | -38.634201 | -4.9713726 | 0 | 0 | -0.80597317 | -111.34159 | -1.1937101 | 358.4968 | 359.22156 | -4.1938076
181.17344 | -3.200536 | -38.634125 | -4.9583459 | 0 | 0 | -0.80596364 | -111.34148 | -1.1930054 | 358.49146 | 359.21637 | -4.194407
181.17346 | -3.2005301 | -38.62772 | -4.9484968 | 0 | 0 | -0.80596304 | -111.34148 | -1.1951054 | 358.48615 | 359.21118 | -4.1937461
181.17348 | -3.2005243 | -38.614372 | -4.9614673 | 0 | 0 | -0.80596334 | -111.34145 | -1.1931422 | 358.4808 | 359.20599 | -4.1936884
181.1735 | -3.2005186 | -38.606838 | -4.9727654 | 0 | 0 | -0.80681735 | -111.24933 | -1.195116 | 358.47549 | 359.20081 | -4.1951132
181.17352 | -3.2005129 | -38.606209 | -4.9628282 | 0 | 0 | -0.8068912 | -111.24137 | -1.1974355 | 358.47015 | 359.19562 | -4.1938076
181.17354 | -3.2005072 | -38.59977 | -4.9597735 | 0 | 0 | -0.80689597 | -111.24084 | -1.193339 | 358.46481 | 359.19043 | -4.1936922
181.17356 | -3.2005014 | -38.59922 | -4.9696889 | 0 | 0 | -0.80689627 | -111.24081 | -1.1929835 | 358.4595 | 359.18524 | -4.1951132
181.17358 | -3.2004957 | -38.605576 | -4.9654651 | 0 | 0 | -0.80689645 | -111.24081 | -1.2015469 | 358.45416 | 359.18005 | -4.1952357
181.1736 | -3.2004898 | -38.599731 | -4.9512911 | 0 | 0 | -0.80740887 | -111.22239 | -1.2022841 | 358.44885 | 359.17487 | -4.1923871
181.17362 | -3.200484 | -38.586426 | -4.9529829 | 0 | 0 | -0.8074531 | -111.2208 | -1.1915995 | 358.44351 | 359.16968 | -4.1949983
181.17364 | -3.2004783 | -38.598076 | -4.9705768 | 0 | 0 | -0.80745602 | -111.2207 | -1.192824 | 358.4382 | 359.16449 | -4.1945148
181.17366 | -3.2004726 | -38.599106 | -4.9691877 | 0 | 0 | -0.8074562 | -111.22069 | -1.201535 | 358.43286 | 359.1593 | -4.1944675
181.17368 | -3.2004669 | -38.58638 | -4.958147 | 0 | 0 | -0.8074556 | -111.22067 | -1.197991 | 358.42755 | 359.15411 | -4.1937504
181.1737 | -3.2004611 | -38.591675 | -4.9651833 | 0 | 0 | -0.80574775 | -111.16539 | -1.1933756 | 358.42221 | 359.1489 | -4.1944036
181.17372 | -3.2004554 | -38.585762 | -4.9716144 | 0 | 0 | -0.80560011 | -111.16061 | -1.19513 | 358.4169 | 359.14371 | -4.1951752
181.17374 | -3.2004497 | -38.591633 | -4.9569111 | 0 | 0 | -0.80559057 | -111.16031 | -1.195289 | 358.41156 | 359.13852 | -4.195241
181.17376 | -3.200444 | -38.585762 | -4.9505515 | 0 | 0 | -0.80558997 | -111.16029 | -1.1910083 | 358.40622 | 359.13333 | -4.1952453
181.17378 | -3.2004383 | -38.591633 | -4.9630976 | 0 | 0 | -0.80559051 | -111.16029 | -1.1970772 | 358.40091 | 359.12814 | -4.1952453
181.1738 | -3.2004325 | -38.579357 | -4.9729023 | 0 | 0 | -0.80712736 | -111.17872 | -1.1954622 | 358.39557 | 359.12296 | -4.1952448
181.17382 | -3.2004268 | -38.565502 | -4.9628367 | 0 | 0 | -0.80726016 | -111.18031 | -1.1931648 | 358.39026 | 359.11777 | -4.1938167
181.17384 | -3.2004209 | -38.583508 | -4.9590483 | 0 | 0 | -0.8072688 | -111.18041 | -1.1929699 | 358.38492 | 359.11258 | -4.1951208
181.17386 | -3.2004151 | -38.565899 | -4.9710779 | 0 | 0 | -0.80726933 | -111.18042 | -1.1951041 | 358.37961 | 359.10739 | -4.1938081
181.17388 | -3.2004094 | -38.557945 | -4.9648609 | 0 | 0 | -0.80726933 | -111.18039 | -1.1952873 | 358.37427 | 359.1022 | -4.1951213
181.1739 | -3.2004037 | -38.550896 | -4.9505105 | 0 | 0 | -0.80726933 | -111.08827 | -1.1910083 | 358.36896 | 359.09702 | -4.1952367
181.17392 | -3.200398 | -38.53751 | -4.9550953 | 0 | 0 | -0.80726933 | -111.08031 | -1.1970764 | 358.36362 | 359.09183 | -4.1938157
181.17394 | -3.2003922 | -38.536366 | -4.9722133 | 0 | 0 | -0.80726933 | -111.07979 | -1.1933156 | 358.35831 | 359.08664 | -4.1936922
181.17396 | -3.2003863 | -38.536289 | -4.9693251 | 0 | 0 | -0.80726933 | -111.07976 | -1.1929822 | 358.35297 | 359.08145 | -4.1936846
181.17398 | -3.2003806 | -38.536278 | -4.9588833 | 0 | 0 | -0.80726886 | -111.07974 | -1.2015445 | 358.34763 | 359.07626 | -4.1951132
181.174 | -3.2003748 | -38.517097 | -4.9681511 | 0 | 0 | -0.80590272 | -111.02447 | -1.1958476 | 358.34232 | 359.07108 | -4.1945214
181.17402 | -3.2003691 | -38.515438 | -4.9711437 | 0 | 0 | -0.8057847 | -111.01969 | -1.2017761 | 358.33698 | 359.06589 | -4.1937537
181.17404 | -3.2003634 | -38.528122 | -4.9568648 | 0 | 0 | -0.80577707 | -111.01939 | -1.1937134 | 358.33167 | 359.0607 | -4.1944036
181.17406 | -3.2003577 | -38.529217 | -4.9505491 | 0 | 0 | -0.8057766 | -111.01936 | -1.195153 | 358.32632 | 359.05551 | -4.1951747
181.17408 | -3.2003517 | -38.522896 | -4.966002 | 0 | 0 | -0.80577731 | -111.01934 | -1.1974369 | 358.32101 | 359.05032 | -4.1938114
181.1741 | -3.200346 | -38.522343 | -4.9731531 | 0 | 0 | -0.80782729 | -110.9825 | -1.1911917 | 358.31567 | 359.04514 | -4.1936922
181.17412 | -3.2003403 | -38.515911 | -4.9628539 | 0 | 0 | -0.8080045 | -110.97931 | -1.190649 | 358.31036 | 359.03995 | -4.1936841
181.17414 | -3.2003345 | -38.515358 | -4.9619541 | 0 | 0 | -0.80801594 | -110.9791 | -1.1949072 | 358.30502 | 359.03476 | -4.1936836
181.17416 | -3.2003288 | -38.515327 | -4.9727812 | 0 | 0 | -0.8080166 | -110.9791 | -1.1952769 | 358.29971 | 359.02954 | -4.1936836
181.17418 | -3.2003231 | -38.521717 | -4.9650021 | 0 | 0 | -0.80801642 | -110.9791 | -1.1974468 | 358.29437 | 359.02435 | -4.1936836
181.1742 | -3.2003174 | -38.515873 | -4.9505215 | 0 | 0 | -0.80733252 | -110.9791 | -1.195487 | 358.28903 | 359.01917 | -4.1936836
181.17422 | -3.2003117 | -38.508965 | -4.9594517 | 0 | 0 | -0.80727339 | -110.9791 | -1.195312 | 358.28372 | 359.01398 | -4.1936836
181.17424 | -3.2003059 | -38.508381 | -4.9740419 | 0 | 0 | -0.80726957 | -110.9791 | -1.1910089 | 358.27838 | 359.00879 | -4.1936836
181.17426 | -3.2003002 | -38.514729 | -4.9694762 | 0 | 0 | -0.80726933 | -110.9791 | -1.1949306 | 358.27307 | 359.0036 | -4.1936836
181.17428 | -3.2002945 | -38.502491 | -4.961072 | 0 | 0 | -0.80726904 | -110.97908 | -1.1952782 | 358.26773 | 358.99841 | -4.1936841
181.1743 | -3.2002888 | -38.501415 | -4.9705167 | 0 | 0 | -0.80641514 | -110.9238 | -1.1974491 | 358.26242 | 358.99323 | -4.1943989
181.17432 | -3.2002831 | -38.494949 | -4.9713435 | 0 | 0 | -0.80634135 | -110.91902 | -1.2019278 | 358.25708 | 358.98804 | -4.1944599
181.17434 | -3.2002771 | -38.488003 | -4.9576058 | 0 | 0 | -0.80633658 | -110.91872 | -1.1980177 | 358.25177 | 358.98285 | -4.1937494
181.17436 | -3.2002714 | -38.493801 | -4.9542427 | 0 | 0 | -0.80633628 | -110.91869 | -1.1976706 | 358.24643 | 358.97766 | -4.1936879
181.17438 | -3.2002656 | -38.481525 | -4.9684973 | 0 | 0 | -0.806337 | -110.91868 | -1.1955012 | 358.24112 | 358.97247 | -4.1936841
181.1744 | -3.2002599 | -38.480453 | -4.9740887 | 0 | 0 | -0.8083877 | -110.8634 | -1.1953158 | 358.23578 | 358.96729 | -4.1951127
181.17442 | -3.2002542 | -38.480385 | -4.9643836 | 0 | 0 | -0.80856496 | -110.85863 | -1.1995957 | 358.23044 | 358.9621 | -4.1938076
181.17444 | -3.2002485 | -38.480385 | -4.9642611 | 0 | 0 | -0.80857641 | -110.85832 | -1.1956748 | 358.22513 | 358.95691 | -4.1936922
181.17446 | -3.2002425 | -38.486774 | -4.9729776 | 0 | 0 | -0.80857706 | -110.8583 | -1.2017664 | 358.21979 | 358.95172 | -4.1951132
181.17448 | -3.2002368 | -38.480934 | -4.9642901 | 0 | 0 | -0.80857664 | -110.8583 | -1.1980064 | 358.21448 | 358.94653 | -4.1938076
181.1745 | -3.2002311 | -38.480415 | -4.9511862 | 0 | 0 | -0.80720925 | -110.8583 | -1.1955225 | 358.20914 | 358.94135 | -4.1936917
181.17452 | -3.2002254 | -38.480381 | -4.9609632 | 0 | 0 | -0.80709118 | -110.8583 | -1.193171 | 358.20383 | 358.93616 | -4.1936841
181.17454 | -3.2002196 | -38.480377 | -4.9741702 | 0 | 0 | -0.80708349 | -110.8583 | -1.2015554 | 358.19849 | 358.93097 | -4.1936836
181.17456 | -3.2002139 | -38.46759 | -4.9673061 | 0 | 0 | -0.80708301 | -110.8583 | -1.191555 | 358.19318 | 358.92578 | -4.1936836
181.17458 | -3.2002079 | -38.479275 | -4.9608846 | 0 | 0 | -0.80708277 | -110.8583 | -1.2014052 | 358.18784 | 358.92059 | -4.1936836
181.1746 | -3.2002022 | -38.480309 | -4.9712305 | 0 | 0 | -0.80639941 | -110.8583 | -1.193691 | 358.18253 | 358.91537 | -4.1936841
181.17462 | -3.2001965 | -38.480377 | -4.971405 | 0 | 0 | -0.80634034 | -110.8583 | -1.1994435 | 358.17719 | 358.91019 | -4.1951127
181.17464 | -3.2001908 | -38.480381 | -4.9547043 | 0 | 0 | -0.80633652 | -110.8583 | -1.1935159 | 358.17184 | 358.905 | -4.1938076
181.17466 | -3.2001851 | -38.480381 | -4.9532666 | 0 | 0 | -0.80633628 | -110.8583 | -1.195138 | 358.16653 | 358.89981 | -4.1936917
181.17468 | -3.2001793 | -38.480381 | -4.9705963 | 0 | 0 | -0.80633718 | -110.8583 | -1.1909996 | 358.16119 | 358.89462 | -4.1936841
181.1747 | -3.2001736 | -38.480385 | -4.9728189 | 0 | 0 | -0.80890125 | -110.8583 | -1.20137 | 358.15588 | 358.88943 | -4.1936841
181.17472 | -3.2001679 | -38.486774 | -4.962091 | 0 | 0 | -0.80912286 | -110.8583 | -1.1958348 | 358.15054 | 358.88425 | -4.1951127
181.17474 | -3.2001622 | -38.480934 | -4.9640656 | 0 | 0 | -0.80913723 | -110.8583 | -1.1974829 | 358.14523 | 358.87906 | -4.1938076
181.17476 | -3.2001565 | -38.480419 | -4.9729643 | 0 | 0 | -0.80913806 | -110.8583 | -1.1954913 | 358.13989 | 358.87387 | -4.1936917
181.17478 | -3.2001507 | -38.486771 | -4.9613857 | 0 | 0 | -0.80913723 | -110.85831 | -1.2017531 | 358.13458 | 358.86868 | -4.1936841
181.1748 | -3.200145 | -38.461746 | -4.9516616 | 0 | 0 | -0.80657315 | -110.87672 | -1.1937128 | 358.12924 | 358.86349 | -4.1936841
181.17482 | -3.2001393 | -38.472363 | -4.9617352 | 0 | 0 | -0.80635154 | -110.87832 | -1.1972996 | 358.12393 | 358.85831 | -4.1943989
181.17484 | -3.2001333 | -38.46693 | -4.974236 | 0 | 0 | -0.80633718 | -110.87843 | -1.197624 | 358.11859 | 358.85312 | -4.1937451
181.17486 | -3.2001276 | -38.472836 | -4.9665842 | 0 | 0 | -0.80633634 | -110.87843 | -1.1954979 | 358.11325 | 358.84793 | -4.1936879
181.17488 | -3.2001219 | -38.46056 | -4.9615479 | 0 | 0 | -0.80633634 | -110.87841 | -1.1931697 | 358.10794 | 358.84274 | -4.1936836
181.1749 | -3.2001162 | -38.465885 | -4.970562 | 0 | 0 | -0.80650717 | -110.80471 | -1.2015567 | 358.1026 | 358.83755 | -4.1936831
181.17492 | -3.2001104 | -38.466366 | -4.9684424 | 0 | 0 | -0.80652189 | -110.79835 | -1.1958469 | 358.09729 | 358.83237 | -4.1922555
181.17494 | -3.2001047 | -38.460014 | -4.9529982 | 0 | 0 | -0.80652285 | -110.79793 | -1.1974837 | 358.09195 | 358.82718 | -4.1935601
181.17496 | -3.2000988 | -38.478642 | -4.9538512 | 0 | 0 | -0.80652291 | -110.7979 | -1.1954913 | 358.08664 | 358.82199 | -4.193676
181.17498 | -3.200093 | -38.480263 | -4.9713759 | 0 | 0 | -0.8065238 | -110.79792 | -1.2017537 | 358.0813 | 358.8168 | -4.1936831
181.175 | -3.2000873 | -38.47398 | -4.9714332 | 0 | 0 | -0.80908835 | -110.8532 | -1.1958581 | 358.07599 | 358.81161 | -4.1936841
181.17502 | -3.2000816 | -38.473419 | -4.9612441 | 0 | 0 | -0.80931002 | -110.85797 | -1.1931901 | 358.07065 | 358.80643 | -4.1943979
181.17504 | -3.2000759 | -38.454205 | -4.963994 | 0 | 0 | -0.80932438 | -110.85827 | -1.1929735 | 358.06534 | 358.80124 | -4.192317
181.17506 | -3.2000701 | -38.465332 | -4.9715066 | 0 | 0 | -0.80932522 | -110.8583 | -1.2015442 | 358.06 | 358.79602 | -4.1935639
181.17508 | -3.2000642 | -38.459938 | -4.9590807 | 0 | 0 | -0.8093242 | -110.85828 | -1.1958463 | 358.05466 | 358.79083 | -4.1929617
181.1751 | -3.2000585 | -38.465851 | -4.9500136 | 0 | 0 | -0.80607659 | -110.80301 | -1.1974829 | 358.04935 | 358.78564 | -4.1936221
181.17512 | -3.2000527 | -38.466366 | -4.9637733 | 0 | 0 | -0.80579591 | -110.79823 | -1.1933432 | 358.04401 | 358.78046 | -4.1951089
181.17514 | -3.200047 | -38.460003 | -4.9729624 | 0 | 0 | -0.80577773 | -110.79793 | -1.1972772 | 358.0387 | 358.77527 | -4.1938071
181.17516 | -3.2000413 | -38.453053 | -4.964293 | 0 | 0 | -0.80577666 | -110.7979 | -1.2019179 | 358.03336 | 358.77008 | -4.1936917
181.17518 | -3.2000356 | -38.446072 | -4.9598999 | 0 | 0 | -0.80577672 | -110.79789 | -1.2023103 | 358.02805 | 358.76489 | -4.1936841
181.1752 | -3.2000299 | -38.445492 | -4.9704232 | 0 | 0 | -0.80611813 | -110.76104 | -1.1980437 | 358.02271 | 358.7597 | -4.1936836
181.17522 | -3.2000241 | -38.46463 | -4.9662547 | 0 | 0 | -0.80614769 | -110.75786 | -1.2019653 | 358.0174 | 358.75452 | -4.1936841
181.17524 | -3.2000184 | -38.453491 | -4.9506326 | 0 | 0 | -0.8061496 | -110.75764 | -1.1958746 | 358.01205 | 358.74933 | -4.1951132
181.17526 | -3.2000127 | -38.433308 | -4.9551034 | 0 | 0 | -0.80614972 | -110.75764 | -1.2017792 | 358.00674 | 358.74414 | -4.1945219
181.17528 | -3.200007 | -38.444378 | -4.9714875 | 0 | 0 | -0.80615073 | -110.75764 | -1.1980056 | 358.0014 | 358.73895 | -4.194469
181.1753 | -3.2000012 | -38.44537 | -4.9707131 | 0 | 0 | -0.80905682 | -110.75764 | -1.1912299 | 357.99713 | 358.73468 | -4.195179
181.17532 | -3.1999953 | -38.439034 | -4.9582772 | 0 | 0 | -0.80930805 | -110.75764 | -1.1949445 | 357.99286 | 358.73041 | -4.1938119
181.17534 | -3.1999896 | -38.432087 | -4.9651918 | 0 | 0 | -0.80932432 | -110.75764 | -1.1952776 | 357.98859 | 358.72614 | -4.1936922
181.17536 | -3.1999838 | -38.425106 | -4.9716144 | 0 | 0 | -0.80932522 | -110.75764 | -1.1931558 | 357.98431 | 358.72186 | -4.1936841
181.17538 | -3.1999781 | -38.424526 | -4.9569111 | 0 | 0 | -0.80932403 | -110.75762 | -1.2015582 | 357.98004 | 358.71759 | -4.1936841
181.1754 | -3.1999724 | -38.443661 | -4.9505515 | 0 | 0 | -0.80556476 | -110.70235 | -1.2022854 | 357.9758 | 358.71335 | -4.1951127
181.17542 | -3.1999667 | -38.426136 | -4.9630976 | 0 | 0 | -0.80523992 | -110.69757 | -1.1937462 | 357.97153 | 358.70908 | -4.1938081
181.17544 | -3.1999609 | -38.424576 | -4.9729018 | 0 | 0 | -0.80521888 | -110.69727 | -1.1930066 | 357.96725 | 358.7048 | -4.1951208
181.17546 | -3.199955 | -38.405289 | -4.9621105 | 0 | 0 | -0.80521762 | -110.69724 | -1.192958 | 357.96298 | 358.70053 | -4.1938076
181.17548 | -3.1999493 | -38.403625 | -4.9597111 | 0 | 0 | -0.80521786 | -110.69723 | -1.1908122 | 357.95871 | 358.69626 | -4.1936917
181.1755 | -3.1999435 | -38.416306 | -4.9704099 | 0 | 0 | -0.80607086 | -110.64194 | -1.2013578 | 357.95444 | 358.69199 | -4.1936841
181.17552 | -3.1999378 | -38.404613 | -4.964077 | 0 | 0 | -0.80614465 | -110.63717 | -1.1958334 | 357.95016 | 358.68771 | -4.1936836
181.17554 | -3.1999321 | -38.403576 | -4.949719 | 0 | 0 | -0.80614942 | -110.63686 | -1.1953385 | 357.94589 | 358.68344 | -4.1936836
181.17556 | -3.1999264 | -38.390724 | -4.9572048 | 0 | 0 | -0.80614972 | -110.63684 | -1.2017435 | 357.94162 | 358.67917 | -4.1936841
181.17558 | -3.1999204 | -38.402401 | -4.9723964 | 0 | 0 | -0.80615079 | -110.63684 | -1.1958581 | 357.93735 | 358.6749 | -4.1951132
181.1756 | -3.1999147 | -38.39064 | -4.967885 | 0 | 0 | -0.80922812 | -110.63684 | -1.1953377 | 357.93311 | 358.67062 | -4.1952367
181.17562 | -3.199909 | -38.376812 | -4.9580317 | 0 | 0 | -0.80949408 | -110.63684 | -1.195303 | 357.92883 | 358.66635 | -4.1952443
181.17564 | -3.1999032 | -38.375637 | -4.9673538 | 0 | 0 | -0.8095113 | -110.63684 | -1.1931572 | 357.92456 | 358.66211 | -4.1938167
181.17566 | -3.1998975 | -38.375561 | -4.9696231 | 0 | 0 | -0.80951232 | -110.63684 | -1.2015561 | 357.92029 | 358.65784 | -4.1951213
181.17568 | -3.1998918 | -38.375553 | -4.9552827 | 0 | 0 | -0.80951095 | -110.63682 | -1.1958482 | 357.91602 | 358.65356 | -4.1952372
181.1757 | -3.1998861 | -38.36916 | -4.9504156 | 0 | 0 | -0.80523926 | -110.56312 | -1.201777 | 357.91174 | 358.64929 | -4.1952443
181.17572 | -3.1998804 | -38.368599 | -4.9652672 | 0 | 0 | -0.80487007 | -110.55676 | -1.1958594 | 357.90747 | 358.64502 | -4.1938162
181.17574 | -3.1998746 | -38.362175 | -4.9723635 | 0 | 0 | -0.80484611 | -110.55634 | -1.1931902 | 357.9032 | 358.64075 | -4.1936922
181.17576 | -3.1998689 | -38.368011 | -4.9613347 | 0 | 0 | -0.80484474 | -110.55631 | -1.1929735 | 357.89893 | 358.63647 | -4.1936841
181.17578 | -3.1998632 | -38.362133 | -4.9610972 | 0 | 0 | -0.80484521 | -110.5563 | -1.2015442 | 357.89465 | 358.6322 | -4.1936831
181.1758 | -3.1998575 | -38.361618 | -4.9705305 | 0 | 0 | -0.80638105 | -110.51945 | -1.1958456 | 357.89038 | 358.62793 | -4.192256
181.17582 | -3.1998515 | -38.367977 | -4.9626327 | 0 | 0 | -0.80651373 | -110.51627 | -1.1953391 | 357.88614 | 358.62366 | -4.1949897
181.17584 | -3.1998458 | -38.368534 | -4.9503212 | 0 | 0 | -0.80652237 | -110.51605 | -1.2017466 | 357.88187 | 358.61938 | -4.1937995
181.17586 | -3.1998401 | -38.368565 | -4.9594388 | 0 | 0 | -0.80652291 | -110.51604 | -1.2044466 | 357.87759 | 358.61511 | -4.1936913
181.17588 | -3.1998343 | -38.362167 | -4.9733138 | 0 | 0 | -0.80652392 | -110.51604 | -1.2003739 | 357.87332 | 358.61087 | -4.1936841
181.1759 | -3.1998286 | -38.348824 | -4.9665084 | 0 | 0 | -0.8094309 | -110.51604 | -1.1978695 | 357.86905 | 358.6066 | -4.1936836
181.17592 | -3.1998229 | -38.354076 | -4.9593639 | 0 | 0 | -0.80968219 | -110.51604 | -1.1955141 | 357.86478 | 358.60233 | -4.1936841
181.17594 | -3.1998172 | -38.348156 | -4.9689217 | 0 | 0 | -0.80969852 | -110.51604 | -1.1953173 | 357.8605 | 358.59805 | -4.1951132
181.17596 | -3.1998112 | -38.341248 | -4.9704823 | 0 | 0 | -0.80969942 | -110.51604 | -1.2017446 | 357.85623 | 358.59378 | -4.1952367
181.17598 | -3.1998055 | -38.353447 | -4.9553552 | 0 | 0 | -0.80969799 | -110.51604 | -1.2023003 | 357.85196 | 358.58951 | -4.1952443
181.176 | -3.1997998 | -38.341717 | -4.9525976 | 0 | 0 | -0.80525512 | -110.49761 | -1.2023336 | 357.84769 | 358.58524 | -4.1938167
181.17602 | -3.1997941 | -38.321503 | -4.9676342 | 0 | 0 | -0.80487108 | -110.49603 | -1.1937497 | 357.84344 | 358.58096 | -4.1951213
181.17604 | -3.1997883 | -38.338955 | -4.9732904 | 0 | 0 | -0.80484623 | -110.49592 | -1.1951543 | 357.83917 | 358.57669 | -4.1945219
181.17606 | -3.1997826 | -38.327709 | -4.962863 | 0 | 0 | -0.80484474 | -110.49591 | -1.1952933 | 357.8349 | 358.57242 | -4.1937537
181.17608 | -3.1997766 | -38.32032 | -4.9626803 | 0 | 0 | -0.80484533 | -110.49588 | -1.1995944 | 357.83063 | 358.56815 | -4.1944032
181.1761 | -3.1997709 | -38.326084 | -4.9721169 | 0 | 0 | -0.80672288 | -110.40376 | -1.1956748 | 357.82635 | 358.56387 | -4.1937456
181.17612 | -3.1997652 | -38.313805 | -4.9627666 | 0 | 0 | -0.80688512 | -110.3958 | -1.2017657 | 357.82208 | 358.55963 | -4.1944027
181.17614 | -3.1997595 | -38.312733 | -4.9503298 | 0 | 0 | -0.80689561 | -110.39528 | -1.1958603 | 357.81781 | 358.55536 | -4.1937456
181.17616 | -3.1997538 | -38.306274 | -4.9601655 | 0 | 0 | -0.80689627 | -110.39525 | -1.1974851 | 357.81354 | 358.55109 | -4.1944032
181.17618 | -3.1997483 | -38.312111 | -4.9733768 | 0 | 0 | -0.80689716 | -110.39524 | -1.1976353 | 357.80927 | 358.54681 | -4.1951752
181.1762 | -3.1997423 | -38.319019 | -4.9665127 | 0 | 0 | -0.80946249 | -110.37682 | -1.1933532 | 357.80499 | 358.54254 | -4.195241
181.17622 | -3.1997366 | -38.31321 | -4.9600911 | 0 | 0 | -0.80968422 | -110.37523 | -1.1972756 | 357.80072 | 358.53827 | -4.1952448
181.17624 | -3.1997309 | -38.306297 | -4.9704366 | 0 | 0 | -0.80969858 | -110.37513 | -1.1954772 | 357.79648 | 358.534 | -4.1938167
181.17626 | -3.1997252 | -38.299316 | -4.9691606 | 0 | 0 | -0.80969942 | -110.37512 | -1.1996056 | 357.79221 | 358.52972 | -4.1951213
181.17628 | -3.1997194 | -38.298725 | -4.9545126 | 0 | 0 | -0.80969793 | -110.37511 | -1.1935273 | 357.78793 | 358.52545 | -4.1952372
181.1763 | -3.1997137 | -38.292282 | -4.95398 | 0 | 0 | -0.80508453 | -110.33826 | -1.1972891 | 357.78366 | 358.52118 | -4.1952448
181.17632 | -3.1997077 | -38.285343 | -4.9706583 | 0 | 0 | -0.80468577 | -110.33508 | -1.2019172 | 357.77939 | 358.51691 | -4.1952453
181.17634 | -3.199702 | -38.297546 | -4.9735494 | 0 | 0 | -0.80465996 | -110.33486 | -1.1980164 | 357.77512 | 358.51263 | -4.1952453
181.17636 | -3.1996963 | -38.298611 | -4.9621539 | 0 | 0 | -0.80465841 | -110.33485 | -1.1955239 | 357.77084 | 358.50839 | -4.1952448
181.17638 | -3.1996906 | -38.298687 | -4.9640694 | 0 | 0 | -0.80465919 | -110.33485 | -1.1953158 | 357.76657 | 358.50412 | -4.1945305
181.1764 | -3.1996849 | -38.305077 | -4.9729648 | 0 | 0 | -0.80704862 | -110.33485 | -1.1953017 | 357.7623 | 358.49985 | -4.194469
181.17642 | -3.1996791 | -38.286446 | -4.9613857 | 0 | 0 | -0.80725509 | -110.33485 | -1.1931571 | 357.75803 | 358.49557 | -4.1944652
181.17644 | -3.1996732 | -38.291225 | -4.9516625 | 0 | 0 | -0.8072685 | -110.33485 | -1.2015584 | 357.75378 | 358.4913 | -4.195179
181.17646 | -3.1996675 | -38.298061 | -4.9639125 | 0 | 0 | -0.80726928 | -110.33485 | -1.2022884 | 357.74951 | 358.48703 | -4.1938119
181.17648 | -3.1996617 | -38.292244 | -4.9751506 | 0 | 0 | -0.80727023 | -110.33485 | -1.2023343 | 357.74524 | 358.48276 | -4.194407
181.1765 | -3.199656 | -38.278946 | -4.9666595 | 0 | 0 | -0.80983686 | -110.31642 | -1.1980437 | 357.74097 | 358.47849 | -4.1944604
181.17652 | -3.1996503 | -38.303375 | -4.9622793 | 0 | 0 | -0.81005865 | -110.31483 | -1.1976728 | 357.73669 | 358.47421 | -4.1930356
181.17654 | -3.1996446 | -38.27354 | -4.9728036 | 0 | 0 | -0.81007302 | -110.31473 | -1.1976472 | 357.73242 | 358.46994 | -4.1943407
181.17656 | -3.1996388 | -38.290104 | -4.9686351 | 0 | 0 | -0.81007385 | -110.31472 | -1.1933539 | 357.72815 | 358.46567 | -4.1937418
181.17658 | -3.1996329 | -38.291592 | -4.9537377 | 0 | 0 | -0.81007218 | -110.31472 | -1.1972771 | 357.72388 | 358.4614 | -4.1936874
181.1766 | -3.1996272 | -38.278896 | -4.9560933 | 0 | 0 | -0.80494547 | -110.31472 | -1.1997699 | 357.7196 | 358.45715 | -4.1936836
181.17662 | -3.1996214 | -38.284199 | -4.9722948 | 0 | 0 | -0.80450243 | -110.31472 | -1.1978329 | 357.71533 | 358.45288 | -4.1936841
181.17664 | -3.1996157 | -38.291065 | -4.9736867 | 0 | 0 | -0.80447376 | -110.31472 | -1.2019511 | 357.71109 | 358.44861 | -4.1943989
181.17666 | -3.1996102 | -38.272469 | -4.9621639 | 0 | 0 | -0.80447203 | -110.31472 | -1.1937264 | 357.70682 | 358.44434 | -4.1937447
181.17668 | -3.1996045 | -38.283634 | -4.9669747 | 0 | 0 | -0.80447304 | -110.31471 | -1.1994456 | 357.70255 | 358.44006 | -4.1929731
181.1767 | -3.1995986 | -38.271843 | -4.9732146 | 0 | 0 | -0.80771703 | -110.29629 | -1.1935182 | 357.69827 | 358.43579 | -4.1936226
181.17672 | -3.1995928 | -38.277206 | -4.9599495 | 0 | 0 | -0.80799735 | -110.29469 | -1.2015789 | 357.694 | 358.43152 | -4.1936798
181.17674 | -3.1995871 | -38.284084 | -4.9522629 | 0 | 0 | -0.80801553 | -110.29459 | -1.1937015 | 357.68973 | 358.42725 | -4.1936836
181.17676 | -3.1995814 | -38.284664 | -4.9654193 | 0 | 0 | -0.8080166 | -110.29459 | -1.1972976 | 357.68546 | 358.42297 | -4.1936831
181.17678 | -3.1995757 | -38.271915 | -4.9745531 | 0 | 0 | -0.80801725 | -110.29457 | -1.1933312 | 357.68118 | 358.4187 | -4.192255
181.1768 | -3.1995699 | -38.283604 | -4.9658785 | 0 | 0 | -0.80972868 | -110.25772 | -1.1972749 | 357.67691 | 358.41443 | -4.1928473
181.17682 | -3.199564 | -38.284634 | -4.9614868 | 0 | 0 | -0.80987656 | -110.25454 | -1.1976218 | 357.67264 | 358.41016 | -4.1950431
181.17684 | -3.1995583 | -38.271904 | -4.9720097 | 0 | 0 | -0.80988616 | -110.25433 | -1.1933523 | 357.66837 | 358.40591 | -4.1938024
181.17686 | -3.1995525 | -38.26442 | -4.9671154 | 0 | 0 | -0.80988675 | -110.25432 | -1.1972778 | 357.66412 | 358.40164 | -4.1936917
181.17688 | -3.1995468 | -38.282978 | -4.9528813 | 0 | 0 | -0.80988503 | -110.25433 | -1.2019167 | 357.65985 | 358.39737 | -4.1936846
181.1769 | -3.1995411 | -38.278198 | -4.9574742 | 0 | 0 | -0.80475914 | -110.29118 | -1.1980184 | 357.65558 | 358.3931 | -4.1951127
181.17692 | -3.1995354 | -38.277748 | -4.9753175 | 0 | 0 | -0.80431616 | -110.29436 | -1.2019631 | 357.65131 | 358.38882 | -4.1938076
181.17694 | -3.1995294 | -38.264927 | -4.9710412 | 0 | 0 | -0.80428749 | -110.29458 | -1.1937277 | 357.64703 | 358.38455 | -4.1936922
181.17696 | -3.1995237 | -38.263821 | -4.9612041 | 0 | 0 | -0.80428576 | -110.29459 | -1.2015922 | 357.64276 | 358.38028 | -4.1943989
181.17698 | -3.199518 | -38.263752 | -4.9683485 | 0 | 0 | -0.80428696 | -110.29457 | -1.1937016 | 357.63849 | 358.37601 | -4.1937451
181.177 | -3.1995122 | -38.270149 | -4.9718819 | 0 | 0 | -0.8080436 | -110.2393 | -1.1951509 | 357.63422 | 358.37173 | -4.1936879
181.17702 | -3.1995065 | -38.289886 | -4.9569292 | 0 | 0 | -0.80836821 | -110.23452 | -1.1931449 | 357.62994 | 358.36746 | -4.1936836
181.17704 | -3.1995008 | -38.278778 | -4.9512796 | 0 | 0 | -0.80838925 | -110.23421 | -1.1951154 | 357.62567 | 358.36319 | -4.1936841
181.17706 | -3.1994948 | -38.264996 | -4.9653397 | 0 | 0 | -0.8083905 | -110.23419 | -1.1952916 | 357.62143 | 358.35892 | -4.1943989
181.17708 | -3.1994891 | -38.263828 | -4.9730949 | 0 | 0 | -0.80839092 | -110.23419 | -1.2017431 | 357.61716 | 358.35468 | -4.1937447
181.1771 | -3.1994834 | -38.276543 | -4.9635763 | 0 | 0 | -0.80941761 | -110.23419 | -1.2022974 | 357.61288 | 358.3504 | -4.1929731
181.17712 | -3.1994777 | -38.264847 | -4.9627423 | 0 | 0 | -0.8095063 | -110.23419 | -1.1937481 | 357.60861 | 358.34613 | -4.1936231
181.17714 | -3.1994722 | -38.257423 | -4.9728479 | 0 | 0 | -0.80951202 | -110.23419 | -1.1973031 | 357.60434 | 358.34186 | -4.1951089
181.17716 | -3.1994665 | -38.263195 | -4.964282 | 0 | 0 | -0.80951238 | -110.23419 | -1.201918 | 357.60007 | 358.33759 | -4.1930928
181.17718 | -3.1994607 | -38.263714 | -4.950459 | 0 | 0 | -0.80951059 | -110.23419 | -1.1980186 | 357.59579 | 358.33331 | -4.1936302
181.1772 | -3.1994548 | -38.270138 | -4.9587216 | 0 | 0 | -0.80421638 | -110.23419 | -1.2019645 | 357.59152 | 358.32904 | -4.1936808
181.17722 | -3.1994491 | -38.257896 | -4.973979 | 0 | 0 | -0.80375886 | -110.23419 | -1.1980182 | 357.58725 | 358.32477 | -4.1943979
181.17724 | -3.1994433 | -38.250435 | -4.9694715 | 0 | 0 | -0.80372918 | -110.23419 | -1.1933765 | 357.58298 | 358.3205 | -4.1937447
181.17726 | -3.1994376 | -38.25621 | -4.9588923 | 0 | 0 | -0.80372745 | -110.23419 | -1.1929857 | 357.5787 | 358.31622 | -4.1922593
181.17728 | -3.1994319 | -38.263107 | -4.968152 | 0 | 0 | -0.80372882 | -110.23419 | -1.2015446 | 357.57446 | 358.31195 | -4.1935616
181.1773 | -3.1994262 | -38.238117 | -4.971869 | 0 | 0 | -0.80799633 | -110.23419 | -1.1958463 | 357.57019 | 358.30768 | -4.1951046
181.17732 | -3.1994202 | -38.255123 | -4.9554763 | 0 | 0 | -0.80836517 | -110.23419 | -1.1974859 | 357.56592 | 358.30344 | -4.1938062
181.17734 | -3.1994145 | -38.237457 | -4.9526052 | 0 | 0 | -0.80838913 | -110.23419 | -1.20193 | 357.56165 | 358.29916 | -4.192977
181.17736 | -3.1994088 | -38.248692 | -4.9669085 | 0 | 0 | -0.8083905 | -110.23419 | -1.1980171 | 357.55737 | 358.29489 | -4.1936226
181.17738 | -3.199403 | -38.243301 | -4.9725018 | 0 | 0 | -0.80839086 | -110.23418 | -1.195524 | 357.5531 | 358.29062 | -4.1936803
181.1774 | -3.1993973 | -38.2556 | -4.9627967 | 0 | 0 | -0.80924624 | -110.17889 | -1.195318 | 357.54883 | 358.28635 | -4.1951132
181.17742 | -3.1993916 | -38.231094 | -4.9634027 | 0 | 0 | -0.80932021 | -110.17412 | -1.2017438 | 357.54456 | 358.28207 | -4.1945219
181.17744 | -3.1993856 | -38.241741 | -4.9729071 | 0 | 0 | -0.80932498 | -110.17381 | -1.2001516 | 357.54028 | 358.2778 | -4.1951823
181.17746 | -3.1993799 | -38.229916 | -4.9642854 | 0 | 0 | -0.80932528 | -110.17379 | -1.1957109 | 357.53601 | 358.27353 | -4.1938119
181.17748 | -3.1993742 | -38.22887 | -4.9497333 | 0 | 0 | -0.80932349 | -110.17377 | -1.2017699 | 357.53177 | 358.26926 | -4.1944075
181.1775 | -3.1993685 | -38.222408 | -4.9601111 | 0 | 0 | -0.80403012 | -110.13692 | -1.2022996 | 357.5275 | 358.26498 | -4.1951747
181.17752 | -3.1993628 | -38.209057 | -4.9733739 | 0 | 0 | -0.80357265 | -110.13374 | -1.1958965 | 357.52322 | 358.26071 | -4.1938119
181.17754 | -3.199357 | -38.214314 | -4.9686909 | 0 | 0 | -0.80354297 | -110.13354 | -1.201782 | 357.51895 | 358.25644 | -4.1951213
181.17756 | -3.1993511 | -38.214787 | -4.9610047 | 0 | 0 | -0.80354124 | -110.13353 | -1.2023026 | 357.51468 | 358.2522 | -4.1945219
181.17758 | -3.1993454 | -38.20203 | -4.9697857 | 0 | 0 | -0.80354279 | -110.13351 | -1.2023365 | 357.51041 | 358.24792 | -4.1937547
181.1776 | -3.1993396 | -38.200924 | -4.9698277 | 0 | 0 | -0.80832249 | -110.05981 | -1.2023363 | 357.50613 | 358.24365 | -4.1958323
181.17762 | -3.1993339 | -38.188061 | -4.9552975 | 0 | 0 | -0.80873561 | -110.05344 | -1.1958971 | 357.50186 | 358.23938 | -4.1952982
181.17764 | -3.1993284 | -38.193344 | -4.9533195 | 0 | 0 | -0.80876243 | -110.05302 | -1.1974888 | 357.49759 | 358.23511 | -4.1938195
181.17766 | -3.1993227 | -38.193829 | -4.9676971 | 0 | 0 | -0.80876398 | -110.053 | -1.2019316 | 357.49332 | 358.23083 | -4.1936927
181.17768 | -3.1993167 | -38.200256 | -4.972568 | 0 | 0 | -0.80876422 | -110.053 | -1.2023095 | 357.48904 | 358.22656 | -4.1943994
181.1777 | -3.199311 | -38.188019 | -4.9606218 | 0 | 0 | -0.80927783 | -110.053 | -1.193749 | 357.4848 | 358.22229 | -4.1951747
181.17772 | -3.1993053 | -38.193333 | -4.9624887 | 0 | 0 | -0.80932218 | -110.053 | -1.1973031 | 357.48053 | 358.21802 | -4.1945262
181.17774 | -3.1992996 | -38.174633 | -4.9728312 | 0 | 0 | -0.8093251 | -110.053 | -1.2019194 | 357.47626 | 358.21375 | -4.1951833
181.17776 | -3.1992939 | -38.173008 | -4.9628282 | 0 | 0 | -0.80932528 | -110.053 | -1.2023112 | 357.47198 | 358.20947 | -4.1952405
181.17778 | -3.1992881 | -38.172897 | -4.9496074 | 0 | 0 | -0.80932349 | -110.05298 | -1.2001896 | 357.46771 | 358.2052 | -4.1938162
181.1778 | -3.1992824 | -38.160107 | -4.9608293 | 0 | 0 | -0.80403012 | -109.97927 | -1.2000041 | 357.46344 | 358.20096 | -4.1951208
181.17782 | -3.1992764 | -38.171791 | -4.9727087 | 0 | 0 | -0.80357265 | -109.9729 | -1.1957011 | 357.45917 | 358.19669 | -4.1938081
181.17784 | -3.1992707 | -38.166428 | -4.9650016 | 0 | 0 | -0.80354297 | -109.97249 | -1.2017665 | 357.4549 | 358.19241 | -4.1951213
181.17786 | -3.199265 | -38.165943 | -4.9592352 | 0 | 0 | -0.80354124 | -109.97247 | -1.1937144 | 357.45062 | 358.18814 | -4.1952372
181.17788 | -3.1992593 | -38.165905 | -4.9696388 | 0 | 0 | -0.80354279 | -109.97246 | -1.1994456 | 357.44635 | 358.18387 | -4.1952448
181.1779 | -3.1992536 | -38.159504 | -4.9676409 | 0 | 0 | -0.80832249 | -109.95404 | -1.1956635 | 357.44211 | 358.1796 | -4.1952457
181.17792 | -3.1992478 | -38.152557 | -4.9522061 | 0 | 0 | -0.80873561 | -109.95245 | -1.1974717 | 357.43784 | 358.17532 | -4.1966734
181.17794 | -3.1992419 | -38.145576 | -4.9530582 | 0 | 0 | -0.80876243 | -109.95235 | -1.1954906 | 357.43356 | 358.17105 | -4.1939402
181.17796 | -3.1992362 | -38.144985 | -4.9705825 | 0 | 0 | -0.80876398 | -109.95234 | -1.201756 | 357.42929 | 358.16678 | -4.1951299
181.17798 | -3.1992304 | -38.144939 | -4.9706392 | 0 | 0 | -0.80876404 | -109.95232 | -1.202301 | 357.42502 | 358.16251 | -4.1952376
181.178 | -3.1992247 | -38.132153 | -4.9597239 | 0 | 0 | -0.80876404 | -109.89704 | -1.2023364 | 357.42075 | 358.15823 | -4.1952448
181.17802 | -3.199219 | -38.143833 | -4.9638653 | 0 | 0 | -0.80876404 | -109.89227 | -1.2023349 | 357.41647 | 358.15396 | -4.1952457
181.17804 | -3.1992133 | -38.132069 | -4.9714985 | 0 | 0 | -0.80876404 | -109.89196 | -1.1916031 | 357.4122 | 358.14972 | -4.195961
181.17806 | -3.1992073 | -38.111851 | -4.9590802 | 0 | 0 | -0.80876404 | -109.89194 | -1.1949711 | 357.40793 | 358.14545 | -4.1967359
181.17808 | -3.1992016 | -38.122917 | -4.9492869 | 0 | 0 | -0.80876243 | -109.89192 | -1.201722 | 357.40366 | 358.14117 | -4.1953726
181.1781 | -3.1991959 | -38.117512 | -4.9622607 | 0 | 0 | -0.80398273 | -109.83664 | -1.2022991 | 357.39938 | 358.1369 | -4.1952538
181.17812 | -3.1991904 | -38.123428 | -4.9728327 | 0 | 0 | -0.80356961 | -109.83186 | -1.2023364 | 357.39514 | 358.13263 | -4.1959605
181.17814 | -3.1991847 | -38.130333 | -4.9642849 | 0 | 0 | -0.80354279 | -109.83156 | -1.202337 | 357.39087 | 358.12836 | -4.1953068
181.17816 | -3.1991789 | -38.124527 | -4.9598994 | 0 | 0 | -0.80354124 | -109.83154 | -1.1980453 | 357.3866 | 358.12408 | -4.1952496
181.17818 | -3.199173 | -38.117615 | -4.9704227 | 0 | 0 | -0.80354285 | -109.83153 | -1.2019676 | 357.38232 | 358.11981 | -4.1952453
181.1782 | -3.1991673 | -38.10424 | -4.9655285 | 0 | 0 | -0.80849379 | -109.81311 | -1.2023132 | 357.37805 | 358.11554 | -4.1952453
181.17822 | -3.1991615 | -38.115883 | -4.9512954 | 0 | 0 | -0.80892175 | -109.81152 | -1.1980438 | 357.37378 | 358.11127 | -4.1952448
181.17824 | -3.1991558 | -38.116924 | -4.9544353 | 0 | 0 | -0.80894947 | -109.81142 | -1.2019675 | 357.36951 | 358.10699 | -4.1945305
181.17826 | -3.1991501 | -38.123375 | -4.9707026 | 0 | 0 | -0.80895108 | -109.81141 | -1.2023145 | 357.36523 | 358.10272 | -4.1951838
181.17828 | -3.1991444 | -38.111141 | -4.9691963 | 0 | 0 | -0.80895096 | -109.8114 | -1.2023373 | 357.36096 | 358.09848 | -4.195241
181.1783 | -3.1991386 | -38.116467 | -4.9581475 | 0 | 0 | -0.80843794 | -109.79298 | -1.202337 | 357.35669 | 358.09421 | -4.1952448
181.17832 | -3.1991327 | -38.110554 | -4.9651833 | 0 | 0 | -0.80839366 | -109.79138 | -1.1980424 | 357.35245 | 358.08994 | -4.1945305
181.17834 | -3.199127 | -38.103645 | -4.970161 | 0 | 0 | -0.80839074 | -109.79128 | -1.1933808 | 357.34818 | 358.08566 | -4.1951838
181.17836 | -3.1991212 | -38.109447 | -4.9553332 | 0 | 0 | -0.80839056 | -109.79128 | -1.2015711 | 357.3439 | 358.08139 | -4.195241
181.17838 | -3.1991155 | -38.097172 | -4.9496922 | 0 | 0 | -0.80838913 | -109.79125 | -1.197993 | 357.33963 | 358.07712 | -4.1952453
181.1784 | -3.1991098 | -38.108891 | -4.9637527 | 0 | 0 | -0.80412161 | -109.75441 | -1.1933757 | 357.33536 | 358.07285 | -4.1952453
181.17842 | -3.1991041 | -38.109928 | -4.9729605 | 0 | 0 | -0.80375278 | -109.75122 | -1.1951321 | 357.33109 | 358.06857 | -4.1952453
181.17844 | -3.1990981 | -38.1036 | -4.9621143 | 0 | 0 | -0.80372882 | -109.75101 | -1.2017311 | 357.32681 | 358.0643 | -4.1952453
181.17846 | -3.1990924 | -38.103046 | -4.9597116 | 0 | 0 | -0.80372745 | -109.75101 | -1.1980035 | 357.32254 | 358.06003 | -4.1952453
181.17848 | -3.1990867 | -38.096615 | -4.9704099 | 0 | 0 | -0.803729 | -109.75101 | -1.1933764 | 357.31827 | 358.05576 | -4.1952453
181.1785 | -3.1990809 | -38.096066 | -4.9640765 | 0 | 0 | -0.80850953 | -109.75101 | -1.1951301 | 357.314 | 358.05148 | -4.1952453
181.17852 | -3.1990752 | -38.102421 | -4.9489923 | 0 | 0 | -0.80892271 | -109.75101 | -1.1952904 | 357.30972 | 358.04724 | -4.1952448
181.17854 | -3.1990695 | -38.096584 | -4.9556918 | 0 | 0 | -0.80894953 | -109.75101 | -1.1953003 | 357.30548 | 358.04297 | -4.1945305
181.17856 | -3.1990635 | -38.102455 | -4.9722672 | 0 | 0 | -0.80895108 | -109.75101 | -1.1931571 | 357.30121 | 358.0387 | -4.1951838
181.17858 | -3.1990578 | -38.096581 | -4.9678769 | 0 | 0 | -0.80895084 | -109.75101 | -1.2015584 | 357.29694 | 358.03442 | -4.195241
181.1786 | -3.1990523 | -38.096066 | -4.9587574 | 0 | 0 | -0.80809569 | -109.75101 | -1.2022854 | 357.29266 | 358.03015 | -4.1952453
181.17862 | -3.1990466 | -38.102417 | -4.9674168 | 0 | 0 | -0.80802172 | -109.75101 | -1.1937491 | 357.28839 | 358.02588 | -4.1952453
181.17864 | -3.1990409 | -38.083794 | -4.9710798 | 0 | 0 | -0.80801696 | -109.75101 | -1.2015964 | 357.28412 | 358.02161 | -4.1952448
181.17866 | -3.1990352 | -38.101353 | -4.9554081 | 0 | 0 | -0.80801666 | -109.75101 | -1.2022898 | 357.27985 | 358.01733 | -4.1945305
181.17868 | -3.1990292 | -38.102905 | -4.949697 | 0 | 0 | -0.80801535 | -109.75101 | -1.2001892 | 357.27557 | 358.01306 | -4.1951833
181.1787 | -3.1990235 | -38.103008 | -4.9637527 | 0 | 0 | -0.80408996 | -109.76944 | -1.2021515 | 357.2713 | 358.00879 | -4.1938124
181.17872 | -3.1990178 | -38.103012 | -4.9722347 | 0 | 0 | -0.80375069 | -109.77103 | -1.1980332 | 357.26703 | 358.00452 | -4.1951208
181.17874 | -3.199012 | -38.103008 | -4.9627781 | 0 | 0 | -0.80372876 | -109.77113 | -1.2019639 | 357.26279 | 358.00024 | -4.1938076
181.17876 | -3.1990063 | -38.096619 | -4.9604964 | 0 | 0 | -0.80372745 | -109.77114 | -1.1937257 | 357.25851 | 357.996 | -4.194407
181.17878 | -3.1990006 | -38.102451 | -4.9712029 | 0 | 0 | -0.80372906 | -109.77114 | -1.1951529 | 357.25424 | 357.99173 | -4.1937461
181.1788 | -3.1989946 | -38.08379 | -4.9626913 | 0 | 0 | -0.80868071 | -109.77114 | -1.1952924 | 357.24997 | 357.98746 | -4.1936879
181.17882 | -3.1989889 | -38.094955 | -4.9495993 | 0 | 0 | -0.80910867 | -109.77114 | -1.1974469 | 357.2457 | 357.98318 | -4.1936841
181.17884 | -3.1989832 | -38.089561 | -4.9601016 | 0 | 0 | -0.80913645 | -109.77114 | -1.193341 | 357.24142 | 357.97891 | -4.1951127
181.17886 | -3.1989775 | -38.095467 | -4.9726467 | 0 | 0 | -0.80913806 | -109.77114 | -1.197274 | 357.23715 | 357.97464 | -4.1938076
181.17888 | -3.1989717 | -38.089592 | -4.9657226 | 0 | 0 | -0.80913758 | -109.77113 | -1.193329 | 357.23288 | 357.97037 | -4.194407
181.1789 | -3.198966 | -38.089073 | -4.9571199 | 0 | 0 | -0.80759835 | -109.73428 | -1.1951272 | 357.22861 | 357.96609 | -4.1944604
181.17892 | -3.1989603 | -38.089039 | -4.9687295 | 0 | 0 | -0.80746537 | -109.73109 | -1.1952916 | 357.22433 | 357.96182 | -4.1937494
181.17894 | -3.1989543 | -38.089039 | -4.9704695 | 0 | 0 | -0.80745673 | -109.73088 | -1.1995965 | 357.22009 | 357.95755 | -4.1936884
181.17896 | -3.1989486 | -38.089031 | -4.954628 | 0 | 0 | -0.8074562 | -109.73087 | -1.2021141 | 357.21582 | 357.95328 | -4.1943989
181.17898 | -3.1989429 | -38.082642 | -4.951808 | 0 | 0 | -0.80745518 | -109.73087 | -1.2001756 | 357.21155 | 357.94901 | -4.1937451
181.179 | -3.1989372 | -38.088478 | -4.966115 | 0 | 0 | -0.80455375 | -109.71245 | -1.1957108 | 357.20728 | 357.94476 | -4.1944027
181.17902 | -3.1989315 | -38.082607 | -4.9717083 | 0 | 0 | -0.80430293 | -109.71085 | -1.1974752 | 357.203 | 357.94049 | -4.1937456
181.17904 | -3.1989257 | -38.088478 | -4.9620032 | 0 | 0 | -0.80428666 | -109.71075 | -1.1976368 | 357.19873 | 357.93622 | -4.1936884
181.17906 | -3.1989198 | -38.082607 | -4.9626093 | 0 | 0 | -0.80428576 | -109.71075 | -1.1997933 | 357.19446 | 357.93195 | -4.1951132
181.17908 | -3.1989143 | -38.088482 | -4.9728384 | 0 | 0 | -0.80428731 | -109.71075 | -1.1978343 | 357.19019 | 357.92767 | -4.1938076
181.1791 | -3.1989086 | -38.088997 | -4.9621029 | 0 | 0 | -0.80907053 | -109.72916 | -1.2019513 | 357.18591 | 357.9234 | -4.1936917
181.17912 | -3.1989028 | -38.082638 | -4.9502711 | 0 | 0 | -0.80948395 | -109.73076 | -1.1937256 | 357.18164 | 357.91913 | -4.1936846
181.17914 | -3.1988971 | -38.082081 | -4.9608879 | 0 | 0 | -0.80951077 | -109.73087 | -1.1972989 | 357.17737 | 357.91486 | -4.1951127
181.17916 | -3.1988914 | -38.075649 | -4.9748921 | 0 | 0 | -0.80951232 | -109.73087 | -1.1933327 | 357.17313 | 357.91058 | -4.1938076
181.17918 | -3.1988854 | -38.075092 | -4.9680939 | 0 | 0 | -0.8095119 | -109.73086 | -1.2015682 | 357.16885 | 357.90631 | -4.1936922
181.1792 | -3.1988797 | -38.068665 | -4.9602246 | 0 | 0 | -0.80814308 | -109.69401 | -1.1979958 | 357.16458 | 357.90204 | -4.1951132
181.17922 | -3.198874 | -38.074501 | -4.9704456 | 0 | 0 | -0.80802482 | -109.69083 | -1.2019647 | 357.16031 | 357.89777 | -4.1945229
181.17924 | -3.1988683 | -38.068626 | -4.9698858 | 0 | 0 | -0.80801713 | -109.69061 | -1.2023145 | 357.15604 | 357.89352 | -4.1966114
181.17926 | -3.1988626 | -38.068104 | -4.9538488 | 0 | 0 | -0.80801666 | -109.69061 | -1.202335 | 357.15176 | 357.88925 | -4.1939359
181.17928 | -3.1988568 | -38.061672 | -4.9539213 | 0 | 0 | -0.80801564 | -109.69059 | -1.1958957 | 357.14749 | 357.88498 | -4.1937003
181.1793 | -3.1988509 | -38.061123 | -4.9706545 | 0 | 0 | -0.80511284 | -109.65374 | -1.1931932 | 357.14322 | 357.88071 | -4.1936851
181.17932 | -3.1988451 | -38.073875 | -4.9720974 | 0 | 0 | -0.8048619 | -109.65056 | -1.1951205 | 357.13895 | 357.87643 | -4.1951132
181.17934 | -3.1988394 | -38.062191 | -4.9627542 | 0 | 0 | -0.80484563 | -109.65035 | -1.2017289 | 357.13467 | 357.87216 | -4.1959515
181.17936 | -3.1988337 | -38.061153 | -4.9633999 | 0 | 0 | -0.80484474 | -109.65034 | -1.1937115 | 357.13043 | 357.86789 | -4.1953063
181.17938 | -3.198828 | -38.061089 | -4.9736319 | 0 | 0 | -0.80484617 | -109.65034 | -1.197301 | 357.12616 | 357.86362 | -4.1945348
181.1794 | -3.1988223 | -38.061073 | -4.9621706 | 0 | 0 | -0.80928904 | -109.65034 | -1.2019194 | 357.12189 | 357.85934 | -4.1951833
181.17942 | -3.1988163 | -38.029102 | -4.9510026 | 0 | 0 | -0.80967307 | -109.65034 | -1.2023076 | 357.11761 | 357.85507 | -4.1938124
181.17944 | -3.1988106 | -38.039127 | -4.9638534 | 0 | 0 | -0.80969793 | -109.65034 | -1.1894571 | 357.11334 | 357.8508 | -4.1951213
181.17946 | -3.1988049 | -38.040058 | -4.974421 | 0 | 0 | -0.80969942 | -109.65034 | -1.2012254 | 357.10907 | 357.84653 | -4.1945224
181.17948 | -3.1987991 | -38.046505 | -4.9673223 | 0 | 0 | -0.80969888 | -109.65033 | -1.2022665 | 357.1048 | 357.84229 | -4.1951828
181.1795 | -3.1987934 | -38.034271 | -4.9601593 | 0 | 0 | -0.80798787 | -109.61348 | -1.2023331 | 357.10052 | 357.83801 | -4.1952405
181.17952 | -3.1987877 | -38.033203 | -4.9718938 | 0 | 0 | -0.80783999 | -109.6103 | -1.1980437 | 357.09625 | 357.83374 | -4.1938152
181.17954 | -3.198782 | -38.033131 | -4.9700112 | 0 | 0 | -0.80783039 | -109.61008 | -1.1976713 | 357.09198 | 357.82947 | -4.1929789
181.17956 | -3.198776 | -38.020332 | -4.9538574 | 0 | 0 | -0.8078298 | -109.61008 | -1.1933569 | 357.08771 | 357.8252 | -4.1950517
181.17958 | -3.1987705 | -38.012829 | -4.9553747 | 0 | 0 | -0.80782896 | -109.61005 | -1.201571 | 357.08347 | 357.82092 | -4.1938033
181.1796 | -3.1987648 | -38.005814 | -4.9715061 | 0 | 0 | -0.8054384 | -109.51793 | -1.2022891 | 357.07919 | 357.81665 | -4.1936922
181.17962 | -3.1987591 | -38.011616 | -4.9728937 | 0 | 0 | -0.80523181 | -109.50996 | -1.202333 | 357.07492 | 357.81238 | -4.1943994
181.17964 | -3.1987534 | -38.012127 | -4.9620967 | 0 | 0 | -0.8052184 | -109.50945 | -1.1937503 | 357.07065 | 357.80811 | -4.1951747
181.17966 | -3.1987476 | -38.005768 | -4.9662442 | 0 | 0 | -0.80521762 | -109.50941 | -1.1973011 | 357.06638 | 357.80383 | -4.195241
181.17968 | -3.1987417 | -38.005207 | -4.9731512 | 0 | 0 | -0.80521888 | -109.50941 | -1.1954795 | 357.0621 | 357.79956 | -4.1952453
181.1797 | -3.198736 | -37.998783 | -4.9599447 | 0 | 0 | -0.80914932 | -109.49099 | -1.2017552 | 357.05783 | 357.79529 | -4.1952453
181.17972 | -3.1987302 | -38.00462 | -4.9508119 | 0 | 0 | -0.80948901 | -109.4894 | -1.2022996 | 357.05356 | 357.79105 | -4.1952453
181.17974 | -3.1987245 | -37.99234 | -4.9645672 | 0 | 0 | -0.80951101 | -109.4893 | -1.1980402 | 357.04929 | 357.78677 | -4.1952448
181.17976 | -3.1987188 | -37.978477 | -4.9744821 | 0 | 0 | -0.80951232 | -109.48929 | -1.1933807 | 357.04501 | 357.7825 | -4.1945305
181.17978 | -3.1987131 | -37.983704 | -4.9651475 | 0 | 0 | -0.80951166 | -109.48927 | -1.2015696 | 357.04077 | 357.77823 | -4.1951838
181.1798 | -3.1987071 | -37.984173 | -4.9599714 | 0 | 0 | -0.80745894 | -109.43399 | -1.1937002 | 357.0365 | 357.77396 | -4.1945267
181.17982 | -3.1987014 | -37.97781 | -4.9718795 | 0 | 0 | -0.80728149 | -109.42921 | -1.1951507 | 357.03223 | 357.76968 | -4.1951833
181.17984 | -3.1986957 | -37.970867 | -4.9663801 | 0 | 0 | -0.80727005 | -109.42891 | -1.1931455 | 357.02795 | 357.76541 | -4.1952415
181.17986 | -3.1986899 | -37.976665 | -4.9513674 | 0 | 0 | -0.80726939 | -109.42889 | -1.1972616 | 357.02368 | 357.76114 | -4.1959596
181.17988 | -3.1986842 | -37.958 | -4.9558926 | 0 | 0 | -0.80726874 | -109.42886 | -1.193327 | 357.01941 | 357.75687 | -4.1960216
181.1799 | -3.1986785 | -37.969166 | -4.9730072 | 0 | 0 | -0.8055616 | -109.35517 | -1.1908333 | 357.01514 | 357.75259 | -4.1953115
181.17992 | -3.1986725 | -37.963768 | -4.9715691 | 0 | 0 | -0.80541408 | -109.3488 | -1.1927731 | 357.01086 | 357.74832 | -4.1966782
181.17994 | -3.1986668 | -37.963284 | -4.9598007 | 0 | 0 | -0.80540454 | -109.34838 | -1.1972388 | 357.00659 | 357.74408 | -4.1953692
181.17996 | -3.1986611 | -37.963245 | -4.966774 | 0 | 0 | -0.80540395 | -109.34836 | -1.1976198 | 357.00232 | 357.73981 | -4.1959682
181.17998 | -3.1986554 | -37.950455 | -4.9717493 | 0 | 0 | -0.80540508 | -109.34835 | -1.1933516 | 356.99805 | 357.73553 | -4.1953077
181.18 | -3.1986496 | -37.95575 | -4.9576459 | 0 | 0 | -0.80882251 | -109.32993 | -1.1951294 | 356.9938 | 357.73126 | -4.1952496
181.18002 | -3.1986439 | -37.96262 | -4.9498892 | 0 | 0 | -0.80911779 | -109.32834 | -1.1974363 | 356.98953 | 357.72699 | -4.1952457
181.18004 | -3.1986382 | -37.950413 | -4.9644909 | 0 | 0 | -0.80913693 | -109.32823 | -1.1933396 | 356.98526 | 357.72272 | -4.1966739
181.18006 | -3.1986325 | -37.949345 | -4.9722981 | 0 | 0 | -0.80913806 | -109.32822 | -1.195128 | 356.98099 | 357.71844 | -4.1953692
181.18008 | -3.1986268 | -37.949272 | -4.9635086 | 0 | 0 | -0.8091374 | -109.32822 | -1.195291 | 356.97672 | 357.71417 | -4.1959686
181.1801 | -3.198621 | -37.942867 | -4.9605589 | 0 | 0 | -0.80708575 | -109.32822 | -1.1974469 | 356.97244 | 357.7099 | -4.1967363
181.18012 | -3.1986153 | -37.935928 | -4.9704814 | 0 | 0 | -0.80690843 | -109.32822 | -1.1933403 | 356.96817 | 357.70563 | -4.1953731
181.18014 | -3.1986096 | -37.948132 | -4.9648061 | 0 | 0 | -0.80689698 | -109.32822 | -1.1951272 | 356.9639 | 357.70135 | -4.1966825
181.18016 | -3.1986039 | -37.949196 | -4.9505076 | 0 | 0 | -0.80689633 | -109.32822 | -1.1931442 | 356.95963 | 357.69708 | -4.1967983
181.18018 | -3.1985979 | -37.949265 | -4.9565458 | 0 | 0 | -0.80689585 | -109.32822 | -1.1972616 | 356.95535 | 357.69284 | -4.1953769
181.1802 | -3.1985922 | -37.936478 | -4.971612 | 0 | 0 | -0.80570036 | -109.32822 | -1.1933284 | 356.95111 | 357.68857 | -4.1959686
181.18022 | -3.1985865 | -37.941765 | -4.9685445 | 0 | 0 | -0.80559707 | -109.32822 | -1.1951272 | 356.94684 | 357.6843 | -4.1953077
181.18024 | -3.1985807 | -37.935852 | -4.9588161 | 0 | 0 | -0.80559039 | -109.32822 | -1.1952909 | 356.94257 | 357.68002 | -4.19525
181.18026 | -3.198575 | -37.941727 | -4.9666944 | 0 | 0 | -0.80558997 | -109.32822 | -1.1974477 | 356.93829 | 357.67575 | -4.1966743
181.18028 | -3.1985693 | -37.942245 | -4.9702911 | 0 | 0 | -0.80559099 | -109.32822 | -1.195487 | 356.93402 | 357.67148 | -4.1953688
181.1803 | -3.1985633 | -37.929485 | -4.9567938 | 0 | 0 | -0.8084957 | -109.30979 | -1.195312 | 356.92975 | 357.66721 | -4.1945386
181.18032 | -3.1985576 | -37.928387 | -4.9505448 | 0 | 0 | -0.80874681 | -109.3082 | -1.1910082 | 356.92548 | 357.66293 | -4.1951838
181.18034 | -3.1985519 | -37.941105 | -4.966002 | 0 | 0 | -0.80876309 | -109.3081 | -1.1927838 | 356.9212 | 357.65866 | -4.195241
181.18036 | -3.1985462 | -37.929413 | -4.9724264 | 0 | 0 | -0.80876398 | -109.30809 | -1.1950934 | 356.91693 | 357.65439 | -4.1952448
181.18038 | -3.1985404 | -37.934772 | -4.9606123 | 0 | 0 | -0.80876321 | -109.30808 | -1.1995801 | 356.91266 | 357.65012 | -4.1945305
181.1804 | -3.1985347 | -37.928856 | -4.960309 | 0 | 0 | -0.80637074 | -109.28967 | -1.1913756 | 356.90839 | 357.64584 | -4.1951838
181.18042 | -3.1985288 | -37.921955 | -4.97119 | 0 | 0 | -0.80616397 | -109.28807 | -1.1863679 | 356.90414 | 357.6416 | -4.195241
181.18044 | -3.198523 | -37.940552 | -4.9619646 | 0 | 0 | -0.80615056 | -109.28797 | -1.1945384 | 356.89987 | 357.63733 | -4.1952457
181.18046 | -3.1985173 | -37.935768 | -4.9495349 | 0 | 0 | -0.80614978 | -109.28796 | -1.1995456 | 356.8956 | 357.63306 | -4.1966743
181.18048 | -3.1985116 | -37.928932 | -4.9579196 | 0 | 0 | -0.80614966 | -109.28795 | -1.1956698 | 356.89133 | 357.62878 | -4.1967974
181.1805 | -3.1985059 | -37.934742 | -4.9724574 | 0 | 0 | -0.80597883 | -109.26953 | -1.1953241 | 356.88705 | 357.62451 | -4.1946621
181.18052 | -3.1985002 | -37.928864 | -4.9657106 | 0 | 0 | -0.80596405 | -109.26794 | -1.1910095 | 356.88278 | 357.62024 | -4.1951919
181.18054 | -3.1984944 | -37.941135 | -4.9592967 | 0 | 0 | -0.8059631 | -109.26783 | -1.1949328 | 356.87851 | 357.61597 | -4.1938128
181.18056 | -3.1984887 | -37.929417 | -4.9689178 | 0 | 0 | -0.80596304 | -109.26782 | -1.2017183 | 356.87424 | 357.61169 | -4.1951213
181.18058 | -3.198483 | -37.93478 | -4.9697556 | 0 | 0 | -0.80596387 | -109.26783 | -1.1980034 | 356.86996 | 357.60742 | -4.1952372
181.1806 | -3.1984773 | -37.941654 | -4.9545655 | 0 | 0 | -0.80835617 | -109.28625 | -1.1955224 | 356.86569 | 357.60315 | -4.1952453
181.18062 | -3.1984715 | -37.935844 | -4.9510803 | 0 | 0 | -0.80856287 | -109.28785 | -1.193169 | 356.86145 | 357.59888 | -4.1966739
181.18064 | -3.1984658 | -37.935322 | -4.9682288 | 0 | 0 | -0.80857629 | -109.28795 | -1.195117 | 356.85718 | 357.5946 | -4.1953692
181.18066 | -3.1984601 | -37.916111 | -4.9726181 | 0 | 0 | -0.80857706 | -109.28796 | -1.1952896 | 356.85291 | 357.59036 | -4.1959682
181.18068 | -3.1984541 | -37.940033 | -4.9606247 | 0 | 0 | -0.80857635 | -109.28797 | -1.1953009 | 356.84863 | 357.58609 | -4.1953077
181.1807 | -3.1984484 | -37.942135 | -4.9610353 | 0 | 0 | -0.80635494 | -109.30638 | -1.1953015 | 356.84436 | 357.58182 | -4.19525
181.18072 | -3.1984427 | -37.929485 | -4.9712524 | 0 | 0 | -0.80616295 | -109.30798 | -1.1953015 | 356.84009 | 357.57755 | -4.1966743
181.18074 | -3.198437 | -37.947567 | -4.9619684 | 0 | 0 | -0.80615044 | -109.30808 | -1.1953015 | 356.83582 | 357.57327 | -4.1953692
181.18076 | -3.1984313 | -37.92997 | -4.9495363 | 0 | 0 | -0.80614978 | -109.30809 | -1.1953009 | 356.83154 | 357.569 | -4.1952529
181.18078 | -3.1984255 | -37.928421 | -4.960824 | 0 | 0 | -0.8061499 | -109.30807 | -1.1931541 | 356.82727 | 357.56473 | -4.1952457
181.1808 | -3.1984196 | -37.934704 | -4.9734349 | 0 | 0 | -0.80666226 | -109.27122 | -1.1929693 | 356.823 | 357.56046 | -4.1952453
181.18082 | -3.1984138 | -37.922462 | -4.9665155 | 0 | 0 | -0.80670649 | -109.26804 | -1.1951048 | 356.81873 | 357.55618 | -4.1952448
181.18084 | -3.1984081 | -37.927788 | -4.9586387 | 0 | 0 | -0.80670941 | -109.26783 | -1.1974365 | 356.81448 | 357.55191 | -4.1938167
181.18086 | -3.1984024 | -37.928276 | -4.9695845 | 0 | 0 | -0.80670959 | -109.26782 | -1.1976339 | 356.81021 | 357.54764 | -4.1951213
181.18088 | -3.1983967 | -37.9347 | -4.9683633 | 0 | 0 | -0.80671006 | -109.26783 | -1.1976465 | 356.80594 | 357.54337 | -4.1952372
181.1809 | -3.198391 | -37.928856 | -4.9537187 | 0 | 0 | -0.80807734 | -109.28625 | -1.1976466 | 356.80167 | 357.53912 | -4.1952448
181.18092 | -3.198385 | -37.91555 | -4.9524608 | 0 | 0 | -0.80819541 | -109.28785 | -1.1954998 | 356.79739 | 357.53485 | -4.1952453
181.18094 | -3.1983793 | -37.920807 | -4.9690757 | 0 | 0 | -0.8082031 | -109.28795 | -1.1953151 | 356.79312 | 357.53058 | -4.1952448
181.18096 | -3.1983736 | -37.92128 | -4.9705095 | 0 | 0 | -0.80820358 | -109.28796 | -1.1974484 | 356.78885 | 357.52631 | -4.1938162
181.18098 | -3.1983678 | -37.90852 | -4.9597154 | 0 | 0 | -0.80820286 | -109.28793 | -1.1933411 | 356.78458 | 357.52203 | -4.1944084
181.181 | -3.1983621 | -37.913815 | -4.9631395 | 0 | 0 | -0.8061524 | -109.21424 | -1.197274 | 356.7803 | 357.51776 | -4.1966043
181.18102 | -3.1983564 | -37.914299 | -4.971436 | 0 | 0 | -0.8059752 | -109.20787 | -1.1933311 | 356.77603 | 357.51349 | -4.195364
181.18104 | -3.1983507 | -37.920723 | -4.9605284 | 0 | 0 | -0.80596375 | -109.20746 | -1.2015674 | 356.77179 | 357.50922 | -4.1952529
181.18106 | -3.1983449 | -37.908485 | -4.9501381 | 0 | 0 | -0.8059631 | -109.20743 | -1.1958489 | 356.76752 | 357.50494 | -4.1952457
181.18108 | -3.1983392 | -37.907421 | -4.9616051 | 0 | 0 | -0.80596334 | -109.20743 | -1.2017778 | 356.76324 | 357.50067 | -4.1952448
181.1811 | -3.1983335 | -37.913738 | -4.9727745 | 0 | 0 | -0.80681735 | -109.20743 | -1.1980091 | 356.75897 | 357.4964 | -4.1938167
181.18112 | -3.1983278 | -37.907894 | -4.9642806 | 0 | 0 | -0.8068912 | -109.20743 | -1.201964 | 356.7547 | 357.49213 | -4.1951208
181.18114 | -3.1983221 | -37.894585 | -4.9591727 | 0 | 0 | -0.80689597 | -109.20743 | -1.1980182 | 356.75043 | 357.48788 | -4.1938081
181.18116 | -3.1983161 | -37.899837 | -4.9696341 | 0 | 0 | -0.80689627 | -109.20743 | -1.1933773 | 356.74615 | 357.48361 | -4.1951213
181.18118 | -3.1983104 | -37.887524 | -4.9654613 | 0 | 0 | -0.80689645 | -109.20741 | -1.1951295 | 356.74188 | 357.47934 | -4.1952372
181.1812 | -3.1983047 | -37.886448 | -4.9512916 | 0 | 0 | -0.80740887 | -109.15214 | -1.1931444 | 356.73761 | 357.47507 | -4.1952448
181.18122 | -3.1982989 | -37.87999 | -4.9544353 | 0 | 0 | -0.8074531 | -109.14736 | -1.1972616 | 356.73334 | 357.47079 | -4.1952457
181.18124 | -3.1982932 | -37.885818 | -4.9707026 | 0 | 0 | -0.80745602 | -109.14706 | -1.1933284 | 356.72906 | 357.46652 | -4.1966739
181.18126 | -3.1982875 | -37.879944 | -4.9691963 | 0 | 0 | -0.8074562 | -109.14703 | -1.1951267 | 356.72482 | 357.46225 | -4.1953692
181.18128 | -3.1982818 | -37.879425 | -4.9595995 | 0 | 0 | -0.80745572 | -109.14703 | -1.1931427 | 356.72055 | 357.45798 | -4.1952529
181.1813 | -3.1982758 | -37.879383 | -4.9638567 | 0 | 0 | -0.80608928 | -109.1286 | -1.1929709 | 356.71628 | 357.4537 | -4.1952453
181.18132 | -3.1982701 | -37.872986 | -4.9714971 | 0 | 0 | -0.80597121 | -109.12701 | -1.2015433 | 356.71201 | 357.44943 | -4.194531
181.18134 | -3.1982644 | -37.859642 | -4.9583535 | 0 | 0 | -0.80596352 | -109.12691 | -1.193701 | 356.70773 | 357.44516 | -4.1958981
181.18136 | -3.1982586 | -37.858505 | -4.9484982 | 0 | 0 | -0.80596304 | -109.12689 | -1.2015907 | 356.70346 | 357.44089 | -4.195303
181.18138 | -3.1982529 | -37.864822 | -4.963644 | 0 | 0 | -0.80596352 | -109.12688 | -1.1937037 | 356.69919 | 357.43665 | -4.1959639
181.1814 | -3.1982472 | -37.858982 | -4.9729533 | 0 | 0 | -0.80732995 | -109.09003 | -1.2015908 | 356.69492 | 357.43237 | -4.1953068
181.18142 | -3.1982412 | -37.864857 | -4.9628401 | 0 | 0 | -0.80744803 | -109.08685 | -1.1937021 | 356.69064 | 357.4281 | -4.1945348
181.18144 | -3.1982355 | -37.865376 | -4.9597745 | 0 | 0 | -0.80745572 | -109.08664 | -1.1972976 | 356.68637 | 357.42383 | -4.1951842
181.18146 | -3.1982298 | -37.86541 | -4.9711413 | 0 | 0 | -0.8074562 | -109.08663 | -1.1933327 | 356.68213 | 357.41956 | -4.1959562
181.18148 | -3.1982241 | -37.852615 | -4.9655905 | 0 | 0 | -0.8074562 | -109.08662 | -1.201566 | 356.67786 | 357.41528 | -4.1953068
181.1815 | -3.1982183 | -37.845119 | -4.9498477 | 0 | 0 | -0.8074562 | -109.04977 | -1.1915556 | 356.67358 | 357.41101 | -4.1959643
181.18152 | -3.1982126 | -37.857281 | -4.9550362 | 0 | 0 | -0.8074562 | -109.04659 | -1.2014052 | 356.66931 | 357.40674 | -4.1953073
181.18154 | -3.1982069 | -37.845558 | -4.9714828 | 0 | 0 | -0.8074562 | -109.04638 | -1.1936888 | 356.66504 | 357.40247 | -4.1952496
181.18156 | -3.1982012 | -37.844513 | -4.9685369 | 0 | 0 | -0.8074562 | -109.04637 | -1.1930048 | 356.66077 | 357.39819 | -4.1952448
181.18158 | -3.1981955 | -37.838055 | -4.9588151 | 0 | 0 | -0.80745566 | -109.04635 | -1.1972535 | 356.65649 | 357.39392 | -4.1945305
181.1816 | -3.1981897 | -37.83749 | -4.9652424 | 0 | 0 | -0.80591857 | -109.00951 | -1.1976212 | 356.65222 | 357.38965 | -4.1951838
181.18162 | -3.198184 | -37.824665 | -4.9701657 | 0 | 0 | -0.80578578 | -109.00632 | -1.1954985 | 356.64795 | 357.38541 | -4.1952415
181.18164 | -3.1981783 | -37.829952 | -4.9567857 | 0 | 0 | -0.80577713 | -109.00611 | -1.195315 | 356.64368 | 357.38113 | -4.1966739
181.18166 | -3.1981723 | -37.817642 | -4.9505439 | 0 | 0 | -0.8057766 | -109.0061 | -1.1974514 | 356.63943 | 357.37686 | -4.1953692
181.18168 | -3.1981666 | -37.822956 | -4.9645495 | 0 | 0 | -0.80577719 | -109.00609 | -1.2019258 | 356.63516 | 357.37259 | -4.1952524
181.1817 | -3.1981609 | -37.80426 | -4.9730282 | 0 | 0 | -0.80748516 | -108.96924 | -1.1915768 | 356.63089 | 357.36832 | -4.1945314
181.18172 | -3.1981552 | -37.815422 | -4.9635715 | 0 | 0 | -0.8076328 | -108.96606 | -1.1949673 | 356.62662 | 357.36404 | -4.1951838
181.18174 | -3.1981494 | -37.810024 | -4.9605637 | 0 | 0 | -0.80764234 | -108.96585 | -1.1952819 | 356.62234 | 357.35977 | -4.1952415
181.18176 | -3.1981437 | -37.80954 | -4.9712067 | 0 | 0 | -0.80764294 | -108.96584 | -1.2017388 | 356.61807 | 357.3555 | -4.1966734
181.18178 | -3.1981378 | -37.809505 | -4.9634175 | 0 | 0 | -0.8076427 | -108.96582 | -1.1915655 | 356.6138 | 357.35123 | -4.1939397
181.1818 | -3.198132 | -37.809505 | -4.9503875 | 0 | 0 | -0.80695939 | -108.92898 | -1.1971155 | 356.60953 | 357.34695 | -4.194416
181.18182 | -3.1980865 | -37.809502 | -4.9579906 | 0 | 0 | -0.80690032 | -108.92579 | -1.2019044 | 356.60526 | 357.34268 | -4.1951756
181.18184 | -3.1980405 | -37.803112 | -4.9731898 | 0 | 0 | -0.80689651 | -108.92558 | -1.1937214 | 356.60098 | 357.33841 | -4.195241
181.18186 | -3.1979945 | -37.808949 | -4.9694047 | 0 | 0 | -0.80689627 | -108.92558 | -1.1930082 | 356.59671 | 357.33417 | -4.1952453
181.18188 | -3.1979482 | -37.80307 | -4.9596143 | 0 | 0 | -0.80689597 | -108.92557 | -1.2015454 | 356.59247 | 357.3299 | -4.1952453
181.1819 | -3.1979022 | -37.789761 | -4.968214 | 0 | 0 | -0.80604196 | -108.90714 | -1.193701 | 356.5882 | 357.32562 | -4.1952453
181.18192 | -3.1978559 | -37.795013 | -4.9711471 | 0 | 0 | -0.80596811 | -108.90555 | -1.2015907 | 356.58392 | 357.32135 | -4.1952453
181.18194 | -3.1978099 | -37.789093 | -4.9554129 | 0 | 0 | -0.80596334 | -108.90545 | -1.1937015 | 356.57965 | 357.31708 | -4.1952453
181.18196 | -3.1977639 | -37.775784 | -4.9511504 | 0 | 0 | -0.80596304 | -108.90544 | -1.1951516 | 356.57538 | 357.31281 | -4.1952457
181.18198 | -3.1977177 | -37.781036 | -4.9667826 | 0 | 0 | -0.80596375 | -108.90543 | -1.1952916 | 356.57111 | 357.30853 | -4.1959605
181.182 | -3.1976717 | -37.768719 | -4.9724936 | 0 | 0 | -0.80801421 | -108.85014 | -1.1953003 | 356.56683 | 357.30426 | -4.1953063
181.18202 | -3.1976256 | -37.77404 | -4.9613433 | 0 | 0 | -0.80819142 | -108.84537 | -1.1931541 | 356.56256 | 357.29999 | -4.1945357
181.18204 | -3.1975794 | -37.761738 | -4.9618249 | 0 | 0 | -0.80820286 | -108.84506 | -1.1929665 | 356.55829 | 357.29572 | -4.1966128
181.18206 | -3.1975334 | -37.760666 | -4.9720459 | 0 | 0 | -0.80820352 | -108.84504 | -1.1865181 | 356.55402 | 357.29144 | -4.1960793
181.18208 | -3.1974874 | -37.766983 | -4.9620357 | 0 | 0 | -0.80820304 | -108.84502 | -1.1966927 | 356.54977 | 357.28717 | -4.1953144
181.1821 | -3.1974411 | -37.761143 | -4.9502664 | 0 | 0 | -0.806665 | -108.80817 | -1.1932914 | 356.5455 | 357.28293 | -4.19525
181.18212 | -3.1973951 | -37.760624 | -4.9601607 | 0 | 0 | -0.80653208 | -108.80499 | -1.1951245 | 356.54123 | 357.27866 | -4.195961
181.18214 | -3.1973491 | -37.760582 | -4.9733772 | 0 | 0 | -0.80652344 | -108.80478 | -1.1931441 | 356.53696 | 357.27438 | -4.1967359
181.18216 | -3.1973028 | -37.754185 | -4.9672379 | 0 | 0 | -0.80652291 | -108.80477 | -1.1972616 | 356.53268 | 357.27011 | -4.1953731
181.18218 | -3.1972568 | -37.753632 | -4.9587011 | 0 | 0 | -0.80652267 | -108.80475 | -1.1933284 | 356.52841 | 357.26584 | -4.1966825
181.1822 | -3.1972106 | -37.753593 | -4.9695897 | 0 | 0 | -0.80583972 | -108.76791 | -1.1951281 | 356.52414 | 357.26157 | -4.1960835
181.18222 | -3.1971645 | -37.747208 | -4.970541 | 0 | 0 | -0.80578065 | -108.76472 | -1.1974378 | 356.51987 | 357.25729 | -4.1953154
181.18224 | -3.1971185 | -37.765835 | -4.9546323 | 0 | 0 | -0.80577683 | -108.76451 | -1.1976333 | 356.51559 | 357.25302 | -4.1966791
181.18226 | -3.1970723 | -37.754665 | -4.9525356 | 0 | 0 | -0.8057766 | -108.7645 | -1.1954991 | 356.51132 | 357.24875 | -4.1967983
181.18228 | -3.1970265 | -37.753666 | -4.9683547 | 0 | 0 | -0.80577749 | -108.7645 | -1.1953144 | 356.50705 | 357.24448 | -4.1968055
181.1823 | -3.1969802 | -37.753601 | -4.9718995 | 0 | 0 | -0.80834037 | -108.7645 | -1.1953024 | 356.50281 | 357.2402 | -4.1960917
181.18232 | -3.196934 | -37.753597 | -4.959837 | 0 | 0 | -0.80856186 | -108.7645 | -1.1953015 | 356.49854 | 357.23593 | -4.1960306
181.18234 | -3.196888 | -37.753593 | -4.9624209 | 0 | 0 | -0.80857623 | -108.7645 | -1.1953022 | 356.49426 | 357.23169 | -4.1967411
181.18236 | -3.196842 | -37.747204 | -4.9699216 | 0 | 0 | -0.80857706 | -108.7645 | -1.1974475 | 356.48999 | 357.22742 | -4.1968021
181.18238 | -3.1967957 | -37.75304 | -4.9611254 | 0 | 0 | -0.80857641 | -108.7645 | -1.1933396 | 356.48572 | 357.22314 | -4.196806
181.1824 | -3.1967497 | -37.753559 | -4.9501925 | 0 | 0 | -0.80652571 | -108.7645 | -1.1929791 | 356.48145 | 357.21887 | -4.1953773
181.18242 | -3.1967037 | -37.753597 | -4.9616084 | 0 | 0 | -0.80634844 | -108.7645 | -1.1886648 | 356.47717 | 357.2146 | -4.1952538
181.18244 | -3.1966574 | -37.753601 | -4.972775 | 0 | 0 | -0.806337 | -108.7645 | -1.1947308 | 356.4729 | 357.21033 | -4.195961
181.18246 | -3.1966114 | -37.759995 | -4.9657311 | 0 | 0 | -0.80633634 | -108.7645 | -1.1909722 | 356.46863 | 357.20605 | -4.1967363
181.18248 | -3.1965652 | -37.75415 | -4.9585724 | 0 | 0 | -0.8063361 | -108.7645 | -1.1970743 | 356.46436 | 357.20178 | -4.1968017
181.1825 | -3.1965191 | -37.753635 | -4.9703069 | 0 | 0 | -0.80582392 | -108.7645 | -1.1933185 | 356.46011 | 357.19751 | -4.1960912
181.18252 | -3.1964731 | -37.759995 | -4.9684262 | 0 | 0 | -0.8057797 | -108.7645 | -1.201566 | 356.45584 | 357.19324 | -4.1953154
181.18254 | -3.1964269 | -37.754143 | -4.9529963 | 0 | 0 | -0.80577677 | -108.7645 | -1.1936994 | 356.45157 | 357.18896 | -4.19525
181.18256 | -3.1963811 | -37.734447 | -4.953124 | 0 | 0 | -0.8057766 | -108.7645 | -1.1930054 | 356.4473 | 357.18469 | -4.1966743
181.18258 | -3.1963348 | -37.751938 | -4.9698601 | 0 | 0 | -0.80577761 | -108.7645 | -1.197255 | 356.44302 | 357.18045 | -4.1953692
181.1826 | -3.1962886 | -37.753483 | -4.9705763 | 0 | 0 | -0.80868274 | -108.7645 | -1.2019154 | 356.43875 | 357.17618 | -4.1952534
181.18262 | -3.1962426 | -37.740795 | -4.9597192 | 0 | 0 | -0.80893391 | -108.7645 | -1.1980155 | 356.43448 | 357.17191 | -4.1959605
181.18264 | -3.1961966 | -37.746094 | -4.9631395 | 0 | 0 | -0.80895019 | -108.7645 | -1.1933777 | 356.43021 | 357.16763 | -4.1953063
181.18266 | -3.1961503 | -37.746571 | -4.9714355 | 0 | 0 | -0.80895108 | -108.7645 | -1.1972769 | 356.42593 | 357.16336 | -4.1945348
181.18268 | -3.1961043 | -37.740211 | -4.9590755 | 0 | 0 | -0.80895013 | -108.76449 | -1.1954751 | 356.42166 | 357.15909 | -4.1951838
181.1827 | -3.1960583 | -37.746052 | -4.9485602 | 0 | 0 | -0.806045 | -108.72764 | -1.1931669 | 356.41739 | 357.15482 | -4.1952415
181.18272 | -3.196012 | -37.740177 | -4.9607453 | 0 | 0 | -0.80579382 | -108.72445 | -1.197262 | 356.41315 | 357.15054 | -4.1959596
181.18274 | -3.195966 | -37.752445 | -4.972703 | 0 | 0 | -0.80577755 | -108.72424 | -1.1911825 | 356.40887 | 357.14627 | -4.1960216
181.18276 | -3.1959198 | -37.740726 | -4.9650006 | 0 | 0 | -0.80577666 | -108.72424 | -1.1970907 | 356.4046 | 357.142 | -4.1953115
181.18278 | -3.195874 | -37.739693 | -4.9599614 | 0 | 0 | -0.80577672 | -108.72424 | -1.2019058 | 356.40033 | 357.13773 | -4.1966786
181.1828 | -3.1958277 | -37.746021 | -4.9704266 | 0 | 0 | -0.80611813 | -108.72424 | -1.2023082 | 356.39606 | 357.13345 | -4.1967978
181.18282 | -3.1957815 | -37.74017 | -4.9648032 | 0 | 0 | -0.80614769 | -108.72424 | -1.1937487 | 356.39178 | 357.12921 | -4.1960917
181.18284 | -3.1957355 | -37.733261 | -4.9519587 | 0 | 0 | -0.8061496 | -108.72424 | -1.1973002 | 356.38751 | 357.12494 | -4.1967449
181.18286 | -3.1956894 | -37.732677 | -4.9537678 | 0 | 0 | -0.80614972 | -108.72424 | -1.1933328 | 356.38324 | 357.12067 | -4.1968021
181.18288 | -3.1956432 | -37.739029 | -4.970644 | 0 | 0 | -0.80615067 | -108.72424 | -1.2015682 | 356.37897 | 357.11639 | -4.1968064
181.1829 | -3.1955972 | -37.739574 | -4.9699168 | 0 | 0 | -0.80888546 | -108.72424 | -1.1979929 | 356.37469 | 357.11212 | -4.196806
181.18292 | -3.1955512 | -37.720425 | -4.959662 | 0 | 0 | -0.80912185 | -108.72424 | -1.193375 | 356.37045 | 357.10785 | -4.1960917
181.18294 | -3.1955049 | -37.725166 | -4.9645867 | 0 | 0 | -0.80913717 | -108.72424 | -1.1929855 | 356.36618 | 357.10358 | -4.1967449
181.18296 | -3.1954589 | -37.725613 | -4.9715605 | 0 | 0 | -0.80913806 | -108.72424 | -1.2015433 | 356.36191 | 357.0993 | -4.1968017
181.18298 | -3.1954126 | -37.725639 | -4.957634 | 0 | 0 | -0.80913699 | -108.72421 | -1.191552 | 356.35764 | 357.09503 | -4.1953769
181.183 | -3.1953669 | -37.712852 | -4.9506149 | 0 | 0 | -0.80571955 | -108.68737 | -1.1949658 | 356.35336 | 357.09076 | -4.1959691
181.18302 | -3.1953206 | -37.724537 | -4.9638286 | 0 | 0 | -0.80542427 | -108.68418 | -1.1952817 | 356.34909 | 357.08649 | -4.1967363
181.18304 | -3.1952744 | -37.719177 | -4.9729657 | 0 | 0 | -0.80540514 | -108.68398 | -1.2017404 | 356.34482 | 357.08221 | -4.1953726
181.18306 | -3.1952286 | -37.725086 | -4.9635673 | 0 | 0 | -0.80540401 | -108.68397 | -1.1958573 | 356.34055 | 357.07797 | -4.1959682
181.18308 | -3.1951823 | -37.725609 | -4.959837 | 0 | 0 | -0.80540419 | -108.68397 | -1.1931901 | 356.33627 | 357.0737 | -4.1953077
181.1831 | -3.1951361 | -37.725639 | -4.9704185 | 0 | 0 | -0.80608666 | -108.68397 | -1.1929699 | 356.332 | 357.06943 | -4.1952496
181.18312 | -3.1950901 | -37.712845 | -4.9648018 | 0 | 0 | -0.80614567 | -108.68397 | -1.1908101 | 356.32773 | 357.06516 | -4.1952453
181.18314 | -3.195044 | -37.705345 | -4.9490552 | 0 | 0 | -0.80614948 | -108.68397 | -1.1927711 | 356.32349 | 357.06088 | -4.1952457
181.18316 | -3.1949978 | -37.704716 | -4.9571462 | 0 | 0 | -0.80614972 | -108.68397 | -1.1950914 | 356.31921 | 357.05661 | -4.1966739
181.18318 | -3.1949518 | -37.69828 | -4.9723935 | 0 | 0 | -0.80615079 | -108.68394 | -1.1952882 | 356.31494 | 357.05234 | -4.1953692
181.1832 | -3.1949058 | -37.697723 | -4.9700618 | 0 | 0 | -0.80922812 | -108.61024 | -1.1953014 | 356.31067 | 357.04807 | -4.1959682
181.18322 | -3.1948597 | -37.697689 | -4.9589458 | 0 | 0 | -0.80949408 | -108.60388 | -1.1974483 | 356.3064 | 357.04379 | -4.1953082
181.18324 | -3.1948135 | -37.697689 | -4.9674282 | 0 | 0 | -0.8095113 | -108.60346 | -1.1954863 | 356.30212 | 357.03952 | -4.1966786
181.18326 | -3.1947672 | -37.697689 | -4.970355 | 0 | 0 | -0.80951232 | -108.60344 | -1.193166 | 356.29785 | 357.03525 | -4.1960835
181.18328 | -3.1947215 | -37.697685 | -4.9575248 | 0 | 0 | -0.80951113 | -108.60344 | -1.1929699 | 356.29358 | 357.03098 | -4.1953149
181.1833 | -3.1946752 | -37.691292 | -4.9506083 | 0 | 0 | -0.80575126 | -108.60344 | -1.1951026 | 356.28931 | 357.02673 | -4.19525
181.18332 | -3.194629 | -37.690735 | -4.9652801 | 0 | 0 | -0.8054263 | -108.60344 | -1.1909962 | 356.28503 | 357.02246 | -4.1966748
181.18334 | -3.1945832 | -37.690697 | -4.9723644 | 0 | 0 | -0.80540526 | -108.60344 | -1.1970764 | 356.28079 | 357.01819 | -4.1967978
181.18336 | -3.1945369 | -37.677906 | -4.9627862 | 0 | 0 | -0.80540401 | -108.60344 | -1.1954631 | 356.27652 | 357.01392 | -4.1953769
181.18338 | -3.1944907 | -37.670406 | -4.9604964 | 0 | 0 | -0.80540425 | -108.60342 | -1.1953115 | 356.27225 | 357.00964 | -4.1952538
181.1834 | -3.1944447 | -37.67617 | -4.9704766 | 0 | 0 | -0.80625743 | -108.52972 | -1.1931547 | 356.26797 | 357.00537 | -4.1966748
181.18342 | -3.1943986 | -37.670292 | -4.9633551 | 0 | 0 | -0.80633122 | -108.52335 | -1.1929693 | 356.2637 | 357.0011 | -4.1960835
181.18344 | -3.1943524 | -37.669777 | -4.9503837 | 0 | 0 | -0.80633599 | -108.52293 | -1.1951063 | 356.25943 | 356.99683 | -4.196743
181.18346 | -3.1943064 | -37.676132 | -4.9594421 | 0 | 0 | -0.80633628 | -108.52291 | -1.2017288 | 356.25516 | 356.99255 | -4.1939445
181.18348 | -3.1942604 | -37.663891 | -4.9733148 | 0 | 0 | -0.80633736 | -108.5229 | -1.1958574 | 356.25089 | 356.98828 | -4.1951303
181.1835 | -3.1942143 | -37.669209 | -4.9679604 | 0 | 0 | -0.80941522 | -108.50448 | -1.1953377 | 356.24661 | 356.98401 | -4.1952381
181.18352 | -3.1941681 | -37.650513 | -4.9594893 | 0 | 0 | -0.80968118 | -108.50289 | -1.195303 | 356.24234 | 356.97974 | -4.1959596
181.18354 | -3.1941218 | -37.661678 | -4.9689302 | 0 | 0 | -0.8096984 | -108.50278 | -1.1931535 | 356.23807 | 356.97549 | -4.1953068
181.18356 | -3.1940761 | -37.656277 | -4.9704828 | 0 | 0 | -0.80969942 | -108.50278 | -1.1908219 | 356.23383 | 356.97122 | -4.1952496
181.18358 | -3.1940298 | -37.649391 | -4.9560809 | 0 | 0 | -0.80969805 | -108.50276 | -1.1927712 | 356.22955 | 356.96695 | -4.1952457
181.1836 | -3.1939836 | -37.642414 | -4.9519339 | 0 | 0 | -0.80542576 | -108.46591 | -1.1929445 | 356.22528 | 356.96268 | -4.1959605
181.18362 | -3.1939378 | -37.641827 | -4.967576 | 0 | 0 | -0.80505651 | -108.46273 | -1.1951011 | 356.22101 | 356.9584 | -4.1953068
181.18364 | -3.1938915 | -37.641781 | -4.9725604 | 0 | 0 | -0.80503255 | -108.46252 | -1.1909953 | 356.21674 | 356.95413 | -4.1952496
181.18366 | -3.1938453 | -37.62899 | -4.9613481 | 0 | 0 | -0.80503118 | -108.46251 | -1.194929 | 356.21246 | 356.94986 | -4.1952453
181.18368 | -3.1937993 | -37.627888 | -4.9625511 | 0 | 0 | -0.80503172 | -108.46249 | -1.193133 | 356.20819 | 356.94559 | -4.1952448
181.1837 | -3.1937532 | -37.640606 | -4.9721088 | 0 | 0 | -0.80673862 | -108.40722 | -1.2015547 | 356.20392 | 356.94131 | -4.1945305
181.18372 | -3.1937072 | -37.641701 | -4.9620404 | 0 | 0 | -0.80688614 | -108.40244 | -1.1958461 | 356.19965 | 356.93704 | -4.1951842
181.18374 | -3.193661 | -37.628975 | -4.9502673 | 0 | 0 | -0.80689567 | -108.40214 | -1.1953362 | 356.19537 | 356.93277 | -4.1959562
181.18376 | -3.193615 | -37.608696 | -4.9608874 | 0 | 0 | -0.80689627 | -108.40211 | -1.1931576 | 356.19113 | 356.9285 | -4.1953068
181.18378 | -3.1935689 | -37.619751 | -4.972713 | 0 | 0 | -0.8068971 | -108.40211 | -1.1972629 | 356.18686 | 356.92426 | -4.1952496
181.1838 | -3.1935227 | -37.607952 | -4.9657273 | 0 | 0 | -0.80929118 | -108.38369 | -1.1954751 | 356.18259 | 356.91998 | -4.1952453
181.18382 | -3.1934764 | -37.613308 | -4.9592981 | 0 | 0 | -0.80949813 | -108.3821 | -1.1953129 | 356.17831 | 356.91571 | -4.1952453
181.18384 | -3.1934307 | -37.601002 | -4.9696431 | 0 | 0 | -0.80951154 | -108.38199 | -1.1953028 | 356.17404 | 356.91144 | -4.1952453
181.18386 | -3.1933844 | -37.606319 | -4.9683671 | 0 | 0 | -0.80951232 | -108.38198 | -1.1974491 | 356.16977 | 356.90717 | -4.1952457
181.18388 | -3.1933382 | -37.594013 | -4.9529929 | 0 | 0 | -0.80951077 | -108.38196 | -1.1976339 | 356.1655 | 356.90289 | -4.1959605
181.1839 | -3.1932924 | -37.592937 | -4.9523983 | 0 | 0 | -0.80472755 | -108.30826 | -1.1954976 | 356.16122 | 356.89862 | -4.1953063
181.18392 | -3.1932461 | -37.592869 | -4.9697976 | 0 | 0 | -0.80431414 | -108.30189 | -1.1910201 | 356.15695 | 356.89435 | -4.1938205
181.18394 | -3.1932001 | -37.592865 | -4.9712992 | 0 | 0 | -0.80428731 | -108.30148 | -1.1927853 | 356.15268 | 356.89008 | -4.1951218
181.18396 | -3.1931539 | -37.592861 | -4.9597821 | 0 | 0 | -0.80428576 | -108.30145 | -1.1972409 | 356.14844 | 356.8858 | -4.1952372
181.18398 | -3.1931078 | -37.58007 | -4.9624186 | 0 | 0 | -0.80428654 | -108.30143 | -1.201916 | 356.14417 | 356.88153 | -4.1952448
181.184 | -3.1930618 | -37.585361 | -4.9713731 | 0 | 0 | -0.80667555 | -108.26459 | -1.2023101 | 356.13989 | 356.87726 | -4.1952453
181.18402 | -3.1930156 | -37.585846 | -4.9590712 | 0 | 0 | -0.80688202 | -108.2614 | -1.1980408 | 356.13562 | 356.87302 | -4.1952448
181.18404 | -3.1929696 | -37.59227 | -4.9485593 | 0 | 0 | -0.80689543 | -108.26119 | -1.193378 | 356.13135 | 356.86874 | -4.1938171
181.18406 | -3.1929235 | -37.586422 | -4.9600186 | 0 | 0 | -0.80689621 | -108.26118 | -1.1929835 | 356.12708 | 356.86447 | -4.1965504
181.18408 | -3.1928773 | -37.566719 | -4.9726405 | 0 | 0 | -0.8068971 | -108.26117 | -1.1951034 | 356.1228 | 356.8602 | -4.1946464
181.1841 | -3.192831 | -37.571423 | -4.9649968 | 0 | 0 | -0.80929118 | -108.22432 | -1.1909977 | 356.11853 | 356.85593 | -4.1951909
181.18412 | -3.1927853 | -37.565479 | -4.9599614 | 0 | 0 | -0.80949813 | -108.22114 | -1.2013699 | 356.11426 | 356.85165 | -4.1952419
181.18414 | -3.192739 | -37.584129 | -4.9704275 | 0 | 0 | -0.80951154 | -108.22092 | -1.195834 | 356.10999 | 356.84738 | -4.1959596
181.18416 | -3.192693 | -37.56657 | -4.9677067 | 0 | 0 | -0.80951232 | -108.22092 | -1.1953385 | 356.10571 | 356.84311 | -4.1953068
181.18418 | -3.192647 | -37.565018 | -4.9514832 | 0 | 0 | -0.80951065 | -108.22092 | -1.2017429 | 356.10147 | 356.83884 | -4.1952496
181.1842 | -3.1926007 | -37.558525 | -4.9529948 | 0 | 0 | -0.80438691 | -108.22092 | -1.1937115 | 356.0972 | 356.83456 | -4.1952448
181.18422 | -3.1925547 | -37.570759 | -4.9691257 | 0 | 0 | -0.80394411 | -108.22092 | -1.1951514 | 356.09293 | 356.83029 | -4.1938167
181.18424 | -3.1925085 | -37.565434 | -4.9705133 | 0 | 0 | -0.80391544 | -108.22092 | -1.1931441 | 356.08865 | 356.82602 | -4.1951213
181.18426 | -3.1924624 | -37.57774 | -4.9597163 | 0 | 0 | -0.80391371 | -108.22092 | -1.1929693 | 356.08438 | 356.82178 | -4.1952376
181.18428 | -3.1924164 | -37.572422 | -4.9638638 | 0 | 0 | -0.80391467 | -108.22092 | -1.19725 | 356.08011 | 356.8175 | -4.1966739
181.1843 | -3.1923702 | -37.584721 | -4.9707708 | 0 | 0 | -0.80698568 | -108.23935 | -1.193327 | 356.07584 | 356.81323 | -4.1953688
181.18432 | -3.1923242 | -37.566608 | -4.9575663 | 0 | 0 | -0.8072511 | -108.24094 | -1.1929814 | 356.07156 | 356.80896 | -4.1945386
181.18434 | -3.1922781 | -37.571411 | -4.9484315 | 0 | 0 | -0.80726826 | -108.24105 | -1.19725 | 356.06729 | 356.80469 | -4.1951833
181.18436 | -3.1922319 | -37.559078 | -4.9621887 | 0 | 0 | -0.80726928 | -108.24106 | -1.1911811 | 356.06302 | 356.80042 | -4.1938124
181.18438 | -3.1921856 | -37.570789 | -4.9721022 | 0 | 0 | -0.80726999 | -108.24106 | -1.194941 | 356.05878 | 356.79614 | -4.1951213
181.1844 | -3.1921399 | -37.559036 | -4.964221 | 0 | 0 | -0.80915147 | -108.24106 | -1.1931307 | 356.0545 | 356.79187 | -4.1952372
181.18442 | -3.1920936 | -37.570789 | -4.9584432 | 0 | 0 | -0.80931413 | -108.24106 | -1.1929672 | 356.05023 | 356.7876 | -4.1952448
181.18444 | -3.1920476 | -37.565434 | -4.9702973 | 0 | 0 | -0.80932462 | -108.24106 | -1.192958 | 356.04596 | 356.78333 | -4.1952453
181.18446 | -3.1920016 | -37.571342 | -4.9655204 | 0 | 0 | -0.80932528 | -108.24106 | -1.1972494 | 356.04169 | 356.77905 | -4.1952453
181.18448 | -3.1919553 | -37.559067 | -4.9498434 | 0 | 0 | -0.80932349 | -108.24104 | -1.1933284 | 356.03741 | 356.77478 | -4.1952453
181.1845 | -3.1919093 | -37.557999 | -4.9550362 | 0 | 0 | -0.80403012 | -108.20419 | -1.1972725 | 356.03314 | 356.77054 | -4.1952453
181.18452 | -3.1918631 | -37.55793 | -4.9714828 | 0 | 0 | -0.80357265 | -108.201 | -1.1911831 | 356.02887 | 356.76627 | -4.1952453
181.18454 | -3.191817 | -37.564323 | -4.9692621 | 0 | 0 | -0.80354297 | -108.2008 | -1.197088 | 356.0246 | 356.76199 | -4.1952457
181.18456 | -3.191771 | -37.56488 | -4.958879 | 0 | 0 | -0.80354124 | -108.20079 | -1.1933191 | 356.02032 | 356.75772 | -4.1959605
181.18458 | -3.1917248 | -37.571312 | -4.9666982 | 0 | 0 | -0.80354255 | -108.20081 | -1.2015675 | 356.01605 | 356.75345 | -4.1953068
181.1846 | -3.1916788 | -37.571861 | -4.9710174 | 0 | 0 | -0.80763829 | -108.23766 | -1.1979942 | 356.01181 | 356.74918 | -4.1952496
181.18462 | -3.1916327 | -37.559105 | -4.95613 | 0 | 0 | -0.80799234 | -108.24084 | -1.1976686 | 356.00754 | 356.7449 | -4.1952457
181.18464 | -3.1915865 | -37.558002 | -4.9497595 | 0 | 0 | -0.80801529 | -108.24105 | -1.1933545 | 356.00327 | 356.74063 | -4.1966739
181.18466 | -3.1915405 | -37.557926 | -4.963757 | 0 | 0 | -0.8080166 | -108.24106 | -1.1951281 | 355.99899 | 356.73636 | -4.1953692
181.18468 | -3.1914945 | -37.557922 | -4.9729614 | 0 | 0 | -0.80801713 | -108.24104 | -1.1931421 | 355.99472 | 356.73209 | -4.1959682
181.1847 | -3.1914482 | -37.557922 | -4.962841 | 0 | 0 | -0.80938596 | -108.20419 | -1.1908206 | 355.99045 | 356.72781 | -4.1953077
181.18472 | -3.1914022 | -37.557926 | -4.959775 | 0 | 0 | -0.80950421 | -108.201 | -1.1906258 | 355.98618 | 356.72354 | -4.19525
181.18474 | -3.1913562 | -37.56432 | -4.9725928 | 0 | 0 | -0.8095119 | -108.2008 | -1.1970518 | 355.9819 | 356.7193 | -4.1966748
181.18476 | -3.1913099 | -37.552086 | -4.9642653 | 0 | 0 | -0.80951238 | -108.20079 | -1.1933157 | 355.97763 | 356.71503 | -4.1960831
181.18478 | -3.1912639 | -37.570198 | -4.9511833 | 0 | 0 | -0.80951065 | -108.20081 | -1.1972719 | 355.97336 | 356.71075 | -4.1953154
181.1848 | -3.1912177 | -37.558998 | -4.9566045 | 0 | 0 | -0.80438691 | -108.23766 | -1.1911831 | 355.96912 | 356.70648 | -4.1966791
181.18482 | -3.1911716 | -37.564388 | -4.972342 | 0 | 0 | -0.80394411 | -108.24084 | -1.1970909 | 355.96484 | 356.70221 | -4.1967978
181.18484 | -3.1911256 | -37.552082 | -4.9686074 | 0 | 0 | -0.80391544 | -108.24105 | -1.2019036 | 355.96057 | 356.69794 | -4.1953773
181.18486 | -3.1910794 | -37.557396 | -4.9595466 | 0 | 0 | -0.80391371 | -108.24106 | -1.1958687 | 355.9563 | 356.69366 | -4.196682
181.18488 | -3.1910334 | -37.532303 | -4.9682093 | 0 | 0 | -0.80391502 | -108.24101 | -1.195339 | 355.95203 | 356.68939 | -4.1939406
181.1849 | -3.1909873 | -37.542912 | -4.9696946 | 0 | 0 | -0.80801207 | -108.13047 | -1.1974497 | 355.94775 | 356.68512 | -4.196559
181.18492 | -3.1909411 | -37.53109 | -4.9567399 | 0 | 0 | -0.80836624 | -108.12091 | -1.193342 | 355.94348 | 356.68085 | -4.1967907
181.18494 | -3.1908951 | -37.542839 | -4.9512672 | 0 | 0 | -0.80838919 | -108.12029 | -1.1994207 | 355.93921 | 356.67657 | -4.196805
181.18496 | -3.1908491 | -37.537483 | -4.9653382 | 0 | 0 | -0.8083905 | -108.12025 | -1.1935138 | 355.93494 | 356.67233 | -4.1953778
181.18498 | -3.1908028 | -37.543388 | -4.9723687 | 0 | 0 | -0.80839086 | -108.12027 | -1.192995 | 355.93066 | 356.66806 | -4.1966825
181.185 | -3.1907568 | -37.53751 | -4.9627872 | 0 | 0 | -0.80924624 | -108.15712 | -1.2015454 | 355.92639 | 356.66379 | -4.1946549
181.18502 | -3.1907108 | -37.530598 | -4.9619493 | 0 | 0 | -0.80932021 | -108.1603 | -1.1958448 | 355.92215 | 356.65952 | -4.1951919
181.18504 | -3.1906645 | -37.530014 | -4.972054 | 0 | 0 | -0.80932498 | -108.16051 | -1.1931902 | 355.91788 | 356.65524 | -4.1952415
181.18506 | -3.1906185 | -37.529972 | -4.9627619 | 0 | 0 | -0.80932528 | -108.16052 | -1.1951181 | 355.9136 | 356.65097 | -4.1952457
181.18508 | -3.1905723 | -37.529964 | -4.9496036 | 0 | 0 | -0.80932349 | -108.16051 | -1.1952889 | 355.90933 | 356.6467 | -4.1966739
181.1851 | -3.1905262 | -37.504383 | -4.9601026 | 0 | 0 | -0.80403012 | -108.12366 | -1.1931527 | 355.90506 | 356.64243 | -4.1953692
181.18512 | -3.1904802 | -37.514965 | -4.9740992 | 0 | 0 | -0.80357265 | -108.12047 | -1.1908226 | 355.90079 | 356.63815 | -4.1952529
181.18514 | -3.190434 | -37.509529 | -4.9665742 | 0 | 0 | -0.80354297 | -108.12026 | -1.1949185 | 355.89651 | 356.63388 | -4.1952462
181.18516 | -3.1903882 | -37.509037 | -4.9586425 | 0 | 0 | -0.80354124 | -108.12025 | -1.1952767 | 355.89224 | 356.62961 | -4.1966739
181.18518 | -3.1903419 | -37.502605 | -4.9695854 | 0 | 0 | -0.80354279 | -108.12023 | -1.1952995 | 355.88797 | 356.62534 | -4.1953692
181.1852 | -3.1902957 | -37.502052 | -4.9698143 | 0 | 0 | -0.80832249 | -108.04654 | -1.1931571 | 355.8837 | 356.62109 | -4.1959691
181.18522 | -3.1902497 | -37.502018 | -4.9545703 | 0 | 0 | -0.80873561 | -108.04017 | -1.2015554 | 355.87946 | 356.61682 | -4.1981659
181.18524 | -3.1902037 | -37.502014 | -4.9532576 | 0 | 0 | -0.80876243 | -108.03975 | -1.1937001 | 355.87518 | 356.61255 | -4.1962113
181.18526 | -3.1901574 | -37.489227 | -4.9684172 | 0 | 0 | -0.80876398 | -108.03973 | -1.1972975 | 355.87091 | 356.60828 | -4.1960378
181.18528 | -3.1901114 | -37.500908 | -4.9726305 | 0 | 0 | -0.80876422 | -108.03973 | -1.1933327 | 355.86664 | 356.604 | -4.195312
181.1853 | -3.1900654 | -37.489151 | -4.9606261 | 0 | 0 | -0.80927783 | -108.03973 | -1.2015667 | 355.86237 | 356.59973 | -4.1966786
181.18532 | -3.1900191 | -37.494507 | -4.9624891 | 0 | 0 | -0.80932218 | -108.03973 | -1.1936994 | 355.85809 | 356.59546 | -4.1967978
181.18534 | -3.1899731 | -37.488594 | -4.9728312 | 0 | 0 | -0.8093251 | -108.03973 | -1.193004 | 355.85434 | 356.5918 | -4.1960917
181.18536 | -3.1899269 | -37.488071 | -4.9628286 | 0 | 0 | -0.80932528 | -108.03973 | -1.1929586 | 355.85056 | 356.5881 | -4.1960306
181.18538 | -3.1898808 | -37.481644 | -4.9510598 | 0 | 0 | -0.80932361 | -108.03971 | -1.1929581 | 355.8468 | 356.58444 | -4.1967406
181.1854 | -3.1898348 | -37.481083 | -4.9609542 | 0 | 0 | -0.80437112 | -107.98443 | -1.1993974 | 355.84305 | 356.58078 | -4.1953735
181.18542 | -3.1897886 | -37.474651 | -4.9748964 | 0 | 0 | -0.8039431 | -107.97965 | -1.1978059 | 355.83926 | 356.57709 | -4.1966825
181.18544 | -3.1897428 | -37.467701 | -4.9673686 | 0 | 0 | -0.80391532 | -107.97935 | -1.1933637 | 355.83551 | 356.57343 | -4.1967983
181.18546 | -3.1896966 | -37.454323 | -4.9616146 | 0 | 0 | -0.80391371 | -107.97932 | -1.1951317 | 355.83176 | 356.56976 | -4.1953769
181.18548 | -3.1896503 | -37.459576 | -4.9712934 | 0 | 0 | -0.80391526 | -107.97931 | -1.2017303 | 355.82797 | 356.56607 | -4.1952534
181.1855 | -3.1896043 | -37.460049 | -4.9714088 | 0 | 0 | -0.80869645 | -107.92404 | -1.195859 | 355.82422 | 356.56241 | -4.1952457
181.18552 | -3.1895583 | -37.45369 | -4.9554315 | 0 | 0 | -0.80910969 | -107.91927 | -1.199631 | 355.82047 | 356.55875 | -4.1952453
181.18554 | -3.189512 | -37.453136 | -4.9555078 | 0 | 0 | -0.80913651 | -107.91896 | -1.1956747 | 355.81668 | 356.55505 | -4.1952453
181.18556 | -3.189466 | -37.453094 | -4.970788 | 0 | 0 | -0.80913806 | -107.91894 | -1.195325 | 355.81293 | 356.55139 | -4.1952453
181.18558 | -3.18942 | -37.446705 | -4.9728317 | 0 | 0 | -0.80913818 | -107.91892 | -1.1931562 | 355.80917 | 356.54773 | -4.1952453
181.1856 | -3.1893737 | -37.452541 | -4.9628181 | 0 | 0 | -0.80930942 | -107.88207 | -1.1951162 | 355.80539 | 356.54404 | -4.1952453
181.18562 | -3.1893277 | -37.440266 | -4.9648547 | 0 | 0 | -0.80932426 | -107.87888 | -1.1952918 | 355.80164 | 356.54037 | -4.1952457
181.18564 | -3.1892815 | -37.439194 | -4.9737573 | 0 | 0 | -0.80932522 | -107.87867 | -1.2017409 | 355.79788 | 356.53671 | -4.1959605
181.18566 | -3.1892357 | -37.432728 | -4.961452 | 0 | 0 | -0.80932528 | -107.87866 | -1.195858 | 355.7941 | 356.53302 | -4.1953068
181.18568 | -3.1891894 | -37.425774 | -4.9502139 | 0 | 0 | -0.80932355 | -107.87865 | -1.1953399 | 355.79034 | 356.52936 | -4.19525
181.1857 | -3.1891432 | -37.425186 | -4.9630604 | 0 | 0 | -0.80420059 | -107.82338 | -1.2017443 | 355.78656 | 356.5257 | -4.1959605
181.18572 | -3.1890974 | -37.418747 | -4.9736271 | 0 | 0 | -0.80375785 | -107.8186 | -1.1980044 | 355.78281 | 356.522 | -4.1953068
181.18574 | -3.1890512 | -37.418194 | -4.9650764 | 0 | 0 | -0.80372918 | -107.8183 | -1.1933787 | 355.77905 | 356.51834 | -4.1952496
181.18576 | -3.1890049 | -37.418159 | -4.9606929 | 0 | 0 | -0.80372745 | -107.81828 | -1.2015716 | 355.77527 | 356.51468 | -4.1952453
181.18578 | -3.1889589 | -37.418156 | -4.9719429 | 0 | 0 | -0.80372912 | -107.81826 | -1.2001426 | 355.77151 | 356.51099 | -4.1952453
181.1858 | -3.1889129 | -37.411755 | -4.9678378 | 0 | 0 | -0.80885208 | -107.79984 | -1.2021489 | 355.76776 | 356.50732 | -4.1952453
181.18582 | -3.1888666 | -37.404808 | -4.9536695 | 0 | 0 | -0.80929482 | -107.79825 | -1.1980331 | 355.76398 | 356.50366 | -4.1952453
181.18584 | -3.1888206 | -37.397823 | -4.9553628 | 0 | 0 | -0.80932349 | -107.79814 | -1.2019639 | 355.76022 | 356.49997 | -4.1952453
181.18586 | -3.1887746 | -37.390839 | -4.9715047 | 0 | 0 | -0.80932522 | -107.79813 | -1.1937279 | 355.75647 | 356.49631 | -4.1952453
181.18588 | -3.1887286 | -37.390247 | -4.9721675 | 0 | 0 | -0.80932522 | -107.79811 | -1.2015951 | 355.75269 | 356.49265 | -4.1952457
181.1859 | -3.1886823 | -37.390205 | -4.9620337 | 0 | 0 | -0.80915397 | -107.72442 | -1.2022891 | 355.74893 | 356.48895 | -4.1966739
181.18592 | -3.1886361 | -37.390209 | -4.9662399 | 0 | 0 | -0.80913913 | -107.71805 | -1.1980412 | 355.74518 | 356.48529 | -4.1953692
181.18594 | -3.1885903 | -37.396603 | -4.9731517 | 0 | 0 | -0.80913818 | -107.71763 | -1.197672 | 355.74139 | 356.48163 | -4.1959677
181.18596 | -3.188544 | -37.397156 | -4.9606719 | 0 | 0 | -0.80913812 | -107.71761 | -1.1955012 | 355.73764 | 356.47794 | -4.194593
181.18598 | -3.1884978 | -37.384396 | -4.9508743 | 0 | 0 | -0.80913651 | -107.7176 | -1.1953145 | 355.73389 | 356.47427 | -4.1951876
181.186 | -3.1884518 | -37.383297 | -4.964571 | 0 | 0 | -0.80435532 | -107.69917 | -1.1953031 | 355.7301 | 356.47061 | -4.1952415
181.18602 | -3.1884058 | -37.389614 | -4.9744821 | 0 | 0 | -0.80394208 | -107.69759 | -1.1974483 | 355.72635 | 356.46692 | -4.1952453
181.18604 | -3.1883595 | -37.383766 | -4.965148 | 0 | 0 | -0.80391526 | -107.69748 | -1.1954863 | 355.7226 | 356.46326 | -4.1952453
181.18606 | -3.1883135 | -37.376858 | -4.9606977 | 0 | 0 | -0.80391371 | -107.69747 | -1.193166 | 355.71881 | 356.45959 | -4.1952448
181.18608 | -3.1882675 | -37.376274 | -4.9726686 | 0 | 0 | -0.80391538 | -107.69746 | -1.1929706 | 355.71506 | 356.4559 | -4.1938171
181.1861 | -3.1882215 | -37.382622 | -4.9664478 | 0 | 0 | -0.80903912 | -107.67905 | -1.197253 | 355.7113 | 356.45224 | -4.1965504
181.18612 | -3.1881752 | -37.370384 | -4.9520979 | 0 | 0 | -0.80948192 | -107.67745 | -1.2019136 | 355.70752 | 356.44858 | -4.1953602
181.18614 | -3.1881289 | -37.369324 | -4.957406 | 0 | 0 | -0.80951059 | -107.67735 | -1.1937226 | 355.70377 | 356.44489 | -4.1945381
181.18616 | -3.1880832 | -37.388428 | -4.9724107 | 0 | 0 | -0.80951232 | -107.67735 | -1.1951535 | 355.70001 | 356.44122 | -4.1951838
181.18618 | -3.1880369 | -37.370895 | -4.9707894 | 0 | 0 | -0.80951214 | -107.67734 | -1.1974406 | 355.69623 | 356.43756 | -4.195241
181.1862 | -3.1879907 | -37.362946 | -4.9611878 | 0 | 0 | -0.80882734 | -107.65891 | -1.2019259 | 355.69247 | 356.43387 | -4.1952453
181.18622 | -3.1879449 | -37.355907 | -4.9676223 | 0 | 0 | -0.80876809 | -107.65732 | -1.1937257 | 355.68872 | 356.43021 | -4.1952453
181.18624 | -3.1878986 | -37.374493 | -4.9732714 | 0 | 0 | -0.80876428 | -107.65722 | -1.2015914 | 355.68494 | 356.42654 | -4.1952448
181.18626 | -3.1878524 | -37.363323 | -4.9570508 | 0 | 0 | -0.80876404 | -107.65721 | -1.1915557 | 355.68118 | 356.42285 | -4.194531
181.18628 | -3.1878064 | -37.368725 | -4.9512882 | 0 | 0 | -0.80876261 | -107.65721 | -1.1971135 | 355.67743 | 356.41919 | -4.1958976
181.1863 | -3.1877604 | -37.375599 | -4.9660659 | 0 | 0 | -0.80449408 | -107.65721 | -1.1976141 | 355.67365 | 356.41553 | -4.1938734
181.18632 | -3.1877141 | -37.363392 | -4.9746103 | 0 | 0 | -0.80412519 | -107.65721 | -1.2019371 | 355.66989 | 356.41183 | -4.1936965
181.18634 | -3.1876681 | -37.368717 | -4.963706 | 0 | 0 | -0.80410123 | -107.65721 | -1.1937248 | 355.66614 | 356.40817 | -4.1951137
181.18636 | -3.1876221 | -37.362804 | -4.9627514 | 0 | 0 | -0.80409986 | -107.65721 | -1.1973017 | 355.66235 | 356.40451 | -4.1952367
181.18638 | -3.1875761 | -37.355892 | -4.9735751 | 0 | 0 | -0.80410153 | -107.65719 | -1.2019187 | 355.6586 | 356.40082 | -4.1952443
181.1864 | -3.1875298 | -37.355309 | -4.965796 | 0 | 0 | -0.80922616 | -107.62035 | -1.2001623 | 355.65485 | 356.39716 | -4.1938171
181.18642 | -3.1874835 | -37.361668 | -4.9520411 | 0 | 0 | -0.80966902 | -107.61716 | -1.1935626 | 355.65106 | 356.39349 | -4.1965504
181.18644 | -3.1874378 | -37.36861 | -4.9603081 | 0 | 0 | -0.80969769 | -107.61695 | -1.1951437 | 355.64731 | 356.3898 | -4.1953607
181.18646 | -3.1873915 | -37.369202 | -4.9748392 | 0 | 0 | -0.80969942 | -107.61694 | -1.1995866 | 355.64352 | 356.38614 | -4.1952524
181.18648 | -3.1873453 | -37.375633 | -4.969543 | 0 | 0 | -0.80969906 | -107.61696 | -1.2021114 | 355.63977 | 356.38248 | -4.1952457
181.1865 | -3.1872995 | -37.363392 | -4.9603496 | 0 | 0 | -0.80850118 | -107.67224 | -1.1937355 | 355.63602 | 356.37878 | -4.1952457
181.18652 | -3.1872532 | -37.349533 | -4.9697285 | 0 | 0 | -0.80839765 | -107.67702 | -1.195152 | 355.63223 | 356.37512 | -4.1966739
181.18654 | -3.187207 | -37.361145 | -4.9720025 | 0 | 0 | -0.80839097 | -107.67732 | -1.1910005 | 355.62848 | 356.37146 | -4.1953692
181.18656 | -3.187161 | -37.349388 | -4.9562111 | 0 | 0 | -0.80839056 | -107.67735 | -1.20137 | 355.62473 | 356.3678 | -4.1952534
181.18658 | -3.187115 | -37.361141 | -4.9533954 | 0 | 0 | -0.80838943 | -107.67733 | -1.1958332 | 355.62094 | 356.36411 | -4.1966743
181.1866 | -3.1870689 | -37.355785 | -4.9684267 | 0 | 0 | -0.80497384 | -107.64048 | -1.1931916 | 355.61719 | 356.36044 | -4.1953692
181.18662 | -3.1870227 | -37.361694 | -4.9740839 | 0 | 0 | -0.80467868 | -107.6373 | -1.2015601 | 355.61343 | 356.35678 | -4.1952529
181.18664 | -3.1869767 | -37.355816 | -4.9636559 | 0 | 0 | -0.80465955 | -107.63708 | -1.2022847 | 355.60965 | 356.35309 | -4.1952453
181.18666 | -3.1869307 | -37.342514 | -4.9627476 | 0 | 0 | -0.80465841 | -107.63708 | -1.1916023 | 355.6059 | 356.34943 | -4.1938157
181.18668 | -3.1868844 | -37.360558 | -4.9728479 | 0 | 0 | -0.80465984 | -107.63708 | -1.2014108 | 355.60214 | 356.34576 | -4.1929789
181.1867 | -3.1868382 | -37.362141 | -4.9635558 | 0 | 0 | -0.80910206 | -107.63708 | -1.2022785 | 355.59836 | 356.34207 | -4.1950521
181.18672 | -3.1867924 | -37.362244 | -4.9518495 | 0 | 0 | -0.80948597 | -107.63708 | -1.2023337 | 355.5946 | 356.33841 | -4.1952324
181.18674 | -3.1867461 | -37.355858 | -4.9617472 | 0 | 0 | -0.80951083 | -107.63708 | -1.198043 | 355.59085 | 356.33475 | -4.19453
181.18676 | -3.1866999 | -37.361698 | -4.9742379 | 0 | 0 | -0.80951232 | -107.63708 | -1.1955276 | 355.58707 | 356.33105 | -4.1944685
181.18678 | -3.1866541 | -37.362217 | -4.9687629 | 0 | 0 | -0.80951196 | -107.63708 | -1.2017559 | 355.58331 | 356.32739 | -4.1937509
181.1868 | -3.1866078 | -37.362244 | -4.9617357 | 0 | 0 | -0.8083142 | -107.63708 | -1.1958582 | 355.57956 | 356.32373 | -4.195117
181.18682 | -3.1865618 | -37.343067 | -4.9705753 | 0 | 0 | -0.80821067 | -107.63708 | -1.1931924 | 355.57578 | 356.32004 | -4.1952367
181.18684 | -3.1865156 | -37.360592 | -4.9720726 | 0 | 0 | -0.808204 | -107.63708 | -1.1994108 | 355.57202 | 356.31638 | -4.1952448
181.18686 | -3.1864696 | -37.355743 | -4.9547634 | 0 | 0 | -0.80820358 | -107.63708 | -1.1935163 | 355.56827 | 356.31271 | -4.1952457
181.18688 | -3.1864235 | -37.342503 | -4.9539971 | 0 | 0 | -0.80820251 | -107.63706 | -1.2015793 | 355.56448 | 356.30902 | -4.1966739
181.1869 | -3.1863773 | -37.347759 | -4.9699335 | 0 | 0 | -0.80512857 | -107.58179 | -1.1958489 | 355.56073 | 356.30536 | -4.1953692
181.18692 | -3.1863313 | -37.341839 | -4.9734869 | 0 | 0 | -0.80486292 | -107.57701 | -1.1996297 | 355.55698 | 356.3017 | -4.1952529
181.18694 | -3.1862853 | -37.334927 | -4.9628763 | 0 | 0 | -0.80484575 | -107.57671 | -1.1935272 | 355.55319 | 356.298 | -4.1952457
181.18696 | -3.186239 | -37.334343 | -4.963408 | 0 | 0 | -0.80484474 | -107.57668 | -1.1929927 | 355.54944 | 356.29434 | -4.1952448
181.18698 | -3.1861928 | -37.334301 | -4.9729061 | 0 | 0 | -0.80484611 | -107.57668 | -1.192961 | 355.54568 | 356.29068 | -4.1945305
181.187 | -3.186147 | -37.340691 | -4.9621072 | 0 | 0 | -0.80911779 | -107.55825 | -1.2015433 | 355.5419 | 356.28699 | -4.1951838
181.18702 | -3.1861007 | -37.322063 | -4.9517245 | 0 | 0 | -0.80948699 | -107.55666 | -1.1958475 | 355.53815 | 356.28333 | -4.195241
181.18704 | -3.1860547 | -37.333229 | -4.9624658 | 0 | 0 | -0.80951095 | -107.55655 | -1.2017761 | 355.53439 | 356.27966 | -4.1952453
181.18706 | -3.1860087 | -37.334225 | -4.9750252 | 0 | 0 | -0.80951232 | -107.55654 | -1.1937141 | 355.53061 | 356.27597 | -4.1952448
181.18708 | -3.1859624 | -37.321495 | -4.9673767 | 0 | 0 | -0.80951184 | -107.55653 | -1.1972982 | 355.52686 | 356.27231 | -4.1938171
181.1871 | -3.1859164 | -37.314007 | -4.9608889 | 0 | 0 | -0.80797201 | -107.51968 | -1.193332 | 355.5231 | 356.26865 | -4.1965504
181.18712 | -3.1858702 | -37.326164 | -4.9705043 | 0 | 0 | -0.80783898 | -107.51649 | -1.1994215 | 355.51932 | 356.26495 | -4.1953607
181.18714 | -3.1858242 | -37.314445 | -4.9698901 | 0 | 0 | -0.80783033 | -107.51629 | -1.1978089 | 355.51556 | 356.26129 | -4.1959672
181.18716 | -3.1857781 | -37.326199 | -4.9545755 | 0 | 0 | -0.8078298 | -107.51628 | -1.1976581 | 355.51178 | 356.25763 | -4.1953073
181.18718 | -3.1857319 | -37.314438 | -4.9561629 | 0 | 0 | -0.80782902 | -107.51627 | -1.1976464 | 355.50803 | 356.25394 | -4.1945348
181.1872 | -3.1856859 | -37.30061 | -4.9715724 | 0 | 0 | -0.80560905 | -107.49786 | -1.1933553 | 355.50427 | 356.25027 | -4.1951838
181.18722 | -3.1856399 | -37.305843 | -4.9714456 | 0 | 0 | -0.80541712 | -107.49626 | -1.201571 | 355.50049 | 356.24661 | -4.195241
181.18724 | -3.1855936 | -37.31271 | -4.9612451 | 0 | 0 | -0.80540466 | -107.49616 | -1.2022861 | 355.49673 | 356.24292 | -4.1952453
181.18726 | -3.1855476 | -37.306892 | -4.9647212 | 0 | 0 | -0.80540401 | -107.49615 | -1.1937468 | 355.49298 | 356.23926 | -4.1952448
181.18728 | -3.1855016 | -37.293591 | -4.973022 | 0 | 0 | -0.8054052 | -107.49614 | -1.1951549 | 355.4892 | 356.2356 | -4.1938167
181.1873 | -3.1854553 | -37.305241 | -4.9606628 | 0 | 0 | -0.80916506 | -107.44086 | -1.1974392 | 355.48544 | 356.2319 | -4.1951218
181.18732 | -3.1854093 | -37.306271 | -4.9508734 | 0 | 0 | -0.80949003 | -107.43608 | -1.197634 | 355.48169 | 356.22824 | -4.1959519
181.18734 | -3.1853633 | -37.293541 | -4.9638453 | 0 | 0 | -0.80951107 | -107.43578 | -1.1976465 | 355.47791 | 356.22458 | -4.1953068
181.18736 | -3.185317 | -37.286045 | -4.9729676 | 0 | 0 | -0.80951232 | -107.43575 | -1.1976473 | 355.47415 | 356.22089 | -4.1952496
181.18738 | -3.185271 | -37.279026 | -4.9664707 | 0 | 0 | -0.80951178 | -107.43574 | -1.1976473 | 355.4704 | 356.21722 | -4.1952453
181.1874 | -3.1852248 | -37.278435 | -4.9615412 | 0 | 0 | -0.80780095 | -107.39889 | -1.1976489 | 355.46661 | 356.21356 | -4.1952453
181.18742 | -3.1851788 | -37.278393 | -4.9720135 | 0 | 0 | -0.80765313 | -107.39571 | -1.2019408 | 355.46286 | 356.20987 | -4.1952453
181.18744 | -3.1851327 | -37.278389 | -4.9671159 | 0 | 0 | -0.80764353 | -107.39549 | -1.1980183 | 355.45911 | 356.20621 | -4.1952453
181.18746 | -3.1850865 | -37.271992 | -4.9528809 | 0 | 0 | -0.80764294 | -107.39548 | -1.19767 | 355.45532 | 356.20255 | -4.1952453
181.18748 | -3.1850405 | -37.258644 | -4.9552956 | 0 | 0 | -0.80764216 | -107.39547 | -1.1933568 | 355.45157 | 356.19885 | -4.1952453
181.1875 | -3.1849945 | -37.244709 | -4.9722261 | 0 | 0 | -0.80542254 | -107.34019 | -1.201571 | 355.44781 | 356.19519 | -4.1952453
181.18752 | -3.1849482 | -37.243538 | -4.9700508 | 0 | 0 | -0.80523074 | -107.33542 | -1.2022891 | 355.44403 | 356.19153 | -4.1952453
181.18754 | -3.1849022 | -37.256252 | -4.9603977 | 0 | 0 | -0.80521828 | -107.33511 | -1.2023358 | 355.44028 | 356.18784 | -4.1952453
181.18756 | -3.1848562 | -37.250954 | -4.9668288 | 0 | 0 | -0.80521762 | -107.33509 | -1.202337 | 355.43652 | 356.18417 | -4.1952453
181.18758 | -3.1848099 | -37.250473 | -4.9724793 | 0 | 0 | -0.80521882 | -107.33508 | -1.1980438 | 355.43274 | 356.18051 | -4.1952457
181.1876 | -3.1847639 | -37.250435 | -4.9598861 | 0 | 0 | -0.80897808 | -107.31666 | -1.1976721 | 355.42899 | 356.17682 | -4.1959605
181.18762 | -3.1847179 | -37.237652 | -4.9500818 | 0 | 0 | -0.80930293 | -107.31506 | -1.1955005 | 355.42523 | 356.17316 | -4.1953068
181.18764 | -3.1846716 | -37.249332 | -4.9637775 | 0 | 0 | -0.80932397 | -107.31496 | -1.193167 | 355.42145 | 356.16949 | -4.1952496
181.18766 | -3.1846256 | -37.243965 | -4.9729624 | 0 | 0 | -0.80932522 | -107.31495 | -1.1929722 | 355.41769 | 356.1658 | -4.1952457
181.18768 | -3.1845794 | -37.237087 | -4.9635673 | 0 | 0 | -0.8093245 | -107.31493 | -1.201544 | 355.41394 | 356.16214 | -4.1966739
181.1877 | -3.1845334 | -37.236507 | -4.9612889 | 0 | 0 | -0.80710161 | -107.27809 | -1.1958476 | 355.41016 | 356.15848 | -4.1953688
181.18772 | -3.1844873 | -37.249256 | -4.9712706 | 0 | 0 | -0.8069095 | -107.2749 | -1.201777 | 355.4064 | 356.15479 | -4.1945386
181.18774 | -3.1844411 | -37.237564 | -4.9663253 | 0 | 0 | -0.80689698 | -107.2747 | -1.1958594 | 355.40265 | 356.15112 | -4.1951838
181.18776 | -3.1843951 | -37.22374 | -4.951364 | 0 | 0 | -0.80689633 | -107.27469 | -1.1931911 | 355.39886 | 356.14746 | -4.195241
181.18778 | -3.1843491 | -37.228966 | -4.9573436 | 0 | 0 | -0.80689591 | -107.27468 | -1.1951181 | 355.39511 | 356.14377 | -4.1952462
181.1878 | -3.1843028 | -37.229443 | -4.9738584 | 0 | 0 | -0.80587125 | -107.25626 | -1.1952903 | 355.39136 | 356.14011 | -4.198103
181.18782 | -3.1842568 | -37.23587 | -4.9701881 | 0 | 0 | -0.80578268 | -107.25467 | -1.1974468 | 355.38757 | 356.13644 | -4.1954923
181.18784 | -3.1842108 | -37.223629 | -4.9596806 | 0 | 0 | -0.80577695 | -107.25457 | -1.1933403 | 355.38382 | 356.13275 | -4.1966901
181.18786 | -3.1841645 | -37.222565 | -4.9674921 | 0 | 0 | -0.8057766 | -107.25456 | -1.195128 | 355.38004 | 356.12909 | -4.1953692
181.18788 | -3.1841185 | -37.228886 | -4.9710846 | 0 | 0 | -0.80577761 | -107.25456 | -1.1952896 | 355.37628 | 356.12543 | -4.1945386
181.1879 | -3.1840725 | -37.223038 | -4.9575872 | 0 | 0 | -0.80868274 | -107.25456 | -1.1931564 | 355.37253 | 356.12173 | -4.1951838
181.18792 | -3.1840262 | -37.216129 | -4.9506125 | 0 | 0 | -0.80893391 | -107.25456 | -1.201556 | 355.36874 | 356.11807 | -4.195241
181.18794 | -3.1839802 | -37.221935 | -4.966733 | 0 | 0 | -0.80895019 | -107.25456 | -1.1958475 | 355.36499 | 356.11441 | -4.1952457
181.18796 | -3.183934 | -37.22245 | -4.9732165 | 0 | 0 | -0.80895108 | -107.25456 | -1.1996324 | 355.36124 | 356.11072 | -4.1966743
181.18798 | -3.183888 | -37.222485 | -4.9628582 | 0 | 0 | -0.80895042 | -107.25455 | -1.2021155 | 355.35745 | 356.10706 | -4.1960835
181.188 | -3.1838419 | -37.222485 | -4.9619541 | 0 | 0 | -0.80689907 | -107.23613 | -1.1980292 | 355.3537 | 356.10339 | -4.1960301
181.18802 | -3.1837957 | -37.222477 | -4.9720554 | 0 | 0 | -0.80672175 | -107.23454 | -1.1955239 | 355.34995 | 356.0997 | -4.1967406
181.18804 | -3.1837499 | -37.2033 | -4.9649401 | 0 | 0 | -0.8067103 | -107.23443 | -1.1931698 | 355.34616 | 356.09604 | -4.1953731
181.18806 | -3.1837037 | -37.214428 | -4.9519701 | 0 | 0 | -0.80670965 | -107.23442 | -1.1972643 | 355.34241 | 356.09238 | -4.1952538
181.18808 | -3.1836574 | -37.215424 | -4.9595776 | 0 | 0 | -0.80670947 | -107.23441 | -1.1976241 | 355.33865 | 356.08868 | -4.1966748
181.1881 | -3.1836114 | -37.202698 | -4.9755006 | 0 | 0 | -0.80636787 | -107.216 | -1.2019392 | 355.33487 | 356.08502 | -4.1967978
181.18812 | -3.1835654 | -37.207996 | -4.9696021 | 0 | 0 | -0.80633831 | -107.21441 | -1.1980199 | 355.33112 | 356.08136 | -4.1953773
181.18814 | -3.1835191 | -37.22126 | -4.9610796 | 0 | 0 | -0.8063364 | -107.2143 | -1.2019646 | 355.32736 | 356.07767 | -4.1966825
181.18816 | -3.1834731 | -37.203217 | -4.9697909 | 0 | 0 | -0.80633628 | -107.21429 | -1.198019 | 355.32358 | 356.07401 | -4.1967978
181.18818 | -3.1834271 | -37.20163 | -4.9705539 | 0 | 0 | -0.80633706 | -107.21428 | -1.1955247 | 355.31982 | 356.07034 | -4.1939483
181.1882 | -3.1833808 | -37.20153 | -4.9560857 | 0 | 0 | -0.80855882 | -107.17743 | -1.1974647 | 355.31607 | 356.06665 | -4.1958451
181.18822 | -3.1833348 | -37.20792 | -4.9533868 | 0 | 0 | -0.80875081 | -107.17424 | -1.2019302 | 355.31229 | 356.06299 | -4.1960144
181.18824 | -3.1832886 | -37.208473 | -4.9691529 | 0 | 0 | -0.80876333 | -107.17403 | -1.2023102 | 355.30853 | 356.05933 | -4.1960263
181.18826 | -3.1832426 | -37.208515 | -4.9741464 | 0 | 0 | -0.80876398 | -107.17403 | -1.1958958 | 355.30478 | 356.05563 | -4.1967411
181.18828 | -3.1831965 | -37.214901 | -4.9629345 | 0 | 0 | -0.80876338 | -107.17404 | -1.1974887 | 355.30099 | 356.05197 | -4.1960869
181.1883 | -3.1831503 | -37.196274 | -4.9634118 | 0 | 0 | -0.80688322 | -107.21088 | -1.2019286 | 355.29724 | 356.04831 | -4.1953149
181.18832 | -3.1831045 | -37.207439 | -4.9729071 | 0 | 0 | -0.80672073 | -107.21408 | -1.1937236 | 355.29349 | 356.04462 | -4.19525
181.18834 | -3.1830583 | -37.202042 | -4.9642859 | 0 | 0 | -0.80671024 | -107.21429 | -1.1951526 | 355.2897 | 356.04095 | -4.1966748
181.18836 | -3.183012 | -37.201557 | -4.9511862 | 0 | 0 | -0.80670959 | -107.21429 | -1.1952916 | 355.28595 | 356.03729 | -4.1967978
181.18838 | -3.182966 | -37.201523 | -4.9616885 | 0 | 0 | -0.80670965 | -107.21428 | -1.1953017 | 355.2822 | 356.0336 | -4.1953769
181.1884 | -3.18292 | -37.20153 | -4.9735069 | 0 | 0 | -0.80688047 | -107.17743 | -1.1974512 | 355.27841 | 356.02994 | -4.1959682
181.18842 | -3.1828737 | -37.220707 | -4.967247 | 0 | 0 | -0.80689526 | -107.17424 | -1.2040739 | 355.27466 | 356.02628 | -4.194593
181.18844 | -3.1828277 | -37.209579 | -4.9608808 | 0 | 0 | -0.80689621 | -107.17403 | -1.1960571 | 355.2709 | 356.02258 | -4.195188
181.18846 | -3.1827817 | -37.20858 | -4.9719563 | 0 | 0 | -0.80689627 | -107.17403 | -1.1996437 | 355.26712 | 356.01892 | -4.1966705
181.18848 | -3.1827354 | -37.208519 | -4.9707413 | 0 | 0 | -0.80689687 | -107.17403 | -1.1956778 | 355.26337 | 356.01526 | -4.1960835
181.1885 | -3.1826894 | -37.221302 | -4.9546461 | 0 | 0 | -0.80860615 | -107.19246 | -1.2017642 | 355.25961 | 356.01157 | -4.196744
181.18852 | -3.1826432 | -37.216011 | -4.9532628 | 0 | 0 | -0.80875385 | -107.19405 | -1.1915668 | 355.25583 | 356.0079 | -4.1968017
181.18854 | -3.1825974 | -37.209137 | -4.9705958 | 0 | 0 | -0.80876344 | -107.19415 | -1.1971127 | 355.25208 | 356.00424 | -4.1953773
181.18856 | -3.1825511 | -37.214943 | -4.9728189 | 0 | 0 | -0.80876404 | -107.19416 | -1.1933206 | 355.24832 | 356.00055 | -4.1966825
181.18858 | -3.1825049 | -37.209061 | -4.962091 | 0 | 0 | -0.80876333 | -107.19416 | -1.2015661 | 355.24454 | 355.99689 | -4.1967983
181.1886 | -3.1824591 | -37.195751 | -4.9640656 | 0 | 0 | -0.80671239 | -107.19416 | -1.1936986 | 355.24078 | 355.99323 | -4.1953769
181.18862 | -3.1824129 | -37.194614 | -4.9729648 | 0 | 0 | -0.80653507 | -107.19416 | -1.1908596 | 355.237 | 355.98953 | -4.1952534
181.18864 | -3.1823666 | -37.200935 | -4.9635639 | 0 | 0 | -0.80652362 | -107.19416 | -1.199216 | 355.23325 | 355.98587 | -4.1952457
181.18866 | -3.1823206 | -37.201481 | -4.9518509 | 0 | 0 | -0.80652297 | -107.19416 | -1.2020904 | 355.22949 | 355.98221 | -4.1952453
181.18868 | -3.1822746 | -37.195122 | -4.9639249 | 0 | 0 | -0.8065232 | -107.19415 | -1.2023231 | 355.22571 | 355.97852 | -4.1952453
181.1887 | -3.1822283 | -37.194565 | -4.9751511 | 0 | 0 | -0.80737728 | -107.1573 | -1.2023377 | 355.22195 | 355.97485 | -4.1952453
181.18872 | -3.1821823 | -37.181744 | -4.9666595 | 0 | 0 | -0.80745113 | -107.15411 | -1.2023387 | 355.2182 | 355.97119 | -4.1952457
181.18874 | -3.1821363 | -37.193428 | -4.9622788 | 0 | 0 | -0.8074559 | -107.1539 | -1.2023364 | 355.21442 | 355.9675 | -4.1966743
181.18876 | -3.1820903 | -37.188065 | -4.9720778 | 0 | 0 | -0.8074562 | -107.15389 | -1.1958971 | 355.21066 | 355.96384 | -4.1967983
181.18878 | -3.182044 | -37.187584 | -4.9700236 | 0 | 0 | -0.80745655 | -107.15388 | -1.1974859 | 355.20691 | 355.96017 | -4.1968055
181.1888 | -3.1819978 | -37.193943 | -4.9545846 | 0 | 0 | -0.80848235 | -107.13547 | -1.1933447 | 355.20313 | 355.95648 | -4.1953773
181.18882 | -3.181952 | -37.194492 | -4.9561639 | 0 | 0 | -0.80857104 | -107.13387 | -1.2015675 | 355.19937 | 355.95282 | -4.1952538
181.18884 | -3.1819057 | -37.18174 | -4.9722991 | 0 | 0 | -0.80857676 | -107.13377 | -1.1937002 | 355.19562 | 355.94916 | -4.1959605
181.18886 | -3.1818595 | -37.193428 | -4.9729605 | 0 | 0 | -0.80857712 | -107.13376 | -1.1951514 | 355.19183 | 355.94547 | -4.1953068
181.18888 | -3.1818137 | -37.194462 | -4.9621015 | 0 | 0 | -0.80857646 | -107.13377 | -1.1952939 | 355.18808 | 355.9418 | -4.1952496
181.1889 | -3.1817675 | -37.19453 | -4.9669714 | 0 | 0 | -0.80669653 | -107.15219 | -1.2017432 | 355.18433 | 355.93814 | -4.1952453
181.18892 | -3.1817212 | -37.194534 | -4.9739418 | 0 | 0 | -0.80653405 | -107.15379 | -1.2023003 | 355.18054 | 355.93445 | -4.1952457
181.18894 | -3.1816752 | -37.19453 | -4.9629173 | 0 | 0 | -0.80652356 | -107.15388 | -1.2023364 | 355.17679 | 355.93079 | -4.1966743
181.18896 | -3.1816292 | -37.188137 | -4.9532437 | 0 | 0 | -0.80652291 | -107.15389 | -1.202337 | 355.17303 | 355.92712 | -4.1967978
181.18898 | -3.1815832 | -37.19397 | -4.9662247 | 0 | 0 | -0.80652338 | -107.15389 | -1.1980431 | 355.16925 | 355.92343 | -4.1953769
181.189 | -3.1815369 | -37.175308 | -4.9738955 | 0 | 0 | -0.80789042 | -107.15389 | -1.1955276 | 355.1655 | 355.91977 | -4.1952534
181.18902 | -3.1814909 | -37.180084 | -4.9665465 | 0 | 0 | -0.80800849 | -107.15389 | -1.2017581 | 355.16174 | 355.91611 | -4.1952457
181.18904 | -3.1814449 | -37.18692 | -4.9615464 | 0 | 0 | -0.80801618 | -107.15389 | -1.2023011 | 355.15796 | 355.91241 | -4.1952453
181.18906 | -3.1813986 | -37.181103 | -4.9734669 | 0 | 0 | -0.80801666 | -107.15389 | -1.2023364 | 355.15421 | 355.90875 | -4.1952457
181.18908 | -3.1813524 | -37.174198 | -4.96942 | 0 | 0 | -0.80801678 | -107.15388 | -1.2023363 | 355.15045 | 355.90509 | -4.1966739
181.1891 | -3.1813066 | -37.173607 | -4.953804 | 0 | 0 | -0.80835897 | -107.0986 | -1.1958985 | 355.14667 | 355.90143 | -4.1953692
181.18912 | -3.1812603 | -37.167171 | -4.9575481 | 0 | 0 | -0.80838853 | -107.09383 | -1.20178 | 355.14291 | 355.89774 | -4.1952534
181.18914 | -3.1812141 | -37.166615 | -4.9731464 | 0 | 0 | -0.80839044 | -107.09352 | -1.1958624 | 355.13916 | 355.89407 | -4.195961
181.18916 | -3.1811681 | -37.16658 | -4.9723053 | 0 | 0 | -0.80839056 | -107.0935 | -1.20178 | 355.13538 | 355.89041 | -4.1967363
181.18918 | -3.1811221 | -37.166576 | -4.9620438 | 0 | 0 | -0.80838996 | -107.09349 | -1.2022996 | 355.13162 | 355.88672 | -4.1960869
181.1892 | -3.181076 | -37.160187 | -4.9691439 | 0 | 0 | -0.8066808 | -107.07507 | -1.1937498 | 355.12787 | 355.88306 | -4.1953154
181.18922 | -3.1810298 | -37.166019 | -4.9741287 | 0 | 0 | -0.8065331 | -107.07348 | -1.2015949 | 355.12408 | 355.87939 | -4.1966791
181.18924 | -3.1809838 | -37.160141 | -4.9607511 | 0 | 0 | -0.8065235 | -107.07338 | -1.1979958 | 355.12033 | 355.8757 | -4.1960835
181.18926 | -3.1809378 | -37.146835 | -4.9530568 | 0 | 0 | -0.80652291 | -107.07336 | -1.1976686 | 355.11658 | 355.87204 | -4.1946006
181.18928 | -3.1808915 | -37.145691 | -4.966939 | 0 | 0 | -0.80652344 | -107.07335 | -1.1933552 | 355.11279 | 355.86838 | -4.195188
181.1893 | -3.1808453 | -37.139229 | -4.9761333 | 0 | 0 | -0.80806148 | -107.01807 | -1.1972764 | 355.10904 | 355.86469 | -4.1945281
181.18932 | -3.1807995 | -37.145058 | -4.9645624 | 0 | 0 | -0.8081944 | -107.0133 | -1.1976248 | 355.10526 | 355.86102 | -4.1966128
181.18934 | -3.1807532 | -37.139183 | -4.9620967 | 0 | 0 | -0.80820304 | -107.01299 | -1.2019384 | 355.1015 | 355.85736 | -4.1960797
181.18936 | -3.180707 | -37.138657 | -4.9735179 | 0 | 0 | -0.80820358 | -107.01297 | -1.195873 | 355.09775 | 355.85367 | -4.1967435
181.18938 | -3.1806612 | -37.132225 | -4.9679708 | 0 | 0 | -0.80820352 | -107.01295 | -1.2017776 | 355.09396 | 355.85001 | -4.1953731
181.1894 | -3.1806149 | -37.125275 | -4.9529533 | 0 | 0 | -0.80803251 | -106.9761 | -1.1937135 | 355.09021 | 355.84634 | -4.1952529
181.18942 | -3.1805687 | -37.118301 | -4.9596572 | 0 | 0 | -0.80801767 | -106.97292 | -1.1951544 | 355.08646 | 355.84265 | -4.1938167
181.18944 | -3.1805227 | -37.136887 | -4.9755063 | 0 | 0 | -0.80801672 | -106.97271 | -1.2017324 | 355.08267 | 355.83899 | -4.1951213
181.18946 | -3.1804767 | -37.11932 | -4.9710531 | 0 | 0 | -0.80801666 | -106.9727 | -1.1980044 | 355.07892 | 355.83533 | -4.1952376
181.18948 | -3.1804307 | -37.111374 | -4.9619317 | 0 | 0 | -0.80801618 | -106.97269 | -1.1955231 | 355.07516 | 355.83163 | -4.1966739
181.1895 | -3.1803844 | -37.110722 | -4.9713149 | 0 | 0 | -0.80664915 | -106.9174 | -1.1953158 | 355.07138 | 355.82797 | -4.1953692
181.18952 | -3.1803384 | -37.110676 | -4.972137 | 0 | 0 | -0.80653107 | -106.91263 | -1.1953046 | 355.06763 | 355.82431 | -4.1952529
181.18954 | -3.1802924 | -37.117069 | -4.9576716 | 0 | 0 | -0.80652338 | -106.91233 | -1.201741 | 355.06387 | 355.82062 | -4.1952457
181.18956 | -3.1802461 | -37.111225 | -4.952795 | 0 | 0 | -0.80652291 | -106.9123 | -1.1937114 | 355.06009 | 355.81696 | -4.1952457
181.18958 | -3.1801999 | -37.097919 | -4.967648 | 0 | 0 | -0.8065235 | -106.91228 | -1.195152 | 355.05634 | 355.81329 | -4.1966739
181.1896 | -3.1801541 | -37.10957 | -4.9754701 | 0 | 0 | -0.80823267 | -106.87544 | -1.1952924 | 355.05258 | 355.8096 | -4.1953692
181.18962 | -3.1801078 | -37.110603 | -4.9637775 | 0 | 0 | -0.80838037 | -106.87225 | -1.1974477 | 355.0488 | 355.80594 | -4.1952534
181.18964 | -3.1800616 | -37.110664 | -4.9642067 | 0 | 0 | -0.80838996 | -106.87205 | -1.1954893 | 355.04504 | 355.80228 | -4.1959605
181.18966 | -3.1800158 | -37.097878 | -4.9729738 | 0 | 0 | -0.80839056 | -106.87204 | -1.201753 | 355.04129 | 355.79858 | -4.1953068
181.18968 | -3.1799695 | -37.090382 | -4.9650154 | 0 | 0 | -0.8083902 | -106.87203 | -1.1937115 | 355.03751 | 355.79492 | -4.19525
181.1897 | -3.1799235 | -37.096142 | -4.9526997 | 0 | 0 | -0.80736411 | -106.85361 | -1.1930047 | 355.03375 | 355.79126 | -4.1966743
181.18972 | -3.1798773 | -37.090267 | -4.9618192 | 0 | 0 | -0.80727541 | -106.85201 | -1.1929593 | 355.03 | 355.78757 | -4.1953697
181.18974 | -3.1798313 | -37.096138 | -4.9756932 | 0 | 0 | -0.80726969 | -106.85191 | -1.1951034 | 355.02621 | 355.78391 | -4.1966825
181.18976 | -3.1797853 | -37.090267 | -4.9688888 | 0 | 0 | -0.80726933 | -106.85191 | -1.195291 | 355.02246 | 355.78024 | -4.1960835
181.18978 | -3.179739 | -37.096138 | -4.9624696 | 0 | 0 | -0.80726916 | -106.85191 | -1.2017401 | 355.01871 | 355.77655 | -4.1953144
181.1898 | -3.179693 | -37.083866 | -4.9699125 | 0 | 0 | -0.80675691 | -106.87034 | -1.1937114 | 355.01492 | 355.77289 | -4.1945367
181.18982 | -3.179647 | -37.082794 | -4.9720154 | 0 | 0 | -0.80671269 | -106.87193 | -1.1951514 | 355.01117 | 355.76923 | -4.1966124
181.18984 | -3.1796007 | -37.082729 | -4.9569378 | 0 | 0 | -0.80670977 | -106.87203 | -1.1931471 | 355.00742 | 355.76553 | -4.1953654
181.18986 | -3.1795545 | -37.089119 | -4.9534583 | 0 | 0 | -0.80670959 | -106.87204 | -1.2015576 | 355.00363 | 355.76187 | -4.1966825
181.18988 | -3.1795087 | -37.089668 | -4.969883 | 0 | 0 | -0.8067103 | -106.87203 | -1.2022876 | 354.99988 | 355.75821 | -4.1967983
181.1899 | -3.1794624 | -37.076912 | -4.9734831 | 0 | 0 | -0.80876166 | -106.85361 | -1.200187 | 354.99612 | 355.75452 | -4.1953769
181.18992 | -3.1794164 | -37.082199 | -4.9621501 | 0 | 0 | -0.80893898 | -106.85201 | -1.1957108 | 354.99234 | 355.75085 | -4.1952538
181.18994 | -3.1793704 | -37.07629 | -4.9647956 | 0 | 0 | -0.80895042 | -106.85191 | -1.1953286 | 354.98859 | 355.74719 | -4.1959605
181.18996 | -3.1793242 | -37.082161 | -4.9730272 | 0 | 0 | -0.80895108 | -106.85191 | -1.1974498 | 354.98483 | 355.7435 | -4.196022
181.18998 | -3.1792781 | -37.069893 | -4.9621153 | 0 | 0 | -0.80895036 | -106.85189 | -1.1954871 | 354.98105 | 355.73984 | -4.1960263
181.19 | -3.1792319 | -37.081612 | -4.9509978 | 0 | 0 | -0.80672812 | -106.79662 | -1.1953142 | 354.97729 | 355.73618 | -4.1960263
181.19002 | -3.1791859 | -37.082649 | -4.9624019 | 0 | 0 | -0.80653614 | -106.79184 | -1.1974485 | 354.97351 | 355.73248 | -4.1967411
181.19004 | -3.1791399 | -37.076313 | -4.9742961 | 0 | 0 | -0.80652362 | -106.79153 | -1.1933403 | 354.96976 | 355.72882 | -4.1960874
181.19006 | -3.1790936 | -37.062977 | -4.9673147 | 0 | 0 | -0.80652297 | -106.79151 | -1.1951299 | 354.966 | 355.72516 | -4.196744
181.19008 | -3.1790476 | -37.074627 | -4.9616103 | 0 | 0 | -0.80652291 | -106.79152 | -1.2017306 | 354.96222 | 355.72147 | -4.1953731
181.1901 | -3.1790016 | -37.075661 | -4.971293 | 0 | 0 | -0.80652291 | -106.80994 | -1.1958593 | 354.95847 | 355.7178 | -4.1952534
181.19012 | -3.1789553 | -37.069328 | -4.9692335 | 0 | 0 | -0.80652291 | -106.81153 | -1.2017781 | 354.95471 | 355.71414 | -4.1952462
181.19014 | -3.1789093 | -37.068783 | -4.9552436 | 0 | 0 | -0.80652291 | -106.81163 | -1.1958615 | 354.95093 | 355.71045 | -4.1966743
181.19016 | -3.1788633 | -37.081535 | -4.9554954 | 0 | 0 | -0.80652291 | -106.81164 | -1.1996315 | 354.94717 | 355.70679 | -4.1967983
181.19018 | -3.178817 | -37.069847 | -4.9722395 | 0 | 0 | -0.80652368 | -106.81163 | -1.1956747 | 354.94342 | 355.70313 | -4.196806
181.1902 | -3.178771 | -37.06242 | -4.9729571 | 0 | 0 | -0.80925965 | -106.79321 | -1.1953257 | 354.93964 | 355.69943 | -4.1968064
181.19022 | -3.178725 | -37.061798 | -4.9613743 | 0 | 0 | -0.8094961 | -106.79163 | -1.1953024 | 354.93588 | 355.69577 | -4.1968064
181.19024 | -3.1786788 | -37.068157 | -4.9661813 | 0 | 0 | -0.80951142 | -106.79152 | -1.193156 | 354.93213 | 355.69211 | -4.1960917
181.19026 | -3.1786327 | -37.075104 | -4.9731493 | 0 | 0 | -0.80951232 | -106.79151 | -1.1994114 | 354.92834 | 355.68842 | -4.1967444
181.19028 | -3.1785865 | -37.069294 | -4.9621239 | 0 | 0 | -0.8095116 | -106.79151 | -1.2021029 | 354.92459 | 355.68475 | -4.1953735
181.1903 | -3.1785405 | -37.075176 | -4.951725 | 0 | 0 | -0.80677563 | -106.79151 | -1.2023238 | 354.92084 | 355.68109 | -4.1966825
181.19032 | -3.1784945 | -37.082088 | -4.9631891 | 0 | 0 | -0.80653918 | -106.79151 | -1.202336 | 354.91705 | 355.6774 | -4.1967988
181.19034 | -3.1784482 | -37.063488 | -4.9736357 | 0 | 0 | -0.80652386 | -106.79151 | -1.1958982 | 354.9133 | 355.67374 | -4.196806
181.19036 | -3.1784022 | -37.061867 | -4.9650774 | 0 | 0 | -0.80652297 | -106.79151 | -1.2017809 | 354.90955 | 355.67007 | -4.1960917
181.19038 | -3.1783562 | -37.048965 | -4.9614186 | 0 | 0 | -0.80652291 | -106.7915 | -1.1980066 | 354.90576 | 355.66638 | -4.1953154
181.1904 | -3.1783099 | -37.054253 | -4.972733 | 0 | 0 | -0.80652291 | -106.73621 | -1.193377 | 354.90201 | 355.66272 | -4.1952505
181.19042 | -3.1782639 | -37.054733 | -4.9686313 | 0 | 0 | -0.80652291 | -106.73144 | -1.1972771 | 354.89825 | 355.65906 | -4.1981034
181.19044 | -3.1782179 | -37.061165 | -4.954463 | 0 | 0 | -0.80652291 | -106.73113 | -1.1954759 | 354.89447 | 355.65536 | -4.1969213
181.19046 | -3.1781716 | -37.068115 | -4.9561558 | 0 | 0 | -0.80652291 | -106.73111 | -1.1953148 | 354.89072 | 355.6517 | -4.1968141
181.19048 | -3.1781256 | -37.068699 | -4.9737511 | 0 | 0 | -0.80652374 | -106.73112 | -1.2017413 | 354.88696 | 355.64804 | -4.1968064
181.1905 | -3.1780796 | -37.049553 | -4.9730868 | 0 | 0 | -0.80960238 | -106.78641 | -1.1915641 | 354.88318 | 355.64435 | -4.1953778
181.19052 | -3.1780334 | -37.067085 | -4.9613833 | 0 | 0 | -0.80986845 | -106.79118 | -1.1928216 | 354.87943 | 355.64069 | -4.1966825
181.19054 | -3.1779873 | -37.068634 | -4.9676342 | 0 | 0 | -0.80988568 | -106.79149 | -1.2015362 | 354.87567 | 355.63702 | -4.1967983
181.19056 | -3.1779411 | -37.068741 | -4.9732738 | 0 | 0 | -0.80988669 | -106.79151 | -1.2022871 | 354.87189 | 355.63333 | -4.1953773
181.19058 | -3.1778951 | -37.062347 | -4.9606805 | 0 | 0 | -0.8098858 | -106.7915 | -1.2023332 | 354.86813 | 355.62967 | -4.1966825
181.1906 | -3.1778491 | -37.068188 | -4.9530516 | 0 | 0 | -0.80646563 | -106.77308 | -1.1937512 | 354.86438 | 355.62601 | -4.1967988
181.19062 | -3.1778028 | -37.062309 | -4.9662118 | 0 | 0 | -0.80617005 | -106.77148 | -1.2015953 | 354.8606 | 355.62231 | -4.1968055
181.19064 | -3.1777568 | -37.06179 | -4.9753466 | 0 | 0 | -0.80615091 | -106.77139 | -1.1979952 | 354.85684 | 355.61865 | -4.1953778
181.19066 | -3.1777108 | -37.061756 | -4.96522 | 0 | 0 | -0.80614978 | -106.77138 | -1.1955234 | 354.85309 | 355.61499 | -4.1966825
181.19068 | -3.1776645 | -37.068153 | -4.9614277 | 0 | 0 | -0.80614984 | -106.77139 | -1.1974618 | 354.8493 | 355.6113 | -4.1953692
181.1907 | -3.1776185 | -37.062309 | -4.972733 | 0 | 0 | -0.80649132 | -106.78981 | -1.1933416 | 354.84555 | 355.60764 | -4.1952534
181.19072 | -3.1775725 | -37.06179 | -4.9671783 | 0 | 0 | -0.80652088 | -106.7914 | -1.1972749 | 354.84177 | 355.60397 | -4.1966748
181.19074 | -3.1775262 | -37.061756 | -4.9521613 | 0 | 0 | -0.80652279 | -106.7915 | -1.1954751 | 354.83801 | 355.60028 | -4.1960835
181.19076 | -3.1774802 | -37.055359 | -4.9581366 | 0 | 0 | -0.80652291 | -106.79151 | -1.193166 | 354.83426 | 355.59662 | -4.1960297
181.19078 | -3.1774342 | -37.048409 | -4.9753761 | 0 | 0 | -0.80652386 | -106.7915 | -1.1951184 | 354.83047 | 355.59296 | -4.1967411
181.1908 | -3.177388 | -37.047821 | -4.9710455 | 0 | 0 | -0.80994475 | -106.73621 | -1.2017306 | 354.82672 | 355.58926 | -4.1968021
181.19082 | -3.1773419 | -37.047779 | -4.9619308 | 0 | 0 | -0.81024045 | -106.73144 | -1.1980063 | 354.82297 | 355.5856 | -4.1960917
181.19084 | -3.1772957 | -37.054176 | -4.9698629 | 0 | 0 | -0.81025958 | -106.73113 | -1.2019655 | 354.81918 | 355.58194 | -4.1967449
181.19086 | -3.1772497 | -37.061127 | -4.9741917 | 0 | 0 | -0.81026071 | -106.73111 | -1.2023145 | 354.81543 | 355.57825 | -4.1968021
181.19088 | -3.1772037 | -37.055313 | -4.9600296 | 0 | 0 | -0.81025964 | -106.73112 | -1.2023348 | 354.81168 | 355.57458 | -4.1968064
181.1909 | -3.1771574 | -37.042011 | -4.9537196 | 0 | 0 | -0.80632633 | -106.74953 | -1.193749 | 354.80789 | 355.57092 | -4.1960917
181.19092 | -3.1771116 | -37.040871 | -4.9677234 | 0 | 0 | -0.80598646 | -106.75113 | -1.1930081 | 354.80414 | 355.56723 | -4.1953154
181.19094 | -3.1770654 | -37.040794 | -4.97475 | 0 | 0 | -0.80596441 | -106.75123 | -1.1972548 | 354.80038 | 355.56357 | -4.1959648
181.19096 | -3.1770191 | -37.047188 | -4.9644418 | 0 | 0 | -0.8059631 | -106.75124 | -1.2019137 | 354.7966 | 355.55991 | -4.196022
181.19098 | -3.1769731 | -37.041344 | -4.9642644 | 0 | 0 | -0.8059634 | -106.75123 | -1.1915777 | 354.79285 | 355.55621 | -4.1960263
181.191 | -3.1769271 | -37.047222 | -4.9729781 | 0 | 0 | -0.80715889 | -106.71438 | -1.2014095 | 354.78909 | 355.55255 | -4.1960263
181.19102 | -3.1768808 | -37.034946 | -4.9650164 | 0 | 0 | -0.80726224 | -106.71119 | -1.2022767 | 354.78531 | 355.54889 | -4.1960263
181.19104 | -3.1768348 | -37.040268 | -4.9526982 | 0 | 0 | -0.80726892 | -106.71098 | -1.1958917 | 354.78156 | 355.5452 | -4.1967411
181.19106 | -3.1767888 | -37.027958 | -4.95964 | 0 | 0 | -0.80726933 | -106.71098 | -1.191046 | 354.7778 | 355.54153 | -4.1968021
181.19108 | -3.1767426 | -37.020489 | -4.9762311 | 0 | 0 | -0.80727017 | -106.71096 | -1.1949315 | 354.77402 | 355.53787 | -4.1968064
181.1911 | -3.1766965 | -37.026264 | -4.9696655 | 0 | 0 | -0.81017923 | -106.65569 | -1.1909828 | 354.77026 | 355.53418 | -4.196806
181.19112 | -3.1766503 | -37.026775 | -4.9610839 | 0 | 0 | -0.81043065 | -106.65091 | -1.1906343 | 354.76651 | 355.53052 | -4.1953778
181.19114 | -3.1766045 | -37.014023 | -4.9712434 | 0 | 0 | -0.81044704 | -106.6506 | -1.1906116 | 354.76273 | 355.52686 | -4.1966829
181.19116 | -3.1765583 | -37.025707 | -4.9735861 | 0 | 0 | -0.81044793 | -106.65058 | -1.1906121 | 354.75897 | 355.52316 | -4.1975136
181.19118 | -3.176512 | -37.026741 | -4.9563451 | 0 | 0 | -0.81044662 | -106.65059 | -1.1970538 | 354.75522 | 355.5195 | -4.1968679
181.1912 | -3.1764662 | -37.007618 | -4.9534025 | 0 | 0 | -0.80548906 | -106.66901 | -1.2019038 | 354.75143 | 355.51584 | -4.1968107
181.19122 | -3.17642 | -37.005962 | -4.9684272 | 0 | 0 | -0.80506063 | -106.6706 | -1.2023093 | 354.74768 | 355.51215 | -4.196806
181.19124 | -3.1763737 | -37.005852 | -4.9748106 | 0 | 0 | -0.80503279 | -106.6707 | -1.1958942 | 354.74393 | 355.50848 | -4.1953778
181.19126 | -3.1763277 | -36.999454 | -4.9629936 | 0 | 0 | -0.80503118 | -106.67072 | -1.1931961 | 354.74014 | 355.50482 | -4.1966825
181.19128 | -3.1762817 | -37.011684 | -4.964139 | 0 | 0 | -0.80503172 | -106.6707 | -1.2058539 | 354.73639 | 355.50113 | -4.196084
181.1913 | -3.1762354 | -36.980778 | -4.9729705 | 0 | 0 | -0.80708009 | -106.63385 | -1.2026566 | 354.73264 | 355.49747 | -4.1953149
181.19132 | -3.1761894 | -36.990879 | -4.9642911 | 0 | 0 | -0.80725718 | -106.63066 | -1.1916246 | 354.72885 | 355.4938 | -4.1952496
181.19134 | -3.1761434 | -36.998203 | -4.9519119 | 0 | 0 | -0.80726862 | -106.63046 | -1.1971169 | 354.7251 | 355.49011 | -4.1952453
181.19136 | -3.1760972 | -36.992424 | -4.9624777 | 0 | 0 | -0.80726928 | -106.63045 | -1.1954671 | 354.72134 | 355.48645 | -4.1952457
181.19138 | -3.1760511 | -36.991909 | -4.9757524 | 0 | 0 | -0.80727011 | -106.63043 | -1.2017522 | 354.71756 | 355.48279 | -4.1966743
181.1914 | -3.1760049 | -36.998268 | -4.9703431 | 0 | 0 | -0.81000787 | -106.57515 | -1.1937138 | 354.71381 | 355.4791 | -4.1960835
181.19142 | -3.1759591 | -36.986031 | -4.9611435 | 0 | 0 | -0.8102445 | -106.57037 | -1.2015944 | 354.71005 | 355.47543 | -4.1967435
181.19144 | -3.1759129 | -36.984955 | -4.9719734 | 0 | 0 | -0.81025982 | -106.57007 | -1.202288 | 354.70627 | 355.47177 | -4.1953731
181.19146 | -3.1758666 | -36.965698 | -4.9714699 | 0 | 0 | -0.81026071 | -106.57005 | -1.1937463 | 354.70251 | 355.46808 | -4.1952538
181.19148 | -3.1758208 | -36.970432 | -4.956162 | 0 | 0 | -0.8102594 | -106.57003 | -1.1930072 | 354.69873 | 355.46442 | -4.1966743
181.1915 | -3.1757746 | -36.964481 | -4.9555702 | 0 | 0 | -0.80547327 | -106.51476 | -1.1951073 | 354.69498 | 355.46075 | -4.1953697
181.19152 | -3.1757283 | -36.983147 | -4.9722452 | 0 | 0 | -0.80505961 | -106.50999 | -1.1995814 | 354.69122 | 355.45706 | -4.1966829
181.19154 | -3.1756823 | -36.978374 | -4.9736843 | 0 | 0 | -0.80503273 | -106.50968 | -1.1913801 | 354.68744 | 355.4534 | -4.1975131
181.19156 | -3.1756363 | -36.971531 | -4.9628887 | 0 | 0 | -0.80503118 | -106.50966 | -1.2013943 | 354.68369 | 355.44974 | -4.1961532
181.19158 | -3.17559 | -36.970943 | -4.9641328 | 0 | 0 | -0.80503172 | -106.50966 | -1.1936905 | 354.67993 | 355.44608 | -4.1953192
181.1916 | -3.175544 | -36.958115 | -4.9736953 | 0 | 0 | -0.80708009 | -106.50966 | -1.2015905 | 354.67615 | 355.44238 | -4.1938214
181.19162 | -3.175498 | -36.957008 | -4.9621754 | 0 | 0 | -0.80725718 | -106.50966 | -1.193702 | 354.67239 | 355.43872 | -4.1965508
181.19164 | -3.175452 | -36.956936 | -4.9517283 | 0 | 0 | -0.80726862 | -106.50966 | -1.1972984 | 354.66864 | 355.43506 | -4.1953611
181.19166 | -3.1754057 | -36.950535 | -4.9631896 | 0 | 0 | -0.80726928 | -106.50966 | -1.195479 | 354.66486 | 355.43137 | -4.1966825
181.19168 | -3.1753595 | -36.943584 | -4.9750881 | 0 | 0 | -0.80727005 | -106.50963 | -1.2017528 | 354.6611 | 355.4277 | -4.1967988
181.1917 | -3.1753137 | -36.942997 | -4.967382 | 0 | 0 | -0.80983686 | -106.43593 | -1.1937133 | 354.65735 | 355.42404 | -4.1960917
181.19172 | -3.1752675 | -36.936558 | -4.9616146 | 0 | 0 | -0.81005865 | -106.42956 | -1.1994427 | 354.65356 | 355.42035 | -4.1953154
181.19174 | -3.1752212 | -36.942402 | -4.9720187 | 0 | 0 | -0.81007302 | -106.42915 | -1.1849289 | 354.64981 | 355.41669 | -4.19525
181.19176 | -3.1751754 | -36.936523 | -4.969296 | 0 | 0 | -0.81007385 | -106.42912 | -1.1943992 | 354.64606 | 355.41302 | -4.1966748
181.19178 | -3.1751292 | -36.948799 | -4.9537954 | 0 | 0 | -0.81007248 | -106.42913 | -1.2016875 | 354.64227 | 355.40933 | -4.1967978
181.1918 | -3.1750829 | -36.94986 | -4.9560957 | 0 | 0 | -0.80494553 | -106.44756 | -1.210883 | 354.63852 | 355.40567 | -4.1953769
181.19182 | -3.1750369 | -36.924358 | -4.9715681 | 0 | 0 | -0.80450243 | -106.44914 | -1.1987849 | 354.63477 | 355.40201 | -4.1959686
181.19184 | -3.1749909 | -36.947727 | -4.9721723 | 0 | 0 | -0.80447376 | -106.44925 | -1.2020131 | 354.63098 | 355.39832 | -4.1967363
181.19186 | -3.1749449 | -36.937 | -4.9620337 | 0 | 0 | -0.80447203 | -106.44926 | -1.1937276 | 354.62723 | 355.39465 | -4.1953726
181.19188 | -3.1748986 | -36.923237 | -4.9655142 | 0 | 0 | -0.8044728 | -106.44923 | -1.1930057 | 354.62347 | 355.39099 | -4.1952534
181.1919 | -3.1748526 | -36.915672 | -4.9730906 | 0 | 0 | -0.80737484 | -106.37553 | -1.1929605 | 354.61969 | 355.3873 | -4.1959605
181.19192 | -3.1748066 | -36.92144 | -4.9606686 | 0 | 0 | -0.80762571 | -106.36917 | -1.1993983 | 354.61594 | 355.38364 | -4.1953068
181.19194 | -3.1747603 | -36.928352 | -4.9515996 | 0 | 0 | -0.80764198 | -106.36875 | -1.1999552 | 354.61218 | 355.37997 | -4.1952496
181.19196 | -3.1747141 | -36.935326 | -4.9646339 | 0 | 0 | -0.80764288 | -106.36873 | -1.2021381 | 354.6084 | 355.37628 | -4.1959605
181.19198 | -3.1746683 | -36.910339 | -4.9744873 | 0 | 0 | -0.80764353 | -106.36872 | -1.2023245 | 354.60464 | 355.37262 | -4.1967363
181.192 | -3.1746221 | -36.914566 | -4.9666009 | 0 | 0 | -0.80969709 | -106.33186 | -1.198042 | 354.60089 | 355.36896 | -4.1968021
181.19202 | -3.1745758 | -36.927765 | -4.9615479 | 0 | 0 | -0.80987453 | -106.32867 | -1.193378 | 354.59711 | 355.36526 | -4.1968064
181.19204 | -3.17453 | -36.916107 | -4.9712877 | 0 | 0 | -0.80988604 | -106.32846 | -1.1929834 | 354.59335 | 355.3616 | -4.1968064
181.19206 | -3.1744838 | -36.915073 | -4.9670534 | 0 | 0 | -0.80988669 | -106.32845 | -1.1951048 | 354.5896 | 355.35794 | -4.1968064
181.19208 | -3.1744378 | -36.915005 | -4.9521527 | 0 | 0 | -0.80988526 | -106.32846 | -1.1952884 | 354.58582 | 355.35425 | -4.1968064
181.1921 | -3.1743915 | -36.908607 | -4.9566832 | 0 | 0 | -0.80458903 | -106.34689 | -1.1931535 | 354.58206 | 355.35059 | -4.1968064
181.19212 | -3.1743455 | -36.927238 | -4.9738007 | 0 | 0 | -0.80413127 | -106.34848 | -1.1929686 | 354.57831 | 355.34692 | -4.1968064
181.19214 | -3.1742995 | -36.922466 | -4.9716377 | 0 | 0 | -0.80410159 | -106.34859 | -1.1929572 | 354.57452 | 355.34323 | -4.1968064
181.19216 | -3.1742532 | -36.92202 | -4.9605322 | 0 | 0 | -0.80409986 | -106.34859 | -1.1951032 | 354.57077 | 355.33957 | -4.1968064
181.19218 | -3.1742072 | -36.928387 | -4.9682894 | 0 | 0 | -0.80410087 | -106.3486 | -1.19529 | 354.56699 | 355.33591 | -4.1960917
181.1922 | -3.1741612 | -36.928944 | -4.9726062 | 0 | 0 | -0.80802786 | -106.38545 | -1.1995938 | 354.56323 | 355.33221 | -4.1967449
181.19222 | -3.1741149 | -36.928978 | -4.959168 | 0 | 0 | -0.80836725 | -106.38864 | -1.1935276 | 354.55948 | 355.32855 | -4.1968021
181.19224 | -3.1740687 | -36.928974 | -4.9514709 | 0 | 0 | -0.80838919 | -106.38885 | -1.2015823 | 354.55569 | 355.32489 | -4.1968064
181.19226 | -3.1740229 | -36.90979 | -4.9646258 | 0 | 0 | -0.8083905 | -106.38885 | -1.2022885 | 354.55194 | 355.3212 | -4.1960917
181.19228 | -3.1739767 | -36.920925 | -4.9744859 | 0 | 0 | -0.80839092 | -106.38885 | -1.1980411 | 354.54819 | 355.31754 | -4.1967449
181.1923 | -3.1739304 | -36.928314 | -4.9651489 | 0 | 0 | -0.80976027 | -106.37043 | -1.1976739 | 354.5444 | 355.31387 | -4.1968021
181.19232 | -3.1738844 | -36.922543 | -4.9628758 | 0 | 0 | -0.80987859 | -106.36884 | -1.2019411 | 354.54065 | 355.31018 | -4.1968064
181.19234 | -3.1738384 | -36.928425 | -4.972858 | 0 | 0 | -0.80988628 | -106.36874 | -1.1937242 | 354.5369 | 355.30652 | -4.1968064
181.19236 | -3.1737924 | -36.922546 | -4.9671869 | 0 | 0 | -0.80988675 | -106.36873 | -1.1951523 | 354.53311 | 355.30286 | -4.196806
181.19238 | -3.1737461 | -36.928429 | -4.9521618 | 0 | 0 | -0.80988526 | -106.36874 | -1.1931466 | 354.52936 | 355.29916 | -4.1953783
181.1924 | -3.1737001 | -36.94173 | -4.9581366 | 0 | 0 | -0.80458903 | -106.38715 | -1.2015576 | 354.5256 | 355.2955 | -4.198112
181.19242 | -3.1736541 | -36.923687 | -4.9739256 | 0 | 0 | -0.80413127 | -106.38874 | -1.2022871 | 354.52182 | 355.29184 | -4.1969218
181.19244 | -3.1736078 | -36.9221 | -4.9709196 | 0 | 0 | -0.80410159 | -106.38885 | -1.1980417 | 354.51807 | 355.28815 | -4.1968141
181.19246 | -3.1735616 | -36.921993 | -4.9604702 | 0 | 0 | -0.80409986 | -106.38885 | -1.1998194 | 354.51431 | 355.28448 | -4.1968074
181.19248 | -3.1735158 | -36.921989 | -4.9697361 | 0 | 0 | -0.80410099 | -106.38885 | -1.1978337 | 354.51053 | 355.28082 | -4.198235
181.1925 | -3.1734695 | -36.921989 | -4.9734573 | 0 | 0 | -0.80836976 | -106.37043 | -1.1955113 | 354.50677 | 355.27713 | -4.1969304
181.19252 | -3.1734233 | -36.928387 | -4.9577894 | 0 | 0 | -0.80873865 | -106.36884 | -1.1931683 | 354.50302 | 355.27347 | -4.1968145
181.19254 | -3.1733775 | -36.92894 | -4.952075 | 0 | 0 | -0.80876261 | -106.36874 | -1.1951175 | 354.49924 | 355.26981 | -4.1968069
181.19256 | -3.1733313 | -36.91618 | -4.9675846 | 0 | 0 | -0.80876398 | -106.36873 | -1.1974369 | 354.49548 | 355.26611 | -4.1968064
181.19258 | -3.1732852 | -36.915085 | -4.9740148 | 0 | 0 | -0.80876428 | -106.36872 | -1.1976352 | 354.49173 | 355.26245 | -4.1968069
181.1926 | -3.173239 | -36.927803 | -4.9643779 | 0 | 0 | -0.80962038 | -106.3503 | -1.2019395 | 354.48795 | 355.25879 | -4.1982355
181.19262 | -3.173193 | -36.928902 | -4.9628096 | 0 | 0 | -0.80969441 | -106.3487 | -1.1958704 | 354.48419 | 355.2551 | -4.1976447
181.19264 | -3.173147 | -36.922577 | -4.9728522 | 0 | 0 | -0.80969918 | -106.3486 | -1.1931908 | 354.48044 | 355.25143 | -4.1983051
181.19266 | -3.1731007 | -36.922024 | -4.9650078 | 0 | 0 | -0.80969948 | -106.34859 | -1.1929712 | 354.47665 | 355.24777 | -4.1969352
181.19268 | -3.1730547 | -36.928387 | -4.9512472 | 0 | 0 | -0.80969799 | -106.3486 | -1.1951053 | 354.4729 | 355.24408 | -4.1982436
181.1927 | -3.1730087 | -36.922543 | -4.9602394 | 0 | 0 | -0.80440277 | -106.38545 | -1.1995826 | 354.46915 | 355.24042 | -4.1969304
181.19272 | -3.1729624 | -36.909233 | -4.9733834 | 0 | 0 | -0.80394512 | -106.38864 | -1.1956714 | 354.46536 | 355.23676 | -4.196815
181.19274 | -3.1729162 | -36.91449 | -4.9694176 | 0 | 0 | -0.80391544 | -106.38885 | -1.1931776 | 354.46161 | 355.23306 | -4.198236
181.19276 | -3.1728704 | -36.908569 | -4.9610682 | 0 | 0 | -0.80391371 | -106.38885 | -1.1908244 | 354.45786 | 355.2294 | -4.198359
181.19278 | -3.1728241 | -36.908047 | -4.9719682 | 0 | 0 | -0.80391502 | -106.38884 | -1.1970665 | 354.45407 | 355.22574 | -4.1969385
181.1928 | -3.1727781 | -36.91441 | -4.9707437 | 0 | 0 | -0.80886781 | -106.33356 | -1.1997554 | 354.45032 | 355.22205 | -4.196815
181.19282 | -3.1727321 | -36.895779 | -4.9553719 | 0 | 0 | -0.80929583 | -106.32878 | -1.1935365 | 354.44656 | 355.21838 | -4.1968074
181.19284 | -3.1726859 | -36.906944 | -4.954051 | 0 | 0 | -0.80932361 | -106.32848 | -1.1951413 | 354.44278 | 355.21472 | -4.1982355
181.19286 | -3.1726398 | -36.901546 | -4.9699368 | 0 | 0 | -0.80932522 | -106.32845 | -1.1974378 | 354.43903 | 355.21103 | -4.1976447
181.19288 | -3.1725936 | -36.907459 | -4.9742146 | 0 | 0 | -0.8093254 | -106.32845 | -1.1954883 | 354.43524 | 355.20737 | -4.1983051
181.1929 | -3.1725476 | -36.914371 | -4.963665 | 0 | 0 | -0.80966783 | -106.32845 | -1.201754 | 354.43149 | 355.2037 | -4.1969352
181.19292 | -3.1725016 | -36.914959 | -4.9634743 | 0 | 0 | -0.80969745 | -106.32845 | -1.1958613 | 354.42773 | 355.20001 | -4.1982441
181.19294 | -3.1724553 | -36.908604 | -4.9736376 | 0 | 0 | -0.80969936 | -106.32845 | -1.2039255 | 354.42395 | 355.19635 | -4.1976452
181.19296 | -3.1724093 | -36.908047 | -4.9643497 | 0 | 0 | -0.80969948 | -106.32845 | -1.1981957 | 354.4202 | 355.19269 | -4.1968765
181.19298 | -3.1723633 | -36.908012 | -4.9504633 | 0 | 0 | -0.80969793 | -106.32845 | -1.2062706 | 354.41644 | 355.189 | -4.1968107
181.193 | -3.172317 | -36.908012 | -4.9608994 | 0 | 0 | -0.8042323 | -106.32845 | -1.2005383 | 354.41266 | 355.18533 | -4.1968064
181.19302 | -3.172271 | -36.908016 | -4.9741669 | 0 | 0 | -0.80375987 | -106.32845 | -1.1978804 | 354.40891 | 355.18167 | -4.1975217
181.19304 | -3.172225 | -36.920803 | -4.9680328 | 0 | 0 | -0.80372924 | -106.32845 | -1.1955159 | 354.40515 | 355.17798 | -4.1975832
181.19306 | -3.1721787 | -36.909115 | -4.962399 | 0 | 0 | -0.80372745 | -106.32845 | -1.1996094 | 354.40137 | 355.17432 | -4.1968722
181.19308 | -3.1721327 | -36.895287 | -4.9706335 | 0 | 0 | -0.80372876 | -106.32845 | -1.1978209 | 354.39761 | 355.17065 | -4.1968107
181.1931 | -3.1720867 | -36.887722 | -4.9698987 | 0 | 0 | -0.80850953 | -106.2916 | -1.1976581 | 354.39386 | 355.16696 | -4.1968064
181.19312 | -3.1720405 | -36.887093 | -4.9538493 | 0 | 0 | -0.80892271 | -106.28841 | -1.1955023 | 354.39008 | 355.1633 | -4.1975217
181.19314 | -3.1719944 | -36.887047 | -4.9546471 | 0 | 0 | -0.80894953 | -106.2882 | -1.2017553 | 354.38632 | 355.15964 | -4.1982975
181.19316 | -3.1719482 | -36.887047 | -4.970717 | 0 | 0 | -0.80895108 | -106.28819 | -1.1980058 | 354.38257 | 355.15594 | -4.1983638
181.19318 | -3.1719022 | -36.88065 | -4.9728279 | 0 | 0 | -0.80895126 | -106.28819 | -1.1955249 | 354.37878 | 355.15228 | -4.1983681
181.1932 | -3.1718562 | -36.880096 | -4.9620914 | 0 | 0 | -0.80929363 | -106.25133 | -1.2017578 | 354.37503 | 355.14862 | -4.1976533
181.19322 | -3.1718099 | -36.880062 | -4.9640651 | 0 | 0 | -0.80932325 | -106.24815 | -1.2023 | 354.37128 | 355.14493 | -4.1983061
181.19324 | -3.1717639 | -36.886456 | -4.9729652 | 0 | 0 | -0.80932516 | -106.24793 | -1.1980412 | 354.36749 | 355.14127 | -4.1969347
181.19326 | -3.1717179 | -36.867821 | -4.9628386 | 0 | 0 | -0.80932528 | -106.24792 | -1.1955259 | 354.36374 | 355.1376 | -4.196815
181.19328 | -3.1716716 | -36.872597 | -4.9510608 | 0 | 0 | -0.80932391 | -106.24792 | -1.1974645 | 354.35999 | 355.13391 | -4.1968064
181.1933 | -3.1716256 | -36.873039 | -4.9638572 | 0 | 0 | -0.80437112 | -106.22951 | -1.2019283 | 354.3562 | 355.13025 | -4.1953773
181.19332 | -3.1715796 | -36.873074 | -4.9751472 | 0 | 0 | -0.8039431 | -106.22791 | -1.1958721 | 354.35245 | 355.12659 | -4.1959686
181.19334 | -3.1715333 | -36.866673 | -4.9666586 | 0 | 0 | -0.80391532 | -106.22781 | -1.2017792 | 354.34869 | 355.12289 | -4.1967368
181.19336 | -3.1714873 | -36.859726 | -4.9608264 | 0 | 0 | -0.80391371 | -106.2278 | -1.198009 | 354.34491 | 355.11923 | -4.1975169
181.19338 | -3.1714413 | -36.865532 | -4.971952 | 0 | 0 | -0.80391502 | -106.22779 | -1.2019625 | 354.34116 | 355.11557 | -4.1968679
181.1934 | -3.1713951 | -36.85965 | -4.9692917 | 0 | 0 | -0.80886781 | -106.20937 | -1.1915805 | 354.3374 | 355.11188 | -4.1968107
181.19342 | -3.171349 | -36.859131 | -4.9545212 | 0 | 0 | -0.80929583 | -106.20778 | -1.2014084 | 354.33362 | 355.10822 | -4.1968064
181.19344 | -3.1713028 | -36.852699 | -4.9554324 | 0 | 0 | -0.80932361 | -106.20767 | -1.1979849 | 354.32986 | 355.10455 | -4.1975217
181.19346 | -3.1712568 | -36.864933 | -4.9715095 | 0 | 0 | -0.80932522 | -106.20766 | -1.2019622 | 354.32611 | 355.10086 | -4.1968679
181.19348 | -3.1712108 | -36.840424 | -4.9721684 | 0 | 0 | -0.80932522 | -106.20764 | -1.1958746 | 354.32233 | 355.0972 | -4.1968107
181.1935 | -3.1711645 | -36.844677 | -4.9620337 | 0 | 0 | -0.80915397 | -106.13394 | -1.2039263 | 354.31857 | 355.09354 | -4.1968064
181.19352 | -3.1711185 | -36.845089 | -4.9669666 | 0 | 0 | -0.80913913 | -106.12758 | -1.1981945 | 354.31482 | 355.08984 | -4.1968064
181.19354 | -3.1710725 | -36.845116 | -4.9732151 | 0 | 0 | -0.80913818 | -106.12716 | -1.2019763 | 354.31104 | 355.08618 | -4.1968064
181.19356 | -3.1710262 | -36.832329 | -4.9606762 | 0 | 0 | -0.80913812 | -106.12714 | -1.1980218 | 354.30728 | 355.08252 | -4.1968064
181.19358 | -3.1709802 | -36.844013 | -4.9523244 | 0 | 0 | -0.80913687 | -106.12714 | -1.2019663 | 354.30353 | 355.07883 | -4.1968064
181.1936 | -3.1709342 | -36.838646 | -4.9639702 | 0 | 0 | -0.8046959 | -106.14556 | -1.2023145 | 354.29974 | 355.07516 | -4.1968064
181.19362 | -3.1708879 | -36.825371 | -4.9737024 | 0 | 0 | -0.80431211 | -106.14715 | -1.2023361 | 354.29599 | 355.0715 | -4.1968064
181.19364 | -3.1708419 | -36.817833 | -4.9650817 | 0 | 0 | -0.80428725 | -106.14725 | -1.198045 | 354.29221 | 355.06781 | -4.196806
181.19366 | -3.1707959 | -36.823605 | -4.9606929 | 0 | 0 | -0.80428576 | -106.14726 | -1.2019664 | 354.28845 | 355.06415 | -4.1953778
181.19368 | -3.1707497 | -36.817722 | -4.9726696 | 0 | 0 | -0.80428708 | -106.14724 | -1.1980212 | 354.2847 | 355.06049 | -4.1966825
181.1937 | -3.1707036 | -36.8172 | -4.9679012 | 0 | 0 | -0.80907053 | -106.07355 | -1.201965 | 354.28091 | 355.05679 | -4.1967988
181.19372 | -3.1706574 | -36.817165 | -4.9529481 | 0 | 0 | -0.80948395 | -106.06718 | -1.1980197 | 354.27716 | 355.05313 | -4.1960917
181.19374 | -3.1706114 | -36.810768 | -4.9582028 | 0 | 0 | -0.80951077 | -106.06676 | -1.1976702 | 354.27341 | 355.04947 | -4.1953154
181.19376 | -3.1705654 | -36.803818 | -4.9724774 | 0 | 0 | -0.80951232 | -106.06673 | -1.1933563 | 354.26962 | 355.04578 | -4.1952496
181.19378 | -3.1705191 | -36.809624 | -4.9715209 | 0 | 0 | -0.80951226 | -106.06673 | -1.2015686 | 354.26587 | 355.04211 | -4.1952457
181.1938 | -3.1704733 | -36.797344 | -4.9612503 | 0 | 0 | -0.80899858 | -106.0483 | -1.1937019 | 354.26212 | 355.03845 | -4.1966739
181.19382 | -3.1704271 | -36.80267 | -4.9690771 | 0 | 0 | -0.80895424 | -106.04671 | -1.2015923 | 354.25833 | 355.03476 | -4.1953697
181.19384 | -3.1703808 | -36.803154 | -4.9733987 | 0 | 0 | -0.80895132 | -106.04661 | -1.197997 | 354.25458 | 355.0311 | -4.1966825
181.19386 | -3.1703348 | -36.803188 | -4.9585094 | 0 | 0 | -0.80895114 | -106.0466 | -1.2019624 | 354.25082 | 355.02744 | -4.1953692
181.19388 | -3.1702888 | -36.803188 | -4.952137 | 0 | 0 | -0.80894995 | -106.04659 | -1.1937249 | 354.24704 | 355.02374 | -4.1959682
181.1939 | -3.1702425 | -36.803185 | -4.9661365 | 0 | 0 | -0.80468005 | -106.02818 | -1.1930054 | 354.24329 | 355.02008 | -4.1967368
181.19392 | -3.1701965 | -36.790401 | -4.9724369 | 0 | 0 | -0.8043111 | -106.02658 | -1.1929611 | 354.23953 | 355.01642 | -4.1968017
181.19394 | -3.1701505 | -36.808483 | -4.9649687 | 0 | 0 | -0.80428714 | -106.02648 | -1.2015444 | 354.23575 | 355.01273 | -4.1953769
181.19396 | -3.1701043 | -36.803673 | -4.961411 | 0 | 0 | -0.80428576 | -106.02647 | -1.1979941 | 354.23199 | 355.00906 | -4.1952534
181.19398 | -3.1700583 | -36.803219 | -4.9727321 | 0 | 0 | -0.80428708 | -106.02647 | -1.2019621 | 354.22824 | 355.0054 | -4.1952457
181.194 | -3.170012 | -36.809589 | -4.967905 | 0 | 0 | -0.80907053 | -106.02647 | -1.1937273 | 354.22446 | 355.00171 | -4.1959605
181.19402 | -3.1699662 | -36.803745 | -4.9514976 | 0 | 0 | -0.80948395 | -106.02647 | -1.2015945 | 354.2207 | 354.99805 | -4.1953068
181.19404 | -3.16992 | -36.803219 | -4.9588041 | 0 | 0 | -0.80951077 | -106.02647 | -1.2001438 | 354.21695 | 354.99438 | -4.1952496
181.19406 | -3.1698737 | -36.790394 | -4.9739847 | 0 | 0 | -0.80951232 | -106.02647 | -1.2021486 | 354.21317 | 354.99072 | -4.1952453
181.19408 | -3.1698279 | -36.782894 | -4.9694724 | 0 | 0 | -0.80951208 | -106.02646 | -1.1958855 | 354.20941 | 354.98703 | -4.1959605
181.1941 | -3.1697817 | -36.782272 | -4.9603453 | 0 | 0 | -0.80848539 | -105.97118 | -1.1996346 | 354.20566 | 354.98337 | -4.1967363
181.19412 | -3.1697354 | -36.801418 | -4.97118 | 0 | 0 | -0.80839664 | -105.9664 | -1.202117 | 354.20187 | 354.97971 | -4.1975164
181.19414 | -3.1696894 | -36.796677 | -4.9714026 | 0 | 0 | -0.80839092 | -105.96609 | -1.202322 | 354.19812 | 354.97601 | -4.1961532
181.19416 | -3.1696434 | -36.789829 | -4.9568825 | 0 | 0 | -0.80839056 | -105.96607 | -1.1937494 | 354.19437 | 354.97235 | -4.1953197
181.19418 | -3.1695971 | -36.782856 | -4.9527268 | 0 | 0 | -0.80838954 | -105.96607 | -1.1973028 | 354.19058 | 354.96869 | -4.1952505
181.1942 | -3.1695511 | -36.782272 | -4.9676428 | 0 | 0 | -0.80480325 | -105.96607 | -1.2019175 | 354.18683 | 354.965 | -4.1966748
181.19422 | -3.1695051 | -36.801414 | -4.9747438 | 0 | 0 | -0.80449331 | -105.96607 | -1.1958715 | 354.18307 | 354.96133 | -4.1960835
181.19424 | -3.1694589 | -36.790283 | -4.9622626 | 0 | 0 | -0.80447316 | -105.96607 | -1.2017792 | 354.17929 | 354.95767 | -4.1960297
181.19426 | -3.1694129 | -36.795681 | -4.9618993 | 0 | 0 | -0.80447203 | -105.96607 | -1.1980072 | 354.17554 | 354.95398 | -4.1967406
181.19428 | -3.1693666 | -36.802563 | -4.9720531 | 0 | 0 | -0.80447322 | -105.96609 | -1.1955251 | 354.17178 | 354.95032 | -4.1953731
181.1943 | -3.1693208 | -36.80315 | -4.966393 | 0 | 0 | -0.80891496 | -106.02137 | -1.2017566 | 354.168 | 354.94666 | -4.1959686
181.19432 | -3.1692746 | -36.803188 | -4.9520946 | 0 | 0 | -0.80929887 | -106.02615 | -1.1980077 | 354.16425 | 354.94296 | -4.1974516
181.19434 | -3.1692283 | -36.796791 | -4.9610367 | 0 | 0 | -0.80932373 | -106.02645 | -1.2019629 | 354.16046 | 354.9393 | -4.1968632
181.19436 | -3.1691825 | -36.789841 | -4.9749026 | 0 | 0 | -0.80932522 | -106.02647 | -1.1937262 | 354.15671 | 354.93564 | -4.1953812
181.19438 | -3.1691363 | -36.79565 | -4.9695473 | 0 | 0 | -0.80932504 | -106.02647 | -1.1973016 | 354.15295 | 354.93195 | -4.1952534
181.1944 | -3.16909 | -36.802559 | -4.96035 | 0 | 0 | -0.80846959 | -106.00804 | -1.2019194 | 354.14917 | 354.92828 | -4.1952457
181.19442 | -3.169044 | -36.796757 | -4.9704537 | 0 | 0 | -0.80839562 | -106.00645 | -1.2023119 | 354.14542 | 354.92462 | -4.195961
181.19444 | -3.168998 | -36.809025 | -4.970614 | 0 | 0 | -0.80839086 | -106.00634 | -1.2023371 | 354.14166 | 354.92093 | -4.1974511
181.19446 | -3.1689517 | -36.784512 | -4.9553642 | 0 | 0 | -0.80839056 | -106.00633 | -1.2023361 | 354.13788 | 354.91727 | -4.1968637
181.19448 | -3.1689057 | -36.788776 | -4.9533234 | 0 | 0 | -0.8083896 | -106.00632 | -1.1937513 | 354.13412 | 354.9136 | -4.1960955
181.1945 | -3.1688597 | -36.801983 | -4.9698734 | 0 | 0 | -0.8049739 | -105.98792 | -1.2015947 | 354.13037 | 354.90991 | -4.1967449
181.19452 | -3.1688137 | -36.809505 | -4.973484 | 0 | 0 | -0.80467868 | -105.98632 | -1.1958489 | 354.12659 | 354.90625 | -4.1960878
181.19454 | -3.1687675 | -36.79734 | -4.9636025 | 0 | 0 | -0.80465955 | -105.98621 | -1.1974839 | 354.12283 | 354.90259 | -4.1967444
181.19456 | -3.1687212 | -36.802666 | -4.9649205 | 0 | 0 | -0.80465841 | -105.98621 | -1.195491 | 354.11908 | 354.8989 | -4.1968021
181.19458 | -3.1686754 | -36.790359 | -4.9730363 | 0 | 0 | -0.80465961 | -105.98621 | -1.2017541 | 354.1153 | 354.89523 | -4.1968064
181.1946 | -3.1686292 | -36.795681 | -4.9628429 | 0 | 0 | -0.80910206 | -105.98621 | -1.1958607 | 354.11154 | 354.89157 | -4.1968064
181.19462 | -3.1685829 | -36.802559 | -4.9510603 | 0 | 0 | -0.80948597 | -105.98621 | -1.2017798 | 354.10779 | 354.88788 | -4.1968064
181.19464 | -3.1685371 | -36.790348 | -4.9624062 | 0 | 0 | -0.80951083 | -105.98621 | -1.2023007 | 354.104 | 354.88422 | -4.1968064
181.19466 | -3.1684909 | -36.782894 | -4.9742961 | 0 | 0 | -0.80951232 | -105.98621 | -1.1958938 | 354.10025 | 354.88055 | -4.1968069
181.19468 | -3.1684446 | -36.795063 | -4.9680409 | 0 | 0 | -0.80951202 | -105.98621 | -1.1931946 | 354.0965 | 354.87686 | -4.198235
181.1947 | -3.1683986 | -36.802525 | -4.960947 | 0 | 0 | -0.80814308 | -106.00463 | -1.2015604 | 354.09271 | 354.8732 | -4.1969304
181.19472 | -3.1683526 | -36.796749 | -4.9712343 | 0 | 0 | -0.80802482 | -106.00623 | -1.2022866 | 354.08896 | 354.86954 | -4.1968145
181.19474 | -3.1683066 | -36.783443 | -4.9692297 | 0 | 0 | -0.80801713 | -106.00632 | -1.1958929 | 354.08521 | 354.86584 | -4.1968074
181.19476 | -3.1682603 | -36.7887 | -4.9552436 | 0 | 0 | -0.80801666 | -106.00633 | -1.1931946 | 354.08142 | 354.86218 | -4.198235
181.19478 | -3.1682143 | -36.79557 | -4.9562216 | 0 | 0 | -0.808016 | -106.00633 | -1.2015604 | 354.07767 | 354.85852 | -4.1969304
181.1948 | -3.1681683 | -36.78336 | -4.9715767 | 0 | 0 | -0.80562478 | -106.00633 | -1.2022884 | 354.07391 | 354.85483 | -4.1975298
181.19482 | -3.1681221 | -36.775902 | -4.972899 | 0 | 0 | -0.80541819 | -106.00633 | -1.2023358 | 354.07013 | 354.85117 | -4.1968689
181.19484 | -3.1680758 | -36.781673 | -4.9628224 | 0 | 0 | -0.80540478 | -106.00633 | -1.2023386 | 354.06638 | 354.8475 | -4.1968107
181.19486 | -3.16803 | -36.775791 | -4.964129 | 0 | 0 | -0.80540401 | -106.00633 | -1.2023362 | 354.06262 | 354.84381 | -4.1975217
181.19488 | -3.1679838 | -36.781666 | -4.9736953 | 0 | 0 | -0.80540508 | -106.00632 | -1.1937503 | 354.05884 | 354.84015 | -4.1968679
181.1949 | -3.1679375 | -36.763 | -4.9621754 | 0 | 0 | -0.80933636 | -105.96947 | -1.1973019 | 354.05508 | 354.83649 | -4.1968112
181.19492 | -3.1678917 | -36.774166 | -4.9517288 | 0 | 0 | -0.80967611 | -105.96629 | -1.1976259 | 354.05133 | 354.83279 | -4.1989503
181.19494 | -3.1678455 | -36.768768 | -4.9653683 | 0 | 0 | -0.8096981 | -105.96608 | -1.2019397 | 354.04755 | 354.82913 | -4.1969919
181.19496 | -3.1677995 | -36.761879 | -4.975276 | 0 | 0 | -0.80969942 | -105.96607 | -1.1980183 | 354.04379 | 354.82547 | -4.1968193
181.19498 | -3.1677532 | -36.754906 | -4.9659414 | 0 | 0 | -0.80969888 | -105.96605 | -1.1976708 | 354.04004 | 354.82178 | -4.1982355
181.195 | -3.1677072 | -36.760708 | -4.9607639 | 0 | 0 | -0.8076458 | -105.89235 | -1.1955019 | 354.03625 | 354.81812 | -4.1969309
181.19502 | -3.1676612 | -36.754826 | -4.9726739 | 0 | 0 | -0.80746835 | -105.88599 | -1.197463 | 354.0325 | 354.81445 | -4.1982441
181.19504 | -3.1676149 | -36.747913 | -4.9693537 | 0 | 0 | -0.80745691 | -105.88557 | -1.2019289 | 354.02872 | 354.81076 | -4.19836
181.19506 | -3.1675689 | -36.747326 | -4.953073 | 0 | 0 | -0.80745625 | -105.88554 | -1.198019 | 354.02496 | 354.8071 | -4.1990824
181.19508 | -3.1675229 | -36.753681 | -4.9567585 | 0 | 0 | -0.80745572 | -105.88554 | -1.2019662 | 354.02121 | 354.80344 | -4.1984296
181.1951 | -3.1674767 | -36.747833 | -4.9730792 | 0 | 0 | -0.80574775 | -105.88554 | -1.2023145 | 354.01743 | 354.79974 | -4.1983719
181.19512 | -3.1674304 | -36.728127 | -4.9715757 | 0 | 0 | -0.80560011 | -105.88554 | -1.2023373 | 354.01367 | 354.79608 | -4.1983681
181.19514 | -3.1673846 | -36.726437 | -4.9612532 | 0 | 0 | -0.80559057 | -105.88554 | -1.2023386 | 354.00992 | 354.79242 | -4.1983676
181.19516 | -3.1673384 | -36.732719 | -4.9668994 | 0 | 0 | -0.80558997 | -105.88554 | -1.2023387 | 354.00613 | 354.78873 | -4.196939
181.19518 | -3.1672921 | -36.726871 | -4.9732103 | 0 | 0 | -0.80559099 | -105.88552 | -1.2023362 | 354.00238 | 354.78506 | -4.196815
181.1952 | -3.1672463 | -36.719959 | -4.9599495 | 0 | 0 | -0.80918074 | -105.81182 | -1.1937513 | 353.99863 | 354.7814 | -4.1975217
181.19522 | -3.1672001 | -36.719376 | -4.9515371 | 0 | 0 | -0.80949104 | -105.80546 | -1.2015966 | 353.99484 | 354.77771 | -4.1982975
181.19524 | -3.1671541 | -36.732128 | -4.9653559 | 0 | 0 | -0.80951118 | -105.80504 | -1.2022905 | 353.99109 | 354.77405 | -4.1983638
181.19526 | -3.1671078 | -36.720432 | -4.9730968 | 0 | 0 | -0.80951232 | -105.80502 | -1.2023358 | 353.98734 | 354.77039 | -4.1976533
181.19528 | -3.1670618 | -36.713005 | -4.9650269 | 0 | 0 | -0.80951178 | -105.80501 | -1.2023374 | 353.98355 | 354.76669 | -4.196877
181.1953 | -3.1670158 | -36.712379 | -4.9621415 | 0 | 0 | -0.80745894 | -105.76815 | -1.1980428 | 353.9798 | 354.76303 | -4.1968107
181.19532 | -3.1669695 | -36.699547 | -4.9727941 | 0 | 0 | -0.80728149 | -105.76496 | -1.1933804 | 353.97604 | 354.75937 | -4.1975217
181.19534 | -3.1669233 | -36.698444 | -4.9664564 | 0 | 0 | -0.80727005 | -105.76476 | -1.2015725 | 353.97226 | 354.75568 | -4.1968684
181.19536 | -3.1668775 | -36.704765 | -4.9513726 | 0 | 0 | -0.80726939 | -105.76474 | -1.2022874 | 353.96851 | 354.75201 | -4.1982393
181.19538 | -3.1668313 | -36.69252 | -4.9580693 | 0 | 0 | -0.80726898 | -105.76472 | -1.1958954 | 353.96524 | 354.74872 | -4.1969304
181.1954 | -3.166785 | -36.691452 | -4.9731946 | 0 | 0 | -0.80607349 | -105.70946 | -1.2017807 | 353.96198 | 354.74539 | -4.1968145
181.19542 | -3.1667392 | -36.69138 | -4.9701304 | 0 | 0 | -0.80597013 | -105.70468 | -1.198009 | 353.95874 | 354.7421 | -4.1968074
181.19544 | -3.166693 | -36.691376 | -4.9604025 | 0 | 0 | -0.80596346 | -105.70438 | -1.2019656 | 353.95547 | 354.7388 | -4.198235
181.19546 | -3.166647 | -36.691372 | -4.9690051 | 0 | 0 | -0.80596304 | -105.70435 | -1.2023145 | 353.95221 | 354.7355 | -4.1962161
181.19548 | -3.1666009 | -36.672184 | -4.9719415 | 0 | 0 | -0.80596387 | -105.70434 | -1.2023348 | 353.94894 | 354.73218 | -4.1981816
181.1955 | -3.1665547 | -36.670525 | -4.9576597 | 0 | 0 | -0.80886972 | -105.64906 | -1.1937513 | 353.94568 | 354.72888 | -4.1969271
181.19552 | -3.1665087 | -36.676815 | -4.9520664 | 0 | 0 | -0.80912089 | -105.64428 | -1.2015953 | 353.94244 | 354.72559 | -4.1982431
181.19554 | -3.1664624 | -36.677364 | -4.9654055 | 0 | 0 | -0.80913717 | -105.64397 | -1.1979971 | 353.93918 | 354.72226 | -4.1969304
181.19556 | -3.1664164 | -36.671001 | -4.9730997 | 0 | 0 | -0.80913806 | -105.64395 | -1.2019635 | 353.93591 | 354.71896 | -4.1968145
181.19558 | -3.1663704 | -36.664051 | -4.9635763 | 0 | 0 | -0.80913752 | -105.64394 | -1.1980197 | 353.93265 | 354.71567 | -4.1968069
181.1956 | -3.1663241 | -36.663467 | -4.9627419 | 0 | 0 | -0.80708575 | -105.62552 | -1.1976714 | 353.92938 | 354.71234 | -4.1968069
181.19562 | -3.1662779 | -36.669823 | -4.9728489 | 0 | 0 | -0.80690843 | -105.62392 | -1.19765 | 353.92615 | 354.70905 | -4.198235
181.19564 | -3.1662321 | -36.663979 | -4.9664598 | 0 | 0 | -0.80689698 | -105.62383 | -1.2019421 | 353.92288 | 354.70575 | -4.1969304
181.19566 | -3.1661859 | -36.669857 | -4.9520993 | 0 | 0 | -0.80689633 | -105.62382 | -1.2023132 | 353.91962 | 354.70242 | -4.1968145
181.19568 | -3.1661398 | -36.663979 | -4.9603109 | 0 | 0 | -0.80689615 | -105.62382 | -1.2023373 | 353.91635 | 354.69913 | -4.1968069
181.1957 | -3.1660938 | -36.657063 | -4.9741135 | 0 | 0 | -0.8065545 | -105.62382 | -1.2023386 | 353.91312 | 354.69583 | -4.196806
181.19572 | -3.1660476 | -36.662872 | -4.9687552 | 0 | 0 | -0.80652493 | -105.62382 | -1.2023375 | 353.90985 | 354.69254 | -4.1953778
181.19574 | -3.1660016 | -36.65699 | -4.9610085 | 0 | 0 | -0.80652303 | -105.62382 | -1.198045 | 353.90659 | 354.68921 | -4.1966825
181.19576 | -3.1659553 | -36.650082 | -4.9697857 | 0 | 0 | -0.80652291 | -105.62382 | -1.2019658 | 353.90332 | 354.68591 | -4.1967988
181.19578 | -3.1659093 | -36.662277 | -4.9705553 | 0 | 0 | -0.8065235 | -105.62382 | -1.195873 | 353.90005 | 354.68262 | -4.196806
181.1958 | -3.1658633 | -36.644157 | -4.9568124 | 0 | 0 | -0.80857456 | -105.62382 | -1.1974853 | 353.89682 | 354.67929 | -4.1960917
181.19582 | -3.165817 | -36.64257 | -4.9534488 | 0 | 0 | -0.80875188 | -105.62382 | -1.1954899 | 353.89355 | 354.67599 | -4.1960301
181.19584 | -3.165771 | -36.661655 | -4.9677052 | 0 | 0 | -0.80876333 | -105.62382 | -1.1974623 | 353.89029 | 354.6727 | -4.1967406
181.19586 | -3.165725 | -36.644119 | -4.9732957 | 0 | 0 | -0.80876398 | -105.62382 | -1.2019299 | 353.88702 | 354.66937 | -4.1953735
181.19588 | -3.1656787 | -36.642567 | -4.962863 | 0 | 0 | -0.8087635 | -105.6238 | -1.2023113 | 353.88376 | 354.66608 | -4.1966825
181.1959 | -3.1656327 | -36.648861 | -4.9634066 | 0 | 0 | -0.80688322 | -105.56853 | -1.1980419 | 353.88052 | 354.66278 | -4.1967983
181.19592 | -3.1655867 | -36.655804 | -4.9729071 | 0 | 0 | -0.80672073 | -105.56375 | -1.1955253 | 353.87726 | 354.65948 | -4.1953769
181.19594 | -3.1655405 | -36.6436 | -4.9635606 | 0 | 0 | -0.80671024 | -105.56345 | -1.1953175 | 353.87399 | 354.65616 | -4.1959686
181.19596 | -3.1654944 | -36.642532 | -4.9511228 | 0 | 0 | -0.80670959 | -105.56342 | -1.2017434 | 353.87073 | 354.65286 | -4.1953077
181.19598 | -3.1654484 | -36.642464 | -4.960958 | 0 | 0 | -0.80670959 | -105.56342 | -1.198007 | 353.86746 | 354.64957 | -4.1952496
181.196 | -3.1654022 | -36.64246 | -4.9741707 | 0 | 0 | -0.80670959 | -105.56342 | -1.2019629 | 353.86423 | 354.64624 | -4.1952453
181.19602 | -3.1653562 | -36.64246 | -4.9673066 | 0 | 0 | -0.80670959 | -105.56342 | -1.1937273 | 353.86096 | 354.64294 | -4.1952453
181.19604 | -3.1653099 | -36.64246 | -4.9608841 | 0 | 0 | -0.80670959 | -105.56342 | -1.2015933 | 353.8577 | 354.63965 | -4.1952453
181.19606 | -3.1652639 | -36.64246 | -4.9719563 | 0 | 0 | -0.80670959 | -105.56342 | -1.19585 | 353.85443 | 354.63632 | -4.1959605
181.19608 | -3.1652179 | -36.636059 | -4.9692917 | 0 | 0 | -0.80671 | -105.56342 | -1.2017769 | 353.85117 | 354.63303 | -4.196022
181.1961 | -3.1651716 | -36.629116 | -4.9545202 | 0 | 0 | -0.80824846 | -105.54499 | -1.1937152 | 353.84793 | 354.62973 | -4.1967402
181.19612 | -3.1651256 | -36.641323 | -4.9532533 | 0 | 0 | -0.80838138 | -105.5434 | -1.201592 | 353.84467 | 354.62643 | -4.1960874
181.19614 | -3.1650796 | -36.648781 | -4.9691424 | 0 | 0 | -0.80839002 | -105.5433 | -1.1937032 | 353.8414 | 354.62311 | -4.1953154
181.19616 | -3.1650333 | -36.636612 | -4.9726934 | 0 | 0 | -0.80839056 | -105.54329 | -1.2015938 | 353.83813 | 354.61981 | -4.1966791
181.19618 | -3.1649873 | -36.641941 | -4.9613566 | 0 | 0 | -0.80839002 | -105.5433 | -1.2022893 | 353.8349 | 354.61652 | -4.196084
181.1962 | -3.1649413 | -36.636024 | -4.9640017 | 0 | 0 | -0.80650991 | -105.56172 | -1.1980412 | 353.83163 | 354.61319 | -4.1953154
181.19622 | -3.1648951 | -36.635506 | -4.9722347 | 0 | 0 | -0.80634743 | -105.56331 | -1.1976721 | 353.82837 | 354.60989 | -4.1966791
181.19624 | -3.164849 | -36.635471 | -4.962049 | 0 | 0 | -0.80633694 | -105.56342 | -1.1955013 | 353.8251 | 354.6066 | -4.1967978
181.19626 | -3.164803 | -36.635471 | -4.9502668 | 0 | 0 | -0.80633628 | -105.56342 | -1.1953151 | 353.82184 | 354.60327 | -4.1953769
181.19628 | -3.1647568 | -36.641869 | -4.9623394 | 0 | 0 | -0.80633646 | -105.56342 | -1.1974505 | 353.8186 | 354.59998 | -4.1952534
181.1963 | -3.1647108 | -36.636024 | -4.9735656 | 0 | 0 | -0.80701989 | -105.56342 | -1.1997826 | 353.81534 | 354.59668 | -4.1952457
181.19632 | -3.1646645 | -36.635506 | -4.9672508 | 0 | 0 | -0.80707896 | -105.56342 | -1.2021251 | 353.81207 | 354.59338 | -4.1959605
181.19634 | -3.1646185 | -36.641869 | -4.9608803 | 0 | 0 | -0.80708277 | -105.56342 | -1.1958847 | 353.80881 | 354.59006 | -4.1953073
181.19636 | -3.1645725 | -36.642422 | -4.9719558 | 0 | 0 | -0.80708301 | -105.56342 | -1.2017789 | 353.80554 | 354.58676 | -4.1966782
181.19638 | -3.1645262 | -36.64246 | -4.9685655 | 0 | 0 | -0.80708331 | -105.56342 | -1.1937153 | 353.80231 | 354.58347 | -4.1953692
181.1964 | -3.1644802 | -36.636059 | -4.9530058 | 0 | 0 | -0.80810887 | -105.56342 | -1.2015932 | 353.79904 | 354.58014 | -4.1959682
181.19642 | -3.1644342 | -36.635506 | -4.9538503 | 0 | 0 | -0.8081975 | -105.56342 | -1.197997 | 353.79578 | 354.57684 | -4.1967363
181.19644 | -3.1643879 | -36.641869 | -4.9706488 | 0 | 0 | -0.80820322 | -105.56342 | -1.2019649 | 353.79251 | 354.57355 | -4.1953726
181.19646 | -3.1643419 | -36.636024 | -4.9713702 | 0 | 0 | -0.80820358 | -105.56342 | -1.2023133 | 353.78925 | 354.57022 | -4.1952534
181.19648 | -3.1642959 | -36.641903 | -4.9605136 | 0 | 0 | -0.80820304 | -105.56342 | -1.1980436 | 353.78601 | 354.56693 | -4.1945314
181.1965 | -3.1642497 | -36.636024 | -4.9653835 | 0 | 0 | -0.80632335 | -105.56342 | -1.2019675 | 353.78275 | 354.56363 | -4.1951838
181.19652 | -3.1642036 | -36.635502 | -4.9723549 | 0 | 0 | -0.80616087 | -105.56342 | -1.2023145 | 353.77948 | 354.56033 | -4.1945267
181.19654 | -3.1641576 | -36.622677 | -4.9598784 | 0 | 0 | -0.80615038 | -105.56342 | -1.2023373 | 353.77621 | 354.55701 | -4.1951833
181.19656 | -3.1641114 | -36.627968 | -4.9508061 | 0 | 0 | -0.80614972 | -105.56342 | -1.2023367 | 353.77295 | 354.55371 | -4.195241
181.19658 | -3.1640654 | -36.634846 | -4.9638405 | 0 | 0 | -0.80615008 | -105.56342 | -1.1958982 | 353.76971 | 354.55042 | -4.1952453
181.1966 | -3.1640191 | -36.635433 | -4.9736938 | 0 | 0 | -0.80734575 | -105.54499 | -1.2017821 | 353.76645 | 354.54709 | -4.1952453
181.19662 | -3.1639731 | -36.635468 | -4.9650812 | 0 | 0 | -0.8074491 | -105.5434 | -1.2023001 | 353.76318 | 354.54379 | -4.1952453
181.19664 | -3.1639271 | -36.622673 | -4.9614186 | 0 | 0 | -0.80745578 | -105.5433 | -1.1937474 | 353.75992 | 354.5405 | -4.1952453
181.19666 | -3.1638808 | -36.615177 | -4.9720058 | 0 | 0 | -0.8074562 | -105.54329 | -1.1951561 | 353.75665 | 354.53717 | -4.1952453
181.19668 | -3.163835 | -36.633736 | -4.9671159 | 0 | 0 | -0.80745631 | -105.54329 | -1.2017338 | 353.75342 | 354.53387 | -4.1952453
181.1967 | -3.1637888 | -36.622562 | -4.9521565 | 0 | 0 | -0.80779821 | -105.54329 | -1.2022997 | 353.75015 | 354.53058 | -4.1945305
181.19672 | -3.1637425 | -36.621567 | -4.9566832 | 0 | 0 | -0.80782777 | -105.54329 | -1.2023364 | 353.74689 | 354.52728 | -4.194469
181.19674 | -3.1636965 | -36.634293 | -4.9730744 | 0 | 0 | -0.80782968 | -105.54329 | -1.2023386 | 353.74362 | 354.52396 | -4.1951799
181.19676 | -3.1636505 | -36.616199 | -4.9715753 | 0 | 0 | -0.8078298 | -105.54329 | -1.2023387 | 353.74039 | 354.52066 | -4.1966696
181.19678 | -3.1636043 | -36.61462 | -4.9619799 | 0 | 0 | -0.80782944 | -105.54327 | -1.2023387 | 353.73712 | 354.51736 | -4.1953688
181.1968 | -3.1635582 | -36.627304 | -4.9676881 | 0 | 0 | -0.80663347 | -105.48799 | -1.2023381 | 353.73386 | 354.51404 | -4.1959682
181.19682 | -3.1635122 | -36.615612 | -4.9725518 | 0 | 0 | -0.80653 | -105.48322 | -1.200192 | 353.73059 | 354.51074 | -4.1953087
181.19684 | -3.163466 | -36.614574 | -4.9598913 | 0 | 0 | -0.80652332 | -105.48291 | -1.2021531 | 353.72733 | 354.50745 | -4.1981072
181.19686 | -3.16342 | -36.60812 | -4.9522576 | 0 | 0 | -0.80652291 | -105.48289 | -1.2023267 | 353.72409 | 354.50412 | -4.1969213
181.19688 | -3.1633737 | -36.620354 | -4.9646916 | 0 | 0 | -0.8065232 | -105.48289 | -1.202338 | 353.72083 | 354.50082 | -4.1968141
181.1969 | -3.1633279 | -36.615025 | -4.9730377 | 0 | 0 | -0.80754822 | -105.50132 | -1.2023387 | 353.71756 | 354.49753 | -4.1968064
181.19692 | -3.1632817 | -36.614536 | -4.9635725 | 0 | 0 | -0.80763686 | -105.50291 | -1.2023387 | 353.71429 | 354.49423 | -4.1953773
181.19694 | -3.1632354 | -36.601711 | -4.9612894 | 0 | 0 | -0.80764258 | -105.50301 | -1.2023375 | 353.71103 | 354.49091 | -4.1959686
181.19696 | -3.1631896 | -36.607002 | -4.972724 | 0 | 0 | -0.80764294 | -105.50302 | -1.198045 | 353.70779 | 354.48761 | -4.1953077
181.19698 | -3.1631434 | -36.601086 | -4.9679046 | 0 | 0 | -0.80764306 | -105.50301 | -1.2019676 | 353.70453 | 354.48431 | -4.19525
181.197 | -3.1630971 | -36.606964 | -4.9522238 | 0 | 0 | -0.80798507 | -105.44773 | -1.202314 | 353.70126 | 354.48099 | -4.1966743
181.19702 | -3.1630511 | -36.607483 | -4.9595928 | 0 | 0 | -0.80801463 | -105.44296 | -1.2001905 | 353.698 | 354.47769 | -4.1953692
181.19704 | -3.1630051 | -36.60112 | -4.9740515 | 0 | 0 | -0.80801654 | -105.44265 | -1.202153 | 353.69473 | 354.4744 | -4.1952534
181.19706 | -3.1629589 | -36.594166 | -4.9709282 | 0 | 0 | -0.80801666 | -105.44263 | -1.2023255 | 353.6915 | 354.47107 | -4.1966748
181.19708 | -3.1629128 | -36.587185 | -4.9619226 | 0 | 0 | -0.8080163 | -105.44262 | -1.1980444 | 353.68823 | 354.46777 | -4.1967983
181.1971 | -3.1628668 | -36.586594 | -4.9691353 | 0 | 0 | -0.80664915 | -105.40576 | -1.201967 | 353.68497 | 354.46448 | -4.1960917
181.19712 | -3.1628206 | -36.586552 | -4.9719501 | 0 | 0 | -0.80653107 | -105.40257 | -1.2001679 | 353.6817 | 354.46118 | -4.1960301
181.19714 | -3.1627746 | -36.580154 | -4.9576597 | 0 | 0 | -0.80652338 | -105.40237 | -1.2021506 | 353.67844 | 354.45786 | -4.1967406
181.19716 | -3.1627283 | -36.579594 | -4.9527931 | 0 | 0 | -0.80652291 | -105.40236 | -1.1980312 | 353.6752 | 354.45456 | -4.1953735
181.19718 | -3.1626825 | -36.560371 | -4.9669204 | 0 | 0 | -0.80652332 | -105.40234 | -1.1955246 | 353.67194 | 354.45126 | -4.1966825
181.1972 | -3.1626363 | -36.558712 | -4.9739556 | 0 | 0 | -0.80806148 | -105.32864 | -1.1953158 | 353.66867 | 354.44794 | -4.1967988
181.19722 | -3.16259 | -36.558605 | -4.9636478 | 0 | 0 | -0.8081944 | -105.32227 | -1.1953043 | 353.66541 | 354.44464 | -4.196806
181.19724 | -3.1625443 | -36.558598 | -4.9627466 | 0 | 0 | -0.80820304 | -105.32185 | -1.2017426 | 353.66214 | 354.44135 | -4.1968064
181.19726 | -3.162498 | -36.558598 | -4.9728494 | 0 | 0 | -0.80820358 | -105.32183 | -1.198007 | 353.65891 | 354.43802 | -4.1968064
181.19728 | -3.1624517 | -36.5522 | -4.965734 | 0 | 0 | -0.8082034 | -105.32182 | -1.2019641 | 353.65564 | 354.43472 | -4.1968064
181.1973 | -3.1624057 | -36.558041 | -4.9527617 | 0 | 0 | -0.80751938 | -105.3034 | -1.1980211 | 353.65237 | 354.43143 | -4.1968064
181.19732 | -3.1623597 | -36.545769 | -4.9610953 | 0 | 0 | -0.80746025 | -105.30181 | -1.2019663 | 353.64911 | 354.42813 | -4.1968064
181.19734 | -3.1623135 | -36.544697 | -4.9741802 | 0 | 0 | -0.80745643 | -105.3017 | -1.2023145 | 353.64587 | 354.4248 | -4.196806
181.19736 | -3.1622674 | -36.551025 | -4.9687595 | 0 | 0 | -0.8074562 | -105.3017 | -1.2023373 | 353.64261 | 354.42151 | -4.1953778
181.19738 | -3.1622214 | -36.551571 | -4.9610095 | 0 | 0 | -0.8074559 | -105.3017 | -1.2023386 | 353.63934 | 354.41821 | -4.1966825
181.1974 | -3.1621754 | -36.538811 | -4.9719653 | 0 | 0 | -0.806431 | -105.3017 | -1.2023387 | 353.63608 | 354.41489 | -4.1967988
181.19742 | -3.1621292 | -36.524921 | -4.9729223 | 0 | 0 | -0.80634236 | -105.3017 | -1.2023368 | 353.63281 | 354.41159 | -4.1975203
181.19744 | -3.1620829 | -36.53653 | -4.9570127 | 0 | 0 | -0.80633664 | -105.3017 | -1.195897 | 353.62958 | 354.40829 | -4.1961541
181.19746 | -3.1620371 | -36.524765 | -4.9534616 | 0 | 0 | -0.80633628 | -105.3017 | -1.1974866 | 353.62631 | 354.40497 | -4.1967487
181.19748 | -3.1619909 | -36.517334 | -4.9691567 | 0 | 0 | -0.80633688 | -105.30167 | -1.1954905 | 353.62305 | 354.40167 | -4.1968026
181.1975 | -3.1619446 | -36.523106 | -4.9734216 | 0 | 0 | -0.80855882 | -105.20954 | -1.199608 | 353.61978 | 354.39838 | -4.1960917
181.19752 | -3.1618989 | -36.523624 | -4.9628716 | 0 | 0 | -0.80875081 | -105.20158 | -1.1978221 | 353.61652 | 354.39508 | -4.1967449
181.19754 | -3.1618526 | -36.523659 | -4.963407 | 0 | 0 | -0.80876333 | -105.20107 | -1.2019528 | 353.61328 | 354.39175 | -4.1968017
181.19756 | -3.1618063 | -36.530056 | -4.9729075 | 0 | 0 | -0.80876398 | -105.20103 | -1.2001671 | 353.61002 | 354.38846 | -4.1953769
181.19758 | -3.1617603 | -36.524208 | -4.9650116 | 0 | 0 | -0.80876368 | -105.20104 | -1.2021494 | 353.60675 | 354.38516 | -4.1952534
181.1976 | -3.1617143 | -36.504505 | -4.9512486 | 0 | 0 | -0.8073957 | -105.21947 | -1.1937394 | 353.60349 | 354.38184 | -4.1952462
181.19762 | -3.1616683 | -36.515606 | -4.962419 | 0 | 0 | -0.8072775 | -105.22105 | -1.2015958 | 353.60022 | 354.37854 | -4.1966739
181.19764 | -3.161622 | -36.510201 | -4.9750233 | 0 | 0 | -0.80726981 | -105.22116 | -1.2022904 | 353.59698 | 354.37524 | -4.1953702
181.19766 | -3.161576 | -36.503319 | -4.9681039 | 0 | 0 | -0.80726933 | -105.22117 | -1.202334 | 353.59372 | 354.37192 | -4.1981115
181.19768 | -3.16153 | -36.502731 | -4.9624033 | 0 | 0 | -0.80726922 | -105.22115 | -1.195897 | 353.59045 | 354.36862 | -4.1969218
181.1977 | -3.1614838 | -36.50909 | -4.9720864 | 0 | 0 | -0.80675691 | -105.16587 | -1.1974885 | 353.58719 | 354.36533 | -4.1968141
181.19772 | -3.1614375 | -36.509647 | -4.9707513 | 0 | 0 | -0.80671269 | -105.16109 | -1.2019304 | 353.58392 | 354.36203 | -4.1968069
181.19774 | -3.1613917 | -36.503281 | -4.9568253 | 0 | 0 | -0.80670977 | -105.16079 | -1.198016 | 353.58069 | 354.3587 | -4.1968064
181.19776 | -3.1613455 | -36.489941 | -4.9556293 | 0 | 0 | -0.80670959 | -105.16077 | -1.1912309 | 353.57742 | 354.35541 | -4.1968064
181.19778 | -3.1612992 | -36.501587 | -4.9722495 | 0 | 0 | -0.8067103 | -105.16077 | -1.1970934 | 353.57416 | 354.35211 | -4.1968064
181.1978 | -3.1612535 | -36.502625 | -4.9736843 | 0 | 0 | -0.80927545 | -105.16077 | -1.2019042 | 353.57089 | 354.34879 | -4.1975217
181.19782 | -3.1612072 | -36.502686 | -4.962163 | 0 | 0 | -0.80949712 | -105.16077 | -1.1958706 | 353.56763 | 354.34549 | -4.198297
181.19784 | -3.1611612 | -36.489899 | -4.9655218 | 0 | 0 | -0.80951148 | -105.16077 | -1.2017792 | 353.56439 | 354.34219 | -4.1969342
181.19786 | -3.1611149 | -36.488796 | -4.9738169 | 0 | 0 | -0.80951232 | -105.16077 | -1.1980066 | 353.56113 | 354.33887 | -4.1968145
181.19788 | -3.1610689 | -36.482327 | -4.9614573 | 0 | 0 | -0.80951154 | -105.16075 | -1.193377 | 353.55786 | 354.33557 | -4.1953778
181.1979 | -3.1610229 | -36.488163 | -4.9523907 | 0 | 0 | -0.8066048 | -105.10548 | -1.1972771 | 353.5546 | 354.33228 | -4.1966825
181.19792 | -3.1609766 | -36.482285 | -4.9639745 | 0 | 0 | -0.80635357 | -105.1007 | -1.1954777 | 353.55136 | 354.32898 | -4.1967988
181.19794 | -3.1609306 | -36.488163 | -4.9751554 | 0 | 0 | -0.80633724 | -105.1004 | -1.201755 | 353.5481 | 354.32565 | -4.196806
181.19796 | -3.1608846 | -36.495079 | -4.9673867 | 0 | 0 | -0.80633634 | -105.10037 | -1.202301 | 353.54483 | 354.32236 | -4.1968064
181.19798 | -3.1608384 | -36.50206 | -4.9623418 | 0 | 0 | -0.8063364 | -105.1004 | -1.2023352 | 353.54156 | 354.31906 | -4.1960917
181.198 | -3.1607921 | -36.49625 | -4.9720821 | 0 | 0 | -0.806678 | -105.15566 | -1.1980449 | 353.5383 | 354.31573 | -4.1960301
181.19802 | -3.1607463 | -36.482952 | -4.9700246 | 0 | 0 | -0.80670756 | -105.16044 | -1.2019676 | 353.53506 | 354.31244 | -4.1967411
181.19804 | -3.1607001 | -36.494595 | -4.9545846 | 0 | 0 | -0.80670947 | -105.16074 | -1.2023145 | 353.5318 | 354.30914 | -4.1975169
181.19806 | -3.1606538 | -36.482841 | -4.9561629 | 0 | 0 | -0.80670959 | -105.16077 | -1.2023373 | 353.52853 | 354.30582 | -4.1968679
181.19808 | -3.1606081 | -36.494595 | -4.9730253 | 0 | 0 | -0.80671036 | -105.16076 | -1.2023386 | 353.52527 | 354.30252 | -4.1968107
181.1981 | -3.1605618 | -36.489235 | -4.9722977 | 0 | 0 | -0.80944669 | -105.14234 | -1.2023387 | 353.522 | 354.29922 | -4.1968064
181.19812 | -3.1605158 | -36.482353 | -4.9620423 | 0 | 0 | -0.8096832 | -105.14075 | -1.2023387 | 353.51877 | 354.2959 | -4.1968064
181.19814 | -3.1604695 | -36.488167 | -4.9669666 | 0 | 0 | -0.80969852 | -105.14065 | -1.2023375 | 353.5155 | 354.2926 | -4.1960917
181.19816 | -3.1604235 | -36.482285 | -4.9732151 | 0 | 0 | -0.80969942 | -105.14064 | -1.198045 | 353.51224 | 354.28931 | -4.1967449
181.19818 | -3.1603775 | -36.475365 | -4.95995 | 0 | 0 | -0.80969852 | -105.14063 | -1.2019676 | 353.50897 | 354.28601 | -4.1968021
181.1982 | -3.1603312 | -36.468384 | -4.9522619 | 0 | 0 | -0.80627894 | -105.08534 | -1.2023145 | 353.50571 | 354.28268 | -4.1968064
181.19822 | -3.1602852 | -36.47419 | -4.9661446 | 0 | 0 | -0.80598336 | -105.08057 | -1.2023354 | 353.50247 | 354.27939 | -4.1968064
181.19824 | -3.1602392 | -36.481098 | -4.9738898 | 0 | 0 | -0.80596423 | -105.08026 | -1.1958982 | 353.49921 | 354.27609 | -4.1968064
181.19826 | -3.160193 | -36.481682 | -4.9658203 | 0 | 0 | -0.8059631 | -105.08024 | -1.2017821 | 353.49594 | 354.27277 | -4.1968064
181.19828 | -3.1601467 | -36.468933 | -4.9622083 | 0 | 0 | -0.80596322 | -105.08023 | -1.2023014 | 353.49268 | 354.26947 | -4.1960917
181.1983 | -3.1601009 | -36.480621 | -4.9727988 | 0 | 0 | -0.80664647 | -105.06181 | -1.1980419 | 353.48941 | 354.26617 | -4.1953154
181.19832 | -3.1600547 | -36.481659 | -4.9679093 | 0 | 0 | -0.80670553 | -105.06022 | -1.1976739 | 353.48618 | 354.26285 | -4.19525
181.19834 | -3.1600087 | -36.481724 | -4.9529486 | 0 | 0 | -0.80670935 | -105.06011 | -1.2019435 | 353.48291 | 354.25955 | -4.1966748
181.19836 | -3.1599627 | -36.475327 | -4.9574761 | 0 | 0 | -0.80670959 | -105.0601 | -1.2023133 | 353.47964 | 354.25626 | -4.1967978
181.19838 | -3.1599164 | -36.46199 | -4.9731412 | 0 | 0 | -0.80671036 | -105.0601 | -1.2023354 | 353.47638 | 354.25296 | -4.1953773
181.1984 | -3.1598704 | -36.492821 | -4.9715791 | 0 | 0 | -0.80944669 | -105.04168 | -1.1958982 | 353.47311 | 354.24963 | -4.1966825
181.19842 | -3.1598241 | -36.47633 | -4.9605279 | 0 | 0 | -0.8096832 | -105.04008 | -1.2017809 | 353.46988 | 354.24634 | -4.196084
181.19844 | -3.1597781 | -36.474842 | -4.9690142 | 0 | 0 | -0.80969852 | -105.03999 | -1.1980072 | 353.46661 | 354.24304 | -4.196744
181.19846 | -3.1597321 | -36.474743 | -4.9733949 | 0 | 0 | -0.80969942 | -105.03998 | -1.1955251 | 353.46335 | 354.23972 | -4.1968021
181.19848 | -3.1596859 | -36.48114 | -4.958509 | 0 | 0 | -0.8096984 | -105.03999 | -1.2017578 | 353.46008 | 354.23642 | -4.1968064
181.1985 | -3.1596398 | -36.475296 | -4.9514136 | 0 | 0 | -0.80593735 | -105.09527 | -1.2023011 | 353.45685 | 354.23312 | -4.1968064
181.19852 | -3.1595938 | -36.474773 | -4.9675264 | 0 | 0 | -0.80561233 | -105.10004 | -1.2023364 | 353.45358 | 354.2298 | -4.1968064
181.19854 | -3.1595476 | -36.468342 | -4.9740109 | 0 | 0 | -0.80559129 | -105.10035 | -1.2023386 | 353.45032 | 354.2265 | -4.1968064
181.19856 | -3.1595016 | -36.461395 | -4.9636521 | 0 | 0 | -0.80559003 | -105.10037 | -1.2023387 | 353.44705 | 354.22321 | -4.1968064
181.19858 | -3.1594555 | -36.473595 | -4.9634733 | 0 | 0 | -0.80559033 | -105.10036 | -1.2023387 | 353.44379 | 354.21991 | -4.1960917
181.1986 | -3.1594093 | -36.461876 | -4.9721861 | 0 | 0 | -0.80695683 | -105.08195 | -1.2023393 | 353.44055 | 354.21658 | -4.1953158
181.19862 | -3.1593633 | -36.473629 | -4.9649496 | 0 | 0 | -0.8070749 | -105.08035 | -1.2044843 | 353.43729 | 354.21329 | -4.1966791
181.19864 | -3.159317 | -36.468273 | -4.9526944 | 0 | 0 | -0.80708253 | -105.08025 | -1.1982301 | 353.43402 | 354.20999 | -4.1967983
181.19866 | -3.159271 | -36.474186 | -4.9603653 | 0 | 0 | -0.80708301 | -105.08024 | -1.1998316 | 353.43076 | 354.20667 | -4.1968055
181.19868 | -3.159225 | -36.468307 | -4.974843 | 0 | 0 | -0.80708379 | -105.08023 | -1.1978363 | 353.42749 | 354.20337 | -4.1953773
181.1987 | -3.1591787 | -36.467785 | -4.9702687 | 0 | 0 | -0.80982107 | -105.06181 | -1.2019542 | 353.42426 | 354.20007 | -4.1952534
181.19872 | -3.1591327 | -36.454964 | -4.9611382 | 0 | 0 | -0.81005764 | -105.06022 | -1.2023138 | 353.42099 | 354.19675 | -4.1959605
181.19874 | -3.1590867 | -36.466648 | -4.9705215 | 0 | 0 | -0.81007296 | -105.06011 | -1.2023354 | 353.41772 | 354.19345 | -4.196022
181.19876 | -3.1590405 | -36.461285 | -4.9727974 | 0 | 0 | -0.81007385 | -105.0601 | -1.1958982 | 353.41446 | 354.19016 | -4.1967397
181.19878 | -3.1589944 | -36.454395 | -4.9577312 | 0 | 0 | -0.81007272 | -105.0601 | -1.2017803 | 353.41119 | 354.18686 | -4.1953731
181.1988 | -3.1589484 | -36.447418 | -4.9535241 | 0 | 0 | -0.80579871 | -105.02324 | -1.1958604 | 353.40796 | 354.18353 | -4.1952534
181.19882 | -3.1589022 | -36.446831 | -4.9684348 | 0 | 0 | -0.80542934 | -105.02006 | -1.195339 | 353.40469 | 354.18024 | -4.1952457
181.19884 | -3.1588562 | -36.446789 | -4.9740853 | 0 | 0 | -0.80540538 | -105.01984 | -1.1995978 | 353.40143 | 354.17694 | -4.1952457
181.19886 | -3.1588101 | -36.440388 | -4.9636564 | 0 | 0 | -0.80540401 | -105.01984 | -1.1978209 | 353.39816 | 354.17361 | -4.1966739
181.19888 | -3.1587639 | -36.439838 | -4.9634738 | 0 | 0 | -0.80540437 | -105.01983 | -1.1998067 | 353.3949 | 354.17032 | -4.1953697
181.1989 | -3.1587179 | -36.452591 | -4.9729118 | 0 | 0 | -0.80694109 | -104.98298 | -1.2021282 | 353.39166 | 354.16702 | -4.1966825
181.19892 | -3.1586716 | -36.434505 | -4.9642878 | 0 | 0 | -0.80707383 | -104.97979 | -1.2023252 | 353.3884 | 354.1637 | -4.1967988
181.19894 | -3.1586256 | -36.439316 | -4.951911 | 0 | 0 | -0.80708247 | -104.97958 | -1.2023367 | 353.38513 | 354.1604 | -4.1968055
181.19896 | -3.1585796 | -36.433365 | -4.9610252 | 0 | 0 | -0.80708301 | -104.97958 | -1.1980432 | 353.38187 | 354.1571 | -4.1953773
181.19898 | -3.1585333 | -36.420052 | -4.975626 | 0 | 0 | -0.80708385 | -104.97956 | -1.1955242 | 353.37863 | 354.15381 | -4.1952534
181.199 | -3.1584873 | -36.418911 | -4.9696107 | 0 | 0 | -0.80999213 | -104.92428 | -1.1910241 | 353.37537 | 354.15048 | -4.1959605
181.19902 | -3.1584413 | -36.412441 | -4.9610806 | 0 | 0 | -0.81024343 | -104.9195 | -1.2013735 | 353.3721 | 354.14719 | -4.1967363
181.19904 | -3.1583951 | -36.418278 | -4.9719696 | 0 | 0 | -0.81025982 | -104.9192 | -1.2022763 | 353.36884 | 354.14389 | -4.1968021
181.19906 | -3.158349 | -36.412395 | -4.9721966 | 0 | 0 | -0.81026071 | -104.91917 | -1.202335 | 353.36557 | 354.14056 | -4.196806
181.19908 | -3.158303 | -36.399086 | -4.9576759 | 0 | 0 | -0.81025952 | -104.91916 | -1.2023367 | 353.36234 | 354.13727 | -4.1953773
181.1991 | -3.1582568 | -36.404343 | -4.9535208 | 0 | 0 | -0.8058145 | -104.86388 | -1.1958958 | 353.35907 | 354.13397 | -4.1952538
181.19912 | -3.1582108 | -36.392029 | -4.9698863 | 0 | 0 | -0.80543035 | -104.85911 | -1.1931949 | 353.3558 | 354.13065 | -4.1966748
181.19914 | -3.1581647 | -36.39735 | -4.973485 | 0 | 0 | -0.8054055 | -104.85881 | -1.2015605 | 353.35254 | 354.12735 | -4.1960835
181.19916 | -3.1581185 | -36.391434 | -4.9636025 | 0 | 0 | -0.80540401 | -104.85879 | -1.2022884 | 353.34927 | 354.12405 | -4.196744
181.19918 | -3.1580725 | -36.390915 | -4.9656472 | 0 | 0 | -0.80540454 | -104.85877 | -1.2023358 | 353.34604 | 354.12076 | -4.1960878
181.1992 | -3.1580262 | -36.390881 | -4.973825 | 0 | 0 | -0.80745369 | -104.84035 | -1.2023386 | 353.34277 | 354.11743 | -4.1967444
181.19922 | -3.1579802 | -36.384483 | -4.962183 | 0 | 0 | -0.80763078 | -104.83876 | -1.2023362 | 353.33951 | 354.11414 | -4.1968017
181.19924 | -3.1579342 | -36.383923 | -4.9502769 | 0 | 0 | -0.80764222 | -104.83865 | -1.1937513 | 353.33624 | 354.11084 | -4.1953773
181.19926 | -3.1578879 | -36.371105 | -4.9630642 | 0 | 0 | -0.80764288 | -104.83865 | -1.2015953 | 353.33298 | 354.10751 | -4.1966825
181.19928 | -3.1578419 | -36.382786 | -4.9750805 | 0 | 0 | -0.80764353 | -104.83864 | -1.1979958 | 353.32974 | 354.10422 | -4.1953692
181.1993 | -3.1577959 | -36.377422 | -4.9681077 | 0 | 0 | -0.80986845 | -104.82021 | -1.1976712 | 353.32648 | 354.10092 | -4.1952529
181.19932 | -3.1577497 | -36.383339 | -4.9624038 | 0 | 0 | -0.81006068 | -104.81863 | -1.2019434 | 353.32321 | 354.0976 | -4.1952462
181.19934 | -3.1577036 | -36.383854 | -4.9728122 | 0 | 0 | -0.8100732 | -104.81852 | -1.202312 | 353.31995 | 354.0943 | -4.1966739
181.19936 | -3.1576576 | -36.364704 | -4.970088 | 0 | 0 | -0.81007385 | -104.81851 | -1.198043 | 353.31668 | 354.091 | -4.1953697
181.19938 | -3.1576114 | -36.375832 | -4.9560409 | 0 | 0 | -0.8100726 | -104.8185 | -1.1998183 | 353.31345 | 354.08771 | -4.1966825
181.1994 | -3.1575654 | -36.357643 | -4.9562888 | 0 | 0 | -0.80545741 | -104.80009 | -1.1935419 | 353.31018 | 354.08438 | -4.1953697
181.19942 | -3.1575193 | -36.356049 | -4.9723072 | 0 | 0 | -0.80505854 | -104.79849 | -1.2015805 | 353.30692 | 354.08109 | -4.1966825
181.19944 | -3.1574731 | -36.362343 | -4.9729619 | 0 | 0 | -0.80503273 | -104.79839 | -1.1937025 | 353.30365 | 354.07779 | -4.1953692
181.19946 | -3.1574271 | -36.356495 | -4.9613743 | 0 | 0 | -0.80503118 | -104.79839 | -1.2015918 | 353.30038 | 354.07446 | -4.1959682
181.19948 | -3.1573808 | -36.355976 | -4.9669075 | 0 | 0 | -0.8050319 | -104.79837 | -1.19585 | 353.29715 | 354.07117 | -4.1967368
181.1995 | -3.1573348 | -36.349541 | -4.9732118 | 0 | 0 | -0.80776423 | -104.74309 | -1.2017781 | 353.29388 | 354.06787 | -4.1968021
181.19952 | -3.1572888 | -36.34259 | -4.9621282 | 0 | 0 | -0.80800039 | -104.73831 | -1.1980089 | 353.29062 | 354.06454 | -4.1968064
181.19954 | -3.1572425 | -36.3484 | -4.9524498 | 0 | 0 | -0.8080157 | -104.73801 | -1.2019643 | 353.28735 | 354.06125 | -4.1968064
181.19956 | -3.1571968 | -36.342518 | -4.9654312 | 0 | 0 | -0.8080166 | -104.73798 | -1.1980217 | 353.28412 | 354.05795 | -4.1968064
181.19958 | -3.1571505 | -36.341999 | -4.9752812 | 0 | 0 | -0.80801719 | -104.73798 | -1.2041113 | 353.28085 | 354.05466 | -4.1968064
181.1996 | -3.1571043 | -36.335564 | -4.9681211 | 0 | 0 | -0.80989999 | -104.70112 | -1.1960584 | 353.27759 | 354.05133 | -4.196806
181.19962 | -3.1570582 | -36.328613 | -4.963131 | 0 | 0 | -0.81006277 | -104.69794 | -1.1974992 | 353.27432 | 354.04803 | -4.1953773
181.19964 | -3.1570122 | -36.32803 | -4.9736013 | 0 | 0 | -0.81007326 | -104.69773 | -1.2019297 | 353.27106 | 354.04474 | -4.1952538
181.19966 | -3.156966 | -36.327988 | -4.9701543 | 0 | 0 | -0.81007391 | -104.69772 | -1.1937253 | 353.26782 | 354.04141 | -4.1966748
181.19968 | -3.15692 | -36.334381 | -4.9545932 | 0 | 0 | -0.81007254 | -104.69771 | -1.2015949 | 353.26456 | 354.03812 | -4.1967983
181.1997 | -3.1568739 | -36.315742 | -4.9576144 | 0 | 0 | -0.80511618 | -104.6793 | -1.2022887 | 353.26129 | 354.03482 | -4.1960917
181.19972 | -3.1568277 | -36.307728 | -4.973877 | 0 | 0 | -0.80468786 | -104.6777 | -1.1958956 | 353.25803 | 354.03149 | -4.1953154
181.19974 | -3.1567817 | -36.32626 | -4.9738221 | 0 | 0 | -0.80466002 | -104.6776 | -1.2017819 | 353.25476 | 354.0282 | -4.19525
181.19976 | -3.1567354 | -36.321476 | -4.963625 | 0 | 0 | -0.80465841 | -104.67759 | -1.202302 | 353.25153 | 354.0249 | -4.1966748
181.19978 | -3.1566896 | -36.314632 | -4.9692774 | 0 | 0 | -0.80465937 | -104.67757 | -1.2001898 | 353.24826 | 354.02161 | -4.1967978
181.1998 | -3.1566434 | -36.320442 | -4.9741383 | 0 | 0 | -0.80824584 | -104.6223 | -1.202153 | 353.245 | 354.01828 | -4.1946626
181.19982 | -3.1565971 | -36.308167 | -4.9607525 | 0 | 0 | -0.80855578 | -104.61752 | -1.2023267 | 353.24173 | 354.01498 | -4.1966214
181.19984 | -3.1565514 | -36.313492 | -4.9537821 | 0 | 0 | -0.80857593 | -104.61722 | -1.202338 | 353.23846 | 354.01169 | -4.1960802
181.19986 | -3.1565051 | -36.320377 | -4.9670014 | 0 | 0 | -0.80857706 | -104.6172 | -1.2023387 | 353.23523 | 354.00836 | -4.1967435
181.19988 | -3.1564589 | -36.327351 | -4.9761386 | 0 | 0 | -0.80857754 | -104.6172 | -1.2023387 | 353.23196 | 354.00507 | -4.1953735
181.1999 | -3.1564128 | -36.315151 | -4.9674654 | 0 | 0 | -0.81011844 | -104.65405 | -1.2023368 | 353.2287 | 354.00177 | -4.1966825
181.19992 | -3.1563668 | -36.314083 | -4.9630728 | 0 | 0 | -0.81025159 | -104.65724 | -1.195897 | 353.22543 | 353.99844 | -4.1967988
181.19994 | -3.1563206 | -36.314014 | -4.973597 | 0 | 0 | -0.81026024 | -104.65745 | -1.1974885 | 353.22217 | 353.99515 | -4.1968055
181.19996 | -3.1562746 | -36.314011 | -4.9687033 | 0 | 0 | -0.81026077 | -104.65746 | -1.2019304 | 353.21893 | 353.99185 | -4.1953773
181.19998 | -3.1562285 | -36.314011 | -4.9551954 | 0 | 0 | -0.8102594 | -104.65745 | -1.198019 | 353.21567 | 353.98856 | -4.1952538
181.2 | -3.1561825 | -36.30761 | -4.9613008 | 0 | 0 | -0.80530256 | -104.62059 | -1.2019637 | 353.2124 | 353.98523 | -4.1966748
181.20002 | -3.1561363 | -36.313454 | -4.9756446 | 0 | 0 | -0.80487418 | -104.61741 | -1.1937273 | 353.20914 | 353.98193 | -4.1960835
181.20004 | -3.15609 | -36.313976 | -4.9717889 | 0 | 0 | -0.80484635 | -104.6172 | -1.2015951 | 353.20587 | 353.97864 | -4.1953154
181.20006 | -3.1560442 | -36.314011 | -4.9619942 | 0 | 0 | -0.80484474 | -104.6172 | -1.2022904 | 353.20264 | 353.97531 | -4.1966786
181.20008 | -3.155998 | -36.320408 | -4.9698663 | 0 | 0 | -0.80484569 | -104.6172 | -1.202334 | 353.19937 | 353.97202 | -4.1953692
181.2001 | -3.1559517 | -36.314564 | -4.9734654 | 0 | 0 | -0.80843264 | -104.63561 | -1.1958981 | 353.19611 | 353.96872 | -4.1959682
181.20012 | -3.155906 | -36.320442 | -4.9592409 | 0 | 0 | -0.8087427 | -104.63721 | -1.2017809 | 353.19284 | 353.96539 | -4.1967368
181.20014 | -3.1558597 | -36.327354 | -4.9543796 | 0 | 0 | -0.80876285 | -104.63731 | -1.198009 | 353.18961 | 353.9621 | -4.1968021
181.20016 | -3.1558135 | -36.315151 | -4.9685059 | 0 | 0 | -0.80876398 | -104.63732 | -1.2019662 | 353.18634 | 353.9588 | -4.196806
181.20018 | -3.1557674 | -36.314083 | -4.9748163 | 0 | 0 | -0.80876434 | -104.63731 | -1.2044595 | 353.18307 | 353.95551 | -4.1953778
181.2002 | -3.1557214 | -36.320404 | -4.9651704 | 0 | 0 | -0.8097918 | -104.6189 | -1.1960807 | 353.17981 | 353.95218 | -4.1966825
181.20022 | -3.1556752 | -36.295376 | -4.963603 | 0 | 0 | -0.80988067 | -104.6173 | -1.1953536 | 353.17654 | 353.94888 | -4.1967983
181.20024 | -3.1556292 | -36.305988 | -4.9729204 | 0 | 0 | -0.8098864 | -104.6172 | -1.2017454 | 353.17331 | 353.94559 | -4.1953773
181.20026 | -3.1555831 | -36.306953 | -4.9664645 | 0 | 0 | -0.80988675 | -104.6172 | -1.1980071 | 353.17004 | 353.94226 | -4.1966825
181.20028 | -3.1555371 | -36.307018 | -4.9520998 | 0 | 0 | -0.80988526 | -104.61719 | -1.2019655 | 353.16678 | 353.93896 | -4.1967988
181.2003 | -3.1554909 | -36.307022 | -4.9603114 | 0 | 0 | -0.80458903 | -104.59876 | -1.2023145 | 353.16351 | 353.93567 | -4.1968055
181.20032 | -3.1554446 | -36.307022 | -4.9748397 | 0 | 0 | -0.80413127 | -104.59717 | -1.2023354 | 353.16025 | 353.93234 | -4.1953773
181.20034 | -3.1553988 | -36.313416 | -4.9702682 | 0 | 0 | -0.80410159 | -104.59706 | -1.195897 | 353.15701 | 353.92905 | -4.1952534
181.20036 | -3.1553526 | -36.301178 | -4.9611382 | 0 | 0 | -0.80409986 | -104.59705 | -1.1974885 | 353.15375 | 353.92575 | -4.1959605
181.20038 | -3.1553063 | -36.300106 | -4.9712472 | 0 | 0 | -0.80410111 | -104.59705 | -1.2019316 | 353.15048 | 353.92245 | -4.1967363
181.2004 | -3.1552606 | -36.306438 | -4.9721341 | 0 | 0 | -0.80871218 | -104.57863 | -1.2023125 | 353.14722 | 353.91913 | -4.1968021
181.20042 | -3.1552143 | -36.319778 | -4.9576721 | 0 | 0 | -0.8091107 | -104.57704 | -1.2023371 | 353.14395 | 353.91583 | -4.1968064
181.20044 | -3.1551681 | -36.314522 | -4.9535203 | 0 | 0 | -0.80913651 | -104.57693 | -1.2023367 | 353.14072 | 353.91254 | -4.1968069
181.20046 | -3.155122 | -36.307644 | -4.9698868 | 0 | 0 | -0.80913806 | -104.57693 | -1.1958965 | 353.13745 | 353.90921 | -4.198235
181.20048 | -3.155076 | -36.300667 | -4.9742103 | 0 | 0 | -0.80913824 | -104.57693 | -1.1953393 | 353.13419 | 353.90591 | -4.1969304
181.2005 | -3.15503 | -36.300076 | -4.9622121 | 0 | 0 | -0.80965203 | -104.57693 | -1.1931587 | 353.13092 | 353.90262 | -4.1975298
181.20052 | -3.1549838 | -36.300034 | -4.9618964 | 0 | 0 | -0.80969638 | -104.57693 | -1.2015564 | 353.12766 | 353.89929 | -4.1968689
181.20054 | -3.1549377 | -36.306431 | -4.9727774 | 0 | 0 | -0.8096993 | -104.57693 | -1.1958479 | 353.12442 | 353.896 | -4.1960959
181.20056 | -3.1548917 | -36.313381 | -4.963553 | 0 | 0 | -0.80969948 | -104.57693 | -1.201779 | 353.12115 | 353.8927 | -4.1953163
181.20058 | -3.1548455 | -36.313965 | -4.951849 | 0 | 0 | -0.80969805 | -104.57693 | -1.2023 | 353.11789 | 353.88937 | -4.1966791
181.2006 | -3.1547992 | -36.314011 | -4.9610205 | 0 | 0 | -0.80457318 | -104.61379 | -1.1937493 | 353.11462 | 353.88608 | -4.1967983
181.20062 | -3.1547534 | -36.307606 | -4.974175 | 0 | 0 | -0.80413026 | -104.61697 | -1.2015964 | 353.11136 | 353.88278 | -4.196806
181.20064 | -3.1547072 | -36.294266 | -4.9680324 | 0 | 0 | -0.80410159 | -104.61719 | -1.2022889 | 353.10812 | 353.87949 | -4.1975212
181.20066 | -3.1546609 | -36.30592 | -4.9594941 | 0 | 0 | -0.80409986 | -104.6172 | -1.1958956 | 353.10486 | 353.87616 | -4.1961541
181.20068 | -3.1546152 | -36.319744 | -4.9703832 | 0 | 0 | -0.80410105 | -104.6172 | -1.2017801 | 353.10159 | 353.87286 | -4.1967487
181.2007 | -3.1545689 | -36.314518 | -4.9727874 | 0 | 0 | -0.80854106 | -104.63561 | -1.1958622 | 353.09833 | 353.86957 | -4.1968026
181.20072 | -3.1545229 | -36.320438 | -4.9548259 | 0 | 0 | -0.80892473 | -104.63721 | -1.2017787 | 353.09509 | 353.86624 | -4.1968064
181.20074 | -3.1544766 | -36.308163 | -4.954 | 0 | 0 | -0.80894959 | -104.63731 | -1.1980065 | 353.09183 | 353.86295 | -4.1968064
181.20076 | -3.1544306 | -36.300697 | -4.9713855 | 0 | 0 | -0.80895108 | -104.63732 | -1.1933764 | 353.08856 | 353.85965 | -4.1968064
181.20078 | -3.1543846 | -36.300076 | -4.9736133 | 0 | 0 | -0.80895126 | -104.63731 | -1.195132 | 353.0853 | 353.85632 | -4.1968064
181.2008 | -3.1543384 | -36.300034 | -4.9628844 | 0 | 0 | -0.80946493 | -104.58203 | -1.2017308 | 353.08203 | 353.85303 | -4.1968064
181.20082 | -3.1542923 | -36.300034 | -4.9648585 | 0 | 0 | -0.80950928 | -104.57726 | -1.1958581 | 353.0788 | 353.84973 | -4.1968064
181.20084 | -3.1542463 | -36.30003 | -4.9737587 | 0 | 0 | -0.8095122 | -104.57695 | -1.1974827 | 353.07553 | 353.84644 | -4.1968064
181.20086 | -3.1542001 | -36.280846 | -4.9636316 | 0 | 0 | -0.80951238 | -104.57693 | -1.1890501 | 353.07227 | 353.84311 | -4.1968064
181.20088 | -3.1541538 | -36.29837 | -4.9511275 | 0 | 0 | -0.80951095 | -104.57693 | -1.1990508 | 353.069 | 353.83981 | -4.1968064
181.2009 | -3.154108 | -36.280735 | -4.9624109 | 0 | 0 | -0.80438697 | -104.57693 | -1.1956391 | 353.06573 | 353.83652 | -4.1968064
181.20092 | -3.1540618 | -36.291965 | -4.9750218 | 0 | 0 | -0.80394411 | -104.57693 | -1.2017639 | 353.0625 | 353.83319 | -4.1968064
181.20094 | -3.1540158 | -36.280174 | -4.9666514 | 0 | 0 | -0.80391544 | -104.57693 | -1.1958612 | 353.05923 | 353.8299 | -4.1968064
181.20096 | -3.1539698 | -36.272743 | -4.9615517 | 0 | 0 | -0.80391371 | -104.57693 | -1.2017781 | 353.05597 | 353.8266 | -4.1968064
181.20098 | -3.1539235 | -36.272121 | -4.9720154 | 0 | 0 | -0.80391502 | -104.5769 | -1.1958622 | 353.0527 | 353.82327 | -4.1968064
181.201 | -3.1538775 | -36.278477 | -4.9685688 | 0 | 0 | -0.80886781 | -104.5032 | -1.2017781 | 353.04944 | 353.81998 | -4.1968064
181.20102 | -3.1538312 | -36.259846 | -4.9522815 | 0 | 0 | -0.80929583 | -104.49683 | -1.195861 | 353.0462 | 353.81668 | -4.1968064
181.20104 | -3.1537852 | -36.271 | -4.954514 | 0 | 0 | -0.80932361 | -104.49641 | -1.1974865 | 353.04294 | 353.81339 | -4.1968064
181.20106 | -3.1537392 | -36.240025 | -4.9714341 | 0 | 0 | -0.80932522 | -104.49639 | -1.2019315 | 353.03967 | 353.81006 | -4.196806
181.20108 | -3.153693 | -36.256512 | -4.9714375 | 0 | 0 | -0.80932516 | -104.49638 | -1.2023125 | 353.03641 | 353.80676 | -4.1953778
181.2011 | -3.1536469 | -36.258003 | -4.9612446 | 0 | 0 | -0.80898279 | -104.45953 | -1.2023371 | 353.03314 | 353.80347 | -4.1966825
181.20112 | -3.1536009 | -36.258095 | -4.9661732 | 0 | 0 | -0.80895317 | -104.45634 | -1.2023374 | 353.02991 | 353.80014 | -4.1967988
181.20114 | -3.1535547 | -36.245308 | -4.9731483 | 0 | 0 | -0.80895126 | -104.45614 | -1.198045 | 353.02664 | 353.79684 | -4.196806
181.20116 | -3.1535084 | -36.231411 | -4.9599457 | 0 | 0 | -0.80895114 | -104.45613 | -1.2019664 | 353.02338 | 353.79355 | -4.1968064
181.20118 | -3.1534626 | -36.243027 | -4.9515367 | 0 | 0 | -0.80894989 | -104.45612 | -1.1980212 | 353.02011 | 353.79022 | -4.1975217
181.2012 | -3.1534164 | -36.237659 | -4.9646297 | 0 | 0 | -0.80450988 | -104.41927 | -1.201965 | 353.01688 | 353.78693 | -4.1968679
181.20122 | -3.1533704 | -36.243572 | -4.9744864 | 0 | 0 | -0.8041262 | -104.41608 | -1.1980211 | 353.01361 | 353.78363 | -4.1968112
181.20124 | -3.1533244 | -36.244091 | -4.965148 | 0 | 0 | -0.80410135 | -104.41587 | -1.2019663 | 353.01035 | 353.78033 | -4.198236
181.20126 | -3.1532781 | -36.244122 | -4.9606967 | 0 | 0 | -0.80409986 | -104.41586 | -1.2023145 | 353.00708 | 353.77701 | -4.198359
181.20128 | -3.1532321 | -36.224937 | -4.9719434 | 0 | 0 | -0.80410117 | -104.41585 | -1.2023354 | 353.00381 | 353.77371 | -4.1969385
181.2013 | -3.1531858 | -36.236069 | -4.9663858 | 0 | 0 | -0.80888349 | -104.36057 | -1.1958952 | 353.00058 | 353.77042 | -4.196815
181.20132 | -3.1531398 | -36.230671 | -4.9528184 | 0 | 0 | -0.80929685 | -104.35579 | -1.1910455 | 352.99731 | 353.76709 | -4.1968069
181.20134 | -3.1530938 | -36.230186 | -4.957468 | 0 | 0 | -0.80932367 | -104.35548 | -1.1927876 | 352.99405 | 353.76379 | -4.1968064
181.20136 | -3.1530476 | -36.223751 | -4.9731407 | 0 | 0 | -0.80932522 | -104.35546 | -1.2015344 | 352.99078 | 353.7605 | -4.1968064
181.20138 | -3.1530015 | -36.216801 | -4.9723053 | 0 | 0 | -0.80932522 | -104.35545 | -1.2022864 | 352.98752 | 353.75717 | -4.196806
181.2014 | -3.1529555 | -36.222607 | -4.9613161 | 0 | 0 | -0.80915397 | -104.33704 | -1.2001889 | 352.98428 | 353.75388 | -4.1953778
181.20142 | -3.1529093 | -36.210331 | -4.9669032 | 0 | 0 | -0.80913913 | -104.33545 | -1.2021518 | 352.98102 | 353.75058 | -4.1966825
181.20144 | -3.1528633 | -36.215652 | -4.9724846 | 0 | 0 | -0.80913818 | -104.33534 | -1.1980319 | 352.97775 | 353.74728 | -4.1967988
181.20146 | -3.1528172 | -36.216137 | -4.9591603 | 0 | 0 | -0.80913812 | -104.33533 | -1.1976722 | 352.97449 | 353.74396 | -4.1975207
181.20148 | -3.152771 | -36.216175 | -4.9507442 | 0 | 0 | -0.80913675 | -104.33533 | -1.19765 | 352.97122 | 353.74066 | -4.198297
181.2015 | -3.152725 | -36.216175 | -4.9660149 | 0 | 0 | -0.80435532 | -104.33533 | -1.2019421 | 352.96799 | 353.73737 | -4.1969347
181.20152 | -3.152679 | -36.216171 | -4.9731555 | 0 | 0 | -0.80394208 | -104.33533 | -1.2023114 | 352.96472 | 353.73404 | -4.1982431
181.20154 | -3.1526327 | -36.203381 | -4.9643068 | 0 | 0 | -0.80391526 | -104.33533 | -1.1958969 | 352.96146 | 353.73074 | -4.1955018
181.20156 | -3.1525867 | -36.202274 | -4.9620786 | 0 | 0 | -0.80391371 | -104.33533 | -1.2017802 | 352.95819 | 353.72745 | -4.196691
181.20158 | -3.1525404 | -36.202202 | -4.9727912 | 0 | 0 | -0.80391508 | -104.33533 | -1.1958622 | 352.95493 | 353.72412 | -4.1967993
181.2016 | -3.1524944 | -36.202198 | -4.9671826 | 0 | 0 | -0.80903906 | -104.29847 | -1.2017798 | 352.95169 | 353.72083 | -4.196806
181.20162 | -3.1524484 | -36.208595 | -4.9514346 | 0 | 0 | -0.80948192 | -104.29529 | -1.2023031 | 352.94843 | 353.71753 | -4.1968064
181.20164 | -3.1524022 | -36.209148 | -4.9587994 | 0 | 0 | -0.80951059 | -104.29508 | -1.2044823 | 352.94516 | 353.71423 | -4.1968064
181.20166 | -3.1523561 | -36.209183 | -4.9725327 | 0 | 0 | -0.80951232 | -104.29507 | -1.1982294 | 352.94189 | 353.71091 | -4.1968064
181.20168 | -3.1523101 | -36.189995 | -4.9700708 | 0 | 0 | -0.80951214 | -104.29507 | -1.1976824 | 352.93863 | 353.70761 | -4.196806
181.2017 | -3.1522639 | -36.194733 | -4.9603987 | 0 | 0 | -0.80865622 | -104.25821 | -1.1890618 | 352.93539 | 353.70432 | -4.1953778
181.20172 | -3.1522179 | -36.188782 | -4.9682803 | 0 | 0 | -0.80858219 | -104.25502 | -1.1947572 | 352.93213 | 353.70099 | -4.1966825
181.20174 | -3.1521719 | -36.201054 | -4.9718785 | 0 | 0 | -0.80857742 | -104.25481 | -1.1931194 | 352.92886 | 353.69769 | -4.1967988
181.20176 | -3.1521256 | -36.195728 | -4.9576554 | 0 | 0 | -0.80857712 | -104.25481 | -1.1951158 | 352.9256 | 353.6944 | -4.196806
181.20178 | -3.1520796 | -36.195244 | -4.9520669 | 0 | 0 | -0.80857605 | -104.25481 | -1.2017317 | 352.92236 | 353.69107 | -4.1960917
181.2018 | -3.1520336 | -36.19521 | -4.9668579 | 0 | 0 | -0.80464846 | -104.27323 | -1.2022997 | 352.9191 | 353.68777 | -4.1967449
181.20182 | -3.1519873 | -36.19521 | -4.9732261 | 0 | 0 | -0.80430901 | -104.27483 | -1.2023345 | 352.91583 | 353.68448 | -4.1968017
181.20184 | -3.1519413 | -36.19521 | -4.9650359 | 0 | 0 | -0.80428708 | -104.27493 | -1.1958964 | 352.91257 | 353.68118 | -4.1953773
181.20186 | -3.151895 | -36.188808 | -4.9635944 | 0 | 0 | -0.80428576 | -104.27493 | -1.1953416 | 352.9093 | 353.67786 | -4.1966825
181.20188 | -3.151849 | -36.188255 | -4.9743724 | 0 | 0 | -0.80428714 | -104.27493 | -1.201746 | 352.90607 | 353.67456 | -4.1967988
181.2019 | -3.151803 | -36.181828 | -4.9658642 | 0 | 0 | -0.80941325 | -104.25652 | -1.2022988 | 352.9028 | 353.67126 | -4.1968064
181.20192 | -3.1517568 | -36.194065 | -4.9520454 | 0 | 0 | -0.8098563 | -104.25492 | -1.1958942 | 352.89954 | 353.66794 | -4.1982355
181.20194 | -3.1517107 | -36.18874 | -4.9624853 | 0 | 0 | -0.80988497 | -104.25481 | -1.1953409 | 352.89627 | 353.66464 | -4.198359
181.20196 | -3.1516647 | -36.188255 | -4.9743018 | 0 | 0 | -0.80988669 | -104.25481 | -1.199598 | 352.89301 | 353.66135 | -4.1969385
181.20198 | -3.1516185 | -36.194618 | -4.9694939 | 0 | 0 | -0.8098864 | -104.25481 | -1.1978196 | 352.88977 | 353.65802 | -4.1968145
181.202 | -3.1515725 | -36.188774 | -4.9625244 | 0 | 0 | -0.80851704 | -104.27323 | -1.1955105 | 352.88651 | 353.65472 | -4.1953778
181.20202 | -3.1515265 | -36.194653 | -4.9706426 | 0 | 0 | -0.80839872 | -104.27483 | -1.1931682 | 352.88324 | 353.65143 | -4.1966825
181.20204 | -3.1514802 | -36.195179 | -4.9735308 | 0 | 0 | -0.80839103 | -104.27493 | -1.1951163 | 352.87997 | 353.64813 | -4.1967988
181.20206 | -3.1514342 | -36.207996 | -4.9570684 | 0 | 0 | -0.80839056 | -104.27493 | -1.1931434 | 352.87671 | 353.64481 | -4.196806
181.20208 | -3.1513879 | -36.196316 | -4.9556451 | 0 | 0 | -0.80838972 | -104.27493 | -1.1972629 | 352.87347 | 353.64151 | -4.1968064
181.2021 | -3.1513419 | -36.195278 | -4.9707975 | 0 | 0 | -0.80548579 | -104.27493 | -1.1976212 | 352.87021 | 353.63821 | -4.1968064
181.20212 | -3.1512959 | -36.18882 | -4.9742851 | 0 | 0 | -0.80523479 | -104.27493 | -1.1933515 | 352.86694 | 353.63489 | -4.1960921
181.20214 | -3.1512496 | -36.188255 | -4.9636703 | 0 | 0 | -0.80521852 | -104.27493 | -1.1951305 | 352.86368 | 353.63159 | -4.1974592
181.20216 | -3.1512036 | -36.194618 | -4.9649248 | 0 | 0 | -0.80521762 | -104.27493 | -1.2017312 | 352.86041 | 353.6283 | -4.1968646
181.20218 | -3.1511576 | -36.195175 | -4.973763 | 0 | 0 | -0.8052187 | -104.27493 | -1.1980038 | 352.85718 | 353.62497 | -4.1982393
181.2022 | -3.1511114 | -36.19521 | -4.9643583 | 0 | 0 | -0.80932063 | -104.27493 | -1.1933763 | 352.85391 | 353.62167 | -4.1969304
181.20222 | -3.1510653 | -36.188816 | -4.9533677 | 0 | 0 | -0.8096751 | -104.27493 | -1.195132 | 352.85065 | 353.61838 | -4.1968145
181.20224 | -3.1510193 | -36.207447 | -4.9640546 | 0 | 0 | -0.8096981 | -104.27493 | -1.2017314 | 352.84738 | 353.61508 | -4.1968069
181.20226 | -3.1509731 | -36.202675 | -4.9766111 | 0 | 0 | -0.80969942 | -104.27493 | -1.198005 | 352.84412 | 353.61176 | -4.1968064
181.20228 | -3.1509271 | -36.195831 | -4.9689646 | 0 | 0 | -0.80969912 | -104.27493 | -1.1976695 | 352.84088 | 353.60846 | -4.1968064
181.2023 | -3.1508811 | -36.195248 | -4.9632006 | 0 | 0 | -0.80833006 | -104.27493 | -1.1933544 | 352.83762 | 353.60516 | -4.1960917
181.20232 | -3.1508348 | -36.19521 | -4.9721541 | 0 | 0 | -0.80821174 | -104.27493 | -1.1951288 | 352.83435 | 353.60184 | -4.1967449
181.20234 | -3.1507888 | -36.201607 | -4.9722075 | 0 | 0 | -0.80820405 | -104.27493 | -1.1952897 | 352.83109 | 353.59854 | -4.1968021
181.20236 | -3.1507425 | -36.195763 | -4.9554992 | 0 | 0 | -0.80820358 | -104.27493 | -1.1931535 | 352.82785 | 353.59525 | -4.196806
181.20238 | -3.1506965 | -36.195244 | -4.9562383 | 0 | 0 | -0.80820286 | -104.27493 | -1.1929692 | 352.82458 | 353.59192 | -4.1953778
181.2024 | -3.1506505 | -36.188808 | -4.9723039 | 0 | 0 | -0.80564064 | -104.27493 | -1.1951059 | 352.82132 | 353.58862 | -4.1966829
181.20242 | -3.1506042 | -36.188255 | -4.9736881 | 0 | 0 | -0.80541921 | -104.27493 | -1.2017292 | 352.81805 | 353.58533 | -4.1975136
181.20244 | -3.1505585 | -36.194618 | -4.9636154 | 0 | 0 | -0.80540484 | -104.27493 | -1.1958575 | 352.81479 | 353.58203 | -4.1968679
181.20246 | -3.1505122 | -36.188774 | -4.9656477 | 0 | 0 | -0.80540401 | -104.27493 | -1.1953371 | 352.81155 | 353.5787 | -4.1968112
181.20248 | -3.150466 | -36.194653 | -4.9745517 | 0 | 0 | -0.80540508 | -104.27493 | -1.1931561 | 352.80829 | 353.57541 | -4.1982355
181.2025 | -3.15042 | -36.188774 | -4.9629726 | 0 | 0 | -0.80950779 | -104.27493 | -1.1929693 | 352.80502 | 353.57211 | -4.1969304
181.20252 | -3.1503739 | -36.188255 | -4.9510703 | 0 | 0 | -0.80986238 | -104.27493 | -1.195104 | 352.80176 | 353.56879 | -4.1968145
181.20254 | -3.1503277 | -36.181824 | -4.9653106 | 0 | 0 | -0.80988538 | -104.27493 | -1.1952894 | 352.79849 | 353.56549 | -4.1968069
181.20256 | -3.1502817 | -36.187668 | -4.9767237 | 0 | 0 | -0.80988669 | -104.27493 | -1.1974471 | 352.79526 | 353.56219 | -4.1975217
181.20258 | -3.1502357 | -36.200974 | -4.9675193 | 0 | 0 | -0.80988622 | -104.27494 | -1.1933402 | 352.79199 | 353.55887 | -4.1968684
181.2026 | -3.1501894 | -36.189327 | -4.9623499 | 0 | 0 | -0.80800366 | -104.29337 | -1.1951287 | 352.78873 | 353.55557 | -4.1982398
181.20262 | -3.1501434 | -36.188286 | -4.9728084 | 0 | 0 | -0.80784094 | -104.29496 | -1.197437 | 352.78546 | 353.55228 | -4.198359
181.20264 | -3.1500971 | -36.175434 | -4.968636 | 0 | 0 | -0.80783045 | -104.29507 | -1.1954858 | 352.7822 | 353.54898 | -4.196938
181.20266 | -3.1500514 | -36.187111 | -4.9537377 | 0 | 0 | -0.8078298 | -104.29507 | -1.1931667 | 352.77896 | 353.54565 | -4.1953864
181.20268 | -3.1500051 | -36.175354 | -4.9568176 | 0 | 0 | -0.8078292 | -104.29504 | -1.1951166 | 352.7757 | 353.54236 | -4.1966834
181.2027 | -3.1499588 | -36.174313 | -4.9730835 | 0 | 0 | -0.80577934 | -104.22134 | -1.1952902 | 352.77243 | 353.53906 | -4.1967988
181.20272 | -3.1499131 | -36.174252 | -4.9737544 | 0 | 0 | -0.80560213 | -104.21497 | -1.1974496 | 352.76917 | 353.53574 | -4.196806
181.20274 | -3.1498668 | -36.187035 | -4.961442 | 0 | 0 | -0.80559069 | -104.21456 | -1.2019281 | 352.7659 | 353.53244 | -4.1960921
181.20276 | -3.1498206 | -36.168949 | -4.9669118 | 0 | 0 | -0.80559003 | -104.21454 | -1.1980165 | 352.76266 | 353.52914 | -4.198174
181.20278 | -3.1497746 | -36.167362 | -4.9732113 | 0 | 0 | -0.80559099 | -104.21453 | -1.1933764 | 352.7594 | 353.52582 | -4.1983552
181.2028 | -3.1497285 | -36.154465 | -4.9599495 | 0 | 0 | -0.80918074 | -104.19611 | -1.1929839 | 352.75613 | 353.52252 | -4.1983676
181.20282 | -3.1496823 | -36.159748 | -4.9515371 | 0 | 0 | -0.80949104 | -104.19452 | -1.1972535 | 352.75287 | 353.51923 | -4.1983681
181.20284 | -3.1496363 | -36.147442 | -4.9646297 | 0 | 0 | -0.80951118 | -104.19441 | -1.2019166 | 352.7496 | 353.51593 | -4.1983681
181.20286 | -3.1495903 | -36.159157 | -4.9744868 | 0 | 0 | -0.80951232 | -104.1944 | -1.2023116 | 352.74637 | 353.5126 | -4.1983681
181.20288 | -3.1495442 | -36.160198 | -4.9658747 | 0 | 0 | -0.80951184 | -104.1944 | -1.2023352 | 352.7431 | 353.50931 | -4.1983676
181.2029 | -3.149498 | -36.153862 | -4.9622121 | 0 | 0 | -0.80763 | -104.17597 | -1.1958982 | 352.73984 | 353.50601 | -4.196939
181.20292 | -3.1494517 | -36.140522 | -4.9713469 | 0 | 0 | -0.80746734 | -104.17439 | -1.2017821 | 352.73657 | 353.50269 | -4.196815
181.20294 | -3.149406 | -36.139381 | -4.9670577 | 0 | 0 | -0.80745685 | -104.17428 | -1.2023001 | 352.73334 | 353.49939 | -4.1968069
181.20296 | -3.1493597 | -36.132912 | -4.9521527 | 0 | 0 | -0.8074562 | -104.17427 | -1.1937474 | 352.73007 | 353.49609 | -4.1968064
181.20298 | -3.1493134 | -36.132355 | -4.9574089 | 0 | 0 | -0.80745578 | -104.17425 | -1.1951549 | 352.72681 | 353.49277 | -4.1968064
181.203 | -3.1492677 | -36.145111 | -4.9724107 | 0 | 0 | -0.80591857 | -104.10056 | -1.1974405 | 352.72354 | 353.48947 | -4.1975217
181.20302 | -3.1492214 | -36.139812 | -4.9700632 | 0 | 0 | -0.80578578 | -104.09418 | -1.2019287 | 352.72028 | 353.48618 | -4.1968679
181.20304 | -3.1491752 | -36.126541 | -4.9603977 | 0 | 0 | -0.80577713 | -104.09377 | -1.2023124 | 352.71704 | 353.48288 | -4.1968107
181.20306 | -3.1491292 | -36.112606 | -4.9675546 | 0 | 0 | -0.8057766 | -104.09374 | -1.202336 | 352.71378 | 353.47955 | -4.1968064
181.20308 | -3.1490831 | -36.117832 | -4.9725423 | 0 | 0 | -0.80577749 | -104.09373 | -1.198045 | 352.71051 | 353.47626 | -4.1968064
181.2031 | -3.1490369 | -36.1311 | -4.9569879 | 0 | 0 | -0.80902523 | -104.05688 | -1.2019664 | 352.70724 | 353.47296 | -4.1968064
181.20312 | -3.1489909 | -36.125839 | -4.9520073 | 0 | 0 | -0.80930597 | -104.0537 | -1.1980199 | 352.70398 | 353.46964 | -4.1968064
181.20314 | -3.1489449 | -36.125359 | -4.9654016 | 0 | 0 | -0.80932415 | -104.05349 | -1.1976696 | 352.70074 | 353.46634 | -4.1968069
181.20316 | -3.1488988 | -36.112537 | -4.9731002 | 0 | 0 | -0.80932522 | -104.05348 | -1.1912094 | 352.69748 | 353.46304 | -4.198235
181.20318 | -3.1488526 | -36.124222 | -4.9643025 | 0 | 0 | -0.80932468 | -104.05349 | -1.201383 | 352.69421 | 353.45972 | -4.1969304
181.2032 | -3.1488063 | -36.118855 | -4.9606261 | 0 | 0 | -0.80727255 | -104.07191 | -1.193688 | 352.69095 | 353.45642 | -4.1975298
181.20322 | -3.1487606 | -36.105579 | -4.9704857 | 0 | 0 | -0.80709517 | -104.07349 | -1.1951501 | 352.68768 | 353.45313 | -4.1968694
181.20324 | -3.1487143 | -36.110836 | -4.9640827 | 0 | 0 | -0.80708373 | -104.0736 | -1.1931465 | 352.68445 | 353.4498 | -4.1982393
181.20326 | -3.1486681 | -36.104916 | -4.9504452 | 0 | 0 | -0.80708307 | -104.07361 | -1.2015557 | 352.68118 | 353.4465 | -4.1969304
181.20328 | -3.1486223 | -36.110794 | -4.9587197 | 0 | 0 | -0.80708277 | -104.0736 | -1.1958479 | 352.67792 | 353.44321 | -4.1968141
181.2033 | -3.148576 | -36.111309 | -4.9725266 | 0 | 0 | -0.80622864 | -104.03674 | -1.201779 | 352.67465 | 353.43991 | -4.1953778
181.20332 | -3.1485298 | -36.092159 | -4.9686203 | 0 | 0 | -0.80615479 | -104.03356 | -1.2023013 | 352.67139 | 353.43658 | -4.1966829
181.20334 | -3.1484838 | -36.090496 | -4.9595475 | 0 | 0 | -0.80615002 | -104.03335 | -1.198043 | 352.66815 | 353.43329 | -4.1975136
181.20336 | -3.1484377 | -36.096786 | -4.9689336 | 0 | 0 | -0.80614972 | -104.03334 | -1.2019675 | 352.66489 | 353.42999 | -4.1975827
181.20338 | -3.1483917 | -36.097336 | -4.9704838 | 0 | 0 | -0.80615038 | -104.03333 | -1.2023128 | 352.66162 | 353.42667 | -4.1968727
181.2034 | -3.1483455 | -36.103767 | -4.9553552 | 0 | 0 | -0.80854303 | -103.99648 | -1.1958945 | 352.65836 | 353.42337 | -4.1982393
181.20342 | -3.1482995 | -36.085136 | -4.9525962 | 0 | 0 | -0.80874979 | -103.99329 | -1.1931949 | 352.65509 | 353.42007 | -4.1969304
181.20344 | -3.1482534 | -36.096298 | -4.9661813 | 0 | 0 | -0.80876321 | -103.99309 | -1.2015605 | 352.65186 | 353.41675 | -4.1968145
181.20346 | -3.1482072 | -36.084507 | -4.9731655 | 0 | 0 | -0.80876398 | -103.99308 | -1.2022872 | 352.64859 | 353.41345 | -4.1975217
181.20348 | -3.1481609 | -36.089867 | -4.9621286 | 0 | 0 | -0.80876344 | -103.99307 | -1.1980411 | 352.64532 | 353.41016 | -4.198297
181.2035 | -3.1481152 | -36.08395 | -4.9626169 | 0 | 0 | -0.80671239 | -103.97466 | -1.1976715 | 352.64206 | 353.40686 | -4.1969342
181.20352 | -3.1480689 | -36.077038 | -4.9728398 | 0 | 0 | -0.80653507 | -103.97306 | -1.1933564 | 352.63882 | 353.40353 | -4.196815
181.20354 | -3.1480227 | -36.082844 | -4.9635558 | 0 | 0 | -0.80652362 | -103.97296 | -1.2015686 | 352.63556 | 353.40024 | -4.1975217
181.20356 | -3.1479769 | -36.083363 | -4.9503961 | 0 | 0 | -0.80652297 | -103.97295 | -1.1937008 | 352.63229 | 353.39694 | -4.1975832
181.20358 | -3.1479306 | -36.083397 | -4.9601688 | 0 | 0 | -0.80652291 | -103.97295 | -1.1972977 | 352.62903 | 353.39362 | -4.1968722
181.2036 | -3.1478846 | -36.077 | -4.9741039 | 0 | 0 | -0.80652291 | -103.95452 | -1.1933303 | 352.62576 | 353.39032 | -4.197526
181.20362 | -3.1478384 | -36.076443 | -4.9680281 | 0 | 0 | -0.80652291 | -103.95293 | -1.1951275 | 352.62253 | 353.38702 | -4.1975832
181.20364 | -3.1477923 | -36.082802 | -4.9616723 | 0 | 0 | -0.80652291 | -103.95283 | -1.1952897 | 352.61926 | 353.3837 | -4.1983013
181.20366 | -3.1477463 | -36.07056 | -4.972024 | 0 | 0 | -0.80652291 | -103.95281 | -1.1931541 | 352.616 | 353.3804 | -4.1990781
181.20368 | -3.1477001 | -36.056698 | -4.9714727 | 0 | 0 | -0.8065235 | -103.95279 | -1.1951154 | 352.61273 | 353.37711 | -4.1977153
181.2037 | -3.1476541 | -36.061924 | -4.9539828 | 0 | 0 | -0.80874592 | -103.8791 | -1.1931428 | 352.60947 | 353.37381 | -4.1975961
181.20372 | -3.147608 | -36.068798 | -4.9539289 | 0 | 0 | -0.80893791 | -103.87273 | -1.1951159 | 352.60623 | 353.37048 | -4.1968732
181.20374 | -3.1475618 | -36.069378 | -4.9692025 | 0 | 0 | -0.80895042 | -103.87231 | -1.1974351 | 352.60297 | 353.36719 | -4.1968107
181.20376 | -3.1475155 | -36.056625 | -4.973424 | 0 | 0 | -0.80895108 | -103.87228 | -1.1911933 | 352.5997 | 353.36389 | -4.1968064
181.20378 | -3.1474698 | -36.074707 | -4.9606934 | 0 | 0 | -0.80895042 | -103.87231 | -1.1970876 | 352.59644 | 353.36057 | -4.1968069
181.2038 | -3.1474235 | -36.05711 | -4.963943 | 0 | 0 | -0.80638653 | -103.92757 | -1.1890234 | 352.59317 | 353.35727 | -4.1982355
181.20382 | -3.1473775 | -36.068344 | -4.9729571 | 0 | 0 | -0.80616498 | -103.93235 | -1.1947569 | 352.58994 | 353.35397 | -4.1983595
181.20384 | -3.1473315 | -36.06295 | -4.9628377 | 0 | 0 | -0.80615062 | -103.93266 | -1.1995616 | 352.58667 | 353.35065 | -4.1983676
181.20386 | -3.1472852 | -36.062466 | -4.9510598 | 0 | 0 | -0.80614978 | -103.93268 | -1.2021104 | 352.5834 | 353.34735 | -4.1976533
181.20388 | -3.1472392 | -36.062428 | -4.9616804 | 0 | 0 | -0.8061499 | -103.93267 | -1.1937352 | 352.58014 | 353.34406 | -4.1975918
181.2039 | -3.147193 | -36.049641 | -4.9749589 | 0 | 0 | -0.80683315 | -103.89581 | -1.1951535 | 352.57687 | 353.34076 | -4.1968732
181.20392 | -3.1471469 | -36.061329 | -4.9666467 | 0 | 0 | -0.80689222 | -103.89263 | -1.1952916 | 352.57364 | 353.33743 | -4.1968107
181.20394 | -3.1471009 | -36.06876 | -4.9600992 | 0 | 0 | -0.80689603 | -103.89243 | -1.1953009 | 352.57037 | 353.33414 | -4.1968064
181.20396 | -3.1470547 | -36.075771 | -4.9711633 | 0 | 0 | -0.80689627 | -103.89242 | -1.1953021 | 352.56711 | 353.33084 | -4.1968064
181.20398 | -3.1470087 | -36.063572 | -4.9692249 | 0 | 0 | -0.80689663 | -103.89242 | -1.1974503 | 352.56384 | 353.32751 | -4.1968064
181.204 | -3.1469626 | -36.062504 | -4.9545169 | 0 | 0 | -0.80826426 | -103.89242 | -1.2019281 | 352.56061 | 353.32422 | -4.1968064
181.20402 | -3.1469164 | -36.062435 | -4.9554319 | 0 | 0 | -0.80838239 | -103.89242 | -1.1980165 | 352.55734 | 353.32092 | -4.1968069
181.20404 | -3.1468701 | -36.068829 | -4.9707832 | 0 | 0 | -0.80839008 | -103.89242 | -1.193377 | 352.55408 | 353.3176 | -4.198235
181.20406 | -3.1468244 | -36.069386 | -4.9713798 | 0 | 0 | -0.80839056 | -103.89242 | -1.1951309 | 352.55081 | 353.3143 | -4.1969309
181.20408 | -3.1467781 | -36.063023 | -4.961966 | 0 | 0 | -0.80839008 | -103.89242 | -1.1974391 | 352.54755 | 353.311 | -4.1982436
181.2041 | -3.1467321 | -36.062466 | -4.9655094 | 0 | 0 | -0.8066808 | -103.89242 | -1.2019268 | 352.54431 | 353.30771 | -4.1969304
181.20412 | -3.1466861 | -36.062431 | -4.9738164 | 0 | 0 | -0.8065331 | -103.89242 | -1.1958714 | 352.54105 | 353.30438 | -4.1968145
181.20414 | -3.1466398 | -36.062431 | -4.9614573 | 0 | 0 | -0.8065235 | -103.89242 | -1.1996313 | 352.53778 | 353.30109 | -4.1975217
181.20416 | -3.1465938 | -36.056038 | -4.9523907 | 0 | 0 | -0.80652291 | -103.89242 | -1.1935297 | 352.53452 | 353.29779 | -4.1968679
181.20418 | -3.1465476 | -36.074665 | -4.9647007 | 0 | 0 | -0.8065232 | -103.89243 | -1.2015799 | 352.53125 | 353.29446 | -4.1968107
181.2042 | -3.1465015 | -36.063507 | -4.9752173 | 0 | 0 | -0.80754822 | -103.92928 | -1.1937031 | 352.52802 | 353.29117 | -4.1968064
181.20422 | -3.1464555 | -36.075298 | -4.9666643 | 0 | 0 | -0.80763686 | -103.93246 | -1.2037405 | 352.52475 | 353.28787 | -4.1968069
181.20424 | -3.1464093 | -36.076336 | -4.9630051 | 0 | 0 | -0.80764258 | -103.93267 | -1.202476 | 352.52148 | 353.28455 | -4.198235
181.20426 | -3.1463633 | -36.070007 | -4.9728665 | 0 | 0 | -0.80764294 | -103.93268 | -1.202348 | 352.51822 | 353.28125 | -4.1969309
181.20428 | -3.1463172 | -36.075851 | -4.9686403 | 0 | 0 | -0.80764306 | -103.93268 | -1.202338 | 352.51495 | 353.27795 | -4.1982431
181.2043 | -3.146271 | -36.069969 | -4.9544635 | 0 | 0 | -0.80815619 | -103.93268 | -1.1980422 | 352.51172 | 353.27466 | -4.1955018
181.20432 | -3.146225 | -36.056667 | -4.9576063 | 0 | 0 | -0.80820048 | -103.93268 | -1.1912334 | 352.50845 | 353.27133 | -4.196691
181.20434 | -3.146179 | -36.068314 | -4.9731503 | 0 | 0 | -0.8082034 | -103.93268 | -1.2013851 | 352.50519 | 353.26804 | -4.1967993
181.20436 | -3.1461327 | -36.06295 | -4.9730325 | 0 | 0 | -0.80820358 | -103.93268 | -1.1958356 | 352.50192 | 353.26474 | -4.196806
181.20438 | -3.1460867 | -36.062466 | -4.9635582 | 0 | 0 | -0.80820322 | -103.93267 | -1.197485 | 352.49866 | 353.26141 | -4.1968064
181.2044 | -3.1460407 | -36.062431 | -4.9699988 | 0 | 0 | -0.80700684 | -103.89581 | -1.2019314 | 352.49542 | 353.25812 | -4.1968069
181.20442 | -3.1459944 | -36.056034 | -4.973474 | 0 | 0 | -0.80690336 | -103.89263 | -1.20231 | 352.49216 | 353.25482 | -4.1982355
181.20444 | -3.1459484 | -36.061874 | -4.9599671 | 0 | 0 | -0.80689669 | -103.89243 | -1.1937488 | 352.48889 | 353.2515 | -4.1976442
181.20446 | -3.1459022 | -36.049599 | -4.9529891 | 0 | 0 | -0.80689627 | -103.89242 | -1.1973004 | 352.48563 | 353.2482 | -4.1961627
181.20448 | -3.1458561 | -36.054924 | -4.9669342 | 0 | 0 | -0.80689663 | -103.89241 | -1.1933304 | 352.48236 | 353.2449 | -4.1981783
181.2045 | -3.1458101 | -36.055408 | -4.9761338 | 0 | 0 | -0.80809301 | -103.87399 | -1.195127 | 352.47913 | 353.24161 | -4.1983552
181.20452 | -3.1457639 | -36.06184 | -4.9660139 | 0 | 0 | -0.80819649 | -103.8724 | -1.1931452 | 352.47586 | 353.23828 | -4.1969376
181.20454 | -3.1457179 | -36.055996 | -4.9643979 | 0 | 0 | -0.80820316 | -103.8723 | -1.2015575 | 352.4726 | 353.23499 | -4.1961007
181.20456 | -3.1456718 | -36.049084 | -4.9729881 | 0 | 0 | -0.80820358 | -103.87228 | -1.2022858 | 352.46933 | 353.23169 | -4.1967454
181.20458 | -3.1456256 | -36.048496 | -4.9686484 | 0 | 0 | -0.80820358 | -103.87228 | -1.1937467 | 352.46609 | 353.22836 | -4.1982317
181.2046 | -3.1455796 | -36.048454 | -4.9551911 | 0 | 0 | -0.80820358 | -103.85386 | -1.1951535 | 352.46283 | 353.22507 | -4.1962156
181.20462 | -3.1455336 | -36.048454 | -4.9605742 | 0 | 0 | -0.80820358 | -103.85226 | -1.193145 | 352.45956 | 353.22177 | -4.196753
181.20464 | -3.1454873 | -36.048454 | -4.9763083 | 0 | 0 | -0.80820358 | -103.85216 | -1.1951162 | 352.4563 | 353.21844 | -4.1968026
181.20466 | -3.1454413 | -36.042057 | -4.9733005 | 0 | 0 | -0.80820358 | -103.85215 | -1.1974381 | 352.45303 | 353.21515 | -4.1968064
181.20468 | -3.1453953 | -36.047901 | -4.9635763 | 0 | 0 | -0.80820322 | -103.85215 | -1.2019285 | 352.4498 | 353.21185 | -4.1968069
181.2047 | -3.145349 | -36.04842 | -4.9714532 | 0 | 0 | -0.80700684 | -103.85215 | -1.2023098 | 352.44653 | 353.20856 | -4.198235
181.20472 | -3.145303 | -36.048454 | -4.9743266 | 0 | 0 | -0.80690336 | -103.85215 | -1.19375 | 352.44327 | 353.20523 | -4.1962156
181.20474 | -3.1452568 | -36.048454 | -4.9607654 | 0 | 0 | -0.80689669 | -103.85215 | -1.2015964 | 352.44 | 353.20193 | -4.196753
181.20476 | -3.1452107 | -36.042057 | -4.955236 | 0 | 0 | -0.80689627 | -103.85215 | -1.2022905 | 352.43674 | 353.19864 | -4.1960888
181.20478 | -3.1451647 | -36.0415 | -4.9693031 | 0 | 0 | -0.80689675 | -103.85214 | -1.2023358 | 352.4335 | 353.19531 | -4.198174
181.2048 | -3.1451185 | -36.035072 | -4.9756107 | 0 | 0 | -0.80860615 | -103.83372 | -1.2023374 | 352.43024 | 353.19202 | -4.1976409
181.20482 | -3.1450727 | -36.047306 | -4.9666901 | 0 | 0 | -0.80875385 | -103.83214 | -1.1980428 | 352.42697 | 353.18872 | -4.196876
181.20484 | -3.1450264 | -36.035583 | -4.9651837 | 0 | 0 | -0.80876344 | -103.83203 | -1.193378 | 352.42371 | 353.18539 | -4.1968107
181.20486 | -3.1449802 | -36.028152 | -4.9752336 | 0 | 0 | -0.80876404 | -103.83202 | -1.192984 | 352.42044 | 353.1821 | -4.1968064
181.20488 | -3.1449342 | -36.027534 | -4.9681144 | 0 | 0 | -0.80876386 | -103.83202 | -1.1972518 | 352.41721 | 353.1788 | -4.1968064
181.2049 | -3.1448882 | -36.027489 | -4.9544148 | 0 | 0 | -0.80807984 | -103.79516 | -1.1954751 | 352.41394 | 353.17551 | -4.1968064
181.20492 | -3.1448419 | -36.027485 | -4.9634118 | 0 | 0 | -0.80802071 | -103.79197 | -1.1974598 | 352.41068 | 353.17218 | -4.1968069
181.20494 | -3.1447959 | -36.014698 | -4.9765549 | 0 | 0 | -0.8080169 | -103.79176 | -1.1954865 | 352.40741 | 353.16888 | -4.1982346
181.20496 | -3.1447496 | -36.019985 | -4.9711375 | 0 | 0 | -0.80801666 | -103.79175 | -1.19102 | 352.40414 | 353.16559 | -4.1955013
181.20498 | -3.1447036 | -36.020466 | -4.9633889 | 0 | 0 | -0.80801636 | -103.79174 | -1.1949306 | 352.40091 | 353.16226 | -4.196691
181.205 | -3.1446576 | -36.014103 | -4.9721665 | 0 | 0 | -0.80699098 | -103.77333 | -1.1931307 | 352.39764 | 353.15897 | -4.1967993
181.20502 | -3.1446114 | -36.013546 | -4.9736619 | 0 | 0 | -0.80690235 | -103.77174 | -1.1951165 | 352.39438 | 353.15567 | -4.1968064
181.20504 | -3.1445653 | -36.000721 | -4.9592533 | 0 | 0 | -0.80689663 | -103.77163 | -1.2017317 | 352.39111 | 353.15234 | -4.1982355
181.20506 | -3.1445193 | -36.006004 | -4.9551077 | 0 | 0 | -0.80689627 | -103.77162 | -1.202298 | 352.38785 | 353.14905 | -4.1983595
181.20508 | -3.1444731 | -35.993698 | -4.9714732 | 0 | 0 | -0.80689687 | -103.7716 | -1.1958942 | 352.38461 | 353.14575 | -4.1976533
181.2051 | -3.1444271 | -35.992622 | -4.9743447 | 0 | 0 | -0.80911994 | -103.69791 | -1.1953392 | 352.38135 | 353.14246 | -4.1968765
181.20512 | -3.144381 | -35.998947 | -4.9636736 | 0 | 0 | -0.80931205 | -103.69154 | -1.1931564 | 352.37808 | 353.13913 | -4.1953821
181.20514 | -3.1443348 | -35.986706 | -4.9649258 | 0 | 0 | -0.80932456 | -103.69112 | -1.1929693 | 352.37482 | 353.13583 | -4.1966829
181.20516 | -3.1442888 | -35.985634 | -4.9752159 | 0 | 0 | -0.80932522 | -103.69109 | -1.1951047 | 352.37158 | 353.13254 | -4.1967988
181.20518 | -3.1442428 | -35.979168 | -4.9652095 | 0 | 0 | -0.80932474 | -103.69109 | -1.1974357 | 352.36832 | 353.12921 | -4.196806
181.2052 | -3.1441965 | -35.985001 | -4.9548907 | 0 | 0 | -0.80744314 | -103.65423 | -1.1954857 | 352.36505 | 353.12592 | -4.1968069
181.20522 | -3.1441505 | -35.966335 | -4.9627333 | 0 | 0 | -0.80728048 | -103.65104 | -1.1931667 | 352.36179 | 353.12262 | -4.1982355
181.20524 | -3.1441042 | -35.96471 | -4.9757686 | 0 | 0 | -0.80726999 | -103.65083 | -1.1951143 | 352.35852 | 353.11929 | -4.1976447
181.20526 | -3.1440582 | -35.9646 | -4.9703445 | 0 | 0 | -0.80726933 | -103.65083 | -1.1867012 | 352.35529 | 353.116 | -4.1975913
181.20528 | -3.1440122 | -35.964596 | -4.9625959 | 0 | 0 | -0.80726922 | -103.65082 | -1.1902649 | 352.35202 | 353.1127 | -4.1983018
181.2053 | -3.143966 | -35.964596 | -4.972826 | 0 | 0 | -0.80675691 | -103.61396 | -1.1948841 | 352.34875 | 353.10941 | -4.1969347
181.20532 | -3.1439202 | -35.970989 | -4.9729929 | 0 | 0 | -0.80671269 | -103.61078 | -1.2017145 | 352.34549 | 353.10608 | -4.1968155
181.20534 | -3.1438739 | -35.958752 | -4.9570179 | 0 | 0 | -0.80670977 | -103.61057 | -1.1937106 | 352.34222 | 353.10278 | -4.198236
181.20536 | -3.1438277 | -35.964077 | -4.954915 | 0 | 0 | -0.80670959 | -103.61056 | -1.1972989 | 352.33899 | 353.09949 | -4.1983595
181.20538 | -3.1437817 | -35.964558 | -4.9707346 | 0 | 0 | -0.80671018 | -103.61056 | -1.1954765 | 352.33572 | 353.09616 | -4.1983671
181.2054 | -3.1437356 | -35.9454 | -4.9735551 | 0 | 0 | -0.80893278 | -103.61056 | -1.1931661 | 352.33246 | 353.09286 | -4.196939
181.20542 | -3.1436894 | -35.937351 | -4.9636068 | 0 | 0 | -0.80912489 | -103.61056 | -1.1951184 | 352.32965 | 353.0903 | -4.1975303
181.20544 | -3.1436434 | -35.949482 | -4.964921 | 0 | 0 | -0.8091374 | -103.61056 | -1.20173 | 352.32684 | 353.08774 | -4.1968694
181.20546 | -3.1435974 | -35.950542 | -4.973763 | 0 | 0 | -0.80913806 | -103.61056 | -1.1958593 | 352.32407 | 353.08514 | -4.1982398
181.20548 | -3.1435511 | -35.937817 | -4.9636326 | 0 | 0 | -0.80913752 | -103.61053 | -1.2017775 | 352.32126 | 353.08258 | -4.198359
181.2055 | -3.1435051 | -35.943115 | -4.952579 | 0 | 0 | -0.80708575 | -103.53684 | -1.1937134 | 352.31845 | 353.08002 | -4.1969385
181.20552 | -3.1434588 | -35.937199 | -4.9647126 | 0 | 0 | -0.80690843 | -103.53047 | -1.1951517 | 352.31564 | 353.07745 | -4.1968155
181.20554 | -3.1434131 | -35.943077 | -4.9744925 | 0 | 0 | -0.80689698 | -103.53005 | -1.1931442 | 352.31287 | 353.07486 | -4.1982355
181.20556 | -3.1433668 | -35.937199 | -4.9673276 | 0 | 0 | -0.80689633 | -103.53003 | -1.1929685 | 352.31006 | 353.0723 | -4.1969304
181.20558 | -3.1433206 | -35.943077 | -4.9630637 | 0 | 0 | -0.80689627 | -103.53004 | -1.1951046 | 352.30725 | 353.06973 | -4.1968145
181.2056 | -3.1432748 | -35.943596 | -4.9728708 | 0 | 0 | -0.80689627 | -103.54846 | -1.1974363 | 352.30444 | 353.06717 | -4.1968074
181.20562 | -3.1432285 | -35.937233 | -4.9700909 | 0 | 0 | -0.80689627 | -103.55006 | -1.1976333 | 352.30167 | 353.06458 | -4.198235
181.20564 | -3.1431823 | -35.936676 | -4.9545889 | 0 | 0 | -0.80689627 | -103.55016 | -1.1954992 | 352.29886 | 353.06201 | -4.1969309
181.20566 | -3.1431363 | -35.930244 | -4.9554372 | 0 | 0 | -0.80689627 | -103.55017 | -1.1953138 | 352.29605 | 353.05945 | -4.1982436
181.20568 | -3.1430902 | -35.936089 | -4.9722362 | 0 | 0 | -0.80689692 | -103.55016 | -1.193156 | 352.29324 | 353.05688 | -4.1969309
181.2057 | -3.143044 | -35.942997 | -4.9736838 | 0 | 0 | -0.80929118 | -103.53174 | -1.1972647 | 352.29047 | 353.05432 | -4.1982441
181.20572 | -3.142998 | -35.9244 | -4.9621634 | 0 | 0 | -0.80949813 | -103.53014 | -1.2019161 | 352.28766 | 353.05173 | -4.1976452
181.20574 | -3.142952 | -35.935574 | -4.9669743 | 0 | 0 | -0.80951154 | -103.53004 | -1.1980176 | 352.28485 | 353.04916 | -4.1968765
181.20576 | -3.142906 | -35.936573 | -4.9732156 | 0 | 0 | -0.80951232 | -103.53003 | -1.1998174 | 352.28204 | 353.0466 | -4.197526
181.20578 | -3.1428597 | -35.930241 | -4.9606762 | 0 | 0 | -0.80951154 | -103.53002 | -1.1956868 | 352.27927 | 353.04404 | -4.1982975
181.2058 | -3.1428134 | -35.923294 | -4.9523244 | 0 | 0 | -0.80643404 | -103.5116 | -1.1953264 | 352.27646 | 353.04144 | -4.1962199
181.20582 | -3.1427677 | -35.92271 | -4.9646959 | 0 | 0 | -0.80616802 | -103.51001 | -1.1953049 | 352.27365 | 353.03888 | -4.196753
181.20584 | -3.1427214 | -35.929066 | -4.9737649 | 0 | 0 | -0.80615079 | -103.5099 | -1.2017426 | 352.27084 | 353.03632 | -4.1968026
181.20586 | -3.1426752 | -35.936012 | -4.9658122 | 0 | 0 | -0.80614978 | -103.5099 | -1.198007 | 352.26807 | 353.03375 | -4.1968064
181.20588 | -3.1426294 | -35.936596 | -4.9629345 | 0 | 0 | -0.8061499 | -103.5099 | -1.2019635 | 352.26526 | 353.03116 | -4.1968069
181.2059 | -3.1425831 | -35.923843 | -4.9728622 | 0 | 0 | -0.80683315 | -103.52833 | -1.1958718 | 352.26245 | 353.02859 | -4.1982355
181.20592 | -3.1425369 | -35.922749 | -4.9679136 | 0 | 0 | -0.80689222 | -103.52992 | -1.1931909 | 352.25964 | 353.02603 | -4.1976447
181.20594 | -3.1424909 | -35.935467 | -4.9536753 | 0 | 0 | -0.80689603 | -103.53002 | -1.1929713 | 352.25687 | 353.02347 | -4.1975908
181.20596 | -3.1424448 | -35.936565 | -4.9582663 | 0 | 0 | -0.80689627 | -103.53003 | -1.195104 | 352.25406 | 353.02087 | -4.1961584
181.20598 | -3.1423986 | -35.936634 | -4.9746604 | 0 | 0 | -0.8068971 | -103.53003 | -1.1952907 | 352.25125 | 353.01831 | -4.1967487
181.206 | -3.1423526 | -35.917454 | -4.970983 | 0 | 0 | -0.80980527 | -103.53003 | -1.2017412 | 352.24844 | 353.01575 | -4.1953731
181.20602 | -3.1423066 | -35.934982 | -4.960474 | 0 | 0 | -0.81005663 | -103.53003 | -1.1958587 | 352.24567 | 353.01318 | -4.1959686
181.20604 | -3.1422606 | -35.936531 | -4.9690104 | 0 | 0 | -0.81007296 | -103.53003 | -1.1974845 | 352.24286 | 353.01062 | -4.1981659
181.20606 | -3.1422143 | -35.930241 | -4.9733939 | 0 | 0 | -0.81007385 | -103.53003 | -1.1954898 | 352.24005 | 353.00803 | -4.1969252
181.20608 | -3.142168 | -35.929688 | -4.9577851 | 0 | 0 | -0.81007272 | -103.53002 | -1.1974605 | 352.23724 | 353.00546 | -4.1968145
181.2061 | -3.1421223 | -35.936054 | -4.9520741 | 0 | 0 | -0.80579871 | -103.5116 | -1.1954898 | 352.23447 | 353.0029 | -4.1968069
181.20612 | -3.142076 | -35.936607 | -4.9654059 | 0 | 0 | -0.80542934 | -103.51001 | -1.201754 | 352.23166 | 353.00034 | -4.1968064
181.20614 | -3.1420298 | -35.936642 | -4.9738259 | 0 | 0 | -0.80540538 | -103.5099 | -1.1958607 | 352.22885 | 352.99774 | -4.1968064
181.20616 | -3.141984 | -35.936642 | -4.964366 | 0 | 0 | -0.80540401 | -103.5099 | -1.2017787 | 352.22604 | 352.99518 | -4.1968069
181.20618 | -3.1419377 | -35.936642 | -4.9620829 | 0 | 0 | -0.80540431 | -103.5099 | -1.1980077 | 352.22327 | 352.99261 | -4.198235
181.2062 | -3.1418915 | -35.930244 | -4.9727907 | 0 | 0 | -0.80659914 | -103.52833 | -1.1976697 | 352.22046 | 352.99005 | -4.1962156
181.20622 | -3.1418455 | -35.936089 | -4.9657302 | 0 | 0 | -0.80670249 | -103.52992 | -1.1933563 | 352.21765 | 352.98746 | -4.1960382
181.20624 | -3.1417994 | -35.943001 | -4.9527607 | 0 | 0 | -0.80670917 | -103.53002 | -1.201571 | 352.21484 | 352.98489 | -4.1967416
181.20626 | -3.1417534 | -35.937199 | -4.9589171 | 0 | 0 | -0.80670959 | -103.53003 | -1.2022891 | 352.21207 | 352.98233 | -4.1968026
181.20628 | -3.1417072 | -35.949474 | -4.9747186 | 0 | 0 | -0.80671042 | -103.53004 | -1.2023335 | 352.20926 | 352.97977 | -4.198235
181.2063 | -3.1416612 | -35.950546 | -4.9695354 | 0 | 0 | -0.80978948 | -103.56689 | -1.1937512 | 352.20645 | 352.9772 | -4.1969304
181.20632 | -3.1416152 | -35.950611 | -4.9603486 | 0 | 0 | -0.81005561 | -103.57008 | -1.2015966 | 352.20364 | 352.97461 | -4.1968145
181.20634 | -3.1415689 | -35.93782 | -4.9690018 | 0 | 0 | -0.81007284 | -103.57029 | -1.2022895 | 352.20087 | 352.97205 | -4.1968074
181.20636 | -3.1415226 | -35.930321 | -4.9726677 | 0 | 0 | -0.81007385 | -103.5703 | -1.1980406 | 352.19806 | 352.96948 | -4.198235
181.20638 | -3.1414769 | -35.929695 | -4.9577222 | 0 | 0 | -0.81007272 | -103.57028 | -1.1955246 | 352.19525 | 352.96692 | -4.1969304
181.2064 | -3.1414306 | -35.936058 | -4.9527969 | 0 | 0 | -0.80579871 | -103.515 | -1.193169 | 352.19244 | 352.96432 | -4.196815
181.20642 | -3.1413844 | -35.936607 | -4.9669213 | 0 | 0 | -0.80542934 | -103.51022 | -1.1951175 | 352.18967 | 352.96176 | -4.198235
181.20644 | -3.1413386 | -35.930244 | -4.9746819 | 0 | 0 | -0.80540538 | -103.50992 | -1.1974359 | 352.18686 | 352.9592 | -4.1955013
181.20646 | -3.1412923 | -35.936089 | -4.9637113 | 0 | 0 | -0.80540401 | -103.5099 | -1.1933395 | 352.18405 | 352.95663 | -4.1966915
181.20648 | -3.1412463 | -35.93021 | -4.9634771 | 0 | 0 | -0.80540437 | -103.5099 | -1.195128 | 352.18124 | 352.95404 | -4.1982279
181.2065 | -3.1412001 | -35.923298 | -4.9729118 | 0 | 0 | -0.80694109 | -103.5099 | -1.1952903 | 352.17844 | 352.95148 | -4.1969295
181.20652 | -3.1411541 | -35.935501 | -4.9642873 | 0 | 0 | -0.80707383 | -103.5099 | -1.1953009 | 352.17566 | 352.94891 | -4.1968145
181.20654 | -3.141108 | -35.930172 | -4.9511852 | 0 | 0 | -0.80708247 | -103.5099 | -1.1953034 | 352.17285 | 352.94635 | -4.1968064
181.20656 | -3.1410618 | -35.929684 | -4.9609623 | 0 | 0 | -0.80708301 | -103.5099 | -1.2017426 | 352.17004 | 352.94376 | -4.1953778
181.20658 | -3.1410158 | -35.916862 | -4.9741712 | 0 | 0 | -0.80708373 | -103.50989 | -1.1980051 | 352.16724 | 352.94119 | -4.1966825
181.2066 | -3.1409698 | -35.915756 | -4.9687591 | 0 | 0 | -0.80964971 | -103.47303 | -1.1955225 | 352.16446 | 352.93863 | -4.1967988
181.20662 | -3.1409235 | -35.91568 | -4.9602828 | 0 | 0 | -0.80987149 | -103.46985 | -1.1931689 | 352.16165 | 352.93607 | -4.196806
181.20664 | -3.1408772 | -35.915676 | -4.9697237 | 0 | 0 | -0.80988586 | -103.46964 | -1.1951163 | 352.15884 | 352.9335 | -4.1968064
181.20666 | -3.1408315 | -35.915676 | -4.972003 | 0 | 0 | -0.80988669 | -103.46964 | -1.1931434 | 352.15604 | 352.93091 | -4.1968064
181.20668 | -3.1407852 | -35.915676 | -4.9562111 | 0 | 0 | -0.8098855 | -103.46964 | -1.1972629 | 352.15326 | 352.92834 | -4.1968064
181.2067 | -3.1407392 | -35.922077 | -4.9533949 | 0 | 0 | -0.80544156 | -103.46964 | -1.1976236 | 352.15045 | 352.92578 | -4.1960917
181.20672 | -3.1406932 | -35.916233 | -4.9698787 | 0 | 0 | -0.80505753 | -103.46964 | -1.2019407 | 352.14764 | 352.92322 | -4.1967449
181.20674 | -3.1406469 | -35.915707 | -4.9742098 | 0 | 0 | -0.80503267 | -103.46964 | -1.2023113 | 352.14484 | 352.92062 | -4.1968021
181.20676 | -3.1406009 | -35.890091 | -4.9622126 | 0 | 0 | -0.80503118 | -103.46964 | -1.1958969 | 352.14206 | 352.91806 | -4.1960917
181.20678 | -3.1405547 | -35.907066 | -4.9640727 | 0 | 0 | -0.80503172 | -103.46963 | -1.2017814 | 352.13925 | 352.9155 | -4.1967449
181.2068 | -3.1405087 | -35.908585 | -4.9729657 | 0 | 0 | -0.80708009 | -103.45121 | -1.2001539 | 352.13644 | 352.91293 | -4.1968021
181.20682 | -3.1404626 | -35.90868 | -4.9635644 | 0 | 0 | -0.80725718 | -103.44962 | -1.1957107 | 352.13364 | 352.91034 | -4.1968064
181.20684 | -3.1404164 | -35.895897 | -4.950397 | 0 | 0 | -0.80726862 | -103.44951 | -1.2017676 | 352.13086 | 352.90778 | -4.1968064
181.20686 | -3.1403704 | -35.901184 | -4.962348 | 0 | 0 | -0.80726928 | -103.4495 | -1.1937146 | 352.12805 | 352.90521 | -4.1968064
181.20688 | -3.1403244 | -35.901661 | -4.9757428 | 0 | 0 | -0.80727011 | -103.44949 | -1.2015926 | 352.12524 | 352.90265 | -4.1968064
181.2069 | -3.1402781 | -35.888901 | -4.966713 | 0 | 0 | -0.81000787 | -103.43107 | -1.1958482 | 352.12244 | 352.90009 | -4.1968064
181.20692 | -3.1402318 | -35.868614 | -4.9601035 | 0 | 0 | -0.8102445 | -103.42948 | -1.1953359 | 352.11966 | 352.89749 | -4.1968069
181.20694 | -3.1401861 | -35.879677 | -4.9711637 | 0 | 0 | -0.81025982 | -103.42937 | -1.1910106 | 352.11685 | 352.89493 | -4.198235
181.20696 | -3.1401398 | -35.887062 | -4.9706755 | 0 | 0 | -0.81026071 | -103.42937 | -1.1970792 | 352.11404 | 352.89236 | -4.1969304
181.20698 | -3.1400938 | -35.868488 | -4.9539161 | 0 | 0 | -0.81025928 | -103.42934 | -1.2019053 | 352.11124 | 352.8898 | -4.196815
181.207 | -3.1400478 | -35.873272 | -4.9561033 | 0 | 0 | -0.80496138 | -103.33722 | -1.2023087 | 352.10846 | 352.88721 | -4.1982355
181.20702 | -3.1400015 | -35.867317 | -4.9715691 | 0 | 0 | -0.80450344 | -103.32925 | -1.1937498 | 352.10565 | 352.88464 | -4.1962156
181.20704 | -3.1399555 | -35.866795 | -4.9736247 | 0 | 0 | -0.80447376 | -103.32874 | -1.2015964 | 352.10284 | 352.88208 | -4.1960382
181.20706 | -3.1399093 | -35.860359 | -4.9614325 | 0 | 0 | -0.80447203 | -103.3287 | -1.2022889 | 352.10004 | 352.87952 | -4.1967421
181.20708 | -3.1398633 | -35.866203 | -4.9647326 | 0 | 0 | -0.80447274 | -103.3287 | -1.1958944 | 352.09726 | 352.87692 | -4.1982312
181.2071 | -3.1398172 | -35.860325 | -4.9730239 | 0 | 0 | -0.80720389 | -103.3287 | -1.1974884 | 352.09445 | 352.87436 | -4.1969295
181.20712 | -3.139771 | -35.866203 | -4.962842 | 0 | 0 | -0.80743992 | -103.3287 | -1.2019316 | 352.09164 | 352.8718 | -4.1953859
181.20714 | -3.139725 | -35.860325 | -4.9510608 | 0 | 0 | -0.80745524 | -103.3287 | -1.2023125 | 352.08884 | 352.86923 | -4.1966834
181.20716 | -3.139679 | -35.859806 | -4.9638572 | 0 | 0 | -0.80745614 | -103.3287 | -1.2023371 | 352.08606 | 352.86664 | -4.1967988
181.20718 | -3.1396327 | -35.853374 | -4.9751472 | 0 | 0 | -0.80745685 | -103.3287 | -1.2023374 | 352.08325 | 352.86407 | -4.196806
181.2072 | -3.1395867 | -35.846424 | -4.9673858 | 0 | 0 | -0.8098526 | -103.29184 | -1.1980432 | 352.08044 | 352.86151 | -4.1968064
181.20722 | -3.1395407 | -35.852234 | -4.9623418 | 0 | 0 | -0.81005967 | -103.28866 | -1.1955272 | 352.07764 | 352.85895 | -4.1968064
181.20724 | -3.1394944 | -35.852745 | -4.9728079 | 0 | 0 | -0.81007308 | -103.28844 | -1.201758 | 352.07486 | 352.85638 | -4.196806
181.20726 | -3.1394484 | -35.839989 | -4.9700875 | 0 | 0 | -0.81007385 | -103.28844 | -1.2023 | 352.07205 | 352.85379 | -4.1953778
181.20728 | -3.1394024 | -35.858067 | -4.9545889 | 0 | 0 | -0.81007254 | -103.28844 | -1.1980429 | 352.06924 | 352.85123 | -4.1966825
181.2073 | -3.1393561 | -35.827675 | -4.9561634 | 0 | 0 | -0.80511618 | -103.30687 | -1.2019651 | 352.06644 | 352.84866 | -4.1967988
181.20732 | -3.1393101 | -35.825012 | -4.9730253 | 0 | 0 | -0.80468786 | -103.30846 | -1.1937263 | 352.06366 | 352.8461 | -4.1960917
181.20734 | -3.1392639 | -35.831238 | -4.9737501 | 0 | 0 | -0.80466002 | -103.30857 | -1.1973004 | 352.06085 | 352.84351 | -4.1953158
181.20736 | -3.1392179 | -35.831783 | -4.9621677 | 0 | 0 | -0.80465841 | -103.30858 | -1.1976258 | 352.05804 | 352.84094 | -4.1966796
181.20738 | -3.1391718 | -35.82542 | -4.9669747 | 0 | 0 | -0.80465919 | -103.30855 | -1.2019397 | 352.05524 | 352.83838 | -4.1982274
181.2074 | -3.1391256 | -35.824863 | -4.9732156 | 0 | 0 | -0.8077327 | -103.21642 | -1.1980196 | 352.05246 | 352.83582 | -4.1969295
181.20742 | -3.1390796 | -35.824825 | -4.9606762 | 0 | 0 | -0.80799842 | -103.20847 | -1.2019662 | 352.04965 | 352.83322 | -4.1968145
181.20744 | -3.1390336 | -35.812038 | -4.9530511 | 0 | 0 | -0.80801558 | -103.20795 | -1.2023128 | 352.04684 | 352.83066 | -4.1968069
181.20746 | -3.1389873 | -35.817326 | -4.9662118 | 0 | 0 | -0.8080166 | -103.20791 | -1.1958969 | 352.04404 | 352.82809 | -4.1968064
181.20748 | -3.1389413 | -35.817806 | -4.9753466 | 0 | 0 | -0.80801719 | -103.2079 | -1.201782 | 352.04123 | 352.82553 | -4.1968069
181.2075 | -3.1388953 | -35.817837 | -4.9659462 | 0 | 0 | -0.80989999 | -103.18948 | -1.2022996 | 352.03845 | 352.82297 | -4.198235
181.20752 | -3.138849 | -35.805054 | -4.9622164 | 0 | 0 | -0.81006277 | -103.18789 | -1.1916032 | 352.03564 | 352.82037 | -4.1969304
181.20754 | -3.138803 | -35.823132 | -4.9727993 | 0 | 0 | -0.81007326 | -103.18778 | -1.2035577 | 352.03284 | 352.81781 | -4.1968145
181.20756 | -3.138757 | -35.805531 | -4.9679093 | 0 | 0 | -0.81007391 | -103.18777 | -1.202464 | 352.03003 | 352.81525 | -4.1968069
181.20758 | -3.1387107 | -35.803974 | -4.9529486 | 0 | 0 | -0.81007242 | -103.18777 | -1.2023447 | 352.02725 | 352.81268 | -4.1968064
181.2076 | -3.1386647 | -35.803867 | -4.9582028 | 0 | 0 | -0.80477506 | -103.15091 | -1.1937513 | 352.02444 | 352.81009 | -4.1968064
181.20762 | -3.1386185 | -35.803867 | -4.9739304 | 0 | 0 | -0.80431718 | -103.14773 | -1.1994497 | 352.02164 | 352.80753 | -4.1975217
181.20764 | -3.1385725 | -35.816658 | -4.9716454 | 0 | 0 | -0.80428749 | -103.14752 | -1.2021021 | 352.01883 | 352.80496 | -4.1975832
181.20766 | -3.1385264 | -35.81776 | -4.959806 | 0 | 0 | -0.80428576 | -103.14751 | -1.1915892 | 352.01605 | 352.8024 | -4.1975875
181.20768 | -3.1384802 | -35.805042 | -4.9682264 | 0 | 0 | -0.80428678 | -103.14751 | -1.1992633 | 352.01324 | 352.7998 | -4.1968722
181.2077 | -3.1384344 | -35.810333 | -4.9733286 | 0 | 0 | -0.8080436 | -103.14751 | -1.2020917 | 352.01044 | 352.79724 | -4.1968107
181.20772 | -3.1383882 | -35.798027 | -4.9592319 | 0 | 0 | -0.80836821 | -103.14751 | -1.1980296 | 352.00763 | 352.79468 | -4.1968064
181.20774 | -3.1383419 | -35.803345 | -4.9536524 | 0 | 0 | -0.80838925 | -103.14751 | -1.2019655 | 352.00485 | 352.79211 | -4.1968064
181.20776 | -3.1382959 | -35.803829 | -4.9669924 | 0 | 0 | -0.8083905 | -103.14751 | -1.1980211 | 352.00204 | 352.78955 | -4.1968064
181.20778 | -3.1382499 | -35.797466 | -4.9746866 | 0 | 0 | -0.80839092 | -103.14751 | -1.201965 | 351.99924 | 352.78696 | -4.1968064
181.2078 | -3.1382036 | -35.80331 | -4.9651623 | 0 | 0 | -0.80976027 | -103.12909 | -1.1980211 | 351.99643 | 352.78439 | -4.1968064
181.20782 | -3.1381576 | -35.810219 | -4.963603 | 0 | 0 | -0.80987859 | -103.12749 | -1.2019663 | 351.99365 | 352.78183 | -4.1968064
181.20784 | -3.1381114 | -35.791622 | -4.9729209 | 0 | 0 | -0.80988628 | -103.12739 | -1.2023145 | 351.99084 | 352.77927 | -4.1968064
181.20786 | -3.1380653 | -35.802799 | -4.9679174 | 0 | 0 | -0.80988675 | -103.12738 | -1.2023348 | 351.98804 | 352.77667 | -4.1968064
181.20788 | -3.1380193 | -35.810188 | -4.9529495 | 0 | 0 | -0.80988532 | -103.12739 | -1.1937503 | 351.98523 | 352.77411 | -4.1975217
181.2079 | -3.1379731 | -35.80442 | -4.9611087 | 0 | 0 | -0.8047592 | -103.16425 | -1.1973029 | 351.98245 | 352.77155 | -4.1968679
181.20792 | -3.1379271 | -35.816696 | -4.9763579 | 0 | 0 | -0.80431616 | -103.16743 | -1.2019194 | 351.97964 | 352.76898 | -4.197525
181.20794 | -3.137881 | -35.817764 | -4.9718509 | 0 | 0 | -0.80428749 | -103.16764 | -1.2023119 | 351.97684 | 352.76639 | -4.1961541
181.20796 | -3.1378348 | -35.805042 | -4.9619985 | 0 | 0 | -0.80428576 | -103.16765 | -1.2023352 | 351.97403 | 352.76382 | -4.1967487
181.20798 | -3.137789 | -35.803944 | -4.9705925 | 0 | 0 | -0.8042869 | -103.16764 | -1.1958958 | 351.97125 | 352.76126 | -4.1968026
181.208 | -3.1377428 | -35.803867 | -4.9735284 | 0 | 0 | -0.8085568 | -103.14922 | -1.1931949 | 351.96844 | 352.7587 | -4.1968064
181.20802 | -3.1376965 | -35.810265 | -4.9577937 | 0 | 0 | -0.80892575 | -103.14762 | -1.2015605 | 351.96564 | 352.7561 | -4.1968069
181.20804 | -3.1376505 | -35.80442 | -4.9549809 | 0 | 0 | -0.80894971 | -103.14752 | -1.2022884 | 351.96283 | 352.75354 | -4.1989503
181.20806 | -3.1376045 | -35.803902 | -4.9700131 | 0 | 0 | -0.80895108 | -103.14751 | -1.2023358 | 351.96005 | 352.75098 | -4.1969919
181.20808 | -3.1375582 | -35.810265 | -4.9749451 | 0 | 0 | -0.80895138 | -103.14752 | -1.2023386 | 351.95724 | 352.74841 | -4.1968188
181.2081 | -3.1375122 | -35.817207 | -4.9644542 | 0 | 0 | -0.80980766 | -103.16595 | -1.2023375 | 351.95444 | 352.74585 | -4.1960926
181.20812 | -3.1374662 | -35.805004 | -4.9649916 | 0 | 0 | -0.80988169 | -103.16753 | -1.198045 | 351.95163 | 352.74326 | -4.1953154
181.20814 | -3.1374199 | -35.810333 | -4.9737673 | 0 | 0 | -0.80988646 | -103.16764 | -1.2019658 | 351.94885 | 352.74069 | -4.1959648
181.20816 | -3.1373739 | -35.804424 | -4.9650836 | 0 | 0 | -0.80988675 | -103.16765 | -1.1958742 | 351.94604 | 352.73813 | -4.1967368
181.20818 | -3.1373277 | -35.816692 | -4.9534302 | 0 | 0 | -0.80988538 | -103.16766 | -1.2017807 | 351.94324 | 352.73557 | -4.1968017
181.2082 | -3.1372819 | -35.80497 | -4.9633322 | 0 | 0 | -0.80492973 | -103.18607 | -1.2023025 | 351.94043 | 352.73297 | -4.1953773
181.20822 | -3.1372356 | -35.797543 | -4.9765487 | 0 | 0 | -0.80450147 | -103.18766 | -1.202336 | 351.93765 | 352.73041 | -4.1966825
181.20824 | -3.1371894 | -35.803314 | -4.969687 | 0 | 0 | -0.80447364 | -103.18777 | -1.2001917 | 351.93484 | 352.72784 | -4.1967988
181.20826 | -3.1371434 | -35.810223 | -4.963264 | 0 | 0 | -0.80447203 | -103.18777 | -1.2021513 | 351.93204 | 352.72528 | -4.196806
181.20828 | -3.1370974 | -35.804417 | -4.9728847 | 0 | 0 | -0.80447328 | -103.18777 | -1.1958857 | 351.92923 | 352.72269 | -4.1968064
181.2083 | -3.1370511 | -35.803902 | -4.9729977 | 0 | 0 | -0.80908632 | -103.15091 | -1.1996326 | 351.92645 | 352.72012 | -4.1968064
181.20832 | -3.1370051 | -35.803864 | -4.9577446 | 0 | 0 | -0.80948496 | -103.14773 | -1.1956767 | 351.92365 | 352.71756 | -4.1968064
181.20834 | -3.1369591 | -35.810261 | -4.9557042 | 0 | 0 | -0.80951077 | -103.14752 | -1.2017673 | 351.92084 | 352.715 | -4.1968064
181.20836 | -3.1369128 | -35.798019 | -4.9722543 | 0 | 0 | -0.80951232 | -103.14751 | -1.200155 | 351.91803 | 352.71243 | -4.1960917
181.20838 | -3.1368668 | -35.803345 | -4.9758639 | 0 | 0 | -0.8095125 | -103.14751 | -1.2021503 | 351.91525 | 352.70984 | -4.1967449
181.2084 | -3.1368206 | -35.797432 | -4.9645305 | 0 | 0 | -0.81002641 | -103.14751 | -1.2001798 | 351.91245 | 352.70728 | -4.1968021
181.20842 | -3.1367748 | -35.796913 | -4.9671755 | 0 | 0 | -0.81007081 | -103.14751 | -1.2021524 | 351.90964 | 352.70471 | -4.1968064
181.20844 | -3.1367285 | -35.796875 | -4.9754081 | 0 | 0 | -0.81007373 | -103.14751 | -1.2023265 | 351.90683 | 352.70215 | -4.1975212
181.20846 | -3.1366823 | -35.796875 | -4.9637709 | 0 | 0 | -0.81007391 | -103.14751 | -1.202338 | 351.90402 | 352.69955 | -4.1961541
181.20848 | -3.1366365 | -35.796875 | -4.9540401 | 0 | 0 | -0.81007254 | -103.14751 | -1.2023368 | 351.90125 | 352.69699 | -4.1967487
181.2085 | -3.1365902 | -35.796875 | -4.9655657 | 0 | 0 | -0.80511618 | -103.12909 | -1.1958965 | 351.89844 | 352.69443 | -4.1968026
181.20852 | -3.136544 | -35.790474 | -4.9767413 | 0 | 0 | -0.80468786 | -103.12749 | -1.1953416 | 351.89563 | 352.69186 | -4.1968064
181.20854 | -3.136498 | -35.777134 | -4.9696989 | 0 | 0 | -0.80466002 | -103.12739 | -1.2017448 | 351.89282 | 352.68927 | -4.1968064
181.20856 | -3.136452 | -35.795181 | -4.9632649 | 0 | 0 | -0.80465841 | -103.12738 | -1.1980071 | 351.89005 | 352.68671 | -4.1968064
181.20858 | -3.1364057 | -35.790367 | -4.9736104 | 0 | 0 | -0.80465966 | -103.12737 | -1.2019655 | 351.88724 | 352.68414 | -4.1968064
181.2086 | -3.1363597 | -35.777126 | -4.9723334 | 0 | 0 | -0.8092733 | -103.10896 | -1.2023145 | 351.88443 | 352.68158 | -4.1975217
181.20862 | -3.1363137 | -35.782387 | -4.9555078 | 0 | 0 | -0.80967206 | -103.10736 | -1.2023343 | 351.88162 | 352.67899 | -4.1968684
181.20864 | -3.1362677 | -35.789261 | -4.958415 | 0 | 0 | -0.80969787 | -103.10725 | -1.1916047 | 351.87885 | 352.67642 | -4.1982393
181.20866 | -3.1362214 | -35.77705 | -4.9724922 | 0 | 0 | -0.80969942 | -103.10725 | -1.2014097 | 351.87604 | 352.67386 | -4.1969304
181.20868 | -3.1361752 | -35.769585 | -4.9744267 | 0 | 0 | -0.80969948 | -103.10723 | -1.1979849 | 351.87323 | 352.6713 | -4.196815
181.2087 | -3.1361294 | -35.762569 | -4.964406 | 0 | 0 | -0.80969948 | -103.05195 | -1.2019618 | 351.87042 | 352.66873 | -4.1982355
181.20872 | -3.1360831 | -35.761982 | -4.9671674 | 0 | 0 | -0.80969948 | -103.04717 | -1.1937271 | 351.86765 | 352.66614 | -4.1969304
181.20874 | -3.1360369 | -35.774731 | -4.9754071 | 0 | 0 | -0.80969948 | -103.04688 | -1.2015933 | 351.86484 | 352.66357 | -4.196815
181.20876 | -3.1359911 | -35.756645 | -4.9623179 | 0 | 0 | -0.80969948 | -103.04684 | -1.1958494 | 351.86203 | 352.66101 | -4.198236
181.20878 | -3.1359448 | -35.774242 | -4.9524622 | 0 | 0 | -0.8096981 | -103.04685 | -1.1996306 | 351.85922 | 352.65845 | -4.198359
181.2088 | -3.1358986 | -35.756611 | -4.9647055 | 0 | 0 | -0.80474335 | -103.06528 | -1.1956747 | 351.85645 | 352.65585 | -4.1962237
181.20882 | -3.1358526 | -35.755058 | -4.9752183 | 0 | 0 | -0.80431521 | -103.06687 | -1.1953274 | 351.85364 | 352.65329 | -4.1967535
181.20884 | -3.1358066 | -35.748558 | -4.9681172 | 0 | 0 | -0.80428737 | -103.06698 | -1.2017446 | 351.85083 | 352.65073 | -4.1968026
181.20886 | -3.1357603 | -35.754395 | -4.9653082 | 0 | 0 | -0.80428576 | -103.06699 | -1.2001513 | 351.84802 | 352.64816 | -4.1968069
181.20888 | -3.1357143 | -35.75491 | -4.9745159 | 0 | 0 | -0.80428714 | -103.06697 | -1.1935636 | 351.84525 | 352.64557 | -4.1982355
181.2089 | -3.1356683 | -35.735756 | -4.9702296 | 0 | 0 | -0.80941325 | -103.01169 | -1.201583 | 351.84244 | 352.64301 | -4.1983595
181.20892 | -3.1356223 | -35.74049 | -4.9553246 | 0 | 0 | -0.8098563 | -103.00691 | -1.1979964 | 351.83963 | 352.64044 | -4.1976533
181.20894 | -3.135576 | -35.728149 | -4.9584045 | 0 | 0 | -0.80988497 | -103.00661 | -1.2019624 | 351.83682 | 352.63788 | -4.1968765
181.20896 | -3.1355298 | -35.739861 | -4.9746699 | 0 | 0 | -0.80988669 | -103.00658 | -1.1937273 | 351.83405 | 352.63531 | -4.1953821
181.20898 | -3.135484 | -35.728104 | -4.9731627 | 0 | 0 | -0.80988663 | -103.00656 | -1.2015939 | 351.83124 | 352.63272 | -4.1966829
181.209 | -3.1354377 | -35.727066 | -4.9628401 | 0 | 0 | -0.80937272 | -102.93286 | -1.197997 | 351.82843 | 352.63016 | -4.1967988
181.20902 | -3.1353915 | -35.733391 | -4.9677606 | 0 | 0 | -0.80932838 | -102.9265 | -1.2019629 | 351.82562 | 352.62759 | -4.1968064
181.20904 | -3.1353457 | -35.721146 | -4.9740086 | 0 | 0 | -0.80932546 | -102.92608 | -1.1958723 | 351.82285 | 352.62503 | -4.1982355
181.20906 | -3.1352994 | -35.71368 | -4.9614697 | 0 | 0 | -0.80932528 | -102.92606 | -1.1953391 | 351.82004 | 352.62244 | -4.1976447
181.20908 | -3.1352532 | -35.713058 | -4.9538445 | 0 | 0 | -0.80932409 | -102.92605 | -1.1974511 | 351.81723 | 352.61987 | -4.1968765
181.2091 | -3.1352072 | -35.706619 | -4.9670048 | 0 | 0 | -0.80505288 | -102.88919 | -1.1976348 | 351.81442 | 352.61731 | -4.1968107
181.20912 | -3.1351612 | -35.70607 | -4.9754152 | 0 | 0 | -0.80468374 | -102.88601 | -1.1976477 | 351.81165 | 352.61475 | -4.1968064
181.20914 | -3.1351151 | -35.718822 | -4.9681292 | 0 | 0 | -0.80465978 | -102.8858 | -1.201942 | 351.80884 | 352.61215 | -4.1968069
181.20916 | -3.1350689 | -35.700741 | -4.9631314 | 0 | 0 | -0.80465841 | -102.88579 | -1.202312 | 351.80603 | 352.60959 | -4.1982355
181.20918 | -3.1350229 | -35.711945 | -4.9728746 | 0 | 0 | -0.80465961 | -102.88579 | -1.1980436 | 351.80322 | 352.60703 | -4.198359
181.2092 | -3.1349769 | -35.712944 | -4.9679141 | 0 | 0 | -0.80910206 | -102.88579 | -1.2019675 | 351.80045 | 352.60446 | -4.196938
181.20922 | -3.1349306 | -35.700218 | -4.9536757 | 0 | 0 | -0.80948597 | -102.88579 | -1.2023121 | 351.79764 | 352.60187 | -4.1961007
181.20924 | -3.1348844 | -35.69912 | -4.9597182 | 0 | 0 | -0.80951083 | -102.88579 | -1.1937482 | 351.79483 | 352.5993 | -4.1967449
181.20926 | -3.1348386 | -35.699043 | -4.9747858 | 0 | 0 | -0.80951232 | -102.88579 | -1.1951561 | 351.79202 | 352.59674 | -4.1968026
181.20928 | -3.1347923 | -35.699039 | -4.9717178 | 0 | 0 | -0.80951226 | -102.88578 | -1.2017328 | 351.78925 | 352.59418 | -4.198235
181.2093 | -3.1347461 | -35.699039 | -4.9627161 | 0 | 0 | -0.80899858 | -102.84893 | -1.1980051 | 351.78644 | 352.59161 | -4.1969304
181.20932 | -3.1347003 | -35.692646 | -4.9692025 | 0 | 0 | -0.80895424 | -102.84574 | -1.1976718 | 351.78363 | 352.58902 | -4.1968145
181.20934 | -3.134654 | -35.70488 | -4.9719543 | 0 | 0 | -0.80895132 | -102.84554 | -1.2019434 | 351.78082 | 352.58646 | -4.1968069
181.20936 | -3.134608 | -35.693161 | -4.9576607 | 0 | 0 | -0.80895114 | -102.84553 | -1.2023132 | 351.77805 | 352.58389 | -4.1968064
181.20938 | -3.1345618 | -35.698517 | -4.9535193 | 0 | 0 | -0.80895007 | -102.84553 | -1.2023348 | 351.77524 | 352.58133 | -4.1968064
181.2094 | -3.1345158 | -35.686218 | -4.9669838 | 0 | 0 | -0.80502123 | -102.84553 | -1.1937513 | 351.77243 | 352.57874 | -4.1968064
181.20942 | -3.1344697 | -35.697933 | -4.9739599 | 0 | 0 | -0.80468166 | -102.84553 | -1.2015972 | 351.76962 | 352.57617 | -4.1968064
181.20944 | -3.1344235 | -35.692574 | -4.9643745 | 0 | 0 | -0.80465972 | -102.84553 | -1.2044374 | 351.76685 | 352.57361 | -4.1968064
181.20946 | -3.1343775 | -35.692089 | -4.9635358 | 0 | 0 | -0.80465841 | -102.84553 | -1.2025203 | 351.76404 | 352.57104 | -4.1968064
181.20948 | -3.1343315 | -35.685654 | -4.9729156 | 0 | 0 | -0.80465961 | -102.84552 | -1.1980571 | 351.76123 | 352.56845 | -4.1968064
181.2095 | -3.1342852 | -35.685101 | -4.9650121 | 0 | 0 | -0.80910206 | -102.80866 | -1.2019682 | 351.75842 | 352.56589 | -4.1968064
181.20952 | -3.134239 | -35.685062 | -4.9526987 | 0 | 0 | -0.80948597 | -102.80547 | -1.2023146 | 351.75562 | 352.56332 | -4.1968064
181.20954 | -3.1341932 | -35.691463 | -4.9618177 | 0 | 0 | -0.80951083 | -102.80527 | -1.2023354 | 351.75284 | 352.56076 | -4.1968064
181.20956 | -3.1341469 | -35.685619 | -4.9742432 | 0 | 0 | -0.80951232 | -102.80525 | -1.1958982 | 351.75003 | 352.5582 | -4.1968064
181.20958 | -3.1341009 | -35.685101 | -4.9702144 | 0 | 0 | -0.80951214 | -102.80525 | -1.2017797 | 351.74722 | 352.5556 | -4.1968064
181.2096 | -3.1340549 | -35.685059 | -4.9618611 | 0 | 0 | -0.80865622 | -102.80525 | -1.1937141 | 351.74442 | 352.55304 | -4.196806
181.20962 | -3.1340086 | -35.672276 | -4.9698572 | 0 | 0 | -0.80858219 | -102.80525 | -1.1973009 | 351.74164 | 352.55048 | -4.1953778
181.20964 | -3.1339626 | -35.68396 | -4.9712858 | 0 | 0 | -0.80857742 | -102.80525 | -1.2019194 | 351.73883 | 352.54791 | -4.1966825
181.20966 | -3.1339164 | -35.678596 | -4.9561486 | 0 | 0 | -0.80857712 | -102.80525 | -1.2023119 | 351.73602 | 352.54532 | -4.1967988
181.20968 | -3.1338704 | -35.684509 | -4.9533906 | 0 | 0 | -0.80857611 | -102.80525 | -1.2023371 | 351.73322 | 352.54276 | -4.196806
181.2097 | -3.1338243 | -35.685028 | -4.9706044 | 0 | 0 | -0.80498964 | -102.80525 | -1.2023386 | 351.73044 | 352.54019 | -4.1960917
181.20972 | -3.1337781 | -35.678665 | -4.973547 | 0 | 0 | -0.80467969 | -102.80525 | -1.2023387 | 351.72763 | 352.53763 | -4.1967449
181.20974 | -3.1337321 | -35.678112 | -4.9636059 | 0 | 0 | -0.80465955 | -102.80525 | -1.2023375 | 351.72482 | 352.53503 | -4.1975174
181.20976 | -3.1336861 | -35.678078 | -4.9641943 | 0 | 0 | -0.80465841 | -102.80525 | -1.1980428 | 351.72202 | 352.53247 | -4.1968684
181.20978 | -3.1336398 | -35.67168 | -4.9729738 | 0 | 0 | -0.80465961 | -102.80524 | -1.1933804 | 351.71924 | 352.52991 | -4.1982393
181.2098 | -3.1335938 | -35.683918 | -4.9650164 | 0 | 0 | -0.80910206 | -102.76839 | -1.2015725 | 351.71643 | 352.52734 | -4.1969304
181.20982 | -3.1335478 | -35.68499 | -4.9526992 | 0 | 0 | -0.80948597 | -102.76521 | -1.2022892 | 351.71362 | 352.52475 | -4.1968145
181.20984 | -3.1335015 | -35.685059 | -4.962544 | 0 | 0 | -0.80951083 | -102.765 | -1.2023346 | 351.71082 | 352.52219 | -4.1960926
181.20986 | -3.1334555 | -35.678665 | -4.9764824 | 0 | 0 | -0.80951232 | -102.76499 | -1.1980449 | 351.70804 | 352.51962 | -4.1967449
181.20988 | -3.1334095 | -35.684502 | -4.968956 | 0 | 0 | -0.80951202 | -102.765 | -1.2019676 | 351.70523 | 352.51706 | -4.1968021
181.2099 | -3.1333632 | -35.659447 | -4.9617481 | 0 | 0 | -0.80831426 | -102.80186 | -1.2023128 | 351.70242 | 352.5145 | -4.196806
181.20992 | -3.1333172 | -35.68285 | -4.9720287 | 0 | 0 | -0.80821067 | -102.80504 | -1.195897 | 351.69962 | 352.5119 | -4.1953778
181.20994 | -3.133271 | -35.684921 | -4.9721994 | 0 | 0 | -0.808204 | -102.80524 | -1.201782 | 351.69684 | 352.50934 | -4.1966829
181.20996 | -3.133225 | -35.685051 | -4.9562249 | 0 | 0 | -0.80820358 | -102.80525 | -1.2023026 | 351.69403 | 352.50677 | -4.1975136
181.20998 | -3.1331789 | -35.678669 | -4.9555745 | 0 | 0 | -0.8082028 | -102.80524 | -1.2023365 | 351.69122 | 352.50421 | -4.1975827
181.21 | -3.1331327 | -35.690907 | -4.9722457 | 0 | 0 | -0.80546999 | -102.78683 | -1.2023386 | 351.68842 | 352.50162 | -4.1968722
181.21002 | -3.1330867 | -35.685585 | -4.974411 | 0 | 0 | -0.80523384 | -102.78524 | -1.2023375 | 351.68564 | 352.49905 | -4.1968107
181.21004 | -3.1330407 | -35.685101 | -4.9636784 | 0 | 0 | -0.80521852 | -102.78513 | -1.198045 | 351.68283 | 352.49649 | -4.1968064
181.21006 | -3.1329944 | -35.685062 | -4.9663777 | 0 | 0 | -0.80521762 | -102.78513 | -1.2019682 | 351.68002 | 352.49393 | -4.1968064
181.21008 | -3.1329484 | -35.685062 | -4.9746151 | 0 | 0 | -0.80521876 | -102.78513 | -1.2044613 | 351.67722 | 352.49133 | -4.1968064
181.2101 | -3.1329024 | -35.685062 | -4.9644294 | 0 | 0 | -0.80949205 | -102.80355 | -1.2025229 | 351.67444 | 352.48877 | -4.1968064
181.21012 | -3.1328561 | -35.678661 | -4.9533725 | 0 | 0 | -0.80986136 | -102.80515 | -1.2023494 | 351.67163 | 352.48621 | -4.1968064
181.21014 | -3.1328101 | -35.665318 | -4.9655066 | 0 | 0 | -0.80988532 | -102.80524 | -1.1980458 | 351.66882 | 352.48364 | -4.1968064
181.21016 | -3.1327641 | -35.664177 | -4.9774628 | 0 | 0 | -0.80988669 | -102.80525 | -1.2019658 | 351.66602 | 352.48108 | -4.196806
181.21018 | -3.1327178 | -35.664108 | -4.9675827 | 0 | 0 | -0.80988622 | -102.80524 | -1.1958742 | 351.66324 | 352.47849 | -4.1953778
181.2102 | -3.1326718 | -35.683292 | -4.9623547 | 0 | 0 | -0.80800366 | -102.74997 | -1.2017807 | 351.66043 | 352.47592 | -4.1966825
181.21022 | -3.1326256 | -35.684952 | -4.9735355 | 0 | 0 | -0.80784094 | -102.74519 | -1.2023025 | 351.65762 | 352.47336 | -4.1967988
181.21024 | -3.1325796 | -35.678661 | -4.9716029 | 0 | 0 | -0.80783045 | -102.74489 | -1.2023342 | 351.65482 | 352.47079 | -4.196806
181.21026 | -3.1325336 | -35.671711 | -4.9561706 | 0 | 0 | -0.8078298 | -102.74487 | -1.1937513 | 351.65204 | 352.4682 | -4.1968069
181.21028 | -3.1324873 | -35.664734 | -4.9584742 | 0 | 0 | -0.80782932 | -102.74487 | -1.2015953 | 351.64923 | 352.46564 | -4.1982355
181.2103 | -3.1324413 | -35.664143 | -4.9732223 | 0 | 0 | -0.80612081 | -102.74487 | -1.1979971 | 351.64642 | 352.46307 | -4.198359
181.21032 | -3.1323953 | -35.664101 | -4.9737635 | 0 | 0 | -0.80597317 | -102.74487 | -1.2019629 | 351.64362 | 352.46051 | -4.196938
181.21034 | -3.132349 | -35.670498 | -4.9636211 | 0 | 0 | -0.80596364 | -102.74487 | -1.1958741 | 351.64084 | 352.45792 | -4.1953864
181.21036 | -3.132303 | -35.671051 | -4.9678268 | 0 | 0 | -0.80596304 | -102.74487 | -1.2017807 | 351.63803 | 352.45535 | -4.1966834
181.21038 | -3.132257 | -35.671089 | -4.9761906 | 0 | 0 | -0.80596417 | -102.74487 | -1.2023025 | 351.63522 | 352.45279 | -4.1960845
181.2104 | -3.1322107 | -35.671089 | -4.9638367 | 0 | 0 | -0.80989748 | -102.76329 | -1.2023371 | 351.63242 | 352.45023 | -4.198173
181.21042 | -3.1321647 | -35.664688 | -4.9540448 | 0 | 0 | -0.81023735 | -102.76488 | -1.2044853 | 351.62964 | 352.44766 | -4.1969261
181.21044 | -3.1321187 | -35.664135 | -4.9670186 | 0 | 0 | -0.8102594 | -102.76498 | -1.2025224 | 351.62683 | 352.44507 | -4.1968145
181.21046 | -3.1320724 | -35.6577 | -4.9768658 | 0 | 0 | -0.81026071 | -102.76499 | -1.1959085 | 351.62402 | 352.4425 | -4.1968069
181.21048 | -3.1320264 | -35.650753 | -4.968255 | 0 | 0 | -0.81026018 | -102.76498 | -1.1953422 | 351.62122 | 352.43994 | -4.1968064
181.2105 | -3.1319802 | -35.656559 | -4.9645905 | 0 | 0 | -0.80820638 | -102.7097 | -1.201746 | 351.61841 | 352.43738 | -4.1968064
181.21052 | -3.1319342 | -35.657078 | -4.9737272 | 0 | 0 | -0.80802888 | -102.70493 | -1.2023004 | 351.61563 | 352.43478 | -4.1968064
181.21054 | -3.1318882 | -35.657112 | -4.9716153 | 0 | 0 | -0.80801737 | -102.70462 | -1.2023364 | 351.61282 | 352.43222 | -4.1968064
181.21056 | -3.1318419 | -35.657112 | -4.9554462 | 0 | 0 | -0.80801672 | -102.7046 | -1.2023386 | 351.61002 | 352.42966 | -4.1968064
181.21058 | -3.1317961 | -35.657112 | -4.9598646 | 0 | 0 | -0.80801624 | -102.70461 | -1.2023387 | 351.60721 | 352.42709 | -4.1968064
181.2106 | -3.1317499 | -35.650711 | -4.9755206 | 0 | 0 | -0.80647832 | -102.72302 | -1.2023362 | 351.60443 | 352.4245 | -4.1968064
181.21062 | -3.1317036 | -35.650158 | -4.9732332 | 0 | 0 | -0.80634546 | -102.72462 | -1.1937513 | 351.60162 | 352.42194 | -4.1968064
181.21064 | -3.1316576 | -35.650124 | -4.963572 | 0 | 0 | -0.80633682 | -102.72472 | -1.2015953 | 351.59882 | 352.41937 | -4.1968064
181.21066 | -3.1316116 | -35.643723 | -4.9707265 | 0 | 0 | -0.80633628 | -102.72473 | -1.1979971 | 351.59601 | 352.41681 | -4.1968064
181.21068 | -3.1315653 | -35.649567 | -4.9742637 | 0 | 0 | -0.80633712 | -102.72472 | -1.2019629 | 351.59323 | 352.41422 | -4.1968069
181.2107 | -3.1315193 | -35.643688 | -4.9622126 | 0 | 0 | -0.80941516 | -102.70631 | -1.1958729 | 351.59042 | 352.41165 | -4.1982355
181.21072 | -3.1314733 | -35.636772 | -4.9539089 | 0 | 0 | -0.80968118 | -102.70471 | -1.1974847 | 351.58762 | 352.40909 | -4.1976447
181.21074 | -3.131427 | -35.629795 | -4.9691868 | 0 | 0 | -0.8096984 | -102.70461 | -1.1933419 | 351.58481 | 352.40652 | -4.1983051
181.21076 | -3.131381 | -35.641991 | -4.9770532 | 0 | 0 | -0.80969942 | -102.7046 | -1.1929818 | 351.58203 | 352.40396 | -4.1969347
181.21078 | -3.1313348 | -35.623867 | -4.966815 | 0 | 0 | -0.80969894 | -102.70457 | -1.1972533 | 351.57922 | 352.40137 | -4.196815
181.2108 | -3.1312888 | -35.628674 | -4.9659181 | 0 | 0 | -0.8078168 | -102.63087 | -1.2019166 | 351.57642 | 352.3988 | -4.1975217
181.21082 | -3.1312428 | -35.629128 | -4.9745703 | 0 | 0 | -0.80765408 | -102.6245 | -1.2023116 | 351.57361 | 352.39624 | -4.1968679
181.21084 | -3.1311965 | -35.629158 | -4.9673295 | 0 | 0 | -0.80764359 | -102.62408 | -1.2023371 | 351.57083 | 352.39368 | -4.1968107
181.21086 | -3.1311507 | -35.622761 | -4.9543486 | 0 | 0 | -0.80764294 | -102.62406 | -1.2023386 | 351.56802 | 352.39108 | -4.1975217
181.21088 | -3.1311045 | -35.61581 | -4.9612303 | 0 | 0 | -0.8076427 | -102.62405 | -1.2023387 | 351.56522 | 352.38852 | -4.1968679
181.2109 | -3.1310582 | -35.615227 | -4.976366 | 0 | 0 | -0.8067885 | -102.60564 | -1.2023387 | 351.56241 | 352.38596 | -4.1968107
181.21092 | -3.1310122 | -35.627979 | -4.9718513 | 0 | 0 | -0.80671465 | -102.60405 | -1.2023387 | 351.55963 | 352.38339 | -4.1968069
181.21094 | -3.1309662 | -35.60989 | -4.9627247 | 0 | 0 | -0.80670989 | -102.60394 | -1.2023387 | 351.55682 | 352.3808 | -4.198235
181.21096 | -3.1309199 | -35.614693 | -4.9713817 | 0 | 0 | -0.80670959 | -102.60394 | -1.2023387 | 351.55402 | 352.37823 | -4.1969304
181.21098 | -3.1308739 | -35.602356 | -4.9735951 | 0 | 0 | -0.8067103 | -102.60393 | -1.2023375 | 351.55121 | 352.37567 | -4.1975298
181.211 | -3.1308277 | -35.60128 | -4.959249 | 0 | 0 | -0.80927545 | -102.56707 | -1.1980422 | 351.54843 | 352.37311 | -4.1982975
181.21102 | -3.1307817 | -35.594814 | -4.95438 | 0 | 0 | -0.80949712 | -102.56389 | -1.1912334 | 351.54562 | 352.37054 | -4.1969342
181.21104 | -3.1307356 | -35.594254 | -4.9692326 | 0 | 0 | -0.80951148 | -102.56368 | -1.2013868 | 351.54282 | 352.36795 | -4.196815
181.21106 | -3.1306894 | -35.600616 | -4.9756055 | 0 | 0 | -0.80951232 | -102.56367 | -1.2022777 | 351.54001 | 352.36539 | -4.1968069
181.21108 | -3.1306436 | -35.601166 | -4.9652376 | 0 | 0 | -0.80951178 | -102.56367 | -1.2044806 | 351.53723 | 352.36282 | -4.1968069
181.2111 | -3.1305974 | -35.588409 | -4.9650588 | 0 | 0 | -0.80745894 | -102.56367 | -1.198228 | 351.53442 | 352.36026 | -4.198235
181.21112 | -3.1305511 | -35.593693 | -4.9752245 | 0 | 0 | -0.80728149 | -102.56367 | -1.1933925 | 351.53162 | 352.35767 | -4.1969304
181.21114 | -3.1305053 | -35.568596 | -4.9666615 | 0 | 0 | -0.80727005 | -102.56367 | -1.2015731 | 351.52881 | 352.3551 | -4.1968145
181.21116 | -3.1304591 | -35.585602 | -4.952837 | 0 | 0 | -0.80726939 | -102.56367 | -1.2022892 | 351.52603 | 352.35254 | -4.1975217
181.21118 | -3.1304128 | -35.587124 | -4.9618268 | 0 | 0 | -0.80726922 | -102.56367 | -1.2023358 | 351.52322 | 352.34998 | -4.1982975
181.2112 | -3.1303668 | -35.580826 | -4.9764199 | 0 | 0 | -0.8069278 | -102.52681 | -1.202338 | 351.52042 | 352.34738 | -4.1983633
181.21122 | -3.1303208 | -35.580273 | -4.9696774 | 0 | 0 | -0.8068983 | -102.52361 | -1.200192 | 351.51761 | 352.34482 | -4.1969385
181.21124 | -3.1302745 | -35.567448 | -4.9618106 | 0 | 0 | -0.80689639 | -102.52341 | -1.2021513 | 351.51483 | 352.34225 | -4.196815
181.21126 | -3.1302285 | -35.572735 | -4.9713063 | 0 | 0 | -0.80689627 | -102.5234 | -1.1958845 | 351.51202 | 352.33969 | -4.1968069
181.21128 | -3.1301823 | -35.573215 | -4.9714112 | 0 | 0 | -0.80689681 | -102.52339 | -1.1953416 | 351.50922 | 352.3371 | -4.1968064
181.2113 | -3.1301365 | -35.573246 | -4.9561577 | 0 | 0 | -0.80877745 | -102.48653 | -1.2038928 | 351.50641 | 352.33453 | -4.1968064
181.21132 | -3.1300902 | -35.560463 | -4.954844 | 0 | 0 | -0.80893999 | -102.48335 | -1.202486 | 351.50363 | 352.33197 | -4.1968064
181.21134 | -3.130044 | -35.572144 | -4.9707298 | 0 | 0 | -0.80895048 | -102.48315 | -1.2023485 | 351.50082 | 352.32941 | -4.1968064
181.21136 | -3.1299982 | -35.560383 | -4.9735551 | 0 | 0 | -0.80895114 | -102.48314 | -1.2023381 | 351.49802 | 352.32684 | -4.1975217
181.21138 | -3.129952 | -35.559345 | -4.9643331 | 0 | 0 | -0.80895066 | -102.48313 | -1.198045 | 351.49521 | 352.32425 | -4.1968679
181.2114 | -3.1299057 | -35.552883 | -4.9642577 | 0 | 0 | -0.8072409 | -102.44627 | -1.2019658 | 351.49243 | 352.32169 | -4.1975255
181.21142 | -3.1298597 | -35.545929 | -4.9729776 | 0 | 0 | -0.8070932 | -102.44308 | -1.1958742 | 351.48962 | 352.31912 | -4.1968689
181.21144 | -3.1298137 | -35.551735 | -4.9635653 | 0 | 0 | -0.80708361 | -102.44288 | -1.2017795 | 351.48682 | 352.31656 | -4.1982393
181.21146 | -3.1297674 | -35.55225 | -4.9518499 | 0 | 0 | -0.80708301 | -102.44287 | -1.198009 | 351.48401 | 352.31396 | -4.1969304
181.21148 | -3.1297214 | -35.552288 | -4.9631977 | 0 | 0 | -0.80708307 | -102.44286 | -1.2019631 | 351.4812 | 352.3114 | -4.1968145
181.2115 | -3.1296754 | -35.552288 | -4.9758134 | 0 | 0 | -0.8072536 | -102.42445 | -1.1937267 | 351.47842 | 352.30884 | -4.1975217
181.21152 | -3.1296294 | -35.552288 | -4.9681702 | 0 | 0 | -0.80726832 | -102.42286 | -1.1994478 | 351.47562 | 352.30627 | -4.1968679
181.21154 | -3.1295831 | -35.545887 | -4.9616823 | 0 | 0 | -0.80726928 | -102.42275 | -1.1999575 | 351.47281 | 352.30368 | -4.1968107
181.21156 | -3.1295369 | -35.545334 | -4.9727502 | 0 | 0 | -0.80726933 | -102.42274 | -1.1999903 | 351.47 | 352.30112 | -4.1968064
181.21158 | -3.1294911 | -35.5453 | -4.9708095 | 0 | 0 | -0.80726969 | -102.42274 | -1.1978468 | 351.46722 | 352.29855 | -4.1968064
181.2116 | -3.1294448 | -35.5453 | -4.9546514 | 0 | 0 | -0.80863768 | -102.40431 | -1.2019548 | 351.46442 | 352.29599 | -4.1975217
181.21162 | -3.1293986 | -35.551697 | -4.9561672 | 0 | 0 | -0.80875587 | -102.40272 | -1.2023139 | 351.46161 | 352.29343 | -4.198297
181.21164 | -3.1293528 | -35.558647 | -4.9722996 | 0 | 0 | -0.80876356 | -102.40262 | -1.2023354 | 351.4588 | 352.29083 | -4.1969342
181.21166 | -3.1293066 | -35.552837 | -4.9736876 | 0 | 0 | -0.80876404 | -102.40261 | -1.1958976 | 351.45602 | 352.28827 | -4.196815
181.21168 | -3.1292603 | -35.545929 | -4.9628897 | 0 | 0 | -0.8087635 | -102.40261 | -1.1996334 | 351.45322 | 352.28571 | -4.1968069
181.2117 | -3.1292143 | -35.545341 | -4.9663115 | 0 | 0 | -0.80688322 | -102.40261 | -1.1956767 | 351.45041 | 352.28314 | -4.1968069
181.21172 | -3.1291683 | -35.5453 | -4.9738846 | 0 | 0 | -0.80672073 | -102.40261 | -1.2017661 | 351.4476 | 352.28055 | -4.198235
181.21174 | -3.1291223 | -35.5453 | -4.9636407 | 0 | 0 | -0.80671024 | -102.40261 | -1.1958601 | 351.44482 | 352.27798 | -4.1969304
181.21176 | -3.129076 | -35.5453 | -4.9533057 | 0 | 0 | -0.80670959 | -102.40261 | -1.1974864 | 351.44202 | 352.27542 | -4.1968145
181.21178 | -3.12903 | -35.5453 | -4.9669542 | 0 | 0 | -0.80670995 | -102.40261 | -1.2019315 | 351.43921 | 352.27286 | -4.1968069
181.2118 | -3.128984 | -35.5453 | -4.9754109 | 0 | 0 | -0.80807734 | -102.40261 | -1.20231 | 351.4364 | 352.27026 | -4.1968064
181.21182 | -3.1289377 | -35.5453 | -4.9666767 | 0 | 0 | -0.80819541 | -102.40261 | -1.19375 | 351.43362 | 352.2677 | -4.1968069
181.21184 | -3.1288915 | -35.551697 | -4.9630055 | 0 | 0 | -0.8082031 | -102.40261 | -1.2015964 | 351.43082 | 352.26514 | -4.198235
181.21186 | -3.1288457 | -35.55225 | -4.972867 | 0 | 0 | -0.80820358 | -102.40261 | -1.2022905 | 351.42801 | 352.26257 | -4.1969304
181.21188 | -3.1287994 | -35.55228 | -4.9700909 | 0 | 0 | -0.8082037 | -102.40262 | -1.202334 | 351.4252 | 352.25998 | -4.196815
181.2119 | -3.1287532 | -35.526707 | -4.9545894 | 0 | 0 | -0.80854553 | -102.42104 | -1.1958981 | 351.42242 | 352.25742 | -4.198236
181.21192 | -3.1287074 | -35.556469 | -4.9576139 | 0 | 0 | -0.80857509 | -102.42263 | -1.2017803 | 351.41962 | 352.25485 | -4.198359
181.21194 | -3.1286612 | -35.546303 | -4.9731507 | 0 | 0 | -0.808577 | -102.42274 | -1.195861 | 351.41681 | 352.25229 | -4.1962237
181.21196 | -3.1286149 | -35.545364 | -4.973032 | 0 | 0 | -0.80857712 | -102.42274 | -1.1974865 | 351.414 | 352.24973 | -4.1967535
181.21198 | -3.1285689 | -35.545303 | -4.9621053 | 0 | 0 | -0.80857658 | -102.42274 | -1.2019309 | 351.41122 | 352.24713 | -4.1968026
181.212 | -3.1285229 | -35.545303 | -4.9676971 | 0 | 0 | -0.80669653 | -102.40431 | -1.2001657 | 351.40842 | 352.24457 | -4.1968064
181.21202 | -3.1284769 | -35.558086 | -4.974731 | 0 | 0 | -0.80653405 | -102.40272 | -1.2021515 | 351.40561 | 352.242 | -4.1968069
181.21204 | -3.1284306 | -35.54641 | -4.9608064 | 0 | 0 | -0.80652356 | -102.40262 | -1.2023265 | 351.4028 | 352.23944 | -4.198235
181.21206 | -3.1283846 | -35.564556 | -4.9530597 | 0 | 0 | -0.80652291 | -102.40261 | -1.2023368 | 351.40002 | 352.23685 | -4.1969309
181.21208 | -3.1283386 | -35.546959 | -4.9662127 | 0 | 0 | -0.80652326 | -102.40261 | -1.198045 | 351.39722 | 352.23428 | -4.1982436
181.2121 | -3.1282923 | -35.54541 | -4.9767981 | 0 | 0 | -0.80789042 | -102.40261 | -1.2019676 | 351.39441 | 352.23172 | -4.1969304
181.21212 | -3.1282461 | -35.558094 | -4.9675245 | 0 | 0 | -0.80800849 | -102.40261 | -1.2023128 | 351.3916 | 352.22916 | -4.196815
181.21214 | -3.1282003 | -35.546402 | -4.9630771 | 0 | 0 | -0.80801618 | -102.40261 | -1.195897 | 351.38882 | 352.22656 | -4.198236
181.21216 | -3.128154 | -35.532581 | -4.9735975 | 0 | 0 | -0.80801666 | -102.40261 | -1.201782 | 351.38602 | 352.224 | -4.198359
181.21218 | -3.1281078 | -35.550591 | -4.9687028 | 0 | 0 | -0.80801672 | -102.40262 | -1.202302 | 351.38321 | 352.22144 | -4.1969385
181.2122 | -3.128062 | -35.539383 | -4.953742 | 0 | 0 | -0.80818772 | -102.42104 | -1.2001898 | 351.3804 | 352.21887 | -4.1968155
181.21222 | -3.1280158 | -35.544781 | -4.9589968 | 0 | 0 | -0.80820256 | -102.42263 | -1.2021537 | 351.37762 | 352.21631 | -4.198236
181.21224 | -3.1279697 | -35.545265 | -4.9761744 | 0 | 0 | -0.80820352 | -102.42274 | -1.2044735 | 351.37482 | 352.21371 | -4.1976447
181.21226 | -3.1279235 | -35.5453 | -4.9732904 | 0 | 0 | -0.80820358 | -102.42274 | -1.2025206 | 351.37201 | 352.21115 | -4.1968765
181.21228 | -3.1278775 | -35.538898 | -4.9621234 | 0 | 0 | -0.80820316 | -102.42274 | -1.1916168 | 351.3692 | 352.20859 | -4.1968112
181.2123 | -3.1278315 | -35.544743 | -4.9706011 | 0 | 0 | -0.806665 | -102.38588 | -1.2014116 | 351.36642 | 352.20602 | -4.198236
181.21232 | -3.1277852 | -35.545265 | -4.9742551 | 0 | 0 | -0.80653208 | -102.38269 | -1.2022786 | 351.36362 | 352.20343 | -4.198359
181.21234 | -3.1277392 | -35.545296 | -4.9600339 | 0 | 0 | -0.80652344 | -102.38248 | -1.2023321 | 351.36081 | 352.20087 | -4.1969385
181.21236 | -3.1276932 | -35.526112 | -4.9537201 | 0 | 0 | -0.80652291 | -102.38247 | -1.191602 | 351.358 | 352.1983 | -4.1975303
181.21238 | -3.1276469 | -35.537239 | -4.9691734 | 0 | 0 | -0.8065235 | -102.38247 | -1.1928236 | 351.35522 | 352.19574 | -4.1975842
181.2124 | -3.1276007 | -35.531841 | -4.9748759 | 0 | 0 | -0.80857456 | -102.38247 | -1.2015364 | 351.35242 | 352.19315 | -4.1997309
181.21242 | -3.1275549 | -35.537754 | -4.9659004 | 0 | 0 | -0.80875188 | -102.38247 | -1.2022871 | 351.34961 | 352.19058 | -4.1984873
181.21244 | -3.1275086 | -35.531876 | -4.9636664 | 0 | 0 | -0.80876333 | -102.38247 | -1.2023356 | 351.3468 | 352.18802 | -4.1969466
181.21246 | -3.1274626 | -35.531357 | -4.9729252 | 0 | 0 | -0.80876398 | -102.38247 | -1.2023374 | 351.34399 | 352.18546 | -4.198245
181.21248 | -3.1274166 | -35.524925 | -4.9679174 | 0 | 0 | -0.80876386 | -102.38246 | -1.1980438 | 351.34122 | 352.18289 | -4.1983595
181.2125 | -3.1273704 | -35.517975 | -4.9536762 | 0 | 0 | -0.80807984 | -102.3456 | -1.1976728 | 351.33841 | 352.1803 | -4.1969385
181.21252 | -3.1273243 | -35.517387 | -4.9611707 | 0 | 0 | -0.80802071 | -102.34242 | -1.1976494 | 351.3356 | 352.17773 | -4.196815
181.21254 | -3.1272781 | -35.510948 | -4.9763622 | 0 | 0 | -0.8080169 | -102.34222 | -1.1997954 | 351.33279 | 352.17517 | -4.1968069
181.21256 | -3.1272321 | -35.516792 | -4.9718513 | 0 | 0 | -0.80801666 | -102.34221 | -1.2021276 | 351.33002 | 352.17261 | -4.1975217
181.21258 | -3.1271861 | -35.51091 | -4.9634509 | 0 | 0 | -0.80801636 | -102.3422 | -1.2023251 | 351.32721 | 352.17001 | -4.1975832
181.2126 | -3.1271398 | -35.516792 | -4.9721708 | 0 | 0 | -0.80699098 | -102.30534 | -1.2023379 | 351.3244 | 352.16745 | -4.1983008
181.21262 | -3.1270938 | -35.510906 | -4.9736624 | 0 | 0 | -0.80690235 | -102.30216 | -1.2023387 | 351.32159 | 352.16489 | -4.1969347
181.21264 | -3.1270478 | -35.497597 | -4.9585271 | 0 | 0 | -0.80689663 | -102.30195 | -1.2023387 | 351.31882 | 352.16232 | -4.196815
181.21266 | -3.1270015 | -35.490063 | -4.954318 | 0 | 0 | -0.80689627 | -102.30194 | -1.2023387 | 351.31601 | 352.15973 | -4.1968074
181.21268 | -3.1269555 | -35.502228 | -4.9706807 | 0 | 0 | -0.80689687 | -102.30193 | -1.2023387 | 351.3132 | 352.15717 | -4.1989503
181.2127 | -3.1269095 | -35.503296 | -4.9764547 | 0 | 0 | -0.80894864 | -102.28352 | -1.2023387 | 351.31039 | 352.1546 | -4.1969919
181.21272 | -3.1268632 | -35.496967 | -4.9653082 | 0 | 0 | -0.80912596 | -102.28193 | -1.2023387 | 351.30762 | 352.15204 | -4.1975336
181.21274 | -3.1268172 | -35.496414 | -4.9650626 | 0 | 0 | -0.8091374 | -102.28182 | -1.2023375 | 351.30481 | 352.14944 | -4.1968689
181.21276 | -3.1267712 | -35.49638 | -4.973772 | 0 | 0 | -0.80913806 | -102.28181 | -1.1980438 | 351.302 | 352.14688 | -4.1968107
181.21278 | -3.126725 | -35.489983 | -4.9658098 | 0 | 0 | -0.8091377 | -102.28181 | -1.197674 | 351.29919 | 352.14432 | -4.1975217
181.2128 | -3.1266789 | -35.483032 | -4.9542193 | 0 | 0 | -0.80759835 | -102.24495 | -1.2019435 | 351.29642 | 352.14175 | -4.1968679
181.21282 | -3.1266327 | -35.488842 | -4.9648509 | 0 | 0 | -0.80746537 | -102.24176 | -1.2023121 | 351.29361 | 352.13919 | -4.1968107
181.21284 | -3.1265867 | -35.48296 | -4.9766788 | 0 | 0 | -0.80745673 | -102.24155 | -1.1980436 | 351.2908 | 352.1366 | -4.1968069
181.21286 | -3.1265407 | -35.476048 | -4.9704189 | 0 | 0 | -0.8074562 | -102.24155 | -1.2019675 | 351.28799 | 352.13403 | -4.1982355
181.21288 | -3.1264944 | -35.488243 | -4.9618745 | 0 | 0 | -0.80745596 | -102.24155 | -1.2023145 | 351.28522 | 352.13147 | -4.1976447
181.2129 | -3.1264484 | -35.463734 | -4.9727631 | 0 | 0 | -0.80660182 | -102.24155 | -1.2023348 | 351.28241 | 352.12891 | -4.196877
181.21292 | -3.1264024 | -35.461586 | -4.9722629 | 0 | 0 | -0.80652797 | -102.24155 | -1.193749 | 351.2796 | 352.12631 | -4.1982403
181.21294 | -3.1263561 | -35.467846 | -4.9562292 | 0 | 0 | -0.8065232 | -102.24155 | -1.1930081 | 351.27679 | 352.12375 | -4.1983595
181.21296 | -3.1263101 | -35.461994 | -4.9563012 | 0 | 0 | -0.80652291 | -102.24155 | -1.1972548 | 351.27402 | 352.12119 | -4.1976533
181.21298 | -3.1262641 | -35.461475 | -4.9723082 | 0 | 0 | -0.80652368 | -102.24152 | -1.2019168 | 351.27121 | 352.11862 | -4.1975918
181.213 | -3.1262178 | -35.461433 | -4.9736886 | 0 | 0 | -0.80925965 | -102.16782 | -1.2023112 | 351.2684 | 352.11603 | -4.1968737
181.21302 | -3.1261718 | -35.448647 | -4.9643416 | 0 | 0 | -0.8094961 | -102.16145 | -1.2001885 | 351.26559 | 352.11346 | -4.1982398
181.21304 | -3.1261258 | -35.44754 | -4.9649844 | 0 | 0 | -0.80951142 | -102.16104 | -1.1957128 | 351.26282 | 352.1109 | -4.1983595
181.21306 | -3.1260796 | -35.441071 | -4.9744925 | 0 | 0 | -0.80951232 | -102.16102 | -1.2017688 | 351.26001 | 352.10834 | -4.1983671
181.21308 | -3.1260335 | -35.446907 | -4.9636946 | 0 | 0 | -0.80951172 | -102.16101 | -1.1980078 | 351.2572 | 352.10577 | -4.196939
181.2131 | -3.1259873 | -35.453819 | -4.9525828 | 0 | 0 | -0.80711746 | -102.12415 | -1.1998174 | 351.25439 | 352.10318 | -4.196815
181.21312 | -3.1259413 | -35.441612 | -4.9647141 | 0 | 0 | -0.80691051 | -102.12096 | -1.1978354 | 351.25162 | 352.10062 | -4.1968069
181.21314 | -3.1258953 | -35.434155 | -4.977396 | 0 | 0 | -0.8068971 | -102.12076 | -1.2019536 | 351.24881 | 352.09805 | -4.1968069
181.21316 | -3.125849 | -35.446323 | -4.9697576 | 0 | 0 | -0.80689633 | -102.12075 | -1.2001653 | 351.246 | 352.09549 | -4.198235
181.21318 | -3.125803 | -35.440994 | -4.9647193 | 0 | 0 | -0.80689639 | -102.12074 | -1.1957101 | 351.24319 | 352.0929 | -4.1969304
181.2132 | -3.125757 | -35.44051 | -4.9730101 | 0 | 0 | -0.8072378 | -102.10232 | -1.1974765 | 351.24042 | 352.09033 | -4.1975298
181.21322 | -3.1257107 | -35.440472 | -4.9715533 | 0 | 0 | -0.80726731 | -102.10073 | -1.2019308 | 351.23761 | 352.08777 | -4.1968689
181.21324 | -3.1256647 | -35.427681 | -4.9561677 | 0 | 0 | -0.80726922 | -102.10062 | -1.2023125 | 351.2348 | 352.08521 | -4.1968107
181.21326 | -3.1256187 | -35.426575 | -4.9577484 | 0 | 0 | -0.80726933 | -102.10062 | -1.2023371 | 351.23199 | 352.08261 | -4.1968064
181.21326 | -3.1256163 | -35.426899 | -4.9585667 | 0 | 0 | -0.80726933 | -102.10062 | -1.2023373 | 351.23187 | 352.08249 | -4.1968427
181.31326 | -2.9502904 | -32.366951 | -4.9719758 | 0 | 0 | -0.80899292 | -93.251183 | -1.2031236 | 340.43414 | 339.85703 | -4.1982646
181.41326 | -2.9204252 | -29.874166 | -4.975656 | 0 | 0 | -0.80993974 | -86.066864 | -1.2070981 | 331.73395 | 329.27524 | -4.1991973
181.51326 | -2.9380291 | -28.26602 | -4.9779854 | 0 | 0 | -0.81050843 | -81.433861 | -1.2112417 | 327.16086 | 324.60446 | -4.199717
181.61326 | -2.9387896 | -27.234083 | -4.9799366 | 0 | 0 | -0.81096214 | -78.459137 | -1.2151749 | 324.07043 | 321.56235 | -4.2007365
181.71326 | -2.9388225 | -26.313395 | -4.981092 | 0 | 0 | -0.81123453 | -75.807518 | -1.218666 | 321.74835 | 319.43213 | -4.2012753
181.81326 | -2.9388239 | -25.588375 | -4.9823642 | 0 | 0 | -0.81150842 | -73.718895 | -1.2208982 | 319.71948 | 317.4064 | -4.2019606
181.91326 | -2.9388239 | -24.891172 | -4.983511 | 0 | 0 | -0.81177753 | -71.711845 | -1.2224776 | 317.92795 | 315.71292 | -4.2023253
182.01326 | -2.9388239 | -24.185354 | -4.9842215 | 0 | 0 | -0.81194991 | -69.67585 | -1.2237333 | 316.2439 | 314.19016 | -4.202455
182.11326 | -2.9388239 | -23.682924 | -4.9851494 | 0 | 0 | -0.81219578 | -68.228752 | -1.2250674 | 314.61447 | 312.49847 | -4.2028813
182.21326 | -2.9388239 | -23.182505 | -4.9856548 | 0 | 0 | -0.81230623 | -66.785179 | -1.2258753 | 313.10559 | 311.07605 | -4.2032137
182.31326 | -2.9388239 | -22.685131 | -4.9865241 | 0 | 0 | -0.81252849 | -65.355408 | -1.2264026 | 311.70938 | 309.75665 | -4.203537
182.41326 | -2.9388239 | -22.156384 | -4.9866819 | 0 | 0 | -0.81255865 | -63.830757 | -1.2264593 | 310.39764 | 308.26501 | -4.2036781
182.51326 | -2.9388239 | -21.632586 | -4.9872079 | 0 | 0 | -0.81269819 | -62.319435 | -1.2267133 | 309.1001 | 306.93643 | -4.2037287
182.61326 | -2.9388239 | -21.18856 | -4.9874721 | 0 | 0 | -0.8127529 | -61.041893 | -1.2265372 | 307.71082 | 305.80774 | -4.2039146
182.71326 | -2.9388239 | -20.709269 | -4.9878416 | 0 | 0 | -0.81284696 | -59.661152 | -1.2264866 | 306.57373 | 304.53342 | -4.2039108
182.81326 | -2.9388239 | -20.170834 | -4.9878726 | 0 | 0 | -0.81285238 | -58.111584 | -1.2261646 | 305.21176 | 303.43417 | -4.2035737
182.91326 | -2.9388239 | -19.649191 | -4.9877281 | 0 | 0 | -0.81278968 | -56.607651 | -1.2261543 | 303.96872 | 302.173 | -4.2032437
183.01326 | -2.9388239 | -19.168587 | -4.9879403 | 0 | 0 | -0.81283921 | -55.224094 | -1.2259097 | 302.78079 | 300.81238 | -4.2031283
183.11326 | -2.9388239 | -18.775911 | -4.9883585 | 0 | 0 | -0.81295592 | -54.093346 | -1.2256612 | 301.55548 | 299.69406 | -4.2031536
183.21326 | -2.9388239 | -18.428795 | -4.9888215 | 0 | 0 | -0.81304699 | -53.092323 | -1.2255297 | 300.39954 | 298.41058 | -4.2033134
183.31326 | -2.9388239 | -17.995958 | -4.9887114 | 0 | 0 | -0.81303465 | -51.845345 | -1.2254554 | 299.22183 | 297.26019 | -4.2032089
183.41326 | -2.9388239 | -17.677101 | -4.9891829 | 0 | 0 | -0.8131513 | -50.926254 | -1.2251239 | 298.00912 | 296.1626 | -4.2033033
183.51326 | -2.9388239 | -17.447071 | -4.9895101 | 0 | 0 | -0.81322509 | -50.26284 | -1.2249819 | 296.83011 | 294.94705 | -4.203804
183.61326 | -2.9388239 | -17.088808 | -4.9897003 | 0 | 0 | -0.81327635 | -49.231983 | -1.2246773 | 295.57669 | 293.75339 | -4.2038107
183.71326 | -2.9388239 | -16.713253 | -4.9898944 | 0 | 0 | -0.81331623 | -48.150532 | -1.2245011 | 294.43216 | 292.6207 | -4.2038193
183.81326 | -2.9388239 | -16.267023 | -4.9899597 | 0 | 0 | -0.81334519 | -46.864471 | -1.2242997 | 293.35245 | 291.47253 | -4.2034659
183.91326 | -2.9388239 | -15.958066 | -4.9900217 | 0 | 0 | -0.81334126 | -45.974888 | -1.2242146 | 292.18387 | 290.31885 | -4.2035604
184.01326 | -2.9388239 | -15.622828 | -4.9904723 | 0 | 0 | -0.81343967 | -45.007935 | -1.2239751 | 291.02365 | 289.21661 | -4.2035708
184.11326 | -2.9388239 | -15.332489 | -4.9906087 | 0 | 0 | -0.81348652 | -44.171047 | -1.2239394 | 289.91602 | 288.0972 | -4.2037487
184.21326 | -2.9388239 | -15.085715 | -4.9910789 | 0 | 0 | -0.81357861 | -43.461475 | -1.2238442 | 288.90546 | 287.05478 | -4.2039409
184.31326 | -2.9388239 | -14.780434 | -4.9914079 | 0 | 0 | -0.81364781 | -42.580505 | -1.2238398 | 287.70279 | 285.9989 | -4.2039733
184.41326 | -2.9388239 | -14.485719 | -4.9919868 | 0 | 0 | -0.81378341 | -41.732666 | -1.2236911 | 286.65823 | 284.87781 | -4.2041731
184.51326 | -2.9388239 | -14.219486 | -4.9919853 | 0 | 0 | -0.81380647 | -40.966133 | -1.2236272 | 285.56195 | 283.73596 | -4.2042818
184.61326 | -2.9388239 | -14.000594 | -4.9925241 | 0 | 0 | -0.81394321 | -40.335297 | -1.2238259 | 284.42319 | 282.6022 | -4.2046275
184.71326 | -2.9388239 | -13.776203 | -4.9928346 | 0 | 0 | -0.81402618 | -39.688255 | -1.2237669 | 283.42145 | 281.50952 | -4.2047973
184.81326 | -2.9388239 | -13.496467 | -4.9932523 | 0 | 0 | -0.81412256 | -38.883129 | -1.2238896 | 282.33896 | 280.36465 | -4.2048583
184.91326 | -2.9388239 | -13.27529 | -4.9935465 | 0 | 0 | -0.81419337 | -38.24464 | -1.2241428 | 281.25589 | 279.31656 | -4.2051649
185.01326 | -2.9388239 | -12.990882 | -4.9938917 | 0 | 0 | -0.81427097 | -37.425797 | -1.2244083 | 280.11221 | 278.32547 | -4.2052002
185.11326 | -2.9388239 | -12.695897 | -4.9943647 | 0 | 0 | -0.81435913 | -36.575169 | -1.2245475 | 279.12909 | 277.29611 | -4.2051353
185.21326 | -2.9388239 | -12.408537 | -4.9946523 | 0 | 0 | -0.8144365 | -35.74757 | -1.2248551 | 278.06342 | 276.27777 | -4.205152
185.31326 | -2.9388239 | -12.080847 | -4.9948454 | 0 | 0 | -0.81447494 | -34.803501 | -1.2250521 | 277.00928 | 275.28134 | -4.2049332
185.41326 | -2.9388239 | -11.750964 | -4.9947238 | 0 | 0 | -0.81445932 | -33.853348 | -1.2253349 | 276.0715 | 274.35657 | -4.2047768
185.51326 | -2.9388239 | -11.447586 | -4.9952202 | 0 | 0 | -0.81457889 | -32.978924 | -1.2256782 | 275.03284 | 273.28653 | -4.2047153
185.61326 | -2.9388239 | -11.227381 | -4.9954109 | 0 | 0 | -0.81462294 | -32.344841 | -1.2260131 | 273.99826 | 272.16071 | -4.2047944
185.71326 | -2.9388239 | -10.993608 | -4.9957676 | 0 | 0 | -0.81472069 | -31.670362 | -1.2263436 | 272.95963 | 271.33163 | -4.2047997
185.81326 | -2.9388239 | -10.76846 | -4.9959631 | 0 | 0 | -0.81476349 | -31.022671 | -1.2265685 | 271.93246 | 270.20523 | -4.2049375
185.91326 | -2.9388239 | -10.573787 | -4.9966607 | 0 | 0 | -0.81492662 | -30.461983 | -1.2268996 | 270.86395 | 269.28613 | -4.2051797
186.01326 | -2.9388239 | -10.288096 | -4.996839 | 0 | 0 | -0.81496382 | -29.637285 | -1.2273504 | 269.95059 | 268.26248 | -4.2051077
186.11326 | -2.9388239 | -10.156426 | -4.9973102 | 0 | 0 | -0.81507736 | -29.258877 | -1.2277508 | 268.84555 | 267.34586 | -4.2055035
186.21326 | -2.9388239 | -9.9787846 | -4.9977236 | 0 | 0 | -0.81516474 | -28.748423 | -1.2280567 | 267.8418 | 266.12625 | -4.205771
186.31326 | -2.9388239 | -9.7631779 | -4.9983354 | 0 | 0 | -0.81530249 | -28.128254 | -1.2282143 | 266.87131 | 265.16559 | -4.2058582
186.41326 | -2.9388239 | -9.5528002 | -4.9984169 | 0 | 0 | -0.81532872 | -27.519411 | -1.2285326 | 265.90247 | 264.13858 | -4.2060232
186.51326 | -2.9474967 | -9.2561989 | -4.9984546 | 0 | 0 | -0.81532043 | -26.666517 | -1.2288684 | 264.94299 | 263.1478 | -4.2057624
186.61326 | -2.9667659 | -9.0501347 | -4.9988518 | 0 | 0 | -0.81541646 | -26.071339 | -1.229479 | 263.9808 | 262.10696 | -4.2058325
186.71326 | -2.9589257 | -8.8813877 | -4.9991541 | 0 | 0 | -0.81548679 | -25.586674 | -1.2296525 | 262.91302 | 261.23233 | -4.206171
186.81326 | -2.9396927 | -8.6901369 | -4.9993873 | 0 | 0 | -0.81555116 | -25.036121 | -1.2302089 | 261.9939 | 260.31253 | -4.2061496
186.91326 | -2.9388616 | -8.5558987 | -4.999846 | 0 | 0 | -0.81569481 | -24.647215 | -1.2303786 | 261.04315 | 259.36383 | -4.2064495
187.01326 | -2.9388258 | -8.3208895 | -5.0002255 | 0 | 0 | -0.8157832 | -23.971188 | -1.2305142 | 260.1199 | 258.2998 | -4.2063808
187.11326 | -2.9388239 | -8.0516939 | -5.0004144 | 0 | 0 | -0.81581682 | -23.196552 | -1.2311039 | 259.11996 | 257.2659 | -4.2062902
187.21326 | -2.9388239 | -7.855783 | -5.0006905 | 0 | 0 | -0.81588286 | -22.630192 | -1.2314194 | 258.3024 | 256.31784 | -4.2063866
187.31326 | -2.9388239 | -7.6939688 | -5.0007844 | 0 | 0 | -0.81590474 | -22.165852 | -1.2316405 | 257.26996 | 255.49768 | -4.2064629
187.41326 | -2.9474967 | -7.5621605 | -5.0012093 | 0 | 0 | -0.81598932 | -21.786589 | -1.2319407 | 256.40799 | 254.58684 | -4.2066422
187.51326 | -2.9580932 | -7.3594823 | -5.0014248 | 0 | 0 | -0.81604451 | -21.203171 | -1.2322273 | 255.36908 | 253.63992 | -4.2067366
187.61326 | -2.9396567 | -7.1401777 | -5.0018816 | 0 | 0 | -0.81614798 | -20.570812 | -1.2327807 | 254.48167 | 252.56041 | -4.2067266
187.71326 | -2.9388602 | -6.9005365 | -5.0019064 | 0 | 0 | -0.81615174 | -19.879742 | -1.2332337 | 253.603 | 251.73917 | -4.2065668
187.81326 | -2.9388256 | -6.713851 | -5.0022922 | 0 | 0 | -0.81625712 | -19.34202 | -1.2333052 | 252.65535 | 250.84569 | -4.2066078
187.91326 | -2.9388239 | -6.4989476 | -5.0025454 | 0 | 0 | -0.81632543 | -18.722851 | -1.2334853 | 251.73903 | 249.99564 | -4.2066159
188.01326 | -2.9388239 | -6.3465533 | -5.0027742 | 0 | 0 | -0.81637812 | -18.284191 | -1.2336617 | 250.78824 | 249.20979 | -4.2066855
188.11326 | -2.9388239 | -6.1699209 | -5.003119 | 0 | 0 | -0.81646627 | -17.775122 | -1.2337152 | 249.92125 | 248.27725 | -4.2068367
188.21326 | -2.9388239 | -5.9163365 | -5.0032992 | 0 | 0 | -0.81651258 | -17.043928 | -1.2336823 | 248.99071 | 247.19415 | -4.2066531
188.31326 | -2.9388239 | -5.7458787 | -5.0038376 | 0 | 0 | -0.81662804 | -16.55398 | -1.2338421 | 248.1906 | 246.26434 | -4.2067547
188.41326 | -2.9474967 | -5.610045 | -5.0040159 | 0 | 0 | -0.81666499 | -16.160763 | -1.2336088 | 247.26048 | 245.46497 | -4.2068453
188.51326 | -2.9580932 | -5.4488077 | -5.0043025 | 0 | 0 | -0.8167333 | -15.697525 | -1.2333276 | 246.45135 | 244.50044 | -4.206975
188.61326 | -2.9396567 | -5.2651014 | -5.0044222 | 0 | 0 | -0.81674981 | -15.169299 | -1.2335184 | 245.56314 | 243.68802 | -4.2070727
188.71326 | -2.9388602 | -5.0809598 | -5.0043478 | 0 | 0 | -0.81672263 | -14.63735 | -1.2334844 | 244.68962 | 242.85219 | -4.2069273
188.81326 | -2.9388256 | -4.8565683 | -5.0043144 | 0 | 0 | -0.81669557 | -13.990631 | -1.2333212 | 243.78386 | 241.91516 | -4.2068057
188.91326 | -2.9388239 | -4.6597495 | -5.0049911 | 0 | 0 | -0.81688201 | -13.426198 | -1.2333862 | 242.92534 | 241.07928 | -4.2069464
189.01326 | -2.9388239 | -4.511889 | -5.0052266 | 0 | 0 | -0.81693006 | -12.998229 | -1.2333026 | 242.06197 | 240.16275 | -4.2069149
189.11326 | -2.9388239 | -4.3739362 | -5.0056348 | 0 | 0 | -0.81705105 | -12.601263 | -1.2332276 | 241.18259 | 239.29951 | -4.2070274
189.21326 | -2.9388239 | -4.094985 | -5.0056119 | 0 | 0 | -0.81705099 | -11.7991 | -1.2331235 | 240.26033 | 238.5654 | -4.2067513
189.31326 | -2.9388239 | -3.9337015 | -5.0058007 | 0 | 0 | -0.817101 | -11.332721 | -1.2331129 | 239.56483 | 237.72296 | -4.2067924
189.41326 | -2.9388239 | -3.7303467 | -5.005847 | 0 | 0 | -0.81710589 | -10.747822 | -1.2329156 | 238.65134 | 236.82942 | -4.2065315
189.51326 | -2.9388239 | -3.6139965 | -5.0062695 | 0 | 0 | -0.81719363 | -10.411681 | -1.2330065 | 237.84404 | 235.93294 | -4.2067995
189.61326 | -2.9388239 | -3.4291575 | -5.00666 | 0 | 0 | -0.81728739 | -9.878665 | -1.2328435 | 236.99429 | 235.12712 | -4.2067857
189.71326 | -2.9388239 | -3.3200281 | -5.0072975 | 0 | 0 | -0.81743532 | -9.56637 | -1.2330167 | 236.16328 | 234.29742 | -4.2070646
189.81326 | -2.9388239 | -3.1359212 | -5.007338 | 0 | 0 | -0.81745279 | -9.0334997 | -1.2328278 | 235.33177 | 233.50833 | -4.2069545
189.91326 | -2.9388239 | -2.9106958 | -5.0074177 | 0 | 0 | -0.81746882 | -8.3857574 | -1.2329582 | 234.53041 | 232.7249 | -4.2068172
190.01326 | -2.9388239 | -2.7417967 | -5.0074239 | 0 | 0 | -0.81746417 | -7.8994169 | -1.2327877 | 233.71912 | 231.82498 | -4.2067657
190.11326 | -2.9388239 | -2.5873122 | -5.00804 | 0 | 0 | -0.81761861 | -7.4542513 | -1.2328027 | 232.81456 | 230.99927 | -4.2067513
190.21326 | -2.9388239 | -2.4268579 | -5.0081253 | 0 | 0 | -0.81764209 | -6.9923172 | -1.2328738 | 231.9631 | 230.13985 | -4.2067432
190.31326 | -2.9388239 | -2.2895792 | -5.0085921 | 0 | 0 | -0.81775725 | -6.5950751 | -1.2325832 | 231.15633 | 229.37589 | -4.2069154
190.41326 | -2.9388239 | -2.121484 | -5.00877 | 0 | 0 | -0.81779635 | -6.1122208 | -1.2326233 | 230.269 | 228.57669 | -4.2068415
190.51326 | -2.9388239 | -1.9084548 | -5.0085421 | 0 | 0 | -0.81774575 | -5.4989791 | -1.2326874 | 229.49181 | 227.78479 | -4.2066278
190.61326 | -2.9388239 | -1.8111038 | -5.0093999 | 0 | 0 | -0.81794649 | -5.2186632 | -1.2326084 | 228.66931 | 226.90631 | -4.2068076
190.71326 | -2.9388239 | -1.6830174 | -5.0094223 | 0 | 0 | -0.81793177 | -4.8490162 | -1.232462 | 227.94978 | 226.10873 | -4.206903
190.81326 | -2.9388239 | -1.5517621 | -5.0098329 | 0 | 0 | -0.81803733 | -4.4710107 | -1.2323711 | 227.07472 | 225.31921 | -4.2069159
190.91326 | -2.9388239 | -1.3842791 | -5.0100112 | 0 | 0 | -0.81807584 | -3.9888971 | -1.2323568 | 226.24889 | 224.51434 | -4.2068353
191.01326 | -2.9388239 | -1.2171421 | -5.0103164 | 0 | 0 | -0.81812334 | -3.5051105 | -1.2324724 | 225.50281 | 223.77275 | -4.206821
191.11326 | -2.9388239 | -1.0482954 | -5.0102901 | 0 | 0 | -0.81812418 | -3.0181501 | -1.2322755 | 224.73627 | 222.95802 | -4.2065911
191.21326 | -2.9388239 | -0.96161193 | -5.0105209 | 0 | 0 | -0.81819552 | -2.7694354 | -1.2321938 | 223.94739 | 222.2587 | -4.2067533
191.31326 | -2.9388239 | -0.85703796 | -5.0108466 | 0 | 0 | -0.81827277 | -2.469095 | -1.2321532 | 223.11597 | 221.40207 | -4.2069612
191.41326 | -2.9475796 | -0.74613011 | -5.0109501 | 0 | 0 | -0.81831294 | -2.1476703 | -1.2322756 | 222.36397 | 220.6747 | -4.2069111
191.51326 | -2.9580138 | -0.63198388 | -5.0110631 | 0 | 0 | -0.81835526 | -1.8197305 | -1.2321717 | 221.52167 | 219.88089 | -4.2068563
191.61326 | -2.9396532 | -0.53969765 | -5.0111771 | 0 | 0 | -0.81835574 | -1.5555507 | -1.2322 | 220.72017 | 219.12764 | -4.2067199
191.71326 | -2.9388599 | -0.48581925 | -5.0114198 | 0 | 0 | -0.81843787 | -1.3988972 | -1.2319623 | 219.88666 | 218.32143 | -4.2069149
191.81326 | -2.9388256 | -0.43828702 | -5.0114756 | 0 | 0 | -0.81844872 | -1.2629256 | -1.2319535 | 219.22206 | 217.59805 | -4.2068501
191.91326 | -2.9475796 | -0.41203192 | -5.0115356 | 0 | 0 | -0.81845897 | -1.1862494 | -1.2319071 | 218.41449 | 216.79129 | -4.2069435
192.01326 | -2.9580138 | -0.38054025 | -5.0118566 | 0 | 0 | -0.8185277 | -1.0974221 | -1.2318742 | 217.69652 | 216.05362 | -4.2070313
192.11326 | -2.9396532 | -0.35709774 | -5.0121112 | 0 | 0 | -0.81858498 | -1.0298061 | -1.2318627 | 216.98685 | 215.32341 | -4.2070189
192.21326 | -2.9388599 | -0.3239443 | -5.0117974 | 0 | 0 | -0.81850058 | -0.93475187 | -1.2318439 | 216.24397 | 214.60875 | -4.2067056
192.31326 | -2.9388256 | -0.30307016 | -5.0118365 | 0 | 0 | -0.81851399 | -0.87297529 | -1.2319053 | 215.58377 | 213.90828 | -4.206778
192.41326 | -2.9475796 | -0.29573929 | -5.0123076 | 0 | 0 | -0.81862825 | -0.85190475 | -1.2318336 | 214.81569 | 213.05984 | -4.2069283
192.51326 | -2.9580138 | -0.2824485 | -5.0128241 | 0 | 0 | -0.81876993 | -0.81620759 | -1.2320968 | 214.09007 | 212.4229 | -4.2071362
192.61326 | -2.9396532 | -0.26291409 | -5.0124578 | 0 | 0 | -0.81867617 | -0.75895387 | -1.2320303 | 213.38695 | 211.67841 | -4.2068543
192.71326 | -2.9388599 | -0.24186832 | -5.012661 | 0 | 0 | -0.8187381 | -0.69614631 | -1.2319392 | 212.71458 | 210.9957 | -4.2066998
192.81326 | -2.9388256 | -0.25638106 | -5.0128026 | 0 | 0 | -0.81876928 | -0.73989618 | -1.2322458 | 211.98039 | 210.2261 | -4.2069364
192.91326 | -2.9388239 | -0.23148978 | -5.0131326 | 0 | 0 | -0.81882823 | -0.66771185 | -1.2324233 | 211.22308 | 209.53409 | -4.2070251
193.01326 | -2.9388239 | -0.22327013 | -5.0133433 | 0 | 0 | -0.8188991 | -0.64297342 | -1.2325535 | 210.51263 | 208.81636 | -4.2070384
193.11326 | -2.9388239 | -0.21505575 | -5.013536 | 0 | 0 | -0.81891841 | -0.61899531 | -1.2325784 | 209.82988 | 208.08479 | -4.207088
193.21326 | -2.9388239 | -0.20746361 | -5.0134478 | 0 | 0 | -0.81888628 | -0.59682453 | -1.2325627 | 209.05801 | 207.40814 | -4.2070179
193.31326 | -2.9388239 | -0.20490246 | -5.0135808 | 0 | 0 | -0.81891882 | -0.58926606 | -1.2328309 | 208.31487 | 206.6344 | -4.206789
193.41326 | -2.9388239 | -0.20464693 | -5.0140252 | 0 | 0 | -0.81901771 | -0.58817732 | -1.2331682 | 207.65495 | 205.99153 | -4.2070761
193.51326 | -2.9475796 | -0.20020439 | -5.0142636 | 0 | 0 | -0.81908923 | -0.57599103 | -1.2332227 | 206.96071 | 205.20694 | -4.2074313
193.61326 | -2.9667692 | -0.19374773 | -5.0145984 | 0 | 0 | -0.81916934 | -0.5580132 | -1.2332839 | 206.13365 | 204.60437 | -4.2074356
193.71326 | -2.958843 | -0.18716928 | -5.014626 | 0 | 0 | -0.81918937 | -0.53930539 | -1.2333134 | 205.42488 | 203.80429 | -4.2073288
193.81326 | -2.9484448 | -0.18250744 | -5.0148911 | 0 | 0 | -0.81925738 | -0.52579618 | -1.2336341 | 204.77347 | 203.17686 | -4.2072945
193.91326 | -2.9580512 | -0.18120708 | -5.0149841 | 0 | 0 | -0.81929308 | -0.5225777 | -1.233482 | 204.05159 | 202.53554 | -4.2073469
194.01326 | -2.9396551 | -0.17641744 | -5.0153904 | 0 | 0 | -0.8193782 | -0.50791645 | -1.2337481 | 203.37781 | 201.84808 | -4.2073464
194.11326 | -2.9388602 | -0.17573854 | -5.0155015 | 0 | 0 | -0.8194046 | -0.50645083 | -1.2340827 | 202.65565 | 201.18227 | -4.2074332
194.21326 | -2.9388256 | -0.17396553 | -5.0156317 | 0 | 0 | -0.81942117 | -0.50212348 | -1.2342001 | 201.94383 | 200.35866 | -4.2074552
194.31326 | -2.9388239 | -0.17315541 | -5.015594 | 0 | 0 | -0.81940436 | -0.49827814 | -1.2343024 | 201.306 | 199.78198 | -4.2075219
194.41326 | -2.9388239 | -0.17044152 | -5.0157499 | 0 | 0 | -0.81943703 | -0.48999825 | -1.234751 | 200.65282 | 199.04707 | -4.207171
194.51326 | -2.9388239 | -0.1727559 | -5.0160966 | 0 | 0 | -0.81952804 | -0.49686858 | -1.2346759 | 199.90504 | 198.39211 | -4.2074347
194.61326 | -2.9388239 | -0.17222546 | -5.0165753 | 0 | 0 | -0.81964022 | -0.49520421 | -1.2347951 | 199.34285 | 197.74112 | -4.2076864
194.71326 | -2.9388239 | -0.17089204 | -5.0166898 | 0 | 0 | -0.81965387 | -0.49253464 | -1.2348498 | 198.57809 | 197.08646 | -4.2075667
194.81326 | -2.9388239 | -0.17118892 | -5.0171514 | 0 | 0 | -0.81978959 | -0.49256021 | -1.2349676 | 197.84271 | 196.42819 | -4.2074943
194.91326 | -2.9388239 | -0.17058341 | -5.0172458 | 0 | 0 | -0.81982213 | -0.49279669 | -1.235059 | 197.19231 | 195.68163 | -4.2074184
195.01326 | -2.9388239 | -0.16852698 | -5.0171046 | 0 | 0 | -0.81978172 | -0.48749372 | -1.2352188 | 196.51021 | 194.97557 | -4.2072353
195.11326 | -2.9388239 | -0.17185521 | -5.0175052 | 0 | 0 | -0.81988186 | -0.49497318 | -1.2354668 | 195.91736 | 194.37579 | -4.2074509
195.21326 | -2.9388239 | -0.17311086 | -5.0178785 | 0 | 0 | -0.81995475 | -0.49882677 | -1.2353796 | 195.2531 | 193.71085 | -4.2074332
195.31326 | -2.9475796 | -0.17629473 | -5.0184326 | 0 | 0 | -0.82007259 | -0.50771874 | -1.2358367 | 194.51729 | 193.04102 | -4.2077422
195.41326 | -2.9580138 | -0.1739928 | -5.0186315 | 0 | 0 | -0.8201322 | -0.50201321 | -1.2359194 | 193.86711 | 192.38567 | -4.2076116
195.51326 | -2.9484088 | -0.17052329 | -5.0186882 | 0 | 0 | -0.82012486 | -0.49096176 | -1.2361245 | 193.26955 | 191.75363 | -4.2073855
195.61326 | -2.9580495 | -0.1764175 | -5.0187664 | 0 | 0 | -0.82015502 | -0.50909477 | -1.2362307 | 192.52699 | 191.14616 | -4.2075543
195.71326 | -2.9396548 | -0.17501079 | -5.019383 | 0 | 0 | -0.82030684 | -0.50337332 | -1.2361916 | 191.89485 | 190.49289 | -4.2077656
195.81326 | -2.9388602 | -0.17724068 | -5.019846 | 0 | 0 | -0.82042396 | -0.51075113 | -1.2364058 | 191.36162 | 189.84924 | -4.2078929
195.91326 | -2.9388256 | -0.17090861 | -5.0198932 | 0 | 0 | -0.82041806 | -0.49291644 | -1.2364748 | 190.65562 | 189.21637 | -4.2077804
196.01326 | -2.9388239 | -0.17195465 | -5.0197897 | 0 | 0 | -0.82041067 | -0.49573106 | -1.2366732 | 189.9962 | 188.56438 | -4.2076497
196.11326 | -2.9388239 | -0.16932499 | -5.0200086 | 0 | 0 | -0.82047343 | -0.48735213 | -1.2368138 | 189.42448 | 187.93431 | -4.2075639
196.21326 | -2.9388239 | -0.16838118 | -5.0204992 | 0 | 0 | -0.82058847 | -0.48511469 | -1.2370168 | 188.71205 | 187.34668 | -4.2076845
196.31326 | -2.9388239 | -0.16672328 | -5.0206337 | 0 | 0 | -0.82063514 | -0.47978923 | -1.2370706 | 188.13765 | 186.72937 | -4.2075577
196.41326 | -2.9388239 | -0.16873123 | -5.0208073 | 0 | 0 | -0.82066649 | -0.48564845 | -1.2371088 | 187.39317 | 185.99593 | -4.2076292
196.51326 | -2.9388239 | -0.16687174 | -5.0212812 | 0 | 0 | -0.82077724 | -0.48333403 | -1.2372644 | 186.79628 | 185.4156 | -4.2077713
196.61326 | -2.9388239 | -0.1657107 | -5.0214429 | 0 | 0 | -0.82079148 | -0.47659004 | -1.2375326 | 186.19122 | 184.85265 | -4.2077889
196.71326 | -2.9388239 | -0.1663608 | -5.0215015 | 0 | 0 | -0.82081503 | -0.47884515 | -1.2375355 | 185.48349 | 184.1626 | -4.2077889
196.81326 | -2.9388239 | -0.16670053 | -5.0218577 | 0 | 0 | -0.82090002 | -0.47949764 | -1.2378209 | 184.95767 | 183.5675 | -4.2078848
196.91326 | -2.9388239 | -0.16521198 | -5.0221529 | 0 | 0 | -0.82096875 | -0.47480491 | -1.2378471 | 184.27008 | 183.06934 | -4.20789
197.01326 | -2.9388239 | -0.16426893 | -5.0224047 | 0 | 0 | -0.82103592 | -0.4728598 | -1.2379708 | 183.65833 | 182.39758 | -4.2079649
197.11326 | -2.9388239 | -0.1645079 | -5.0220361 | 0 | 0 | -0.82097274 | -0.474949 | -1.2379305 | 183.02963 | 181.74763 | -4.207654
197.21326 | -2.9388239 | -0.16614811 | -5.0222096 | 0 | 0 | -0.82101279 | -0.47674894 | -1.2382114 | 182.33907 | 181.21701 | -4.2074275
197.31326 | -2.9388239 | -0.16452973 | -5.0222521 | 0 | 0 | -0.82101554 | -0.47525731 | -1.2384225 | 181.79955 | 180.6925 | -4.207655
197.41326 | -2.9388239 | -0.16428672 | -5.0225577 | 0 | 0 | -0.82108074 | -0.47447586 | -1.2384465 | 181.25183 | 180.07607 | -4.207665
197.51326 | -2.9388239 | -0.16477451 | -5.0228481 | 0 | 0 | -0.82114893 | -0.47467768 | -1.2384715 | 180.58342 | 179.33824 | -4.207799
197.61326 | -2.9388239 | -0.16362828 | -5.0229483 | 0 | 0 | -0.82116199 | -0.4727498 | -1.2386098 | 180.00967 | 178.72371 | -4.2075777
197.71326 | -2.9388239 | -0.1632213 | -5.0228052 | 0 | 0 | -0.82112515 | -0.47262278 | -1.2386755 | 179.4581 | 178.17354 | -4.2074137
197.81326 | -2.9388239 | -0.16189563 | -5.0230722 | 0 | 0 | -0.82117832 | -0.46552807 | -1.2386338 | 178.87477 | 177.48137 | -4.2073369
197.91326 | -2.9388239 | -0.16351092 | -5.0233393 | 0 | 0 | -0.82125115 | -0.47047174 | -1.2387207 | 178.22453 | 176.87892 | -4.2077589
198.01326 | -2.9388239 | -0.16259851 | -5.0235701 | 0 | 0 | -0.82129997 | -0.46716315 | -1.238886 | 177.61885 | 176.31436 | -4.2076879
198.11326 | -2.9388239 | -0.1628872 | -5.0238957 | 0 | 0 | -0.82139164 | -0.46982762 | -1.2388818 | 177.04944 | 175.77769 | -4.2078238
198.21326 | -2.9388239 | -0.16066559 | -5.0239015 | 0 | 0 | -0.82139581 | -0.46385023 | -1.2390511 | 176.47475 | 175.20941 | -4.2076597
198.31326 | -2.9388239 | -0.16229628 | -5.0240521 | 0 | 0 | -0.82143486 | -0.46740177 | -1.239192 | 175.80251 | 174.69559 | -4.2075047
198.41326 | -2.9388239 | -0.16110423 | -5.0242472 | 0 | 0 | -0.82149684 | -0.46440011 | -1.239136 | 175.29628 | 174.08296 | -4.2077117
198.51326 | -2.9388239 | -0.16038205 | -5.0243754 | 0 | 0 | -0.82151598 | -0.46089676 | -1.2393054 | 174.64632 | 173.46732 | -4.2077603
198.61326 | -2.9388239 | -0.16033703 | -5.0246859 | 0 | 0 | -0.82158852 | -0.4602952 | -1.239296 | 174.09256 | 172.86505 | -4.2079835
198.71326 | -2.9388239 | -0.16089833 | -5.0252342 | 0 | 0 | -0.82170361 | -0.46207365 | -1.2394875 | 173.51697 | 172.36699 | -4.207902
198.81326 | -2.9388239 | -0.15999295 | -5.024859 | 0 | 0 | -0.8216238 | -0.46072289 | -1.2395794 | 172.93021 | 171.76729 | -4.2077503
198.91326 | -2.9475796 | -0.15813871 | -5.0249233 | 0 | 0 | -0.82162112 | -0.45493457 | -1.2396134 | 172.40543 | 171.32245 | -4.2076879
199.01326 | -2.9580138 | -0.15855381 | -5.0249772 | 0 | 0 | -0.82162571 | -0.45646217 | -1.2396058 | 171.76666 | 170.68564 | -4.2076464
199.11326 | -2.9396532 | -0.15865964 | -5.0251856 | 0 | 0 | -0.82166559 | -0.45608133 | -1.2397954 | 171.21347 | 170.02211 | -4.2077031
199.21326 | -2.9388599 | -0.158347 | -5.0253296 | 0 | 0 | -0.82172328 | -0.45670038 | -1.2397667 | 170.64229 | 169.51382 | -4.2078481
199.31326 | -2.9388256 | -0.15782924 | -5.0259404 | 0 | 0 | -0.82187754 | -0.45398071 | -1.2399436 | 170.02467 | 168.86021 | -4.2079096
199.41326 | -2.9388239 | -0.15866008 | -5.0258412 | 0 | 0 | -0.8218646 | -0.4573099 | -1.2399616 | 169.5199 | 168.3922 | -4.2078838
199.51326 | -2.9388239 | -0.15803228 | -5.0256963 | 0 | 0 | -0.82183099 | -0.45401168 | -1.23989 | 168.91019 | 167.73471 | -4.2076302
199.61326 | -2.9388239 | -0.15792675 | -5.0260515 | 0 | 0 | -0.82190239 | -0.45395279 | -1.2400258 | 168.37642 | 167.20517 | -4.2078705
199.71326 | -2.9388239 | -0.15622234 | -5.0262794 | 0 | 0 | -0.82195991 | -0.44943351 | -1.2400973 | 167.85921 | 166.60909 | -4.2078748
199.81326 | -2.9388239 | -0.1577514 | -5.0264421 | 0 | 0 | -0.82200432 | -0.45442575 | -1.2402409 | 167.31885 | 166.02655 | -4.2079029
199.91326 | -2.9475796 | -0.15682837 | -5.0264564 | 0 | 0 | -0.82199752 | -0.45086503 | -1.2402616 | 166.76556 | 165.50751 | -4.2077904
200.01326 | -2.9580138 | -0.15607098 | -5.0265508 | 0 | 0 | -0.82199937 | -0.45026007 | -1.2402575 | 166.16841 | 164.96774 | -4.2076969
200.11326 | -2.9396532 | -0.15466952 | -5.0266323 | 0 | 0 | -0.82200217 | -0.4455364 | -1.2404335 | 165.66411 | 164.49727 | -4.2075448
200.21326 | -2.9388599 | -0.15638068 | -5.0266986 | 0 | 0 | -0.82203788 | -0.44970551 | -1.2405143 | 165.08951 | 163.90948 | -4.2076721
200.31326 | -2.9388256 | -0.1555482 | -5.0266318 | 0 | 0 | -0.82203144 | -0.44977593 | -1.2405237 | 164.55476 | 163.31136 | -4.2075353
200.41326 | -2.9475796 | -0.15532726 | -5.0271974 | 0 | 0 | -0.82217425 | -0.44671422 | -1.2406001 | 163.98973 | 162.92677 | -4.2077026
200.51326 | -2.9580138 | -0.15359385 | -5.0268049 | 0 | 0 | -0.82208782 | -0.4422684 | -1.2406467 | 163.45808 | 162.33321 | -4.2073936
200.61326 | -2.9396532 | -0.15485558 | -5.0270433 | 0 | 0 | -0.82215315 | -0.4443064 | -1.2406864 | 162.91745 | 161.81987 | -4.2073355
200.71326 | -2.9388599 | -0.15443717 | -5.026989 | 0 | 0 | -0.82215387 | -0.44632307 | -1.2407475 | 162.39134 | 161.28244 | -4.2074089
200.81326 | -2.9388256 | -0.1536741 | -5.0273929 | 0 | 0 | -0.8222369 | -0.44326738 | -1.2407473 | 161.85406 | 160.85379 | -4.2073936
200.91326 | -2.9388239 | -0.15318948 | -5.0273972 | 0 | 0 | -0.82223475 | -0.4412834 | -1.2409954 | 161.33127 | 160.31033 | -4.2074943
201.01326 | -2.9388239 | -0.15405487 | -5.027472 | 0 | 0 | -0.82224458 | -0.44310179 | -1.2408869 | 160.74268 | 159.79073 | -4.2074046
201.11326 | -2.9388239 | -0.15335208 | -5.0273705 | 0 | 0 | -0.8222152 | -0.44342765 | -1.2410877 | 160.18025 | 159.25107 | -4.2073388
201.21326 | -2.9388239 | -0.15280658 | -5.0277238 | 0 | 0 | -0.82230103 | -0.43977293 | -1.2411474 | 159.69048 | 158.71608 | -4.2074304
201.31326 | -2.9388239 | -0.15227635 | -5.0277882 | 0 | 0 | -0.82230711 | -0.43800119 | -1.2412487 | 159.19868 | 158.12689 | -4.2074356
201.41326 | -2.9388239 | -0.15246029 | -5.0277576 | 0 | 0 | -0.82230216 | -0.4384976 | -1.2412765 | 158.64207 | 157.69002 | -4.2073336
201.51326 | -2.9388239 | -0.15240756 | -5.0281625 | 0 | 0 | -0.82241702 | -0.43990979 | -1.2413898 | 158.14925 | 157.1076 | -4.2076964
201.61326 | -2.9388239 | -0.1511647 | -5.0281754 | 0 | 0 | -0.82241964 | -0.43412405 | -1.241466 | 157.66429 | 156.66666 | -4.2074509
201.71326 | -2.9388239 | -0.15130308 | -5.0279946 | 0 | 0 | -0.82236904 | -0.43726888 | -1.2414935 | 157.10172 | 156.17393 | -4.2072144
201.81326 | -2.9388239 | -0.15130448 | -5.0283151 | 0 | 0 | -0.82245225 | -0.43641794 | -1.2414696 | 156.56361 | 155.56471 | -4.2074018
201.91326 | -2.9388239 | -0.15101314 | -5.0285163 | 0 | 0 | -0.82251447 | -0.43591961 | -1.241527 | 156.11218 | 155.14223 | -4.2072945
202.01326 | -2.9388239 | -0.14932054 | -5.0285811 | 0 | 0 | -0.82251585 | -0.42978954 | -1.2416236 | 155.59622 | 154.5925 | -4.2074637
202.11326 | -2.9388239 | -0.15013933 | -5.0286493 | 0 | 0 | -0.82250637 | -0.4329389 | -1.2415999 | 155.07506 | 154.06404 | -4.2074523
202.21326 | -2.9388239 | -0.14971086 | -5.0285263 | 0 | 0 | -0.82248551 | -0.43237296 | -1.2417349 | 154.58246 | 153.5285 | -4.207386
202.31326 | -2.9388239 | -0.14960082 | -5.0288815 | 0 | 0 | -0.82255101 | -0.43061301 | -1.2419248 | 154.09238 | 153.0706 | -4.2072449
202.41326 | -2.9388239 | -0.14764923 | -5.0291286 | 0 | 0 | -0.82263207 | -0.42410576 | -1.2420211 | 153.58389 | 152.56927 | -4.2073808
202.51326 | -2.9388239 | -0.14884794 | -5.0295014 | 0 | 0 | -0.82269305 | -0.4267756 | -1.2419742 | 153.02255 | 152.12315 | -4.2075448
202.61326 | -2.9388239 | -0.1484756 | -5.029418 | 0 | 0 | -0.82270181 | -0.42773095 | -1.2420856 | 152.52258 | 151.51547 | -4.2076969
202.71326 | -2.9388239 | -0.14839441 | -5.0295215 | 0 | 0 | -0.82272935 | -0.42737991 | -1.2421113 | 152.05534 | 151.05412 | -4.2075043
202.81326 | -2.9388239 | -0.14614458 | -5.0294471 | 0 | 0 | -0.82271779 | -0.42169684 | -1.2422644 | 151.47662 | 150.59094 | -4.2072415
202.91326 | -2.9388239 | -0.14745463 | -5.0295615 | 0 | 0 | -0.82275313 | -0.4244968 | -1.2422403 | 150.97377 | 150.14017 | -4.2071877
203.01326 | -2.9388239 | -0.14782079 | -5.0297499 | 0 | 0 | -0.82280976 | -0.42700595 | -1.2424053 | 150.58624 | 149.64505 | -4.2072949
203.11326 | -2.9388239 | -0.14693397 | -5.0299902 | 0 | 0 | -0.82285011 | -0.4233599 | -1.2425483 | 150.10326 | 149.23141 | -4.2074509
203.21326 | -2.9388239 | -0.14590612 | -5.0303397 | 0 | 0 | -0.8229326 | -0.42098561 | -1.2426211 | 149.58591 | 148.77684 | -4.2076082
203.31326 | -2.9388239 | -0.14701587 | -5.0305796 | 0 | 0 | -0.822981 | -0.42161617 | -1.2426215 | 149.14101 | 148.24138 | -4.2077022
203.41326 | -2.9388239 | -0.14678624 | -5.030427 | 0 | 0 | -0.82293791 | -0.42358157 | -1.2426552 | 148.67371 | 147.75731 | -4.2074943
203.51326 | -2.9388239 | -0.14557114 | -5.0304432 | 0 | 0 | -0.82293135 | -0.41973478 | -1.2426555 | 148.12595 | 147.25586 | -4.2073555
203.61326 | -2.9388239 | -0.14559941 | -5.0306325 | 0 | 0 | -0.82297057 | -0.41949603 | -1.2427034 | 147.63884 | 146.70033 | -4.2074547
203.71326 | -2.9388239 | -0.14566545 | -5.0310874 | 0 | 0 | -0.82309192 | -0.41788158 | -1.2427647 | 147.18973 | 146.25572 | -4.2077303
203.81326 | -2.9388239 | -0.14593282 | -5.03092 | 0 | 0 | -0.823075 | -0.4206872 | -1.2429608 | 146.66528 | 145.82826 | -4.2074413
203.91326 | -2.9388239 | -0.1442351 | -5.0309329 | 0 | 0 | -0.82307607 | -0.41490105 | -1.2430698 | 146.21172 | 145.3735 | -4.2071838
204.01326 | -2.9388239 | -0.14508294 | -5.0308785 | 0 | 0 | -0.82304931 | -0.41597244 | -1.2431101 | 145.68413 | 144.96593 | -4.2070704
204.11326 | -2.9388239 | -0.1447808 | -5.0311079 | 0 | 0 | -0.82312584 | -0.4149422 | -1.2430859 | 145.22424 | 144.46814 | -4.2072749
204.21326 | -2.9388239 | -0.14542592 | -5.0318007 | 0 | 0 | -0.82326806 | -0.41927609 | -1.2431651 | 144.80481 | 143.96977 | -4.2074237
204.31326 | -2.9388239 | -0.14344287 | -5.0319009 | 0 | 0 | -0.82330149 | -0.41434854 | -1.243307 | 144.34116 | 143.54695 | -4.2076373
204.41326 | -2.9388239 | -0.14417104 | -5.032342 | 0 | 0 | -0.8233875 | -0.41404232 | -1.2433319 | 143.92505 | 143.10558 | -4.2077637
204.51326 | -2.9388239 | -0.14445521 | -5.0320554 | 0 | 0 | -0.82331258 | -0.41407013 | -1.2434601 | 143.42621 | 142.63744 | -4.207397
204.61326 | -2.9388239 | -0.14445333 | -5.0319595 | 0 | 0 | -0.8232972 | -0.4169468 | -1.2434512 | 142.97514 | 142.12852 | -4.2074776
204.71326 | -2.9388239 | -0.14209235 | -5.0321698 | 0 | 0 | -0.82334507 | -0.41115725 | -1.2434007 | 142.46178 | 141.68178 | -4.2075987
204.81326 | -2.9388239 | -0.14345251 | -5.0323281 | 0 | 0 | -0.82337952 | -0.41305542 | -1.2436234 | 141.97141 | 141.1519 | -4.2075968
204.91326 | -2.9388239 | -0.14371368 | -5.0326257 | 0 | 0 | -0.82347542 | -0.41441569 | -1.2435952 | 141.5719 | 140.66792 | -4.2075062
205.01326 | -2.9388239 | -0.14354943 | -5.032805 | 0 | 0 | -0.82352185 | -0.41271043 | -1.2437425 | 141.06758 | 140.26195 | -4.2074709
205.11326 | -2.9388239 | -0.14161715 | -5.0326133 | 0 | 0 | -0.82347751 | -0.40822583 | -1.2437286 | 140.5912 | 139.85808 | -4.207242
205.21326 | -2.9388239 | -0.143198 | -5.0326047 | 0 | 0 | -0.82348806 | -0.41153675 | -1.2439183 | 140.14839 | 139.39758 | -4.2073822
205.31326 | -2.9388239 | -0.14325614 | -5.03267 | 0 | 0 | -0.82350177 | -0.41196361 | -1.2438149 | 139.65121 | 138.98589 | -4.2074895
205.41326 | -2.9475796 | -0.14304338 | -5.0331187 | 0 | 0 | -0.82360148 | -0.41216332 | -1.2438743 | 139.23221 | 138.53596 | -4.2076459
205.51326 | -2.9580138 | -0.14201187 | -5.0331993 | 0 | 0 | -0.82360572 | -0.41075748 | -1.2438476 | 138.77707 | 138.06087 | -4.2075691
205.61326 | -2.9396532 | -0.1427805 | -5.0329328 | 0 | 0 | -0.82354665 | -0.41200525 | -1.2439649 | 138.40193 | 137.66222 | -4.2074246
205.71326 | -2.9388599 | -0.14319578 | -5.0330496 | 0 | 0 | -0.82357699 | -0.41292337 | -1.243974 | 137.93823 | 137.19911 | -4.2072496
205.81326 | -2.9388256 | -0.14163718 | -5.033268 | 0 | 0 | -0.8236196 | -0.40783593 | -1.2440886 | 137.46053 | 136.77631 | -4.2074776
205.91326 | -2.9388239 | -0.14220095 | -5.0337033 | 0 | 0 | -0.82371324 | -0.40896374 | -1.2439761 | 137.03046 | 136.34923 | -4.2074842
206.01326 | -2.9388239 | -0.14206049 | -5.0337453 | 0 | 0 | -0.82373756 | -0.41046378 | -1.2440761 | 136.64099 | 135.97845 | -4.2075386
206.11326 | -2.9388239 | -0.14266677 | -5.0337849 | 0 | 0 | -0.82374245 | -0.41356668 | -1.2440979 | 136.14473 | 135.46945 | -4.2074347
206.21326 | -2.9388239 | -0.14086102 | -5.033792 | 0 | 0 | -0.82374442 | -0.40678155 | -1.244032 | 135.79042 | 135.15427 | -4.2071772
206.31326 | -2.9388239 | -0.14095999 | -5.0341001 | 0 | 0 | -0.82383502 | -0.40611428 | -1.2440335 | 135.28479 | 134.69722 | -4.2073569
206.41326 | -2.9388239 | -0.14096934 | -5.0342326 | 0 | 0 | -0.82386255 | -0.40378615 | -1.2440209 | 134.84987 | 134.26334 | -4.207396
206.51326 | -2.9388239 | -0.14208467 | -5.0344558 | 0 | 0 | -0.82391226 | -0.41070345 | -1.2442051 | 134.40399 | 133.79599 | -4.2077136
206.61326 | -2.9388239 | -0.13892241 | -5.0342917 | 0 | 0 | -0.82386076 | -0.40023446 | -1.2441669 | 134.02698 | 133.43454 | -4.2073345
206.71326 | -2.9388239 | -0.13993607 | -5.0343304 | 0 | 0 | -0.8238669 | -0.40270197 | -1.244355 | 133.57466 | 133.01515 | -4.2074366
206.81326 | -2.9388239 | -0.13979638 | -5.0347228 | 0 | 0 | -0.82396114 | -0.40268669 | -1.2442974 | 133.10452 | 132.47749 | -4.2073412
206.91326 | -2.9388239 | -0.14051212 | -5.0345612 | 0 | 0 | -0.8239302 | -0.40478212 | -1.2442569 | 132.72131 | 132.00435 | -4.2074633
207.01326 | -2.9388239 | -0.13783514 | -5.0348697 | 0 | 0 | -0.82399231 | -0.39838395 | -1.244284 | 132.35497 | 131.65294 | -4.2075052
207.11326 | -2.9388239 | -0.13943282 | -5.0350318 | 0 | 0 | -0.82403702 | -0.40132019 | -1.2442573 | 131.87222 | 131.2664 | -4.2076888
207.21326 | -2.9388239 | -0.139493 | -5.0351191 | 0 | 0 | -0.82406968 | -0.40169641 | -1.2443008 | 131.49574 | 130.86443 | -4.2075152
207.31326 | -2.9388239 | -0.1390762 | -5.0348659 | 0 | 0 | -0.82401717 | -0.40017575 | -1.2442608 | 131.12415 | 130.46939 | -4.2072196
207.41326 | -2.9388239 | -0.13782182 | -5.0354767 | 0 | 0 | -0.8241576 | -0.39772579 | -1.2442887 | 130.72623 | 130.06079 | -4.2074223
207.51326 | -2.9388239 | -0.13795535 | -5.0353012 | 0 | 0 | -0.82413858 | -0.39889041 | -1.2443832 | 130.27972 | 129.55042 | -4.2074304
207.61326 | -2.9388239 | -0.13899624 | -5.0356827 | 0 | 0 | -0.82419807 | -0.40141025 | -1.2443906 | 129.89842 | 129.18999 | -4.2075777
207.71326 | -2.9388239 | -0.13801067 | -5.035604 | 0 | 0 | -0.8241989 | -0.39890841 | -1.2442613 | 129.46017 | 128.73199 | -4.207468
207.81326 | -2.9388239 | -0.13778619 | -5.0360031 | 0 | 0 | -0.82428044 | -0.39538655 | -1.2444036 | 129.0464 | 128.44936 | -4.2073922
207.91326 | -2.9388239 | -0.13763182 | -5.0361657 | 0 | 0 | -0.82431 | -0.3963193 | -1.2443904 | 128.62701 | 127.96186 | -4.2074504
208.01326 | -2.9388239 | -0.13887051 | -5.0359559 | 0 | 0 | -0.82426488 | -0.40044734 | -1.2445065 | 128.16742 | 127.58258 | -4.2074418
208.11326 | -2.9388239 | -0.13725093 | -5.0361605 | 0 | 0 | -0.82429564 | -0.39463505 | -1.2445455 | 127.8314 | 127.14145 | -4.2074285
208.21326 | -2.9388239 | -0.13716815 | -5.0366921 | 0 | 0 | -0.82444376 | -0.39346898 | -1.2446141 | 127.38363 | 126.74806 | -4.207757
208.31326 | -2.9388239 | -0.13646343 | -5.0364103 | 0 | 0 | -0.82437181 | -0.39287266 | -1.2445517 | 127.02937 | 126.36993 | -4.2075853
208.41326 | -2.9388239 | -0.137899 | -5.0363111 | 0 | 0 | -0.82436043 | -0.396694 | -1.2447253 | 126.61548 | 126.03874 | -4.2073059
208.51326 | -2.9388239 | -0.13603815 | -5.0366545 | 0 | 0 | -0.82442397 | -0.39240631 | -1.2447386 | 126.1971 | 125.56387 | -4.2073836
208.61326 | -2.9388239 | -0.13652112 | -5.0366821 | 0 | 0 | -0.82445163 | -0.39263549 | -1.2447643 | 125.78017 | 125.24884 | -4.2075753
208.71326 | -2.9388239 | -0.13671488 | -5.0369515 | 0 | 0 | -0.82448995 | -0.39510468 | -1.2447256 | 125.44808 | 124.76621 | -4.2076035
208.81326 | -2.9388239 | -0.13813172 | -5.0368171 | 0 | 0 | -0.82447553 | -0.40055749 | -1.2447152 | 125.06523 | 124.4018 | -4.2075682
208.91326 | -2.9388239 | -0.13633537 | -5.0371976 | 0 | 0 | -0.82455379 | -0.39196351 | -1.2448767 | 124.66698 | 124.02641 | -4.2074814
209.01326 | -2.9388239 | -0.13620263 | -5.0367975 | 0 | 0 | -0.82447088 | -0.39141488 | -1.2446789 | 124.23077 | 123.59701 | -4.2070947
209.11326 | -2.9388239 | -0.13682982 | -5.037271 | 0 | 0 | -0.8245675 | -0.39398205 | -1.2448711 | 123.86853 | 123.23479 | -4.2073326
209.21326 | -2.9388239 | -0.13710953 | -5.0371966 | 0 | 0 | -0.8245452 | -0.39557815 | -1.24491 | 123.47303 | 122.85009 | -4.2071943
209.31326 | -2.9388239 | -0.13579077 | -5.0375237 | 0 | 0 | -0.82462323 | -0.39210665 | -1.2448055 | 123.14894 | 122.39187 | -4.207325
209.41326 | -2.9388239 | -0.1362206 | -5.0372577 | 0 | 0 | -0.82457495 | -0.39267695 | -1.2447304 | 122.74218 | 122.01311 | -4.2071252
209.51326 | -2.9388239 | -0.1364083 | -5.037169 | 0 | 0 | -0.82456976 | -0.39219308 | -1.2448254 | 122.34392 | 121.68558 | -4.206871
209.61326 | -2.9388239 | -0.13651888 | -5.0373597 | 0 | 0 | -0.82461357 | -0.39382684 | -1.2449019 | 121.92425 | 121.30048 | -4.2069273
209.71326 | -2.9388239 | -0.13537958 | -5.0375195 | 0 | 0 | -0.82465446 | -0.38992617 | -1.2448916 | 121.53432 | 120.88769 | -4.2070808
209.81326 | -2.9388239 | -0.13563234 | -5.0377216 | 0 | 0 | -0.82470238 | -0.39007843 | -1.2449518 | 121.12864 | 120.53098 | -4.2071929
209.91326 | -2.9388239 | -0.1371651 | -5.0381384 | 0 | 0 | -0.82479829 | -0.39749229 | -1.2450442 | 120.79844 | 120.17754 | -4.2073913
210.01326 | -2.9388239 | -0.13578659 | -5.0379624 | 0 | 0 | -0.82476002 | -0.39062849 | -1.2449028 | 120.40712 | 119.86839 | -4.2070088
210.11326 | -2.9388239 | -0.13451253 | -5.0376477 | 0 | 0 | -0.82468164 | -0.38887247 | -1.2450269 | 120.071 | 119.47112 | -4.2068377
210.21326 | -2.9388239 | -0.13452052 | -5.037847 | 0 | 0 | -0.82471228 | -0.38525417 | -1.2449775 | 119.70239 | 119.12154 | -4.2068505
210.31326 | -2.9388239 | -0.13552804 | -5.0380588 | 0 | 0 | -0.82476413 | -0.38956684 | -1.2449814 | 119.36961 | 118.67676 | -4.2070212
210.41326 | -2.9388239 | -0.13486564 | -5.0383582 | 0 | 0 | -0.82482988 | -0.38847354 | -1.244969 | 118.96629 | 118.35388 | -4.2072635
210.51326 | -2.9388239 | -0.13488546 | -5.0383182 | 0 | 0 | -0.82482582 | -0.38860178 | -1.2450759 | 118.59484 | 118.02262 | -4.2072611
210.61326 | -2.9388239 | -0.1340647 | -5.0386791 | 0 | 0 | -0.82491332 | -0.38598296 | -1.2449441 | 118.22286 | 117.57559 | -4.207015
210.71326 | -2.9388239 | -0.13505499 | -5.0384641 | 0 | 0 | -0.82487714 | -0.39041317 | -1.2450336 | 117.92733 | 117.27523 | -4.2069507
210.81326 | -2.9388239 | -0.13386554 | -5.0386968 | 0 | 0 | -0.82493293 | -0.38391504 | -1.2448822 | 117.51359 | 116.9184 | -4.2068911
210.91326 | -2.9388239 | -0.13417734 | -5.0386276 | 0 | 0 | -0.82491672 | -0.38722375 | -1.2451763 | 117.07636 | 116.56609 | -4.2070179
211.01326 | -2.9388239 | -0.13371335 | -5.0389066 | 0 | 0 | -0.82499123 | -0.38443244 | -1.2451539 | 116.76415 | 116.21958 | -4.207201
211.11326 | -2.9388239 | -0.13447018 | -5.0388145 | 0 | 0 | -0.82495433 | -0.38718244 | -1.2449598 | 116.43588 | 115.87989 | -4.2068253
211.21326 | -2.9388239 | -0.13253142 | -5.0390606 | 0 | 0 | -0.82500786 | -0.38240781 | -1.2449641 | 116.10849 | 115.56026 | -4.2068229
211.31326 | -2.9388239 | -0.13284777 | -5.0392084 | 0 | 0 | -0.82504374 | -0.38044187 | -1.2450337 | 115.66779 | 115.2279 | -4.2068863
211.41326 | -2.9388239 | -0.13376673 | -5.0397868 | 0 | 0 | -0.82516778 | -0.38544577 | -1.2451963 | 115.33319 | 114.88114 | -4.2071729
211.51326 | -2.9388239 | -0.13498901 | -5.0398617 | 0 | 0 | -0.82517451 | -0.38823339 | -1.2450908 | 114.98978 | 114.52196 | -4.2072082
211.61326 | -2.9388239 | -0.13294439 | -5.0396657 | 0 | 0 | -0.82515061 | -0.38333589 | -1.2451661 | 114.64912 | 114.18351 | -4.2071686
211.71326 | -2.9388239 | -0.13381606 | -5.0397835 | 0 | 0 | -0.82516623 | -0.38408086 | -1.2452158 | 114.37048 | 113.87482 | -4.2071671
211.81326 | -2.9388239 | -0.13395451 | -5.0396276 | 0 | 0 | -0.82514298 | -0.38540289 | -1.2451105 | 113.9735 | 113.48322 | -4.2069788
211.91326 | -2.9388239 | -0.13355491 | -5.039742 | 0 | 0 | -0.82518452 | -0.38401508 | -1.2451907 | 113.59621 | 113.09566 | -4.2068543
212.01326 | -2.9388239 | -0.13273598 | -5.0397968 | 0 | 0 | -0.82519466 | -0.38418502 | -1.2453601 | 113.27293 | 112.72977 | -4.2068233
212.11326 | -2.9388239 | -0.13284956 | -5.040267 | 0 | 0 | -0.8253029 | -0.38299447 | -1.2453756 | 112.90994 | 112.45038 | -4.2071433
212.21326 | -2.9388239 | -0.13340658 | -5.0400286 | 0 | 0 | -0.82525694 | -0.38433421 | -1.2453839 | 112.57182 | 112.10916 | -4.2069607
212.31326 | -2.9388239 | -0.13268822 | -5.0398993 | 0 | 0 | -0.8252188 | -0.38059965 | -1.2453108 | 112.22845 | 111.77853 | -4.2068715
212.41326 | -2.9388239 | -0.1317624 | -5.0398474 | 0 | 0 | -0.82519627 | -0.38073933 | -1.2452393 | 111.88935 | 111.4518 | -4.2065401
212.51326 | -2.9388239 | -0.13159238 | -5.0401592 | 0 | 0 | -0.82526016 | -0.37735283 | -1.2453879 | 111.49514 | 111.07563 | -4.2067304
212.61326 | -2.9388239 | -0.13352129 | -5.0400167 | 0 | 0 | -0.82523471 | -0.38403526 | -1.2453245 | 111.15804 | 110.7401 | -4.206811
212.71326 | -2.9388239 | -0.13264297 | -5.0406179 | 0 | 0 | -0.82536936 | -0.38325208 | -1.2454581 | 110.80542 | 110.40697 | -4.2068377
212.81326 | -2.9388239 | -0.13247298 | -5.0405335 | 0 | 0 | -0.82534832 | -0.38032687 | -1.2455488 | 110.50801 | 110.06742 | -4.2069111
212.91326 | -2.9388239 | -0.13099015 | -5.0406489 | 0 | 0 | -0.82539827 | -0.37743875 | -1.2454888 | 110.20433 | 109.81849 | -4.2066998
213.01326 | -2.9388239 | -0.13265 | -5.0409045 | 0 | 0 | -0.82545704 | -0.38204071 | -1.2454864 | 109.84408 | 109.4282 | -4.2068458
213.11326 | -2.9388239 | -0.13092993 | -5.0408378 | 0 | 0 | -0.82544744 | -0.3785899 | -1.2454104 | 109.57879 | 109.15217 | -4.2068071
213.21326 | -2.9388239 | -0.1309132 | -5.0412006 | 0 | 0 | -0.82553571 | -0.37603137 | -1.245569 | 109.23449 | 108.84258 | -4.2069473
213.31326 | -2.9388239 | -0.13061862 | -5.0415072 | 0 | 0 | -0.82559919 | -0.3739661 | -1.2455993 | 108.92144 | 108.40732 | -4.2070642
213.41326 | -2.9388239 | -0.13211276 | -5.0414414 | 0 | 0 | -0.82558656 | -0.37866396 | -1.2456583 | 108.59294 | 108.07179 | -4.2068505
213.51326 | -2.9388239 | -0.13047937 | -5.0410185 | 0 | 0 | -0.8254832 | -0.37494764 | -1.2458233 | 108.29323 | 107.77083 | -4.206718
213.61326 | -2.9388239 | -0.13047978 | -5.0414715 | 0 | 0 | -0.82557911 | -0.37685841 | -1.2457384 | 107.93239 | 107.43072 | -4.2068963
213.71326 | -2.9388239 | -0.12993965 | -5.0415292 | 0 | 0 | -0.8255747 | -0.37363571 | -1.2458051 | 107.59585 | 107.14649 | -4.206779
213.81326 | -2.9388239 | -0.13052648 | -5.0416574 | 0 | 0 | -0.8256309 | -0.37492934 | -1.2457094 | 107.28838 | 106.83205 | -4.2067404
213.91326 | -2.9388239 | -0.12918955 | -5.0414844 | 0 | 0 | -0.82559866 | -0.37421995 | -1.2457281 | 106.98418 | 106.53355 | -4.2068124
214.01326 | -2.9388239 | -0.12878619 | -5.0415916 | 0 | 0 | -0.82561266 | -0.37096745 | -1.2458355 | 106.65805 | 106.25281 | -4.2066717
214.11326 | -2.9388239 | -0.1291454 | -5.0419722 | 0 | 0 | -0.8257128 | -0.37297523 | -1.2457793 | 106.29308 | 105.85583 | -4.2068024
214.21326 | -2.9388239 | -0.13029546 | -5.0421467 | 0 | 0 | -0.82576489 | -0.3758232 | -1.2459314 | 105.96419 | 105.57679 | -4.2069244
214.31326 | -2.9388239 | -0.12882835 | -5.0420728 | 0 | 0 | -0.82574546 | -0.37413606 | -1.2461054 | 105.77785 | 105.29688 | -4.2068944
214.41326 | -2.9388239 | -0.1281407 | -5.0419502 | 0 | 0 | -0.82571679 | -0.36824226 | -1.2459822 | 105.47148 | 105.02301 | -4.2065997
214.51326 | -2.9388239 | -0.1286588 | -5.0419555 | 0 | 0 | -0.8257224 | -0.37008452 | -1.2459548 | 105.09086 | 104.6936 | -4.206461
214.61326 | -2.9388239 | -0.12770666 | -5.0419383 | 0 | 0 | -0.82569289 | -0.36859751 | -1.2459501 | 104.78538 | 104.37756 | -4.2064233
214.71326 | -2.9388239 | -0.12763777 | -5.0421867 | 0 | 0 | -0.82576096 | -0.36858839 | -1.2459776 | 104.4806 | 104.01577 | -4.206521
214.81326 | -2.9388239 | -0.12650234 | -5.0424113 | 0 | 0 | -0.82579315 | -0.36419085 | -1.2461264 | 104.19427 | 103.77312 | -4.2066374
214.91326 | -2.9388239 | -0.12807079 | -5.0425487 | 0 | 0 | -0.82584447 | -0.3699846 | -1.2461551 | 103.8838 | 103.48447 | -4.2066517
215.01326 | -2.9388239 | -0.12697206 | -5.0426254 | 0 | 0 | -0.82585901 | -0.36784923 | -1.2461779 | 103.56701 | 103.17916 | -4.2065496
215.11326 | -2.9388239 | -0.12661974 | -5.0425186 | 0 | 0 | -0.82583129 | -0.36407059 | -1.246233 | 103.22313 | 102.8432 | -4.2064309
215.21326 | -2.9388239 | -0.1251106 | -5.0423203 | 0 | 0 | -0.82579941 | -0.36002144 | -1.2461802 | 102.95921 | 102.57234 | -4.2062211
215.31326 | -2.9388239 | -0.126936 | -5.0425682 | 0 | 0 | -0.82585335 | -0.36409166 | -1.2463017 | 102.67924 | 102.31579 | -4.2063165
215.41326 | -2.9388239 | -0.12669946 | -5.0430741 | 0 | 0 | -0.8259753 | -0.36566114 | -1.2463981 | 102.31194 | 101.99799 | -4.2066331
215.51326 | -2.9388239 | -0.12588491 | -5.0428362 | 0 | 0 | -0.82592618 | -0.36438918 | -1.2462113 | 102.04684 | 101.71669 | -4.2065511
215.61326 | -2.9388239 | -0.12496483 | -5.0429668 | 0 | 0 | -0.82596225 | -0.35869482 | -1.2464426 | 101.71912 | 101.46489 | -4.206511
215.71326 | -2.9476626 | -0.12669727 | -5.0431032 | 0 | 0 | -0.82597995 | -0.36457238 | -1.2463461 | 101.47678 | 101.13677 | -4.2064052
215.81326 | -2.9579346 | -0.12531231 | -5.0429811 | 0 | 0 | -0.82594824 | -0.36118892 | -1.2464215 | 101.2 | 100.84772 | -4.2062621
215.91326 | -2.9396498 | -0.12509406 | -5.0434928 | 0 | 0 | -0.82605827 | -0.36152941 | -1.2462845 | 100.93176 | 100.56611 | -4.2064667
216.01326 | -2.9388597 | -0.12497237 | -5.0437584 | 0 | 0 | -0.82612419 | -0.36031908 | -1.2464886 | 100.54961 | 100.32098 | -4.2066622
216.11326 | -2.9388256 | -0.12596378 | -5.0436659 | 0 | 0 | -0.82610059 | -0.36247623 | -1.2464784 | 100.28251 | 100.07055 | -4.206491
216.21326 | -2.9388239 | -0.12524034 | -5.0435562 | 0 | 0 | -0.82607555 | -0.36176664 | -1.2465262 | 100.0192 | 99.705276 | -4.2063012
216.31326 | -2.9388239 | -0.12453533 | -5.0438356 | 0 | 0 | -0.82614982 | -0.35898122 | -1.2465909 | 99.693375 | 99.388252 | -4.2063117
216.41326 | -2.9388239 | -0.12563601 | -5.0442314 | 0 | 0 | -0.82624865 | -0.36272764 | -1.2467079 | 99.414719 | 99.060677 | -4.2066622
216.51326 | -2.9388239 | -0.12614201 | -5.0438623 | 0 | 0 | -0.8261776 | -0.36438191 | -1.2468344 | 99.104462 | 98.840965 | -4.2064686
216.61326 | -2.9388239 | -0.12565044 | -5.044363 | 0 | 0 | -0.82629794 | -0.36369959 | -1.2467219 | 98.868095 | 98.551895 | -4.206707
216.71326 | -2.9388239 | -0.12435644 | -5.0443997 | 0 | 0 | -0.82631612 | -0.35950345 | -1.2467461 | 98.513458 | 98.217995 | -4.2066507
216.81326 | -2.9388239 | -0.12532012 | -5.0442653 | 0 | 0 | -0.82626718 | -0.36186701 | -1.2468737 | 98.218376 | 97.975441 | -4.2063775
216.91326 | -2.9388239 | -0.12525722 | -5.0443377 | 0 | 0 | -0.82629186 | -0.36134586 | -1.2469124 | 97.991249 | 97.684578 | -4.2065816
217.01326 | -2.9388239 | -0.12475681 | -5.0445962 | 0 | 0 | -0.82633287 | -0.36006388 | -1.2467648 | 97.704231 | 97.446899 | -4.2067041
217.11326 | -2.9388239 | -0.12422936 | -5.0449457 | 0 | 0 | -0.82640624 | -0.3589915 | -1.246685 | 97.428848 | 97.139626 | -4.206852
217.21326 | -2.9388239 | -0.12566946 | -5.0451474 | 0 | 0 | -0.82644677 | -0.36180717 | -1.2469778 | 97.139671 | 96.857704 | -4.2067471
217.31326 | -2.9388239 | -0.1252739 | -5.0448852 | 0 | 0 | -0.82639313 | -0.36225817 | -1.2467699 | 96.887222 | 96.609795 | -4.2066298
217.41326 | -2.9388239 | -0.12500674 | -5.044908 | 0 | 0 | -0.82639712 | -0.35917369 | -1.2469482 | 96.551796 | 96.367424 | -4.2065835
217.51326 | -2.9388239 | -0.12381417 | -5.0450683 | 0 | 0 | -0.82645893 | -0.35654059 | -1.2469329 | 96.342514 | 96.050186 | -4.2066746
217.61326 | -2.9388239 | -0.12523799 | -5.0450625 | 0 | 0 | -0.82645071 | -0.36143628 | -1.2469852 | 96.038544 | 95.732925 | -4.2065735
217.71326 | -2.9388239 | -0.12415307 | -5.0451174 | 0 | 0 | -0.82647747 | -0.35771564 | -1.2469019 | 95.827545 | 95.457977 | -4.2066298
217.81326 | -2.9388239 | -0.1243167 | -5.0451918 | 0 | 0 | -0.82648885 | -0.35869077 | -1.2471013 | 95.576439 | 95.176086 | -4.2064247
217.91326 | -2.9388239 | -0.12299578 | -5.0451908 | 0 | 0 | -0.82647222 | -0.35575914 | -1.2471168 | 95.26899 | 94.936737 | -4.2062273
218.01326 | -2.9388239 | -0.12412827 | -5.0454197 | 0 | 0 | -0.82654178 | -0.35848212 | -1.2469363 | 94.967484 | 94.710648 | -4.2062969
218.11326 | -2.9388239 | -0.12332982 | -5.0458112 | 0 | 0 | -0.82662171 | -0.35634953 | -1.2470278 | 94.700867 | 94.372635 | -4.2064977
218.21326 | -2.9388239 | -0.12356479 | -5.0458202 | 0 | 0 | -0.82661659 | -0.35604966 | -1.2471339 | 94.464722 | 94.110176 | -4.2065959
218.31326 | -2.9388239 | -0.12286151 | -5.0457916 | 0 | 0 | -0.82660007 | -0.35297289 | -1.2472165 | 94.169868 | 93.897629 | -4.20645
218.41326 | -2.9388239 | -0.12337156 | -5.0453506 | 0 | 0 | -0.82648569 | -0.35582462 | -1.2472506 | 93.791962 | 93.555229 | -4.2062335
218.51326 | -2.9388239 | -0.12268448 | -5.0453782 | 0 | 0 | -0.82651234 | -0.3540327 | -1.2471472 | 93.644127 | 93.276253 | -4.2060847
218.61326 | -2.9388239 | -0.12203427 | -5.0456834 | 0 | 0 | -0.82660037 | -0.35145047 | -1.2472295 | 93.327797 | 93.066109 | -4.2062001
218.71326 | -2.9388239 | -0.12221279 | -5.046258 | 0 | 0 | -0.82674515 | -0.35225457 | -1.2472862 | 93.115112 | 92.820969 | -4.2064433
218.81326 | -2.9388239 | -0.12297975 | -5.0462947 | 0 | 0 | -0.82675683 | -0.35481587 | -1.247153 | 92.774719 | 92.569336 | -4.2066159
218.91326 | -2.9388239 | -0.12205567 | -5.0462818 | 0 | 0 | -0.82675374 | -0.35290852 | -1.2473497 | 92.572838 | 92.325424 | -4.2064672
219.01326 | -2.9388239 | -0.12098087 | -5.045773 | 0 | 0 | -0.826639 | -0.34687129 | -1.2474341 | 92.362846 | 92.090897 | -4.2061253
219.11326 | -2.9388239 | -0.12171675 | -5.0463066 | 0 | 0 | -0.82674372 | -0.35121429 | -1.2474239 | 92.093468 | 91.85611 | -4.2061167
219.21326 | -2.9388239 | -0.12119626 | -5.0466194 | 0 | 0 | -0.82682794 | -0.350997 | -1.2474024 | 91.856773 | 91.649101 | -4.2062397
219.31326 | -2.9388239 | -0.12154471 | -5.0466895 | 0 | 0 | -0.82683098 | -0.35118294 | -1.2476044 | 91.53112 | 91.330719 | -4.2064323
219.41326 | -2.9388239 | -0.11963461 | -5.0468454 | 0 | 0 | -0.82686859 | -0.34494537 | -1.2475808 | 91.268875 | 91.086418 | -4.2064734
219.51326 | -2.9388239 | -0.12112203 | -5.0465231 | 0 | 0 | -0.8267889 | -0.34876639 | -1.2474648 | 91.043274 | 90.824242 | -4.206223
219.61326 | -2.9388239 | -0.12015927 | -5.0464635 | 0 | 0 | -0.82677704 | -0.34705868 | -1.2475382 | 90.776421 | 90.621216 | -4.2061191
219.71326 | -2.9388239 | -0.12056889 | -5.0468621 | 0 | 0 | -0.82688612 | -0.34777346 | -1.247682 | 90.54744 | 90.337669 | -4.2064691
219.81326 | -2.9388239 | -0.11908893 | -5.0469766 | 0 | 0 | -0.82691646 | -0.34365666 | -1.2476557 | 90.290123 | 90.126892 | -4.2063808
219.91326 | -2.9388239 | -0.12025254 | -5.0470142 | 0 | 0 | -0.82693434 | -0.34671104 | -1.2476704 | 89.934998 | 89.841324 | -4.2065992
220.01326 | -2.9388239 | -0.11925194 | -5.0471015 | 0 | 0 | -0.82694858 | -0.34313506 | -1.2476957 | 89.723961 | 89.563545 | -4.2063746
220.11326 | -2.9388239 | -0.11897539 | -5.0468583 | 0 | 0 | -0.8268857 | -0.34255686 | -1.247887 | 89.510414 | 89.35434 | -4.2062926
220.21326 | -2.9388239 | -0.11800055 | -5.0470486 | 0 | 0 | -0.82692099 | -0.34062511 | -1.2478565 | 89.30751 | 89.100853 | -4.2061186
220.31326 | -2.9388239 | -0.11953184 | -5.0470529 | 0 | 0 | -0.82691485 | -0.34403569 | -1.2479244 | 89.06115 | 88.79924 | -4.2062449
220.41326 | -2.9388239 | -0.11911827 | -5.0473013 | 0 | 0 | -0.82696378 | -0.34267771 | -1.2478962 | 88.828773 | 88.62101 | -4.2063737
220.51326 | -2.9388239 | -0.11858411 | -5.0475059 | 0 | 0 | -0.82702518 | -0.34259596 | -1.247961 | 88.576286 | 88.401009 | -4.2064013
220.61326 | -2.9388239 | -0.11816315 | -5.0476117 | 0 | 0 | -0.82705808 | -0.34077683 | -1.2479963 | 88.350143 | 88.144669 | -4.206491
220.71326 | -2.9388239 | -0.11839903 | -5.047153 | 0 | 0 | -0.82693273 | -0.33998832 | -1.2480549 | 88.065689 | 87.920387 | -4.206244
220.81326 | -2.9388239 | -0.11831973 | -5.0473084 | 0 | 0 | -0.82696974 | -0.34010532 | -1.2481667 | 87.838081 | 87.664864 | -4.2062087
220.91326 | -2.9388239 | -0.11706357 | -5.0475707 | 0 | 0 | -0.82703972 | -0.33718109 | -1.24821 | 87.579994 | 87.450241 | -4.2064838
221.01326 | -2.9388239 | -0.11755035 | -5.0479417 | 0 | 0 | -0.82713479 | -0.33990881 | -1.2481385 | 87.333611 | 87.186852 | -4.2065053
221.11326 | -2.9388239 | -0.11781501 | -5.047699 | 0 | 0 | -0.82710165 | -0.33866364 | -1.2482643 | 87.091339 | 86.93261 | -4.2062006
221.21326 | -2.9388239 | -0.11760648 | -5.0476661 | 0 | 0 | -0.82707936 | -0.3396734 | -1.2483692 | 86.858582 | 86.710747 | -4.2061739
221.31326 | -2.9388239 | -0.11655115 | -5.0480351 | 0 | 0 | -0.82716966 | -0.33690643 | -1.2483879 | 86.592255 | 86.50016 | -4.2062478
221.41326 | -2.9388239 | -0.11714504 | -5.0480933 | 0 | 0 | -0.82718861 | -0.33678654 | -1.2484499 | 86.346657 | 86.247932 | -4.2063184
221.51326 | -2.9388239 | -0.11704568 | -5.0481386 | 0 | 0 | -0.8271938 | -0.33870047 | -1.2483846 | 86.127007 | 86.098259 | -4.2063861
221.61326 | -2.9388239 | -0.11726525 | -5.0479736 | 0 | 0 | -0.82714784 | -0.33984718 | -1.2485591 | 85.884506 | 85.766579 | -4.2062902
221.71326 | -2.9388239 | -0.11515011 | -5.0481462 | 0 | 0 | -0.82718366 | -0.33181053 | -1.2485535 | 85.687675 | 85.533409 | -4.206203
221.81326 | -2.9388239 | -0.11693032 | -5.0476642 | 0 | 0 | -0.82705837 | -0.33444032 | -1.2486107 | 85.488441 | 85.377052 | -4.2059345
221.91326 | -2.9388239 | -0.11624299 | -5.047802 | 0 | 0 | -0.82711583 | -0.33433041 | -1.2487208 | 85.233467 | 85.196625 | -4.2060099
222.01326 | -2.9388239 | -0.11633512 | -5.0480061 | 0 | 0 | -0.8271516 | -0.33531919 | -1.2486284 | 85.030731 | 84.842148 | -4.2060547
222.11326 | -2.9388239 | -0.11399519 | -5.0486174 | 0 | 0 | -0.82730561 | -0.32797605 | -1.2487363 | 84.736488 | 84.648849 | -4.2062831
222.21326 | -2.9388239 | -0.11554562 | -5.048604 | 0 | 0 | -0.82731253 | -0.33151528 | -1.2487438 | 84.544876 | 84.396065 | -4.2064862
222.31326 | -2.9388239 | -0.11570034 | -5.048501 | 0 | 0 | -0.82727033 | -0.33291799 | -1.2487456 | 84.320557 | 84.167 | -4.2062697
222.41326 | -2.9388239 | -0.11524259 | -5.0484247 | 0 | 0 | -0.82725811 | -0.33380818 | -1.2488325 | 84.097961 | 83.966202 | -4.2060385
222.51326 | -2.9388239 | -0.11380439 | -5.0489221 | 0 | 0 | -0.82737851 | -0.32750207 | -1.2488362 | 83.821182 | 83.73288 | -4.2062674
222.61326 | -2.9388239 | -0.11482633 | -5.0491338 | 0 | 0 | -0.82743067 | -0.33074471 | -1.2490153 | 83.617882 | 83.503189 | -4.206315
222.71326 | -2.9388239 | -0.11482961 | -5.0491595 | 0 | 0 | -0.82742023 | -0.32984886 | -1.2489312 | 83.39386 | 83.191261 | -4.2064404
222.81326 | -2.9388239 | -0.1135108 | -5.0489831 | 0 | 0 | -0.8273688 | -0.32567006 | -1.2488457 | 83.158821 | 83.047058 | -4.2061601
222.91326 | -2.9388239 | -0.11303214 | -5.048739 | 0 | 0 | -0.8273257 | -0.3258585 | -1.2491113 | 82.978218 | 82.797134 | -4.2061768
223.01326 | -2.9388239 | -0.11367682 | -5.0489674 | 0 | 0 | -0.8273806 | -0.32556966 | -1.2490345 | 82.805161 | 82.632736 | -4.2060199
223.11326 | -2.9388239 | -0.11350664 | -5.0489507 | 0 | 0 | -0.82737654 | -0.32796544 | -1.2491151 | 82.596573 | 82.349365 | -4.2060542
223.21326 | -2.9388239 | -0.112749 | -5.049386 | 0 | 0 | -0.82749474 | -0.32456857 | -1.2491966 | 82.337563 | 82.145378 | -4.2062693
223.31326 | -2.9388239 | -0.11323658 | -5.0495572 | 0 | 0 | -0.82753384 | -0.32767048 | -1.249383 | 82.115959 | 81.911896 | -4.2063656
223.41326 | -2.9388239 | -0.11296882 | -5.049273 | 0 | 0 | -0.82747114 | -0.32689238 | -1.2492111 | 81.832466 | 81.717369 | -4.2059231
223.51326 | -2.9388239 | -0.11296415 | -5.0488009 | 0 | 0 | -0.82736593 | -0.32710111 | -1.2491802 | 81.685547 | 81.612549 | -4.2058363
223.61326 | -2.9388239 | -0.11169029 | -5.0494733 | 0 | 0 | -0.82752275 | -0.32197237 | -1.249303 | 81.488754 | 81.334167 | -4.2061138
223.71326 | -2.9388239 | -0.11181778 | -5.0494103 | 0 | 0 | -0.82750934 | -0.32335582 | -1.2494731 | 81.312225 | 81.089523 | -4.2060008
223.81326 | -2.9388239 | -0.11193776 | -5.0498252 | 0 | 0 | -0.82758391 | -0.32290006 | -1.2495841 | 81.039352 | 80.933197 | -4.2063112
223.91326 | -2.9388239 | -0.11293304 | -5.0497546 | 0 | 0 | -0.82756788 | -0.32685906 | -1.2495284 | 80.851593 | 80.738716 | -4.2063618
224.01326 | -2.9388239 | -0.1107545 | -5.0498981 | 0 | 0 | -0.82760787 | -0.32045022 | -1.2496482 | 80.635971 | 80.503204 | -4.206275
224.11326 | -2.9388239 | -0.11182617 | -5.0498271 | 0 | 0 | -0.82758778 | -0.32254481 | -1.2495656 | 80.418831 | 80.296265 | -4.206182
224.21326 | -2.9388239 | -0.11121364 | -5.0502644 | 0 | 0 | -0.82769883 | -0.32140914 | -1.2497424 | 80.163895 | 80.198265 | -4.2062335
224.31326 | -2.9388239 | -0.11184938 | -5.0504417 | 0 | 0 | -0.82774007 | -0.32402292 | -1.2497956 | 79.943657 | 79.900398 | -4.2064648
224.41326 | -2.9388239 | -0.11025731 | -5.0507598 | 0 | 0 | -0.82783329 | -0.31611982 | -1.2496299 | 79.800903 | 79.673515 | -4.206574
224.51326 | -2.9388239 | -0.11048121 | -5.0505533 | 0 | 0 | -0.82777244 | -0.31831867 | -1.2497516 | 79.615288 | 79.484268 | -4.2064471
224.61326 | -2.9388239 | -0.11021563 | -5.0503454 | 0 | 0 | -0.82771808 | -0.31902659 | -1.249647 | 79.364586 | 79.291473 | -4.2061667
224.71326 | -2.9388239 | -0.11052356 | -5.050519 | 0 | 0 | -0.82774943 | -0.31960225 | -1.2498128 | 79.12928 | 79.054092 | -4.206162
224.81326 | -2.9388239 | -0.10913153 | -5.0504022 | 0 | 0 | -0.82772958 | -0.31534964 | -1.2498984 | 78.983635 | 78.891243 | -4.2062273
224.91326 | -2.9388239 | -0.11016441 | -5.050683 | 0 | 0 | -0.82777613 | -0.31726569 | -1.2498797 | 78.707436 | 78.657219 | -4.2064924
225.01326 | -2.9388239 | -0.10990293 | -5.0508046 | 0 | 0 | -0.8278079 | -0.31840405 | -1.249862 | 78.542358 | 78.504471 | -4.2062783
225.11326 | -2.9388239 | -0.10934067 | -5.0510187 | 0 | 0 | -0.82786655 | -0.31557977 | -1.2501196 | 78.3675 | 78.314316 | -4.206254
225.21326 | -2.9388239 | -0.1080073 | -5.0505834 | 0 | 0 | -0.82777065 | -0.31274489 | -1.2501866 | 78.160683 | 78.087448 | -4.2061596
225.31326 | -2.9388239 | -0.10855073 | -5.0511107 | 0 | 0 | -0.82788414 | -0.31411988 | -1.2501367 | 77.944435 | 77.866646 | -4.2063198
225.41326 | -2.9388239 | -0.10938728 | -5.0510554 | 0 | 0 | -0.82789499 | -0.31545502 | -1.2500306 | 77.771225 | 77.688667 | -4.2062716
225.51326 | -2.9388239 | -0.10781278 | -5.0511155 | 0 | 0 | -0.82790971 | -0.30992985 | -1.2502975 | 77.524498 | 77.470528 | -4.2062483
225.61326 | -2.9388239 | -0.10741027 | -5.0515699 | 0 | 0 | -0.8280223 | -0.30858487 | -1.2502365 | 77.341721 | 77.313553 | -4.2063298
225.71326 | -2.9388239 | -0.10765383 | -5.0512743 | 0 | 0 | -0.8279562 | -0.31012213 | -1.250282 | 77.132339 | 77.039131 | -4.2061734
225.81326 | -2.9388239 | -0.10807802 | -5.0514941 | 0 | 0 | -0.82799345 | -0.31090784 | -1.2503062 | 76.971504 | 76.929878 | -4.2061882
225.91326 | -2.9388239 | -0.10666437 | -5.0518398 | 0 | 0 | -0.82808107 | -0.30816078 | -1.2502487 | 76.799011 | 76.678574 | -4.2064342
226.01326 | -2.9388239 | -0.10699155 | -5.0517297 | 0 | 0 | -0.82805914 | -0.30854505 | -1.2503651 | 76.586861 | 76.475945 | -4.206418
226.11326 | -2.9388239 | -0.10661184 | -5.0518184 | 0 | 0 | -0.82805854 | -0.30616832 | -1.2505313 | 76.437439 | 76.304237 | -4.2062116
226.21326 | -2.9388239 | -0.10727733 | -5.0517426 | 0 | 0 | -0.82804245 | -0.31111324 | -1.2507007 | 76.168877 | 76.140327 | -4.2061362
226.31326 | -2.9388239 | -0.10565137 | -5.0515261 | 0 | 0 | -0.82799214 | -0.30446705 | -1.2508137 | 75.994484 | 75.866486 | -4.2061968
226.41326 | -2.9388239 | -0.1060902 | -5.0516844 | 0 | 0 | -0.82802999 | -0.30640116 | -1.2507958 | 75.766884 | 75.72171 | -4.2062535
226.51326 | -2.9388239 | -0.10610403 | -5.0519843 | 0 | 0 | -0.82810742 | -0.30551744 | -1.2508332 | 75.60804 | 75.543526 | -4.206337
226.61326 | -2.9388239 | -0.10717325 | -5.0524302 | 0 | 0 | -0.82821506 | -0.31026596 | -1.2508416 | 75.405632 | 75.256325 | -4.2065721
226.71326 | -2.9388239 | -0.10471556 | -5.0521898 | 0 | 0 | -0.82817161 | -0.30119511 | -1.2507843 | 75.184639 | 75.078026 | -4.2064676
226.81326 | -2.9388239 | -0.10550866 | -5.0522952 | 0 | 0 | -0.82819116 | -0.30422083 | -1.2508461 | 75.098328 | 74.945412 | -4.2061582
226.91326 | -2.9388239 | -0.10518561 | -5.0520396 | 0 | 0 | -0.82812178 | -0.30247247 | -1.2510325 | 74.844925 | 74.712624 | -4.2063408
227.01326 | -2.9388239 | -0.10521719 | -5.0523028 | 0 | 0 | -0.8281942 | -0.30268407 | -1.2510368 | 74.700897 | 74.535324 | -4.2063699
227.11326 | -2.9388239 | -0.10423801 | -5.0526071 | 0 | 0 | -0.82826716 | -0.30155921 | -1.2509352 | 74.459503 | 74.373955 | -4.2065296
227.21326 | -2.9388239 | -0.10418066 | -5.0523958 | 0 | 0 | -0.82819611 | -0.30071166 | -1.2512254 | 74.291725 | 74.234932 | -4.2062988
227.31326 | -2.9388239 | -0.10416669 | -5.0522242 | 0 | 0 | -0.82814068 | -0.30027881 | -1.2511262 | 74.099915 | 74.021652 | -4.2061524
227.41326 | -2.9388239 | -0.1039707 | -5.0524297 | 0 | 0 | -0.82820415 | -0.30060405 | -1.2513707 | 73.946297 | 73.859627 | -4.2060232
227.51326 | -2.9388239 | -0.10286934 | -5.0527463 | 0 | 0 | -0.82827491 | -0.29651046 | -1.2514032 | 73.736717 | 73.661606 | -4.2062106
227.61326 | -2.9388239 | -0.10274979 | -5.0527167 | 0 | 0 | -0.82826996 | -0.29318488 | -1.2513492 | 73.558472 | 73.531494 | -4.2062917
227.71326 | -2.9388239 | -0.10372471 | -5.0526352 | 0 | 0 | -0.82827443 | -0.30014253 | -1.2514571 | 73.388046 | 73.300339 | -4.2064686
227.81326 | -2.9388239 | -0.10227472 | -5.0527492 | 0 | 0 | -0.82829255 | -0.29554281 | -1.2514434 | 73.19545 | 73.02433 | -4.2062573
227.91326 | -2.9388239 | -0.10222331 | -5.0528641 | 0 | 0 | -0.82832414 | -0.29328856 | -1.2515647 | 73.029236 | 72.958244 | -4.206224
228.01326 | -2.9388239 | -0.10129684 | -5.0529151 | 0 | 0 | -0.82833481 | -0.29077205 | -1.2514948 | 72.781876 | 72.767166 | -4.2062945
228.11326 | -2.9388239 | -0.10218566 | -5.0529213 | 0 | 0 | -0.82834589 | -0.29465345 | -1.2516103 | 72.593925 | 72.622231 | -4.2061648
228.21326 | -2.9388239 | -0.1009414 | -5.0532804 | 0 | 0 | -0.82842845 | -0.29108933 | -1.2515889 | 72.409737 | 72.432007 | -4.2064705
228.31326 | -2.9388239 | -0.10115762 | -5.0534997 | 0 | 0 | -0.82847559 | -0.29162323 | -1.2518706 | 72.239601 | 72.24733 | -4.2065172
228.41326 | -2.9388239 | -0.10038248 | -5.0532551 | 0 | 0 | -0.82840651 | -0.28892013 | -1.251682 | 72.07415 | 72.103951 | -4.2063665
228.51326 | -2.9388239 | -0.10119246 | -5.0529356 | 0 | 0 | -0.82834435 | -0.29289323 | -1.2517772 | 71.957283 | 71.918442 | -4.2060595
228.61326 | -2.9388239 | -0.099024318 | -5.0532312 | 0 | 0 | -0.82840163 | -0.28690073 | -1.2518054 | 71.776138 | 71.72953 | -4.2063007
228.71326 | -2.9388239 | -0.09968555 | -5.0533795 | 0 | 0 | -0.82842386 | -0.2866354 | -1.2519653 | 71.590073 | 71.592972 | -4.2063174
228.81326 | -2.9388239 | -0.099285446 | -5.0535121 | 0 | 0 | -0.82848197 | -0.2860468 | -1.2519443 | 71.380501 | 71.431953 | -4.206491
228.91326 | -2.9388239 | -0.10027831 | -5.0535626 | 0 | 0 | -0.82850486 | -0.28952149 | -1.2521132 | 71.250954 | 71.217392 | -4.2063518
229.01326 | -2.9388239 | -0.098320544 | -5.0532103 | 0 | 0 | -0.8284173 | -0.28380623 | -1.2520427 | 71.072609 | 71.046692 | -4.2060418
229.11326 | -2.9388239 | -0.098345444 | -5.0531921 | 0 | 0 | -0.8283971 | -0.28451437 | -1.2521473 | 70.894875 | 70.876564 | -4.2059584
229.21326 | -2.9388239 | -0.098187946 | -5.0535765 | 0 | 0 | -0.82849759 | -0.28261006 | -1.2521384 | 70.68618 | 70.735977 | -4.2062354
229.31326 | -2.9388239 | -0.098666102 | -5.0538049 | 0 | 0 | -0.82855833 | -0.28458348 | -1.2521725 | 70.509064 | 70.557854 | -4.2061768
229.41326 | -2.9388239 | -0.098178253 | -5.054153 | 0 | 0 | -0.82863081 | -0.28536806 | -1.252182 | 70.371162 | 70.335381 | -4.2064042
229.51326 | -2.9388239 | -0.097437598 | -5.0541177 | 0 | 0 | -0.82860434 | -0.28022259 | -1.2522331 | 70.20031 | 70.191628 | -4.206285
229.61326 | -2.9388239 | -0.098164387 | -5.0537777 | 0 | 0 | -0.82852596 | -0.28378841 | -1.2523988 | 70.031166 | 70.044029 | -4.2060442
229.71326 | -2.9388239 | -0.098292775 | -5.0537224 | 0 | 0 | -0.82853264 | -0.28454328 | -1.2524409 | 69.774391 | 69.936127 | -4.2060609
229.81326 | -2.9388239 | -0.097482748 | -5.0539107 | 0 | 0 | -0.82855701 | -0.2818372 | -1.2525014 | 69.655762 | 69.69519 | -4.2061672
229.91326 | -2.9388239 | -0.096936591 | -5.0542026 | 0 | 0 | -0.82864177 | -0.27865547 | -1.2525603 | 69.526405 | 69.542511 | -4.2063603
230.01326 | -2.9388239 | -0.098212272 | -5.0541806 | 0 | 0 | -0.82863224 | -0.28356546 | -1.2526207 | 69.322762 | 69.358604 | -4.2061472
230.11326 | -2.9388239 | -0.097005405 | -5.0540671 | 0 | 0 | -0.82861739 | -0.28069755 | -1.2524836 | 69.160843 | 69.2006 | -4.2060065
230.21326 | -2.9388239 | -0.096706666 | -5.0545063 | 0 | 0 | -0.82873458 | -0.27885926 | -1.2527308 | 69.067543 | 69.091118 | -4.2060366
230.31326 | -2.9388239 | -0.095541783 | -5.0539904 | 0 | 0 | -0.82859421 | -0.27630609 | -1.252764 | 68.888504 | 68.945107 | -4.2060547
230.41326 | -2.9388239 | -0.098179132 | -5.05444 | 0 | 0 | -0.82871163 | -0.28269726 | -1.252725 | 68.656891 | 68.729507 | -4.2062101
230.51326 | -2.9388239 | -0.095789656 | -5.0543504 | 0 | 0 | -0.82867932 | -0.27735436 | -1.2528306 | 68.536789 | 68.539871 | -4.2062759
230.61326 | -2.9388239 | -0.095471047 | -5.0540371 | 0 | 0 | -0.82859462 | -0.27611202 | -1.2529287 | 68.44014 | 68.404655 | -4.2060723
230.71326 | -2.9388239 | -0.094775081 | -5.0541177 | 0 | 0 | -0.82862461 | -0.27352443 | -1.2531531 | 68.246712 | 68.269554 | -4.2058587
230.81326 | -2.9388239 | -0.096871085 | -5.0547676 | 0 | 0 | -0.82876348 | -0.28018993 | -1.2532741 | 68.052559 | 68.106346 | -4.2061825
230.91326 | -2.9388239 | -0.095112883 | -5.0547991 | 0 | 0 | -0.82877409 | -0.27474454 | -1.2533404 | 67.972366 | 67.945808 | -4.2061248
231.01326 | -2.9388239 | -0.094505161 | -5.0548563 | 0 | 0 | -0.82879817 | -0.27101326 | -1.2531669 | 67.760002 | 67.864395 | -4.2061787
231.11326 | -2.9388239 | -0.094613172 | -5.0548997 | 0 | 0 | -0.82878995 | -0.27295879 | -1.253316 | 67.600319 | 67.673195 | -4.2061739
231.21326 | -2.9388239 | -0.095789917 | -5.0543475 | 0 | 0 | -0.82868218 | -0.27569088 | -1.2537615 | 67.383667 | 67.52005 | -4.2057395
231.31326 | -2.9388239 | -0.093684196 | -5.0544457 | 0 | 0 | -0.82869887 | -0.2714197 | -1.2534326 | 67.223724 | 67.368217 | -4.2057838
231.41326 | -2.9388239 | -0.094035029 | -5.0546031 | 0 | 0 | -0.82874697 | -0.26919952 | -1.2534065 | 67.079239 | 67.189148 | -4.2058558
231.51326 | -2.9388239 | -0.094615526 | -5.0549011 | 0 | 0 | -0.82881427 | -0.27217069 | -1.2534894 | 66.954193 | 67.026077 | -4.2059803
231.61326 | -2.9388239 | -0.095372453 | -5.0553617 | 0 | 0 | -0.82891119 | -0.27564496 | -1.2536237 | 66.809769 | 66.879829 | -4.2062392
231.71326 | -2.9388239 | -0.093307726 | -5.0555425 | 0 | 0 | -0.82895178 | -0.27002913 | -1.2537737 | 66.633583 | 66.652779 | -4.2061477
231.81326 | -2.9388239 | -0.093266487 | -5.0549908 | 0 | 0 | -0.82880819 | -0.26848134 | -1.2538524 | 66.532806 | 66.551384 | -4.2059236
231.91326 | -2.9388239 | -0.09411218 | -5.0550275 | 0 | 0 | -0.82880378 | -0.27359456 | -1.253966 | 66.364479 | 66.397865 | -4.2057877
232.01326 | -2.9388239 | -0.094348274 | -5.0551877 | 0 | 0 | -0.82886618 | -0.2705048 | -1.2539908 | 66.200096 | 66.320168 | -4.2059269
232.11326 | -2.9388239 | -0.093568325 | -5.0554924 | 0 | 0 | -0.82893509 | -0.2703912 | -1.254083 | 66.095566 | 66.151901 | -4.2061257
232.21326 | -2.9388239 | -0.093212686 | -5.0556455 | 0 | 0 | -0.82897478 | -0.26645514 | -1.2543221 | 65.909386 | 65.923607 | -4.2061205
232.31326 | -2.9388239 | -0.094097637 | -5.055305 | 0 | 0 | -0.82890749 | -0.2704801 | -1.2542576 | 65.743546 | 65.848152 | -4.2058992
232.41326 | -2.9388239 | -0.093072601 | -5.0549574 | 0 | 0 | -0.82882023 | -0.26870477 | -1.2541207 | 65.590218 | 65.692314 | -4.2055988
232.51326 | -2.9388239 | -0.092823423 | -5.0553241 | 0 | 0 | -0.82892895 | -0.26669192 | -1.2540849 | 65.433586 | 65.555023 | -4.2058778
232.61326 | -2.9388239 | -0.091813222 | -5.0554533 | 0 | 0 | -0.82895315 | -0.26416653 | -1.2542151 | 65.308693 | 65.360176 | -4.2056913
232.71326 | -2.9388239 | -0.093517818 | -5.0557899 | 0 | 0 | -0.82903129 | -0.26982886 | -1.2540821 | 65.164978 | 65.187462 | -4.2060924
232.81326 | -2.9388239 | -0.092172205 | -5.0559602 | 0 | 0 | -0.82907259 | -0.26629895 | -1.254378 | 64.946571 | 65.024406 | -4.2061124
232.91326 | -2.9388239 | -0.091774806 | -5.0554643 | 0 | 0 | -0.82892901 | -0.26423725 | -1.2544067 | 64.845528 | 64.88652 | -4.2056308
233.01326 | -2.9388239 | -0.090358622 | -5.0557122 | 0 | 0 | -0.82897496 | -0.26131254 | -1.2545673 | 64.725388 | 64.727097 | -4.2057085
233.11326 | -2.9388239 | -0.092554115 | -5.0556254 | 0 | 0 | -0.82898235 | -0.26695818 | -1.254844 | 64.530869 | 64.548607 | -4.2057509
233.21326 | -2.9388239 | -0.090564951 | -5.0559063 | 0 | 0 | -0.82904685 | -0.26131392 | -1.2547337 | 64.39856 | 64.451897 | -4.2058983
233.31326 | -2.9388239 | -0.090895079 | -5.0560827 | 0 | 0 | -0.82908207 | -0.26003131 | -1.2546521 | 64.213608 | 64.361801 | -4.2060518
233.41326 | -2.9388239 | -0.090513222 | -5.0562248 | 0 | 0 | -0.8291285 | -0.26087326 | -1.2548478 | 64.030014 | 64.154991 | -4.2058496
233.51326 | -2.9388239 | -0.09142074 | -5.0558891 | 0 | 0 | -0.82905328 | -0.26245037 | -1.254723 | 63.942596 | 64.062187 | -4.2058878
233.61326 | -2.9388239 | -0.089850068 | -5.0561805 | 0 | 0 | -0.82911253 | -0.2598173 | -1.2547611 | 63.831661 | 63.885159 | -4.2059932
233.71326 | -2.9388239 | -0.090073913 | -5.0561857 | 0 | 0 | -0.82911837 | -0.25879487 | -1.2549369 | 63.681011 | 63.767139 | -4.2058854
233.81326 | -2.9388239 | -0.090064652 | -5.0564232 | 0 | 0 | -0.82916963 | -0.25962326 | -1.2549855 | 63.605793 | 63.653397 | -4.205976
233.91326 | -2.9388239 | -0.090183482 | -5.0561223 | 0 | 0 | -0.82909638 | -0.25953394 | -1.2552264 | 63.419304 | 63.502724 | -4.205689
234.01326 | -2.9388239 | -0.08884839 | -5.0563827 | 0 | 0 | -0.82914883 | -0.25575528 | -1.2553463 | 63.241955 | 63.352226 | -4.2056603
234.11326 | -2.9388239 | -0.089086019 | -5.0561504 | 0 | 0 | -0.82910192 | -0.25707617 | -1.2552637 | 63.130436 | 63.268356 | -4.2056623
234.21326 | -2.9388239 | -0.089656435 | -5.0563278 | 0 | 0 | -0.82915038 | -0.25910789 | -1.255378 | 63.003918 | 63.113827 | -4.2059269
234.31326 | -2.9388239 | -0.089064047 | -5.0568271 | 0 | 0 | -0.82925016 | -0.25674471 | -1.2552739 | 62.843319 | 62.948109 | -4.20608
234.41326 | -2.9388239 | -0.088177823 | -5.056622 | 0 | 0 | -0.82922423 | -0.25550157 | -1.2555619 | 62.728951 | 62.836037 | -4.2060018
234.51326 | -2.9388239 | -0.087467901 | -5.0566306 | 0 | 0 | -0.82920843 | -0.25251216 | -1.255491 | 62.564426 | 62.717728 | -4.2058296
234.61326 | -2.9388239 | -0.088725761 | -5.0566144 | 0 | 0 | -0.82921135 | -0.25530031 | -1.255345 | 62.390438 | 62.594139 | -4.2057824
234.71326 | -2.9388239 | -0.087976947 | -5.0569682 | 0 | 0 | -0.82929504 | -0.25445807 | -1.2556114 | 62.306782 | 62.43821 | -4.2060676
234.81326 | -2.9388239 | -0.087829232 | -5.0564427 | 0 | 0 | -0.82919967 | -0.2539196 | -1.2557209 | 62.15089 | 62.298115 | -4.2059355
234.91326 | -2.9388239 | -0.086261146 | -5.05687 | 0 | 0 | -0.82929355 | -0.24957649 | -1.2558036 | 61.966194 | 62.147598 | -4.2059689
235.01326 | -2.9388239 | -0.088150814 | -5.0568337 | 0 | 0 | -0.82928538 | -0.25548705 | -1.2557116 | 61.845165 | 62.035839 | -4.2059937
235.11326 | -2.9388239 | -0.086471073 | -5.0569611 | 0 | 0 | -0.82932246 | -0.24955808 | -1.255989 | 61.760979 | 61.861362 | -4.2058282
235.21326 | -2.9388239 | -0.086712264 | -5.0568619 | 0 | 0 | -0.82928187 | -0.24969262 | -1.2559474 | 61.622475 | 61.700027 | -4.205688
235.31326 | -2.9388239 | -0.08529491 | -5.056931 | 0 | 0 | -0.82928979 | -0.24543209 | -1.2560602 | 61.477108 | 61.547825 | -4.2057219
235.41326 | -2.9388239 | -0.086971194 | -5.0571876 | 0 | 0 | -0.82934135 | -0.24941137 | -1.2560248 | 61.357506 | 61.474583 | -4.2058492
235.51326 | -2.9388239 | -0.08559227 | -5.0574236 | 0 | 0 | -0.82939768 | -0.24619523 | -1.2561766 | 61.186138 | 61.27631 | -4.2060323
235.61326 | -2.9388239 | -0.086068444 | -5.0572338 | 0 | 0 | -0.82934427 | -0.24726374 | -1.2561318 | 61.132797 | 61.215137 | -4.2059417
235.71326 | -2.9388239 | -0.084596924 | -5.0570097 | 0 | 0 | -0.82931918 | -0.24396005 | -1.2559999 | 60.975948 | 61.140873 | -4.2056174
235.81326 | -2.9388239 | -0.086798251 | -5.0570607 | 0 | 0 | -0.82933575 | -0.25029424 | -1.2562492 | 60.817307 | 60.994274 | -4.2057366
235.91326 | -2.9388239 | -0.085037984 | -5.0570931 | 0 | 0 | -0.82934749 | -0.24659632 | -1.2562314 | 60.755585 | 60.897537 | -4.2056189
236.01326 | -2.9388239 | -0.084814653 | -5.0576262 | 0 | 0 | -0.8294614 | -0.24566372 | -1.2563449 | 60.605453 | 60.717052 | -4.2059693
236.11326 | -2.9388239 | -0.084779598 | -5.0574369 | 0 | 0 | -0.82942319 | -0.24500059 | -1.25631 | 60.465347 | 60.622063 | -4.2060037
236.21326 | -2.9388239 | -0.085475862 | -5.0573587 | 0 | 0 | -0.82939959 | -0.24757583 | -1.2564383 | 60.298405 | 60.457798 | -4.2056928
236.31326 | -2.9388239 | -0.084420696 | -5.0572362 | 0 | 0 | -0.82937086 | -0.24478558 | -1.2565496 | 60.241512 | 60.271702 | -4.2055554
236.41326 | -2.9388239 | -0.083693109 | -5.0576482 | 0 | 0 | -0.82944828 | -0.2413065 | -1.2564254 | 60.02412 | 60.199409 | -4.2057366
236.51326 | -2.9388239 | -0.084611692 | -5.0575409 | 0 | 0 | -0.82943308 | -0.24504453 | -1.2566615 | 59.974636 | 60.057903 | -4.2057467
236.61326 | -2.9388239 | -0.08450634 | -5.0578136 | 0 | 0 | -0.82949096 | -0.24474114 | -1.2567083 | 59.8288 | 59.893116 | -4.206039
236.71326 | -2.9388239 | -0.084198974 | -5.0575643 | 0 | 0 | -0.82945371 | -0.24465573 | -1.256786 | 59.774441 | 59.783573 | -4.2057672
236.81326 | -2.9388239 | -0.083018556 | -5.0574994 | 0 | 0 | -0.82942784 | -0.23877054 | -1.2567582 | 59.584297 | 59.692772 | -4.2056146
236.91326 | -2.9388239 | -0.084172711 | -5.0572548 | 0 | 0 | -0.82936645 | -0.24222732 | -1.2569208 | 59.491814 | 59.547897 | -4.2054672
237.01326 | -2.9388239 | -0.083465807 | -5.0576034 | 0 | 0 | -0.82947028 | -0.23920418 | -1.2567898 | 59.376923 | 59.39658 | -4.2057161
237.11326 | -2.9388239 | -0.083373055 | -5.0576825 | 0 | 0 | -0.82948601 | -0.24161373 | -1.2567793 | 59.231083 | 59.332851 | -4.2058468
237.21326 | -2.9388239 | -0.0817779 | -5.0580454 | 0 | 0 | -0.82957268 | -0.23547117 | -1.2570498 | 59.11673 | 59.100632 | -4.2058997
237.31326 | -2.9388239 | -0.0830599 | -5.057797 | 0 | 0 | -0.82950854 | -0.23839711 | -1.2570062 | 58.963795 | 59.062775 | -4.2056427
237.41326 | -2.9388239 | -0.08263801 | -5.0575337 | 0 | 0 | -0.82944465 | -0.23833783 | -1.2571355 | 58.892979 | 58.908604 | -4.2054539
237.51326 | -2.9388239 | -0.082750387 | -5.0579591 | 0 | 0 | -0.82954091 | -0.2408402 | -1.2571164 | 58.75079 | 58.830193 | -4.2058172
237.61326 | -2.9388239 | -0.081679694 | -5.0581307 | 0 | 0 | -0.82957572 | -0.23623425 | -1.2572044 | 58.600849 | 58.723957 | -4.2057285
237.71326 | -2.9388239 | -0.082544066 | -5.0581393 | 0 | 0 | -0.82957065 | -0.23865682 | -1.2571338 | 58.532021 | 58.601067 | -4.2058129
237.81326 | -2.9388239 | -0.08186613 | -5.0580988 | 0 | 0 | -0.82956851 | -0.23637745 | -1.2570407 | 58.372677 | 58.477348 | -4.2057581
237.91326 | -2.9388239 | -0.080645509 | -5.057961 | 0 | 0 | -0.82953209 | -0.2333831 | -1.2572837 | 58.220852 | 58.357677 | -4.2054763
238.01326 | -2.9388239 | -0.080236301 | -5.057888 | 0 | 0 | -0.82953632 | -0.23154454 | -1.2573977 | 58.146488 | 58.268524 | -4.2053814
238.11326 | -2.9388239 | -0.081786424 | -5.0579777 | 0 | 0 | -0.82956606 | -0.23284325 | -1.2573761 | 58.020283 | 58.116634 | -4.2054687
238.21326 | -2.9388239 | -0.080918022 | -5.0582056 | 0 | 0 | -0.82960361 | -0.2338696 | -1.2572036 | 57.911015 | 58.027523 | -4.2056775
238.31326 | -2.9388239 | -0.080440447 | -5.058744 | 0 | 0 | -0.82974803 | -0.23286244 | -1.2574016 | 57.72747 | 57.901123 | -4.2058959
238.41326 | -2.9388239 | -0.080031343 | -5.0586705 | 0 | 0 | -0.82972199 | -0.23152336 | -1.2573838 | 57.659481 | 57.80529 | -4.2058554
238.51326 | -2.9388239 | -0.081537232 | -5.0586548 | 0 | 0 | -0.82971281 | -0.23652713 | -1.2575325 | 57.53093 | 57.639572 | -4.2057347
238.61326 | -2.9388239 | -0.080964752 | -5.0588069 | 0 | 0 | -0.82973516 | -0.23543617 | -1.2574069 | 57.380062 | 57.528027 | -4.2060051
238.71326 | -2.9388239 | -0.079729073 | -5.0589266 | 0 | 0 | -0.829763 | -0.22980787 | -1.2575567 | 57.294701 | 57.442223 | -4.2058835
238.81326 | -2.9388239 | -0.080578163 | -5.059226 | 0 | 0 | -0.82982719 | -0.23325314 | -1.2575705 | 57.214542 | 57.308109 | -4.2061691
238.91326 | -2.9388239 | -0.08106982 | -5.0591235 | 0 | 0 | -0.82982057 | -0.2358852 | -1.2575725 | 57.109596 | 57.161495 | -4.2060833
239.01326 | -2.9388239 | -0.080657251 | -5.0589681 | 0 | 0 | -0.82976896 | -0.23268351 | -1.2576219 | 56.935944 | 57.121021 | -4.2057762
239.11326 | -2.9388239 | -0.078560747 | -5.0589347 | 0 | 0 | -0.82977527 | -0.22629154 | -1.2577459 | 56.875362 | 56.992573 | -4.2057567
239.21326 | -2.9388239 | -0.079473987 | -5.0589209 | 0 | 0 | -0.82977355 | -0.22967641 | -1.257706 | 56.671494 | 56.79628 | -4.2057824
239.31326 | -2.9388239 | -0.07896518 | -5.0590444 | 0 | 0 | -0.8298105 | -0.22721978 | -1.2577269 | 56.580967 | 56.734776 | -4.2057714
239.41326 | -2.9388239 | -0.07945361 | -5.0591402 | 0 | 0 | -0.82983428 | -0.23005952 | -1.2576674 | 56.370857 | 56.623722 | -4.205905
239.51326 | -2.9388239 | -0.07804063 | -5.058908 | 0 | 0 | -0.82977819 | -0.22476919 | -1.2577574 | 56.339806 | 56.489647 | -4.2057223
239.61326 | -2.9388239 | -0.078656793 | -5.0590754 | 0 | 0 | -0.82981741 | -0.22595185 | -1.2578264 | 56.297451 | 56.475605 | -4.2054811
239.71326 | -2.9388239 | -0.078451887 | -5.0589499 | 0 | 0 | -0.82978362 | -0.22683582 | -1.2578871 | 56.19949 | 56.287621 | -4.2057409
239.81326 | -2.9388239 | -0.078454144 | -5.0590491 | 0 | 0 | -0.82979798 | -0.2268022 | -1.2579689 | 56.00256 | 56.205803 | -4.2058163
239.91326 | -2.9388239 | -0.076703407 | -5.0590601 | 0 | 0 | -0.82980078 | -0.22126101 | -1.2579826 | 55.931656 | 56.05172 | -4.205781
240.01326 | -2.9388239 | -0.078133181 | -5.0593448 | 0 | 0 | -0.8298533 | -0.22420451 | -1.2580162 | 55.792477 | 56.00032 | -4.2057261
240.11326 | -2.9388239 | -0.077329122 | -5.0587583 | 0 | 0 | -0.82973623 | -0.22207478 | -1.2579919 | 55.683491 | 55.912441 | -4.2055187
240.21326 | -2.9388239 | -0.077117093 | -5.0588908 | 0 | 0 | -0.82975912 | -0.22321798 | -1.2582614 | 55.57737 | 55.717461 | -4.2053585
240.31326 | -2.9388239 | -0.075626083 | -5.0593519 | 0 | 0 | -0.82987094 | -0.21946561 | -1.2580937 | 55.525356 | 55.656975 | -4.2056756
240.41326 | -2.9388239 | -0.076722942 | -5.0595903 | 0 | 0 | -0.82992625 | -0.22080468 | -1.2580909 | 55.414726 | 55.566128 | -4.2057586
240.51326 | -2.9388239 | -0.077055886 | -5.0595727 | 0 | 0 | -0.82993674 | -0.22286223 | -1.2582232 | 55.220142 | 55.398834 | -4.2058806
240.61326 | -2.9388239 | -0.075607061 | -5.0593624 | 0 | 0 | -0.82986879 | -0.21709917 | -1.2581412 | 55.14201 | 55.348534 | -4.2056193
240.71326 | -2.9388239 | -0.074562378 | -5.0590901 | 0 | 0 | -0.82981622 | -0.21637499 | -1.2581105 | 55.039906 | 55.227459 | -4.2055235
240.81326 | -2.9388239 | -0.076115377 | -5.0591569 | 0 | 0 | -0.82982826 | -0.21786976 | -1.2583506 | 54.922935 | 55.101742 | -4.2055249
240.91326 | -2.9388239 | -0.075875662 | -5.0594072 | 0 | 0 | -0.82988179 | -0.21836741 | -1.2583055 | 54.780277 | 54.967686 | -4.2055435
241.01326 | -2.9388239 | -0.074642025 | -5.0595808 | 0 | 0 | -0.82991844 | -0.21528694 | -1.258394 | 54.664154 | 54.871185 | -4.2058387
241.11326 | -2.9388239 | -0.074513033 | -5.0597138 | 0 | 0 | -0.82994652 | -0.2157505 | -1.2584378 | 54.602524 | 54.796997 | -4.2057786
241.21326 | -2.9388239 | -0.075049549 | -5.0591931 | 0 | 0 | -0.82982993 | -0.21412779 | -1.258411 | 54.515926 | 54.662098 | -4.2054939
241.31326 | -2.9388239 | -0.072838359 | -5.0595641 | 0 | 0 | -0.82990521 | -0.21083394 | -1.2585301 | 54.573685 | 54.784496 | -4.2054443
241.41326 | -2.9388239 | -0.070400171 | -5.0593824 | 0 | 0 | -0.8298738 | -0.20094885 | -1.2585721 | 54.809792 | 55.15649 | -4.2053552
241.51326 | -2.9388239 | -0.070890062 | -5.0596709 | 0 | 0 | -0.82995039 | -0.20468053 | -1.2586643 | 54.962337 | 55.314552 | -4.2055216
241.61326 | -2.9388239 | -0.071124196 | -5.0599031 | 0 | 0 | -0.82999933 | -0.20624317 | -1.2585299 | 55.044197 | 55.418179 | -4.2057958
241.71326 | -2.9388239 | -0.070792459 | -5.059814 | 0 | 0 | -0.83000469 | -0.20408668 | -1.2585502 | 55.0989 | 55.49704 | -4.2056284
241.81326 | -2.9388239 | -0.068762384 | -5.0596995 | 0 | 0 | -0.8299557 | -0.19869597 | -1.2585405 | 55.08149 | 55.45586 | -4.2053814
241.91326 | -2.9388239 | -0.069917403 | -5.0596695 | 0 | 0 | -0.82995927 | -0.20028292 | -1.2586155 | 55.151413 | 55.389118 | -4.2053785
242.01326 | -2.9388239 | -0.069605172 | -5.0595655 | 0 | 0 | -0.82993233 | -0.20110887 | -1.25859 | 55.089386 | 55.440109 | -4.2052965
242.11326 | -2.9388239 | -0.069730222 | -5.0597224 | 0 | 0 | -0.8299728 | -0.20235993 | -1.258683 | 55.116966 | 55.479664 | -4.2055616
242.21326 | -2.9388239 | -0.067980587 | -5.0598669 | 0 | 0 | -0.82999778 | -0.19557048 | -1.2588226 | 55.101639 | 55.486382 | -4.2056227