## Testpiece info
Book keeping
Testpiece ID | 26B |  | Colour key
Date of test | 21/06/2022 |  | Likely consistent across all testpiece reports
Time of test |  |  | Consistent across test type
Raw data file name |  |  | Inputed before testing
Processed data file name |  |  | Inputed after testing
Image 1 file name |  |  | Automatically calculated
Image 2 file name
Image 3 file name
Image 4 file name
Test Report Name | SG2022-AA3104-PSC
Organisation | University of Cape Town
Operator Name | Maxwell Vos
Project supervisor | Sarah George
Testpiece Description
Reference | Description
Material | Source (industry document link)
Identifier
Composition
Note
| Condition | Transfer bar
| Location | Center
Hear treatment
Testpiece preperation | Orientation (relative) and location from source mat
| Geometry | Large PSC |  | Symbol | Title | Relationship | Prefered Values | Permissible Values
| Breadth Ratio (BR) | 3.004 |  | BR | Breadth Ratio | BR = b0/w | 5 | ≥2
| Length Ratio (LR) | 3.004 |  | HR | Heigth Ratio | HR = h0/w | 0.67 | ≤0,67
| Heigth Ratio (HR) | 0.98568 |  | LR | Length Ratio | LR = ℓ/w | 3 | ≥3
| Applicable standard(s) | Good practice guide N0 27 and other appropriate documents
Testpiece information | Testpiece breadth b0 (mm) | 30.04
| Testpiece Height h0 (mm) | 9.8568
| Testpiece length ℓ (mm) | 30.04
| Initial cross sectional area under platens (mm2) | 300.4
| Surface finish (Ra) | 3µm Mirror polish (Ra ≈ 0.1µm)
| Method of machining | Milling
Testpiece Geometry
Dimension | Breadth (mm) |  | Heigth (mm)
Initial | b1 | 30.04 | h1 (centre) | 9.987
| b2 | 30.04 | h2 (edge) | 9.987
| b3 | 30.04 | h3 (edge) | 9.99
| - | - | h4 (edge) | 9.98
| - | - | h5 (edge) | 9.985
Average Initial | bo | 30.04 | ho-measured | 9.9858
Std Dev Initial | Sb0 | 3.552714e-15 | Sh0 | 0.003310589
True initial (after Tx compression) | - | - | h0 | 9.8568
Dimensional coeficients | - | - | Ch0 (No standard for Ch0) | 0.0003315297
Final | Bf | 31.66 | h6 (centre) | 4.923
| - | - | h7 (edge) | 4.927
| - | - | h8 (edge) | 4.918
| - | - | h9 (edge) | 4.919
| - | - | h10 (edge) | 4.914
Average Final | - | - | hf | 4.9202
Std Dev Final | - | - | Shf | 0.004969909
Dimensional coeficients | - | - | Chf =(Chf < 0.04) | 0.001010103
Quick Deformation data
Parametor | Hit 1 | Hit 2 | Hit 3
Intended strain | -0.8
Intended strain rate (1/s) | 50
Intended deformation (mm) | -4.926689
compliance adjust (mm) | 0.04
rate adjust (1/s) | 7.93
h0 (mm) | 9.8568
hf (mm) | 4.9202
∆h (mm) | -4.9366
Quicksim Strain
Quicksim Strain Rate (1/s) | 49.4
Measured Strain | -0.8023238
Measured strain error | 0.002323779
Measured ∆h error (µm) | 9.911342
Quicksim strain error (1/s) | 0.6
Test Details
Description | Value | Units/notes
Programed thermal expansion | 0.27 | mm
Observed Thermal expansion squish | 0.129 | mm
Max temperature of test | 330 | °C
Type of test | Large PSC
Anvil Width (w) | 10 | mm
Strain coefficient A | 0.866
Stress coefficient B | 0.866
Base sampling rate | 10 | Hz
Hit sampling rate | 50000 | Hz
Applicable standard(s)
Test machine | Gleeble 3800
Test environment | Atmosphere
Temperature uncertainty | ±1 | °C
Anvil material | Tungsten Carbide
Anvil surface finish | Lapped to 3 micron
Lubricant type | None
Lubricant application method | NA
Cooling method | Air Quench
Anvil alignment | -
Test calibration document name
Last Gleeble calibration date | 25/02/2022
Gleeble calibration document name | See Gleeble calibration folder
Time, Temperature and strain test plan
Time interval (s) | Ptemp (°C) | Strain | Note
0 | 0
40 | 100 |  | Heat to build holding force
80 | 330 |  | Heat while compensating for Tx
60 | 330 |  | Hold at 300C for 60sec
1 | 330 | 0,8 @ 50/s | Deform sample
1 | 0 |  | Air Quench to RT
90 | 0 |  | Air Quench to RT
272

## Raw data
Time | AirRamPres | Force | Jaw | PowAngle | PTemp | Strain | Stress | Stroke | TC1 | TC2 | wedge
(sec) | (kN) | (kN) | (mm) | (deg) |  |  | (MPa) | (mm) | (C) | (C) | (mm)
0 | -3.1718063 | -4.7354617 | 0.020398131 | 0 | 0 | 0.00238681 | -13.650564 | -0.58187485 | 23.922768 | 24.658676 | -0.074511841
0.1 | -3.1969945 | -4.6663613 | 0.020252677 | 0 | 5.0502308e-06 | 0.0023764798 | -13.45183 | -0.58240354 | 23.988714 | 24.645422 | -0.074236222
0.2 | -3.196732 | -4.6237698 | 0.020373702 | 0 | 0.1744553 | 0.0023791355 | -13.330305 | -0.58176196 | 23.941198 | 24.654016 | -0.074396186
0.3 | -3.1705046 | -4.7177505 | 0.020469634 | 0 | 0.42118967 | 0.0023937556 | -13.599547 | -0.58252019 | 23.946468 | 24.693609 | -0.074351326
0.4 | -3.1707218 | -4.6941214 | 0.020474762 | 0 | 0.6710487 | 0.0023901626 | -13.532543 | -0.58245575 | 23.941498 | 24.623192 | -0.074480072
0.5 | -3.1969476 | -4.6843209 | 0.020551953 | 0 | 0.92104256 | 0.0023988667 | -13.503499 | -0.58205456 | 23.900032 | 24.689316 | -0.074657142
0.6 | -3.1980808 | -4.6260233 | 0.020795381 | 0 | 1.1710423 | 0.0024227246 | -13.335266 | -0.58149219 | 23.88616 | 24.656424 | -0.074641757
0.7 | -3.1981299 | -4.6538591 | 0.020829868 | 0 | 1.4210424 | 0.0024346525 | -13.416351 | -0.58191752 | 23.942495 | 24.667822 | -0.074411705
0.8 | -3.1967812 | -4.6847548 | 0.020818938 | 0 | 1.6710424 | 0.0024362348 | -13.507752 | -0.58220583 | 23.888983 | 24.660244 | -0.074608877
0.9 | -3.1718574 | -4.6554289 | 0.020994527 | 0 | 1.9210424 | 0.0024607696 | -13.42132 | -0.58199847 | 23.932196 | 24.706739 | -0.074583784
1 | -3.1969967 | -4.6728134 | 0.021023562 | 0 | 2.1710429 | 0.0024574045 | -13.471733 | -0.5821569 | 23.930399 | 24.688511 | -0.074624479
1.1 | -3.1967323 | -4.6472912 | 0.020819966 | 0 | 2.4210429 | 0.0024283207 | -13.397536 | -0.58169299 | 23.927582 | 24.702246 | -0.074698307
1.2 | -3.1718554 | -4.7131839 | 0.020794593 | 0 | 2.6710427 | 0.0024235286 | -13.588432 | -0.58244342 | 23.933104 | 24.664068 | -0.074598588
1.3 | -3.1969965 | -4.6284947 | 0.021051057 | 0 | 2.9210427 | 0.0024541658 | -13.344166 | -0.58179843 | 23.910742 | 24.670919 | -0.074577183
1.4 | -3.1980829 | -4.6500888 | 0.02106504 | 0 | 3.1710429 | 0.0024691385 | -13.407703 | -0.58191806 | 23.911789 | 24.683388 | -0.074515976
1.5 | -3.1981299 | -4.587873 | 0.021343807 | 0 | 3.4210429 | 0.0024927615 | -13.226568 | -0.58097732 | 23.966148 | 24.706104 | -0.074820019
1.6 | -3.198132 | -4.7146139 | 0.020878194 | 0 | 3.6710429 | 0.0024381359 | -13.592081 | -0.58260596 | 23.943922 | 24.697197 | -0.074683905
1.7 | -3.198132 | -4.6791506 | 0.020942621 | 0 | 3.9210429 | 0.0024495157 | -13.487584 | -0.58220273 | 23.884417 | 24.68948 | -0.07506948
1.8 | -3.198132 | -4.6416278 | 0.021285132 | 0 | 4.1710434 | 0.0024911072 | -13.379965 | -0.58203602 | 23.898705 | 24.623447 | -0.074817166
1.9 | -3.1967812 | -4.6327147 | 0.021219725 | 0 | 4.4210434 | 0.0024880196 | -13.355941 | -0.58219093 | 23.912397 | 24.693598 | -0.074627981
2 | -3.1718574 | -4.5883379 | 0.021273656 | 0 | 4.6710434 | 0.0024912304 | -13.228474 | -0.58169663 | 23.936573 | 24.642429 | -0.07460665
2.1 | -3.1969967 | -4.6191444 | 0.021064429 | 0 | 4.9210434 | 0.0024707501 | -13.318645 | -0.58196825 | 23.917875 | 24.700668 | -0.074638583
2.2 | -3.1967323 | -4.6720538 | 0.021217665 | 0 | 5.1710434 | 0.0024928581 | -13.469275 | -0.582286 | 23.907732 | 24.718945 | -0.074565671
2.3 | -3.1718554 | -4.6261225 | 0.021392563 | 0 | 5.4210434 | 0.0025065839 | -13.339351 | -0.58178014 | 23.911316 | 24.703068 | -0.074885696
2.4 | -3.1956458 | -4.6679339 | 0.021113448 | 0 | 5.6710434 | 0.0024631266 | -13.456791 | -0.58226466 | 23.925024 | 24.646009 | -0.074955322
2.5 | -3.1704576 | -4.580174 | 0.02128643 | 0 | 5.9210434 | 0.0024882378 | -13.206468 | -0.58139074 | 23.940693 | 24.648413 | -0.074874312
2.6 | -3.1693692 | -4.6756368 | 0.02128027 | 0 | 6.1710434 | 0.0024827179 | -13.479269 | -0.58227801 | 23.948404 | 24.685202 | -0.074685417
2.7 | -3.1693223 | -4.6553059 | 0.021440761 | 0 | 6.4210434 | 0.0025048249 | -13.421179 | -0.58189529 | 23.934277 | 24.646172 | -0.074882291
2.8 | -3.1706707 | -4.5855823 | 0.021591622 | 0 | 6.6710434 | 0.0025249354 | -13.220676 | -0.58112091 | 23.922775 | 24.633335 | -0.074888408
2.9 | -3.1969454 | -4.6198144 | 0.021445656 | 0 | 6.9210439 | 0.0025108196 | -13.318695 | -0.58166438 | 23.934229 | 24.608545 | -0.074826777
3 | -3.1980805 | -4.7304711 | 0.021296399 | 0 | 7.1710434 | 0.0024903198 | -13.637365 | -0.58237982 | 23.88884 | 24.684622 | -0.075194933
3.1 | -3.196779 | -4.6182966 | 0.021406401 | 0 | 7.4210434 | 0.0025051213 | -13.314479 | -0.58164489 | 23.92207 | 24.655247 | -0.074973248
3.2 | -3.1718574 | -4.5705314 | 0.021484096 | 0 | 7.6710434 | 0.0025181687 | -13.177982 | -0.58127165 | 23.956488 | 24.733242 | -0.074851543
3.3 | -3.1969967 | -4.6904092 | 0.021369252 | 0 | 7.9210434 | 0.0024945955 | -13.520408 | -0.58252591 | 23.947422 | 24.701473 | -0.074823968
3.4 | -3.1980829 | -4.6389828 | 0.021352155 | 0 | 8.1710424 | 0.0024919761 | -13.373884 | -0.5818426 | 23.981133 | 24.671892 | -0.074995309
3.5 | -3.1981299 | -4.6791444 | 0.021504488 | 0 | 8.4210424 | 0.0025204339 | -13.491492 | -0.58218706 | 23.94311 | 24.718874 | -0.07499481
3.6 | -3.198132 | -4.7095737 | 0.021352658 | 0 | 8.6710415 | 0.0024938709 | -13.578706 | -0.58228546 | 23.934822 | 24.711409 | -0.07521078
3.7 | -3.1967812 | -4.6834979 | 0.021487251 | 0 | 8.9210424 | 0.0025108997 | -13.501727 | -0.58218616 | 23.918001 | 24.680893 | -0.075106353
3.8 | -3.1718574 | -4.6408286 | 0.021581121 | 0 | 9.1710424 | 0.0025195002 | -13.379733 | -0.58203489 | 23.938976 | 24.694578 | -0.074973866
3.9 | -3.1969967 | -4.6043372 | 0.021522714 | 0 | 9.4210415 | 0.0025092482 | -13.274853 | -0.58163559 | 23.907375 | 24.62746 | -0.074957132
4 | -3.1967323 | -4.6213989 | 0.021658678 | 0 | 9.6710415 | 0.0025314724 | -13.32192 | -0.58181632 | 23.932638 | 24.632675 | -0.075045027
4.1 | -3.1705046 | -4.6032667 | 0.021599555 | 0 | 9.9210424 | 0.0025301124 | -13.270863 | -0.58126217 | 23.943726 | 24.670628 | -0.075152509
4.2 | -3.1693714 | -4.7172375 | 0.02162475 | 0 | 10.171041 | 0.0025282672 | -13.599985 | -0.5825783 | 23.947586 | 24.653318 | -0.0751177
4.3 | -3.1706731 | -4.653666 | 0.021637943 | 0 | 10.421041 | 0.0025427253 | -13.416285 | -0.58180046 | 23.951603 | 24.651712 | -0.075211354
4.4 | -3.1969454 | -4.632987 | 0.021644427 | 0 | 10.671042 | 0.0025391972 | -13.3565 | -0.58177418 | 23.947264 | 24.647446 | -0.075180583
4.5 | -3.1980805 | -4.6412897 | 0.021704724 | 0 | 10.921041 | 0.002537065 | -13.381247 | -0.58204615 | 23.921274 | 24.725637 | -0.074929014
4.6 | -3.1981299 | -4.6569757 | 0.021584302 | 0 | 11.171042 | 0.002526744 | -13.425097 | -0.58195442 | 23.948271 | 24.729958 | -0.075120598
4.7 | -3.198132 | -4.6375713 | 0.021741958 | 0 | 11.421042 | 0.002533033 | -13.37045 | -0.581779 | 23.933292 | 24.649057 | -0.075222872
4.8 | -3.198132 | -4.7244892 | 0.02160421 | 0 | 11.671042 | 0.0025154399 | -13.62052 | -0.58230495 | 23.964653 | 24.718355 | -0.075419419
4.9 | -3.198132 | -4.6410084 | 0.021572158 | 0 | 11.921042 | 0.0025178569 | -13.379779 | -0.58167601 | 23.92676 | 24.697531 | -0.075295247
5 | -3.198132 | -4.6650872 | 0.021696758 | 0 | 12.171042 | 0.0025335492 | -13.450339 | -0.58212036 | 23.905174 | 24.685961 | -0.075092196
5.1 | -3.1967812 | -4.6609344 | 0.021659428 | 0 | 12.421042 | 0.0025336859 | -13.435241 | -0.58235341 | 23.950869 | 24.638838 | -0.074962758
5.2 | -3.1718574 | -4.6630926 | 0.021724841 | 0 | 12.671042 | 0.002540861 | -13.443672 | -0.58220118 | 23.984129 | 24.64537 | -0.074955299
5.3 | -3.1969967 | -4.6048317 | 0.021534899 | 0 | 12.921041 | 0.002521401 | -13.274246 | -0.58144552 | 23.939051 | 24.652586 | -0.075226948
5.4 | -3.1980829 | -4.6803703 | 0.021596659 | 0 | 13.171042 | 0.0025320286 | -13.494364 | -0.58199531 | 23.931688 | 24.610447 | -0.075402886
5.5 | -3.1981299 | -4.6029916 | 0.021962909 | 0 | 13.421042 | 0.0025737439 | -13.269615 | -0.58126104 | 23.969851 | 24.673212 | -0.075536445
5.6 | -3.198132 | -4.6578798 | 0.021758135 | 0 | 13.671042 | 0.0025430482 | -13.426291 | -0.58208233 | 23.980011 | 24.670559 | -0.075249761
5.7 | -3.198132 | -4.6177664 | 0.021942535 | 0 | 13.921042 | 0.0025623566 | -13.31186 | -0.58170104 | 23.952602 | 24.657324 | -0.075268753
5.8 | -3.1967812 | -4.6577601 | 0.021608954 | 0 | 14.171042 | 0.0025227228 | -13.426968 | -0.58195919 | 23.961044 | 24.65535 | -0.075283751
5.9 | -3.1705067 | -4.6495147 | 0.021707639 | 0 | 14.421042 | 0.0025296863 | -13.403558 | -0.5818345 | 23.952696 | 24.675257 | -0.075436629
6 | -3.1693716 | -4.6451926 | 0.021804804 | 0 | 14.671042 | 0.0025420454 | -13.390821 | -0.58171791 | 23.90786 | 24.682583 | -0.075488806
6.1 | -3.1706731 | -4.6349025 | 0.021714263 | 0 | 14.921042 | 0.0025320428 | -13.364039 | -0.58154964 | 23.923969 | 24.672842 | -0.075566463
6.2 | -3.1955948 | -4.6665497 | 0.021862352 | 0 | 15.171041 | 0.0025486439 | -13.452996 | -0.58194721 | 23.954197 | 24.649973 | -0.075310454
6.3 | -3.1718061 | -4.6612883 | 0.021610232 | 0 | 15.421042 | 0.0025270279 | -13.438733 | -0.58204424 | 23.914635 | 24.698414 | -0.075383596
6.4 | -3.1969945 | -4.6272244 | 0.021778809 | 0 | 15.671042 | 0.0025412615 | -13.339958 | -0.5818305 | 23.978588 | 24.661478 | -0.075214483
6.5 | -3.1980829 | -4.6162262 | 0.021704553 | 0 | 15.921042 | 0.0025405483 | -13.308367 | -0.58141083 | 23.978422 | 24.701723 | -0.07547643
6.6 | -3.1981299 | -4.7593369 | 0.021354942 | 0 | 16.171032 | 0.0024977822 | -13.721474 | -0.58289593 | 23.908501 | 24.673559 | -0.075410411
6.7 | -3.198132 | -4.6787987 | 0.021602631 | 0 | 16.421032 | 0.0025231773 | -13.487066 | -0.58195853 | 23.876179 | 24.737949 | -0.075583652
6.8 | -3.198132 | -4.6849704 | 0.021512832 | 0 | 16.671032 | 0.0024998721 | -13.506494 | -0.58245182 | 24.003458 | 24.690521 | -0.075338393
6.9 | -3.1967812 | -4.6129088 | 0.021908995 | 0 | 16.921032 | 0.0025575084 | -13.298311 | -0.58142304 | 23.932341 | 24.654467 | -0.07548444
7 | -3.1705067 | -4.6519237 | 0.021926787 | 0 | 17.171032 | 0.0025648661 | -13.410991 | -0.58200455 | 23.940283 | 24.672405 | -0.075387865
7.1 | -3.170722 | -4.6563425 | 0.021767167 | 0 | 17.421034 | 0.0025379371 | -13.423724 | -0.58176172 | 23.951633 | 24.640276 | -0.075606279
7.2 | -3.1969476 | -4.6842337 | 0.021874724 | 0 | 17.671032 | 0.0025565042 | -13.505131 | -0.58212167 | 23.949461 | 24.675547 | -0.075570688
7.3 | -3.1980808 | -4.7002511 | 0.021729089 | 0 | 17.921032 | 0.0025480476 | -13.549879 | -0.58218455 | 23.955767 | 24.640341 | -0.075666808
7.4 | -3.1981299 | -4.6330662 | 0.022000669 | 0 | 18.171032 | 0.0025763677 | -13.356481 | -0.58175695 | 23.957443 | 24.675877 | -0.075514518
7.5 | -3.198132 | -4.6306334 | 0.021921139 | 0 | 18.421034 | 0.002565468 | -13.351333 | -0.58189577 | 23.95837 | 24.648891 | -0.07538902
7.6 | -3.1967812 | -4.7185483 | 0.0217744 | 0 | 18.671034 | 0.0025453814 | -13.602929 | -0.58284742 | 23.887493 | 24.65659 | -0.075363554
7.7 | -3.1718574 | -4.6936102 | 0.021784741 | 0 | 18.921034 | 0.0025427688 | -13.530481 | -0.58233523 | 23.923655 | 24.699329 | -0.075549059
7.8 | -3.1956458 | -4.6133189 | 0.021898385 | 0 | 19.171032 | 0.0025639527 | -13.29971 | -0.58180076 | 23.951799 | 24.696894 | -0.075384736
7.9 | -3.1718085 | -4.6995473 | 0.021775557 | 0 | 19.421032 | 0.0025447451 | -13.548617 | -0.58237982 | 23.973501 | 24.669819 | -0.07553234
8 | -3.1956439 | -4.6365819 | 0.021702169 | 0 | 19.671032 | 0.0025273212 | -13.368503 | -0.58161879 | 23.949144 | 24.673254 | -0.075696237
8.1 | -3.1718085 | -4.6350317 | 0.021780357 | 0 | 19.921034 | 0.0025457819 | -13.363488 | -0.58207673 | 23.968847 | 24.689104 | -0.075405188
8.2 | -3.1956437 | -4.6435876 | 0.022024715 | 0 | 20.171034 | 0.0025754992 | -13.388627 | -0.58226115 | 23.96212 | 24.646761 | -0.075372435
8.3 | -3.1704576 | -4.6340108 | 0.022011332 | 0 | 20.421034 | 0.0025689432 | -13.360283 | -0.5818302 | 23.945835 | 24.673815 | -0.075516932
8.4 | -3.1707201 | -4.6465788 | 0.02206138 | 0 | 20.671032 | 0.0025791577 | -13.395162 | -0.58178991 | 23.907846 | 24.671762 | -0.075534128
8.5 | -3.1955967 | -4.6626759 | 0.021834064 | 0 | 20.921032 | 0.0025479903 | -13.442923 | -0.5818758 | 23.914595 | 24.692371 | -0.075644687
8.6 | -3.1704557 | -4.6543269 | 0.021859625 | 0 | 21.171034 | 0.0025539363 | -13.416906 | -0.58167315 | 23.949358 | 24.724174 | -0.075739354
8.7 | -3.1707199 | -4.6367712 | 0.022155108 | 0 | 21.421034 | 0.0025884423 | -13.367467 | -0.58208591 | 23.979614 | 24.702879 | -0.075509951
8.8 | -3.1969476 | -4.5864596 | 0.022156801 | 0 | 21.671034 | 0.0025781412 | -13.220656 | -0.58131027 | 23.958767 | 24.661873 | -0.075450219
8.9 | -3.1967304 | -4.6845474 | 0.021983242 | 0 | 21.921032 | 0.0025717404 | -13.505211 | -0.58255047 | 23.948101 | 24.662321 | -0.075352356
9 | -3.1718554 | -4.675456 | 0.021915531 | 0 | 22.171032 | 0.0025562402 | -13.477931 | -0.58223319 | 23.963596 | 24.677708 | -0.075601108
9.1 | -3.1969965 | -4.6178765 | 0.022086242 | 0 | 22.421032 | 0.002578798 | -13.313932 | -0.58170694 | 23.982958 | 24.684904 | -0.075582407
9.2 | -3.1967323 | -4.6613326 | 0.021985762 | 0 | 22.671034 | 0.0025630579 | -13.440017 | -0.58193612 | 23.945023 | 24.644787 | -0.075796612
9.3 | -3.1705046 | -4.659461 | 0.021894714 | 0 | 22.921034 | 0.0025572621 | -13.434901 | -0.58193308 | 23.960226 | 24.737713 | -0.075675339
9.4 | -3.1707218 | -4.6902785 | 0.022065531 | 0 | 23.171034 | 0.0025772883 | -13.521736 | -0.58239865 | 23.974552 | 24.699493 | -0.075629339
9.5 | -3.1955967 | -4.6173749 | 0.022065423 | 0 | 23.421032 | 0.0025877224 | -13.311871 | -0.5819124 | 23.950367 | 24.650423 | -0.075534515
9.6 | -3.1718063 | -4.6238623 | 0.022125706 | 0 | 23.671032 | 0.0025950198 | -13.331579 | -0.58193588 | 23.945436 | 24.705896 | -0.075593114
9.7 | -3.1969945 | -4.5953765 | 0.02231846 | 0 | 23.921034 | 0.0026064527 | -13.247732 | -0.58148336 | 23.948572 | 24.680826 | -0.075668134
9.8 | -3.196732 | -4.6704326 | 0.022067877 | 0 | 24.171034 | 0.0025858283 | -13.463794 | -0.58199501 | 23.980787 | 24.706894 | -0.075808026
9.9 | -3.1718554 | -4.6670117 | 0.022010211 | 1.6644068 | 24.421034 | 0.0025807535 | -13.454554 | -0.58223122 | 23.948931 | 24.632666 | -0.075619921
10 | -3.1956458 | -4.6265039 | 0.021869814 | 7.0551748 | 24.671034 | 0.002558006 | -13.339591 | -0.58185023 | 23.957943 | 24.679941 | -0.075512812
10.1 | -3.1718085 | -4.6195116 | 0.021051273 | 9.8173523 | 24.921032 | 0.0024674628 | -13.316102 | -0.58205837 | 23.962172 | 24.723261 | -0.075337656
10.2 | -3.1969948 | -4.6968112 | 0.020705042 | 13.02208 | 25.171034 | 0.002411705 | -13.53644 | -0.5822193 | 23.9573 | 24.826887 | -0.07562688
10.3 | -3.1980829 | -4.7384458 | 0.020097904 | 16.722843 | 25.421034 | 0.0023368238 | -13.641969 | -0.58245277 | 23.918242 | 25.052311 | -0.075578786
10.4 | -3.1967793 | -4.6752095 | 0.019865125 | 17.654362 | 25.671034 | 0.0023146013 | -13.466729 | -0.58188045 | 24.018158 | 25.434172 | -0.075737976
10.5 | -3.1718574 | -4.6576853 | 0.019934386 | 19.955114 | 25.921034 | 0.0023230065 | -13.420535 | -0.5812344 | 24.090313 | 25.844069 | -0.075839721
10.6 | -3.1969967 | -4.7865834 | 0.019509852 | 21.685768 | 26.171032 | 0.0022818551 | -13.794188 | -0.58276767 | 24.186201 | 26.527706 | -0.075577572
10.7 | -3.1967323 | -4.6380038 | 0.019719101 | 23.238039 | 26.421032 | 0.0023027209 | -13.364496 | -0.58147681 | 24.307356 | 27.081789 | -0.075357504
10.8 | -3.1718554 | -4.7228327 | 0.019599034 | 24.836678 | 26.671032 | 0.002289179 | -13.611687 | -0.58171558 | 24.309639 | 27.698517 | -0.075587772
10.9 | -3.1956458 | -4.735754 | 0.019508896 | 26.081083 | 26.921034 | 0.0022781203 | -13.648471 | -0.58167928 | 24.464005 | 28.307043 | -0.075541638
11 | -3.1718085 | -4.8484359 | 0.019370092 | 26.415321 | 27.171034 | 0.0022603313 | -13.975621 | -0.58241618 | 24.662573 | 32.070389 | -0.075711772
11.1 | -3.1956439 | -4.8394895 | 0.019802613 | 28.524714 | 27.421034 | 0.0023133392 | -13.950817 | -0.58174425 | 24.738718 | 34.785378 | -0.076077253
11.2 | -3.1704576 | -4.8895783 | 0.019597771 | 29.21233 | 27.671034 | 0.002283013 | -14.097312 | -0.58267355 | 24.882784 | 34.906605 | -0.075669758
11.3 | -3.1707201 | -4.7987452 | 0.020225661 | 30.552462 | 27.921032 | 0.0023533085 | -13.837609 | -0.58157271 | 24.983862 | 34.911842 | -0.075637951
11.4 | -3.1969476 | -4.8939781 | 0.020248966 | 30.857801 | 28.171034 | 0.0023657586 | -14.11017 | -0.58254689 | 25.23653 | 34.912067 | -0.075484306
11.5 | -3.1967304 | -4.8218398 | 0.020379541 | 31.759628 | 28.421034 | 0.0023766388 | -13.904095 | -0.58126944 | 25.36639 | 34.912079 | -0.075712226
11.6 | -3.1705046 | -4.8855677 | 0.020501614 | 32.499924 | 28.671034 | 0.0023994194 | -14.091411 | -0.58179557 | 25.558086 | 34.912079 | -0.075677283
11.7 | -3.1707218 | -4.9307771 | 0.020616191 | 33.393753 | 28.921034 | 0.0024134542 | -14.220935 | -0.58169836 | 25.670628 | 34.912079 | -0.075905949
11.8 | -3.1969476 | -4.9620271 | 0.020849641 | 33.765594 | 29.171032 | 0.0024419315 | -14.310077 | -0.58195901 | 25.922445 | 34.912079 | -0.075701945
11.9 | -3.1967304 | -4.9829578 | 0.021050755 | 34.612652 | 29.421034 | 0.0024674449 | -14.373405 | -0.58198857 | 26.129993 | 34.912079 | -0.075495526
12 | -3.1705046 | -5.0149589 | 0.021065999 | 35.367287 | 29.671034 | 0.0024700656 | -14.468484 | -0.58221525 | 26.31288 | 34.912079 | -0.075493664
12.1 | -3.1707218 | -5.0170221 | 0.021683026 | 35.851246 | 29.921034 | 0.0025404561 | -14.471377 | -0.58194947 | 26.464796 | 34.912079 | -0.075679593
12.2 | -3.1955967 | -5.0679278 | 0.021711506 | 36.28997 | 30.171034 | 0.0025486036 | -14.619991 | -0.58204335 | 26.692694 | 34.912079 | -0.075753942
12.3 | -3.1704557 | -5.0818796 | 0.021962488 | 37.053165 | 30.421034 | 0.0025694307 | -14.660938 | -0.58182126 | 26.943647 | 34.912079 | -0.075823568
12.4 | -3.1707199 | -5.0623388 | 0.022436952 | 37.712521 | 30.671032 | 0.0026143617 | -14.610669 | -0.58185154 | 27.118288 | 34.912079 | -0.0758145
12.5 | -3.1969476 | -5.1105227 | 0.022610644 | 37.831535 | 30.921034 | 0.0026413593 | -14.747304 | -0.58165979 | 27.35116 | 34.912079 | -0.075844221
12.6 | -3.1967304 | -5.0997343 | 0.023060568 | 38.516651 | 31.171034 | 0.0027008853 | -14.716479 | -0.58096457 | 27.533045 | 34.912079 | -0.075907454
12.7 | -3.1705046 | -5.1476173 | 0.023232145 | 39.123276 | 31.421034 | 0.0027297884 | -14.852287 | -0.5808543 | 27.817904 | 34.912079 | -0.075981699
12.8 | -3.1693714 | -5.2287774 | 0.023387816 | 39.23798 | 31.671034 | 0.0027385673 | -15.084942 | -0.58146626 | 28.019871 | 34.701118 | -0.075824916
12.9 | -3.1693223 | -5.3649015 | 0.023309818 | 39.860474 | 31.921034 | 0.0027277763 | -15.475203 | -0.58184779 | 28.276001 | 34.77755 | -0.075912043
13 | -3.1693201 | -5.3633862 | 0.023512492 | 40.162899 | 32.171051 | 0.0027521097 | -15.469975 | -0.58182198 | 28.541735 | 34.656364 | -0.075871766
13.1 | -3.1693201 | -5.4188142 | 0.023673469 | 40.455597 | 32.421051 | 0.002767808 | -15.628134 | -0.5824455 | 28.773884 | 34.986633 | -0.075655676
13.2 | -3.1706707 | -5.3683152 | 0.023965867 | 40.801849 | 32.671051 | 0.0028028816 | -15.48008 | -0.58188045 | 28.983196 | 35.311909 | -0.07557518
13.3 | -3.1955948 | -5.4271975 | 0.024202161 | 41.18158 | 32.921051 | 0.0028302341 | -15.64598 | -0.58202416 | 29.26322 | 35.549618 | -0.075676471
13.4 | -3.1704555 | -5.4468904 | 0.024421072 | 41.67466 | 33.171051 | 0.0028539426 | -15.701304 | -0.58183217 | 29.540417 | 35.866116 | -0.075758569
13.5 | -3.169369 | -5.4880438 | 0.024656441 | 41.797436 | 33.421055 | 0.0028750515 | -15.819962 | -0.58201391 | 29.820601 | 36.220318 | -0.075778224
13.6 | -3.1693223 | -5.5033679 | 0.025033139 | 42.33725 | 33.671051 | 0.0029232297 | -15.859285 | -0.58206183 | 30.035116 | 36.499741 | -0.075904489
13.7 | -3.1693201 | -5.5548654 | 0.024872087 | 42.393692 | 33.921055 | 0.0029024195 | -16.008226 | -0.58259028 | 30.325893 | 36.816669 | -0.075746857
13.8 | -3.1706707 | -5.534471 | 0.025131475 | 42.797535 | 34.171051 | 0.0029331597 | -15.949071 | -0.58218277 | 30.593704 | 37.170113 | -0.075594038
13.9 | -3.1955948 | -5.5694318 | 0.025385825 | 43.146076 | 34.421051 | 0.0029665292 | -16.048574 | -0.58207309 | 30.790737 | 37.484528 | -0.075780094
14 | -3.1718061 | -5.642849 | 0.025341593 | 43.43457 | 34.671055 | 0.0029655984 | -16.262848 | -0.58238512 | 31.120621 | 37.762501 | -0.075798325
14.1 | -3.1969945 | -5.702847 | 0.025550358 | 43.523911 | 34.921051 | 0.0029870763 | -16.434465 | -0.58229393 | 31.39406 | 38.090443 | -0.07595145
14.2 | -3.1980829 | -5.6635804 | 0.025993139 | 43.621567 | 35.171055 | 0.0030409633 | -16.322668 | -0.58177334 | 31.737881 | 38.417816 | -0.075945042
14.3 | -3.1967793 | -5.7129412 | 0.026241267 | 44.050602 | 35.421051 | 0.0030629772 | -16.466227 | -0.58226717 | 31.987841 | 38.779999 | -0.075626284
14.4 | -3.1718574 | -5.6794348 | 0.026525205 | 44.076004 | 35.671051 | 0.0030919784 | -16.367718 | -0.58171308 | 32.27776 | 39.122009 | -0.075602144
14.5 | -3.1969967 | -5.8217072 | 0.026261998 | 44.32835 | 35.921051 | 0.0030681347 | -16.777395 | -0.58229685 | 32.593464 | 39.471508 | -0.075725049
14.6 | -3.1980829 | -5.8638811 | 0.026487041 | 44.584965 | 36.171051 | 0.0030898112 | -16.898504 | -0.58223265 | 32.842022 | 39.79565 | -0.075782046
14.7 | -3.1981299 | -5.8812757 | 0.026644228 | 44.603649 | 36.421051 | 0.003112148 | -16.949558 | -0.58192563 | 33.168068 | 40.107082 | -0.075710446
14.8 | -3.1967812 | -5.8868175 | 0.02707272 | 44.969051 | 36.671051 | 0.0031615472 | -16.969757 | -0.58130467 | 33.475681 | 40.464909 | -0.075988621
14.9 | -3.1705067 | -5.9000921 | 0.027290646 | 45.114277 | 36.921051 | 0.0031933389 | -17.003223 | -0.58140659 | 33.730003 | 40.824657 | -0.075825296
15 | -3.170722 | -5.9754848 | 0.02717548 | 45.120567 | 37.171051 | 0.0031764826 | -17.221491 | -0.58190209 | 34.10754 | 41.175274 | -0.075720504
15.1 | -3.1969476 | -5.9750156 | 0.027507856 | 45.093773 | 37.421051 | 0.0032153993 | -17.222263 | -0.58173919 | 34.4706 | 41.497463 | -0.075575061
15.2 | -3.1967304 | -6.0215378 | 0.027692972 | 45.212521 | 37.671051 | 0.0032404342 | -17.35441 | -0.58150601 | 34.770851 | 41.815063 | -0.075732924
15.3 | -3.1705046 | -6.0975981 | 0.027954116 | 45.444595 | 37.921051 | 0.0032658975 | -17.574911 | -0.58148199 | 35.05513 | 42.202919 | -0.075806469
15.4 | -3.1707218 | -6.1940203 | 0.027895516 | 45.317574 | 38.171055 | 0.0032632805 | -17.848186 | -0.58190286 | 35.442795 | 42.534615 | -0.076020196
15.5 | -3.1955967 | -6.2097659 | 0.026951408 | 45.305119 | 38.421051 | 0.0031542575 | -17.890577 | -0.58208674 | 35.787029 | 42.841942 | -0.075932622
15.6 | -3.1718063 | -6.2668614 | 0.02678692 | 45.591591 | 38.671051 | 0.0031210855 | -18.049904 | -0.5823065 | 36.065166 | 43.195328 | -0.075795583
15.7 | -3.1969945 | -6.2564144 | 0.026787367 | 45.614212 | 38.921051 | 0.0031251321 | -18.022112 | -0.58209324 | 36.344322 | 43.584087 | -0.075615026
15.8 | -3.196732 | -6.293385 | 0.027015397 | 45.615189 | 39.171051 | 0.0031494203 | -18.130281 | -0.58196431 | 36.77351 | 43.90654 | -0.075838283
15.9 | -3.1718554 | -6.2751012 | 0.0272475 | 45.615234 | 39.421055 | 0.0031796189 | -18.074711 | -0.58158004 | 37.09161 | 44.229618 | -0.075875796
16 | -3.1969965 | -6.3077626 | 0.027358962 | 45.536373 | 39.671051 | 0.0031938469 | -18.171518 | -0.58126599 | 37.447346 | 44.632923 | -0.076055676
16.1 | -3.1967323 | -6.3817215 | 0.027311038 | 45.599934 | 39.921051 | 0.0031983869 | -18.387995 | -0.582021 | 37.789268 | 44.996387 | -0.07587824
16.2 | -3.1705046 | -6.3731756 | 0.027163945 | 45.529827 | 40.171051 | 0.0031712367 | -18.364025 | -0.58149195 | 38.123241 | 45.276428 | -0.075829156
16.3 | -3.1693714 | -6.4494486 | 0.026974577 | 45.41497 | 40.421051 | 0.0031618916 | -18.583012 | -0.58210838 | 38.508507 | 45.597507 | -0.075659052
16.4 | -3.1706731 | -6.4626651 | 0.027237562 | 45.217926 | 40.671055 | 0.0031909698 | -18.62192 | -0.58204341 | 38.841579 | 45.949749 | -0.075674601
16.5 | -3.1969454 | -6.4160552 | 0.027787963 | 45.313911 | 40.921051 | 0.0032463183 | -18.491934 | -0.58165461 | 39.176903 | 46.27367 | -0.075754531
16.6 | -3.1967301 | -6.3799968 | 0.028200708 | 45.203281 | 41.171055 | 0.0032913573 | -18.391724 | -0.58081967 | 39.48069 | 46.575573 | -0.0759032
16.7 | -3.1718554 | -6.5916471 | 0.027868999 | 45.137138 | 41.421051 | 0.0032461113 | -19.001776 | -0.58216935 | 39.899921 | 46.88818 | -0.07588964
16.8 | -3.1969965 | -6.6285653 | 0.028104791 | 45.121555 | 41.671051 | 0.0032813938 | -19.110531 | -0.58235806 | 40.230682 | 47.188602 | -0.075858682
16.9 | -3.1980829 | -6.6459355 | 0.028061584 | 45.051849 | 41.921051 | 0.0032800238 | -19.162291 | -0.58218181 | 40.608452 | 47.507328 | -0.075713553
17 | -3.1967793 | -6.7009339 | 0.028271014 | 44.991859 | 42.171051 | 0.0033049812 | -19.321501 | -0.58225006 | 40.93457 | 47.812626 | -0.075784281
17.1 | -3.1705067 | -6.7075963 | 0.028220823 | 44.854458 | 42.421055 | 0.0033084876 | -19.341368 | -0.58217084 | 41.233501 | 48.07827 | -0.075856611
17.2 | -3.170722 | -6.7316685 | 0.028460255 | 44.648476 | 42.671051 | 0.0033354454 | -19.411928 | -0.5818553 | 41.611588 | 48.362957 | -0.075875178
17.3 | -3.1955967 | -6.8892527 | 0.028397672 | 44.606392 | 42.921051 | 0.003324135 | -19.86619 | -0.58243006 | 41.932236 | 48.658741 | -0.076023713
17.4 | -3.1718063 | -6.8308353 | 0.028779237 | 44.5625 | 43.171051 | 0.0033688785 | -19.69791 | -0.58220589 | 42.281887 | 48.904354 | -0.075910032
17.5 | -3.1956437 | -6.8062363 | 0.02928522 | 44.219616 | 43.421051 | 0.0034284752 | -19.626287 | -0.58169615 | 42.656326 | 49.195454 | -0.075840972
17.6 | -3.1718082 | -6.8693008 | 0.029562257 | 44.148418 | 43.671055 | 0.0034587253 | -19.807533 | -0.58192021 | 43.007347 | 49.474472 | -0.075696617
17.7 | -3.1969945 | -6.863337 | 0.029939104 | 44.080227 | 43.921051 | 0.0035020304 | -19.791256 | -0.58166063 | 43.282757 | 49.71793 | -0.075758576
17.8 | -3.196732 | -6.9700475 | 0.029642612 | 44.0453 | 44.171051 | 0.0034632578 | -20.098667 | -0.5824517 | 43.650116 | 50.038563 | -0.075861245
17.9 | -3.1718554 | -7.0256085 | 0.029717755 | 43.859043 | 44.421051 | 0.0034773063 | -20.258986 | -0.58233047 | 43.97237 | 50.242283 | -0.07602334
18 | -3.1956458 | -6.9916768 | 0.030495383 | 43.597561 | 44.671051 | 0.0035594301 | -20.162151 | -0.58224946 | 44.341686 | 50.493191 | -0.075881422
18.1 | -3.1704576 | -7.044107 | 0.030632442 | 43.530926 | 44.921055 | 0.0035857728 | -20.314085 | -0.58252835 | 44.612629 | 50.715263 | -0.075707369
18.2 | -3.1693692 | -6.9814916 | 0.030867482 | 43.138416 | 45.171051 | 0.0036120922 | -20.131859 | -0.58193636 | 45.003746 | 50.879848 | -0.075609773
18.3 | -3.1693223 | -7.0151653 | 0.031490795 | 43.253124 | 45.421055 | 0.0036875966 | -20.231861 | -0.58168274 | 45.280315 | 51.210667 | -0.075935461
18.4 | -3.1706707 | -7.0283985 | 0.031854406 | 42.990376 | 45.671051 | 0.0037274715 | -20.268826 | -0.58151311 | 45.579041 | 51.377529 | -0.075919054
18.5 | -3.1969454 | -7.1800947 | 0.031659529 | 42.979027 | 45.921051 | 0.0037009311 | -20.705826 | -0.58230442 | 45.914093 | 51.638409 | -0.075906381
18.6 | -3.1980805 | -7.1105337 | 0.031959813 | 42.978535 | 46.171055 | 0.003728681 | -20.505371 | -0.58167988 | 46.162308 | 51.858612 | -0.07589712
18.7 | -3.1981299 | -7.1306958 | 0.03214366 | 42.899467 | 46.421051 | 0.0037533061 | -20.56315 | -0.58173853 | 46.466476 | 52.082981 | -0.075781479
18.8 | -3.1967812 | -7.2256122 | 0.032191332 | 42.441208 | 46.671055 | 0.0037562228 | -20.837858 | -0.58231944 | 46.807774 | 52.33078 | -0.075777017
18.9 | -3.1705067 | -7.2256727 | 0.032212969 | 42.420952 | 46.921051 | 0.0037602407 | -20.840218 | -0.5816583 | 47.078949 | 52.535137 | -0.075970277
19 | -3.170722 | -7.3556809 | 0.032135572 | 42.397312 | 47.171051 | 0.003752551 | -21.21492 | -0.58233356 | 47.367683 | 52.786934 | -0.075929761
19.1 | -3.1969476 | -7.3229585 | 0.032428361 | 42.147602 | 47.421051 | 0.0037890307 | -21.123468 | -0.58220816 | 47.712997 | 52.986668 | -0.075855993
19.2 | -3.198081 | -7.2528701 | 0.032904599 | 42.383179 | 47.671051 | 0.003851481 | -20.923243 | -0.58142602 | 47.921364 | 53.18821 | -0.075982809
19.3 | -3.1966686 | -7.3680878 | 0.032984089 | 42.395676 | 47.921055 | 0.0038550906 | -21.254677 | -0.58227372 | 48.15377 | 53.425098 | -0.075753234
19.4 | -3.1719632 | -7.3920455 | 0.033023234 | 42.185337 | 48.171051 | 0.0038632338 | -21.317196 | -0.58226669 | 48.489567 | 53.599136 | -0.075706922
19.5 | -3.1955402 | -7.4524064 | 0.03297618 | 41.847393 | 48.421051 | 0.003862509 | -21.492708 | -0.58206487 | 48.811256 | 53.849514 | -0.075928979
19.6 | -3.1704533 | -7.4253397 | 0.033205908 | 41.804897 | 48.671051 | 0.0038910364 | -21.411057 | -0.58165175 | 49.037601 | 54.045826 | -0.076105274
19.7 | -3.169369 | -7.5161276 | 0.033301324 | 41.803059 | 48.921051 | 0.0038954066 | -21.671736 | -0.58233589 | 49.324883 | 54.272839 | -0.076037079
19.8 | -3.1707833 | -7.5554204 | 0.03316658 | 41.711479 | 49.171055 | 0.0038762894 | -21.783516 | -0.58207816 | 49.622185 | 54.43309 | -0.076190986
19.9 | -3.1969502 | -7.5970426 | 0.033246107 | 41.626175 | 49.421051 | 0.003879027 | -21.896952 | -0.58222872 | 49.847618 | 54.620739 | -0.076261044
20 | -3.1966197 | -7.4248233 | 0.033962436 | 41.745953 | 49.671055 | 0.0039573107 | -21.401396 | -0.58136356 | 50.126804 | 54.777054 | -0.07605651
20.1 | -3.1719611 | -7.5841193 | 0.033649679 | 41.59314 | 49.921051 | 0.003929121 | -21.857582 | -0.58247411 | 50.381626 | 54.983688 | -0.075983472
20.2 | -3.19554 | -7.5989857 | 0.033727389 | 41.368889 | 50.171051 | 0.0039386093 | -21.901546 | -0.58262777 | 50.624783 | 55.179317 | -0.075967319
20.3 | -3.1719143 | -7.5518107 | 0.033767886 | 41.206085 | 50.421055 | 0.0039407318 | -21.764366 | -0.58242536 | 50.904446 | 55.37112 | -0.075893007
20.4 | -3.195538 | -7.6661606 | 0.033692025 | 41.199051 | 50.671051 | 0.0039343718 | -22.095568 | -0.5828476 | 51.155132 | 55.518677 | -0.076110646
20.5 | -3.1704533 | -7.5023227 | 0.034182332 | 41.383251 | 50.921055 | 0.0039943224 | -21.624002 | -0.58188021 | 51.313122 | 55.674576 | -0.076050609
20.6 | -3.1708302 | -7.4225349 | 0.034466639 | 41.234783 | 51.171051 | 0.0040333439 | -21.393368 | -0.581496 | 51.607971 | 55.919476 | -0.075836547
20.7 | -3.1954911 | -7.5000658 | 0.034752112 | 41.200291 | 51.421051 | 0.0040610293 | -21.61434 | -0.58147579 | 51.869385 | 56.089951 | -0.075933248
20.8 | -3.1704509 | -7.7033548 | 0.034376662 | 41.252125 | 51.671055 | 0.0040150541 | -22.202478 | -0.58241588 | 52.08099 | 56.313534 | -0.075993814
20.9 | -3.17083 | -7.5549421 | 0.03491123 | 41.254681 | 51.921051 | 0.0040800818 | -21.773832 | -0.58167225 | 52.336357 | 56.494072 | -0.075984538
21 | -3.1954911 | -7.6261439 | 0.034841441 | 41.201145 | 52.171055 | 0.0040697218 | -21.979261 | -0.58168507 | 52.549088 | 56.668945 | -0.076309465
21.1 | -3.1704509 | -7.8032808 | 0.034407638 | 41.198837 | 52.421051 | 0.0040115793 | -22.490446 | -0.58277792 | 52.82373 | 56.876129 | -0.076142669
21.2 | -3.1693687 | -7.7838006 | 0.034657896 | 41.198734 | 52.671051 | 0.0040481538 | -22.4335 | -0.58240479 | 53.024349 | 57.052189 | -0.076151453
21.3 | -3.169322 | -7.7542925 | 0.034484871 | 41.19873 | 52.921051 | 0.0040309904 | -22.34881 | -0.58241689 | 53.205292 | 57.238327 | -0.075996056
21.4 | -3.1707811 | -7.7038445 | 0.034966633 | 41.228912 | 53.171051 | 0.0040847799 | -22.20347 | -0.58179253 | 53.490437 | 57.450069 | -0.076035097
21.5 | -3.1954889 | -7.7981486 | 0.034923706 | 41.306927 | 53.421055 | 0.0040805931 | -22.475517 | -0.58213621 | 53.716881 | 57.646412 | -0.076096259
21.6 | -3.1704507 | -7.8785777 | 0.034852028 | 41.405128 | 53.671051 | 0.0040748096 | -22.709648 | -0.58229011 | 53.879723 | 57.823036 | -0.076218344
21.7 | -3.17083 | -7.74331 | 0.03510299 | 41.238327 | 53.921055 | 0.0041021397 | -22.316183 | -0.58142143 | 54.182076 | 57.936665 | -0.076245345
21.8 | -3.1969523 | -7.8369813 | 0.03512698 | 41.231293 | 54.171055 | 0.004112042 | -22.587021 | -0.58178896 | 54.415119 | 58.134094 | -0.076093607
21.9 | -3.19662 | -7.7437973 | 0.035590265 | 41.769009 | 54.421051 | 0.004162536 | -22.31896 | -0.58132881 | 54.587761 | 58.346138 | -0.075946562
22 | -3.1704998 | -7.9827571 | 0.035464089 | 41.74297 | 54.671055 | 0.0041400711 | -23.007055 | -0.58256769 | 54.819508 | 58.518295 | -0.076005481
22.1 | -3.1708322 | -7.9352903 | 0.035551105 | 41.800297 | 54.921051 | 0.0041458458 | -22.868019 | -0.58174354 | 55.038166 | 58.721874 | -0.076132454
22.2 | -3.1969523 | -8.044404 | 0.035404183 | 41.80286 | 55.171055 | 0.0041347635 | -23.18347 | -0.58196276 | 55.309345 | 58.948051 | -0.076291688
22.3 | -3.19662 | -7.9859171 | 0.035449911 | 41.802975 | 55.421051 | 0.0041360985 | -23.015434 | -0.58178747 | 55.48156 | 59.144379 | -0.076310925
22.4 | -3.1719611 | -7.9644489 | 0.035892725 | 41.802979 | 55.671051 | 0.004189515 | -22.948505 | -0.5817765 | 55.747913 | 59.360691 | -0.076162606
22.5 | -3.197001 | -8.0231333 | 0.036075067 | 41.802979 | 55.921055 | 0.0042114919 | -23.116093 | -0.58198154 | 55.955036 | 59.542061 | -0.075951613
22.6 | -3.1980832 | -8.0064259 | 0.035916865 | 41.802979 | 56.171051 | 0.0041940198 | -23.069 | -0.58156383 | 56.146851 | 59.724163 | -0.076185696
22.7 | -3.1981301 | -8.1071634 | 0.035947599 | 41.802979 | 56.421055 | 0.0042008623 | -23.35751 | -0.58211553 | 56.476883 | 59.925755 | -0.076135442
22.8 | -3.198132 | -8.0414915 | 0.035994742 | 42.086891 | 56.671051 | 0.0042042425 | -23.169437 | -0.58138573 | 56.606853 | 60.092339 | -0.076278023
22.9 | -3.198132 | -8.1641045 | 0.036023285 | 42.147484 | 56.921055 | 0.0042187488 | -23.527941 | -0.58176851 | 56.852901 | 60.328461 | -0.076259792
23 | -3.198132 | -8.2331247 | 0.035971571 | 42.385487 | 57.171055 | 0.004189319 | -23.72822 | -0.58229315 | 57.018486 | 60.47414 | -0.075946026
23.1 | -3.198132 | -8.1895866 | 0.03620043 | 42.395763 | 57.421051 | 0.0042314464 | -23.604403 | -0.58177167 | 57.238354 | 60.676064 | -0.075966083
23.2 | -3.196671 | -8.1328001 | 0.036446914 | 42.396221 | 57.671055 | 0.0042485143 | -23.442045 | -0.58130586 | 57.440033 | 60.920296 | -0.076054759
23.3 | -3.1719632 | -8.3009567 | 0.03609423 | 42.485695 | 57.921051 | 0.0042171367 | -23.928888 | -0.58221972 | 57.683559 | 61.125317 | -0.076147676
23.4 | -3.1955402 | -8.365777 | 0.036299899 | 42.690468 | 58.171055 | 0.0042308862 | -24.120373 | -0.58199763 | 57.877686 | 61.36097 | -0.076350354
23.5 | -3.1704533 | -8.4107161 | 0.036290091 | 42.966068 | 58.421055 | 0.0042418134 | -24.250208 | -0.58199555 | 58.079952 | 61.519367 | -0.076354265
23.6 | -3.169369 | -8.3079691 | 0.036731213 | 42.852959 | 58.671051 | 0.0042946353 | -23.952684 | -0.58134067 | 58.350182 | 61.738758 | -0.076248318
23.7 | -3.169322 | -8.4579821 | 0.036797006 | 42.973091 | 58.921055 | 0.0043070056 | -24.388096 | -0.58249718 | 58.579132 | 61.944286 | -0.075853899
23.8 | -3.1707811 | -8.4493074 | 0.036793381 | 42.978279 | 59.171051 | 0.0043040076 | -24.366009 | -0.58214837 | 58.821568 | 62.188374 | -0.076042689
23.9 | -3.1954889 | -8.5255299 | 0.03694506 | 43.045132 | 59.421055 | 0.0043203272 | -24.583624 | -0.58215135 | 59.027012 | 62.378597 | -0.076217301
24 | -3.1704507 | -8.6528835 | 0.036903672 | 43.152012 | 59.671055 | 0.0043105027 | -24.95116 | -0.58249104 | 59.261013 | 62.577641 | -0.076259479
24.1 | -3.1693687 | -8.4900866 | 0.037391126 | 43.15963 | 59.921051 | 0.0043712338 | -24.482752 | -0.58143336 | 59.499046 | 62.809669 | -0.076209851
24.2 | -3.1707833 | -8.6358442 | 0.03738359 | 43.511929 | 60.171055 | 0.0043619424 | -24.905199 | -0.5820235 | 59.669476 | 63.007984 | -0.076167241
24.3 | -3.1969502 | -8.6328945 | 0.037538439 | 43.527145 | 60.421051 | 0.0043775244 | -24.896151 | -0.58195192 | 59.957417 | 63.222683 | -0.075980686
24.4 | -3.1980808 | -8.7437687 | 0.037691358 | 43.527805 | 60.671055 | 0.0044006659 | -25.216272 | -0.58236974 | 60.173126 | 63.434456 | -0.075962394
24.5 | -3.1981299 | -8.783926 | 0.037634216 | 43.56485 | 60.921051 | 0.0043954318 | -25.330797 | -0.58225495 | 60.363655 | 63.670223 | -0.07608822
24.6 | -3.198132 | -8.7990131 | 0.037750326 | 43.984554 | 61.171055 | 0.0044096666 | -25.376303 | -0.58204514 | 60.570759 | 63.953671 | -0.076056436
24.7 | -3.196671 | -8.8057041 | 0.037929907 | 44.018486 | 61.421055 | 0.0044303229 | -25.397093 | -0.58145839 | 60.80925 | 64.183258 | -0.076314218
24.8 | -3.1705019 | -8.9511652 | 0.037832931 | 44.037781 | 61.671051 | 0.0044222246 | -25.816267 | -0.58235657 | 61.087826 | 64.438583 | -0.076108813
24.9 | -3.1708324 | -8.97787 | 0.038059555 | 44.075447 | 61.921055 | 0.0044484069 | -25.89226 | -0.58235919 | 61.297001 | 64.598953 | -0.076051973
25 | -3.1969523 | -8.8972931 | 0.038317114 | 44.077076 | 62.171051 | 0.0044870139 | -25.65999 | -0.58159202 | 61.530411 | 64.844391 | -0.076072313
25.1 | -3.198081 | -8.9951696 | 0.038219903 | 44.077145 | 62.421055 | 0.0044656293 | -25.943398 | -0.5819236 | 61.805931 | 65.048531 | -0.076206319
25.2 | -3.1981299 | -8.9158421 | 0.038601078 | 44.210556 | 62.671055 | 0.0045146318 | -25.713326 | -0.58142757 | 62.047127 | 65.257927 | -0.076072484
25.3 | -3.198132 | -9.0817137 | 0.038598727 | 44.34901 | 62.921051 | 0.0045017372 | -26.194855 | -0.58187282 | 62.294197 | 65.442268 | -0.076213069
25.4 | -3.196671 | -9.1895809 | 0.038630381 | 44.593437 | 63.171055 | 0.004504472 | -26.50532 | -0.58206803 | 62.494686 | 65.694832 | -0.076278478
25.5 | -3.1719632 | -9.1381845 | 0.038813155 | 44.604015 | 63.421051 | 0.0045364448 | -26.357605 | -0.58173651 | 62.761436 | 65.939133 | -0.076104291
25.6 | -3.1955402 | -9.1030369 | 0.039169181 | 44.56638 | 63.671055 | 0.0045799669 | -26.2565 | -0.58141923 | 62.993641 | 66.161102 | -0.075898923
25.7 | -3.1719143 | -9.2330084 | 0.039158545 | 44.602844 | 63.921055 | 0.0045772586 | -26.631845 | -0.58156961 | 63.229797 | 66.408348 | -0.076086529
25.8 | -3.1969991 | -9.2784567 | 0.039186083 | 44.60442 | 64.171051 | 0.0045822067 | -26.762766 | -0.58178747 | 63.48642 | 66.649513 | -0.076128319
25.9 | -3.1980829 | -9.3459244 | 0.039414924 | 44.988068 | 64.421051 | 0.0046160715 | -26.95499 | -0.5818342 | 63.693687 | 66.87323 | -0.076180197
26 | -3.1966689 | -9.3069487 | 0.039541256 | 44.62207 | 64.671051 | 0.0046208985 | -26.843834 | -0.58157116 | 64.011131 | 67.102577 | -0.076133981
26.1 | -3.1705019 | -9.4222746 | 0.039627578 | 44.898033 | 64.921043 | 0.0046327808 | -27.170179 | -0.58199471 | 64.232712 | 67.279953 | -0.076101705
26.2 | -3.1708324 | -9.4076834 | 0.039801031 | 45.014793 | 65.171051 | 0.0046434551 | -27.122721 | -0.58159041 | 64.450279 | 67.476593 | -0.076040111
26.3 | -3.1969523 | -9.6046238 | 0.039737161 | 44.903473 | 65.421051 | 0.0046348344 | -27.688606 | -0.58240616 | 64.723656 | 67.744774 | -0.07596501
26.4 | -3.198081 | -9.5444508 | 0.039689004 | 45.31094 | 65.671043 | 0.0046269479 | -27.504696 | -0.58141154 | 64.897179 | 67.997635 | -0.076328173
26.5 | -3.1981299 | -9.6930189 | 0.039687447 | 45.131435 | 65.921051 | 0.004621469 | -27.933319 | -0.58202916 | 65.19854 | 68.255508 | -0.076297872
26.6 | -3.198132 | -9.6463594 | 0.040055986 | 45.121311 | 66.171051 | 0.0046679061 | -27.796864 | -0.58143002 | 65.485802 | 68.536354 | -0.076331332
26.7 | -3.196671 | -9.6929722 | 0.039932717 | 45.120872 | 66.421051 | 0.0046637724 | -27.926924 | -0.5815137 | 65.77697 | 68.730705 | -0.076145694
26.8 | -3.1719632 | -9.713522 | 0.040274438 | 45.335949 | 66.671043 | 0.0047035539 | -27.984804 | -0.5817045 | 65.942986 | 68.980148 | -0.076000765
26.9 | -3.1955402 | -9.7887583 | 0.040416334 | 45.418831 | 66.921051 | 0.0047267508 | -28.197109 | -0.58217549 | 66.220146 | 69.210922 | -0.075907268
27 | -3.1719143 | -9.8474894 | 0.040638763 | 45.340885 | 67.171051 | 0.0047428766 | -28.368624 | -0.58202171 | 66.483665 | 69.427795 | -0.076124333
27.1 | -3.1969991 | -9.9756508 | 0.040548924 | 45.577995 | 67.421043 | 0.0047437386 | -28.735479 | -0.58260036 | 66.701111 | 69.729973 | -0.076066487
27.2 | -3.1966219 | -10.097535 | 0.040404789 | 45.444206 | 67.671051 | 0.0047170729 | -29.085749 | -0.58279628 | 66.99942 | 69.93531 | -0.07644175
27.3 | -3.1719611 | -10.06906 | 0.040564712 | 45.459793 | 67.921051 | 0.0047302553 | -29.01524 | -0.58260876 | 67.279755 | 70.172508 | -0.076262832
27.4 | -3.19554 | -10.094777 | 0.040490046 | 45.529152 | 68.171051 | 0.0047237398 | -29.097315 | -0.58273047 | 67.51046 | 70.395218 | -0.076082312
27.5 | -3.1719143 | -10.026365 | 0.040635411 | 45.691372 | 68.421051 | 0.0047458108 | -28.905783 | -0.58208072 | 67.713997 | 70.677353 | -0.076073371
27.6 | -3.195538 | -10.025697 | 0.041269183 | 45.618523 | 68.671051 | 0.0048174048 | -28.908453 | -0.58165008 | 67.99231 | 70.910934 | -0.076288231
27.7 | -3.1704533 | -10.091026 | 0.041292299 | 45.615379 | 68.921051 | 0.0048170434 | -29.10054 | -0.58202344 | 68.264977 | 71.17646 | -0.076297522
27.8 | -3.169369 | -10.108829 | 0.041394133 | 45.615242 | 69.171051 | 0.0048267753 | -29.15176 | -0.5818454 | 68.572815 | 71.385628 | -0.076402485
27.9 | -3.1707833 | -10.169064 | 0.041247766 | 45.697025 | 69.421051 | 0.0048236968 | -29.326405 | -0.5818032 | 68.776108 | 71.603622 | -0.076334298
28 | -3.1954889 | -10.096797 | 0.041734345 | 45.773182 | 69.671051 | 0.0048824702 | -29.108665 | -0.58167607 | 69.034508 | 71.839653 | -0.076162897
28.1 | -3.171912 | -10.193508 | 0.041647356 | 45.782158 | 69.921043 | 0.0048651537 | -29.392138 | -0.58221036 | 69.293243 | 72.082611 | -0.075994089
28.2 | -3.1969988 | -10.248314 | 0.04171237 | 45.781548 | 70.171051 | 0.0048835524 | -29.548244 | -0.58219355 | 69.543877 | 72.308098 | -0.075901188
28.3 | -3.1980829 | -10.192786 | 0.04184413 | 46.049938 | 70.421051 | 0.0048947255 | -29.389158 | -0.58143353 | 69.800972 | 72.584213 | -0.075989015
28.4 | -3.1966689 | -10.384223 | 0.041360315 | 46.10704 | 70.671051 | 0.0048304107 | -29.93898 | -0.58191133 | 70.063942 | 72.887604 | -0.076321974
28.5 | -3.1705019 | -10.431053 | 0.04141885 | 46.109509 | 70.921051 | 0.0048347465 | -30.07324 | -0.58205032 | 70.294754 | 73.087105 | -0.076237582
28.6 | -3.1693714 | -10.426105 | 0.041705977 | 46.109619 | 71.171051 | 0.0048880801 | -30.058361 | -0.58166891 | 70.589645 | 73.383942 | -0.076220483
28.7 | -3.1693223 | -10.343475 | 0.041993491 | 46.109619 | 71.421051 | 0.0049108742 | -29.817711 | -0.58152062 | 70.826881 | 73.637207 | -0.075921364
28.8 | -3.1707811 | -10.544899 | 0.041963149 | 46.109619 | 71.671051 | 0.0049102618 | -30.397068 | -0.58203834 | 71.094482 | 73.868385 | -0.076031506
28.9 | -3.1969502 | -10.618596 | 0.041913927 | 46.109619 | 71.921051 | 0.00490196 | -30.608002 | -0.58189929 | 71.333145 | 74.141151 | -0.07631541
29 | -3.1966197 | -10.763631 | 0.041781973 | 46.109619 | 72.171051 | 0.0048925127 | -31.023958 | -0.58242464 | 71.61425 | 74.385254 | -0.076447859
29.1 | -3.1704998 | -10.774197 | 0.042098265 | 46.109619 | 72.421051 | 0.0049223127 | -31.055586 | -0.58231974 | 71.930794 | 74.626404 | -0.07633248
29.2 | -3.1693711 | -10.736642 | 0.042462625 | 46.109619 | 72.671051 | 0.0049676718 | -30.948654 | -0.58201778 | 72.125587 | 74.920532 | -0.076166339
29.3 | -3.1693223 | -10.872623 | 0.042425949 | 46.109619 | 72.921051 | 0.0049567898 | -31.34104 | -0.58254027 | 72.399437 | 75.083611 | -0.076239631
29.4 | -3.1707811 | -10.854203 | 0.042586237 | 46.223454 | 73.171051 | 0.0049769278 | -31.287239 | -0.58218372 | 72.651566 | 75.321831 | -0.076118618
29.5 | -3.1954889 | -10.863262 | 0.042628199 | 46.291927 | 73.421051 | 0.004979847 | -31.314074 | -0.58202809 | 72.897827 | 75.576248 | -0.076251574
29.6 | -3.1704507 | -10.835559 | 0.042833973 | 46.165737 | 73.671051 | 0.0049924203 | -31.232706 | -0.58149272 | 73.198318 | 75.862549 | -0.076319851
29.7 | -3.1693687 | -10.926251 | 0.04289934 | 46.112049 | 73.921051 | 0.0050109904 | -31.491718 | -0.58159173 | 73.46151 | 76.091751 | -0.076362051
29.8 | -3.1707833 | -11.034038 | 0.042912591 | 46.201519 | 74.171043 | 0.0050082281 | -31.799131 | -0.58222383 | 73.722649 | 76.317223 | -0.076197773
29.9 | -3.1969502 | -11.039135 | 0.042896669 | 46.333363 | 74.421051 | 0.0050066924 | -31.814613 | -0.58193737 | 73.921646 | 76.563225 | -0.076124333
30 | -3.1980808 | -10.958386 | 0.04317496 | 46.330078 | 74.671051 | 0.0050370106 | -31.578613 | -0.58130819 | 74.210564 | 76.801933 | -0.076141737
30.1 | -3.1981299 | -11.057902 | 0.043083392 | 46.21516 | 74.921051 | 0.0050334046 | -31.866686 | -0.58177209 | 74.488022 | 76.998611 | -0.076118067
30.2 | -3.198132 | -11.162301 | 0.04308188 | 46.306652 | 75.171051 | 0.0050337734 | -32.168259 | -0.58176082 | 74.743401 | 77.317627 | -0.076259419
30.3 | -3.196671 | -11.051397 | 0.04376943 | 46.360832 | 75.421051 | 0.0051139081 | -31.851147 | -0.58078003 | 74.977615 | 77.581429 | -0.076521829
30.4 | -3.1719632 | -11.151931 | 0.043700732 | 46.281075 | 75.671051 | 0.0051012295 | -32.141876 | -0.58140576 | 75.305916 | 77.815544 | -0.076216534
30.5 | -3.1970012 | -11.217163 | 0.043697841 | 46.275364 | 75.921051 | 0.0051030079 | -32.331711 | -0.58161002 | 75.507408 | 77.954666 | -0.076109029
30.6 | -3.1966221 | -11.226406 | 0.043845758 | 46.470009 | 76.171051 | 0.0051188725 | -32.359615 | -0.58164865 | 75.77726 | 78.29969 | -0.07598906
30.7 | -3.1704998 | -11.354939 | 0.043570563 | 46.390636 | 76.421051 | 0.0050849249 | -32.731644 | -0.58166862 | 76.023361 | 78.50647 | -0.076332167
30.8 | -3.1708322 | -11.443675 | 0.043763772 | 46.403183 | 76.671051 | 0.0051128697 | -32.988998 | -0.58190715 | 76.331474 | 78.734062 | -0.076382831
30.9 | -3.1969523 | -11.584249 | 0.043737523 | 46.494125 | 76.921051 | 0.0051023862 | -33.397041 | -0.58225232 | 76.563576 | 78.936661 | -0.076602586
31 | -3.19662 | -11.515313 | 0.043867677 | 46.511871 | 77.171051 | 0.0051204599 | -33.202682 | -0.58170736 | 76.752808 | 79.210144 | -0.076575495
31.1 | -3.1719611 | -11.399288 | 0.044536836 | 46.55006 | 77.421051 | 0.0052004233 | -32.876217 | -0.58147156 | 77.017822 | 79.359993 | -0.076270163
31.2 | -3.197001 | -11.584902 | 0.044520568 | 46.580627 | 77.671051 | 0.0052022268 | -33.420448 | -0.58226168 | 77.333382 | 79.6726 | -0.076204479
31.3 | -3.1980832 | -11.689482 | 0.04432191 | 46.58197 | 77.921051 | 0.0051830253 | -33.721512 | -0.5823369 | 77.600708 | 79.941704 | -0.076257445
31.4 | -3.1981301 | -11.67396 | 0.044212375 | 46.582027 | 78.171051 | 0.005168905 | -33.673203 | -0.58197093 | 77.824486 | 80.185303 | -0.076486453
31.5 | -3.198132 | -11.794448 | 0.044368822 | 46.582031 | 78.421051 | 0.0051833605 | -34.016335 | -0.58214819 | 78.093353 | 80.350494 | -0.07649757
31.6 | -3.196671 | -11.807507 | 0.044526238 | 46.582031 | 78.671051 | 0.0052021872 | -34.043587 | -0.58199334 | 78.32917 | 80.670662 | -0.076519623
31.7 | -3.1719632 | -11.701285 | 0.044868466 | 46.582031 | 78.921051 | 0.0052293837 | -33.72699 | -0.58139926 | 78.591743 | 80.845535 | -0.07639014
31.8 | -3.1970012 | -11.864573 | 0.044799365 | 46.582031 | 79.171051 | 0.0052288203 | -34.192314 | -0.58230138 | 78.881073 | 81.110329 | -0.076123782
31.9 | -3.1966221 | -11.929008 | 0.044766515 | 46.582031 | 79.421051 | 0.0052229865 | -34.377701 | -0.58207858 | 79.127373 | 81.367699 | -0.076400004
32 | -3.1719611 | -11.82072 | 0.045324922 | 46.582031 | 79.671051 | 0.0052938466 | -34.067741 | -0.58137834 | 79.349342 | 81.553238 | -0.076314703
32.1 | -3.197001 | -12.143356 | 0.044853695 | 46.582031 | 79.921051 | 0.0052358182 | -34.998005 | -0.58271796 | 79.647949 | 81.793068 | -0.076316111
32.2 | -3.1966221 | -12.196765 | 0.044783022 | 46.582031 | 80.171051 | 0.0052332063 | -35.155682 | -0.5827595 | 79.896439 | 82.07325 | -0.076416381
32.3 | -3.1719611 | -12.011131 | 0.045395508 | 46.582031 | 80.421051 | 0.0053062756 | -34.619389 | -0.5816108 | 80.094757 | 82.325592 | -0.076378986
32.4 | -3.19554 | -12.121078 | 0.045416441 | 46.614212 | 80.671051 | 0.0053089503 | -34.938347 | -0.58221751 | 80.387558 | 82.512848 | -0.076152936
32.5 | -3.1704533 | -12.24823 | 0.045466442 | 46.597942 | 80.921051 | 0.0053135953 | -35.304092 | -0.58220601 | 80.648842 | 82.763809 | -0.076362729
32.6 | -3.1708302 | -12.280704 | 0.045580372 | 46.631966 | 81.171051 | 0.0053292327 | -35.398293 | -0.58215582 | 80.892677 | 82.978058 | -0.076250903
32.7 | -3.1954911 | -12.391998 | 0.045539744 | 46.593616 | 81.421051 | 0.0053163692 | -35.721653 | -0.58256322 | 81.11586 | 83.257378 | -0.076336905
32.8 | -3.1704509 | -12.353393 | 0.045729686 | 46.606533 | 81.671051 | 0.0053386404 | -35.611626 | -0.58181018 | 81.417542 | 83.533966 | -0.076574244
32.9 | -3.1693687 | -12.350591 | 0.045979489 | 46.783348 | 81.921051 | 0.0053701107 | -35.603008 | -0.58175021 | 81.592323 | 83.775787 | -0.076462843
33 | -3.1707833 | -12.296067 | 0.046406109 | 46.670673 | 82.171051 | 0.0054262774 | -35.448429 | -0.58139592 | 81.879761 | 84.027115 | -0.076240033
33.1 | -3.1954889 | -12.436543 | 0.046138402 | 46.703712 | 82.421051 | 0.0053895093 | -35.856323 | -0.58172137 | 82.13681 | 84.203697 | -0.076352648
33.2 | -3.171912 | -12.506348 | 0.046346933 | 46.825306 | 82.671051 | 0.0054117125 | -36.05489 | -0.58177429 | 82.368607 | 84.454643 | -0.076396592
33.3 | -3.1969988 | -12.745461 | 0.046244476 | 46.922199 | 82.921051 | 0.0054120645 | -36.745209 | -0.58293414 | 82.604012 | 84.73896 | -0.0762088
33.4 | -3.1966219 | -12.606618 | 0.046541415 | 47.048725 | 83.171051 | 0.0054407264 | -36.345577 | -0.58157539 | 82.817513 | 84.953735 | -0.076554798
33.5 | -3.1704998 | -12.653558 | 0.046705268 | 47.054199 | 83.421051 | 0.00546144 | -36.481697 | -0.58170903 | 83.082329 | 85.166512 | -0.076346971
33.6 | -3.1708322 | -12.870497 | 0.046515688 | 47.054436 | 83.671051 | 0.0054410915 | -37.108921 | -0.58275855 | 83.31868 | 85.396423 | -0.076131046
33.7 | -3.1954911 | -12.732792 | 0.046957888 | 47.054443 | 83.921051 | 0.005485842 | -36.712753 | -0.58165181 | 83.55352 | 85.636032 | -0.076305047
33.8 | -3.1719122 | -12.900379 | 0.046783723 | 47.054443 | 84.171051 | 0.0054609356 | -37.199623 | -0.58233738 | 83.857521 | 85.903107 | -0.076290205
33.9 | -3.1969988 | -12.679677 | 0.047427915 | 47.054443 | 84.421051 | 0.0055338908 | -36.566299 | -0.58077341 | 84.089203 | 86.116386 | -0.076290727
34 | -3.1966219 | -13.035423 | 0.047053393 | 47.054443 | 84.671051 | 0.0054837186 | -37.591045 | -0.58211511 | 84.362022 | 86.40654 | -0.076337658
34.1 | -3.1719611 | -13.026736 | 0.047088772 | 47.073006 | 84.921051 | 0.0054869293 | -37.565979 | -0.58204961 | 84.597176 | 86.658272 | -0.076188467
34.2 | -3.197001 | -13.053164 | 0.047359165 | 47.237698 | 85.171051 | 0.005524124 | -37.642258 | -0.58196425 | 84.826813 | 86.810265 | -0.076130383
34.3 | -3.1980832 | -13.187385 | 0.047226544 | 47.100418 | 85.421051 | 0.0055132904 | -38.027187 | -0.58228648 | 85.051224 | 87.119942 | -0.076114833
34.4 | -3.1981301 | -13.166401 | 0.04747824 | 47.143215 | 85.671051 | 0.0055425507 | -37.967377 | -0.5816735 | 85.318909 | 87.268387 | -0.07625445
34.5 | -3.196671 | -13.18096 | 0.047506463 | 47.058281 | 85.921051 | 0.0055454974 | -38.006813 | -0.58148032 | 85.613167 | 87.522629 | -0.076298982
34.6 | -3.1719632 | -13.279726 | 0.04770682 | 47.074051 | 86.171051 | 0.0055681118 | -38.287354 | -0.58159995 | 85.835052 | 87.808456 | -0.076386854
34.7 | -3.1970012 | -13.226425 | 0.048072271 | 47.414497 | 86.421051 | 0.0056148712 | -38.12281 | -0.58110607 | 86.053894 | 88.014709 | -0.076500766
34.8 | -3.1980832 | -13.41807 | 0.04773128 | 47.464024 | 86.671051 | 0.0055716536 | -38.666782 | -0.58222741 | 86.277222 | 88.238144 | -0.076187268
34.9 | -3.1981301 | -13.424454 | 0.047869589 | 47.50312 | 86.921051 | 0.0055901101 | -38.681183 | -0.58192545 | 86.571098 | 88.460342 | -0.076209307
35 | -3.198132 | -13.52548 | 0.047956642 | 47.372982 | 87.171051 | 0.0055974508 | -38.969086 | -0.58230835 | 86.819962 | 88.67643 | -0.07626687
35.1 | -3.198132 | -13.540044 | 0.047800511 | 47.499184 | 87.421051 | 0.0055730781 | -39.011051 | -0.58220947 | 87.056221 | 88.919456 | -0.076352768
35.2 | -3.198132 | -13.659101 | 0.04799591 | 47.504635 | 87.671051 | 0.005600872 | -39.358585 | -0.58246988 | 87.305382 | 89.251038 | -0.076257892
35.3 | -3.196671 | -13.577745 | 0.04844955 | 47.504871 | 87.921051 | 0.0056559816 | -39.132164 | -0.58198786 | 87.56781 | 89.417198 | -0.076229841
35.4 | -3.1705019 | -13.589933 | 0.048501678 | 47.504887 | 88.171051 | 0.0056570219 | -39.174793 | -0.58183545 | 87.783409 | 89.62915 | -0.076217897
35.5 | -3.1693714 | -13.688643 | 0.048504133 | 47.504887 | 88.421051 | 0.0056633642 | -39.462631 | -0.58227867 | 88.071106 | 89.871361 | -0.076064043
35.6 | -3.1707833 | -13.797343 | 0.048433952 | 47.504887 | 88.671051 | 0.0056682043 | -39.779266 | -0.58265096 | 88.276054 | 90.121849 | -0.076163545
35.7 | -3.1969502 | -13.826217 | 0.048701081 | 47.544544 | 88.921051 | 0.0056923064 | -39.866745 | -0.58233017 | 88.518951 | 90.333672 | -0.076249637
35.8 | -3.1966197 | -13.799312 | 0.048791211 | 47.506596 | 89.171051 | 0.0056964601 | -39.787807 | -0.58184445 | 88.79583 | 90.565521 | -0.076348037
35.9 | -3.1704998 | -13.871819 | 0.048983295 | 47.66769 | 89.421051 | 0.0057194703 | -39.991367 | -0.58224303 | 89.043266 | 90.807106 | -0.076327331
36 | -3.1708322 | -13.924775 | 0.04924126 | 47.698387 | 89.671051 | 0.0057463339 | -40.145668 | -0.58228058 | 89.283989 | 91.011604 | -0.076159701
36.1 | -3.1954911 | -13.808957 | 0.049519662 | 47.635254 | 89.921051 | 0.0057794661 | -39.812756 | -0.58149612 | 89.551605 | 91.264664 | -0.076167293
36.2 | -3.1704509 | -13.883679 | 0.049808942 | 47.712219 | 90.171051 | 0.0058126962 | -40.026302 | -0.58188128 | 89.747337 | 91.476227 | -0.075820826
36.3 | -3.1693687 | -14.047872 | 0.049537126 | 47.678253 | 90.421051 | 0.0057754717 | -40.497498 | -0.58218914 | 90.031639 | 91.823799 | -0.075888038
36.4 | -3.1707833 | -14.060382 | 0.049786784 | 47.822845 | 90.671051 | 0.005813471 | -40.532337 | -0.58212101 | 90.27108 | 91.981781 | -0.076080747
36.5 | -3.1954889 | -14.243308 | 0.049778707 | 47.907478 | 90.921051 | 0.00581739 | -41.059364 | -0.58231807 | 90.526939 | 92.230583 | -0.076277047
36.6 | -3.1704507 | -14.092038 | 0.05019616 | 47.822216 | 91.171059 | 0.005866616 | -40.623383 | -0.58164328 | 90.830513 | 92.48568 | -0.076158173
36.7 | -3.17083 | -14.259924 | 0.050210048 | 47.943142 | 91.421051 | 0.0058672121 | -41.107357 | -0.58215332 | 90.960022 | 92.67926 | -0.075982451
36.8 | -3.1954911 | -14.331211 | 0.050244749 | 47.954796 | 91.671051 | 0.0058779102 | -41.313549 | -0.58214021 | 91.235451 | 92.960754 | -0.075953662
36.9 | -3.1704509 | -14.288346 | 0.050523113 | 47.955299 | 91.921051 | 0.0059069241 | -41.187878 | -0.58159345 | 91.569832 | 93.221565 | -0.076068312
37 | -3.1693687 | -14.53269 | 0.05053075 | 47.955322 | 92.171051 | 0.005908337 | -41.892445 | -0.58232933 | 91.810379 | 93.475807 | -0.076117642
37.1 | -3.169322 | -14.45986 | 0.050710637 | 47.955322 | 92.421051 | 0.005929437 | -41.68401 | -0.58176357 | 92.004845 | 93.687683 | -0.076276198
37.2 | -3.1693201 | -14.561443 | 0.050807469 | 47.955322 | 92.671051 | 0.0059298771 | -41.978065 | -0.58193088 | 92.270691 | 93.893478 | -0.076253049
37.3 | -3.1707811 | -14.516184 | 0.051165428 | 47.955322 | 92.921051 | 0.0059694978 | -41.844898 | -0.58150488 | 92.554108 | 94.169456 | -0.07616353
37.4 | -3.1954889 | -14.5302 | 0.051356182 | 48.036449 | 93.171051 | 0.0059890193 | -41.887257 | -0.58151007 | 92.799118 | 94.361961 | -0.076024592
37.5 | -3.1704507 | -14.619546 | 0.051242683 | 48.255947 | 93.421051 | 0.0059763077 | -42.139545 | -0.58136266 | 93.006462 | 94.669754 | -0.076181792
37.6 | -3.17083 | -14.689332 | 0.051492106 | 48.125908 | 93.671051 | 0.0060068802 | -42.340889 | -0.58125895 | 93.301353 | 94.908455 | -0.076267764
37.7 | -3.1969523 | -14.851588 | 0.051534306 | 48.224571 | 93.921051 | 0.0060253553 | -42.806248 | -0.58175129 | 93.550064 | 95.125969 | -0.076384239
37.8 | -3.19662 | -14.797664 | 0.051770747 | 48.323967 | 94.171051 | 0.0060480577 | -42.648174 | -0.58150035 | 93.736885 | 95.371078 | -0.076189578
37.9 | -3.1704998 | -14.968339 | 0.051715359 | 48.223549 | 94.421051 | 0.0060454463 | -43.139885 | -0.58207572 | 94.064293 | 95.615562 | -0.076169901
38 | -3.1708322 | -14.935684 | 0.051606897 | 48.218128 | 94.671051 | 0.0060206577 | -43.045986 | -0.58171576 | 94.30545 | 95.797943 | -0.076097652
38.1 | -3.1954911 | -14.894365 | 0.052030478 | 48.376625 | 94.921051 | 0.0060733482 | -42.926952 | -0.58136135 | 94.506645 | 96.090965 | -0.076052472
38.2 | -3.1704509 | -14.985745 | 0.05239252 | 48.383476 | 95.171051 | 0.0061150379 | -43.192612 | -0.58154154 | 94.792534 | 96.322571 | -0.075995609
38.3 | -3.17083 | -15.104522 | 0.052267425 | 48.383778 | 95.421059 | 0.0060907677 | -43.536808 | -0.58175284 | 95.034042 | 96.628448 | -0.076161548
38.4 | -3.1969523 | -15.139155 | 0.052568261 | 48.383789 | 95.671051 | 0.0061282036 | -43.636391 | -0.58175164 | 95.264389 | 96.793877 | -0.076184087
38.5 | -3.19662 | -15.14564 | 0.052429173 | 48.383789 | 95.921051 | 0.0061175181 | -43.656918 | -0.58165252 | 95.525406 | 97.0187 | -0.076157257
38.6 | -3.1719611 | -15.111357 | 0.05287087 | 48.409271 | 96.171051 | 0.0061715585 | -43.558163 | -0.5813114 | 95.79171 | 97.272949 | -0.07607843
38.7 | -3.19554 | -15.28075 | 0.052959997 | 48.450489 | 96.421051 | 0.0061815898 | -44.051941 | -0.58152401 | 95.955246 | 97.531929 | -0.076233432
38.8 | -3.1719143 | -15.318416 | 0.053230528 | 48.684895 | 96.671051 | 0.0062146634 | -44.16769 | -0.58171105 | 96.208351 | 97.728943 | -0.076194279
38.9 | -3.1969991 | -15.227279 | 0.053563178 | 48.659958 | 96.921051 | 0.006251364 | -43.906815 | -0.58087826 | 96.463089 | 98.032936 | -0.076479957
39 | -3.1980829 | -15.637042 | 0.052939773 | 48.617535 | 97.171051 | 0.0061777933 | -45.094654 | -0.58276188 | 96.731934 | 98.257301 | -0.076278187
39.1 | -3.1981301 | -15.534166 | 0.053231262 | 48.618523 | 97.421051 | 0.0062139798 | -44.802395 | -0.58215201 | 96.976128 | 98.508522 | -0.076082945
39.2 | -3.198132 | -15.644158 | 0.053046886 | 48.625004 | 97.671051 | 0.0061931261 | -45.119331 | -0.58247721 | 97.241341 | 98.729187 | -0.076056607
39.3 | -3.196671 | -15.707816 | 0.053175204 | 48.708378 | 97.921051 | 0.0062012137 | -45.30125 | -0.58227652 | 97.50386 | 98.932426 | -0.076118983
39.4 | -3.1705019 | -15.804058 | 0.053425446 | 48.807766 | 98.171051 | 0.0062283911 | -45.574474 | -0.58233488 | 97.695961 | 99.256142 | -0.076352566
39.5 | -3.1693714 | -15.941334 | 0.053128064 | 48.812061 | 98.421051 | 0.006196057 | -45.961544 | -0.58262557 | 97.982048 | 99.454926 | -0.076396383
39.6 | -3.1693223 | -15.967651 | 0.053002901 | 48.812244 | 98.671051 | 0.0061850268 | -46.029705 | -0.58248425 | 98.24543 | 99.741379 | -0.076307684
39.7 | -3.1693201 | -15.874002 | 0.053640556 | 48.991627 | 98.921051 | 0.0062613278 | -45.755863 | -0.58185947 | 98.417686 | 99.969933 | -0.076306142
39.8 | -3.1693201 | -15.942202 | 0.05358677 | 49.000427 | 99.171051 | 0.0062546129 | -45.951958 | -0.58222258 | 98.675102 | 100.19654 | -0.076058872
39.9 | -3.1693201 | -15.938549 | 0.053955175 | 48.820381 | 99.421051 | 0.0062972568 | -45.942387 | -0.58205533 | 98.988518 | 100.424 | -0.075875714
40 | -3.1693201 | -15.922969 | 0.053892117 | 48.864426 | 99.671059 | 0.0062868828 | -45.897621 | -0.58127064 | 99.227974 | 100.66436 | -0.076145314
40.1 | -3.1693201 | -16.07008 | 0.053970996 | 49.095898 | 99.921059 | 0.0063028918 | -46.323532 | -0.58167529 | 99.454285 | 100.87064 | -0.076306127
40.2 | -3.1693201 | -16.156519 | 0.053949334 | 49.15649 | 100.19722 | 0.0062990538 | -46.57111 | -0.58164036 | 99.727661 | 101.1632 | -0.076356277
40.3 | -3.1693201 | -16.106462 | 0.054493099 | 49.226574 | 100.48423 | 0.0063566882 | -46.428886 | -0.58137763 | 99.962318 | 101.38847 | -0.076211125
40.4 | -3.1693201 | -16.140556 | 0.05481375 | 49.128426 | 100.77171 | 0.0063958014 | -46.52729 | -0.58132011 | 100.2695 | 101.69157 | -0.076106437
40.5 | -3.1693201 | -16.119387 | 0.054859996 | 49.324421 | 101.05921 | 0.0064013223 | -46.462715 | -0.58080399 | 100.50462 | 101.92198 | -0.076103665
40.6 | -3.1707811 | -16.140915 | 0.05534989 | 49.233826 | 101.3467 | 0.0064589651 | -46.525948 | -0.58055067 | 100.76588 | 102.16154 | -0.076260395
40.7 | -3.1954889 | -16.291246 | 0.055457193 | 49.475403 | 101.63421 | 0.0064803967 | -46.963028 | -0.58089411 | 101.03325 | 102.40518 | -0.076220244
40.8 | -3.171912 | -16.000164 | 0.056124441 | 49.629288 | 101.92171 | 0.0065491721 | -46.123619 | -0.5786382 | 101.25011 | 102.62336 | -0.076525673
40.9 | -3.1969988 | -16.196371 | 0.056386307 | 49.825684 | 102.20921 | 0.00658753 | -46.690041 | -0.57968807 | 101.50221 | 102.89852 | -0.07637506
41 | -3.1966219 | -16.053867 | 0.056746274 | 49.832592 | 102.4967 | 0.0066287913 | -46.281715 | -0.57860214 | 101.77474 | 103.18536 | -0.076284751
41.1 | -3.1704998 | -16.107386 | 0.057128347 | 49.93417 | 102.7842 | 0.0066799247 | -46.435112 | -0.57909 | 102.02804 | 103.43323 | -0.076095402
41.2 | -3.1693711 | -16.057024 | 0.057530407 | 49.857773 | 103.07171 | 0.0067241718 | -46.290138 | -0.57805264 | 102.33871 | 103.68732 | -0.076349609
41.3 | -3.1707833 | -16.084669 | 0.057619456 | 50.033932 | 103.35921 | 0.0067308266 | -46.369186 | -0.57726908 | 102.59624 | 103.90742 | -0.076550074
41.4 | -3.1969502 | -16.221148 | 0.057638861 | 50.042343 | 103.64671 | 0.0067356904 | -46.76133 | -0.57798326 | 102.83569 | 104.19856 | -0.076530084
41.5 | -3.1980808 | -16.155207 | 0.058216795 | 50.374371 | 103.9342 | 0.0068004671 | -46.573116 | -0.57719356 | 103.06236 | 104.48954 | -0.076402418
41.6 | -3.1966686 | -16.153923 | 0.058516067 | 50.250408 | 104.22171 | 0.0068236943 | -46.573044 | -0.57656753 | 103.36994 | 104.74156 | -0.076389708
41.7 | -3.1705019 | -16.159431 | 0.058685936 | 50.398598 | 104.50921 | 0.0068491129 | -46.589725 | -0.5766471 | 103.66461 | 105.03747 | -0.076140463
41.8 | -3.1693714 | -16.382164 | 0.058513872 | 50.43652 | 104.79671 | 0.0068312408 | -47.233952 | -0.57701242 | 103.93314 | 105.20771 | -0.076320119
41.9 | -3.1707833 | -16.280746 | 0.058793392 | 50.438156 | 105.08421 | 0.0068711089 | -46.942326 | -0.57574505 | 104.14643 | 105.56035 | -0.076504096
42 | -3.1954889 | -16.225985 | 0.059286222 | 50.616203 | 105.37171 | 0.0069267149 | -46.784073 | -0.5748083 | 104.45536 | 105.79455 | -0.076555133
42.1 | -3.171912 | -16.281309 | 0.05954434 | 50.755409 | 105.65921 | 0.0069551952 | -46.944153 | -0.57511657 | 104.71839 | 106.10162 | -0.076423816
42.2 | -3.1969988 | -16.303278 | 0.059702579 | 50.819778 | 105.94671 | 0.0069735623 | -47.004333 | -0.57510448 | 105.02092 | 106.36947 | -0.076124318
42.3 | -3.1966219 | -16.265121 | 0.060057402 | 50.822624 | 106.23421 | 0.0070077227 | -46.895409 | -0.57460165 | 105.31667 | 106.56542 | -0.075917482
42.4 | -3.1704998 | -16.311966 | 0.060462855 | 51.073322 | 106.52171 | 0.0070531382 | -47.027229 | -0.57400382 | 105.47108 | 106.86719 | -0.076180518
42.5 | -3.1708322 | -16.356821 | 0.060651693 | 51.102364 | 106.8092 | 0.0070633446 | -47.157764 | -0.57378566 | 105.77235 | 107.11592 | -0.076125734
42.6 | -3.1954911 | -16.494688 | 0.06081003 | 51.192226 | 107.0967 | 0.0070942026 | -47.555614 | -0.57399893 | 106.09127 | 107.43599 | -0.076428667
42.7 | -3.1719122 | -16.467861 | 0.061358247 | 51.179493 | 107.38421 | 0.0071605532 | -47.47789 | -0.57313734 | 106.37698 | 107.69698 | -0.076652832
42.8 | -3.1955378 | -16.363659 | 0.061881535 | 51.19556 | 107.67171 | 0.0072188261 | -47.175076 | -0.57243109 | 106.66173 | 107.98098 | -0.076508157
42.9 | -3.1704531 | -16.506548 | 0.061919961 | 51.339085 | 107.95921 | 0.0072285528 | -47.585384 | -0.57337105 | 106.88123 | 108.33054 | -0.076139927
43 | -3.1708302 | -16.452887 | 0.061937939 | 51.412975 | 108.24671 | 0.007230456 | -47.43232 | -0.57227904 | 107.20232 | 108.54706 | -0.076235384
43.1 | -3.1954911 | -16.523233 | 0.062248606 | 51.341419 | 108.53421 | 0.0072717909 | -47.630737 | -0.57237279 | 107.53271 | 108.84547 | -0.076389365
43.2 | -3.1719122 | -16.55983 | 0.062155474 | 51.31781 | 108.82171 | 0.0072536566 | -47.735752 | -0.57206279 | 107.86851 | 109.10586 | -0.07636828
43.3 | -3.1955378 | -16.625771 | 0.062444318 | 51.537498 | 109.10921 | 0.0072912918 | -47.925507 | -0.57186329 | 108.09583 | 109.39947 | -0.076513559
43.4 | -3.1704531 | -16.588709 | 0.062958822 | 51.568428 | 109.39671 | 0.0073445458 | -47.816864 | -0.57112402 | 108.36922 | 109.66917 | -0.07650727
43.5 | -3.169369 | -16.612928 | 0.062967345 | 51.569763 | 109.6842 | 0.0073352866 | -47.88485 | -0.57091922 | 108.68996 | 109.9515 | -0.076309733
43.6 | -3.1707833 | -16.704681 | 0.063183799 | 51.68446 | 109.97171 | 0.0073662591 | -48.154079 | -0.57100773 | 108.98375 | 110.27973 | -0.076346546
43.7 | -3.1954889 | -16.6702 | 0.063541815 | 51.768955 | 110.25921 | 0.007404909 | -48.054893 | -0.5701378 | 109.24072 | 110.53323 | -0.07644175
43.8 | -3.171912 | -16.733297 | 0.063697658 | 51.805 | 110.54671 | 0.0074300794 | -48.23875 | -0.57005233 | 109.53718 | 110.8533 | -0.076444715
43.9 | -3.1955378 | -16.679333 | 0.064065784 | 51.81398 | 110.83421 | 0.0074723675 | -48.086605 | -0.56931251 | 109.88808 | 111.13195 | -0.076442264
44 | -3.1719141 | -16.703663 | 0.064062923 | 51.889381 | 111.1217 | 0.0074678855 | -48.16021 | -0.56901854 | 110.1029 | 111.44364 | -0.076311313
44.1 | -3.1955378 | -16.696289 | 0.064562894 | 51.867661 | 111.4092 | 0.0075285495 | -48.141754 | -0.56865793 | 110.47619 | 111.82043 | -0.076296441
44.2 | -3.1704533 | -16.637123 | 0.065023661 | 51.929539 | 111.69671 | 0.0075829891 | -47.970737 | -0.5680626 | 110.73799 | 112.06908 | -0.076126732
44.3 | -3.1708302 | -16.68737 | 0.065211192 | 52.049553 | 111.98421 | 0.0076108859 | -48.110119 | -0.56799728 | 111.0352 | 112.37762 | -0.076305822
44.4 | -3.1954911 | -16.675388 | 0.06550771 | 51.937435 | 112.27171 | 0.0076435129 | -48.07666 | -0.56714433 | 111.35016 | 112.72041 | -0.076398984
44.5 | -3.1704509 | -16.894659 | 0.065919824 | 52.051186 | 112.5592 | 0.0076976037 | -48.704079 | -0.56770247 | 111.60667 | 112.99257 | -0.076596946
44.6 | -3.1693687 | -16.87558 | 0.066305824 | 52.052925 | 112.84671 | 0.0077480185 | -48.653828 | -0.56744045 | 111.92135 | 113.28876 | -0.076492466
44.7 | -3.169322 | -16.713795 | 0.066567264 | 52.173515 | 113.13421 | 0.0077647059 | -48.182919 | -0.56607014 | 112.23863 | 113.59712 | -0.076358847
44.8 | -3.1693201 | -16.836061 | 0.066534959 | 52.15276 | 113.42171 | 0.0077636456 | -48.536331 | -0.56655449 | 112.53564 | 113.84933 | -0.076171517
44.9 | -3.1705885 | -16.798862 | 0.066770948 | 52.213444 | 113.70921 | 0.0077889101 | -48.427044 | -0.56616718 | 112.85107 | 114.18051 | -0.076254398
45 | -3.1969419 | -16.803949 | 0.066870637 | 52.280888 | 113.9967 | 0.0078109913 | -48.440983 | -0.56546348 | 113.11516 | 114.44992 | -0.07639727
45.1 | -3.1968122 | -16.787891 | 0.067227826 | 52.283806 | 114.28421 | 0.0078458441 | -48.392979 | -0.56490386 | 113.47792 | 114.81963 | -0.07683
45.2 | -3.1717765 | -16.783867 | 0.067600273 | 52.283932 | 114.57171 | 0.0078930715 | -48.382576 | -0.56444496 | 113.74305 | 115.09385 | -0.076531924
45.3 | -3.1957247 | -16.919067 | 0.067717731 | 52.196472 | 114.85921 | 0.0079081198 | -48.770069 | -0.56530029 | 114.0955 | 115.3805 | -0.076170884
45.4 | -3.1717296 | -16.903063 | 0.067698024 | 52.280155 | 115.14671 | 0.0079139015 | -48.723911 | -0.56481427 | 114.39735 | 115.72124 | -0.076177031
45.5 | -3.1957228 | -16.711412 | 0.068503723 | 52.283775 | 115.43421 | 0.0080016842 | -48.169437 | -0.56323141 | 114.75892 | 115.99434 | -0.076259635
45.6 | -3.1704612 | -16.750916 | 0.068784222 | 52.283932 | 115.72171 | 0.0080316877 | -48.282692 | -0.5631991 | 115.02277 | 116.33916 | -0.076353706
45.7 | -3.1706376 | -16.816017 | 0.068862982 | 52.283939 | 116.0092 | 0.0080447719 | -48.466595 | -0.56277388 | 115.33741 | 116.64449 | -0.076651245
45.8 | -3.1956756 | -16.908203 | 0.069109634 | 52.151657 | 116.29671 | 0.0080716284 | -48.735355 | -0.56266266 | 115.6345 | 116.96732 | -0.07658007
45.9 | -3.170459 | -16.805342 | 0.069679275 | 52.278217 | 116.58421 | 0.0081350543 | -48.440449 | -0.56202346 | 115.93402 | 117.28939 | -0.076696098
46 | -3.1706374 | -16.893208 | 0.069951758 | 52.283688 | 116.8717 | 0.0081636794 | -48.69622 | -0.56227511 | 116.27396 | 117.59396 | -0.076496512
46.1 | -3.196944 | -16.798187 | 0.070325203 | 52.283928 | 117.15921 | 0.0082132174 | -48.424686 | -0.56140852 | 116.60384 | 117.87762 | -0.076577723
46.2 | -3.1968124 | -16.684217 | 0.07071697 | 52.283939 | 117.44671 | 0.0082556019 | -48.095425 | -0.56054002 | 116.91433 | 118.21804 | -0.076597422
46.3 | -3.1717765 | -16.898531 | 0.070657976 | 52.283939 | 117.73421 | 0.0082503054 | -48.71397 | -0.56116343 | 117.2259 | 118.51117 | -0.076601081
46.4 | -3.1957247 | -17.029985 | 0.070581041 | 52.283939 | 118.02171 | 0.0082405079 | -49.09462 | -0.56141931 | 117.47684 | 118.85676 | -0.076556087
46.5 | -3.1717296 | -16.915758 | 0.071132392 | 52.283939 | 118.30921 | 0.0083018839 | -48.762291 | -0.56046546 | 117.80055 | 119.13885 | -0.076666884
46.6 | -3.1969912 | -16.93487 | 0.071650825 | 52.283939 | 118.59671 | 0.0083520757 | -48.818775 | -0.56044567 | 118.11378 | 119.44221 | -0.076291576
46.7 | -3.1968145 | -16.75861 | 0.072285399 | 52.283939 | 118.88421 | 0.0084398836 | -48.311726 | -0.55909336 | 118.42258 | 119.76497 | -0.076492459
46.8 | -3.1705081 | -16.957388 | 0.072234638 | 52.305618 | 119.17171 | 0.0084280428 | -48.884773 | -0.55966002 | 118.75993 | 120.09043 | -0.076611005
46.9 | -3.1706395 | -17.006706 | 0.072370715 | 52.14064 | 119.45921 | 0.0084416224 | -49.026726 | -0.55924994 | 119.07585 | 120.41477 | -0.076723307
47 | -3.196944 | -16.869772 | 0.073194943 | 52.277744 | 119.7467 | 0.0085304193 | -48.633781 | -0.55834454 | 119.40627 | 120.71549 | -0.076655746
47.1 | -3.1980808 | -16.9662 | 0.07315442 | 52.137665 | 120.03421 | 0.008529041 | -48.912312 | -0.55876118 | 119.6824 | 120.99706 | -0.076465875
47.2 | -3.1968615 | -16.939846 | 0.073837616 | 52.277504 | 120.32171 | 0.0086157443 | -48.838947 | -0.55857909 | 119.96754 | 121.25845 | -0.076205462
47.3 | -3.1705103 | -17.05596 | 0.074214578 | 52.283657 | 120.60921 | 0.0086583951 | -49.174667 | -0.55825168 | 120.29996 | 121.57873 | -0.076516636
47.4 | -3.1693716 | -17.126081 | 0.074225508 | 52.283924 | 120.89671 | 0.0086586438 | -49.379974 | -0.55776745 | 120.61211 | 121.95415 | -0.076826908
47.5 | -3.1705906 | -17.168863 | 0.074429162 | 52.007435 | 121.1842 | 0.0086872773 | -49.504185 | -0.5580793 | 120.96933 | 122.30259 | -0.076729447
47.6 | -3.1956737 | -17.020576 | 0.074901246 | 52.181496 | 121.4717 | 0.0087340334 | -49.076229 | -0.55618471 | 121.22726 | 122.53629 | -0.076787062
47.7 | -3.1704588 | -17.065784 | 0.074974887 | 51.966427 | 121.75921 | 0.0087460354 | -49.205357 | -0.55618531 | 121.58295 | 122.84163 | -0.076674819
47.8 | -3.1706374 | -17.079174 | 0.075532101 | 51.933846 | 122.04671 | 0.0088087069 | -49.244606 | -0.55652648 | 121.87495 | 123.16911 | -0.07633426
47.9 | -3.1956756 | -17.055532 | 0.075902484 | 51.99485 | 122.33421 | 0.0088520646 | -49.174389 | -0.5550397 | 122.13921 | 123.46642 | -0.076693356
48 | -3.170459 | -17.16198 | 0.076247536 | 52.210682 | 122.62171 | 0.0088858176 | -49.47747 | -0.55542147 | 122.4321 | 123.7422 | -0.076656237
48.1 | -3.1706374 | -17.25766 | 0.076297708 | 51.944397 | 122.90921 | 0.0088973334 | -49.751556 | -0.55591166 | 122.7653 | 124.06932 | -0.076468267
48.2 | -3.1956756 | -17.143955 | 0.07664647 | 52.042774 | 123.19671 | 0.0089437459 | -49.421616 | -0.55424154 | 123.03243 | 124.31577 | -0.076805539
48.3 | -3.170459 | -17.048729 | 0.077616237 | 52.150368 | 123.48421 | 0.0090472791 | -49.143299 | -0.55356222 | 123.30185 | 124.60211 | -0.076758608
48.4 | -3.1693692 | -17.120314 | 0.077828944 | 52.228085 | 123.77171 | 0.0090765283 | -49.348717 | -0.55380809 | 123.62514 | 124.91656 | -0.076545127
48.5 | -3.1705904 | -17.186728 | 0.078411877 | 52.1954 | 124.0592 | 0.0091440827 | -49.541954 | -0.55353707 | 123.9047 | 125.21288 | -0.076640569
48.6 | -3.1969419 | -17.264414 | 0.078706264 | 52.195541 | 124.34671 | 0.0091791376 | -49.768063 | -0.55357319 | 124.17682 | 125.5488 | -0.076595999
48.7 | -3.1980805 | -17.170448 | 0.079541311 | 51.957077 | 124.63421 | 0.0092738429 | -49.498215 | -0.55311525 | 124.56042 | 125.88691 | -0.076306574
48.8 | -3.1968615 | -17.24206 | 0.079788536 | 51.933441 | 124.92171 | 0.0092960848 | -49.704033 | -0.55282754 | 124.85123 | 126.14584 | -0.076602355
48.9 | -3.1717784 | -17.185591 | 0.079832397 | 52.021801 | 125.20921 | 0.0093074199 | -49.541 | -0.55194795 | 125.10442 | 126.42417 | -0.076657213
49 | -3.1969934 | -17.314089 | 0.080218203 | 52.156685 | 125.49671 | 0.0093541397 | -49.912189 | -0.55272067 | 125.38825 | 126.78794 | -0.076432765
49.1 | -3.1980829 | -17.20833 | 0.08082097 | 51.942513 | 125.78421 | 0.0094309617 | -49.606258 | -0.55116642 | 125.72012 | 127.10116 | -0.07655219
49.2 | -3.1968617 | -17.306845 | 0.08091972 | 52.040188 | 126.07171 | 0.0094376709 | -49.889858 | -0.55110776 | 125.98857 | 127.4162 | -0.076565184
49.3 | -3.1705103 | -17.420877 | 0.081138372 | 51.963696 | 126.35921 | 0.0094604362 | -50.215935 | -0.55163234 | 126.32693 | 127.67163 | -0.076616958
49.4 | -3.1706398 | -17.401203 | 0.081288204 | 51.933731 | 126.64671 | 0.00947777 | -50.162014 | -0.55036312 | 126.57348 | 127.97448 | -0.07708744
49.5 | -3.196944 | -17.441259 | 0.081634194 | 52.121651 | 126.9342 | 0.0095225014 | -50.277916 | -0.5508225 | 126.82823 | 128.25832 | -0.076716691
49.6 | -3.1968124 | -17.386082 | 0.081967875 | 52.088299 | 127.22171 | 0.0095697381 | -50.122807 | -0.5497759 | 127.11442 | 128.53041 | -0.076752558
49.7 | -3.1705081 | -17.476845 | 0.082353003 | 52.088467 | 127.50921 | 0.0096112955 | -50.385521 | -0.55022293 | 127.41109 | 128.89587 | -0.076432981
49.8 | -3.1693714 | -17.390711 | 0.082708471 | 52.036263 | 127.79671 | 0.0096555911 | -50.138371 | -0.54913843 | 127.7206 | 129.08179 | -0.076708987
49.9 | -3.1693223 | -17.422899 | 0.082887888 | 51.979416 | 128.08423 | 0.0096764276 | -50.234932 | -0.54896563 | 128.00017 | 129.39487 | -0.076728977
50 | -3.1705885 | -17.203955 | 0.083485946 | 52.075279 | 128.37175 | 0.0097378138 | -49.601177 | -0.54717678 | 128.28516 | 129.6458 | -0.076906867
50.1 | -3.1969419 | -17.409342 | 0.083226651 | 52.067654 | 128.65924 | 0.0097069172 | -50.192871 | -0.54796118 | 128.56599 | 129.95779 | -0.076834969
50.2 | -3.1980805 | -17.326756 | 0.083742701 | 52.007641 | 128.94675 | 0.0097655244 | -49.953194 | -0.54739809 | 128.87419 | 130.24951 | -0.076717786
50.3 | -3.1968615 | -17.456909 | 0.08354108 | 52.097847 | 129.23424 | 0.0097473701 | -50.326565 | -0.54761839 | 129.13443 | 130.52107 | -0.07663884
50.4 | -3.1705103 | -17.465261 | 0.083643816 | 52.089443 | 129.52174 | 0.0097686797 | -50.350109 | -0.54724848 | 129.39435 | 130.82603 | -0.076688319
50.5 | -3.1693716 | -17.574341 | 0.083782807 | 52.275532 | 129.80923 | 0.0097780768 | -50.663345 | -0.54710376 | 129.6869 | 131.10889 | -0.0769618
50.6 | -3.1705906 | -17.613605 | 0.084002443 | 52.23835 | 130.09674 | 0.009799378 | -50.774708 | -0.54711241 | 129.96301 | 131.35428 | -0.076883942
50.7 | -3.1956737 | -17.472046 | 0.084481664 | 52.266148 | 130.38425 | 0.0098528406 | -50.369576 | -0.54612112 | 130.2534 | 131.72508 | -0.076910533
50.8 | -3.1717272 | -17.486008 | 0.084707439 | 52.283169 | 130.67174 | 0.0098809768 | -50.411839 | -0.54635125 | 130.53584 | 131.98572 | -0.076510526
50.9 | -3.196991 | -17.459927 | 0.084544331 | 52.267895 | 130.95924 | 0.0098584201 | -50.336769 | -0.54619592 | 130.82918 | 132.29352 | -0.076474421
51 | -3.1980827 | -17.480902 | 0.084599167 | 52.283245 | 131.24675 | 0.00987323 | -50.394562 | -0.54597831 | 131.13881 | 132.56468 | -0.076629817
51.1 | -3.1981299 | -17.379646 | 0.085223123 | 52.25349 | 131.53424 | 0.0099306814 | -50.100964 | -0.54512006 | 131.42018 | 132.92555 | -0.076649062
51.2 | -3.198132 | -17.473978 | 0.085362516 | 52.2826 | 131.82175 | 0.0099569689 | -50.372852 | -0.54504269 | 131.71475 | 133.17953 | -0.076853499
51.3 | -3.198132 | -17.388887 | 0.085871302 | 52.283882 | 132.10925 | 0.010005449 | -50.125874 | -0.5440197 | 132.00473 | 133.42104 | -0.076985218
51.4 | -3.1968637 | -17.246218 | 0.086554185 | 52.224945 | 132.39674 | 0.010075649 | -49.71286 | -0.5433045 | 132.28427 | 133.7399 | -0.076862559
51.5 | -3.1705103 | -17.287642 | 0.086874753 | 52.281391 | 132.68425 | 0.010129872 | -49.829529 | -0.54329675 | 132.55862 | 134.00772 | -0.076662377
51.6 | -3.1706398 | -17.404989 | 0.086928993 | 52.283829 | 132.97174 | 0.01013264 | -50.172661 | -0.54337215 | 132.8475 | 134.29372 | -0.076785654
51.7 | -3.1956756 | -17.558338 | 0.086982839 | 52.283936 | 133.25925 | 0.010140457 | -50.615681 | -0.54358059 | 133.16449 | 134.62259 | -0.076831393
51.8 | -3.170459 | -17.416172 | 0.087140121 | 52.283939 | 133.54674 | 0.010163289 | -50.210445 | -0.54273885 | 133.36826 | 134.86349 | -0.076928094
51.9 | -3.1706374 | -17.433287 | 0.087754443 | 52.283939 | 133.83424 | 0.010229689 | -50.260468 | -0.54252338 | 133.67355 | 135.15535 | -0.076911874
52 | -3.1956756 | -17.428865 | 0.088028528 | 52.283939 | 134.12173 | 0.010258552 | -50.248177 | -0.54226553 | 133.94363 | 135.38206 | -0.076718971
52.1 | -3.1717272 | -17.275963 | 0.088256478 | 52.283939 | 134.40924 | 0.010286049 | -49.807365 | -0.541327 | 134.21829 | 135.72299 | -0.076734178
52.2 | -3.1957226 | -17.175512 | 0.08932244 | 52.384693 | 134.69673 | 0.010410263 | -49.514935 | -0.5403505 | 134.49799 | 135.99973 | -0.076794416
52.3 | -3.1717293 | -17.333658 | 0.089284353 | 52.356209 | 134.98425 | 0.010401447 | -49.97459 | -0.54076469 | 134.78217 | 136.19951 | -0.076841138
52.4 | -3.1957226 | -17.440428 | 0.089338429 | 52.383808 | 135.27174 | 0.010407539 | -50.277454 | -0.54106486 | 135.09074 | 136.60274 | -0.076636679
52.5 | -3.1704612 | -17.399223 | 0.089712672 | 52.522652 | 135.55923 | 0.010466165 | -50.159264 | -0.5401935 | 135.35001 | 136.77339 | -0.07698305
52.6 | -3.1693695 | -17.458097 | 0.08981543 | 52.607029 | 135.84676 | 0.010476948 | -50.329044 | -0.54017383 | 135.59172 | 137.07489 | -0.076800898
52.7 | -3.1693223 | -17.448502 | 0.090475701 | 52.63427 | 136.13425 | 0.010563334 | -50.302235 | -0.54019171 | 135.89084 | 137.37753 | -0.076651707
52.8 | -3.1705885 | -17.316511 | 0.091167264 | 52.536236 | 136.42175 | 0.010643872 | -49.921474 | -0.53853816 | 136.21631 | 137.66119 | -0.076791167
52.9 | -3.1969419 | -17.447586 | 0.091241546 | 52.631207 | 136.70924 | 0.010645063 | -50.295956 | -0.539307 | 136.43425 | 137.84987 | -0.076640718
53 | -3.1980805 | -17.419594 | 0.091544665 | 52.635315 | 136.99675 | 0.010679158 | -50.215416 | -0.53795719 | 136.69148 | 138.1187 | -0.077008508
53.1 | -3.1981299 | -17.526104 | 0.091586627 | 52.63549 | 137.28424 | 0.010684091 | -50.52055 | -0.53814185 | 137.01566 | 138.42577 | -0.077069402
53.2 | -3.198132 | -17.544548 | 0.092028663 | 52.635498 | 137.57175 | 0.010732735 | -50.574741 | -0.53813154 | 137.33766 | 138.68326 | -0.076834463
53.3 | -3.1968637 | -17.479797 | 0.092288643 | 52.635498 | 137.85924 | 0.01075597 | -50.385361 | -0.53761202 | 137.60855 | 138.91585 | -0.076722667
53.4 | -3.1705103 | -17.574383 | 0.092627235 | 52.635498 | 138.14674 | 0.010791708 | -50.658859 | -0.53734958 | 137.82863 | 139.26846 | -0.076775119
53.5 | -3.1706398 | -17.420202 | 0.093151398 | 52.760899 | 138.43423 | 0.010858214 | -50.215431 | -0.53614718 | 138.08807 | 139.56117 | -0.076757446
53.6 | -3.1956756 | -17.522306 | 0.093359999 | 52.797611 | 138.72174 | 0.010882026 | -50.509628 | -0.53595626 | 138.34644 | 139.77284 | -0.076751806
53.7 | -3.170459 | -17.571453 | 0.093603402 | 52.84531 | 139.00925 | 0.010911433 | -50.652954 | -0.53589731 | 138.67441 | 140.02332 | -0.076939024
53.8 | -3.1693692 | -17.589382 | 0.093798272 | 52.884418 | 139.29674 | 0.01092975 | -50.700783 | -0.53503883 | 138.99789 | 140.41512 | -0.077185094
53.9 | -3.1693223 | -17.586498 | 0.094132029 | 52.964611 | 139.58424 | 0.010981899 | -50.690662 | -0.53503466 | 139.24321 | 140.66019 | -0.076816104
54 | -3.1693201 | -17.606085 | 0.094626732 | 52.975578 | 139.87175 | 0.01102958 | -50.75013 | -0.5349263 | 139.50383 | 140.90923 | -0.076628812
54.1 | -3.1705885 | -17.695341 | 0.094739772 | 52.976051 | 140.15926 | 0.011040999 | -51.007675 | -0.53446668 | 139.82259 | 141.19949 | -0.076947339
54.2 | -3.1956737 | -17.818113 | 0.09511555 | 53.031708 | 140.44675 | 0.01107865 | -51.362251 | -0.53500462 | 139.98404 | 141.45766 | -0.076867655
54.3 | -3.1704588 | -17.725504 | 0.095573023 | 52.986874 | 140.73425 | 0.011131998 | -51.095623 | -0.53400856 | 140.32448 | 141.74312 | -0.077129818
54.4 | -3.1706374 | -17.552248 | 0.096099734 | 52.976543 | 141.02174 | 0.011190385 | -50.599728 | -0.53216177 | 140.63451 | 142.06931 | -0.077211998
54.5 | -3.1956756 | -17.744785 | 0.096256353 | 53.014618 | 141.30925 | 0.011206522 | -51.160015 | -0.53333241 | 140.90411 | 142.31772 | -0.076936647
54.6 | -3.170459 | -17.682022 | 0.096939974 | 53.173714 | 141.59674 | 0.011288102 | -50.985466 | -0.53271139 | 141.16 | 142.55627 | -0.076716326
54.7 | -3.1706374 | -17.754009 | 0.09732531 | 53.125069 | 141.88425 | 0.011337726 | -51.197113 | -0.532628 | 141.42004 | 142.88496 | -0.076865956
54.8 | -3.196944 | -17.955833 | 0.096816853 | 53.287457 | 142.17174 | 0.011281852 | -51.779305 | -0.53332305 | 141.70358 | 143.0838 | -0.076973304
54.9 | -3.1968124 | -17.882452 | 0.097095788 | 53.294346 | 142.45924 | 0.011313448 | -51.567287 | -0.53233546 | 141.96426 | 143.3735 | -0.077141091
55 | -3.1717765 | -17.717487 | 0.097792834 | 53.315689 | 142.74673 | 0.011402339 | -51.088177 | -0.53129578 | 142.25258 | 143.68448 | -0.076968841
55.1 | -3.1957247 | -17.804546 | 0.098020159 | 53.337914 | 143.03424 | 0.011424782 | -51.337189 | -0.53141576 | 142.50922 | 143.98886 | -0.076916397
55.2 | -3.1717296 | -17.82865 | 0.098470442 | 53.358173 | 143.32175 | 0.011485428 | -51.401962 | -0.53139776 | 142.78502 | 144.19742 | -0.076689549
55.3 | -3.1969912 | -17.870592 | 0.098715916 | 53.413723 | 143.60924 | 0.011504259 | -51.521309 | -0.53089058 | 143.08453 | 144.46536 | -0.076950602
55.4 | -3.1980827 | -17.962147 | 0.099040009 | 53.646706 | 143.89674 | 0.011541799 | -51.78326 | -0.53107738 | 143.3248 | 144.78391 | -0.077081181
55.5 | -3.1981299 | -18.027281 | 0.099263862 | 53.656773 | 144.18425 | 0.011560534 | -51.967216 | -0.53055352 | 143.5955 | 145.07608 | -0.077191852
55.6 | -3.198132 | -18.044395 | 0.099358685 | 53.657204 | 144.47176 | 0.011572322 | -52.016552 | -0.53059489 | 143.88663 | 145.36253 | -0.076976098
55.7 | -3.1968637 | -18.034027 | 0.099825568 | 53.657227 | 144.75925 | 0.011640196 | -51.985844 | -0.53019691 | 144.20573 | 145.59761 | -0.076727591
55.8 | -3.1717784 | -17.885826 | 0.10049503 | 53.753048 | 145.04675 | 0.011711647 | -51.559273 | -0.52922475 | 144.41769 | 145.85164 | -0.076624669
55.9 | -3.1969934 | -18.009764 | 0.10059307 | 53.691921 | 145.33424 | 0.01172885 | -51.917435 | -0.52925068 | 144.68704 | 146.13972 | -0.076787502
56 | -3.1968148 | -17.938881 | 0.1008177 | 53.76239 | 145.62175 | 0.011753083 | -51.714149 | -0.52848393 | 145.01208 | 146.42172 | -0.07690943
56.1 | -3.1705081 | -18.144735 | 0.10097602 | 53.949772 | 145.90924 | 0.011776845 | -52.308609 | -0.52891856 | 145.26151 | 146.70975 | -0.077069305
56.2 | -3.1693714 | -17.983677 | 0.10146827 | 53.963905 | 146.19675 | 0.011836499 | -51.841991 | -0.52732873 | 145.52014 | 146.97501 | -0.077293046
56.3 | -3.1705906 | -18.078325 | 0.10139789 | 53.898705 | 146.48424 | 0.011824438 | -52.112923 | -0.527668 | 145.87779 | 147.25616 | -0.076897122
56.4 | -3.1956737 | -18.078369 | 0.10199498 | 53.9725 | 146.77174 | 0.011896686 | -52.112358 | -0.527511 | 146.17465 | 147.57399 | -0.076723479
56.5 | -3.1704588 | -18.133835 | 0.10212403 | 53.975685 | 147.05925 | 0.011907493 | -52.275883 | -0.52712953 | 146.46027 | 147.79831 | -0.07686232
56.6 | -3.1706374 | -17.984732 | 0.10272434 | 53.975822 | 147.34674 | 0.011969853 | -51.850395 | -0.5260148 | 146.71561 | 148.1069 | -0.076887563
56.7 | -3.196944 | -18.115431 | 0.1026352 | 53.97583 | 147.63425 | 0.011956674 | -52.229546 | -0.52603197 | 147.03166 | 148.42049 | -0.077127948
56.8 | -3.1968124 | -17.980263 | 0.10327907 | 53.97583 | 147.92175 | 0.012034856 | -51.842541 | -0.52539939 | 147.29883 | 148.71103 | -0.077330463
56.9 | -3.1717765 | -18.032969 | 0.10357057 | 54.152809 | 148.20924 | 0.012066181 | -51.992275 | -0.52582353 | 147.56851 | 148.86917 | -0.076945521
57 | -3.1969931 | -17.739658 | 0.10450484 | 54.133297 | 148.49675 | 0.012174004 | -51.147232 | -0.52400273 | 147.8351 | 149.20222 | -0.076935798
57.1 | -3.1968148 | -17.960217 | 0.10452119 | 54.146122 | 148.78424 | 0.012181101 | -51.779766 | -0.52448845 | 148.14563 | 149.5125 | -0.076969348
57.2 | -3.1717765 | -17.940987 | 0.10496645 | 54.274261 | 149.07175 | 0.012238764 | -51.720371 | -0.52439904 | 148.46962 | 149.76733 | -0.076958053
57.3 | -3.1957247 | -18.047035 | 0.10516091 | 54.304073 | 149.35925 | 0.012251968 | -52.023777 | -0.52425408 | 148.65506 | 150.07321 | -0.077099741
57.4 | -3.1717296 | -18.01474 | 0.106043 | 54.305363 | 149.64674 | 0.012355175 | -51.932606 | -0.52342224 | 148.93224 | 150.37309 | -0.077215552
57.5 | -3.1969912 | -18.08791 | 0.10611632 | 54.412651 | 149.93425 | 0.012365949 | -52.143425 | -0.52323169 | 149.25121 | 150.68607 | -0.077145852
57.6 | -3.1968145 | -18.15012 | 0.10635986 | 54.448631 | 150.22174 | 0.012388626 | -52.324043 | -0.52340966 | 149.52568 | 150.9138 | -0.076983936
57.7 | -3.1717765 | -17.996996 | 0.1068836 | 54.370388 | 150.50925 | 0.012447596 | -51.884346 | -0.5222652 | 149.86 | 151.2691 | -0.076910116
57.8 | -3.1957247 | -18.161442 | 0.10701362 | 54.612125 | 150.79674 | 0.012469959 | -52.359158 | -0.5224967 | 150.08356 | 151.5477 | -0.077063173
57.9 | -3.1717296 | -18.165977 | 0.10725071 | 54.599133 | 151.08424 | 0.012492604 | -52.371189 | -0.52208912 | 150.41582 | 151.79868 | -0.077209868
58 | -3.1969912 | -18.183168 | 0.10738141 | 54.598404 | 151.37175 | 0.012518877 | -52.420437 | -0.52140534 | 150.67685 | 152.1136 | -0.077395685
58.1 | -3.1980827 | -18.104044 | 0.10784965 | 54.622917 | 151.65924 | 0.012576954 | -52.193237 | -0.5208987 | 150.98167 | 152.42979 | -0.077144317
58.2 | -3.1981299 | -18.217747 | 0.10810539 | 54.623978 | 151.94675 | 0.012610112 | -52.520981 | -0.52134418 | 151.26617 | 152.6965 | -0.076873221
58.3 | -3.198132 | -18.144175 | 0.10853308 | 54.624023 | 152.23425 | 0.012650292 | -52.309517 | -0.52044171 | 151.60738 | 152.97221 | -0.076947935
58.4 | -3.198132 | -18.118965 | 0.10880627 | 54.648521 | 152.52174 | 0.012676686 | -52.238029 | -0.5196768 | 151.86951 | 153.28401 | -0.077006221
58.5 | -3.198132 | -18.180811 | 0.10877176 | 54.625084 | 152.80925 | 0.012667867 | -52.413548 | -0.51930773 | 152.14211 | 153.58499 | -0.077233918
58.6 | -3.198132 | -18.2796 | 0.10883415 | 54.624073 | 153.09674 | 0.012674906 | -52.698944 | -0.51919329 | 152.46503 | 153.90184 | -0.077428289
58.7 | -3.198132 | -18.316847 | 0.10896727 | 54.67091 | 153.38425 | 0.012685456 | -52.805687 | -0.51944232 | 152.7431 | 154.1734 | -0.077070989
58.8 | -3.198132 | -18.387648 | 0.10918735 | 54.673237 | 153.67174 | 0.012707185 | -53.013981 | -0.51909041 | 153.0462 | 154.49086 | -0.077104375
58.9 | -3.1968637 | -18.355692 | 0.10951728 | 54.788063 | 153.95924 | 0.012739563 | -52.922855 | -0.5183897 | 153.34874 | 154.74651 | -0.077027738
59 | -3.1717784 | -18.379694 | 0.1098385 | 54.759834 | 154.24675 | 0.012778318 | -52.991463 | -0.51804715 | 153.63751 | 155.03841 | -0.07716006
59.1 | -3.1969934 | -18.400848 | 0.11030383 | 54.759422 | 154.53424 | 0.012839099 | -53.049885 | -0.5179593 | 153.95282 | 155.38199 | -0.077039786
59.2 | -3.1968148 | -18.500895 | 0.11021697 | 54.809753 | 154.82175 | 0.012833027 | -53.32991 | -0.5177815 | 154.2737 | 155.70935 | -0.077361643
59.3 | -3.1717765 | -18.572346 | 0.11083906 | 54.897697 | 155.10924 | 0.012904264 | -53.529179 | -0.51809913 | 154.51152 | 156.00758 | -0.077310167
59.4 | -3.1957247 | -18.537544 | 0.11099537 | 54.930176 | 155.39674 | 0.012928315 | -53.427032 | -0.51756209 | 154.8399 | 156.32158 | -0.077130631
59.5 | -3.1717296 | -18.282036 | 0.11201061 | 54.9175 | 155.68425 | 0.013045269 | -52.689461 | -0.51575226 | 155.10732 | 156.59897 | -0.077035569
59.6 | -3.1969912 | -18.364712 | 0.11224606 | 54.904442 | 155.97176 | 0.013065294 | -52.933208 | -0.51578718 | 155.46251 | 156.8672 | -0.076941133
59.7 | -3.1980827 | -18.536722 | 0.11210611 | 54.930466 | 156.25925 | 0.013051316 | -53.433254 | -0.51625556 | 155.74699 | 157.18236 | -0.0769393
59.8 | -3.1968617 | -18.607691 | 0.11252324 | 54.826843 | 156.54675 | 0.013095748 | -53.636829 | -0.51636881 | 156.09814 | 157.45642 | -0.076952495
59.9 | -3.1717784 | -18.630367 | 0.1126267 | 54.923954 | 156.83424 | 0.01311688 | -53.704716 | -0.51564491 | 156.29683 | 157.69002 | -0.077164136
60 | -3.1969934 | -18.629732 | 0.11296508 | 54.931309 | 157.12175 | 0.013150611 | -53.705673 | -0.51525426 | 156.6524 | 158.06583 | -0.077192642
60.1 | -3.1968148 | -18.637436 | 0.11327133 | 54.931625 | 157.40924 | 0.013193671 | -53.724419 | -0.51512051 | 156.92639 | 158.36949 | -0.076951645
60.2 | -3.1717765 | -18.728313 | 0.11339166 | 54.931641 | 157.69675 | 0.013212129 | -53.985897 | -0.51541394 | 157.27235 | 158.68526 | -0.076821886
60.3 | -3.1969931 | -18.765928 | 0.11366337 | 54.931641 | 157.98424 | 0.013237614 | -54.094814 | -0.51474214 | 157.56007 | 158.90555 | -0.076832972
60.4 | -3.1980829 | -18.586561 | 0.11441395 | 54.931641 | 158.27174 | 0.013330569 | -53.577759 | -0.51296741 | 157.80338 | 159.25824 | -0.077160291
60.5 | -3.1981299 | -18.732355 | 0.11427916 | 54.931641 | 158.55923 | 0.013309109 | -54.000416 | -0.51342279 | 158.11916 | 159.52467 | -0.077182867
60.6 | -3.1968637 | -18.722319 | 0.11470772 | 54.931641 | 158.84674 | 0.01336016 | -53.973579 | -0.51289254 | 158.4178 | 159.81744 | -0.076926388
60.7 | -3.1717784 | -18.702183 | 0.1149581 | 54.931641 | 159.13425 | 0.013386974 | -53.917961 | -0.5124557 | 158.70804 | 160.08835 | -0.076801769
60.8 | -3.195725 | -18.811714 | 0.11498342 | 54.931641 | 159.42175 | 0.01338695 | -54.235611 | -0.51242936 | 159.00232 | 160.44437 | -0.076862678
60.9 | -3.1704612 | -18.672201 | 0.1157915 | 54.931641 | 159.70924 | 0.013481948 | -53.828552 | -0.51106554 | 159.31081 | 160.8085 | -0.076961458
61 | -3.1706376 | -18.964401 | 0.11571456 | 54.931641 | 159.99675 | 0.013463628 | -54.670483 | -0.51195115 | 159.68715 | 161.03983 | -0.077072769
61.1 | -3.196944 | -19.047049 | 0.11572796 | 54.94717 | 160.28426 | 0.01346745 | -54.90625 | -0.51188791 | 159.9192 | 161.36047 | -0.077292837
61.2 | -3.1968124 | -18.848667 | 0.11638846 | 54.932316 | 160.57175 | 0.013549914 | -54.335571 | -0.51039636 | 160.26747 | 161.61665 | -0.077248342
61.3 | -3.1717765 | -18.849541 | 0.11721106 | 54.931671 | 160.85925 | 0.013646634 | -54.338707 | -0.51023173 | 160.58147 | 161.91246 | -0.07701765
61.4 | -3.1957247 | -18.760284 | 0.11756391 | 55.014557 | 161.14674 | 0.013689602 | -54.079765 | -0.5091368 | 160.7832 | 162.18195 | -0.077094667
61.5 | -3.1704612 | -18.992054 | 0.11772922 | 54.940163 | 161.43425 | 0.01370206 | -54.750969 | -0.51007026 | 161.11182 | 162.51979 | -0.077074505
61.6 | -3.1706376 | -18.967169 | 0.11744168 | 55.134247 | 161.72174 | 0.013662003 | -54.68322 | -0.5098787 | 161.34775 | 162.7231 | -0.077194981
61.7 | -3.196944 | -18.961338 | 0.11784942 | 55.019012 | 162.00925 | 0.013708982 | -54.66991 | -0.50893152 | 161.6657 | 163.0302 | -0.077469774
61.8 | -3.1980808 | -19.038628 | 0.11839896 | 55.00935 | 162.29674 | 0.013770835 | -54.88969 | -0.50965124 | 162.01035 | 163.40166 | -0.076945782
61.9 | -3.1981299 | -18.716537 | 0.11929068 | 55.118477 | 162.58424 | 0.013877904 | -53.954063 | -0.50783533 | 162.23767 | 163.70409 | -0.076981783
62 | -3.1968637 | -18.826845 | 0.11954735 | 54.945332 | 162.87173 | 0.013908461 | -54.272987 | -0.50783896 | 162.59756 | 163.95567 | -0.077011295
62.1 | -3.1717784 | -19.040947 | 0.11950186 | 55.022396 | 163.15924 | 0.013911169 | -54.888763 | -0.50820774 | 162.86142 | 164.28787 | -0.077163734
62.2 | -3.1969934 | -19.038782 | 0.11970332 | 55.020519 | 163.44675 | 0.013933928 | -54.87957 | -0.50770265 | 163.17967 | 164.58075 | -0.077152036
62.3 | -3.1980829 | -18.981825 | 0.12003296 | 55.085075 | 163.73425 | 0.013981351 | -54.712139 | -0.50685227 | 163.42285 | 164.8261 | -0.077396296
62.4 | -3.1968617 | -19.043831 | 0.12048996 | 55.026398 | 164.02174 | 0.014033437 | -54.89225 | -0.50687772 | 163.77196 | 165.14299 | -0.077277504
62.5 | -3.1717784 | -18.903973 | 0.12102438 | 55.106152 | 164.30925 | 0.014099227 | -54.491638 | -0.50589579 | 164.02299 | 165.46423 | -0.076994255
62.6 | -3.1969934 | -18.963554 | 0.12126934 | 54.956589 | 164.59676 | 0.014126801 | -54.66386 | -0.50608021 | 164.36093 | 165.73308 | -0.076919995
62.7 | -3.1980829 | -18.989285 | 0.12140352 | 55.187473 | 164.88425 | 0.014144856 | -54.738998 | -0.50552785 | 164.58144 | 166.04306 | -0.077195361
62.8 | -3.1981299 | -19.002441 | 0.12161873 | 55.040665 | 165.17175 | 0.014161734 | -54.775711 | -0.50523984 | 164.96167 | 166.35199 | -0.077161096
62.9 | -3.198132 | -19.110495 | 0.12197653 | 55.212917 | 165.45924 | 0.014206627 | -55.088829 | -0.50531119 | 165.20525 | 166.61749 | -0.077292278
63 | -3.198132 | -19.028618 | 0.12243085 | 55.10257 | 165.74675 | 0.014255659 | -54.852306 | -0.50457782 | 165.53914 | 166.90341 | -0.077141039
63.1 | -3.1968637 | -19.023149 | 0.1227 | 55.055462 | 166.03424 | 0.014281186 | -54.836559 | -0.50444824 | 165.80489 | 167.22441 | -0.076968685
63.2 | -3.1717784 | -18.997227 | 0.123091 | 55.058372 | 166.32175 | 0.014329481 | -54.764225 | -0.50370628 | 166.14301 | 167.53766 | -0.077053905
63.3 | -3.1969934 | -19.081848 | 0.12352426 | 54.94474 | 166.60924 | 0.014373153 | -55.00708 | -0.5037545 | 166.45964 | 167.80318 | -0.077196665
63.4 | -3.1980829 | -18.979282 | 0.12397675 | 55.137695 | 166.89674 | 0.014427585 | -54.710625 | -0.50253361 | 166.70233 | 168.09303 | -0.077303186
63.5 | -3.1981299 | -19.052418 | 0.12437464 | 55.081909 | 167.18423 | 0.014474747 | -54.923225 | -0.50252473 | 167.00368 | 168.35509 | -0.077376217
63.6 | -3.1968637 | -18.989412 | 0.12486873 | 55.158592 | 167.47176 | 0.014522901 | -54.746017 | -0.50190538 | 167.27966 | 168.66588 | -0.077267833
63.7 | -3.1705103 | -19.066586 | 0.1251784 | 54.99107 | 167.75925 | 0.014559305 | -54.975296 | -0.50211489 | 167.63628 | 168.93015 | -0.077158406
63.8 | -3.1706398 | -19.157122 | 0.12553003 | 54.97802 | 168.04674 | 0.01460463 | -55.240314 | -0.5021596 | 167.89871 | 169.24918 | -0.077150151
63.9 | -3.196944 | -19.120691 | 0.12581807 | 55.164761 | 168.33424 | 0.014636019 | -55.13628 | -0.50172371 | 168.16261 | 169.52026 | -0.077153906
64 | -3.1980808 | -19.247793 | 0.12621261 | 55.090214 | 168.62175 | 0.014680682 | -55.505234 | -0.50209707 | 168.46661 | 169.86539 | -0.076986589
64.1 | -3.1968615 | -19.153151 | 0.12668358 | 55.002644 | 168.90926 | 0.014739872 | -55.227852 | -0.50112987 | 168.78831 | 170.15656 | -0.077119291
64.2 | -3.1717784 | -19.321203 | 0.12677693 | 55.151096 | 169.19675 | 0.014749244 | -55.706871 | -0.50163603 | 169.0603 | 170.45047 | -0.077140883
64.3 | -3.195725 | -19.336046 | 0.12720715 | 55.206425 | 169.48425 | 0.014798678 | -55.749989 | -0.50099766 | 169.30573 | 170.72539 | -0.077129692
64.4 | -3.1717296 | -19.367477 | 0.12752283 | 55.164005 | 169.77174 | 0.014842657 | -55.835426 | -0.50130951 | 169.62553 | 171.01564 | -0.076803595
64.5 | -3.1969912 | -19.292326 | 0.12811428 | 55.206654 | 170.05925 | 0.014914578 | -55.618649 | -0.49975201 | 169.8934 | 171.31413 | -0.077177085
64.6 | -3.1980827 | -19.28092 | 0.12847701 | 55.014748 | 170.34674 | 0.0149626 | -55.585651 | -0.49920073 | 170.21962 | 171.56892 | -0.07717701
64.7 | -3.1981299 | -19.38694 | 0.12907359 | 55.191734 | 170.63425 | 0.015031087 | -55.890293 | -0.49924266 | 170.50337 | 171.87988 | -0.077380389
64.8 | -3.198132 | -19.399584 | 0.12960349 | 55.237206 | 170.92174 | 0.015086987 | -55.924316 | -0.49888363 | 170.70439 | 172.07468 | -0.077279754
64.9 | -3.198132 | -19.456682 | 0.1294698 | 55.23917 | 171.20924 | 0.015072227 | -56.088032 | -0.49877116 | 171.03769 | 172.38936 | -0.076997705
65 | -3.1968637 | -19.464132 | 0.13000266 | 55.239254 | 171.49675 | 0.015132599 | -56.109341 | -0.49886209 | 171.32413 | 172.69707 | -0.076815918
65.1 | -3.1717784 | -19.383579 | 0.13021655 | 55.239258 | 171.78424 | 0.01514712 | -55.878128 | -0.49729696 | 171.62578 | 172.99791 | -0.0771062
65.2 | -3.1969934 | -19.503325 | 0.13056768 | 55.239258 | 172.07175 | 0.015189717 | -56.223522 | -0.49773064 | 171.89668 | 173.22562 | -0.077018373
65.3 | -3.1980829 | -19.53253 | 0.13067783 | 55.239258 | 172.35925 | 0.015201261 | -56.306561 | -0.49677801 | 172.19499 | 173.54036 | -0.077263616
65.4 | -3.1968617 | -19.541626 | 0.13116454 | 55.239258 | 172.64674 | 0.015264674 | -56.331081 | -0.49648461 | 172.45001 | 173.79623 | -0.077281632
65.5 | -3.1705103 | -19.57411 | 0.13149862 | 55.239258 | 172.93425 | 0.01529634 | -56.426186 | -0.49635357 | 172.76407 | 174.12976 | -0.077208765
65.6 | -3.1706398 | -19.62969 | 0.13175218 | 55.239258 | 173.22174 | 0.015319659 | -56.588757 | -0.49638832 | 173.03809 | 174.37175 | -0.077001013
65.7 | -3.1956756 | -19.700308 | 0.13192239 | 55.239258 | 173.50925 | 0.015350112 | -56.793648 | -0.49604607 | 173.28636 | 174.6637 | -0.077096187
65.8 | -3.170459 | -19.543871 | 0.13253146 | 55.3125 | 173.79675 | 0.015431491 | -56.345814 | -0.49441242 | 173.56195 | 174.93794 | -0.077334568
65.9 | -3.1693692 | -19.598763 | 0.132855 | 55.475975 | 174.08424 | 0.015455601 | -56.505787 | -0.49403492 | 173.81184 | 175.18593 | -0.077494882
66 | -3.1693223 | -19.728445 | 0.13311271 | 55.419704 | 174.37175 | 0.015480897 | -56.882832 | -0.49467149 | 174.13503 | 175.48753 | -0.077301487
66.1 | -3.1705885 | -19.626579 | 0.13372575 | 55.519573 | 174.65924 | 0.015544171 | -56.587185 | -0.49379197 | 174.41843 | 175.73463 | -0.077261716
66.2 | -3.1956737 | -19.749531 | 0.13379052 | 55.494705 | 174.94675 | 0.015550533 | -56.937851 | -0.49407265 | 174.70023 | 176.03629 | -0.077134915
66.3 | -3.1704588 | -19.740778 | 0.13413773 | 55.272419 | 175.23424 | 0.015600006 | -56.909744 | -0.49372107 | 175.04565 | 176.32487 | -0.076957829
66.4 | -3.1693692 | -19.788898 | 0.13472691 | 55.303665 | 175.52176 | 0.015659207 | -57.04417 | -0.49326625 | 175.3223 | 176.64401 | -0.077189624
66.5 | -3.1705904 | -19.820511 | 0.13508409 | 55.52528 | 175.80925 | 0.015701238 | -57.136623 | -0.49295855 | 175.52179 | 176.89684 | -0.077228166
66.6 | -3.1956737 | -19.946716 | 0.1350911 | 55.38398 | 176.09674 | 0.015710602 | -57.502262 | -0.49327654 | 175.88979 | 177.1528 | -0.077440284
66.7 | -3.1717272 | -19.962414 | 0.13570532 | 55.528561 | 176.38425 | 0.01577723 | -57.549683 | -0.49313307 | 176.06703 | 177.3773 | -0.077183314
66.8 | -3.196991 | -19.727232 | 0.13640232 | 55.535576 | 176.67175 | 0.015859321 | -56.87056 | -0.4913092 | 176.39156 | 177.70093 | -0.077059738
66.9 | -3.1980827 | -19.814899 | 0.13670638 | 55.535877 | 176.95924 | 0.015901709 | -57.122841 | -0.49127269 | 176.67976 | 178.02541 | -0.077091955
67 | -3.1981299 | -19.801174 | 0.13721949 | 55.535889 | 177.24675 | 0.015963849 | -57.084846 | -0.49109945 | 176.95807 | 178.3004 | -0.076986946
67.1 | -3.1968637 | -20.047672 | 0.13717823 | 55.535889 | 177.53424 | 0.015946355 | -57.797466 | -0.491532 | 177.23682 | 178.57043 | -0.077305339
67.2 | -3.1717784 | -19.997799 | 0.13755862 | 55.535889 | 177.82175 | 0.015988166 | -57.651016 | -0.49062401 | 177.52245 | 178.83949 | -0.077517353
67.3 | -3.195725 | -19.916859 | 0.13803166 | 55.535889 | 178.10924 | 0.016046053 | -57.418736 | -0.49015382 | 177.80676 | 179.1442 | -0.077329718
67.4 | -3.1704612 | -19.780849 | 0.13887766 | 55.744572 | 178.39674 | 0.016147319 | -57.026115 | -0.48934612 | 178.04533 | 179.41287 | -0.077018864
67.5 | -3.1706376 | -19.723167 | 0.13918516 | 55.693718 | 178.68425 | 0.016181203 | -56.859303 | -0.48865026 | 178.34004 | 179.71132 | -0.077066913
67.6 | -3.196944 | -19.982916 | 0.13892008 | 55.643883 | 178.97174 | 0.016166929 | -57.606293 | -0.48934102 | 178.6478 | 179.96973 | -0.077231385
67.7 | -3.1980808 | -19.893902 | 0.13930625 | 55.772415 | 179.25925 | 0.016205648 | -57.34803 | -0.4884783 | 178.90099 | 180.24294 | -0.07734973
67.8 | -3.1968615 | -20.103292 | 0.13907491 | 55.751423 | 179.54674 | 0.016177597 | -57.951389 | -0.48888722 | 179.21533 | 180.50648 | -0.077464908
67.9 | -3.1705103 | -20.176651 | 0.13914657 | 55.74995 | 179.83424 | 0.016186241 | -58.161068 | -0.48899072 | 179.51454 | 180.76062 | -0.077348821
68 | -3.1706398 | -20.05813 | 0.13968162 | 55.839466 | 180.12175 | 0.016244458 | -57.820526 | -0.48797467 | 179.76302 | 181.03043 | -0.077241525
68.1 | -3.196944 | -20.084236 | 0.14002594 | 55.843334 | 180.40926 | 0.016281908 | -57.899548 | -0.4880738 | 180.01543 | 181.35944 | -0.077228293
68.2 | -3.1980808 | -20.016056 | 0.14060289 | 55.928619 | 180.69675 | 0.016351471 | -57.703144 | -0.48714668 | 180.29712 | 181.62923 | -0.077408351
68.3 | -3.1968615 | -20.013002 | 0.14079979 | 55.893059 | 180.98425 | 0.016366059 | -57.697884 | -0.48696923 | 180.56339 | 181.86366 | -0.077292658
68.4 | -3.1705103 | -20.006708 | 0.14124854 | 55.891788 | 181.27174 | 0.01641166 | -57.677227 | -0.48643377 | 180.83836 | 182.15697 | -0.077616982
68.5 | -3.1706398 | -20.048025 | 0.14154856 | 55.858768 | 181.55925 | 0.016454311 | -57.795143 | -0.48645917 | 181.20663 | 182.45975 | -0.077478476
68.6 | -3.196944 | -20.116964 | 0.14178275 | 55.969944 | 181.84674 | 0.016485577 | -57.994259 | -0.48672599 | 181.44952 | 182.76202 | -0.077203512
68.7 | -3.1980808 | -19.965202 | 0.14249805 | 56.05909 | 182.13425 | 0.016567368 | -57.552639 | -0.48558435 | 181.69917 | 183.02611 | -0.077334777
68.8 | -3.1981299 | -19.995962 | 0.14250313 | 56.126125 | 182.42174 | 0.016577587 | -57.639915 | -0.48519868 | 181.98547 | 183.24438 | -0.077415302
68.9 | -3.1968637 | -20.022268 | 0.14300154 | 56.067989 | 182.70924 | 0.016635401 | -57.716656 | -0.4848946 | 182.2843 | 183.46353 | -0.077472039
69 | -3.1717784 | -19.996387 | 0.14353067 | 56.126507 | 182.99675 | 0.016687559 | -57.640713 | -0.48428258 | 182.52202 | 183.77771 | -0.07759472
69.1 | -3.195725 | -20.066181 | 0.14386858 | 56.129036 | 183.28424 | 0.016727054 | -57.846905 | -0.4843809 | 182.82605 | 184.14406 | -0.0773312
69.2 | -3.1704612 | -20.350046 | 0.14395444 | 56.103279 | 183.57175 | 0.016731283 | -58.669586 | -0.48571375 | 183.16566 | 184.36488 | -0.077126689
69.3 | -3.1706376 | -19.798689 | 0.14472431 | 56.128017 | 183.85925 | 0.016815415 | -57.081055 | -0.48343661 | 183.42538 | 184.56995 | -0.077240035
69.4 | -3.196944 | -19.767632 | 0.14491397 | 56.225838 | 184.14674 | 0.016831951 | -56.994907 | -0.48268145 | 183.61726 | 184.86115 | -0.07735458
69.5 | -3.1980808 | -20.008087 | 0.14500244 | 56.39846 | 184.43425 | 0.01684981 | -57.685776 | -0.48341787 | 183.91374 | 185.07938 | -0.077404924
69.6 | -3.1981299 | -19.745949 | 0.14591904 | 56.409801 | 184.72176 | 0.016964797 | -56.927963 | -0.48117357 | 184.18636 | 185.37564 | -0.077587195
69.7 | -3.198132 | -19.974379 | 0.14595774 | 56.326721 | 185.00925 | 0.016964795 | -57.585491 | -0.48234648 | 184.47223 | 185.56905 | -0.077431999
69.8 | -3.1968637 | -19.887802 | 0.14623235 | 56.421501 | 185.29675 | 0.017004294 | -57.333664 | -0.48151335 | 184.73235 | 185.87372 | -0.077365547
69.9 | -3.1717784 | -19.959984 | 0.14688751 | 56.506226 | 185.58424 | 0.017082112 | -57.54221 | -0.48187017 | 185.01376 | 186.17374 | -0.077187248
70 | -3.1969934 | -20.121243 | 0.14688897 | 56.513042 | 185.87175 | 0.017088527 | -58.004662 | -0.48178408 | 185.28189 | 186.46184 | -0.077355884
70.1 | -3.1980829 | -19.955748 | 0.14745533 | 56.433918 | 186.15924 | 0.017148949 | -57.523876 | -0.48027134 | 185.61226 | 186.76657 | -0.077431537
70.2 | -3.1968617 | -20.077541 | 0.14800131 | 56.523491 | 186.44675 | 0.017211203 | -57.874744 | -0.48008099 | 185.87624 | 187.06497 | -0.077505082
70.3 | -3.1717823 | -20.233673 | 0.14812493 | 56.501995 | 186.73424 | 0.017222829 | -58.324017 | -0.48099607 | 186.18047 | 187.29044 | -0.077342033
70.4 | -3.1969967 | -20.068043 | 0.14874347 | 56.70237 | 187.02174 | 0.017294422 | -57.845135 | -0.47935829 | 186.42059 | 187.55905 | -0.077335738
70.5 | -3.196732 | -20.102613 | 0.14906453 | 56.682278 | 187.30923 | 0.017335108 | -57.941296 | -0.47923023 | 186.69431 | 187.83147 | -0.077050447
70.6 | -3.1718557 | -20.108395 | 0.14941952 | 56.62685 | 187.59674 | 0.017368257 | -57.958073 | -0.47839451 | 187.04436 | 188.13303 | -0.07735616
70.7 | -3.1956456 | -20.357826 | 0.1492548 | 56.707767 | 187.88425 | 0.017353849 | -58.680439 | -0.47920725 | 187.29863 | 188.49623 | -0.077333719
70.8 | -3.1704576 | -20.413719 | 0.14935899 | 56.711266 | 188.17175 | 0.017365102 | -58.840149 | -0.47856554 | 187.57753 | 188.81023 | -0.077782191
70.9 | -3.1707203 | -20.305885 | 0.1502163 | 56.711418 | 188.45924 | 0.017469211 | -58.532097 | -0.47782177 | 187.86104 | 189.04321 | -0.077338107
71 | -3.1955965 | -20.423044 | 0.150048 | 56.785465 | 188.74675 | 0.017439893 | -58.872147 | -0.47810674 | 188.13644 | 189.32962 | -0.077297904
71.1 | -3.1718066 | -20.212036 | 0.15089431 | 56.720272 | 189.03426 | 0.017544493 | -58.26614 | -0.4765875 | 188.48253 | 189.62607 | -0.077119067
71.2 | -3.1969945 | -20.33111 | 0.15107685 | 56.711811 | 189.32175 | 0.017565144 | -58.609238 | -0.47678956 | 188.82727 | 189.9429 | -0.077052288
71.3 | -3.1980829 | -20.462765 | 0.15106094 | 56.762085 | 189.60925 | 0.017560888 | -58.988605 | -0.4765673 | 189.0426 | 190.24417 | -0.077406786
71.4 | -3.1981299 | -20.451147 | 0.15141314 | 56.825268 | 189.89674 | 0.017600849 | -58.954266 | -0.47604311 | 189.34906 | 190.55258 | -0.077665001
71.5 | -3.198132 | -20.457352 | 0.15174584 | 56.788887 | 190.18425 | 0.017642846 | -58.973953 | -0.47550091 | 189.6375 | 190.79361 | -0.077500373
71.6 | -3.1967812 | -20.60145 | 0.15187275 | 56.971024 | 190.47174 | 0.017651133 | -59.389328 | -0.47626314 | 189.90723 | 191.07059 | -0.077372983
71.7 | -3.1705067 | -20.487333 | 0.15252391 | 56.87801 | 190.75925 | 0.017725496 | -59.061275 | -0.47501495 | 190.19701 | 191.39948 | -0.077320494
71.8 | -3.1707225 | -20.474455 | 0.15315549 | 56.873299 | 191.04674 | 0.017798943 | -59.024441 | -0.47402015 | 190.49434 | 191.70917 | -0.077533923
71.9 | -3.1969476 | -20.55872 | 0.15344332 | 56.981213 | 191.33424 | 0.017830785 | -59.266541 | -0.47408503 | 190.814 | 191.96239 | -0.077548586
72 | -3.1980808 | -20.539076 | 0.15365484 | 56.985874 | 191.62173 | 0.017858487 | -59.211903 | -0.47355762 | 191.08099 | 192.22893 | -0.077563256
72.1 | -3.1981299 | -20.604351 | 0.15410134 | 56.98608 | 191.90926 | 0.01791741 | -59.398792 | -0.4738549 | 191.34508 | 192.52991 | -0.077280864
72.2 | -3.198132 | -20.713898 | 0.15422252 | 56.986084 | 192.19675 | 0.017926859 | -59.714653 | -0.47397178 | 191.64661 | 192.91026 | -0.07715258
72.3 | -3.1967812 | -20.74511 | 0.15446456 | 56.986084 | 192.48425 | 0.017958319 | -59.803818 | -0.47395229 | 191.94386 | 193.10272 | -0.076973848
72.4 | -3.1718578 | -20.677618 | 0.15522361 | 56.986084 | 192.77174 | 0.018034361 | -59.609943 | -0.47293377 | 192.25371 | 193.51141 | -0.077196829
72.5 | -3.1969967 | -20.718176 | 0.15558025 | 56.986084 | 193.05925 | 0.018067079 | -59.7285 | -0.47250295 | 192.5424 | 193.73297 | -0.077434383
72.6 | -3.1980829 | -20.761967 | 0.15618171 | 57.013039 | 193.34676 | 0.01813676 | -59.854031 | -0.47231027 | 192.84335 | 194.0658 | -0.077474773
72.7 | -3.1981299 | -20.833269 | 0.15613282 | 57.038551 | 193.63425 | 0.018135928 | -60.062893 | -0.47212365 | 193.1297 | 194.31064 | -0.077528007
72.8 | -3.198132 | -20.998468 | 0.15636411 | 57.100792 | 193.92175 | 0.018164106 | -60.540257 | -0.47275257 | 193.38092 | 194.63522 | -0.077285595
72.9 | -3.1967812 | -20.859224 | 0.1570182 | 57.173248 | 194.20924 | 0.018239049 | -60.140118 | -0.47152495 | 193.68958 | 194.96918 | -0.077228412
73 | -3.1718578 | -20.88518 | 0.15733826 | 57.235931 | 194.49675 | 0.018275097 | -60.213902 | -0.47098508 | 193.98138 | 195.21875 | -0.077430055
73.1 | -3.1969967 | -20.935274 | 0.15775724 | 57.250969 | 194.78424 | 0.018324694 | -60.360538 | -0.47090971 | 194.26152 | 195.54503 | -0.077277012
73.2 | -3.196732 | -20.944782 | 0.15792954 | 57.196449 | 195.07175 | 0.018342409 | -60.386257 | -0.47024703 | 194.59944 | 195.7832 | -0.077487886
73.3 | -3.1718557 | -21.06237 | 0.15812674 | 57.257912 | 195.35924 | 0.018368602 | -60.725231 | -0.47040561 | 194.88622 | 196.12979 | -0.077344045
73.4 | -3.1956456 | -21.049725 | 0.15865614 | 57.26062 | 195.64674 | 0.018426338 | -60.686783 | -0.46994624 | 195.14366 | 196.4193 | -0.077370279
73.5 | -3.1704576 | -20.944681 | 0.15926588 | 57.241924 | 195.93425 | 0.018489918 | -60.380123 | -0.46936715 | 195.48358 | 196.73804 | -0.077087216
73.6 | -3.1707203 | -20.968 | 0.15982005 | 57.25993 | 196.22176 | 0.018562993 | -60.447971 | -0.46883768 | 195.71971 | 196.96213 | -0.077175461
73.7 | -3.1955965 | -20.971062 | 0.16031966 | 57.260708 | 196.50925 | 0.018619038 | -60.453526 | -0.46832165 | 196.02338 | 197.25772 | -0.077364683
73.8 | -3.1718066 | -21.001308 | 0.16041833 | 57.260742 | 196.79675 | 0.018626325 | -60.541836 | -0.46790582 | 196.31346 | 197.66446 | -0.077494778
73.9 | -3.1969945 | -21.161169 | 0.16060886 | 57.260742 | 197.08424 | 0.01865463 | -61.001392 | -0.46809676 | 196.60809 | 197.92641 | -0.077557653
74 | -3.1980829 | -21.177971 | 0.16081147 | 57.260742 | 197.37175 | 0.018686609 | -61.048069 | -0.46764991 | 196.93239 | 198.21008 | -0.077482916
74.1 | -3.1967788 | -21.047573 | 0.16155779 | 57.329262 | 197.65926 | 0.018771129 | -60.674397 | -0.46706352 | 197.18213 | 198.53511 | -0.0772136
74.2 | -3.1718578 | -21.127262 | 0.16162825 | 57.263706 | 197.94675 | 0.018779047 | -60.903603 | -0.46700573 | 197.49336 | 198.83609 | -0.077276275
74.3 | -3.1956458 | -21.16357 | 0.16201596 | 57.382927 | 198.23425 | 0.018825401 | -61.00909 | -0.46648464 | 197.77773 | 199.12057 | -0.077636138
74.4 | -3.1718087 | -21.156708 | 0.16246298 | 57.286919 | 198.52174 | 0.018870044 | -60.988647 | -0.4660508 | 198.13567 | 199.42763 | -0.077552855
74.5 | -3.1969948 | -21.146782 | 0.16301394 | 57.261871 | 198.80925 | 0.018923119 | -60.962097 | -0.46561944 | 198.38004 | 199.77234 | -0.077628672
74.6 | -3.1967318 | -21.146873 | 0.16336945 | 57.344616 | 199.09674 | 0.018966874 | -60.964611 | -0.4654288 | 198.69501 | 200.06839 | -0.077432483
74.7 | -3.1718557 | -21.257101 | 0.16354443 | 57.26437 | 199.38425 | 0.018985948 | -61.281586 | -0.46563151 | 199.00191 | 200.3781 | -0.077174693
74.8 | -3.1969965 | -21.223091 | 0.16413507 | 57.45137 | 199.67174 | 0.01905793 | -61.184536 | -0.46505669 | 199.27278 | 200.65715 | -0.077209137
74.9 | -3.1980829 | -21.36569 | 0.16429445 | 57.480927 | 199.95926 | 0.019079765 | -61.594978 | -0.46544862 | 199.5072 | 200.97826 | -0.077277541
75 | -3.1981299 | -21.353193 | 0.16476327 | 57.343727 | 200.24675 | 0.019136116 | -61.558422 | -0.46438652 | 199.89503 | 201.33902 | -0.077581458
75.1 | -3.1967812 | -21.238329 | 0.16584511 | 57.504608 | 200.53424 | 0.019264568 | -61.228191 | -0.46307215 | 200.13673 | 201.61565 | -0.077665716
75.2 | -3.1705067 | -21.274277 | 0.16601731 | 57.501068 | 200.82175 | 0.01928371 | -61.327332 | -0.46336928 | 200.45505 | 201.85359 | -0.077164456
75.3 | -3.1693716 | -21.347225 | 0.16620067 | 57.522072 | 201.10925 | 0.019303856 | -61.539867 | -0.46343383 | 200.71381 | 202.15945 | -0.07715258
75.4 | -3.1706734 | -21.329647 | 0.16633126 | 57.534828 | 201.39674 | 0.019322559 | -61.488937 | -0.46237203 | 201.00443 | 202.49254 | -0.077391841
75.5 | -3.1969454 | -21.441982 | 0.16632365 | 57.535381 | 201.68425 | 0.019318469 | -61.810928 | -0.46251971 | 201.28671 | 202.81367 | -0.077465892
75.6 | -3.1980805 | -21.381895 | 0.16675197 | 57.535404 | 201.97174 | 0.019359343 | -61.635662 | -0.46161267 | 201.57632 | 203.09398 | -0.077436239
75.7 | -3.1981299 | -21.59779 | 0.16646759 | 57.535404 | 202.25925 | 0.019329831 | -62.255966 | -0.46272147 | 201.84763 | 203.39742 | -0.077369317
75.8 | -3.198132 | -21.506292 | 0.1668922 | 57.535404 | 202.54675 | 0.019378135 | -61.992397 | -0.46205503 | 202.16333 | 203.69302 | -0.077239364
75.9 | -3.198132 | -21.457827 | 0.16712472 | 57.535404 | 202.83424 | 0.019401258 | -61.849453 | -0.46166173 | 202.46237 | 204.05283 | -0.077133007
76 | -3.198132 | -21.581816 | 0.16730042 | 57.535404 | 203.12175 | 0.019427553 | -62.207825 | -0.46141839 | 202.77443 | 204.26749 | -0.077191651
76.1 | -3.198132 | -21.585098 | 0.16779411 | 57.535404 | 203.40924 | 0.019480785 | -62.218407 | -0.46101585 | 203.02654 | 204.56975 | -0.077194743
76.2 | -3.198132 | -21.657724 | 0.16806927 | 57.633137 | 203.69675 | 0.019518446 | -62.430347 | -0.46089676 | 203.31348 | 204.88934 | -0.077297181
76.3 | -3.198132 | -21.726706 | 0.1682938 | 57.634087 | 203.98425 | 0.019543398 | -62.630466 | -0.46073198 | 203.59422 | 205.20203 | -0.07738696
76.4 | -3.198132 | -21.708992 | 0.16886416 | 57.580025 | 204.27174 | 0.019618241 | -62.579075 | -0.46024671 | 203.8808 | 205.4532 | -0.077350631
76.5 | -3.198132 | -21.481375 | 0.16929135 | 57.648315 | 204.55923 | 0.019663049 | -61.923164 | -0.45863855 | 204.192 | 205.77371 | -0.077303499
76.6 | -3.198132 | -21.738371 | 0.16944303 | 57.740459 | 204.84676 | 0.019678323 | -62.663853 | -0.45998007 | 204.40799 | 206.06343 | -0.07701657
76.7 | -3.1967812 | -21.681759 | 0.16962053 | 57.807053 | 205.13425 | 0.019699022 | -62.499432 | -0.45856732 | 204.74063 | 206.34354 | -0.077321596
76.8 | -3.1705067 | -21.822758 | 0.16994974 | 57.676678 | 205.42175 | 0.019727042 | -62.905998 | -0.4588379 | 205.07285 | 206.66176 | -0.077319175
76.9 | -3.1707225 | -21.880915 | 0.17016737 | 57.71244 | 205.70924 | 0.019760232 | -63.071365 | -0.45857802 | 205.32262 | 207.04144 | -0.077246293
77 | -3.1969476 | -21.939901 | 0.17048021 | 57.805843 | 205.99675 | 0.019795122 | -63.242939 | -0.45861319 | 205.57036 | 207.32317 | -0.077117339
77.1 | -3.1980808 | -21.7626 | 0.17114444 | 57.809875 | 206.28424 | 0.019878982 | -62.731194 | -0.45673314 | 205.86182 | 207.6013 | -0.077156588
77.2 | -3.1981299 | -21.818344 | 0.17145468 | 57.810051 | 206.57175 | 0.019914182 | -62.890369 | -0.45658466 | 206.24838 | 207.9456 | -0.077161834
77.3 | -3.198132 | -21.767731 | 0.17194241 | 57.810059 | 206.85924 | 0.019978186 | -62.74313 | -0.45582747 | 206.53278 | 208.24506 | -0.077250838
77.4 | -3.1967812 | -21.846512 | 0.17220971 | 57.810059 | 207.14674 | 0.020012297 | -62.971104 | -0.45594406 | 206.79393 | 208.50528 | -0.077243507
77.5 | -3.1705067 | -21.976891 | 0.17256278 | 57.810059 | 207.43425 | 0.020044621 | -63.346752 | -0.45573714 | 207.05521 | 208.79565 | -0.077357583
77.6 | -3.1693716 | -21.953386 | 0.17307872 | 57.823727 | 207.72174 | 0.020112103 | -63.280735 | -0.45507982 | 207.37645 | 209.11856 | -0.077325806
77.7 | -3.1693223 | -22.094982 | 0.17303421 | 57.810654 | 208.00925 | 0.020098006 | -63.686253 | -0.45582509 | 207.65167 | 209.40927 | -0.077042103
77.8 | -3.170671 | -21.99452 | 0.1734259 | 57.810085 | 208.29674 | 0.020145575 | -63.395199 | -0.45468837 | 207.95007 | 209.6875 | -0.077022389
77.9 | -3.1955943 | -22.006018 | 0.17395449 | 57.810059 | 208.58424 | 0.020203911 | -63.428024 | -0.45428732 | 208.32042 | 210.06657 | -0.077185176
78 | -3.1718063 | -22.123718 | 0.1740101 | 57.824131 | 208.87175 | 0.020205291 | -63.76825 | -0.45463115 | 208.53253 | 210.32196 | -0.077183485
78.1 | -3.1969945 | -22.137814 | 0.17437577 | 57.873783 | 209.15926 | 0.020247113 | -63.809708 | -0.45364442 | 208.77403 | 210.59625 | -0.077512614
78.2 | -3.1980829 | -22.267557 | 0.17463808 | 57.879387 | 209.44675 | 0.020277204 | -64.182419 | -0.45406085 | 209.12819 | 210.90979 | -0.077416331
78.3 | -3.1981299 | -21.940256 | 0.1755541 | 57.982773 | 209.73425 | 0.020387447 | -63.242279 | -0.45192713 | 209.36916 | 211.18747 | -0.077405304
78.4 | -3.1967812 | -22.110355 | 0.17577916 | 58.021439 | 210.02174 | 0.020417009 | -63.735771 | -0.45260093 | 209.60234 | 211.47771 | -0.077295341
78.5 | -3.1705067 | -22.208338 | 0.17609376 | 57.876625 | 210.30925 | 0.02044904 | -64.017494 | -0.45247304 | 209.98933 | 211.77924 | -0.07750801
78.6 | -3.1707225 | -22.355074 | 0.17598812 | 57.986591 | 210.59674 | 0.020431424 | -64.442215 | -0.4526335 | 210.26491 | 212.10123 | -0.077364951
78.7 | -3.1955965 | -22.141119 | 0.17664953 | 57.920052 | 210.88425 | 0.020517021 | -63.826443 | -0.45131576 | 210.51871 | 212.34059 | -0.077481046
78.8 | -3.1718066 | -22.078415 | 0.17699905 | 58.067085 | 211.17174 | 0.020547289 | -63.647263 | -0.45095706 | 210.76012 | 212.68578 | -0.077334866
78.9 | -3.1969945 | -22.213972 | 0.17706466 | 57.971779 | 211.45924 | 0.020559786 | -64.042473 | -0.45159388 | 211.15134 | 212.92966 | -0.076954007
79 | -3.1967318 | -22.194893 | 0.17783014 | 58.053848 | 211.74673 | 0.020640336 | -63.989357 | -0.45087767 | 211.42119 | 213.2737 | -0.077075623
79.1 | -3.1718557 | -22.141256 | 0.17811839 | 58.043633 | 212.03424 | 0.020672789 | -63.836395 | -0.44983268 | 211.65092 | 213.58658 | -0.077316865
79.2 | -3.1956456 | -22.187218 | 0.17824768 | 57.968773 | 212.32175 | 0.020692641 | -63.971275 | -0.44982329 | 212.01656 | 213.89748 | -0.077340692
79.3 | -3.1704576 | -22.216496 | 0.17875075 | 58.069065 | 212.60924 | 0.020755088 | -64.059227 | -0.44951048 | 212.26091 | 214.17967 | -0.077350944
79.4 | -3.1707203 | -22.156855 | 0.17903426 | 58.073528 | 212.89674 | 0.020794157 | -63.885147 | -0.44889104 | 212.53256 | 214.49564 | -0.077350818
79.5 | -3.1955965 | -22.21109 | 0.17951424 | 58.073727 | 213.18425 | 0.02084958 | -64.0373 | -0.44891524 | 212.84247 | 214.78918 | -0.077291653
79.6 | -3.1718066 | -22.080334 | 0.18019585 | 58.07373 | 213.47174 | 0.020923378 | -63.660038 | -0.44807455 | 213.11566 | 215.05193 | -0.077212662
79.7 | -3.1956432 | -22.351301 | 0.18029694 | 58.07373 | 213.75925 | 0.020936912 | -64.436852 | -0.44883567 | 213.42886 | 215.36737 | -0.077319801
79.8 | -3.1718087 | -22.557888 | 0.18030904 | 58.132675 | 214.04675 | 0.020932484 | -65.029846 | -0.44942459 | 213.67934 | 215.62302 | -0.077315986
79.9 | -3.1969945 | -22.392456 | 0.18046324 | 58.076279 | 214.33424 | 0.020946339 | -64.548271 | -0.44826606 | 213.994 | 215.91267 | -0.077499911
80 | -3.1967318 | -22.219965 | 0.18137236 | 58.165276 | 214.62175 | 0.021049336 | -64.050858 | -0.44722697 | 214.26477 | 216.17769 | -0.07727848
80.1 | -3.1718557 | -22.586809 | 0.18117976 | 58.177338 | 214.90924 | 0.021025823 | -65.109444 | -0.44853324 | 214.59377 | 216.53958 | -0.07714688
80.2 | -3.1969965 | -22.388609 | 0.1817636 | 58.298328 | 215.19675 | 0.021098049 | -64.537437 | -0.44694117 | 214.83105 | 216.88406 | -0.077267222
80.3 | -3.196732 | -22.323973 | 0.18216607 | 58.14286 | 215.48424 | 0.021137044 | -64.350601 | -0.44598418 | 215.17867 | 217.22209 | -0.077417716
80.4 | -3.1705046 | -22.327534 | 0.18307166 | 58.239937 | 215.77174 | 0.021256797 | -64.362274 | -0.44576031 | 215.3969 | 217.47908 | -0.077275537
80.5 | -3.1693714 | -22.498577 | 0.18326248 | 58.299717 | 216.05923 | 0.021281688 | -64.854424 | -0.44596547 | 215.70819 | 217.81653 | -0.077384643
80.6 | -3.1706734 | -22.372158 | 0.18372497 | 58.302105 | 216.34674 | 0.021329438 | -64.49073 | -0.44482094 | 215.99796 | 218.0367 | -0.077344209
80.7 | -3.1969454 | -22.390446 | 0.18422383 | 58.335876 | 216.63425 | 0.021385387 | -64.544907 | -0.44452798 | 216.27536 | 218.3282 | -0.07711149
80.8 | -3.1980805 | -22.503862 | 0.18441816 | 58.217411 | 216.92174 | 0.021400997 | -64.870781 | -0.44479981 | 216.64996 | 218.59721 | -0.077033572
80.9 | -3.1981299 | -22.651117 | 0.18433164 | 58.332222 | 217.20924 | 0.021389373 | -65.297134 | -0.44508004 | 216.84842 | 218.91528 | -0.077281401
81 | -3.1967812 | -22.616636 | 0.1847751 | 58.337185 | 217.49675 | 0.02143882 | -65.201309 | -0.4440541 | 217.18219 | 219.18127 | -0.07739383
81.1 | -3.1718578 | -22.699802 | 0.1848546 | 58.337399 | 217.78424 | 0.02145249 | -65.441467 | -0.44386885 | 217.42906 | 219.50688 | -0.077497311
81.2 | -3.1969967 | -22.776707 | 0.18518989 | 58.337406 | 218.07175 | 0.021489451 | -65.661324 | -0.44413805 | 217.72707 | 219.83202 | -0.077357054
81.3 | -3.196732 | -22.611725 | 0.18602604 | 58.371807 | 218.35925 | 0.021582553 | -65.185677 | -0.44253954 | 217.96158 | 220.07005 | -0.077276848
81.4 | -3.1705046 | -22.681681 | 0.18614206 | 58.338894 | 218.64674 | 0.021600431 | -65.390594 | -0.44247064 | 218.32904 | 220.4642 | -0.077163845
81.5 | -3.1707222 | -22.635469 | 0.18658461 | 58.337467 | 218.93425 | 0.021659005 | -65.255989 | -0.44138637 | 218.61438 | 220.65385 | -0.077374071
81.6 | -3.1955965 | -22.728683 | 0.18688294 | 58.484043 | 219.22174 | 0.021695118 | -65.526382 | -0.44135109 | 218.81302 | 220.92442 | -0.077446893
81.7 | -3.1704557 | -22.837442 | 0.18708016 | 58.344276 | 219.50925 | 0.021715367 | -65.838615 | -0.441221 | 219.16878 | 221.23628 | -0.077541023
81.8 | -3.1707201 | -22.899157 | 0.18729565 | 58.42358 | 219.79674 | 0.021737544 | -66.020729 | -0.44137499 | 219.47922 | 221.54063 | -0.077442206
81.9 | -3.1955965 | -22.862877 | 0.1878496 | 58.377018 | 220.08424 | 0.021799451 | -65.917107 | -0.4407216 | 219.74603 | 221.84985 | -0.077258907
82 | -3.1704557 | -22.963114 | 0.18823026 | 58.580101 | 220.37175 | 0.02182957 | -66.208031 | -0.4412699 | 219.97868 | 222.13152 | -0.076939598
82.1 | -3.1707201 | -22.88653 | 0.18895331 | 58.395462 | 220.65924 | 0.021908447 | -65.987595 | -0.43996659 | 220.34264 | 222.45564 | -0.077295914
82.2 | -3.1955965 | -23.030102 | 0.18927942 | 58.544106 | 220.94675 | 0.021951824 | -66.404579 | -0.44036761 | 220.6095 | 222.71638 | -0.077191547
82.3 | -3.1718066 | -22.991184 | 0.18928365 | 58.516975 | 221.23425 | 0.021949152 | -66.290924 | -0.43918145 | 220.88182 | 222.98158 | -0.077419914
82.4 | -3.1969945 | -23.128862 | 0.18935868 | 58.5285 | 221.52174 | 0.021957744 | -66.685577 | -0.43978021 | 221.19991 | 223.31638 | -0.07730633
82.5 | -3.1980829 | -23.005054 | 0.18978587 | 58.468414 | 221.80925 | 0.022011613 | -66.331291 | -0.43865356 | 221.5145 | 223.61739 | -0.077150024
82.6 | -3.1967788 | -22.996044 | 0.19015992 | 58.572289 | 222.09676 | 0.022057163 | -66.302734 | -0.43802261 | 221.76288 | 223.85699 | -0.077086836
82.7 | -3.1718578 | -23.027178 | 0.1905932 | 58.578293 | 222.38425 | 0.022111261 | -66.387115 | -0.43755808 | 222.0576 | 224.12718 | -0.077290945
82.8 | -3.1969967 | -23.012745 | 0.19099005 | 58.589577 | 222.67175 | 0.022156784 | -66.344177 | -0.43728706 | 222.32956 | 224.45152 | -0.077156015
82.9 | -3.1980829 | -23.294674 | 0.19089957 | 58.590065 | 222.95924 | 0.022141133 | -67.156418 | -0.43830779 | 222.61223 | 224.72578 | -0.07733871
83 | -3.1967788 | -23.211769 | 0.19135998 | 58.590088 | 223.24675 | 0.022183632 | -66.913452 | -0.43784589 | 222.8951 | 225.00478 | -0.077288605
83.1 | -3.1718578 | -22.996258 | 0.19201536 | 58.590088 | 223.53424 | 0.022260536 | -66.288139 | -0.4363665 | 223.20186 | 225.30194 | -0.077148251
83.2 | -3.1969967 | -23.127096 | 0.19227862 | 58.590088 | 223.82175 | 0.022286396 | -66.664284 | -0.43695334 | 223.49368 | 225.60303 | -0.077060916
83.3 | -3.1980829 | -22.987148 | 0.1926294 | 58.590088 | 224.10924 | 0.022333976 | -66.257439 | -0.43538791 | 223.79585 | 225.8316 | -0.077457823
83.4 | -3.1981299 | -23.389673 | 0.19247419 | 58.590088 | 224.39674 | 0.022317344 | -67.42057 | -0.43744108 | 224.10078 | 226.16029 | -0.077343337
83.5 | -3.198132 | -23.200624 | 0.19307448 | 58.590088 | 224.68425 | 0.022385811 | -66.876091 | -0.43557832 | 224.41281 | 226.47191 | -0.077653058
83.6 | -3.198132 | -23.278826 | 0.19338617 | 58.721287 | 224.97174 | 0.022428855 | -67.102051 | -0.43567598 | 224.60242 | 226.77116 | -0.077370428
83.7 | -3.1967812 | -23.226768 | 0.19376516 | 58.59866 | 225.25925 | 0.022477949 | -66.955368 | -0.43519601 | 224.95644 | 227.01286 | -0.077087365
83.8 | -3.1718578 | -23.277081 | 0.19380064 | 58.63488 | 225.54675 | 0.022479627 | -67.105057 | -0.43522879 | 225.19432 | 227.32278 | -0.077056877
83.9 | -3.1956458 | -23.243456 | 0.19448666 | 58.699684 | 225.83424 | 0.022555608 | -67.009209 | -0.43444258 | 225.48967 | 227.6133 | -0.077111557
84 | -3.1718087 | -23.161798 | 0.19515541 | 58.677963 | 226.12175 | 0.022633044 | -66.774269 | -0.43341339 | 225.80629 | 227.91158 | -0.077237949
84.1 | -3.1969948 | -23.242647 | 0.19565317 | 58.764061 | 226.40924 | 0.022681836 | -67.010208 | -0.43307588 | 226.07913 | 228.20673 | -0.077560902
84.2 | -3.1980829 | -23.505678 | 0.19567306 | 58.767311 | 226.69675 | 0.022687554 | -67.770378 | -0.43397689 | 226.38004 | 228.49098 | -0.077509359
84.3 | -3.1981299 | -23.402239 | 0.19617626 | 58.748936 | 226.98425 | 0.022736115 | -67.471313 | -0.43309927 | 226.66667 | 228.78923 | -0.07737688
84.4 | -3.198132 | -23.492729 | 0.19636713 | 58.727386 | 227.27174 | 0.022768166 | -67.732178 | -0.43326196 | 227.00504 | 229.07382 | -0.077164017
84.5 | -3.1967812 | -23.095318 | 0.19747688 | 58.830967 | 227.55925 | 0.022898741 | -66.587029 | -0.43084207 | 227.23586 | 229.32782 | -0.07733871
84.6 | -3.1718578 | -23.344509 | 0.19740143 | 58.852776 | 227.84674 | 0.022888305 | -67.307144 | -0.43166542 | 227.54863 | 229.61388 | -0.077218622
84.7 | -3.1956458 | -23.47389 | 0.19750579 | 58.814697 | 228.13425 | 0.022898095 | -67.679588 | -0.431887 | 227.81694 | 229.93785 | -0.077208154
84.8 | -3.1718087 | -23.420238 | 0.19790059 | 58.77837 | 228.42175 | 0.022941297 | -67.524673 | -0.43116745 | 228.11722 | 230.19972 | -0.077344067
84.9 | -3.1969948 | -23.525759 | 0.19809775 | 58.759594 | 228.70924 | 0.022969415 | -67.827789 | -0.43145233 | 228.44032 | 230.53107 | -0.077141963
85 | -3.1967318 | -23.394049 | 0.19857121 | 58.849682 | 228.99673 | 0.023020707 | -67.447273 | -0.43069798 | 228.7139 | 230.81711 | -0.076985337
85.1 | -3.1718557 | -23.184618 | 0.19954279 | 58.853584 | 229.28426 | 0.023135861 | -66.840271 | -0.42911726 | 229.02806 | 231.12085 | -0.077221192
85.2 | -3.1956456 | -23.370205 | 0.19989063 | 58.853752 | 229.57175 | 0.023170711 | -67.374863 | -0.42968369 | 229.27011 | 231.38374 | -0.077231586
85.3 | -3.1718087 | -23.294254 | 0.20037045 | 58.85376 | 229.85925 | 0.023223856 | -67.156647 | -0.42843929 | 229.58484 | 231.61882 | -0.077568255
85.4 | -3.1969948 | -23.476944 | 0.20075352 | 58.85376 | 230.14674 | 0.023269653 | -67.678314 | -0.42904174 | 229.89198 | 231.9776 | -0.077501409
85.5 | -3.1980829 | -23.440056 | 0.20104252 | 58.85376 | 230.43425 | 0.023300625 | -67.571808 | -0.42897379 | 230.16803 | 232.23099 | -0.077371567
85.6 | -3.1981299 | -23.417646 | 0.20157669 | 58.85376 | 230.72174 | 0.023365963 | -67.504562 | -0.42882028 | 230.43434 | 232.47256 | -0.077106118
85.7 | -3.198132 | -23.26001 | 0.20227961 | 58.85376 | 231.00925 | 0.023451746 | -67.052155 | -0.4271791 | 230.76741 | 232.8343 | -0.077426687
85.8 | -3.198132 | -23.380802 | 0.20246659 | 58.868187 | 231.29674 | 0.023472175 | -67.401558 | -0.42731914 | 231.02373 | 233.05382 | -0.07747487
85.9 | -3.1967812 | -23.456186 | 0.20270841 | 58.854382 | 231.58424 | 0.023493689 | -67.616737 | -0.4275147 | 231.28023 | 233.27496 | -0.077423841
86 | -3.1718578 | -23.591356 | 0.20259893 | 58.853786 | 231.87175 | 0.023483302 | -68.008865 | -0.42799604 | 231.66354 | 233.61815 | -0.077344291
86.1 | -3.1956458 | -23.366949 | 0.20343326 | 58.85376 | 232.15924 | 0.023574512 | -67.362206 | -0.42643759 | 231.89986 | 233.88405 | -0.077333882
86.2 | -3.1718087 | -23.295839 | 0.20404327 | 58.85376 | 232.44675 | 0.023638103 | -67.158562 | -0.42554924 | 232.25775 | 234.18257 | -0.077101462
86.3 | -3.1969948 | -23.403051 | 0.20432967 | 58.85376 | 232.73424 | 0.023671687 | -67.469994 | -0.42570683 | 232.51364 | 234.47781 | -0.077138707
86.4 | -3.1980829 | -23.413036 | 0.20474081 | 58.85376 | 233.02174 | 0.023726236 | -67.501007 | -0.42557046 | 232.75546 | 234.76041 | -0.077252999
86.5 | -3.1981299 | -23.501291 | 0.20498402 | 58.908482 | 233.30925 | 0.023755079 | -67.758034 | -0.42550477 | 233.05136 | 235.02129 | -0.077316672
86.6 | -3.198132 | -23.646973 | 0.205138 | 58.887596 | 233.59676 | 0.023773072 | -68.179352 | -0.42595103 | 233.33922 | 235.35399 | -0.07737422
86.7 | -3.198132 | -23.749331 | 0.20526117 | 58.921879 | 233.88425 | 0.023792248 | -68.479477 | -0.42624232 | 233.64972 | 235.66498 | -0.077331081
86.8 | -3.198132 | -23.555828 | 0.2059141 | 58.863834 | 234.17175 | 0.023872267 | -67.918884 | -0.42446226 | 233.9407 | 235.92661 | -0.077256642
86.9 | -3.198132 | -23.64134 | 0.20639724 | 59.015533 | 234.45924 | 0.023926899 | -68.161407 | -0.42423251 | 234.21167 | 236.19127 | -0.077453412
87 | -3.198132 | -23.703728 | 0.2065037 | 58.917171 | 234.74675 | 0.02393548 | -68.338982 | -0.42403239 | 234.55197 | 236.46658 | -0.077536322
87.1 | -3.198132 | -23.678345 | 0.20710684 | 58.959614 | 235.03424 | 0.024003027 | -68.261742 | -0.42311254 | 234.82202 | 236.75444 | -0.077596791
87.2 | -3.198132 | -23.805218 | 0.20733865 | 58.954941 | 235.32175 | 0.024038756 | -68.625031 | -0.42349315 | 235.13432 | 237.04041 | -0.077637434
87.3 | -3.198132 | -23.868086 | 0.20767452 | 59.06842 | 235.60924 | 0.024067966 | -68.806755 | -0.42343801 | 235.33847 | 237.28996 | -0.077611305
87.4 | -3.198132 | -23.858541 | 0.20815162 | 58.962311 | 235.89674 | 0.024119588 | -68.778755 | -0.42330337 | 235.64088 | 237.59406 | -0.077379122
87.5 | -3.198132 | -23.881121 | 0.2084132 | 59.083336 | 236.18423 | 0.024150832 | -68.843391 | -0.42235678 | 235.89592 | 237.83577 | -0.077518001
87.6 | -3.1967812 | -23.757521 | 0.20914508 | 59.045635 | 236.47174 | 0.024239153 | -68.490089 | -0.42112544 | 236.22104 | 238.1205 | -0.077539504
87.7 | -3.1718578 | -24.001715 | 0.20886834 | 59.092777 | 236.75925 | 0.024198273 | -69.192551 | -0.42186967 | 236.53421 | 238.43217 | -0.077678926
87.8 | -3.1969967 | -23.950909 | 0.20953979 | 59.087502 | 237.04674 | 0.024281839 | -69.044968 | -0.4214083 | 236.79607 | 238.74571 | -0.077681549
87.9 | -3.196732 | -23.961531 | 0.20977454 | 59.09684 | 237.33424 | 0.024308406 | -69.077728 | -0.42099679 | 237.07788 | 238.96843 | -0.077465989
88 | -3.1718557 | -23.889032 | 0.21001576 | 59.106033 | 237.62175 | 0.024340734 | -68.868546 | -0.42026642 | 237.37366 | 239.33247 | -0.077175401
88.1 | -3.1956456 | -24.005489 | 0.21024123 | 59.106422 | 237.90926 | 0.024366912 | -69.20475 | -0.42031232 | 237.63205 | 239.60027 | -0.077221528
88.2 | -3.1704576 | -24.069052 | 0.21034428 | 59.106441 | 238.19675 | 0.024377329 | -69.389458 | -0.42026094 | 237.92438 | 239.91071 | -0.077286407
88.3 | -3.1707203 | -24.028118 | 0.21121599 | 59.106441 | 238.48425 | 0.024470884 | -69.270828 | -0.41947263 | 238.19669 | 240.12688 | -0.077488884
88.4 | -3.1969476 | -24.098175 | 0.21145678 | 59.106441 | 238.77174 | 0.024494054 | -69.473419 | -0.41940942 | 238.51884 | 240.46198 | -0.077521361
88.5 | -3.1980808 | -23.981678 | 0.21186513 | 59.215179 | 239.05925 | 0.024552086 | -69.138542 | -0.41825855 | 238.73203 | 240.68755 | -0.077309944
88.6 | -3.1981299 | -24.033842 | 0.21229243 | 59.111485 | 239.34674 | 0.024602851 | -69.287842 | -0.4180333 | 239.0694 | 240.97826 | -0.077233076
88.7 | -3.198132 | -24.059757 | 0.21243799 | 59.169662 | 239.63425 | 0.024615824 | -69.363708 | -0.41745597 | 239.36198 | 241.26639 | -0.077351645
88.8 | -3.1967812 | -24.149595 | 0.21301402 | 59.160995 | 239.92174 | 0.024682177 | -69.623909 | -0.41776508 | 239.63968 | 241.59348 | -0.077460743
88.9 | -3.1718578 | -24.162924 | 0.2135665 | 59.108799 | 240.20924 | 0.024752608 | -69.660461 | -0.41744515 | 239.9774 | 241.83778 | -0.077572435
89 | -3.1956458 | -24.168386 | 0.21373478 | 59.189148 | 240.49673 | 0.024774274 | -69.678947 | -0.416987 | 240.24712 | 242.08926 | -0.077642456
89.1 | -3.1718087 | -24.145037 | 0.21420123 | 59.296227 | 240.78424 | 0.024824424 | -69.61071 | -0.41653562 | 240.44324 | 242.35641 | -0.077443972
89.2 | -3.1969948 | -24.134809 | 0.21451242 | 59.209061 | 241.07175 | 0.024858588 | -69.581032 | -0.41650894 | 240.79259 | 242.64793 | -0.077106535
89.3 | -3.1967318 | -24.185478 | 0.21489771 | 59.321835 | 241.35924 | 0.024897905 | -69.725555 | -0.4158591 | 241.07967 | 242.92799 | -0.077237345
89.4 | -3.1705046 | -24.262611 | 0.21507968 | 59.300407 | 241.64676 | 0.02490765 | -69.946388 | -0.41559243 | 241.3172 | 243.22643 | -0.077354044
89.5 | -3.1693714 | -24.238167 | 0.21551946 | 59.346081 | 241.93425 | 0.024958992 | -69.876213 | -0.41499493 | 241.57246 | 243.4827 | -0.077470653
89.6 | -3.1706734 | -24.204451 | 0.21583539 | 59.348053 | 242.22174 | 0.02499764 | -69.779053 | -0.41457909 | 241.87982 | 243.78731 | -0.077562325
89.7 | -3.1969454 | -24.382334 | 0.21576251 | 59.348145 | 242.50925 | 0.024992878 | -70.287323 | -0.41564777 | 242.2164 | 244.11205 | -0.077258326
89.8 | -3.1967297 | -24.285955 | 0.21661314 | 59.348145 | 242.79675 | 0.025087621 | -70.007851 | -0.41499111 | 242.50208 | 244.34756 | -0.077010214
89.9 | -3.1705046 | -24.198713 | 0.21668062 | 59.348145 | 243.08424 | 0.02510128 | -69.754677 | -0.41432714 | 242.7868 | 244.60626 | -0.077088021
90 | -3.1707222 | -24.213676 | 0.21686627 | 59.348145 | 243.37175 | 0.025122458 | -69.79612 | -0.41379577 | 243.08139 | 244.95175 | -0.077255875
90.1 | -3.1969476 | -24.122444 | 0.21763515 | 59.348145 | 243.65924 | 0.025213001 | -69.529877 | -0.41277182 | 243.33574 | 245.15201 | -0.07760603
90.2 | -3.1967299 | -24.358459 | 0.21759027 | 59.348145 | 243.94675 | 0.025205925 | -70.212906 | -0.41387966 | 243.67708 | 245.44037 | -0.077518895
90.3 | -3.1718557 | -24.365557 | 0.21791826 | 59.348145 | 244.23424 | 0.025239669 | -70.235779 | -0.41370723 | 243.97896 | 245.80484 | -0.077304855
90.4 | -3.1969965 | -24.16465 | 0.21833129 | 59.475143 | 244.52174 | 0.025284819 | -69.658104 | -0.41246322 | 244.17627 | 246.01822 | -0.077297851
90.5 | -3.1980829 | -23.910093 | 0.21919197 | 59.356277 | 244.80925 | 0.025387079 | -68.925064 | -0.41090921 | 244.48204 | 246.26694 | -0.077471778
90.6 | -3.1981299 | -24.153444 | 0.21974796 | 59.51096 | 245.09674 | 0.025458451 | -69.627594 | -0.41188675 | 244.75189 | 246.57216 | -0.07711105
90.7 | -3.198132 | -24.308886 | 0.21966717 | 59.357986 | 245.38425 | 0.025439411 | -70.075798 | -0.41199407 | 245.06749 | 246.88638 | -0.077239715
90.8 | -3.198132 | -24.377735 | 0.21984236 | 59.442043 | 245.67175 | 0.025467943 | -70.274727 | -0.41169131 | 245.36719 | 247.11699 | -0.077547476
90.9 | -3.198132 | -24.205145 | 0.2204074 | 59.447727 | 245.95924 | 0.025531312 | -69.778122 | -0.41085172 | 245.64909 | 247.36716 | -0.077502735
91 | -3.1967812 | -24.224771 | 0.22081986 | 59.513256 | 246.24675 | 0.025579141 | -69.834679 | -0.41069612 | 245.93086 | 247.6776 | -0.077363968
91.1 | -3.1718578 | -24.273972 | 0.22098365 | 59.561615 | 246.53426 | 0.025610533 | -69.975807 | -0.41024482 | 246.21826 | 247.94781 | -0.077489503
91.2 | -3.1969967 | -24.439766 | 0.22114183 | 59.543118 | 246.82175 | 0.025616998 | -70.452644 | -0.41054347 | 246.55132 | 248.20761 | -0.077505261
91.3 | -3.1980829 | -24.266382 | 0.22188252 | 59.500782 | 247.10925 | 0.025708523 | -69.954155 | -0.40974274 | 246.84431 | 248.55159 | -0.077258088
91.4 | -3.1967788 | -24.25164 | 0.2219198 | 59.596516 | 247.39674 | 0.025700081 | -69.90818 | -0.40875581 | 247.08943 | 248.83051 | -0.077538401
91.5 | -3.1718578 | -24.208145 | 0.22265327 | 59.51503 | 247.68425 | 0.025781291 | -69.785446 | -0.40828764 | 247.41081 | 249.09297 | -0.077387027
91.6 | -3.1969967 | -24.327871 | 0.22296356 | 59.442612 | 247.97174 | 0.02582391 | -70.130142 | -0.40877309 | 247.75473 | 249.41641 | -0.07723403
91.7 | -3.1980829 | -24.159182 | 0.2236518 | 59.589966 | 248.25925 | 0.02589111 | -69.643913 | -0.40706405 | 248.00938 | 249.67755 | -0.07747858
91.8 | -3.1967788 | -24.3822 | 0.22385661 | 59.600361 | 248.54674 | 0.025914295 | -70.288269 | -0.40766153 | 248.27344 | 249.98352 | -0.077451505
91.9 | -3.1718578 | -24.260746 | 0.22405942 | 59.536377 | 248.83424 | 0.025944063 | -69.935417 | -0.40663859 | 248.6064 | 250.27278 | -0.077593803
92 | -3.1969967 | -24.381721 | 0.22420843 | 59.593697 | 249.12175 | 0.025959909 | -70.285065 | -0.40682748 | 248.82893 | 250.52435 | -0.077611089
92.1 | -3.1980829 | -24.250086 | 0.22457723 | 59.600517 | 249.40924 | 0.026000774 | -69.905174 | -0.40545315 | 249.09454 | 250.77765 | -0.077573009
92.2 | -3.1981299 | -24.311108 | 0.22490552 | 59.600819 | 249.69675 | 0.026042104 | -70.077682 | -0.40601271 | 249.42279 | 251.0656 | -0.077218778
92.3 | -3.198132 | -24.379429 | 0.225169 | 59.58662 | 249.98425 | 0.026069507 | -70.275337 | -0.40590698 | 249.70143 | 251.35924 | -0.077212088
92.4 | -3.1967812 | -24.298105 | 0.22542433 | 59.600216 | 250.27174 | 0.026094923 | -70.041122 | -0.40469465 | 249.9666 | 251.63326 | -0.077432171
92.5 | -3.1705067 | -24.470961 | 0.2254549 | 59.600803 | 250.55925 | 0.026098914 | -70.541252 | -0.405269 | 250.27995 | 251.92953 | -0.077588357
92.6 | -3.1707225 | -24.539398 | 0.22587562 | 59.600834 | 250.84674 | 0.02615504 | -70.739281 | -0.40534723 | 250.60323 | 252.24098 | -0.077504806
92.7 | -3.1955965 | -24.367144 | 0.22654402 | 59.695869 | 251.13425 | 0.026222382 | -70.241165 | -0.40407151 | 250.84085 | 252.49873 | -0.07743258
92.8 | -3.1718066 | -24.384806 | 0.22717507 | 59.701195 | 251.42175 | 0.026292043 | -70.293884 | -0.40417346 | 251.11269 | 252.74986 | -0.077254951
92.9 | -3.1969945 | -24.399193 | 0.2274164 | 59.750687 | 251.70924 | 0.026323214 | -70.340355 | -0.40338317 | 251.34579 | 253.02907 | -0.077329285
93 | -3.1980829 | -24.479832 | 0.22763431 | 59.641731 | 251.99675 | 0.026351396 | -70.57547 | -0.40374151 | 251.7227 | 253.30066 | -0.077395827
93.1 | -3.1981299 | -24.445835 | 0.22803867 | 59.774006 | 252.28424 | 0.02639045 | -70.478058 | -0.40289259 | 251.97902 | 253.63409 | -0.077344
93.2 | -3.1967812 | -24.592741 | 0.22832786 | 59.770515 | 252.57175 | 0.026432304 | -70.901375 | -0.40336272 | 252.21811 | 253.9113 | -0.077475905
93.3 | -3.1718578 | -24.683882 | 0.22831281 | 59.839508 | 252.85925 | 0.026428865 | -71.169518 | -0.40351468 | 252.49734 | 254.21555 | -0.077537678
93.4 | -3.1956458 | -24.606508 | 0.22862472 | 59.813847 | 253.14674 | 0.026468942 | -70.947868 | -0.40301481 | 252.83595 | 254.51367 | -0.077393331
93.5 | -3.1718087 | -24.622725 | 0.22891037 | 59.84129 | 253.43425 | 0.026502643 | -70.99942 | -0.40280187 | 253.15865 | 254.81967 | -0.077333368
93.6 | -3.1969948 | -24.548731 | 0.22953996 | 59.842476 | 253.72176 | 0.02657277 | -70.78112 | -0.40166318 | 253.39879 | 255.16241 | -0.077417903
93.7 | -3.1980829 | -24.734989 | 0.22951189 | 59.682446 | 254.00925 | 0.026561985 | -71.316414 | -0.40188891 | 253.75023 | 255.39151 | -0.077585943
93.8 | -3.1981299 | -24.693867 | 0.22987494 | 59.819691 | 254.29675 | 0.026605301 | -71.195084 | -0.40090933 | 253.94823 | 255.73538 | -0.077863008
93.9 | -3.198132 | -24.680405 | 0.22993377 | 59.784645 | 254.58424 | 0.026610602 | -71.152367 | -0.40094206 | 254.27171 | 255.97977 | -0.077433847
94 | -3.198132 | -24.566734 | 0.23058464 | 59.840038 | 254.87175 | 0.026687529 | -70.82402 | -0.39963043 | 254.61458 | 256.29431 | -0.077440977
94.1 | -3.198132 | -24.630028 | 0.23084308 | 59.842422 | 255.15924 | 0.02671968 | -71.005745 | -0.39979815 | 254.86089 | 256.56592 | -0.077351362
94.2 | -3.1967812 | -24.652121 | 0.23112017 | 59.953106 | 255.44675 | 0.026754502 | -71.067802 | -0.3994402 | 255.10564 | 256.86853 | -0.077422515
94.3 | -3.1718578 | -24.680828 | 0.23177737 | 59.847198 | 255.73424 | 0.026827121 | -71.153236 | -0.39932731 | 255.39758 | 257.09705 | -0.077375576
94.4 | -3.1969967 | -24.729462 | 0.23172542 | 59.842731 | 256.02185 | 0.026826655 | -71.29377 | -0.39864412 | 255.75179 | 257.42969 | -0.077633098
94.5 | -3.1980829 | -24.738972 | 0.23193499 | 59.842541 | 256.30942 | 0.026846258 | -71.323265 | -0.39813286 | 256.02371 | 257.69229 | -0.077756383
94.6 | -3.1981299 | -24.653101 | 0.23225209 | 59.934677 | 256.59692 | 0.026883688 | -71.076263 | -0.39742747 | 256.26892 | 257.96484 | -0.077534549
94.7 | -3.1967812 | -24.680864 | 0.23261422 | 59.957806 | 256.8844 | 0.026925132 | -71.154938 | -0.3975729 | 256.55502 | 258.24454 | -0.077366672
94.8 | -3.1718578 | -24.766329 | 0.23305149 | 59.847668 | 257.17191 | 0.026967598 | -71.40181 | -0.39706314 | 256.87369 | 258.55731 | -0.077631257
94.9 | -3.1969967 | -24.958195 | 0.23313986 | 59.885632 | 257.45941 | 0.026969189 | -71.957184 | -0.39781016 | 257.14633 | 258.81488 | -0.077616617
95 | -3.1980829 | -24.658756 | 0.23403783 | 59.926113 | 257.74692 | 0.027077641 | -71.091728 | -0.39590013 | 257.45349 | 259.11691 | -0.077794179
95.1 | -3.1981299 | -24.763058 | 0.23392254 | 59.855877 | 258.03439 | 0.027067581 | -71.39315 | -0.39625922 | 257.78516 | 259.45193 | -0.077517726
95.2 | -3.198132 | -24.759583 | 0.23411888 | 59.852974 | 258.3219 | 0.027094763 | -71.381172 | -0.39595115 | 258.06927 | 259.74976 | -0.077432923
95.3 | -3.1967812 | -24.672821 | 0.23461127 | 59.852703 | 258.60941 | 0.027160564 | -71.133629 | -0.3951169 | 258.3371 | 260.03049 | -0.077377811
95.4 | -3.1718578 | -24.761374 | 0.23452963 | 60.03862 | 258.89691 | 0.027153078 | -71.386742 | -0.39510235 | 258.59167 | 260.31659 | -0.077597558
95.5 | -3.1956458 | -24.864735 | 0.23529041 | 60.005909 | 259.18439 | 0.02723196 | -71.687912 | -0.39532635 | 258.9007 | 260.60159 | -0.077473611
95.6 | -3.1718087 | -24.995834 | 0.23545146 | 59.984428 | 259.47189 | 0.027252216 | -72.068298 | -0.39555573 | 259.2157 | 260.90326 | -0.077545144
95.7 | -3.1969948 | -24.908411 | 0.2357778 | 59.992496 | 259.7594 | 0.027288679 | -71.817894 | -0.39490008 | 259.51581 | 261.21759 | -0.077430859
95.8 | -3.1980829 | -24.632727 | 0.23663509 | 59.986088 | 260.04691 | 0.027393196 | -71.017387 | -0.39335355 | 259.81985 | 261.44611 | -0.07719031
95.9 | -3.1981299 | -24.745909 | 0.23688552 | 60.008549 | 260.33438 | 0.027420513 | -71.345047 | -0.39352986 | 260.12344 | 261.72986 | -0.077354692
96 | -3.1966708 | -24.622116 | 0.23741418 | 60.060913 | 260.62189 | 0.027476944 | -70.983475 | -0.39269373 | 260.36853 | 262.04239 | -0.077391885
96.1 | -3.1719635 | -24.766518 | 0.23735611 | 59.936302 | 260.90939 | 0.027474023 | -71.397163 | -0.39278015 | 260.66965 | 262.31366 | -0.077484488
96.2 | -3.1970012 | -24.924326 | 0.23708735 | 60.075844 | 261.1969 | 0.027450752 | -71.849388 | -0.39287227 | 260.92737 | 262.58023 | -0.077722065
96.3 | -3.1966217 | -24.812181 | 0.23741387 | 60.045731 | 261.48441 | 0.027487738 | -71.523026 | -0.39235839 | 261.24521 | 262.91034 | -0.077558547
96.4 | -3.1704998 | -24.713131 | 0.23824386 | 60.082565 | 261.77188 | 0.027577486 | -71.236412 | -0.3918066 | 261.51419 | 263.18961 | -0.077483453
96.5 | -3.1693711 | -24.887974 | 0.23819879 | 60.084156 | 262.05939 | 0.02756604 | -71.740791 | -0.39245763 | 261.80325 | 263.51666 | -0.077534646
96.6 | -3.1707838 | -24.902029 | 0.23835146 | 60.123676 | 262.34689 | 0.027588367 | -71.779228 | -0.39211813 | 262.06 | 263.80145 | -0.077632546
96.7 | -3.1969502 | -24.96493 | 0.23875782 | 60.088284 | 262.6344 | 0.027638001 | -71.963081 | -0.39214432 | 262.35452 | 264.10562 | -0.077668078
96.8 | -3.1980808 | -24.674303 | 0.23947529 | 60.084412 | 262.92191 | 0.027714055 | -71.123116 | -0.39065203 | 262.71008 | 264.43185 | -0.077808067
96.9 | -3.1966684 | -24.562197 | 0.24023414 | 60.08424 | 263.20941 | 0.027796116 | -70.801392 | -0.39036942 | 262.91824 | 264.66608 | -0.077570289
97 | -3.1719635 | -24.608002 | 0.2406134 | 60.084232 | 263.49692 | 0.027841181 | -70.934647 | -0.39035767 | 263.2507 | 264.92346 | -0.077366322
97.1 | -3.1970012 | -24.51162 | 0.24090497 | 60.159447 | 263.78439 | 0.027869286 | -70.654602 | -0.38954675 | 263.47684 | 265.18909 | -0.077467196
97.2 | -3.1966217 | -24.638662 | 0.2412834 | 60.155609 | 264.0719 | 0.027910298 | -71.021744 | -0.38978183 | 263.7616 | 265.51294 | -0.077593483
97.3 | -3.1719613 | -24.758677 | 0.24122778 | 60.090435 | 264.35941 | 0.027909605 | -71.368843 | -0.38965756 | 264.0864 | 265.80222 | -0.077668294
97.4 | -3.197001 | -24.71994 | 0.24166109 | 60.125198 | 264.64691 | 0.027966104 | -71.255844 | -0.38875535 | 264.36206 | 266.03934 | -0.077886567
97.5 | -3.1980832 | -24.785559 | 0.24205875 | 60.107899 | 264.93442 | 0.028004782 | -71.447014 | -0.38929808 | 264.66055 | 266.36325 | -0.077600151
97.6 | -3.1981301 | -24.662268 | 0.24265236 | 60.302567 | 265.22189 | 0.028077852 | -71.093597 | -0.38838109 | 264.86136 | 266.65845 | -0.07725352
97.7 | -3.198132 | -24.570656 | 0.24308504 | 60.235268 | 265.5094 | 0.028120909 | -70.828369 | -0.38745639 | 265.20477 | 267.03922 | -0.077298179
97.8 | -3.1966708 | -24.681198 | 0.24311765 | 60.268757 | 265.79691 | 0.028130241 | -71.145996 | -0.38728166 | 265.52258 | 267.22321 | -0.077509254
97.9 | -3.1719635 | -24.649405 | 0.24352331 | 60.312943 | 266.08441 | 0.028168701 | -71.055779 | -0.3869504 | 265.74814 | 267.53146 | -0.07759016
98 | -3.1955397 | -24.766581 | 0.24358159 | 60.314854 | 266.37192 | 0.028174251 | -71.393616 | -0.38679144 | 266.04379 | 267.83691 | -0.077941626
98.1 | -3.1719146 | -24.656075 | 0.24383959 | 60.314934 | 266.65939 | 0.028202139 | -71.076477 | -0.38621211 | 266.36072 | 268.10303 | -0.077583417
98.2 | -3.1969991 | -24.668846 | 0.24413355 | 60.314941 | 266.9469 | 0.028240761 | -71.112129 | -0.38598803 | 266.62448 | 268.47522 | -0.077466816
98.3 | -3.1980829 | -24.605713 | 0.24451165 | 60.314941 | 267.23441 | 0.028279983 | -70.93158 | -0.38528135 | 266.98608 | 268.75821 | -0.077513933
98.4 | -3.1981301 | -24.58481 | 0.2447077 | 60.314941 | 267.52191 | 0.028315071 | -70.871613 | -0.38430506 | 267.2327 | 268.97855 | -0.077682331
98.5 | -3.1966708 | -24.638895 | 0.24486285 | 60.314941 | 267.80939 | 0.028328294 | -71.026527 | -0.38442075 | 267.53201 | 269.27637 | -0.07757695
98.6 | -3.1719635 | -24.769794 | 0.24471293 | 60.314941 | 268.09689 | 0.028310455 | -71.405136 | -0.38444424 | 267.83102 | 269.51532 | -0.077891283
98.7 | -3.1955397 | -24.667301 | 0.24540937 | 60.314941 | 268.3844 | 0.028387424 | -71.111115 | -0.38379514 | 268.11362 | 269.85016 | -0.077630952
98.8 | -3.1719146 | -24.662682 | 0.24566233 | 60.314941 | 268.67191 | 0.028420573 | -71.100426 | -0.38361806 | 268.35779 | 270.11145 | -0.077553034
98.9 | -3.1969991 | -24.593079 | 0.24595739 | 60.314941 | 268.95938 | 0.028446347 | -70.903717 | -0.38281131 | 268.66788 | 270.43198 | -0.077573545
99 | -3.1980829 | -24.81399 | 0.24555881 | 60.411564 | 269.24689 | 0.028393313 | -71.542229 | -0.38372782 | 268.91025 | 270.71109 | -0.077731453
99.1 | -3.1981301 | -24.793402 | 0.2459009 | 60.346825 | 269.53439 | 0.028429864 | -71.482864 | -0.38286522 | 269.2189 | 270.95419 | -0.077886932
99.2 | -3.198132 | -24.761992 | 0.24617232 | 60.468094 | 269.8219 | 0.028465293 | -71.394478 | -0.38224223 | 269.47833 | 271.25937 | -0.077834219
99.3 | -3.198132 | -24.727814 | 0.24597034 | 60.462147 | 270.10938 | 0.028446618 | -71.2967 | -0.38212216 | 269.79495 | 271.59799 | -0.077654965
99.4 | -3.198132 | -24.71928 | 0.24625061 | 60.350616 | 270.39691 | 0.028481297 | -71.270889 | -0.38193461 | 270.10312 | 271.88254 | -0.077562951
99.5 | -3.198132 | -24.697464 | 0.24682803 | 60.403515 | 270.68439 | 0.028541358 | -71.206802 | -0.38146102 | 270.38281 | 272.23245 | -0.077557236
99.6 | -3.1966708 | -24.877684 | 0.24695434 | 60.521202 | 270.97189 | 0.028560314 | -71.725258 | -0.38244575 | 270.60706 | 272.43756 | -0.077523991
99.7 | -3.1719635 | -24.628963 | 0.24732472 | 60.500294 | 271.25943 | 0.028610954 | -71.007095 | -0.38052052 | 270.92941 | 272.71719 | -0.077684872
99.8 | -3.1955397 | -24.738764 | 0.24737209 | 60.469215 | 271.54691 | 0.028617794 | -71.322159 | -0.38050628 | 271.28589 | 273.03748 | -0.077814251
99.9 | -3.1704533 | -24.804823 | 0.24781244 | 60.49675 | 271.83441 | 0.028657114 | -71.508698 | -0.38095063 | 271.52075 | 273.29846 | -0.077606387
100 | -3.1708305 | -24.719425 | 0.24819544 | 60.507771 | 272.12192 | 0.028703781 | -71.26358 | -0.38014311 | 271.8176 | 273.65128 | -0.0776847
100.1 | -3.1954908 | -24.759056 | 0.24844481 | 60.554531 | 272.40942 | 0.02873726 | -71.375854 | -0.37980646 | 272.06763 | 273.88287 | -0.077633128
100.2 | -3.1719124 | -24.591179 | 0.24865095 | 60.556553 | 272.6969 | 0.028765138 | -70.8927 | -0.37863895 | 272.41629 | 274.21805 | -0.07774739
100.3 | -3.1969988 | -24.586794 | 0.24893963 | 60.556637 | 272.98441 | 0.028799016 | -70.878639 | -0.3782244 | 272.68561 | 274.51205 | -0.077752039
100.4 | -3.1980829 | -24.79204 | 0.24926801 | 60.661377 | 273.27191 | 0.028833691 | -71.471207 | -0.37881029 | 272.89255 | 274.79001 | -0.077909119
100.5 | -3.1981301 | -24.824871 | 0.24940732 | 60.591156 | 273.55942 | 0.028854767 | -71.562271 | -0.37874895 | 273.25638 | 275.05624 | -0.077788413
100.6 | -3.198132 | -24.854845 | 0.25003332 | 60.615101 | 273.84689 | 0.028928133 | -71.649849 | -0.378822 | 273.57574 | 275.37878 | -0.077563405
100.7 | -3.198132 | -24.716852 | 0.25057793 | 60.575493 | 274.1344 | 0.028996279 | -71.250946 | -0.37779519 | 273.79916 | 275.60953 | -0.077501021
100.8 | -3.1966708 | -24.70812 | 0.25086805 | 60.557457 | 274.42191 | 0.02901968 | -71.224792 | -0.37715787 | 274.0596 | 275.88779 | -0.077880993
100.9 | -3.1719635 | -24.822454 | 0.25092179 | 60.565617 | 274.70941 | 0.029033601 | -71.554276 | -0.37746722 | 274.35696 | 276.2204 | -0.077876866
101 | -3.1955397 | -24.674068 | 0.25125143 | 60.668152 | 274.99689 | 0.02907094 | -71.129738 | -0.37657192 | 274.61407 | 276.46902 | -0.077849425
101.1 | -3.1719146 | -24.57802 | 0.25184578 | 60.721153 | 275.28439 | 0.029128535 | -70.85186 | -0.37608296 | 274.91022 | 276.81351 | -0.077726021
101.2 | -3.1969991 | -24.616472 | 0.25212604 | 60.635605 | 275.5719 | 0.029164053 | -70.964905 | -0.37609813 | 275.27716 | 277.08539 | -0.077433981
101.3 | -3.1980829 | -24.537439 | 0.25242993 | 60.676586 | 275.85941 | 0.029188259 | -70.739609 | -0.37563437 | 275.54507 | 277.36807 | -0.077437729
101.4 | -3.1981301 | -24.666693 | 0.25247353 | 60.66703 | 276.14691 | 0.02919968 | -71.11496 | -0.37580568 | 275.83252 | 277.70224 | -0.077454701
101.5 | -3.198132 | -24.646 | 0.25266781 | 60.684887 | 276.43439 | 0.029222069 | -71.053696 | -0.37508851 | 276.10944 | 277.94064 | -0.077699043
101.6 | -3.198132 | -24.751301 | 0.2527276 | 60.782921 | 276.72189 | 0.02923581 | -71.357437 | -0.37507704 | 276.41913 | 278.2641 | -0.077910326
101.7 | -3.198132 | -24.501743 | 0.25343692 | 60.787163 | 277.0094 | 0.029313518 | -70.638947 | -0.37381619 | 276.62424 | 278.52264 | -0.077892415
101.8 | -3.198132 | -24.487629 | 0.254015 | 60.696632 | 277.29691 | 0.029388461 | -70.596558 | -0.37376758 | 277.03799 | 278.83646 | -0.077715389
101.9 | -3.198132 | -24.162922 | 0.25497377 | 60.772034 | 277.58438 | 0.029484205 | -69.659058 | -0.37219962 | 277.24747 | 279.11252 | -0.077661209
102 | -3.198132 | -24.556837 | 0.25442588 | 60.78669 | 277.87189 | 0.029407509 | -70.794739 | -0.37359816 | 277.56152 | 279.42609 | -0.077700354
102.1 | -3.198132 | -24.395422 | 0.25418872 | 60.787327 | 278.15939 | 0.02939235 | -70.329811 | -0.37244406 | 277.8186 | 279.66528 | -0.077911034
102.2 | -3.198132 | -24.507088 | 0.25418648 | 60.787354 | 278.4469 | 0.029388146 | -70.648094 | -0.37295106 | 278.08435 | 279.95593 | -0.077791505
102.3 | -3.198132 | -24.482119 | 0.25373325 | 60.787354 | 278.73441 | 0.029335652 | -70.572983 | -0.37243158 | 278.37238 | 280.23193 | -0.077859506
102.4 | -3.198132 | -24.5266 | 0.25366724 | 60.787354 | 279.02188 | 0.029329613 | -70.698257 | -0.37288469 | 278.68903 | 280.52216 | -0.077438399
102.5 | -3.198132 | -24.385023 | 0.25373411 | 60.787354 | 279.30942 | 0.029336262 | -70.285088 | -0.37208256 | 278.99982 | 280.81641 | -0.077564724
102.6 | -3.198132 | -24.251402 | 0.25429553 | 60.787354 | 279.59692 | 0.029397892 | -69.897491 | -0.37109739 | 279.33353 | 281.17065 | -0.077779703
102.7 | -3.198132 | -24.36627 | 0.25409403 | 60.787354 | 279.8844 | 0.029374057 | -70.231041 | -0.37141091 | 279.60718 | 281.4501 | -0.077786565
102.8 | -3.198132 | -24.30409 | 0.25436127 | 60.787354 | 280.17191 | 0.029412312 | -70.059624 | -0.37082207 | 279.87616 | 281.80722 | -0.077990569
102.9 | -3.198132 | -24.204412 | 0.25482267 | 60.86129 | 280.45941 | 0.029461343 | -69.772278 | -0.37020347 | 280.14471 | 282.04721 | -0.077831388
103 | -3.198132 | -24.277571 | 0.25477281 | 60.793301 | 280.74692 | 0.029451191 | -69.988182 | -0.37033913 | 280.45657 | 282.33246 | -0.07769075
103.1 | -3.198132 | -24.236162 | 0.25471896 | 60.787605 | 281.03442 | 0.029449537 | -69.873032 | -0.36991581 | 280.7388 | 282.62265 | -0.077650458
103.2 | -3.198132 | -24.299582 | 0.25459427 | 60.827751 | 281.3219 | 0.029431181 | -70.058899 | -0.37004972 | 281.04068 | 282.90866 | -0.077656522
103.3 | -3.198132 | -24.178593 | 0.25517529 | 60.918022 | 281.60941 | 0.029499521 | -69.709457 | -0.36867073 | 281.29156 | 283.18979 | -0.077875078
103.4 | -3.1966708 | -24.277464 | 0.25591487 | 60.882107 | 281.89691 | 0.029577781 | -69.992317 | -0.36870542 | 281.55966 | 283.50064 | -0.078062154
103.5 | -3.1719635 | -24.154112 | 0.25553223 | 60.893967 | 282.18442 | 0.029537849 | -69.638664 | -0.36763385 | 281.88354 | 283.86563 | -0.077975132
103.6 | -3.1955397 | -24.270887 | 0.25528491 | 60.807125 | 282.47189 | 0.029510535 | -69.972855 | -0.36845994 | 282.21451 | 284.12857 | -0.07762754
103.7 | -3.1719146 | -24.176758 | 0.25568607 | 60.983051 | 282.7594 | 0.029558606 | -69.701637 | -0.36737916 | 282.39832 | 284.34479 | -0.077756077
103.8 | -3.1969991 | -24.205175 | 0.25582197 | 60.973938 | 283.04691 | 0.02957725 | -69.780533 | -0.36702055 | 282.72668 | 284.65921 | -0.07786344
103.9 | -3.1966217 | -24.179859 | 0.25608015 | 60.936081 | 283.33441 | 0.029608842 | -69.705238 | -0.36660758 | 283.0325 | 284.98804 | -0.077808976
104 | -3.1719613 | -24.192755 | 0.256001 | 60.966537 | 283.62189 | 0.029594401 | -69.741585 | -0.36619064 | 283.32504 | 285.19055 | -0.077975079
104.1 | -3.197001 | -24.078642 | 0.2562764 | 61.015835 | 283.90939 | 0.029623419 | -69.414276 | -0.36537272 | 283.60397 | 285.5686 | -0.077931859
104.2 | -3.1980832 | -24.167328 | 0.25634685 | 61.017975 | 284.1969 | 0.029632702 | -69.667938 | -0.3658419 | 283.90332 | 285.80075 | -0.077745661
104.3 | -3.1981301 | -24.001612 | 0.25693825 | 60.970936 | 284.48441 | 0.029697997 | -69.188782 | -0.36454913 | 284.23428 | 286.15506 | -0.077715591
104.4 | -3.1966708 | -24.15344 | 0.25676566 | 61.011272 | 284.77188 | 0.029679954 | -69.623909 | -0.36537355 | 284.45462 | 286.37003 | -0.077715129
104.5 | -3.1719635 | -24.079004 | 0.25669312 | 61.017776 | 285.05939 | 0.029663829 | -69.409798 | -0.36473408 | 284.75568 | 286.65689 | -0.0777319
104.6 | -3.1970012 | -24.021267 | 0.25642753 | 61.018055 | 285.34689 | 0.029644886 | -69.242935 | -0.36381629 | 285.0202 | 286.98486 | -0.078037396
104.7 | -3.1966217 | -23.922789 | 0.25679612 | 61.01807 | 285.6344 | 0.029681038 | -68.957504 | -0.3633028 | 285.33804 | 287.26389 | -0.077834204
104.8 | -3.1704998 | -24.064192 | 0.25684536 | 61.148491 | 285.92191 | 0.029700646 | -69.364784 | -0.36417165 | 285.57755 | 287.53842 | -0.077700421
104.9 | -3.1708324 | -23.943134 | 0.25718397 | 61.05912 | 286.20938 | 0.029735498 | -69.015388 | -0.36301455 | 285.85507 | 287.87054 | -0.077758975
105 | -3.1969523 | -23.987677 | 0.25728354 | 61.038479 | 286.49689 | 0.029749706 | -69.144371 | -0.36316705 | 286.18259 | 288.09241 | -0.077838399
105.1 | -3.198081 | -23.905247 | 0.25771153 | 61.176449 | 286.78439 | 0.02979904 | -68.910477 | -0.3622742 | 286.40146 | 288.37772 | -0.077866904
105.2 | -3.1981299 | -23.85854 | 0.25836167 | 61.19334 | 287.0719 | 0.029871611 | -68.775642 | -0.36163864 | 286.70407 | 288.69028 | -0.077975526
105.3 | -3.198132 | -23.732195 | 0.25906393 | 61.181583 | 287.35941 | 0.02995133 | -68.413818 | -0.36099935 | 286.99255 | 288.96179 | -0.077891983
105.4 | -3.198132 | -23.846722 | 0.25892004 | 61.209984 | 287.64691 | 0.029927718 | -68.744774 | -0.361673 | 287.29599 | 289.26721 | -0.077794045
105.5 | -3.198132 | -23.86676 | 0.25880796 | 61.236595 | 287.93442 | 0.029929532 | -68.806725 | -0.36165971 | 287.55988 | 289.57565 | -0.07763502
105.6 | -3.198132 | -23.706713 | 0.25956824 | 61.237747 | 288.22192 | 0.030014744 | -68.345512 | -0.36029971 | 287.87769 | 289.80188 | -0.077854991
105.7 | -3.198132 | -23.915905 | 0.25936887 | 61.237797 | 288.5094 | 0.029993355 | -68.947685 | -0.36143401 | 288.19873 | 290.16254 | -0.07777594
105.8 | -3.198132 | -23.901979 | 0.25978661 | 61.237797 | 288.79691 | 0.030040825 | -68.907219 | -0.36065906 | 288.44257 | 290.48129 | -0.078177601
105.9 | -3.198132 | -23.837807 | 0.26005763 | 61.237797 | 289.08441 | 0.030089231 | -68.720413 | -0.36039996 | 288.7464 | 290.77148 | -0.077959754
106 | -3.198132 | -23.774405 | 0.26006562 | 61.237797 | 289.37192 | 0.03007884 | -68.536682 | -0.36019039 | 288.97864 | 291.0383 | -0.077731423
106.1 | -3.198132 | -23.673948 | 0.26033857 | 61.249489 | 289.65942 | 0.030107943 | -68.248505 | -0.35932228 | 289.27795 | 291.32874 | -0.077708229
106.2 | -3.198132 | -23.759186 | 0.260344 | 61.275452 | 289.9469 | 0.030098487 | -68.491737 | -0.35950577 | 289.61853 | 291.66919 | -0.077819683
106.3 | -3.198132 | -23.847448 | 0.26036578 | 61.239422 | 290.23441 | 0.030107521 | -68.746613 | -0.35940382 | 289.89636 | 291.89322 | -0.078095816
106.4 | -3.198132 | -23.802872 | 0.26042393 | 61.237865 | 290.52191 | 0.030106284 | -68.620956 | -0.3591063 | 290.15948 | 292.21616 | -0.078098319
106.5 | -3.198132 | -23.440311 | 0.26138723 | 61.323475 | 290.80942 | 0.030211765 | -67.573456 | -0.3572188 | 290.43378 | 292.52374 | -0.078025907
106.6 | -3.198132 | -23.593622 | 0.2613444 | 61.407894 | 291.09689 | 0.030213684 | -68.016953 | -0.3579039 | 290.65051 | 292.77206 | -0.077873401
106.7 | -3.1966708 | -23.453161 | 0.26154411 | 61.357353 | 291.3844 | 0.030227441 | -67.612648 | -0.35716176 | 291.01205 | 293.09106 | -0.077738054
106.8 | -3.1719635 | -23.645088 | 0.26148799 | 61.397118 | 291.67191 | 0.03023175 | -68.16671 | -0.35762998 | 291.29385 | 293.3869 | -0.077874795
106.9 | -3.1970012 | -23.612301 | 0.26145658 | 61.334793 | 291.95941 | 0.030225094 | -68.074059 | -0.35740137 | 291.60944 | 293.6236 | -0.078017458
107 | -3.1980832 | -23.420794 | 0.26181605 | 61.46249 | 292.24689 | 0.030255824 | -67.520378 | -0.35593817 | 291.87848 | 293.90103 | -0.078237243
107.1 | -3.1981301 | -23.451008 | 0.26205048 | 61.468246 | 292.53439 | 0.030287139 | -67.608818 | -0.35607383 | 292.16434 | 294.16489 | -0.078024216
107.2 | -3.198132 | -23.386707 | 0.26212153 | 61.359566 | 292.8219 | 0.030297717 | -67.424789 | -0.3558833 | 292.4505 | 294.48666 | -0.077911779
107.3 | -3.1966708 | -23.267818 | 0.26263618 | 61.46312 | 293.10941 | 0.030358102 | -67.081635 | -0.35495234 | 292.71326 | 294.72552 | -0.077862501
107.4 | -3.1719635 | -23.40766 | 0.26243791 | 61.468281 | 293.39688 | 0.030335823 | -67.487152 | -0.35558599 | 293.0018 | 295.05533 | -0.077835627
107.5 | -3.1970012 | -23.322348 | 0.26272631 | 61.468498 | 293.68439 | 0.03036686 | -67.241531 | -0.35473353 | 293.29047 | 295.35553 | -0.078309894
107.6 | -3.1966217 | -23.304766 | 0.26301655 | 61.468506 | 293.97189 | 0.03039295 | -67.191742 | -0.35472405 | 293.58282 | 295.61267 | -0.078167282
107.7 | -3.1719613 | -23.175402 | 0.26341397 | 61.468506 | 294.2594 | 0.03044069 | -66.818474 | -0.35397446 | 293.85809 | 295.94226 | -0.078000262
107.8 | -3.197001 | -23.055853 | 0.26379803 | 61.48595 | 294.54691 | 0.030487029 | -66.474106 | -0.35318667 | 294.20752 | 296.16806 | -0.077969663
107.9 | -3.1980832 | -23.174635 | 0.26374698 | 61.469265 | 294.83441 | 0.030478798 | -66.815681 | -0.35370544 | 294.46109 | 296.53851 | -0.077729039
108 | -3.1981301 | -23.169521 | 0.26384914 | 61.478069 | 295.12189 | 0.030490369 | -66.799423 | -0.35311386 | 294.76065 | 296.82257 | -0.078130461
108.1 | -3.1966708 | -23.001371 | 0.26445368 | 61.502998 | 295.40942 | 0.03055658 | -66.314034 | -0.35211918 | 295.05759 | 297.12729 | -0.078109846
108.2 | -3.1719635 | -23.227581 | 0.26447907 | 61.585632 | 295.69693 | 0.030571925 | -66.964546 | -0.35297081 | 295.31741 | 297.42371 | -0.078061275
108.3 | -3.1955397 | -23.06525 | 0.26485446 | 61.554726 | 295.98441 | 0.030608403 | -66.494637 | -0.35216582 | 295.61444 | 297.68454 | -0.078054614
108.4 | -3.1719146 | -22.899813 | 0.26495406 | 61.582764 | 296.27191 | 0.030617824 | -66.014542 | -0.35149187 | 295.89978 | 298.00687 | -0.077982329
108.5 | -3.1969991 | -22.906494 | 0.26525071 | 61.672089 | 296.55942 | 0.030647431 | -66.028572 | -0.35151747 | 296.13412 | 298.25558 | -0.077829614
108.6 | -3.1980829 | -22.948511 | 0.26505184 | 61.586014 | 296.84692 | 0.030619411 | -66.149536 | -0.35138398 | 296.47687 | 298.54468 | -0.077906817
108.7 | -3.1981301 | -22.804285 | 0.26518306 | 61.683823 | 297.1344 | 0.030646229 | -65.728195 | -0.35041925 | 296.69427 | 298.87323 | -0.078114673
108.8 | -3.198132 | -23.036654 | 0.26488248 | 61.688042 | 297.42191 | 0.030613163 | -66.3955 | -0.35179117 | 297.03476 | 299.15137 | -0.078230016
108.9 | -3.198132 | -22.900553 | 0.26506361 | 61.668774 | 297.70941 | 0.030631706 | -66.007263 | -0.35045019 | 297.34503 | 299.48358 | -0.07839705
109 | -3.1966708 | -22.719378 | 0.26564953 | 61.687393 | 297.99692 | 0.030700933 | -65.487312 | -0.34995696 | 297.63675 | 299.74319 | -0.078122593
109.1 | -3.1719635 | -22.740522 | 0.26561558 | 61.688194 | 298.28439 | 0.030694555 | -65.551064 | -0.3501856 | 297.92194 | 300.00601 | -0.077782623
109.2 | -3.1970012 | -22.684776 | 0.26558581 | 61.759342 | 298.5719 | 0.030693434 | -65.391533 | -0.34928608 | 298.12799 | 300.31848 | -0.077865683
109.3 | -3.1980832 | -22.749901 | 0.26580155 | 61.691307 | 298.85941 | 0.030715276 | -65.58345 | -0.34936211 | 298.46912 | 300.63104 | -0.078073636
109.4 | -3.1966686 | -22.719511 | 0.265683 | 61.75927 | 299.14691 | 0.030702995 | -65.499214 | -0.34853256 | 298.72745 | 300.90692 | -0.07849142
109.5 | -3.1719635 | -22.801386 | 0.26565608 | 61.729462 | 299.43442 | 0.030694257 | -65.736603 | -0.34910804 | 299.05283 | 301.16269 | -0.078336045
109.6 | -3.1970012 | -22.559958 | 0.26601174 | 61.700943 | 299.72189 | 0.030731941 | -65.039452 | -0.34753412 | 299.36899 | 301.4953 | -0.078010894
109.7 | -3.1980832 | -22.37833 | 0.26628935 | 61.783585 | 300.0094 | 0.030762339 | -64.518524 | -0.34619945 | 299.60526 | 301.78629 | -0.077997595
109.8 | -3.1966686 | -22.475037 | 0.26639387 | 61.851967 | 300.29691 | 0.030771499 | -64.795448 | -0.34686789 | 299.84824 | 302.05148 | -0.077887803
109.9 | -3.1719635 | -22.514723 | 0.26633325 | 61.830601 | 300.58441 | 0.030765563 | -64.911552 | -0.34686664 | 300.17709 | 302.35837 | -0.077963471
110 | -3.1955397 | -22.607931 | 0.26645252 | 61.904606 | 300.87189 | 0.030782819 | -65.178391 | -0.34659266 | 300.48816 | 302.63553 | -0.078276582
110.1 | -3.1719146 | -22.492527 | 0.26657227 | 61.852985 | 301.15939 | 0.030798452 | -64.84687 | -0.34565431 | 300.8042 | 302.98267 | -0.078297623
110.2 | -3.1969991 | -22.444538 | 0.2666561 | 61.901684 | 301.4469 | 0.030806234 | -64.709488 | -0.34554464 | 300.99222 | 303.16989 | -0.078010872
110.3 | -3.1980829 | -22.362492 | 0.26689014 | 61.907688 | 301.73441 | 0.03082695 | -64.470085 | -0.34507501 | 301.33142 | 303.52316 | -0.077875689
110.4 | -3.1966686 | -22.376202 | 0.26691514 | 62.032429 | 302.02191 | 0.030832 | -64.511292 | -0.34475958 | 301.50375 | 303.77054 | -0.0779581
110.5 | -3.1719635 | -22.355318 | 0.26692477 | 61.917191 | 302.30939 | 0.030837718 | -64.452538 | -0.34431648 | 301.85913 | 304.02435 | -0.078244857
110.6 | -3.1970012 | -22.458397 | 0.26675409 | 61.996021 | 302.59689 | 0.030816512 | -64.748184 | -0.34487507 | 302.15613 | 304.38986 | -0.078283444
110.7 | -3.1966217 | -22.321451 | 0.26716161 | 61.911774 | 302.8844 | 0.030863101 | -64.352577 | -0.3438721 | 302.44983 | 304.63266 | -0.078316957
110.8 | -3.1719613 | -22.198765 | 0.26748893 | 62.05024 | 303.17191 | 0.030901114 | -63.996353 | -0.34326637 | 302.68631 | 304.93301 | -0.078260206
110.9 | -3.1955397 | -22.105959 | 0.26771849 | 62.015926 | 303.45941 | 0.030933579 | -63.730453 | -0.34284079 | 303.02194 | 305.23499 | -0.078014798
111 | -3.1719146 | -22.037754 | 0.26785466 | 61.972301 | 303.74692 | 0.030951399 | -63.532597 | -0.34209669 | 303.33362 | 305.48618 | -0.078230485
111.1 | -3.1969991 | -21.990892 | 0.26801327 | 62.067112 | 304.03442 | 0.030968614 | -63.396637 | -0.3417187 | 303.60297 | 305.75662 | -0.078178227
111.2 | -3.1980829 | -22.06819 | 0.26772872 | 62.058224 | 304.32193 | 0.030937186 | -63.618965 | -0.34202132 | 303.89108 | 306.08282 | -0.078306913
111.3 | -3.1981301 | -22.051378 | 0.26781079 | 62.101582 | 304.60941 | 0.030941838 | -63.57412 | -0.34180623 | 304.16141 | 306.35367 | -0.07829117
111.4 | -3.198132 | -21.867167 | 0.26810613 | 62.116062 | 304.89691 | 0.030974684 | -63.046268 | -0.34063295 | 304.45657 | 306.63443 | -0.078201853
111.5 | -3.198132 | -21.994251 | 0.26811221 | 62.116673 | 305.18442 | 0.030974049 | -63.409214 | -0.34166139 | 304.72809 | 306.91769 | -0.077895232
111.6 | -3.198132 | -21.783468 | 0.26819378 | 62.116699 | 305.47192 | 0.030982822 | -62.803402 | -0.33986181 | 304.95331 | 307.28226 | -0.078248292
111.7 | -3.198132 | -21.782486 | 0.2684736 | 62.144886 | 305.7594 | 0.03101057 | -62.802757 | -0.33984196 | 305.23404 | 307.58124 | -0.078334272
111.8 | -3.198132 | -21.783726 | 0.26864293 | 62.149799 | 306.04691 | 0.031025451 | -62.806522 | -0.33973953 | 305.54507 | 307.86258 | -0.078278065
111.9 | -3.198132 | -21.811411 | 0.26872003 | 62.173244 | 306.33441 | 0.031040918 | -62.889149 | -0.34004879 | 305.86633 | 308.15283 | -0.078109041
112 | -3.198132 | -21.65831 | 0.26897636 | 62.194912 | 306.62192 | 0.031072779 | -62.447258 | -0.33907452 | 306.16431 | 308.42792 | -0.078246266
112.1 | -3.198132 | -21.747278 | 0.26877421 | 62.264164 | 306.90939 | 0.031047795 | -62.708469 | -0.33952901 | 306.45169 | 308.71454 | -0.078213952
112.2 | -3.198132 | -21.785017 | 0.26842085 | 62.123066 | 307.1969 | 0.031011289 | -62.818066 | -0.33955902 | 306.78946 | 309.04593 | -0.078345954
112.3 | -3.198132 | -21.60528 | 0.26874545 | 62.223938 | 307.48441 | 0.031053422 | -62.297359 | -0.33834818 | 307.06705 | 309.32135 | -0.078340732
112.4 | -3.198132 | -21.56012 | 0.26899785 | 62.19302 | 307.77191 | 0.0310829 | -62.16497 | -0.33807802 | 307.37036 | 309.62015 | -0.078407042
112.5 | -3.198132 | -21.583044 | 0.26889417 | 62.257618 | 308.05939 | 0.031069892 | -62.226036 | -0.33818477 | 307.63074 | 309.93387 | -0.078381121
112.6 | -3.198132 | -21.565535 | 0.26869497 | 62.137413 | 308.34689 | 0.031045068 | -62.173836 | -0.33846539 | 307.98944 | 310.29218 | -0.078059882
112.7 | -3.198132 | -21.43144 | 0.26904562 | 62.320484 | 308.6344 | 0.031082436 | -61.78548 | -0.33752769 | 308.19785 | 310.5401 | -0.078097716
112.8 | -3.198132 | -21.379534 | 0.26891565 | 62.335743 | 308.92191 | 0.03107422 | -61.634041 | -0.33701241 | 308.46555 | 310.84146 | -0.078109726
112.9 | -3.198132 | -21.459808 | 0.2689074 | 62.336399 | 309.20941 | 0.031066475 | -61.868496 | -0.33713347 | 308.77179 | 311.14005 | -0.078191005
113 | -3.198132 | -21.33617 | 0.26924214 | 62.35096 | 309.49689 | 0.031105205 | -61.509663 | -0.33624816 | 309.03214 | 311.46555 | -0.07849966
113.1 | -3.198132 | -21.14216 | 0.26968759 | 62.337055 | 309.78439 | 0.031162024 | -60.951004 | -0.33519748 | 309.36111 | 311.74698 | -0.078485169
113.2 | -3.198132 | -21.175043 | 0.26987186 | 62.336452 | 310.0719 | 0.031182569 | -61.047569 | -0.33541673 | 309.67685 | 312.17154 | -0.078160487
113.3 | -3.198132 | -20.997597 | 0.27007973 | 62.327957 | 310.35941 | 0.031212324 | -60.533054 | -0.33422312 | 309.97363 | 312.48209 | -0.078155145
113.4 | -3.198132 | -21.148176 | 0.26972419 | 62.336071 | 310.64688 | 0.031163724 | -60.966415 | -0.33483914 | 310.25046 | 312.76892 | -0.078289621
113.5 | -3.1966708 | -21.1761 | 0.26945752 | 62.336411 | 310.93442 | 0.031140182 | -61.04895 | -0.33468962 | 310.5672 | 313.02524 | -0.078352913
113.6 | -3.1719635 | -21.005081 | 0.26761323 | 62.336426 | 311.22189 | 0.030922385 | -60.555691 | -0.33347872 | 310.85812 | 313.36435 | -0.078820333
113.7 | -3.1970012 | -21.01062 | 0.26690769 | 62.336426 | 311.5094 | 0.030836591 | -60.572212 | -0.33339661 | 311.20425 | 313.69266 | -0.078759775
113.8 | -3.1980832 | -20.878386 | 0.2664327 | 62.336426 | 311.79691 | 0.030785441 | -60.191296 | -0.33299181 | 311.48318 | 313.95874 | -0.078442611
113.9 | -3.1966686 | -20.849461 | 0.2661297 | 62.336426 | 312.08441 | 0.030737078 | -60.108662 | -0.33289799 | 311.8063 | 314.31647 | -0.078248076
114 | -3.1719635 | -20.832634 | 0.26548401 | 62.27927 | 312.37192 | 0.030674722 | -60.058784 | -0.33245203 | 312.13199 | 314.60287 | -0.078577943
114.1 | -3.1970012 | -20.738686 | 0.265145 | 62.333954 | 312.65942 | 0.030634418 | -59.790375 | -0.33171016 | 312.39496 | 314.85342 | -0.078567512
114.2 | -3.1966217 | -20.816685 | 0.26469302 | 62.240658 | 312.9469 | 0.030585287 | -60.018337 | -0.33228511 | 312.74402 | 315.21341 | -0.078549296
114.3 | -3.1719613 | -20.931387 | 0.26413596 | 62.331718 | 313.23441 | 0.030534593 | -60.350796 | -0.33256099 | 312.97949 | 315.52249 | -0.078481436
114.4 | -3.1955397 | -20.675135 | 0.2641663 | 62.275173 | 313.52191 | 0.030533398 | -59.612766 | -0.33121073 | 313.34268 | 315.85599 | -0.078435317
114.5 | -3.1719146 | -20.618109 | 0.26365432 | 62.246254 | 313.80942 | 0.030476807 | -59.448883 | -0.33057705 | 313.65845 | 316.21112 | -0.078520775
114.6 | -3.1955378 | -20.623198 | 0.26325718 | 62.331284 | 314.09692 | 0.030422201 | -59.462395 | -0.33023819 | 313.93427 | 316.49503 | -0.078628853
114.7 | -3.1719146 | -20.688007 | 0.26288 | 62.302433 | 314.3844 | 0.03038271 | -59.650169 | -0.33064032 | 314.18512 | 316.83777 | -0.078698806
114.8 | -3.1969988 | -20.56617 | 0.2627649 | 62.316753 | 314.67191 | 0.030370826 | -59.297653 | -0.3293772 | 314.48862 | 317.11926 | -0.078831464
114.9 | -3.1966217 | -20.494589 | 0.26278347 | 62.335579 | 314.95941 | 0.030371005 | -59.090279 | -0.32903728 | 314.8204 | 317.43994 | -0.078698076
115 | -3.1719613 | -20.347927 | 0.26287144 | 62.31773 | 315.24692 | 0.030380577 | -58.666782 | -0.32794952 | 315.09915 | 317.72745 | -0.078538388
115.1 | -3.197001 | -20.563078 | 0.2622731 | 62.300125 | 315.53439 | 0.03031053 | -59.286694 | -0.32969373 | 315.42175 | 318.01712 | -0.078447282
115.2 | -3.1980832 | -20.369265 | 0.26241148 | 62.315742 | 315.8219 | 0.030325685 | -58.729031 | -0.32816684 | 315.71448 | 318.34787 | -0.078671709
115.3 | -3.1981301 | -20.381271 | 0.26203331 | 62.256924 | 316.10941 | 0.030282771 | -58.761879 | -0.32836875 | 316.03015 | 318.66327 | -0.078521125
115.4 | -3.1966708 | -20.355131 | 0.26233488 | 62.124893 | 316.39691 | 0.030314818 | -58.684452 | -0.32801649 | 316.36078 | 318.98114 | -0.078816071
115.5 | -3.1719635 | -20.323843 | 0.26202127 | 62.136341 | 316.68439 | 0.030287642 | -58.595474 | -0.32826853 | 316.64795 | 319.3125 | -0.078666687
115.6 | -3.1970012 | -20.213413 | 0.26194507 | 62.219856 | 316.97189 | 0.030282076 | -58.279175 | -0.32747748 | 316.92752 | 319.55307 | -0.078703776
115.7 | -3.1980832 | -20.159922 | 0.26193422 | 62.123623 | 317.2594 | 0.030280994 | -58.122261 | -0.32690001 | 317.24442 | 319.85678 | -0.07870508
115.8 | -3.1981301 | -20.16111 | 0.26171869 | 62.185944 | 317.54691 | 0.030254038 | -58.12397 | -0.32678282 | 317.51819 | 320.17975 | -0.078856118
115.9 | -3.198132 | -20.13727 | 0.26168013 | 62.189651 | 317.83438 | 0.030241756 | -58.058018 | -0.3267585 | 317.79425 | 320.49374 | -0.078785993
116 | -3.198132 | -20.153427 | 0.26155418 | 62.12273 | 318.12189 | 0.030226046 | -58.105762 | -0.32643458 | 318.12421 | 320.79807 | -0.078922659
116.1 | -3.198132 | -20.158527 | 0.26171085 | 62.116959 | 318.40939 | 0.03025347 | -58.116119 | -0.32666442 | 318.43582 | 321.12183 | -0.078749716
116.2 | -3.198132 | -19.942514 | 0.26190522 | 62.127827 | 318.6969 | 0.030285094 | -57.49342 | -0.32535478 | 318.73618 | 321.38351 | -0.078682944
116.3 | -3.198132 | -19.9547 | 0.26160917 | 62.117184 | 318.98441 | 0.030251106 | -57.530228 | -0.32515398 | 318.99896 | 321.78473 | -0.078607529
116.4 | -3.198132 | -19.980211 | 0.26155841 | 62.116718 | 319.27191 | 0.030239409 | -57.602543 | -0.3252444 | 319.29883 | 321.98865 | -0.078625314
116.5 | -3.198132 | -19.871717 | 0.26150289 | 62.12788 | 319.55939 | 0.03022244 | -57.289753 | -0.32417843 | 319.60715 | 322.35403 | -0.078883827
116.6 | -3.198132 | -19.932138 | 0.26140764 | 62.128479 | 319.84692 | 0.030221704 | -57.464905 | -0.3242287 | 319.90146 | 322.63116 | -0.07907182
116.7 | -3.1966708 | -19.758915 | 0.26135874 | 62.193306 | 320.13443 | 0.030212831 | -56.965969 | -0.32351711 | 320.16235 | 322.86966 | -0.078788787
116.8 | -3.1719635 | -19.534691 | 0.26177996 | 62.19722 | 320.42191 | 0.030262001 | -56.318157 | -0.32261381 | 320.42551 | 323.19458 | -0.078352548
116.9 | -3.1970012 | -19.565071 | 0.26144579 | 62.12019 | 320.70941 | 0.030220063 | -56.406742 | -0.32278925 | 320.76279 | 323.53894 | -0.078420237
117 | -3.1966217 | -19.512238 | 0.2613222 | 62.116848 | 320.99692 | 0.030205067 | -56.251633 | -0.32230607 | 321.02985 | 323.82727 | -0.0785276
117.1 | -3.1719613 | -19.438 | 0.26154885 | 62.116707 | 321.28442 | 0.030226674 | -56.035976 | -0.32132006 | 321.31522 | 324.10699 | -0.078850783
117.2 | -3.197001 | -19.500454 | 0.26114365 | 62.116699 | 321.5719 | 0.030187039 | -56.217449 | -0.32169461 | 321.59534 | 324.43878 | -0.078860126
117.3 | -3.1966217 | -19.466745 | 0.26113695 | 62.19944 | 321.85941 | 0.030186346 | -56.118877 | -0.32170588 | 321.84616 | 324.70898 | -0.078823127
117.4 | -3.1719613 | -19.397175 | 0.26087612 | 62.120174 | 322.14691 | 0.030153437 | -55.917942 | -0.32187197 | 322.134 | 324.97098 | -0.07853172
117.5 | -3.1955397 | -19.050968 | 0.26121283 | 62.116848 | 322.43442 | 0.030196888 | -54.919189 | -0.31952634 | 322.45709 | 325.29749 | -0.078713484
117.6 | -3.1719146 | -19.002401 | 0.26131549 | 62.116707 | 322.72189 | 0.030213749 | -54.776001 | -0.31918353 | 322.71268 | 325.56094 | -0.078740418
117.7 | -3.1955378 | -19.059504 | 0.26099643 | 62.200493 | 323.0094 | 0.030173043 | -54.937836 | -0.31946078 | 322.952 | 325.83673 | -0.078839049
117.8 | -3.1719146 | -19.105289 | 0.26071107 | 62.12553 | 323.29691 | 0.030138345 | -55.072201 | -0.3193607 | 323.31461 | 326.1615 | -0.07912112
117.9 | -3.1955376 | -19.087433 | 0.26079732 | 62.117081 | 323.58441 | 0.030155031 | -55.021179 | -0.31985748 | 323.6102 | 326.42709 | -0.078886159
118 | -3.1704533 | -18.977161 | 0.2605986 | 62.116711 | 323.87192 | 0.030124119 | -54.704929 | -0.31941944 | 323.86603 | 326.65393 | -0.07869181
118.1 | -3.1708305 | -18.828276 | 0.26079717 | 62.145958 | 324.15939 | 0.030145923 | -54.275169 | -0.31841576 | 324.12814 | 326.94836 | -0.078812309
118.2 | -3.1969523 | -18.795322 | 0.26073307 | 62.123932 | 324.4469 | 0.030137997 | -54.183636 | -0.31817123 | 324.46713 | 327.24966 | -0.078893997
118.3 | -3.1966197 | -18.696999 | 0.26076123 | 62.117012 | 324.73441 | 0.030141376 | -53.901283 | -0.3177774 | 324.76553 | 327.6214 | -0.078905843
118.4 | -3.1719613 | -18.60556 | 0.26074824 | 62.144192 | 325.02191 | 0.030143136 | -53.640308 | -0.31734294 | 324.97931 | 327.86044 | -0.078947864
118.5 | -3.197001 | -18.608183 | 0.26079372 | 62.149784 | 325.30939 | 0.030149575 | -53.648872 | -0.31756538 | 325.36069 | 328.15961 | -0.078798018
118.6 | -3.1980832 | -18.318634 | 0.26123303 | 62.166969 | 325.59689 | 0.030207301 | -52.812248 | -0.31626129 | 325.53577 | 328.47501 | -0.078668214
118.7 | -3.1981301 | -18.405724 | 0.26123455 | 62.145748 | 325.8844 | 0.030201914 | -53.060764 | -0.31636813 | 325.92111 | 328.7373 | -0.078830056
118.8 | -3.198132 | -18.581381 | 0.26092997 | 62.124641 | 326.17191 | 0.030170381 | -53.568192 | -0.31711164 | 326.1842 | 329.00888 | -0.079001896
118.9 | -3.198132 | -18.490597 | 0.26096621 | 62.144081 | 326.45938 | 0.030167047 | -53.306198 | -0.31648049 | 326.41858 | 329.33719 | -0.079214007
119 | -3.1966708 | -18.429592 | 0.26109952 | 62.169277 | 326.74689 | 0.030184988 | -53.129436 | -0.31607032 | 326.76868 | 329.58862 | -0.07929609
119.1 | -3.1719635 | -18.478851 | 0.26113778 | 62.118973 | 327.03439 | 0.030190146 | -53.272102 | -0.31656891 | 327.02625 | 329.90714 | -0.079138361
119.2 | -3.1955397 | -18.241186 | 0.26119053 | 62.022934 | 327.3219 | 0.030199809 | -52.586151 | -0.31564504 | 327.29303 | 330.18866 | -0.078964636
119.3 | -3.1719146 | -18.115194 | 0.26145893 | 62.106789 | 327.60941 | 0.030230038 | -52.221977 | -0.31470016 | 327.51379 | 330.44888 | -0.078964621
119.4 | -3.1955378 | -18.200659 | 0.26115218 | 61.930431 | 327.89691 | 0.03019364 | -52.468533 | -0.31492621 | 327.79263 | 330.71112 | -0.078998901
119.5 | -3.1719146 | -18.151186 | 0.26095289 | 61.802536 | 328.18442 | 0.030160666 | -52.327774 | -0.3145259 | 328.12225 | 331.00641 | -0.079182886
119.6 | -3.1969988 | -18.098139 | 0.26120171 | 61.862705 | 328.47192 | 0.030206803 | -52.170635 | -0.3139008 | 328.30356 | 331.20975 | -0.079199538
119.7 | -3.1966217 | -17.920057 | 0.26147121 | 61.898029 | 328.75943 | 0.030235495 | -51.659664 | -0.31292206 | 328.5679 | 331.5213 | -0.079017095
119.8 | -3.1719613 | -17.81156 | 0.26166704 | 61.878361 | 329.04691 | 0.030253243 | -51.347977 | -0.31250829 | 328.80746 | 331.83838 | -0.078864731
119.9 | -3.197001 | -17.810354 | 0.26170966 | 61.906677 | 329.33441 | 0.030254487 | -51.34417 | -0.31192484 | 329.04968 | 332.05557 | -0.079101257
120 | -3.1980832 | -17.914127 | 0.26152936 | 61.907906 | 329.62192 | 0.030234922 | -51.643066 | -0.31258202 | 329.30673 | 332.36383 | -0.079095773
120.1 | -3.1981301 | -17.842867 | 0.26155847 | 61.907963 | 329.90939 | 0.030244246 | -51.437344 | -0.31175998 | 329.5773 | 332.59326 | -0.079265803
120.2 | -3.1966708 | -17.971581 | 0.26116389 | 61.754269 | 329.9957 | 0.030190334 | -51.808693 | -0.31274343 | 329.87708 | 332.84616 | -0.079256102
120.3 | -3.1719635 | -17.804647 | 0.26132315 | 61.506996 | 329.99945 | 0.030204687 | -51.332996 | -0.31176034 | 330.16626 | 333.09808 | -0.079108886
120.4 | -3.1970012 | -17.694046 | 0.26136172 | 61.308258 | 329.9996 | 0.030211587 | -51.012798 | -0.31102079 | 330.36746 | 333.33337 | -0.079071008
120.5 | -3.1980832 | -17.772133 | 0.26124278 | 60.94043 | 329.9996 | 0.030200807 | -51.238754 | -0.31192908 | 330.61725 | 333.55298 | -0.079021439
120.6 | -3.1981301 | -17.690023 | 0.26128942 | 60.803349 | 329.9996 | 0.030210387 | -51.004829 | -0.31129372 | 330.81775 | 333.86026 | -0.079050079
120.7 | -3.198132 | -17.812479 | 0.26094273 | 60.495068 | 329.9996 | 0.030170364 | -51.359928 | -0.31247222 | 331.04532 | 334.07648 | -0.079176582
120.8 | -3.198132 | -17.727285 | 0.26090488 | 60.228664 | 329.9996 | 0.030166531 | -51.112556 | -0.31201518 | 331.25571 | 334.25406 | -0.079163469
120.9 | -3.198132 | -17.726164 | 0.26070848 | 59.993828 | 329.9996 | 0.030141179 | -51.10812 | -0.31265992 | 331.44025 | 334.43704 | -0.078927651
121 | -3.198132 | -17.669218 | 0.26074538 | 59.849075 | 329.9996 | 0.030143576 | -50.944134 | -0.31225935 | 331.57471 | 334.61816 | -0.078830332
121.1 | -3.198132 | -17.675341 | 0.26048321 | 59.424149 | 329.9996 | 0.030104559 | -50.960529 | -0.31238917 | 331.8165 | 334.78082 | -0.079008602
121.2 | -3.198132 | -17.595629 | 0.26052532 | 59.351429 | 329.9996 | 0.030121408 | -50.730534 | -0.31166354 | 331.91974 | 334.93268 | -0.07921502
121.3 | -3.198132 | -17.66243 | 0.26019168 | 58.951061 | 329.9996 | 0.030065861 | -50.92094 | -0.31221029 | 332.11316 | 335.12778 | -0.079273067
121.4 | -3.198132 | -17.579401 | 0.25997198 | 58.757896 | 329.9996 | 0.030041901 | -50.677727 | -0.31216431 | 332.28317 | 335.31302 | -0.079260953
121.5 | -3.198132 | -17.513374 | 0.25987977 | 58.502544 | 329.9996 | 0.030036483 | -50.485065 | -0.31254423 | 332.38239 | 335.42139 | -0.07916142
121.6 | -3.1968634 | -17.367056 | 0.2598049 | 58.169205 | 329.9996 | 0.030028567 | -50.058884 | -0.31256944 | 332.53018 | 335.49365 | -0.078824721
121.7 | -3.1717789 | -17.249516 | 0.25975671 | 57.99992 | 329.9996 | 0.030028224 | -49.718426 | -0.3116402 | 332.6181 | 335.6297 | -0.07907258
121.8 | -3.1969934 | -17.288477 | 0.25958437 | 57.661182 | 329.9996 | 0.030003037 | -49.827324 | -0.31228685 | 332.7843 | 335.75235 | -0.079194397
121.9 | -3.1980829 | -17.301353 | 0.25918657 | 57.54084 | 329.9996 | 0.029963894 | -49.864727 | -0.31242505 | 332.89032 | 335.84415 | -0.079235606
122 | -3.1981299 | -17.206749 | 0.25943848 | 57.275246 | 329.9996 | 0.029991718 | -49.595547 | -0.31263816 | 332.94949 | 335.8707 | -0.079199217
122.1 | -3.198132 | -17.108059 | 0.25931415 | 57.037273 | 329.9996 | 0.029977439 | -49.310482 | -0.31204426 | 333.02173 | 335.9895 | -0.079238981
122.2 | -3.198132 | -16.949598 | 0.25936723 | 56.740746 | 329.9996 | 0.02997648 | -48.855862 | -0.31157109 | 333.11176 | 336.05429 | -0.07919734
122.3 | -3.198132 | -17.025736 | 0.25902864 | 56.455406 | 329.9996 | 0.029938886 | -49.078945 | -0.31225809 | 333.15561 | 336.12564 | -0.079369143
122.4 | -3.198132 | -16.949947 | 0.2591491 | 56.187725 | 329.9996 | 0.029955493 | -48.864609 | -0.31230441 | 333.24222 | 336.24866 | -0.079220444
122.5 | -3.198132 | -16.993408 | 0.25914609 | 55.936317 | 329.9996 | 0.029963842 | -48.991257 | -0.31272662 | 333.32187 | 336.30911 | -0.079344958
122.6 | -3.198132 | -16.83296 | 0.25920576 | 55.847519 | 329.9996 | 0.02996587 | -48.52784 | -0.31203052 | 333.34772 | 336.25278 | -0.079385042
122.7 | -3.198132 | -16.710493 | 0.25919434 | 55.457348 | 329.9996 | 0.029964361 | -48.176853 | -0.31182066 | 333.45886 | 336.40063 | -0.079266258
122.8 | -3.1968634 | -16.684601 | 0.25928158 | 55.279865 | 329.9996 | 0.029973133 | -48.103352 | -0.31263474 | 333.50159 | 336.41501 | -0.079030082
122.9 | -3.1717789 | -16.679403 | 0.25911966 | 55.048065 | 329.9996 | 0.02996538 | -48.088501 | -0.31250602 | 333.52216 | 336.47339 | -0.079173513
123 | -3.1957247 | -16.584488 | 0.25905466 | 54.83556 | 329.9996 | 0.029951755 | -47.815033 | -0.31209275 | 333.52493 | 336.3877 | -0.079296477
123.1 | -3.1717298 | -16.478525 | 0.25908464 | 54.637417 | 329.9996 | 0.029957065 | -47.507511 | -0.3111774 | 333.52664 | 336.4238 | -0.079494379
123.2 | -3.1969912 | -16.505527 | 0.25902465 | 54.340286 | 329.9996 | 0.029938655 | -47.589893 | -0.31232989 | 333.54224 | 336.36877 | -0.079316564
123.3 | -3.1980827 | -16.292826 | 0.25925782 | 54.213108 | 329.9996 | 0.029967932 | -46.975388 | -0.31155547 | 333.53448 | 336.34845 | -0.079199761
123.4 | -3.1981299 | -16.273605 | 0.25907916 | 54.018852 | 329.9996 | 0.029938899 | -46.918205 | -0.31168181 | 333.54794 | 336.36517 | -0.079193436
123.5 | -3.198132 | -16.227184 | 0.25936612 | 53.754417 | 329.9996 | 0.029977152 | -46.78828 | -0.31161916 | 333.51471 | 336.26834 | -0.079360753
123.6 | -3.1968634 | -16.216934 | 0.25905412 | 53.678387 | 329.9996 | 0.029945949 | -46.758259 | -0.31150582 | 333.41818 | 336.29034 | -0.079531364
123.7 | -3.1717789 | -16.10887 | 0.25904107 | 53.53746 | 329.9996 | 0.02995106 | -46.444736 | -0.31140119 | 333.44031 | 336.22543 | -0.079567775
123.8 | -3.1969934 | -16.088928 | 0.25898755 | 53.332439 | 329.9996 | 0.029944053 | -46.385643 | -0.31204537 | 333.37726 | 336.18832 | -0.079521604
123.9 | -3.1980829 | -16.087759 | 0.25857162 | 53.176426 | 329.9996 | 0.029899796 | -46.380322 | -0.31286979 | 333.37717 | 336.17157 | -0.079365604
124 | -3.1968613 | -15.887401 | 0.25882 | 52.991276 | 329.9996 | 0.029924728 | -45.802891 | -0.31174245 | 333.31619 | 336.1185 | -0.079339467
124.1 | -3.1717789 | -15.823812 | 0.25873634 | 52.97673 | 329.9996 | 0.029906711 | -45.61853 | -0.31158933 | 333.24634 | 336.03186 | -0.079459094
124.2 | -3.1969934 | -15.752584 | 0.2587328 | 52.957199 | 329.9996 | 0.029911313 | -45.415363 | -0.31137526 | 333.18222 | 335.93326 | -0.079620004
124.3 | -3.1968143 | -15.6993 | 0.25867495 | 52.727634 | 329.9996 | 0.029895574 | -45.262566 | -0.31159711 | 333.10104 | 335.85526 | -0.079674542
124.4 | -3.1717768 | -15.680724 | 0.25858092 | 52.646988 | 329.9996 | 0.029889783 | -45.211212 | -0.31224662 | 333.04526 | 335.81674 | -0.079370528
124.5 | -3.1969931 | -15.538524 | 0.25859088 | 52.597363 | 329.9996 | 0.02988239 | -44.800995 | -0.31203687 | 332.99005 | 335.69223 | -0.079251237
124.6 | -3.1980829 | -15.490072 | 0.25853387 | 52.481766 | 329.9996 | 0.029883429 | -44.664387 | -0.31202352 | 332.89172 | 335.60028 | -0.079292431
124.7 | -3.1981299 | -15.448139 | 0.25861102 | 52.313343 | 329.9996 | 0.029891571 | -44.544788 | -0.31180224 | 332.85098 | 335.52646 | -0.079574011
124.8 | -3.198132 | -15.406152 | 0.25838077 | 52.423946 | 329.9996 | 0.029868444 | -44.426685 | -0.31203645 | 332.72195 | 335.41174 | -0.079582036
124.9 | -3.198132 | -15.306308 | 0.25848705 | 52.289986 | 329.9996 | 0.029885322 | -44.140217 | -0.31186232 | 332.65189 | 335.32248 | -0.079583474
125 | -3.198132 | -15.332384 | 0.25844443 | 52.284199 | 329.9996 | 0.029879093 | -44.219975 | -0.31268615 | 332.54568 | 335.23566 | -0.0796187
125.1 | -3.198132 | -15.218288 | 0.25820768 | 52.243805 | 329.9996 | 0.029852865 | -43.894623 | -0.31226277 | 332.44162 | 335.11539 | -0.079487719
125.2 | -3.1968634 | -14.992045 | 0.25858477 | 52.241814 | 329.9996 | 0.029893087 | -43.243511 | -0.31084734 | 332.35437 | 334.97021 | -0.079550713
125.3 | -3.1717789 | -15.095585 | 0.25832093 | 52.117298 | 329.9996 | 0.029861091 | -43.540043 | -0.31242281 | 332.30795 | 334.89301 | -0.079554319
125.4 | -3.1957247 | -15.118186 | 0.25821885 | 52.276539 | 329.9996 | 0.029851446 | -43.602295 | -0.31264338 | 332.15125 | 334.74405 | -0.079684131
125.5 | -3.1717298 | -14.953525 | 0.2584624 | 52.283619 | 329.9996 | 0.029874686 | -43.124557 | -0.31160155 | 332.04886 | 334.69897 | -0.07975997
125.6 | -3.1969912 | -15.041167 | 0.25820535 | 52.10321 | 329.9996 | 0.02984703 | -43.373241 | -0.31297094 | 332.03125 | 334.548 | -0.079477191
125.7 | -3.1980827 | -14.906231 | 0.25837821 | 52.26532 | 329.9996 | 0.029877514 | -42.978104 | -0.31234783 | 331.87741 | 334.43661 | -0.079447947
125.8 | -3.1981299 | -14.885194 | 0.25839427 | 52.240101 | 329.9996 | 0.029876107 | -42.912743 | -0.31245449 | 331.69879 | 334.27017 | -0.079408616
125.9 | -3.198132 | -14.702883 | 0.25863737 | 52.282047 | 329.9996 | 0.029904634 | -42.386269 | -0.31128085 | 331.63324 | 334.17694 | -0.079547554
126 | -3.198132 | -14.755683 | 0.25858238 | 52.283855 | 329.9996 | 0.029899888 | -42.537975 | -0.31199607 | 331.47253 | 334.05298 | -0.079575658
126.1 | -3.1968634 | -14.749368 | 0.25834644 | 52.283936 | 329.9996 | 0.029873529 | -42.518452 | -0.31180045 | 331.42911 | 333.9415 | -0.079802945
126.2 | -3.1717789 | -14.710371 | 0.25836077 | 52.366585 | 329.9996 | 0.029865142 | -42.405315 | -0.31238893 | 331.30908 | 333.8031 | -0.079547264
126.3 | -3.1969934 | -14.604675 | 0.25842977 | 52.487793 | 329.9996 | 0.029879177 | -42.099728 | -0.31169003 | 331.14612 | 333.67075 | -0.079587974
126.4 | -3.1980829 | -14.55079 | 0.25840896 | 52.616772 | 329.9996 | 0.029877665 | -41.945343 | -0.31143087 | 331.06882 | 333.51349 | -0.079643592
126.5 | -3.1968613 | -14.532214 | 0.25841773 | 52.634693 | 329.9996 | 0.029871192 | -41.88763 | -0.31187344 | 330.91156 | 333.45975 | -0.079604983
126.6 | -3.1705103 | -14.541412 | 0.258255 | 52.635464 | 329.9996 | 0.029850354 | -41.915295 | -0.31209543 | 330.82608 | 333.30859 | -0.079629146
126.7 | -3.17064 | -14.620033 | 0.25825104 | 52.923294 | 329.9996 | 0.029855244 | -42.141129 | -0.3126688 | 330.73413 | 333.21399 | -0.079721428
126.8 | -3.196944 | -14.488321 | 0.25846416 | 52.915783 | 329.9996 | 0.029875886 | -41.761478 | -0.31155199 | 330.54654 | 333.09756 | -0.079698652
126.9 | -3.1968122 | -14.425382 | 0.25860631 | 52.997742 | 329.9996 | 0.029903593 | -41.578369 | -0.31217891 | 330.4838 | 332.96805 | -0.079385169
127 | -3.1717768 | -14.40472 | 0.25865069 | 53.243793 | 329.9996 | 0.029904019 | -41.520733 | -0.31195307 | 330.32922 | 332.80386 | -0.079553381
127.1 | -3.1957247 | -14.233236 | 0.25878492 | 53.267265 | 329.9996 | 0.029926915 | -41.02586 | -0.31066549 | 330.27365 | 332.72781 | -0.079560176
127.2 | -3.1704612 | -14.349291 | 0.25864851 | 53.314514 | 329.9996 | 0.029904146 | -41.362553 | -0.31144994 | 330.12518 | 332.60526 | -0.079655208
127.3 | -3.1706381 | -14.326128 | 0.25834262 | 53.354862 | 329.9996 | 0.029863302 | -41.295353 | -0.31154791 | 330.11365 | 332.5242 | -0.07965064
127.4 | -3.196944 | -14.336358 | 0.25838649 | 53.617046 | 329.9996 | 0.029859202 | -41.32671 | -0.31221366 | 329.96994 | 332.37674 | -0.079399526
127.5 | -3.1980808 | -14.31093 | 0.25823471 | 53.655487 | 329.9996 | 0.029850913 | -41.255222 | -0.31222034 | 329.92975 | 332.32175 | -0.079357013
127.6 | -3.196861 | -14.186122 | 0.25837469 | 53.744183 | 329.9996 | 0.029862855 | -40.894859 | -0.31170467 | 329.75787 | 332.18091 | -0.07930284
127.7 | -3.1717789 | -14.280267 | 0.25823584 | 53.951221 | 329.9996 | 0.029847613 | -41.165596 | -0.31213465 | 329.64334 | 332.06805 | -0.079354256
127.8 | -3.1969934 | -14.255245 | 0.25805369 | 54.109047 | 329.9996 | 0.029828714 | -41.09306 | -0.31158274 | 329.52664 | 331.96942 | -0.079576842
127.9 | -3.1968143 | -14.267183 | 0.2578744 | 54.075039 | 329.9996 | 0.029818328 | -41.12627 | -0.31174877 | 329.44711 | 331.85513 | -0.079612799
128 | -3.1705081 | -14.209276 | 0.25798771 | 54.279774 | 329.9996 | 0.0298307 | -40.959618 | -0.31160828 | 329.32584 | 331.78659 | -0.079544239
128.1 | -3.1706398 | -14.150706 | 0.25814602 | 54.520317 | 329.9996 | 0.029847886 | -40.788731 | -0.3117173 | 329.22784 | 331.68509 | -0.079179443
128.2 | -3.196944 | -14.204101 | 0.25792792 | 54.619541 | 329.9996 | 0.029826725 | -40.943356 | -0.31204712 | 329.14355 | 331.60062 | -0.079408057
128.3 | -3.1980808 | -14.249878 | 0.25765908 | 54.623829 | 329.9996 | 0.029788001 | -41.069271 | -0.31215176 | 329.09668 | 331.48068 | -0.079514489
128.4 | -3.196861 | -14.263907 | 0.25755358 | 54.777435 | 329.9996 | 0.029774439 | -41.107609 | -0.31203225 | 329.00912 | 331.33176 | -0.079690024
128.5 | -3.1705103 | -14.205716 | 0.25761485 | 54.922455 | 329.9996 | 0.029780792 | -40.937435 | -0.31180444 | 328.93176 | 331.28049 | -0.079786643
128.6 | -3.17064 | -14.192946 | 0.25782585 | 55.22295 | 329.9996 | 0.029805802 | -40.898697 | -0.312599 | 328.76721 | 331.13208 | -0.079500668
128.7 | -3.196944 | -14.189221 | 0.25764996 | 55.238556 | 329.9996 | 0.02978659 | -40.888332 | -0.31272075 | 328.72083 | 331.16812 | -0.079380587
128.8 | -3.1980808 | -14.227337 | 0.25721699 | 55.404743 | 329.9996 | 0.029739432 | -41.00042 | -0.31253383 | 328.6405 | 330.99591 | -0.079551451
128.9 | -3.1981299 | -14.245601 | 0.25727975 | 55.530224 | 329.9996 | 0.029755499 | -41.060188 | -0.31284761 | 328.56738 | 330.96384 | -0.079578511
129 | -3.198132 | -14.12108 | 0.25733909 | 55.735497 | 329.9996 | 0.02976051 | -40.703037 | -0.31153995 | 328.45108 | 330.83936 | -0.079732038
129.1 | -3.198132 | -14.219901 | 0.25718442 | 55.824467 | 329.9996 | 0.029745229 | -40.991741 | -0.31241971 | 328.38968 | 330.75027 | -0.079778902
129.2 | -3.198132 | -14.137568 | 0.25730354 | 55.842686 | 329.9996 | 0.029752063 | -40.755932 | -0.31209156 | 328.40039 | 330.72116 | -0.079558708
129.3 | -3.198132 | -14.083217 | 0.25727648 | 56.100193 | 329.9996 | 0.029750779 | -40.59898 | -0.31165743 | 328.30515 | 330.63245 | -0.079486407
129.4 | -3.1968634 | -14.10122 | 0.25741956 | 56.155048 | 329.9996 | 0.029760921 | -40.651314 | -0.31215936 | 328.21414 | 330.60825 | -0.079427324
129.5 | -3.1717789 | -14.295564 | 0.25676861 | 56.358978 | 329.9996 | 0.029685061 | -41.209576 | -0.31347963 | 328.15576 | 330.53162 | -0.079314888
129.6 | -3.1969934 | -14.17128 | 0.25693479 | 56.408249 | 329.9996 | 0.02970832 | -40.852253 | -0.31191444 | 328.14093 | 330.57889 | -0.079584263
129.7 | -3.1980829 | -14.184543 | 0.25682104 | 56.60371 | 329.9996 | 0.029688714 | -40.890263 | -0.31216538 | 327.99203 | 330.52585 | -0.079486124
129.8 | -3.1981299 | -14.184219 | 0.25663111 | 56.706776 | 329.9996 | 0.029671615 | -40.889439 | -0.3124226 | 328.02405 | 330.46185 | -0.07931722
129.9 | -3.198132 | -14.086508 | 0.25676015 | 56.711227 | 329.9996 | 0.029674239 | -40.606232 | -0.31188694 | 327.98624 | 330.43118 | -0.079261027
130 | -3.198132 | -14.155814 | 0.25660017 | 56.970261 | 329.9996 | 0.029666681 | -40.806759 | -0.31190312 | 327.91705 | 330.38779 | -0.079391621
130.1 | -3.198132 | -14.27922 | 0.25640929 | 56.985401 | 329.9996 | 0.029650565 | -41.161091 | -0.31263524 | 327.89865 | 330.32864 | -0.079428069
130.2 | -3.1968634 | -14.141895 | 0.25674471 | 57.000076 | 329.9996 | 0.029682945 | -40.765572 | -0.31061375 | 327.9234 | 330.24695 | -0.079858966
130.3 | -3.1717789 | -14.293095 | 0.25654355 | 57.245266 | 329.9996 | 0.029668868 | -41.199013 | -0.3126221 | 327.83426 | 330.24109 | -0.07936582
130.4 | -3.1969934 | -14.067346 | 0.25707912 | 57.327431 | 329.9996 | 0.029718973 | -40.550804 | -0.31115255 | 327.79205 | 330.19757 | -0.079280488
130.5 | -3.1968143 | -14.093957 | 0.25697675 | 57.446747 | 329.9996 | 0.029707151 | -40.624882 | -0.31166738 | 327.75485 | 330.18436 | -0.079054303
130.6 | -3.1717768 | -14.312094 | 0.25647563 | 57.53157 | 329.9996 | 0.029644584 | -41.254429 | -0.31296295 | 327.7265 | 330.19525 | -0.079087913
130.7 | -3.1957247 | -14.190981 | 0.25679767 | 57.53524 | 329.9996 | 0.029684972 | -40.900612 | -0.31163824 | 327.72287 | 330.21008 | -0.079304278
130.8 | -3.1717298 | -14.277003 | 0.25653142 | 57.79287 | 329.9996 | 0.029655311 | -41.148006 | -0.31171393 | 327.69949 | 330.14035 | -0.079344638
130.9 | -3.1969912 | -14.410958 | 0.25631806 | 57.809315 | 329.9996 | 0.029633909 | -41.533741 | -0.3120589 | 327.72034 | 330.10056 | -0.079671681
131 | -3.1968141 | -14.407074 | 0.25601155 | 57.810032 | 329.9996 | 0.029606409 | -41.523239 | -0.31242821 | 327.6987 | 330.14337 | -0.079598278
131.1 | -3.1705081 | -14.174698 | 0.25634357 | 57.962406 | 329.9996 | 0.029639211 | -40.85244 | -0.31125131 | 327.72592 | 330.18744 | -0.079238899
131.2 | -3.1706398 | -14.352832 | 0.25610927 | 58.068916 | 329.9996 | 0.029618131 | -41.368172 | -0.31205735 | 327.75354 | 330.15442 | -0.079393223
131.3 | -3.196944 | -14.412667 | 0.2560274 | 58.045433 | 329.9996 | 0.029609377 | -41.543926 | -0.31203917 | 327.77002 | 330.18405 | -0.079407826
131.4 | -3.1980808 | -14.281202 | 0.25618476 | 58.088039 | 329.9996 | 0.02962514 | -41.164928 | -0.31084299 | 327.71808 | 330.22772 | -0.079495542
131.5 | -3.1981299 | -14.384495 | 0.25593954 | 58.074352 | 329.9996 | 0.029603656 | -41.463551 | -0.31200525 | 327.81091 | 330.23618 | -0.079306141
131.6 | -3.198132 | -14.323124 | 0.25603423 | 58.319443 | 329.9996 | 0.029601922 | -41.290855 | -0.31172943 | 327.72894 | 330.25311 | -0.079339273
131.7 | -3.1968634 | -14.306932 | 0.25599563 | 58.336632 | 329.9996 | 0.02960127 | -41.245697 | -0.31199288 | 327.72903 | 330.23785 | -0.07910464
131.8 | -3.1717789 | -14.284714 | 0.25587928 | 58.391281 | 329.9996 | 0.029586622 | -41.183804 | -0.31150526 | 327.75708 | 330.30533 | -0.079053216
131.9 | -3.1969934 | -14.291121 | 0.25588933 | 58.530548 | 329.9996 | 0.029586235 | -41.2057 | -0.3111226 | 327.74692 | 330.28592 | -0.079150654
132 | -3.1968143 | -14.547034 | 0.25542742 | 58.587513 | 329.9996 | 0.02953323 | -41.943996 | -0.31219074 | 327.74289 | 330.28143 | -0.079531983
132.1 | -3.1717768 | -14.5571 | 0.25547603 | 58.58997 | 329.9996 | 0.029544964 | -41.975426 | -0.31229201 | 327.79935 | 330.38037 | -0.079446279
132.2 | -3.1969931 | -14.53978 | 0.25544763 | 58.59008 | 329.9996 | 0.029548427 | -41.921459 | -0.31224287 | 327.78561 | 330.32852 | -0.079314567
132.3 | -3.1968143 | -14.600233 | 0.2552388 | 58.590088 | 329.9996 | 0.029518802 | -42.095543 | -0.31305477 | 327.87875 | 330.41083 | -0.078975298
132.4 | -3.1717768 | -14.587336 | 0.25522974 | 58.612839 | 329.9996 | 0.029514333 | -42.057041 | -0.31224972 | 327.88074 | 330.39624 | -0.079165176
132.5 | -3.1969931 | -14.552058 | 0.25526878 | 58.712429 | 329.9996 | 0.029517697 | -41.953609 | -0.31177312 | 327.92963 | 330.43854 | -0.079326317
132.6 | -3.1980829 | -14.76875 | 0.25525567 | 58.647617 | 329.9996 | 0.02951258 | -42.575584 | -0.31276351 | 327.96207 | 330.47 | -0.079523012
132.7 | -3.1968613 | -14.839545 | 0.25507888 | 58.844852 | 329.9996 | 0.029493695 | -42.779724 | -0.31342208 | 327.97647 | 330.51099 | -0.079327747
132.8 | -3.1705103 | -14.739195 | 0.25526398 | 58.791988 | 329.9996 | 0.02951551 | -42.490536 | -0.31277052 | 328.0062 | 330.56052 | -0.079201378
132.9 | -3.1693716 | -14.588253 | 0.25557962 | 58.851097 | 329.9996 | 0.029546056 | -42.058174 | -0.31168705 | 328.02454 | 330.57074 | -0.079010978
133 | -3.1705911 | -14.788892 | 0.255209 | 58.853645 | 329.9996 | 0.029513283 | -42.632111 | -0.31193292 | 328.06229 | 330.63895 | -0.079401076
133.1 | -3.1969419 | -14.904646 | 0.25511825 | 58.853752 | 329.9996 | 0.029504815 | -42.967838 | -0.31246716 | 328.12134 | 330.7016 | -0.079542249
133.2 | -3.1968122 | -14.944383 | 0.25477555 | 58.85376 | 329.9996 | 0.029470913 | -43.081928 | -0.3123475 | 328.17252 | 330.74106 | -0.079632148
133.3 | -3.1717768 | -14.819814 | 0.25505826 | 58.85376 | 329.9996 | 0.029500645 | -42.72348 | -0.31176817 | 328.19702 | 330.69788 | -0.079330429
133.4 | -3.1969931 | -14.803343 | 0.25507596 | 58.971165 | 329.9996 | 0.029496362 | -42.675945 | -0.3120268 | 328.19385 | 330.76328 | -0.079136461
133.5 | -3.1980829 | -14.830836 | 0.25494021 | 58.858829 | 329.9996 | 0.029484017 | -42.753685 | -0.31228015 | 328.29407 | 330.88544 | -0.078995302
133.6 | -3.1968613 | -14.940324 | 0.25483188 | 58.971043 | 329.9996 | 0.029467199 | -43.07188 | -0.31259513 | 328.28931 | 330.8623 | -0.079083838
133.7 | -3.1705103 | -14.937582 | 0.25472206 | 58.858917 | 329.9996 | 0.029450124 | -43.061752 | -0.3121348 | 328.37408 | 330.8812 | -0.079313599
133.8 | -3.17064 | -14.963576 | 0.25482765 | 58.853985 | 329.9996 | 0.029463166 | -43.138107 | -0.31194243 | 328.42249 | 330.95032 | -0.079304621
133.9 | -3.1956754 | -14.918533 | 0.2549108 | 58.853767 | 329.9996 | 0.029474212 | -43.010151 | -0.31206432 | 328.45474 | 331.01639 | -0.078890249
134 | -3.1717274 | -14.750956 | 0.25517258 | 58.85376 | 329.9996 | 0.029495008 | -42.52853 | -0.31068555 | 328.53741 | 331.04095 | -0.078824222
134.1 | -3.196991 | -14.960759 | 0.25487432 | 58.938084 | 329.9996 | 0.029468257 | -43.13343 | -0.3122215 | 328.57849 | 331.08273 | -0.0786869
134.2 | -3.1980827 | -14.932871 | 0.25473997 | 58.876183 | 329.9996 | 0.029459042 | -43.055561 | -0.31162643 | 328.63748 | 331.17572 | -0.078979202
134.3 | -3.1981299 | -15.074598 | 0.2548545 | 58.854729 | 329.9996 | 0.029469414 | -43.462803 | -0.31238568 | 328.68631 | 331.26907 | -0.078964829
134.4 | -3.1968634 | -15.19139 | 0.254621 | 58.853809 | 329.9996 | 0.029444829 | -43.79837 | -0.31238279 | 328.71918 | 331.27744 | -0.07927838
134.5 | -3.1705103 | -15.072094 | 0.25483647 | 58.85376 | 329.9996 | 0.029470054 | -43.453861 | -0.31154147 | 328.79059 | 331.41727 | -0.079064026
134.6 | -3.17064 | -15.150424 | 0.25483239 | 58.832928 | 329.9996 | 0.029469982 | -43.679462 | -0.31229094 | 328.79196 | 331.39377 | -0.078827605
134.7 | -3.1956754 | -15.012504 | 0.25492188 | 58.613106 | 329.9996 | 0.029481631 | -43.282993 | -0.31103036 | 328.92001 | 331.42877 | -0.078912951
134.8 | -3.170459 | -15.062393 | 0.25508323 | 58.591084 | 329.9996 | 0.029494694 | -43.423832 | -0.31145769 | 328.95581 | 331.51245 | -0.078916505
134.9 | -3.1706378 | -15.277378 | 0.2547712 | 58.601452 | 329.9996 | 0.029462328 | -44.043461 | -0.31257361 | 328.996 | 331.61069 | -0.079044566
135 | -3.196944 | -15.28493 | 0.25457388 | 58.59058 | 329.9996 | 0.029435232 | -44.062405 | -0.31241232 | 329.0242 | 331.63718 | -0.079212964
135.1 | -3.1980808 | -15.259133 | 0.25452739 | 58.590107 | 329.9996 | 0.029438131 | -43.986328 | -0.31230837 | 329.09906 | 331.75006 | -0.079210252
135.2 | -3.196861 | -15.284275 | 0.25435609 | 58.482845 | 329.9996 | 0.029419091 | -44.056927 | -0.3127335 | 329.22253 | 331.76111 | -0.079109728
135.3 | -3.1705103 | -15.29048 | 0.25432324 | 58.35482 | 329.9996 | 0.029410925 | -44.072823 | -0.31238541 | 329.26385 | 331.82114 | -0.07915955
135.4 | -3.17064 | -15.245317 | 0.25390658 | 58.338169 | 329.9996 | 0.029370213 | -43.94104 | -0.31220663 | 329.37125 | 331.90872 | -0.079136312
135.5 | -3.196944 | -15.297868 | 0.25389984 | 58.33744 | 329.9996 | 0.029365906 | -44.090446 | -0.31249484 | 329.3653 | 331.97107 | -0.07921458
135.6 | -3.1968122 | -15.339663 | 0.25390053 | 58.425144 | 329.9996 | 0.029362999 | -44.2136 | -0.31253266 | 329.3381 | 332.02002 | -0.079249166
135.7 | -3.1717768 | -15.253447 | 0.25370571 | 58.262756 | 329.9996 | 0.029343463 | -43.96682 | -0.31240627 | 329.4519 | 332.08127 | -0.079021804
135.8 | -3.1969931 | -15.213484 | 0.25372621 | 58.278507 | 329.9996 | 0.029336371 | -43.852043 | -0.31218532 | 329.44745 | 332.11157 | -0.078943744
135.9 | -3.1980829 | -15.164122 | 0.25368446 | 58.299236 | 329.9996 | 0.029328421 | -43.713276 | -0.31170028 | 329.47903 | 332.14264 | -0.079003781
136 | -3.1968613 | -15.203511 | 0.25350767 | 58.098743 | 329.9996 | 0.029305851 | -43.828293 | -0.31158555 | 329.55322 | 332.25513 | -0.079097025
136.1 | -3.1717789 | -15.355385 | 0.25322124 | 58.07481 | 329.9996 | 0.029274406 | -44.266571 | -0.31277972 | 329.62259 | 332.2612 | -0.079180583
136.2 | -3.1957247 | -15.295362 | 0.25322393 | 58.073772 | 329.9996 | 0.029277302 | -44.09325 | -0.31190339 | 329.67288 | 332.34943 | -0.079234228
136.3 | -3.1717298 | -15.356353 | 0.253279 | 58.029083 | 329.9996 | 0.029280951 | -44.267357 | -0.31264645 | 329.68924 | 332.33459 | -0.079109564
136.4 | -3.1969912 | -15.342298 | 0.25297454 | 57.928986 | 329.9996 | 0.029251989 | -44.227512 | -0.31280148 | 329.75662 | 332.42822 | -0.078912318
136.5 | -3.1980827 | -15.223717 | 0.2531288 | 57.831894 | 329.9996 | 0.029266214 | -43.888065 | -0.31180289 | 329.8027 | 332.46933 | -0.078995906
136.6 | -3.1968613 | -15.269504 | 0.25338551 | 57.811001 | 329.9996 | 0.029298879 | -44.017437 | -0.31262556 | 329.8201 | 332.46161 | -0.078852437
136.7 | -3.1705103 | -15.186127 | 0.2533727 | 57.810101 | 329.9996 | 0.029291565 | -43.778381 | -0.31192359 | 329.8479 | 332.53589 | -0.078895077
136.8 | -3.17064 | -15.291687 | 0.25317851 | 57.640724 | 329.9996 | 0.029270355 | -44.082035 | -0.31278664 | 329.94415 | 332.56104 | -0.078886211
136.9 | -3.1956754 | -15.286737 | 0.25300056 | 57.659161 | 329.9996 | 0.029250842 | -44.0676 | -0.31245106 | 329.89481 | 332.65686 | -0.078769207
137 | -3.1717274 | -15.26598 | 0.25298375 | 57.540745 | 329.9996 | 0.029248253 | -44.009781 | -0.31253067 | 329.9624 | 332.67651 | -0.078661367
137.1 | -3.196991 | -15.266652 | 0.25302863 | 57.62957 | 329.9996 | 0.029259246 | -44.006199 | -0.31182507 | 329.90997 | 332.69971 | -0.078964643
137.2 | -3.1980827 | -15.150151 | 0.2529861 | 57.539474 | 329.9996 | 0.029256715 | -43.670971 | -0.31097734 | 329.96747 | 332.71304 | -0.079063192
137.3 | -3.1981299 | -15.312604 | 0.25283292 | 57.464943 | 329.9996 | 0.029234126 | -44.140354 | -0.31235209 | 330.06107 | 332.69168 | -0.079089858
137.4 | -3.1968634 | -15.293467 | 0.25250819 | 57.476513 | 329.9996 | 0.029189985 | -44.082077 | -0.31227344 | 330.01651 | 332.70026 | -0.079081595
137.5 | -3.1705103 | -15.131328 | 0.252736 | 57.27533 | 329.9996 | 0.029227238 | -43.614441 | -0.31179294 | 330.09155 | 332.73596 | -0.078713365
137.6 | -3.17064 | -15.137884 | 0.25253564 | 57.361877 | 329.9996 | 0.029207725 | -43.633213 | -0.31211448 | 330.08246 | 332.72186 | -0.078566417
137.7 | -3.196944 | -15.084478 | 0.25270841 | 57.265114 | 329.9996 | 0.02922396 | -43.477947 | -0.31147256 | 330.15024 | 332.73749 | -0.078754999
137.8 | -3.1980808 | -15.127718 | 0.25255191 | 57.260933 | 329.9996 | 0.029213592 | -43.604969 | -0.31151807 | 330.18195 | 332.78702 | -0.078909211
137.9 | -3.1981299 | -15.219227 | 0.2522141 | 57.176971 | 329.9996 | 0.02916621 | -43.867153 | -0.31222171 | 330.18478 | 332.83167 | -0.078989863
138 | -3.1968634 | -15.179832 | 0.25216582 | 57.148487 | 329.9996 | 0.029154677 | -43.756012 | -0.31166923 | 330.18222 | 332.81619 | -0.079087816
138.1 | -3.1717789 | -15.230067 | 0.25195003 | 56.993107 | 329.9996 | 0.029137272 | -43.90202 | -0.31254897 | 330.22449 | 332.80289 | -0.078927882
138.2 | -3.1957247 | -15.002561 | 0.25227761 | 56.986389 | 329.9996 | 0.029175824 | -43.247898 | -0.31109384 | 330.20175 | 332.85107 | -0.078848645
138.3 | -3.1717298 | -15.017252 | 0.2522192 | 56.986099 | 329.9996 | 0.029174168 | -43.291584 | -0.31122878 | 330.24304 | 332.89139 | -0.078934036
138.4 | -3.1969912 | -15.13975 | 0.25194174 | 56.986084 | 329.9996 | 0.02914332 | -43.64785 | -0.31217116 | 330.25717 | 332.89853 | -0.079045974
138.5 | -3.1980827 | -15.187791 | 0.2517848 | 56.837093 | 329.9996 | 0.029124312 | -43.789612 | -0.31207204 | 330.27209 | 332.88626 | -0.079319865
138.6 | -3.1968613 | -15.116153 | 0.25168294 | 56.775936 | 329.9996 | 0.029114364 | -43.585594 | -0.31201118 | 330.28439 | 332.91345 | -0.079192489
138.7 | -3.1717789 | -15.054317 | 0.25171292 | 56.773659 | 329.9996 | 0.029117798 | -43.411583 | -0.31191415 | 330.3075 | 332.97894 | -0.079117395
138.8 | -3.1969934 | -15.065799 | 0.2515544 | 56.714115 | 329.9996 | 0.029095238 | -43.44828 | -0.31234786 | 330.2583 | 332.89639 | -0.078999922
138.9 | -3.1980829 | -15.195194 | 0.25120071 | 56.771729 | 329.9996 | 0.029047757 | -43.821369 | -0.31315571 | 330.23874 | 332.96823 | -0.07918784
139 | -3.1968613 | -15.13102 | 0.25134069 | 56.714031 | 329.9996 | 0.02906294 | -43.630695 | -0.31288141 | 330.29132 | 333.0062 | -0.079099625
139.1 | -3.1717789 | -15.1181 | 0.25104421 | 56.529274 | 329.9996 | 0.029030569 | -43.590099 | -0.3120901 | 330.35263 | 333.04181 | -0.079330198
139.2 | -3.1957247 | -15.123198 | 0.25102177 | 56.438549 | 329.9996 | 0.029023016 | -43.601269 | -0.31243691 | 330.38071 | 333.0238 | -0.079281643
139.3 | -3.1704612 | -14.990628 | 0.25118938 | 56.426334 | 329.9996 | 0.029043743 | -43.214973 | -0.31200811 | 330.37662 | 332.99762 | -0.07904616
139.4 | -3.1706381 | -15.024695 | 0.25102311 | 56.425804 | 329.9996 | 0.029031297 | -43.309219 | -0.3122761 | 330.33896 | 332.98325 | -0.078869037
139.5 | -3.196944 | -14.995346 | 0.25107822 | 56.425781 | 329.9996 | 0.029035913 | -43.224766 | -0.31171107 | 330.33771 | 333.00735 | -0.078998968
139.6 | -3.1980808 | -15.018965 | 0.25088632 | 56.425781 | 329.9996 | 0.029011402 | -43.291496 | -0.31168684 | 330.32367 | 332.9595 | -0.07915201
139.7 | -3.1981299 | -15.006914 | 0.25077188 | 56.425781 | 329.9996 | 0.029007372 | -43.259411 | -0.31152743 | 330.32803 | 333.02496 | -0.079205945
139.8 | -3.198132 | -14.942236 | 0.25092572 | 56.425781 | 329.9996 | 0.029014548 | -43.072906 | -0.3119894 | 330.30063 | 332.9483 | -0.078971118
139.9 | -3.198132 | -15.082184 | 0.25064901 | 56.425781 | 329.9996 | 0.02898146 | -43.477688 | -0.31331655 | 330.28854 | 332.96893 | -0.078800462
140 | -3.198132 | -14.960322 | 0.25087932 | 56.17252 | 329.9996 | 0.029008573 | -43.125664 | -0.31227395 | 330.33633 | 332.97604 | -0.078896046
140.1 | -3.1968634 | -15.063652 | 0.25065583 | 56.189636 | 329.9996 | 0.028983017 | -43.423206 | -0.31285164 | 330.285 | 332.89841 | -0.079010345
140.2 | -3.1705103 | -15.08351 | 0.25060019 | 56.287685 | 329.9996 | 0.028981451 | -43.47953 | -0.31256866 | 330.24673 | 332.92609 | -0.079160713
140.3 | -3.1693716 | -15.108566 | 0.25041041 | 56.141129 | 329.9996 | 0.028954893 | -43.55196 | -0.31229365 | 330.26114 | 332.99307 | -0.079486102
140.4 | -3.1705911 | -15.032747 | 0.25026196 | 56.213436 | 329.9996 | 0.028940756 | -43.335037 | -0.31265101 | 330.25711 | 332.90924 | -0.079060502
140.5 | -3.1969419 | -14.822526 | 0.25060904 | 56.132904 | 329.9996 | 0.028985828 | -42.729683 | -0.31130144 | 330.21057 | 332.87384 | -0.079046063
140.6 | -3.1968122 | -14.805271 | 0.25061059 | 56.129311 | 329.9996 | 0.028992098 | -42.679623 | -0.31106102 | 330.22003 | 332.93402 | -0.079179674
140.7 | -3.1717768 | -14.861299 | 0.2504324 | 56.150936 | 329.9996 | 0.02896367 | -42.841999 | -0.3115449 | 330.21585 | 332.89493 | -0.079241827
140.8 | -3.1969931 | -14.828757 | 0.25048286 | 56.130093 | 329.9996 | 0.028969122 | -42.749172 | -0.31160983 | 330.17236 | 332.80713 | -0.079117551
140.9 | -3.1968143 | -14.832838 | 0.25044751 | 56.129192 | 329.9996 | 0.028963201 | -42.761791 | -0.31165481 | 330.17542 | 332.84186 | -0.079211235
141 | -3.1717768 | -14.778783 | 0.25044701 | 56.12915 | 329.9996 | 0.028967144 | -42.606087 | -0.3113125 | 330.16098 | 332.87009 | -0.079215877
141.1 | -3.1957247 | -14.944597 | 0.24986848 | 56.053169 | 329.9996 | 0.028900184 | -43.085587 | -0.31297436 | 330.1731 | 332.84412 | -0.078927986
141.2 | -3.1704612 | -14.880482 | 0.24986729 | 56.125866 | 329.9996 | 0.028898953 | -42.901272 | -0.311941 | 330.13184 | 332.76303 | -0.079082809
141.3 | -3.1706381 | -14.906714 | 0.24967188 | 56.129009 | 329.9996 | 0.028879818 | -42.977097 | -0.31249958 | 330.10245 | 332.76123 | -0.079050936
141.4 | -3.196944 | -14.895049 | 0.2496562 | 56.039856 | 329.9996 | 0.028867887 | -42.940456 | -0.31253642 | 330.13596 | 332.76016 | -0.07902474
141.5 | -3.1968122 | -14.846169 | 0.249828 | 56.12516 | 329.9996 | 0.028895084 | -42.800541 | -0.31220937 | 330.04257 | 332.63379 | -0.078975476
141.6 | -3.1717768 | -14.836818 | 0.24969731 | 56.105915 | 329.9996 | 0.028878834 | -42.772446 | -0.31217325 | 330.04669 | 332.68301 | -0.078942768
141.7 | -3.1957247 | -14.710276 | 0.24988098 | 56.128147 | 329.9996 | 0.028902793 | -42.405777 | -0.31148013 | 329.99005 | 332.62729 | -0.078761429
141.8 | -3.1717298 | -14.815229 | 0.24960527 | 56.129105 | 329.9996 | 0.028870849 | -42.704239 | -0.31195015 | 329.98901 | 332.62613 | -0.07894668
141.9 | -3.1957226 | -14.714015 | 0.24961708 | 56.12915 | 329.9996 | 0.028873205 | -42.410957 | -0.31138659 | 329.94818 | 332.55923 | -0.078866422
142 | -3.1704612 | -14.86712 | 0.2493311 | 56.12915 | 329.9996 | 0.028841827 | -42.847923 | -0.31268847 | 329.89319 | 332.52087 | -0.079029217
142.1 | -3.1706381 | -14.733336 | 0.24922279 | 56.12915 | 329.9996 | 0.028818158 | -42.460159 | -0.31175691 | 329.87234 | 332.56509 | -0.079174101
142.2 | -3.196944 | -14.718406 | 0.24923797 | 56.12915 | 329.9996 | 0.02882215 | -42.413551 | -0.31223115 | 329.86832 | 332.50616 | -0.078967065
142.3 | -3.1968122 | -14.704172 | 0.24902862 | 56.12915 | 329.9996 | 0.028793175 | -42.375965 | -0.31254563 | 329.83798 | 332.53979 | -0.078780845
142.4 | -3.1705081 | -14.773187 | 0.24892773 | 56.243053 | 329.9996 | 0.028770857 | -42.57811 | -0.31276697 | 329.7901 | 332.47455 | -0.078940533
142.5 | -3.1706398 | -14.736882 | 0.24893905 | 56.134209 | 329.9996 | 0.028783437 | -42.477497 | -0.31246847 | 329.79358 | 332.46237 | -0.078972049
142.6 | -3.196944 | -14.764493 | 0.2489368 | 56.228512 | 329.9996 | 0.028791439 | -42.559753 | -0.31298128 | 329.76462 | 332.45776 | -0.07887134
142.7 | -3.1968122 | -14.620911 | 0.24900666 | 56.150677 | 329.9996 | 0.028805308 | -42.149078 | -0.31199995 | 329.80978 | 332.43225 | -0.078925483
142.8 | -3.1717768 | -14.671427 | 0.24888614 | 56.253391 | 329.9996 | 0.028789228 | -42.295609 | -0.31238261 | 329.7308 | 332.42279 | -0.078824408
142.9 | -3.1969931 | -14.630925 | 0.24886303 | 56.2318 | 329.9996 | 0.028783871 | -42.179214 | -0.31237018 | 329.75632 | 332.39005 | -0.078756213
143 | -3.1980829 | -14.631387 | 0.24859203 | 56.278381 | 329.9996 | 0.028753838 | -42.183655 | -0.31226471 | 329.68701 | 332.35306 | -0.0788261
143.1 | -3.1968613 | -14.667277 | 0.24847618 | 56.216751 | 329.9996 | 0.028736763 | -42.285023 | -0.31241208 | 329.71506 | 332.34799 | -0.078952849
143.2 | -3.1717789 | -14.792991 | 0.2483985 | 56.228466 | 329.9996 | 0.028720235 | -42.646473 | -0.31305978 | 329.68869 | 332.33984 | -0.079242975
143.3 | -3.1969934 | -14.756269 | 0.24829891 | 56.398964 | 329.9996 | 0.028706485 | -42.542091 | -0.31244949 | 329.63892 | 332.28732 | -0.07926213
143.4 | -3.1980829 | -14.567365 | 0.24848133 | 56.410007 | 329.9996 | 0.028734844 | -41.994595 | -0.31161389 | 329.57648 | 332.30963 | -0.079049453
143.5 | -3.1981299 | -14.710401 | 0.24812871 | 56.396717 | 329.9996 | 0.028696861 | -42.408573 | -0.31302565 | 329.60846 | 332.29187 | -0.078810774
143.6 | -3.198132 | -14.626234 | 0.2480845 | 56.37101 | 329.9996 | 0.028696811 | -42.164333 | -0.31190446 | 329.56769 | 332.2702 | -0.079007626
143.7 | -3.198132 | -14.615785 | 0.24817824 | 56.423416 | 329.9996 | 0.028706461 | -42.132755 | -0.31179887 | 329.54453 | 332.1955 | -0.079075694
143.8 | -3.198132 | -14.653572 | 0.24806994 | 56.425678 | 329.9996 | 0.028693376 | -42.242561 | -0.31181327 | 329.53568 | 332.15555 | -0.079283878
143.9 | -3.198132 | -14.6161 | 0.24815446 | 56.425777 | 329.9996 | 0.028704567 | -42.135231 | -0.31144407 | 329.52359 | 332.13754 | -0.079371504
144 | -3.1968634 | -14.564734 | 0.24818532 | 56.425781 | 329.9996 | 0.028710062 | -41.984592 | -0.31151617 | 329.55685 | 332.13229 | -0.079130039
144.1 | -3.1717789 | -14.559863 | 0.24809524 | 56.597305 | 329.9996 | 0.028697215 | -41.968796 | -0.31165618 | 329.43262 | 332.12064 | -0.079025343
144.2 | -3.1969934 | -14.649134 | 0.24790411 | 56.608936 | 329.9996 | 0.028676044 | -42.225292 | -0.31202987 | 329.41376 | 332.15906 | -0.079060949
144.3 | -3.1980829 | -14.613757 | 0.24788916 | 56.540359 | 329.9996 | 0.02867006 | -42.123047 | -0.31152999 | 329.40808 | 332.09213 | -0.079201512
144.4 | -3.1968613 | -14.545164 | 0.24801765 | 56.532959 | 329.9996 | 0.028688131 | -41.924557 | -0.31116346 | 329.39307 | 332.06808 | -0.079286903
144.5 | -3.1705103 | -14.52602 | 0.24783027 | 56.611172 | 329.9996 | 0.02866732 | -41.86874 | -0.31130099 | 329.41385 | 332.05612 | -0.079223245
144.6 | -3.17064 | -14.549136 | 0.24753854 | 56.676746 | 329.9996 | 0.028635822 | -41.93792 | -0.31192487 | 329.36707 | 332.0415 | -0.079046234
144.7 | -3.196944 | -14.509143 | 0.24774343 | 56.709927 | 329.9996 | 0.028666191 | -41.822025 | -0.31196615 | 329.37268 | 332.03537 | -0.07895638
144.8 | -3.1968122 | -14.623707 | 0.24732356 | 56.711361 | 329.9996 | 0.028609565 | -42.153008 | -0.31258038 | 329.34885 | 332.06332 | -0.079024978
144.9 | -3.1717768 | -14.544472 | 0.24719538 | 56.711422 | 329.9996 | 0.028595524 | -41.924992 | -0.31194299 | 329.33368 | 331.97916 | -0.079014391
145 | -3.1969931 | -14.52711 | 0.24719858 | 56.74139 | 329.9996 | 0.028596636 | -41.877861 | -0.31145531 | 329.28625 | 332.01733 | -0.079135671
145.1 | -3.1980829 | -14.486464 | 0.24713889 | 56.712723 | 329.9996 | 0.028594311 | -41.759243 | -0.31149384 | 329.31833 | 331.97482 | -0.079034477
145.2 | -3.1981299 | -14.454992 | 0.24715547 | 56.711483 | 329.9996 | 0.028587438 | -41.673523 | -0.31173751 | 329.31412 | 331.99539 | -0.078860454
145.3 | -3.1968634 | -14.530768 | 0.24678795 | 56.813057 | 329.9996 | 0.028540412 | -41.898441 | -0.31262457 | 329.26953 | 331.95313 | -0.078768529
145.4 | -3.1717789 | -14.409317 | 0.24704173 | 56.78035 | 329.9996 | 0.028565934 | -41.548359 | -0.31151327 | 329.25125 | 331.89908 | -0.078953154
145.5 | -3.1969934 | -14.439736 | 0.24696051 | 56.840275 | 329.9996 | 0.028561696 | -41.638699 | -0.3120172 | 329.23877 | 331.88257 | -0.078902572
145.6 | -3.1980829 | -14.527049 | 0.24675906 | 56.817383 | 329.9996 | 0.028534032 | -41.896973 | -0.31218946 | 329.25009 | 331.87537 | -0.079091161
145.7 | -3.1981299 | -14.510606 | 0.24681863 | 56.804283 | 329.9996 | 0.02854736 | -41.847691 | -0.31184617 | 329.25415 | 331.89624 | -0.07910645
145.8 | -3.198132 | -14.635007 | 0.24661668 | 56.948753 | 329.9996 | 0.028526254 | -42.201904 | -0.31281456 | 329.20764 | 331.91864 | -0.079032809
145.9 | -3.1968634 | -14.583685 | 0.24659356 | 56.97646 | 329.9996 | 0.028525412 | -42.0499 | -0.31249696 | 329.19482 | 331.90384 | -0.078908563
146 | -3.1717789 | -14.683042 | 0.2462796 | 56.923904 | 329.9996 | 0.028481303 | -42.334015 | -0.3128958 | 329.20029 | 331.88406 | -0.07898207
146.1 | -3.1957247 | -14.633913 | 0.24627426 | 56.983402 | 329.9996 | 0.028486261 | -42.188675 | -0.31188518 | 329.20691 | 331.85437 | -0.079183944
146.2 | -3.1704612 | -14.687253 | 0.24616356 | 56.98597 | 329.9996 | 0.028481642 | -42.338428 | -0.31235847 | 329.23633 | 331.89679 | -0.079209976
146.3 | -3.1693695 | -14.607663 | 0.24635768 | 56.98608 | 329.9996 | 0.028496174 | -42.108368 | -0.31203681 | 329.19171 | 331.90295 | -0.079115927
146.4 | -3.1693223 | -14.589573 | 0.24635969 | 56.986084 | 329.9996 | 0.028494775 | -42.056458 | -0.31182235 | 329.17569 | 331.82062 | -0.079077452
146.5 | -3.1693201 | -14.633795 | 0.24605969 | 56.986084 | 329.9996 | 0.028455429 | -42.18486 | -0.31275228 | 329.14624 | 331.88684 | -0.078803062
146.6 | -3.1693201 | -14.663805 | 0.24611147 | 56.986084 | 329.9996 | 0.028462633 | -42.270515 | -0.31303281 | 329.22 | 331.8876 | -0.078820549
146.7 | -3.1693201 | -14.593492 | 0.24626589 | 57.021255 | 329.9996 | 0.028481599 | -42.067226 | -0.31231102 | 329.17184 | 331.88217 | -0.078902856
146.8 | -3.1693201 | -14.621301 | 0.24608085 | 57.13903 | 329.9996 | 0.02846708 | -42.148369 | -0.31206304 | 329.13611 | 331.88028 | -0.079038106
146.9 | -3.1693201 | -14.597834 | 0.24606824 | 57.182213 | 329.9996 | 0.028464757 | -42.081768 | -0.3116869 | 329.10834 | 331.87268 | -0.079068713
147 | -3.1705887 | -14.47017 | 0.24610622 | 57.247482 | 329.9996 | 0.028474836 | -41.716679 | -0.31192383 | 329.07175 | 331.85559 | -0.078455567
147.1 | -3.1956697 | -14.649034 | 0.24590722 | 57.224213 | 329.9996 | 0.028458674 | -42.22884 | -0.31285822 | 329.10657 | 331.85065 | -0.078605421
147.2 | -3.1704555 | -14.527909 | 0.24595293 | 57.259167 | 329.9996 | 0.028456483 | -41.880306 | -0.31186479 | 329.08624 | 331.8812 | -0.078600504
147.3 | -3.1707206 | -14.614942 | 0.24572752 | 57.260674 | 329.9996 | 0.028425604 | -42.133022 | -0.3120085 | 329.11145 | 331.88196 | -0.078821898
147.4 | -3.195596 | -14.676908 | 0.24563818 | 57.224152 | 329.9996 | 0.028411828 | -42.312469 | -0.31213883 | 329.15073 | 331.90256 | -0.078983359
147.5 | -3.1704557 | -14.737887 | 0.24535102 | 57.259102 | 329.9996 | 0.028377593 | -42.487576 | -0.31236809 | 329.12775 | 331.91299 | -0.079043798
147.6 | -3.1707206 | -14.543895 | 0.24569051 | 57.26067 | 329.9996 | 0.028418871 | -41.931183 | -0.3109467 | 329.13751 | 331.86008 | -0.078907996
147.7 | -3.1969476 | -14.662619 | 0.24547228 | 57.260738 | 329.9996 | 0.028400935 | -42.273911 | -0.31195599 | 329.1037 | 331.84085 | -0.078920327
147.8 | -3.1967297 | -14.746267 | 0.24522007 | 57.260742 | 329.9996 | 0.028376726 | -42.517063 | -0.31254959 | 329.10971 | 331.87601 | -0.078902394
147.9 | -3.1705046 | -14.79641 | 0.2449417 | 57.334461 | 329.9996 | 0.028342824 | -42.657913 | -0.31255284 | 329.12445 | 331.89636 | -0.078923352
148 | -3.1707225 | -14.770928 | 0.24484231 | 57.263931 | 329.9996 | 0.028328864 | -42.586781 | -0.311746 | 329.12106 | 331.91074 | -0.079183795
148.1 | -3.1969476 | -14.659884 | 0.24511451 | 57.321911 | 329.9996 | 0.028356398 | -42.265663 | -0.31153259 | 329.14139 | 331.88522 | -0.079021163
148.2 | -3.1980808 | -14.621848 | 0.24490331 | 57.338619 | 329.9996 | 0.02832414 | -42.153862 | -0.31164449 | 329.15173 | 331.86392 | -0.078803405
148.3 | -3.1967785 | -14.776998 | 0.24481468 | 57.380196 | 329.9996 | 0.028318627 | -42.599888 | -0.31268629 | 329.10855 | 331.90298 | -0.078743525
148.4 | -3.1718581 | -14.776251 | 0.24483706 | 57.429527 | 329.9996 | 0.02832133 | -42.598747 | -0.31188679 | 329.12576 | 331.86856 | -0.078994736
148.5 | -3.1956453 | -14.775589 | 0.24464105 | 57.403187 | 329.9996 | 0.02830391 | -42.594597 | -0.31168836 | 329.13748 | 331.87155 | -0.079155803
148.6 | -3.171809 | -14.740866 | 0.24464551 | 57.485291 | 329.9996 | 0.028301274 | -42.492275 | -0.31160036 | 329.1127 | 331.92676 | -0.078986891
148.7 | -3.1956432 | -14.684769 | 0.24480417 | 57.327343 | 329.9996 | 0.0283137 | -42.325695 | -0.3120333 | 329.20654 | 331.96014 | -0.078682788
148.8 | -3.1704576 | -14.70477 | 0.24455833 | 57.410385 | 329.9996 | 0.028281353 | -42.380531 | -0.31226146 | 329.15814 | 331.87482 | -0.078449912
148.9 | -3.1707208 | -14.787024 | 0.24437298 | 57.446556 | 329.9996 | 0.028259149 | -42.614231 | -0.31248656 | 329.16498 | 331.91324 | -0.078817412
149 | -3.1969476 | -14.718044 | 0.2442774 | 57.426552 | 329.9996 | 0.028253304 | -42.413445 | -0.31195551 | 329.18314 | 331.88907 | -0.078855492
149.1 | -3.1980808 | -14.941116 | 0.24395573 | 57.530697 | 329.9996 | 0.028224917 | -43.055981 | -0.31368908 | 329.17313 | 331.94724 | -0.078920051
149.2 | -3.1981299 | -14.799103 | 0.2439359 | 57.511696 | 329.9996 | 0.028218718 | -42.64954 | -0.31241718 | 329.17538 | 331.96222 | -0.07893125
149.3 | -3.1967807 | -14.762444 | 0.24398239 | 57.510727 | 329.9996 | 0.02822317 | -42.550468 | -0.31238994 | 329.13831 | 331.90271 | -0.078912646
149.4 | -3.1718581 | -14.78552 | 0.24391043 | 57.53434 | 329.9996 | 0.028220728 | -42.620495 | -0.31279513 | 329.19089 | 331.95071 | -0.07880111
149.5 | -3.1969967 | -14.805746 | 0.24363513 | 57.423859 | 329.9996 | 0.028188523 | -42.680664 | -0.31247509 | 329.27365 | 332.01303 | -0.078949742
149.6 | -3.1980829 | -14.740426 | 0.2437413 | 57.53059 | 329.9996 | 0.028194532 | -42.498051 | -0.31205383 | 329.25177 | 332.01837 | -0.07893306
149.7 | -3.1967785 | -14.758481 | 0.24364537 | 57.360729 | 329.9996 | 0.028185602 | -42.552444 | -0.31208172 | 329.28592 | 332.03354 | -0.07891614
149.8 | -3.1718581 | -14.693325 | 0.24388798 | 57.366779 | 329.9996 | 0.028215222 | -42.363026 | -0.31162268 | 329.28592 | 332.03369 | -0.078898504
149.9 | -3.1956453 | -14.711973 | 0.2438823 | 57.524654 | 329.9996 | 0.028222157 | -42.414696 | -0.31190121 | 329.2735 | 332.0506 | -0.078687824
150 | -3.171809 | -14.657803 | 0.24389215 | 57.426197 | 329.9996 | 0.028226048 | -42.26054 | -0.31174824 | 329.31653 | 332.14819 | -0.078522041
150.1 | -3.1969948 | -14.713561 | 0.24373896 | 57.411655 | 329.9996 | 0.028206456 | -42.420872 | -0.31208274 | 329.30258 | 332.13959 | -0.078569204
150.2 | -3.1967313 | -14.872254 | 0.2432103 | 57.391525 | 329.9996 | 0.028149139 | -42.876637 | -0.31262013 | 329.33203 | 332.06415 | -0.078795187
150.3 | -3.1718562 | -14.926892 | 0.24318776 | 57.364082 | 329.9996 | 0.028140143 | -43.034081 | -0.31266236 | 329.33813 | 332.12775 | -0.078951307
150.4 | -3.1956451 | -14.964945 | 0.24285969 | 57.308872 | 329.9996 | 0.028108049 | -43.145832 | -0.31313908 | 329.33676 | 332.147 | -0.078855343
150.5 | -3.1704576 | -14.735593 | 0.24336566 | 57.521202 | 329.9996 | 0.028162669 | -42.481445 | -0.31148413 | 329.29712 | 332.10303 | -0.078891255
150.6 | -3.1693692 | -14.813009 | 0.24337964 | 57.413479 | 329.9996 | 0.028151745 | -42.705223 | -0.31231657 | 329.39645 | 332.14127 | -0.078661859
150.7 | -3.1706734 | -14.857055 | 0.24298681 | 57.429359 | 329.9996 | 0.028114447 | -42.835659 | -0.31195122 | 329.36325 | 332.18439 | -0.078949094
150.8 | -3.1955941 | -14.865626 | 0.2428139 | 57.287483 | 329.9996 | 0.028085217 | -42.857685 | -0.31205791 | 329.40149 | 332.207 | -0.079015113
150.9 | -3.1704555 | -14.824031 | 0.24262279 | 57.313824 | 329.9996 | 0.028060837 | -42.736107 | -0.31159282 | 329.40686 | 332.15427 | -0.079181537
151 | -3.1707206 | -14.738168 | 0.2428918 | 57.440601 | 329.9996 | 0.028099751 | -42.487484 | -0.3108336 | 329.38428 | 332.16739 | -0.079205632
151.1 | -3.195596 | -14.831319 | 0.24263172 | 57.326359 | 329.9996 | 0.028067337 | -42.75761 | -0.31211242 | 329.42676 | 332.17474 | -0.078839794
151.2 | -3.1718071 | -14.860735 | 0.24246743 | 57.306892 | 329.9996 | 0.028047742 | -42.839443 | -0.31222057 | 329.44824 | 332.17438 | -0.078879252
151.3 | -3.1969945 | -14.910366 | 0.2421995 | 57.316139 | 329.9996 | 0.028017808 | -42.981342 | -0.31257233 | 329.46036 | 332.17343 | -0.078990333
151.4 | -3.1967313 | -14.823359 | 0.24240127 | 57.307049 | 329.9996 | 0.028041324 | -42.732479 | -0.31164199 | 329.45734 | 332.15982 | -0.079066277
151.5 | -3.1718562 | -14.84477 | 0.24225819 | 57.26281 | 329.9996 | 0.028027628 | -42.796738 | -0.31218344 | 329.43546 | 332.23645 | -0.079033591
151.6 | -3.1969965 | -14.616742 | 0.24266191 | 57.276829 | 329.9996 | 0.028075125 | -42.138485 | -0.31086972 | 329.45468 | 332.21545 | -0.078973763
151.7 | -3.1967316 | -14.652608 | 0.24245222 | 57.367893 | 329.9996 | 0.028042514 | -42.243416 | -0.31152472 | 329.43225 | 332.24387 | -0.078704156
151.8 | -3.1705046 | -14.819752 | 0.24239047 | 57.310696 | 329.9996 | 0.028043458 | -42.724922 | -0.31260723 | 329.43405 | 332.22879 | -0.078868687
151.9 | -3.1693714 | -14.783542 | 0.24223413 | 57.285946 | 329.9996 | 0.028013542 | -42.623665 | -0.31205565 | 329.46796 | 332.26257 | -0.078954533
152 | -3.1706736 | -14.749925 | 0.24216193 | 57.261829 | 329.9996 | 0.028010307 | -42.531044 | -0.31147367 | 329.46631 | 332.23975 | -0.07905034
152.1 | -3.1969454 | -14.614625 | 0.24229534 | 57.260788 | 329.9996 | 0.028031722 | -42.144604 | -0.3100343 | 329.45621 | 332.21643 | -0.079447865
152.2 | -3.1980805 | -14.792179 | 0.24196753 | 57.260746 | 329.9996 | 0.027998272 | -42.659718 | -0.312235 | 329.45657 | 332.23569 | -0.079034165
152.3 | -3.1967785 | -14.778045 | 0.24210183 | 57.260742 | 329.9996 | 0.028019054 | -42.624264 | -0.31276938 | 329.47485 | 332.24289 | -0.078761041
152.4 | -3.1705067 | -14.782237 | 0.24167341 | 57.292336 | 329.9996 | 0.027961377 | -42.639641 | -0.3128503 | 329.46115 | 332.29282 | -0.078687184
152.5 | -3.1693716 | -14.698873 | 0.24167892 | 57.26215 | 329.9996 | 0.027964834 | -42.396236 | -0.31177536 | 329.47095 | 332.28354 | -0.078886189
152.6 | -3.1706736 | -14.79615 | 0.24153568 | 57.260803 | 329.9996 | 0.027944705 | -42.672974 | -0.31261259 | 329.49472 | 332.28711 | -0.078888804
152.7 | -3.1955941 | -14.768737 | 0.24141888 | 57.377571 | 329.9996 | 0.02792839 | -42.590691 | -0.31164172 | 329.46542 | 332.3212 | -0.079196669
152.8 | -3.1718068 | -14.798786 | 0.2415138 | 57.265789 | 329.9996 | 0.027937228 | -42.67197 | -0.31237638 | 329.49057 | 332.3064 | -0.078973003
152.9 | -3.1956429 | -14.706605 | 0.24150406 | 57.26096 | 329.9996 | 0.027939904 | -42.400448 | -0.31212178 | 329.57394 | 332.33929 | -0.078809202
153 | -3.1718087 | -14.699048 | 0.24139874 | 57.26075 | 329.9996 | 0.027931353 | -42.372417 | -0.31160513 | 329.5632 | 332.34113 | -0.0788761
153.1 | -3.1956429 | -14.774543 | 0.24113084 | 57.260742 | 329.9996 | 0.02790563 | -42.591293 | -0.3120538 | 329.52734 | 332.37094 | -0.078941494
153.2 | -3.1704576 | -14.890585 | 0.2408275 | 57.209404 | 329.9996 | 0.027869586 | -42.925144 | -0.31242421 | 329.58569 | 332.35583 | -0.079058021
153.3 | -3.1693692 | -14.857947 | 0.24077007 | 57.249516 | 329.9996 | 0.027863245 | -42.833164 | -0.31215265 | 329.57458 | 332.39117 | -0.079022743
153.4 | -3.1706734 | -14.747736 | 0.24091232 | 57.225716 | 329.9996 | 0.027883528 | -42.514572 | -0.31156838 | 329.59839 | 332.37625 | -0.078949191
153.5 | -3.1969454 | -14.826928 | 0.24086855 | 57.223469 | 329.9996 | 0.027870433 | -42.742653 | -0.31235158 | 329.5834 | 332.3649 | -0.078720205
153.6 | -3.1967294 | -14.638374 | 0.2410612 | 57.259132 | 329.9996 | 0.027889241 | -42.200268 | -0.31103286 | 329.56409 | 332.43323 | -0.078666843
153.7 | -3.1718562 | -14.828251 | 0.24086781 | 57.131088 | 329.9996 | 0.027870705 | -42.748096 | -0.31219709 | 329.61252 | 332.40594 | -0.078875147
153.8 | -3.1956451 | -14.847008 | 0.24070115 | 57.080738 | 329.9996 | 0.027846681 | -42.800957 | -0.3120977 | 329.61725 | 332.37372 | -0.079054594
153.9 | -3.171809 | -14.922472 | 0.24034719 | 57.056503 | 329.9996 | 0.027805522 | -43.019684 | -0.31251317 | 329.62793 | 332.42261 | -0.079111636
154 | -3.1956432 | -14.872419 | 0.2405455 | 56.99958 | 329.9996 | 0.027828125 | -42.87542 | -0.31238696 | 329.65375 | 332.43549 | -0.079102919
154.1 | -3.171809 | -14.78674 | 0.24054499 | 57.192501 | 329.9996 | 0.027823234 | -42.626919 | -0.3119337 | 329.60721 | 332.40198 | -0.078911096
154.2 | -3.1969945 | -14.737481 | 0.2405417 | 57.150372 | 329.9996 | 0.027829111 | -42.486561 | -0.31120229 | 329.61737 | 332.38821 | -0.079027958
154.3 | -3.1967313 | -14.73722 | 0.24050072 | 57.187645 | 329.9996 | 0.027822502 | -42.487606 | -0.31131938 | 329.60318 | 332.41968 | -0.079088733
154.4 | -3.1705046 | -14.881164 | 0.24018535 | 57.015369 | 329.9996 | 0.027780646 | -42.904053 | -0.31237379 | 329.63522 | 332.41544 | -0.079109944
154.5 | -3.1693714 | -14.796301 | 0.2403574 | 57.177521 | 329.9996 | 0.027805284 | -42.65934 | -0.31173918 | 329.62527 | 332.46631 | -0.078991406
154.6 | -3.1693223 | -14.670051 | 0.24057619 | 57.069984 | 329.9996 | 0.027831877 | -42.298714 | -0.31089142 | 329.61136 | 332.42749 | -0.078993902
154.7 | -3.1693201 | -14.81673 | 0.24036896 | 57.126198 | 329.9996 | 0.027797664 | -42.721775 | -0.31253129 | 329.64014 | 332.41986 | -0.078711465
154.8 | -3.1693201 | -14.814043 | 0.24040574 | 57.067776 | 329.9996 | 0.027808646 | -42.711704 | -0.3122673 | 329.61557 | 332.40839 | -0.078865133
154.9 | -3.1706715 | -14.855078 | 0.239948 | 57.122917 | 329.9996 | 0.027760915 | -42.829895 | -0.3116653 | 329.59265 | 332.38586 | -0.07917919
155 | -3.1955941 | -14.915924 | 0.24006137 | 56.993351 | 329.9996 | 0.027770307 | -43.00552 | -0.3123351 | 329.60037 | 332.36591 | -0.079043508
155.1 | -3.1704555 | -14.829268 | 0.23999065 | 57.173069 | 329.9996 | 0.027767608 | -42.753429 | -0.31132036 | 329.58347 | 332.37137 | -0.079214387
155.2 | -3.169369 | -14.902355 | 0.23977794 | 57.017738 | 329.9996 | 0.027749283 | -42.962051 | -0.31261423 | 329.62857 | 332.37274 | -0.078883156
155.3 | -3.1706734 | -14.763823 | 0.23995601 | 57.009644 | 329.9996 | 0.027769648 | -42.56451 | -0.31152409 | 329.60538 | 332.35669 | -0.078761838
155.4 | -3.1955941 | -14.745166 | 0.23988554 | 56.987103 | 329.9996 | 0.027762925 | -42.504955 | -0.31126204 | 329.60522 | 332.40512 | -0.078827374
155.5 | -3.1704555 | -14.785997 | 0.2394878 | 57.009323 | 329.9996 | 0.027722146 | -42.622696 | -0.31236011 | 329.64551 | 332.41125 | -0.0786203
155.6 | -3.1707206 | -14.800896 | 0.23916484 | 56.987091 | 329.9996 | 0.027678778 | -42.660324 | -0.31239021 | 329.62323 | 332.32599 | -0.078814872
155.7 | -3.195596 | -14.831791 | 0.23896047 | 57.030193 | 329.9996 | 0.027646668 | -42.747395 | -0.31279457 | 329.59512 | 332.36105 | -0.078818038
155.8 | -3.1718071 | -14.716815 | 0.2390161 | 57.032322 | 329.9996 | 0.027652146 | -42.412926 | -0.31211084 | 329.5867 | 332.30231 | -0.078681782
155.9 | -3.1956429 | -14.761648 | 0.23864795 | 56.988083 | 329.9996 | 0.027611628 | -42.540489 | -0.31278819 | 329.62073 | 332.33972 | -0.078664236
156 | -3.1718087 | -14.774958 | 0.2386461 | 57.010078 | 329.9996 | 0.027613521 | -42.580704 | -0.31268796 | 329.64029 | 332.33795 | -0.078779712
156.1 | -3.1969945 | -14.847075 | 0.23841937 | 57.032265 | 329.9996 | 0.027581848 | -42.791855 | -0.31306326 | 329.57101 | 332.30856 | -0.078763112
156.2 | -3.1967313 | -14.686126 | 0.23862444 | 57.165539 | 329.9996 | 0.027616628 | -42.329697 | -0.31153876 | 329.51736 | 332.32437 | -0.079008646
156.3 | -3.1718562 | -14.763948 | 0.238207 | 56.996765 | 329.9996 | 0.027575405 | -42.557201 | -0.31209481 | 329.62714 | 332.38034 | -0.078918681
156.4 | -3.1956451 | -14.818516 | 0.23824264 | 56.986546 | 329.9996 | 0.027568659 | -42.718929 | -0.31286576 | 329.61752 | 332.41415 | -0.078878894
156.5 | -3.1704576 | -14.667555 | 0.23848113 | 56.972645 | 329.9996 | 0.027598932 | -42.281918 | -0.31143224 | 329.64124 | 332.38791 | -0.078883536
156.6 | -3.1707208 | -14.711115 | 0.23826253 | 56.985504 | 329.9996 | 0.027573213 | -42.407673 | -0.31239814 | 329.60852 | 332.38165 | -0.078654543
156.7 | -3.195596 | -14.764076 | 0.23818879 | 56.986057 | 329.9996 | 0.027562255 | -42.55899 | -0.31249699 | 329.65256 | 332.39789 | -0.078739859
156.8 | -3.1704557 | -14.728221 | 0.23815016 | 56.960384 | 329.9996 | 0.027556686 | -42.456181 | -0.31183413 | 329.6586 | 332.33649 | -0.078862369
156.9 | -3.169369 | -14.749292 | 0.23819546 | 56.984978 | 329.9996 | 0.027556432 | -42.519104 | -0.31210753 | 329.63004 | 332.3399 | -0.078938238
157 | -3.1706734 | -14.647767 | 0.23846136 | 56.986038 | 329.9996 | 0.027589502 | -42.223518 | -0.31164318 | 329.63446 | 332.37317 | -0.078693405
157.1 | -3.1969454 | -14.554448 | 0.23830575 | 56.986084 | 329.9996 | 0.027576316 | -41.955666 | -0.31096932 | 329.604 | 332.3356 | -0.078593753
157.2 | -3.1980805 | -14.672257 | 0.23809321 | 56.959812 | 329.9996 | 0.027552849 | -42.293659 | -0.3120161 | 329.63074 | 332.3493 | -0.078650698
157.3 | -3.1981299 | -14.728075 | 0.23783669 | 56.935371 | 329.9996 | 0.027521338 | -42.457191 | -0.31198648 | 329.64133 | 332.33981 | -0.078695066
157.4 | -3.1967807 | -14.690083 | 0.23789206 | 56.983898 | 329.9996 | 0.027532147 | -42.344631 | -0.31101349 | 329.63104 | 332.37482 | -0.079058386
157.5 | -3.1718581 | -14.742364 | 0.23783708 | 56.985985 | 329.9996 | 0.027525393 | -42.495491 | -0.31206658 | 329.63187 | 332.36356 | -0.078831702
157.6 | -3.1956453 | -14.619799 | 0.23793805 | 56.986084 | 329.9996 | 0.027533535 | -42.143066 | -0.31153059 | 329.60339 | 332.34247 | -0.07867796
157.7 | -3.1704576 | -14.654539 | 0.23796739 | 56.933308 | 329.9996 | 0.027530923 | -42.241318 | -0.31231743 | 329.63086 | 332.39182 | -0.078460775
157.8 | -3.1707208 | -14.646662 | 0.23774835 | 56.983803 | 329.9996 | 0.02751008 | -42.215736 | -0.31199405 | 329.61945 | 332.36682 | -0.078511462
157.9 | -3.195596 | -14.699552 | 0.23758948 | 56.94228 | 329.9996 | 0.027484654 | -42.366306 | -0.31191057 | 329.65402 | 332.3327 | -0.078831315
158 | -3.1704557 | -14.71281 | 0.23736794 | 56.984192 | 329.9996 | 0.02745568 | -42.402756 | -0.31148756 | 329.6188 | 332.34579 | -0.079136826
158.1 | -3.169369 | -14.685123 | 0.23717918 | 56.929283 | 329.9996 | 0.027437545 | -42.321899 | -0.31168535 | 329.59628 | 332.32358 | -0.07893499
158.2 | -3.1693223 | -14.548481 | 0.23744066 | 56.977821 | 329.9996 | 0.027466236 | -41.929356 | -0.31091577 | 329.57718 | 332.26385 | -0.078756735
158.3 | -3.1706715 | -14.581119 | 0.2372352 | 56.985725 | 329.9996 | 0.027454456 | -42.023724 | -0.31131151 | 329.60675 | 332.31262 | -0.078800797
158.4 | -3.1955941 | -14.600158 | 0.23708981 | 56.986069 | 329.9996 | 0.027429704 | -42.080887 | -0.31128028 | 329.57401 | 332.32288 | -0.078815706
158.5 | -3.1718068 | -14.592814 | 0.2370216 | 56.986084 | 329.9996 | 0.027417215 | -42.061012 | -0.31137496 | 329.62564 | 332.28262 | -0.078796551
158.6 | -3.1956429 | -14.649184 | 0.23671915 | 56.986084 | 329.9996 | 0.027397301 | -42.222641 | -0.31158546 | 329.56354 | 332.28992 | -0.079002656
158.7 | -3.1704574 | -14.668289 | 0.23664454 | 56.986084 | 329.9996 | 0.027384847 | -42.280411 | -0.3117145 | 329.55566 | 332.30222 | -0.078916937
158.8 | -3.1693692 | -14.57611 | 0.23661262 | 56.986084 | 329.9996 | 0.027388191 | -42.016602 | -0.3116594 | 329.55673 | 332.34222 | -0.078769654
158.9 | -3.1706734 | -14.562012 | 0.23652704 | 56.986084 | 329.9996 | 0.027375732 | -41.975822 | -0.31186289 | 329.50888 | 332.33157 | -0.078584582
159 | -3.1955941 | -14.688477 | 0.23638293 | 56.986084 | 329.9996 | 0.027356099 | -42.341976 | -0.31246197 | 329.53226 | 332.34241 | -0.078833498
159.1 | -3.1718068 | -14.71052 | 0.23615788 | 56.986084 | 329.9996 | 0.027330145 | -42.40847 | -0.3122128 | 329.51904 | 332.30157 | -0.07903856
159.2 | -3.1956429 | -14.622429 | 0.23628224 | 56.986084 | 329.9996 | 0.027348433 | -42.156219 | -0.31124339 | 329.56253 | 332.34836 | -0.079258837
159.3 | -3.1718087 | -14.629071 | 0.23600574 | 56.954533 | 329.9996 | 0.02731272 | -42.174706 | -0.31197146 | 329.60449 | 332.36389 | -0.078894794
159.4 | -3.1956429 | -14.594403 | 0.23618536 | 56.976879 | 329.9996 | 0.02733605 | -42.0755 | -0.31207305 | 329.55087 | 332.33698 | -0.078797564
159.5 | -3.1704576 | -14.544818 | 0.2362214 | 56.985676 | 329.9996 | 0.027343007 | -41.932716 | -0.31170064 | 329.49838 | 332.37988 | -0.078666516
159.6 | -3.1693692 | -14.563787 | 0.23606713 | 56.966362 | 329.9996 | 0.027322106 | -41.987347 | -0.31189352 | 329.55963 | 332.38425 | -0.078582436
159.7 | -3.1706734 | -14.69237 | 0.23586328 | 56.958202 | 329.9996 | 0.027303239 | -42.359016 | -0.31280869 | 329.58255 | 332.36414 | -0.078666367
159.8 | -3.1969454 | -14.670968 | 0.23565048 | 56.911755 | 329.9996 | 0.027273549 | -42.297295 | -0.31222528 | 329.55304 | 332.31201 | -0.07879436
159.9 | -3.1967294 | -14.682974 | 0.23585197 | 56.982876 | 329.9996 | 0.027295623 | -42.332081 | -0.31248459 | 329.53497 | 332.37518 | -0.078702673
160 | -3.1705046 | -14.659434 | 0.23579863 | 56.951347 | 329.9996 | 0.027286673 | -42.263245 | -0.31231496 | 329.48468 | 332.32004 | -0.078630283
160.1 | -3.1707225 | -14.616852 | 0.23578672 | 56.919281 | 329.9996 | 0.027285781 | -42.142651 | -0.31198162 | 329.54269 | 332.31573 | -0.07867337
160.2 | -3.195596 | -14.474701 | 0.23596255 | 56.948208 | 329.9996 | 0.027305109 | -41.731094 | -0.31105039 | 329.57141 | 332.35898 | -0.07868775
160.3 | -3.1718071 | -14.63392 | 0.23571418 | 56.949261 | 329.9996 | 0.027288496 | -42.19072 | -0.31202516 | 329.55908 | 332.29919 | -0.078626893
160.4 | -3.1969945 | -14.649945 | 0.23564047 | 56.984497 | 329.9996 | 0.027274659 | -42.236893 | -0.31207001 | 329.53976 | 332.3168 | -0.078694753
160.5 | -3.1967313 | -14.630656 | 0.23549351 | 56.858444 | 329.9996 | 0.027256686 | -42.182625 | -0.31196308 | 329.57373 | 332.32828 | -0.078772523
160.6 | -3.1705046 | -14.496808 | 0.23570901 | 56.970032 | 329.9996 | 0.02727956 | -41.797512 | -0.31129023 | 329.54248 | 332.34698 | -0.078586228
160.7 | -3.1693714 | -14.661801 | 0.23545119 | 56.985394 | 329.9996 | 0.027253293 | -42.274647 | -0.3121475 | 329.56262 | 332.32587 | -0.078733459
160.8 | -3.1706736 | -14.622101 | 0.2352421 | 56.966118 | 329.9996 | 0.027229654 | -42.160275 | -0.3117142 | 329.5148 | 332.27173 | -0.078833558
160.9 | -3.1955941 | -14.503545 | 0.23545697 | 56.985222 | 329.9996 | 0.027252063 | -41.817348 | -0.310269 | 329.48776 | 332.2634 | -0.079075359
161 | -3.1718068 | -14.73628 | 0.23500355 | 56.986053 | 329.9996 | 0.027196692 | -42.491444 | -0.31229332 | 329.51904 | 332.272 | -0.0789112
161.1 | -3.1969945 | -14.600884 | 0.23490424 | 56.986084 | 329.9996 | 0.027183579 | -42.101437 | -0.31179643 | 329.51205 | 332.30389 | -0.078657389
161.2 | -3.1980829 | -14.578792 | 0.23513833 | 56.986084 | 329.9996 | 0.027212549 | -42.039051 | -0.31179297 | 329.46875 | 332.21912 | -0.078545399
161.3 | -3.1967785 | -14.579213 | 0.23500827 | 56.986084 | 329.9996 | 0.027191937 | -42.04118 | -0.31187698 | 329.45999 | 332.27457 | -0.078575112
161.4 | -3.1718581 | -14.617063 | 0.2349079 | 56.986084 | 329.9996 | 0.027180344 | -42.153919 | -0.31185615 | 329.45612 | 332.25223 | -0.078734621
161.5 | -3.1956453 | -14.564118 | 0.23483109 | 56.986084 | 329.9996 | 0.027178517 | -42.002235 | -0.31139803 | 329.39917 | 332.28397 | -0.078769952
161.6 | -3.171809 | -14.722662 | 0.23450436 | 57.026867 | 329.9996 | 0.02714562 | -42.457611 | -0.31270447 | 329.44696 | 332.26752 | -0.078685969
161.7 | -3.1956432 | -14.63207 | 0.23448007 | 57.097588 | 329.9996 | 0.027137136 | -42.197613 | -0.31201816 | 329.39627 | 332.2421 | -0.078533024
161.8 | -3.171809 | -14.542422 | 0.23440507 | 56.992409 | 329.9996 | 0.027124275 | -41.937607 | -0.31169403 | 329.41415 | 332.2327 | -0.078323066
161.9 | -3.1969945 | -14.4248 | 0.23455767 | 57.086575 | 329.9996 | 0.027140955 | -41.598789 | -0.31038874 | 329.40067 | 332.28339 | -0.078542389
162 | -3.1980829 | -14.59694 | 0.23430483 | 56.990429 | 329.9996 | 0.027117385 | -42.093678 | -0.31147417 | 329.43765 | 332.26718 | -0.078557551
162.1 | -3.1981299 | -14.729419 | 0.23402491 | 57.065338 | 329.9996 | 0.027083581 | -42.474514 | -0.31229377 | 329.43472 | 332.21066 | -0.078772128
162.2 | -3.1967807 | -14.758396 | 0.23387766 | 57.06908 | 329.9996 | 0.027064636 | -42.554394 | -0.3122859 | 329.3797 | 332.20786 | -0.078792639
162.3 | -3.1718581 | -14.58039 | 0.23388831 | 57.173004 | 329.9996 | 0.027079159 | -42.039063 | -0.31163993 | 329.34134 | 332.20645 | -0.07854265
162.4 | -3.1956453 | -14.532982 | 0.23378044 | 57.154774 | 329.9996 | 0.027062817 | -41.900639 | -0.31141418 | 329.41458 | 332.17917 | -0.078500368
162.5 | -3.171809 | -14.651828 | 0.23343748 | 57.029984 | 329.9996 | 0.027028846 | -42.2411 | -0.31245902 | 329.46042 | 332.29385 | -0.078615434
162.6 | -3.1956432 | -14.53704 | 0.23359206 | 57.024586 | 329.9996 | 0.027041363 | -41.907089 | -0.31155595 | 329.46133 | 332.2915 | -0.078697279
162.7 | -3.171809 | -14.652122 | 0.23348303 | 57.126366 | 329.9996 | 0.027036658 | -42.23682 | -0.31209028 | 329.44006 | 332.26447 | -0.078859136
162.8 | -3.1969945 | -14.646038 | 0.23323359 | 56.994965 | 329.9996 | 0.02700508 | -42.221279 | -0.31252933 | 329.48904 | 332.30859 | -0.078682825
162.9 | -3.1967313 | -14.660778 | 0.23315266 | 57.056404 | 329.9996 | 0.026991408 | -42.262474 | -0.31293315 | 329.43893 | 332.25385 | -0.078529216
163 | -3.1705046 | -14.590364 | 0.23328939 | 57.075256 | 329.9996 | 0.027002402 | -42.060436 | -0.31225538 | 329.40906 | 332.22464 | -0.078546226
163.1 | -3.1707225 | -14.597625 | 0.23319222 | 57.076576 | 329.9996 | 0.026987828 | -42.078953 | -0.31218284 | 329.43823 | 332.21896 | -0.078680761
163.2 | -3.195596 | -14.696321 | 0.23304182 | 57.027916 | 329.9996 | 0.026966671 | -42.364899 | -0.31241298 | 329.43152 | 332.25055 | -0.078828201
163.3 | -3.1704557 | -14.794948 | 0.23278067 | 57.160381 | 329.9996 | 0.026930137 | -42.650173 | -0.31256312 | 329.4252 | 332.2294 | -0.079023942
163.4 | -3.169369 | -14.773234 | 0.23278005 | 57.181068 | 329.9996 | 0.026939096 | -42.584 | -0.31256118 | 329.41122 | 332.2074 | -0.078990079
163.5 | -3.1693223 | -14.61406 | 0.23300275 | 57.118233 | 329.9996 | 0.026965147 | -42.127319 | -0.31168768 | 329.4487 | 332.20966 | -0.078826852
163.6 | -3.1693201 | -14.737463 | 0.23283429 | 57.175106 | 329.9996 | 0.02694164 | -42.48315 | -0.31286156 | 329.41754 | 332.1488 | -0.07873854
163.7 | -3.1706715 | -14.599524 | 0.23296158 | 57.16082 | 329.9996 | 0.026964836 | -42.086735 | -0.31162736 | 329.4267 | 332.203 | -0.078793108
163.8 | -3.1955941 | -14.609485 | 0.23276609 | 57.203259 | 329.9996 | 0.026936915 | -42.116333 | -0.31158432 | 329.38577 | 332.19031 | -0.07885284
163.9 | -3.1718068 | -14.621915 | 0.23295112 | 57.258263 | 329.9996 | 0.026960202 | -42.153358 | -0.31181034 | 329.35037 | 332.12833 | -0.078771487
164 | -3.1969945 | -14.624677 | 0.23261587 | 57.260632 | 329.9996 | 0.026921194 | -42.159691 | -0.31171477 | 329.35489 | 332.13174 | -0.078805707
164.1 | -3.1967313 | -14.465113 | 0.23311767 | 57.260738 | 329.9996 | 0.026979141 | -41.70153 | -0.3110441 | 329.38937 | 332.14056 | -0.0784868
164.2 | -3.1718562 | -14.646493 | 0.23266174 | 57.260742 | 329.9996 | 0.026923025 | -42.225861 | -0.31215525 | 329.38889 | 332.20023 | -0.078609951
164.3 | -3.1969965 | -14.664897 | 0.23253973 | 57.260742 | 329.9996 | 0.026911624 | -42.281982 | -0.31226325 | 329.40707 | 332.21756 | -0.078659341
164.4 | -3.1967316 | -14.666117 | 0.23257069 | 57.260742 | 329.9996 | 0.026917227 | -42.284103 | -0.31191057 | 329.358 | 332.15417 | -0.078946449
164.5 | -3.1705046 | -14.666737 | 0.23241419 | 57.260742 | 329.9996 | 0.026897527 | -42.287117 | -0.31164774 | 329.38538 | 332.20456 | -0.078992888
164.6 | -3.1707225 | -14.561428 | 0.23252705 | 57.260742 | 329.9996 | 0.026907528 | -41.982498 | -0.31164998 | 329.36053 | 332.19583 | -0.078797534
164.7 | -3.195596 | -14.545248 | 0.2323911 | 57.260742 | 329.9996 | 0.026894005 | -41.933117 | -0.31186306 | 329.36508 | 332.22989 | -0.078616999
164.8 | -3.1718071 | -14.589613 | 0.23224029 | 57.260742 | 329.9996 | 0.026884077 | -42.062035 | -0.31212258 | 329.39389 | 332.12436 | -0.0785795
164.9 | -3.1956429 | -14.680626 | 0.23207054 | 57.260742 | 329.9996 | 0.026865099 | -42.32198 | -0.31250373 | 329.40854 | 332.13583 | -0.078688897
165 | -3.1704574 | -14.621165 | 0.23182414 | 57.260742 | 329.9996 | 0.026837692 | -42.149788 | -0.31144276 | 329.354 | 332.12674 | -0.078967519
165.1 | -3.1707208 | -14.719853 | 0.2317823 | 57.260742 | 329.9996 | 0.026834374 | -42.4361 | -0.31243488 | 329.36948 | 332.18604 | -0.079099812
165.2 | -3.1969476 | -14.578816 | 0.23198774 | 57.260742 | 329.9996 | 0.026854567 | -42.027927 | -0.31160226 | 329.34439 | 332.20074 | -0.079014428
165.3 | -3.1967297 | -14.491782 | 0.23195834 | 57.260742 | 329.9996 | 0.026846044 | -41.776459 | -0.31138444 | 329.3541 | 332.15585 | -0.078680769
165.4 | -3.1705046 | -14.42904 | 0.23213181 | 57.260742 | 329.9996 | 0.02686448 | -41.596062 | -0.31112796 | 329.33829 | 332.15451 | -0.07867609
165.5 | -3.1707225 | -14.387189 | 0.23183309 | 57.260742 | 329.9996 | 0.026834408 | -41.475803 | -0.31028378 | 329.33588 | 332.15887 | -0.078927681
165.6 | -3.1969476 | -14.611348 | 0.23132709 | 57.300732 | 329.9996 | 0.026779253 | -42.1255 | -0.31199497 | 329.30991 | 332.14987 | -0.079114489
165.7 | -3.1967297 | -14.629733 | 0.23118131 | 57.26963 | 329.9996 | 0.026768081 | -42.181931 | -0.31180802 | 329.32736 | 332.13895 | -0.079145253
165.8 | -3.1705046 | -14.517953 | 0.23144096 | 57.233494 | 329.9996 | 0.026793545 | -41.861599 | -0.31178081 | 329.38092 | 332.15955 | -0.078874946
165.9 | -3.1707225 | -14.442834 | 0.23155773 | 57.259563 | 329.9996 | 0.02681399 | -41.64822 | -0.31203371 | 329.37689 | 332.18732 | -0.078555219
166 | -3.195596 | -14.523213 | 0.23136996 | 57.320572 | 329.9996 | 0.026783146 | -41.883724 | -0.31265634 | 329.37885 | 332.202 | -0.078660235
166.1 | -3.1718071 | -14.553453 | 0.23099735 | 57.280437 | 329.9996 | 0.026741432 | -41.967735 | -0.31260416 | 329.40289 | 332.23981 | -0.078685485
166.2 | -3.1969945 | -14.619118 | 0.23071548 | 57.261593 | 329.9996 | 0.026710594 | -42.154652 | -0.3123422 | 329.36713 | 332.27472 | -0.079046376
166.3 | -3.1967313 | -14.749484 | 0.23054588 | 57.26078 | 329.9996 | 0.026692124 | -42.524723 | -0.31327832 | 329.41071 | 332.20142 | -0.07906995
166.4 | -3.1718562 | -14.653458 | 0.23053725 | 57.260746 | 329.9996 | 0.026685476 | -42.246452 | -0.31272489 | 329.3869 | 332.20297 | -0.078974083
166.5 | -3.1956451 | -14.548571 | 0.23072867 | 57.379021 | 329.9996 | 0.026703056 | -41.94054 | -0.31221819 | 329.32721 | 332.2016 | -0.078743063
166.6 | -3.1704576 | -14.574273 | 0.23069091 | 57.26585 | 329.9996 | 0.026697654 | -42.01281 | -0.31210288 | 329.38162 | 332.17752 | -0.078766219
166.7 | -3.1707208 | -14.562109 | 0.23070362 | 57.260963 | 329.9996 | 0.026712043 | -41.977467 | -0.31216341 | 329.39856 | 332.24756 | -0.078724168
166.8 | -3.195596 | -14.598012 | 0.23071684 | 57.26075 | 329.9996 | 0.026707301 | -42.0844 | -0.31203443 | 329.39636 | 332.16837 | -0.078895912
166.9 | -3.1718071 | -14.620637 | 0.23034398 | 57.260742 | 329.9996 | 0.026671581 | -42.149078 | -0.31221163 | 329.40662 | 332.19229 | -0.078876264
167 | -3.1956429 | -14.54759 | 0.23072009 | 57.260742 | 329.9996 | 0.026713138 | -41.937199 | -0.31211245 | 329.41037 | 332.22214 | -0.078770317
167.1 | -3.1704574 | -14.508784 | 0.23069011 | 57.325977 | 329.9996 | 0.026710941 | -41.827583 | -0.31221527 | 329.40054 | 332.22861 | -0.078537464
167.2 | -3.1707208 | -14.481057 | 0.23056141 | 57.386684 | 329.9996 | 0.026698861 | -41.749512 | -0.31156802 | 329.37326 | 332.20773 | -0.078698158
167.3 | -3.1969476 | -14.618696 | 0.23049235 | 57.266178 | 329.9996 | 0.026682805 | -42.145836 | -0.3124207 | 329.41937 | 332.19833 | -0.078849919
167.4 | -3.1980808 | -14.671556 | 0.23017609 | 57.335472 | 329.9996 | 0.026645126 | -42.298473 | -0.31203121 | 329.35843 | 332.20905 | -0.079084493
167.5 | -3.1967785 | -14.64197 | 0.23011944 | 57.310184 | 329.9996 | 0.026645437 | -42.210888 | -0.31216073 | 329.39044 | 332.23965 | -0.079026237
167.6 | -3.1718581 | -14.509453 | 0.23009518 | 57.262875 | 329.9996 | 0.026644802 | -41.831959 | -0.31122246 | 329.41782 | 332.21426 | -0.078832038
167.7 | -3.1969967 | -14.479912 | 0.23002224 | 57.260834 | 329.9996 | 0.026637575 | -41.747513 | -0.31156924 | 329.41672 | 332.25589 | -0.078619041
167.8 | -3.1967316 | -14.545528 | 0.23012371 | 57.260746 | 329.9996 | 0.026648216 | -41.936024 | -0.31173241 | 329.44156 | 332.25372 | -0.078804545
167.9 | -3.1718562 | -14.679521 | 0.22987169 | 57.367851 | 329.9996 | 0.026619997 | -42.319023 | -0.31241831 | 329.40082 | 332.21317 | -0.07895045
168 | -3.1969965 | -14.77437 | 0.22942504 | 57.285355 | 329.9996 | 0.026576299 | -42.593372 | -0.31273031 | 329.39151 | 332.23297 | -0.078980424
168.1 | -3.1967316 | -14.601275 | 0.22953388 | 57.27253 | 329.9996 | 0.026579518 | -42.091267 | -0.31219405 | 329.42029 | 332.18744 | -0.078620978
168.2 | -3.1705046 | -14.577746 | 0.22940394 | 57.381477 | 329.9996 | 0.026569413 | -42.023823 | -0.31216919 | 329.36694 | 332.2081 | -0.078480877
168.3 | -3.1693714 | -14.641296 | 0.22921026 | 57.297249 | 329.9996 | 0.026535876 | -42.206589 | -0.31235453 | 329.43304 | 332.26889 | -0.078588918
168.4 | -3.1693223 | -14.599655 | 0.229223 | 57.441132 | 329.9996 | 0.026536796 | -42.088203 | -0.3114568 | 329.37521 | 332.25635 | -0.07882262
168.5 | -3.1693201 | -14.58288 | 0.2292971 | 57.510174 | 329.9996 | 0.026543826 | -42.039772 | -0.31120133 | 329.38312 | 332.24298 | -0.078795731
168.6 | -3.1706715 | -14.71883 | 0.22891732 | 57.461536 | 329.9996 | 0.026506661 | -42.435257 | -0.31178498 | 329.39478 | 332.24329 | -0.078973189
168.7 | -3.1955941 | -14.748759 | 0.22882149 | 57.343864 | 329.9996 | 0.026490556 | -42.523766 | -0.31179345 | 329.42322 | 332.26779 | -0.079019174
168.8 | -3.1704555 | -14.760866 | 0.22882415 | 57.452103 | 329.9996 | 0.026486788 | -42.563194 | -0.31218803 | 329.40833 | 332.30206 | -0.078884952
168.9 | -3.169369 | -14.771593 | 0.22858816 | 57.457565 | 329.9996 | 0.026470441 | -42.593201 | -0.31211814 | 329.42871 | 332.34555 | -0.0788197
169 | -3.1706734 | -14.702775 | 0.22858195 | 57.347893 | 329.9996 | 0.026469788 | -42.39579 | -0.31162539 | 329.47607 | 332.35873 | -0.078848347
169.1 | -3.1955941 | -14.72662 | 0.22819369 | 57.264507 | 329.9996 | 0.026417013 | -42.462891 | -0.31125528 | 329.48245 | 332.35938 | -0.079077646
169.2 | -3.1704555 | -14.852146 | 0.22802942 | 57.380783 | 329.9996 | 0.026400616 | -42.824425 | -0.3122243 | 329.4386 | 332.30826 | -0.079121403
169.3 | -3.169369 | -14.802282 | 0.22806475 | 57.265934 | 329.9996 | 0.026400527 | -42.68288 | -0.31211779 | 329.45779 | 332.31766 | -0.07895954
169.4 | -3.1706734 | -14.643698 | 0.22814527 | 57.272945 | 329.9996 | 0.026417747 | -42.223064 | -0.31118006 | 329.48923 | 332.33853 | -0.078782067
169.5 | -3.1955941 | -14.883983 | 0.22782646 | 57.261272 | 329.9996 | 0.026373724 | -42.914635 | -0.3128998 | 329.47687 | 332.32227 | -0.078756936
169.6 | -3.1718068 | -14.73239 | 0.22773744 | 57.260765 | 329.9996 | 0.026360327 | -42.480049 | -0.31163964 | 329.50943 | 332.29364 | -0.078976579
169.7 | -3.1969945 | -14.707804 | 0.22771235 | 57.273224 | 329.9996 | 0.026372472 | -42.404312 | -0.31177202 | 329.48123 | 332.32074 | -0.078968182
169.8 | -3.1967313 | -14.823162 | 0.22736895 | 57.26128 | 329.9996 | 0.026330471 | -42.736423 | -0.31267279 | 329.4881 | 332.32477 | -0.078896992
169.9 | -3.1705046 | -14.694546 | 0.22737254 | 57.284473 | 329.9996 | 0.026327472 | -42.364182 | -0.31209111 | 329.47348 | 332.36496 | -0.078895122
170 | -3.1693714 | -14.74877 | 0.22749507 | 57.261765 | 329.9996 | 0.026350448 | -42.51862 | -0.31312969 | 329.49609 | 332.38519 | -0.078739747
170.1 | -3.1693223 | -14.75862 | 0.22716714 | 57.318607 | 329.9996 | 0.026303835 | -42.546513 | -0.31215274 | 329.47498 | 332.35767 | -0.07903035
170.2 | -3.1706715 | -14.654845 | 0.22727653 | 57.263241 | 329.9996 | 0.026310455 | -42.24855 | -0.3111487 | 329.5014 | 332.34036 | -0.079080366
170.3 | -3.1955941 | -14.781843 | 0.22697616 | 57.260849 | 329.9996 | 0.026280491 | -42.614101 | -0.31228116 | 329.50555 | 332.32303 | -0.079023324
170.4 | -3.1704555 | -14.791412 | 0.226953 | 57.260746 | 329.9996 | 0.026276764 | -42.640579 | -0.31235874 | 329.51465 | 332.35107 | -0.079054303
170.5 | -3.169369 | -14.692244 | 0.22704175 | 57.349171 | 329.9996 | 0.02628243 | -42.352276 | -0.31158423 | 329.47607 | 332.35168 | -0.079080209
170.6 | -3.1693223 | -14.762689 | 0.22686927 | 57.267899 | 329.9996 | 0.026265426 | -42.555649 | -0.31214312 | 329.52164 | 332.38705 | -0.078959249
170.7 | -3.1693201 | -14.757257 | 0.22680183 | 57.274563 | 329.9996 | 0.026257988 | -42.54055 | -0.31177124 | 329.4939 | 332.38031 | -0.079057649
170.8 | -3.1693201 | -14.82376 | 0.2268225 | 57.351158 | 329.9996 | 0.026254267 | -42.731361 | -0.31208742 | 329.53885 | 332.43555 | -0.079212606
170.9 | -3.1693201 | -14.764824 | 0.22674179 | 57.264648 | 329.9996 | 0.026247775 | -42.560516 | -0.31171578 | 329.55994 | 332.40414 | -0.079212666
171 | -3.1706715 | -14.798537 | 0.2267393 | 57.26091 | 329.9996 | 0.026257252 | -42.660431 | -0.31245074 | 329.59024 | 332.40704 | -0.078977346
171.1 | -3.1969454 | -14.610488 | 0.22682612 | 57.26075 | 329.9996 | 0.026256153 | -42.118645 | -0.31124061 | 329.55417 | 332.39545 | -0.078830041
171.2 | -3.1967294 | -14.641243 | 0.22671883 | 57.246853 | 329.9996 | 0.026247764 | -42.207569 | -0.31188345 | 329.5387 | 332.45633 | -0.078580275
171.3 | -3.1705046 | -14.69772 | 0.22663097 | 57.167801 | 329.9996 | 0.026234457 | -42.369141 | -0.31197602 | 329.6001 | 332.44803 | -0.078727387
171.4 | -3.1693714 | -14.781927 | 0.22612904 | 57.256729 | 329.9996 | 0.026177365 | -42.612453 | -0.31222481 | 329.58087 | 332.44394 | -0.078736335
171.5 | -3.1693223 | -14.847416 | 0.22606894 | 57.167191 | 329.9996 | 0.026176061 | -42.803215 | -0.31253627 | 329.61392 | 332.48325 | -0.078985184
171.6 | -3.1693201 | -14.809015 | 0.22617282 | 57.159882 | 329.9996 | 0.026190216 | -42.692017 | -0.31222647 | 329.60596 | 332.48395 | -0.079142287
171.7 | -3.1693201 | -14.703072 | 0.22625718 | 57.123562 | 329.9996 | 0.026198572 | -42.389187 | -0.31166518 | 329.61514 | 332.53983 | -0.078812048
171.8 | -3.1706715 | -14.763065 | 0.22616315 | 57.099426 | 329.9996 | 0.026188403 | -42.560307 | -0.31269804 | 329.63943 | 332.54886 | -0.078578569
171.9 | -3.1955941 | -14.696014 | 0.22595906 | 57.140053 | 329.9996 | 0.026165467 | -42.367004 | -0.31188378 | 329.61746 | 332.59131 | -0.078804523
172 | -3.1718068 | -14.660747 | 0.22607952 | 57.05978 | 329.9996 | 0.026179399 | -42.265636 | -0.31146681 | 329.67078 | 332.59 | -0.078880303
172.1 | -3.1969945 | -14.806283 | 0.22570245 | 57.09483 | 329.9996 | 0.026136385 | -42.685768 | -0.31241408 | 329.65912 | 332.55917 | -0.07908006
172.2 | -3.1980829 | -14.719362 | 0.22586061 | 56.990788 | 329.9996 | 0.026157569 | -42.434277 | -0.31183013 | 329.67194 | 332.55161 | -0.079050399
172.3 | -3.1967785 | -14.722261 | 0.22572111 | 57.001648 | 329.9996 | 0.02613505 | -42.444111 | -0.31227195 | 329.71219 | 332.57767 | -0.07887987
172.4 | -3.1705067 | -14.63555 | 0.22574928 | 57.041229 | 329.9996 | 0.026138002 | -42.19595 | -0.31179246 | 329.68393 | 332.57071 | -0.078821853
172.5 | -3.1707227 | -14.597681 | 0.2256638 | 57.04282 | 329.9996 | 0.026126312 | -42.087143 | -0.31123832 | 329.63339 | 332.5289 | -0.078974254
172.6 | -3.195596 | -14.607472 | 0.22531216 | 56.994766 | 329.9996 | 0.026083162 | -42.117039 | -0.31107154 | 329.69131 | 332.54712 | -0.079185098
172.7 | -3.1718121 | -14.718854 | 0.22506665 | 56.986462 | 329.9996 | 0.026056303 | -42.437904 | -0.311681 | 329.66165 | 332.57764 | -0.079188339
172.8 | -3.1969988 | -14.609734 | 0.22519523 | 56.986103 | 329.9996 | 0.026076116 | -42.12368 | -0.31113943 | 329.68085 | 332.60928 | -0.079059519
172.9 | -3.1966212 | -14.5355 | 0.22528131 | 56.986084 | 329.9996 | 0.026086273 | -41.91214 | -0.31117541 | 329.66312 | 332.58624 | -0.07892289
173 | -3.1719615 | -14.612325 | 0.22524461 | 56.986084 | 329.9996 | 0.026091348 | -42.133804 | -0.31239215 | 329.64594 | 332.57028 | -0.078884289
173.1 | -3.197001 | -14.689631 | 0.22493447 | 56.986084 | 329.9996 | 0.026047019 | -42.358639 | -0.31249994 | 329.65433 | 332.60324 | -0.078999951
173.2 | -3.1966214 | -14.598994 | 0.22497596 | 56.958569 | 329.9996 | 0.026050735 | -42.10006 | -0.31149817 | 329.70053 | 332.54468 | -0.079109088
173.3 | -3.1719615 | -14.67819 | 0.22477749 | 56.984898 | 329.9996 | 0.026026014 | -42.3325 | -0.31275374 | 329.66956 | 332.60709 | -0.079007447
173.4 | -3.197001 | -14.491844 | 0.2249887 | 56.950928 | 329.9996 | 0.026051626 | -41.797909 | -0.3115868 | 329.70618 | 332.51422 | -0.07884489
173.5 | -3.1966214 | -14.599132 | 0.22477832 | 56.977009 | 329.9996 | 0.026038634 | -42.100307 | -0.31299862 | 329.62573 | 332.54211 | -0.078675285
173.6 | -3.1704998 | -14.579487 | 0.2247245 | 56.985683 | 329.9996 | 0.026013944 | -42.041798 | -0.3124432 | 329.6701 | 332.53812 | -0.07882227
173.7 | -3.1708326 | -14.546586 | 0.22473434 | 56.961323 | 329.9996 | 0.026019977 | -41.941792 | -0.31176338 | 329.67688 | 332.51187 | -0.078910083
173.8 | -3.1954906 | -14.618564 | 0.22437213 | 56.97662 | 329.9996 | 0.025977314 | -42.143536 | -0.31211224 | 329.61395 | 332.55142 | -0.079027079
173.9 | -3.1719129 | -14.762187 | 0.2242896 | 56.867538 | 329.9996 | 0.025960831 | -42.55534 | -0.31259981 | 329.6926 | 332.59354 | -0.079357676
174 | -3.1955373 | -14.598062 | 0.22436206 | 56.980965 | 329.9996 | 0.025975851 | -42.079823 | -0.31189147 | 329.63254 | 332.58395 | -0.079079963
174.1 | -3.1719146 | -14.506557 | 0.22429797 | 56.985863 | 329.9996 | 0.02596432 | -41.82037 | -0.31158197 | 329.58313 | 332.47537 | -0.07885354
174.2 | -3.1969988 | -14.524054 | 0.22435865 | 56.986076 | 329.9996 | 0.025982646 | -41.866707 | -0.31177127 | 329.63525 | 332.54547 | -0.078873731
174.3 | -3.1966212 | -14.586782 | 0.22421534 | 56.986084 | 329.9996 | 0.025968751 | -42.047684 | -0.31205437 | 329.59824 | 332.49365 | -0.078819126
174.4 | -3.1704998 | -14.740143 | 0.22393279 | 56.986084 | 329.9996 | 0.02593657 | -42.491089 | -0.3130666 | 329.67914 | 332.52597 | -0.078897834
174.5 | -3.1693711 | -14.716213 | 0.22368462 | 56.986084 | 329.9996 | 0.025895031 | -42.424355 | -0.31230795 | 329.60809 | 332.53577 | -0.07918334
174.6 | -3.1693223 | -14.657388 | 0.22379795 | 56.919086 | 329.9996 | 0.025912939 | -42.254253 | -0.31246594 | 329.65594 | 332.56277 | -0.078874752
174.7 | -3.1707819 | -14.61599 | 0.22413892 | 56.983192 | 329.9996 | 0.025948996 | -42.13221 | -0.31247994 | 329.60852 | 332.53671 | -0.078681916
174.8 | -3.1954882 | -14.441298 | 0.22430193 | 56.858829 | 329.9996 | 0.025972378 | -41.629757 | -0.31090829 | 329.68503 | 332.55557 | -0.078775935
174.9 | -3.1704507 | -14.572143 | 0.2240281 | 56.979534 | 329.9996 | 0.025945691 | -42.009319 | -0.31181005 | 329.68179 | 332.59482 | -0.078820668
175 | -3.1693687 | -14.554017 | 0.22393167 | 56.88752 | 329.9996 | 0.025932057 | -41.957741 | -0.3115066 | 329.66772 | 332.61511 | -0.078882381
175.1 | -3.169322 | -14.623699 | 0.22365867 | 56.915012 | 329.9996 | 0.025910718 | -42.156647 | -0.31211558 | 329.68912 | 332.62497 | -0.078905888
175.2 | -3.1693201 | -14.518093 | 0.22386149 | 56.750599 | 329.9996 | 0.025934054 | -41.852867 | -0.311483 | 329.76205 | 332.61826 | -0.078895032
175.3 | -3.1707819 | -14.586969 | 0.22368073 | 56.965103 | 329.9996 | 0.025914717 | -42.052814 | -0.31218174 | 329.64929 | 332.61105 | -0.078723446
175.4 | -3.1969502 | -14.590623 | 0.22371922 | 56.903976 | 329.9996 | 0.025914248 | -42.065079 | -0.31164479 | 329.66229 | 332.54449 | -0.07892555
175.5 | -3.1980808 | -14.784197 | 0.22302853 | 56.891327 | 329.9996 | 0.025836715 | -42.622723 | -0.31271026 | 329.66281 | 332.53168 | -0.079090908
175.6 | -3.1966681 | -14.631194 | 0.22316286 | 56.875923 | 329.9996 | 0.025848728 | -42.184128 | -0.31153214 | 329.6377 | 332.56064 | -0.079155147
175.7 | -3.1719637 | -14.717171 | 0.2229863 | 56.793804 | 329.9996 | 0.025822897 | -42.431339 | -0.31256092 | 329.67993 | 332.57486 | -0.079046197
175.8 | -3.1955395 | -14.675117 | 0.22288291 | 56.840805 | 329.9996 | 0.025808701 | -42.311333 | -0.3123917 | 329.66156 | 332.49475 | -0.078869194
175.9 | -3.1719148 | -14.657035 | 0.22283182 | 56.739525 | 329.9996 | 0.025804216 | -42.255795 | -0.31258708 | 329.67032 | 332.48517 | -0.078673057
176 | -3.1969991 | -14.627528 | 0.22284955 | 56.962746 | 329.9996 | 0.025810115 | -42.170692 | -0.31149426 | 329.62512 | 332.49911 | -0.07891091
176.1 | -3.1966212 | -14.548176 | 0.22306533 | 56.799931 | 329.9996 | 0.025832368 | -41.94191 | -0.31109834 | 329.60178 | 332.46722 | -0.078804322
176.2 | -3.1719615 | -14.688691 | 0.2226703 | 56.837051 | 329.9996 | 0.025790226 | -42.345772 | -0.3120856 | 329.61496 | 332.53333 | -0.079037301
176.3 | -3.1955392 | -14.739824 | 0.22232713 | 56.880337 | 329.9996 | 0.025757622 | -42.494095 | -0.31220978 | 329.61398 | 332.4975 | -0.079087362
176.4 | -3.1704533 | -14.619083 | 0.22266655 | 56.969738 | 329.9996 | 0.025793247 | -42.143223 | -0.31191185 | 329.59238 | 332.48199 | -0.078774489
176.5 | -3.169369 | -14.630458 | 0.22255623 | 56.931774 | 329.9996 | 0.025779927 | -42.17429 | -0.31216353 | 329.57004 | 332.50012 | -0.078635715
176.6 | -3.1707838 | -14.677602 | 0.22230482 | 56.902794 | 329.9996 | 0.025749065 | -42.30756 | -0.31203589 | 329.60538 | 332.53571 | -0.078884691
176.7 | -3.1954882 | -14.769546 | 0.22185166 | 56.982487 | 329.9996 | 0.025692305 | -42.569775 | -0.3129521 | 329.57849 | 332.47684 | -0.078925595
176.8 | -3.1719127 | -14.687006 | 0.22168709 | 56.830544 | 329.9996 | 0.025671208 | -42.330608 | -0.31232873 | 329.57413 | 332.51468 | -0.079124503
176.9 | -3.1955373 | -14.672638 | 0.22183463 | 56.909721 | 329.9996 | 0.025686247 | -42.293385 | -0.3121753 | 329.54761 | 332.46716 | -0.079104416
177 | -3.1704531 | -14.684579 | 0.22157827 | 56.959251 | 329.9996 | 0.025661945 | -42.326416 | -0.31275603 | 329.57056 | 332.45361 | -0.078899771
177.1 | -3.169369 | -14.640192 | 0.22166096 | 56.888802 | 329.9996 | 0.025670262 | -42.19804 | -0.31270942 | 329.57361 | 332.46594 | -0.078742199
177.2 | -3.169322 | -14.548669 | 0.22184157 | 56.966579 | 329.9996 | 0.025693268 | -41.937138 | -0.31233504 | 329.54538 | 332.47223 | -0.078670502
177.3 | -3.1693201 | -14.592851 | 0.2215451 | 56.985241 | 329.9996 | 0.025666084 | -42.062798 | -0.31256154 | 329.50439 | 332.47101 | -0.078623496
177.4 | -3.1693201 | -14.626242 | 0.22165322 | 56.973206 | 329.9996 | 0.025686432 | -42.158894 | -0.31268433 | 329.50345 | 332.50726 | -0.078806341
177.5 | -3.1707819 | -14.689763 | 0.22126055 | 56.985531 | 329.9996 | 0.02562895 | -42.342201 | -0.31334007 | 329.51764 | 332.43756 | -0.078721628
177.6 | -3.1954882 | -14.530044 | 0.22139063 | 56.986057 | 329.9996 | 0.025642714 | -41.880768 | -0.31227112 | 329.50482 | 332.49969 | -0.078685708
177.7 | -3.1704507 | -14.641936 | 0.22114055 | 56.986084 | 329.9996 | 0.025616951 | -42.203754 | -0.3132678 | 329.52957 | 332.44424 | -0.078470394
177.8 | -3.1693687 | -14.57414 | 0.22109786 | 56.986084 | 329.9996 | 0.025609279 | -42.008377 | -0.31228685 | 329.521 | 332.47015 | -0.078670189
177.9 | -3.1707838 | -14.622059 | 0.22111274 | 56.986084 | 329.9996 | 0.025609082 | -42.144604 | -0.31227529 | 329.53073 | 332.47162 | -0.078790195
178 | -3.1954882 | -14.610511 | 0.22099517 | 56.986084 | 329.9996 | 0.025594899 | -42.111584 | -0.31172109 | 329.54947 | 332.51392 | -0.078995124
178.1 | -3.1704507 | -14.496223 | 0.22100505 | 56.88163 | 329.9996 | 0.025600743 | -41.784916 | -0.31093061 | 329.54492 | 332.52319 | -0.078997254
178.2 | -3.1693687 | -14.51994 | 0.22082832 | 56.955673 | 329.9996 | 0.025583366 | -41.851147 | -0.31175315 | 329.52054 | 332.49438 | -0.078767926
178.3 | -3.169322 | -14.552526 | 0.2209432 | 56.892605 | 329.9996 | 0.025598465 | -41.945576 | -0.31177932 | 329.5563 | 332.51486 | -0.078805164
178.4 | -3.1693201 | -14.61416 | 0.2207168 | 56.768398 | 329.9996 | 0.025571696 | -42.122868 | -0.31210884 | 329.58005 | 332.48904 | -0.078821853
178.5 | -3.1693201 | -14.634733 | 0.22060962 | 56.870083 | 329.9996 | 0.02555934 | -42.180576 | -0.31177437 | 329.5719 | 332.43906 | -0.079012476
178.6 | -3.1693201 | -14.675885 | 0.22046092 | 56.925289 | 329.9996 | 0.025540048 | -42.297718 | -0.31189924 | 329.48798 | 332.45316 | -0.079143323
178.7 | -3.1693201 | -14.596389 | 0.22045416 | 56.955948 | 329.9996 | 0.025541667 | -42.068996 | -0.31202808 | 329.52991 | 332.42368 | -0.078949042
178.8 | -3.1693201 | -14.600791 | 0.22022134 | 56.919025 | 329.9996 | 0.025517162 | -42.080311 | -0.31227395 | 329.53433 | 332.41916 | -0.078780085
178.9 | -3.1693201 | -14.618248 | 0.22015563 | 56.963238 | 329.9996 | 0.025497828 | -42.129047 | -0.31234026 | 329.49966 | 332.39102 | -0.078809448
179 | -3.1693201 | -14.617677 | 0.2199109 | 56.795227 | 329.9996 | 0.02547311 | -42.127602 | -0.31217033 | 329.5813 | 332.4248 | -0.07890109
179.1 | -3.1693201 | -14.629102 | 0.22000252 | 57.072186 | 329.9996 | 0.025492111 | -42.160236 | -0.31198359 | 329.44876 | 332.39932 | -0.079059117
179.2 | -3.1693201 | -14.569321 | 0.21988222 | 56.989807 | 329.9996 | 0.025473865 | -41.989281 | -0.31126404 | 329.44879 | 332.38351 | -0.079141714
179.3 | -3.1693201 | -14.44102 | 0.21997072 | 56.986248 | 329.9996 | 0.025488988 | -41.621849 | -0.31061172 | 329.47174 | 332.44089 | -0.079085708
179.4 | -3.1693201 | -14.505043 | 0.21987242 | 56.986092 | 329.9996 | 0.025471903 | -41.804039 | -0.31195575 | 329.444 | 332.39719 | -0.078687862
179.5 | -3.1707819 | -14.532017 | 0.2195181 | 56.957005 | 329.9996 | 0.025438437 | -41.883884 | -0.3119581 | 329.43793 | 332.37479 | -0.078782775
179.6 | -3.1969502 | -14.426537 | 0.2196119 | 56.92799 | 329.9996 | 0.025439892 | -41.581272 | -0.31093124 | 329.51047 | 332.42456 | -0.078964248
179.7 | -3.1966193 | -14.576595 | 0.21925668 | 56.983574 | 329.9996 | 0.025396766 | -42.013889 | -0.31222469 | 329.48944 | 332.4411 | -0.07903602
179.8 | -3.1719615 | -14.444891 | 0.21945676 | 56.985977 | 329.9996 | 0.025420824 | -41.639549 | -0.3115285 | 329.46655 | 332.38388 | -0.078897335
179.9 | -3.1955392 | -14.439994 | 0.21952833 | 57.01693 | 329.9996 | 0.025422195 | -41.625507 | -0.31183377 | 329.44513 | 332.45386 | -0.07868734
180 | -3.1719148 | -14.372751 | 0.21937978 | 56.987419 | 329.9996 | 0.025402796 | -41.435776 | -0.31108859 | 329.43796 | 332.37833 | -0.078705862
180.1 | -3.1955376 | -14.506201 | 0.21900833 | 56.986145 | 329.9996 | 0.025369216 | -41.821686 | -0.31219566 | 329.48962 | 332.39825 | -0.078811117
180.2 | -3.1719148 | -4.7145581 | 0.24189353 | 57.187267 | 329.9996 | 0.027992668 | -13.601125 | 1.3828714 | 329.2923 | 332.17307 | -0.017715409
180.3 | -3.1969988 | -4.1044641 | 0.24286929 | 56.847202 | 329.9996 | 0.028098539 | -11.838651 | 3.5992115 | 329.55862 | 332.29504 | -0.033557575
180.4 | -3.1980829 | -4.0511899 | 0.24325156 | 56.749123 | 329.9996 | 0.028150719 | -11.682358 | 5.851758 | 329.70804 | 332.48465 | -0.050465725
180.5 | -3.1981301 | -4.0393085 | 0.24357753 | 56.498707 | 329.9996 | 0.02818816 | -11.647436 | 6.6494656 | 329.87372 | 332.66132 | -0.061353739
180.6 | -3.2010555 | -4.0884008 | 0.24752451 | 56.334869 | 329.9996 | 0.028640611 | -11.790694 | 6.628129 | 330.04974 | 332.8089 | -0.87363154
180.7 | -3.2563157 | -4.1153927 | 0.25097999 | 56.138035 | 329.9996 | 0.029024838 | -11.868789 | 6.5932488 | 330.15887 | 332.91592 | -2.2237492
180.8 | -3.3152993 | -4.1812739 | 0.25197425 | 55.883625 | 329.9996 | 0.029140214 | -12.056891 | 6.5715885 | 330.29883 | 333.05325 | -3.5995884
180.9 | -3.3976257 | -4.136363 | 0.25292727 | 55.845242 | 329.9996 | 0.029254783 | -11.922122 | 6.5572381 | 330.36362 | 333.08096 | -4.1602874
181 | -3.4272883 | -4.1218319 | 0.030842436 | 55.580444 | 329.9996 | 0.0035793299 | -11.883353 | 6.5482478 | 330.47388 | 333.16028 | -4.1930914
181.0501 | -3.4279649 | -4.2020683 | 0.0056929337 | 55.535889 | 178.93602 | 1.7761837e-05 | -12.141481 | 6.5416856 | 330.52316 | 333.18085 | -4.1961064
181.05012 | -3.4279652 | -4.1947999 | 0.0068142177 | 55.535889 | 148.72612 | 2.3527866e-05 | -12.122922 | 6.5418034 | 330.52335 | 333.18094 | -4.1961198
181.05014 | -3.4279654 | -4.187531 | 0.0079355026 | 55.535889 | 118.51619 | 2.9293898e-05 | -12.104363 | 6.5419211 | 330.52353 | 333.18103 | -4.1961331
181.05016 | -3.4279656 | -4.1802626 | 0.009056787 | 55.535889 | 88.30629 | 3.5059926e-05 | -12.085804 | 6.5420394 | 330.52371 | 333.18112 | -4.196147
181.05018 | -3.4279659 | -4.1729932 | 0.010178071 | 55.535889 | 58.096363 | 4.0825958e-05 | -12.067245 | 6.5421572 | 330.5239 | 333.18121 | -4.1961608
181.0502 | -3.4279661 | -4.1657295 | 0.011294845 | 55.535889 | 27.888956 | 4.6592424e-05 | -12.048688 | 6.542275 | 330.52408 | 333.1813 | -4.1961741
181.05022 | -3.4279664 | -4.1664476 | 0.0050177821 | 55.535889 | 1.794471 | 5.3066149e-05 | -12.033627 | 6.5423822 | 330.52426 | 333.1814 | -4.1961846
181.05024 | -3.4279666 | -4.1600232 | -0.0071551674 | 55.535889 | 0.10301119 | 5.3518044e-05 | -12.032671 | 6.5402575 | 330.52444 | 333.18149 | -4.1954708
181.05026 | -3.4279671 | -4.1528525 | -0.0045631044 | 55.535889 | 0.0055519622 | 5.3545005e-05 | -12.032617 | 6.5379429 | 330.52463 | 333.18158 | -4.196125
181.05028 | -3.4279673 | -4.1588511 | 0.0014859771 | 55.535889 | 0.00028747652 | 5.3650241e-05 | -12.032591 | 6.5377479 | 330.52481 | 333.18167 | -4.1976089
181.0503 | -3.4279675 | -4.1395321 | -0.0038014769 | 55.535889 | 1.4478002e-05 | 0.00022365407 | -11.994431 | 6.539866 | 330.52499 | 333.18176 | -4.19488
181.05032 | -3.4279678 | -4.1444697 | -0.0035371671 | 55.535889 | 7.1445635e-07 | 0.00023834695 | -11.991133 | 6.5400515 | 330.52518 | 333.18185 | -4.1960697
181.05034 | -3.4279683 | -4.1449285 | 0.0073822215 | 55.535889 | 3.4712077e-08 | 0.00023929935 | -11.990919 | 6.5421925 | 330.52536 | 333.18195 | -4.196178
181.05036 | -3.4279685 | -4.1383367 | 0.0097698634 | 55.535889 | 1.6658831e-09 | 0.00023935422 | -11.990907 | 6.5402455 | 330.52554 | 333.18204 | -4.1961851
181.05038 | -3.4279685 | -4.131156 | -0.00093394006 | 55.535889 | 7.9155855e-11 | 0.0002390978 | -11.990859 | 6.5379434 | 330.52573 | 333.18213 | -4.1961856
181.0504 | -3.4279687 | -4.1437755 | -0.0083904443 | 55.535889 | 3.7303277e-12 | -0.0001859628 | -11.91454 | 6.5398803 | 330.52591 | 333.18222 | -4.1961856
181.05042 | -3.427969 | -4.1316476 | -0.0010298727 | 55.535889 | 1.7458513e-13 | -0.00022269934 | -11.907944 | 6.5421805 | 330.52609 | 333.18231 | -4.1961856
181.05044 | -3.4279695 | -4.1371861 | 0.0017927673 | 55.535889 | 8.1228418e-15 | -0.00022508064 | -11.907516 | 6.5381136 | 330.52628 | 333.1824 | -4.1961856
181.05046 | -3.4279697 | -4.1244559 | -0.0052294675 | 55.535889 | 3.760119e-16 | -0.00022521784 | -11.907491 | 6.5377574 | 330.52646 | 333.1825 | -4.1961856
181.05048 | -3.4279699 | -4.1299624 | 0.0028720156 | 55.535889 | 1.7328951e-17 | -0.0002248622 | -11.90749 | 6.5377369 | 330.52664 | 333.18259 | -4.1961856
181.0505 | -3.4279702 | -4.1304588 | 0.011562418 | 55.535889 | 7.9552301e-19 | 0.00037004868 | -11.90749 | 6.5419955 | 330.52682 | 333.18268 | -4.1961861
181.05052 | -3.4279706 | -4.1238689 | 0.0028582881 | 55.535889 | 3.6394512e-20 | 0.00042146485 | -11.90749 | 6.5381017 | 330.52701 | 333.18277 | -4.1976137
181.05054 | -3.4279709 | -4.1166801 | -0.0080682533 | 55.535889 | 1.6599049e-21 | 0.00042479768 | -11.90749 | 6.5377564 | 330.52719 | 333.18289 | -4.1963096
181.05056 | -3.4279711 | -4.1160755 | -0.004637544 | 55.535889 | 7.5497327e-23 | 0.0004249897 | -11.90749 | 6.537734 | 330.52737 | 333.18298 | -4.196908
181.05058 | -3.4279714 | -4.1226506 | 0.0022067516 | 55.535889 | 3.4252928e-24 | 0.00042494832 | -11.907478 | 6.5377326 | 330.52756 | 333.18307 | -4.1962476
181.0506 | -3.4279714 | -4.1166105 | -0.0044641034 | 55.535889 | 1.5505374e-25 | 0.00034008996 | -11.8884 | 6.537734 | 330.52774 | 333.18317 | -4.1961894
181.05062 | -3.4279718 | -4.1293111 | -0.0021447421 | 55.535889 | 7.0044208e-27 | 0.00033275588 | -11.886752 | 6.5398669 | 330.52792 | 333.18326 | -4.1961856
181.05064 | -3.4279721 | -4.1304126 | 0.007503802 | 55.535889 | 3.158229e-28 | 0.00033228047 | -11.886645 | 6.5421796 | 330.52811 | 333.18335 | -4.1961856
181.05066 | -3.4279723 | -4.1172523 | 0.0097764432 | 55.535889 | 1.4215536e-29 | 0.00033225311 | -11.886638 | 6.5381145 | 330.52829 | 333.18344 | -4.1961861
181.05068 | -3.4279726 | -4.122735 | -0.0031096993 | 55.535889 | 6.3883689e-31 | 0.00033178469 | -11.886638 | 6.5398903 | 330.52847 | 333.18353 | -4.1976147
181.0507 | -3.427973 | -4.1298513 | -0.0071252827 | 55.535889 | 2.8666587e-32 | -0.00043332326 | -11.886638 | 6.5400496 | 330.52866 | 333.18362 | -4.1977382
181.05072 | -3.4279733 | -4.130456 | 0.0012605215 | 55.535889 | 1.2845999e-33 | -0.00049944897 | -11.886638 | 6.5379314 | 330.52884 | 333.18372 | -4.1977463
181.05074 | -3.4279735 | -4.1304946 | 0.0019883586 | 55.535889 | 5.7491977e-35 | -0.00050373533 | -11.886638 | 6.5420103 | 330.52902 | 333.18381 | -4.1977458
181.05076 | -3.4279737 | -4.1305056 | -0.0052172821 | 55.535889 | 2.569988e-36 | -0.00050398224 | -11.886638 | 6.5423632 | 330.52921 | 333.1839 | -4.1963181
181.05078 | -3.427974 | -4.1437383 | 0.0021476101 | 55.535889 | 1.1105924e-37 | -0.00050352875 | -11.886673 | 6.5359936 | 330.52939 | 333.18399 | -4.1969085
181.0508 | -3.4279742 | -4.1382637 | 0.011498457 | 55.535889 | 4.7993043e-39 | 0.00026157851 | -11.943911 | 6.5375752 | 330.52957 | 333.18408 | -4.1962481
181.05082 | -3.4279745 | -4.1377778 | 0.00067712658 | 55.535889 | 2.0739778e-40 | 0.00032770418 | -11.948857 | 6.5398564 | 330.52975 | 333.18417 | -4.1969042
181.05084 | -3.4279747 | -4.157588 | -0.0082553187 | 55.535889 | 8.962705e-42 | 0.00033199048 | -11.949179 | 6.542181 | 330.52994 | 333.18427 | -4.1969614
181.05086 | -3.4279749 | -4.1394596 | -0.0024730952 | 55.535889 | 3.8815967e-43 | 0.00033223745 | -11.949197 | 6.5423779 | 330.53012 | 333.18436 | -4.1962519
181.05088 | -3.4279754 | -4.157702 | 0.0016673381 | 55.535889 | 1.6815582e-44 | 0.00033219895 | -11.949221 | 6.5423875 | 330.5303 | 333.18445 | -4.1976175
181.0509 | -3.4279757 | -4.1460886 | -0.0059658061 | 55.535889 | 1.4012985e-45 | 0.00024720799 | -11.987382 | 6.5359964 | 330.53049 | 333.18454 | -4.1963091
181.05092 | -3.4279759 | -4.1649008 | -0.0022730809 | 55.535889 | 0 | 0.00023986249 | -11.990679 | 6.5397067 | 330.53067 | 333.18463 | -4.1961932
181.05094 | -3.4279761 | -4.1599298 | 0.008220165 | 55.535889 | 0 | 0.00023938635 | -11.990893 | 6.5400381 | 330.53085 | 333.18472 | -4.1961861
181.05096 | -3.4279766 | -4.1594615 | 0.0091113215 | 55.535889 | 0 | 0.00023935891 | -11.990905 | 6.5379272 | 330.53104 | 333.18481 | -4.1969013
181.05098 | -3.4279768 | -4.152832 | -0.0053446223 | 55.535889 | 0 | 0.00023878671 | -11.990894 | 6.5356164 | 330.53122 | 333.18491 | -4.1976752
181.051 | -3.4279768 | -4.1853466 | -0.0058670454 | 55.535889 | 0 | -0.00069644675 | -11.971814 | 6.5418129 | 330.5314 | 333.185 | -4.1955991
181.05102 | -3.4279771 | -4.1815429 | -8.0221529e-05 | 55.535889 | 0 | -0.00077727588 | -11.970166 | 6.5402236 | 330.53159 | 333.18509 | -4.1961317
181.05104 | -3.4279776 | -4.1679287 | -0.0010328016 | 55.535889 | 0 | -0.00078251521 | -11.970059 | 6.5422029 | 330.5318 | 333.18518 | -4.1961827
181.05106 | -3.4279778 | -4.1866145 | -0.0054750051 | 55.535889 | 0 | -0.00078281714 | -11.970052 | 6.5381155 | 330.53198 | 333.18527 | -4.1976137
181.05108 | -3.427978 | -4.1882582 | 0.0035815747 | 55.535889 | 0 | -0.00078210712 | -11.97011 | 6.5398879 | 330.53217 | 333.18536 | -4.1963091
181.0511 | -3.4279783 | -4.1949759 | 0.010898221 | 55.535889 | 0 | 0.00040795378 | -12.065509 | 6.5357881 | 330.53235 | 333.18546 | -4.1961932
181.05112 | -3.4279785 | -4.1823292 | 0.0013472232 | 55.535889 | 0 | 0.00051080686 | -12.073753 | 6.5396924 | 330.53253 | 333.18555 | -4.1961861
181.05114 | -3.427979 | -4.2010746 | -0.0089204898 | 55.535889 | 0 | 0.00051747385 | -12.074289 | 6.5379057 | 330.53271 | 333.18564 | -4.1961861
181.05116 | -3.4279792 | -4.1961036 | -0.0010799435 | 55.535889 | 0 | 0.00051785796 | -12.07432 | 6.5377474 | 330.5329 | 333.18573 | -4.1969013
181.05118 | -3.4279795 | -4.2022576 | 0.0017889872 | 55.535889 | 0 | 0.00051772321 | -12.074344 | 6.5419946 | 330.53308 | 333.18582 | -4.1976757
181.0512 | -3.4279797 | -4.2028022 | -0.0059574512 | 55.535889 | 0 | 0.0002628958 | -12.112505 | 6.5359683 | 330.53326 | 333.18591 | -4.1963129
181.05122 | -3.4279799 | -4.2094641 | -0.0015457538 | 55.535889 | 0 | 0.0002408719 | -12.115802 | 6.5354395 | 330.53345 | 333.186 | -4.1961937
181.05124 | -3.4279802 | -4.2232709 | 0.0097335745 | 55.535889 | 0 | 0.0002394443 | -12.116016 | 6.5354075 | 330.53363 | 333.1861 | -4.1961861
181.05126 | -3.4279804 | -4.217833 | 0.0070637777 | 55.535889 | 0 | 0.00023936204 | -12.116028 | 6.53967 | 330.53381 | 333.18619 | -4.1961856
181.05128 | -3.4279807 | -4.2173414 | -0.005523528 | 55.535889 | 0 | 0.00023878687 | -12.116052 | 6.5421638 | 330.534 | 333.18628 | -4.1961851
181.0513 | -3.4279809 | -4.2239313 | -0.004426349 | 55.535889 | 0 | -0.00069644669 | -12.154212 | 6.5338521 | 330.53418 | 333.18637 | -4.1954703
181.05132 | -3.4279814 | -4.2311158 | 0.00076924619 | 55.535889 | 0 | -0.00077727588 | -12.157509 | 6.5416512 | 330.53436 | 333.18646 | -4.194695
181.05134 | -3.4279816 | -4.2251143 | -0.0031395035 | 55.535889 | 0 | -0.00078251521 | -12.157723 | 6.5380778 | 330.53455 | 333.18655 | -4.195344
181.05136 | -3.4279819 | -4.2378187 | -0.0063824342 | 55.535889 | 0 | -0.00078281714 | -12.157735 | 6.5356245 | 330.53473 | 333.18665 | -4.196115
181.05138 | -3.4279821 | -4.2389278 | 0.0056836247 | 55.535889 | 0 | -0.00078195159 | -12.157771 | 6.5396838 | 330.53491 | 333.18674 | -4.195467
181.0514 | -3.4279826 | -4.2389965 | 0.010355203 | 55.535889 | 0 | 0.00066300208 | -12.21501 | 6.5421681 | 330.5351 | 333.18683 | -4.1961226
181.05142 | -3.4279826 | -4.2323861 | 0.000571271 | 55.535889 | 0 | 0.00078788475 | -12.219957 | 6.5381112 | 330.53528 | 333.18692 | -4.1947527
181.05144 | -3.4279828 | -4.2384324 | -0.0089869834 | 55.535889 | 0 | 0.00079597969 | -12.220278 | 6.535624 | 330.53546 | 333.18701 | -4.1953478
181.05146 | -3.427983 | -4.2389674 | -0.0018106306 | 55.535889 | 0 | 0.00079644611 | -12.220297 | 6.5354199 | 330.53564 | 333.1871 | -4.1961155
181.05148 | -3.4279835 | -4.2390065 | 0.0010000132 | 55.535889 | 0 | 0.00079610839 | -12.220298 | 6.5396695 | 330.53583 | 333.18719 | -4.1961813
181.0515 | -3.4279838 | -4.2456269 | -0.0060251621 | 55.535889 | 0 | 0.00020138994 | -12.220298 | 6.5400381 | 330.53601 | 333.18729 | -4.1961851
181.05152 | -3.427984 | -4.246191 | -0.0030029109 | 55.535889 | 0 | 0.00014999034 | -12.220298 | 6.5421882 | 330.53619 | 333.18738 | -4.1954708
181.05154 | -3.4279842 | -4.2329993 | 0.0081540998 | 55.535889 | 0 | 0.00014665861 | -12.220298 | 6.5338516 | 330.53638 | 333.18747 | -4.1961241
181.05156 | -3.4279845 | -4.2450867 | 0.0040243976 | 55.535889 | 0 | 0.00014646664 | -12.220298 | 6.5395188 | 330.53656 | 333.18756 | -4.1961813
181.05158 | -3.427985 | -4.2329106 | -0.010140304 | 55.535889 | 0 | 0.00014562589 | -12.220286 | 6.5357656 | 330.53674 | 333.18765 | -4.1961856
181.0516 | -3.4279852 | -4.2185998 | -0.0084494557 | 55.535889 | 0 | -0.0012150917 | -12.201206 | 6.5418229 | 330.53693 | 333.18774 | -4.1961846
181.05162 | -3.4279854 | -4.2173777 | -0.0010222101 | 55.535889 | 0 | -0.0013326941 | -12.199558 | 6.5402226 | 330.53711 | 333.18784 | -4.194757
181.05164 | -3.4279854 | -4.2040467 | -0.0054642186 | 55.535889 | 0 | -0.0013403171 | -12.19945 | 6.540072 | 330.53729 | 333.18793 | -4.1960616
181.05166 | -3.4279859 | -4.1764169 | -0.0058553573 | 55.535889 | 0 | -0.0013407563 | -12.199444 | 6.5379329 | 330.53748 | 333.18802 | -4.1961765
181.05168 | -3.4279861 | -4.1608095 | 0.0050071315 | 55.535889 | 0 | -0.0013396386 | -12.199328 | 6.5420079 | 330.53766 | 333.18811 | -4.1947556
181.0517 | -3.4279864 | -4.1462593 | 0.0095689194 | 55.535889 | 0 | 0.00053083949 | -12.00853 | 6.5381045 | 330.53784 | 333.1882 | -4.194633
181.05172 | -3.4279866 | -4.1185675 | -0.00094731455 | 55.535889 | 0 | 0.00069249893 | -11.992039 | 6.5420198 | 330.53802 | 333.18829 | -4.1953397
181.05174 | -3.4279871 | -4.1294327 | -0.0091176489 | 55.535889 | 0 | 0.00070297776 | -11.990971 | 6.5381026 | 330.53821 | 333.18839 | -4.196115
181.05176 | -3.4279873 | -4.1238265 | -0.0032723087 | 55.535889 | 0 | 0.00070358155 | -11.99091 | 6.5377584 | 330.53839 | 333.18848 | -4.1961813
181.05178 | -3.4279876 | -4.1564193 | -0.0013026163 | 55.535889 | 0 | 0.0007031475 | -11.990906 | 6.5398684 | 330.53857 | 333.18857 | -4.1961856
181.0518 | -3.4279878 | -4.1725273 | -0.0054936921 | 55.535889 | 0 | -6.164964e-05 | -11.990906 | 6.542182 | 330.53876 | 333.18866 | -4.1961861
181.05182 | -3.4279881 | -4.2466974 | 0.0014043623 | 55.535889 | 0 | -0.00012774859 | -11.990906 | 6.5423779 | 330.53894 | 333.18875 | -4.1968999
181.05184 | -3.4279883 | -4.319303 | 0.012164225 | 55.535889 | 0 | -0.00013203315 | -11.990906 | 6.5423927 | 330.53912 | 333.18884 | -4.1955333
181.05186 | -3.4279885 | -4.3983197 | 0.0065419544 | 55.535889 | 0 | -0.00013228004 | -11.990906 | 6.5445209 | 330.53931 | 333.18893 | -4.1961274
181.05188 | -3.4279888 | -4.537447 | -0.0062986696 | 55.535889 | 0 | -0.0001327085 | -11.991535 | 6.5383081 | 330.53949 | 333.18903 | -4.1961808
181.0519 | -3.427989 | -4.6685338 | -0.0037659789 | 55.535889 | 0 | -0.00081298139 | -13.02184 | 6.5335069 | 330.53967 | 333.18912 | -4.1947551
181.05192 | -3.4279895 | -4.8186598 | 0.0015532714 | 55.535889 | 0 | -0.00087177515 | -13.110886 | 6.5373673 | 330.53986 | 333.18921 | -4.1932054
181.05194 | -3.4279897 | -4.9572387 | -0.0037967069 | 55.535889 | 0 | -0.00087558612 | -13.116657 | 6.5398402 | 330.54004 | 333.1893 | -4.1952152
181.05196 | -3.42799 | -5.1410851 | -0.0028095723 | 55.535889 | 0 | -0.00087580574 | -13.11699 | 6.5379143 | 330.54022 | 333.18939 | -4.1946774
181.05198 | -3.4279902 | -5.2891579 | 0.011075338 | 55.535889 | 0 | -0.00087452121 | -13.118219 | 6.5356131 | 330.54041 | 333.18948 | -4.1946287
181.052 | -3.4279907 | -5.4340625 | 0.013717901 | 55.535889 | 0 | 0.0012498918 | -15.102509 | 6.5375471 | 330.54059 | 333.18958 | -4.1960535
181.05202 | -3.4279909 | -5.5919881 | 0.0015795844 | 55.535889 | 0 | 0.0014334979 | -15.274005 | 6.5334573 | 330.54077 | 333.18967 | -4.1961761
181.05204 | -3.4279909 | -5.7377968 | -0.0045512575 | 55.535889 | 0 | 0.0014453994 | -15.285121 | 6.5373635 | 330.54099 | 333.18976 | -4.1947556
181.05206 | -3.4279912 | -5.8626671 | 2.1896871e-05 | 55.535889 | 0 | 0.0014460851 | -15.285761 | 6.5377088 | 330.54117 | 333.18985 | -4.1946325
181.05208 | -3.4279914 | -5.9658966 | 0.0011514399 | 55.535889 | 0 | 0.0014453966 | -15.286879 | 6.5377326 | 330.54135 | 333.18994 | -4.1946249
181.0521 | -3.4279919 | -6.0672832 | -0.0038345235 | 55.535889 | 0 | 0.00025629337 | -17.061295 | 6.5398669 | 330.54153 | 333.19003 | -4.1953392
181.05212 | -3.4279921 | -6.1486955 | 0.0037210505 | 55.535889 | 0 | 0.00015352304 | -17.214649 | 6.5421772 | 330.54172 | 333.19012 | -4.1954012
181.05214 | -3.4279923 | -6.2283621 | 0.013813245 | 55.535889 | 0 | 0.00014686139 | -17.22459 | 6.5338488 | 330.5419 | 333.19022 | -4.1961188
181.05216 | -3.4279926 | -6.2682099 | 0.0066810353 | 55.535889 | 0 | 0.00014647756 | -17.225164 | 6.5352545 | 330.54208 | 333.19031 | -4.1961813
181.05218 | -3.4279931 | -6.3112211 | -0.0048382459 | 55.535889 | 0 | 0.00014598983 | -17.225742 | 6.5332656 | 330.54227 | 333.1904 | -4.1961846
181.0522 | -3.4279933 | -6.3281164 | -0.0029144804 | 55.535889 | 0 | -0.00061924226 | -18.12249 | 6.5416126 | 330.54245 | 333.19049 | -4.1947579
181.05222 | -3.4279935 | -6.3559518 | 0.0023496405 | 55.535889 | 0 | -0.00068537873 | -18.199993 | 6.5359478 | 330.54263 | 333.19058 | -4.1974902
181.05224 | -3.4279938 | -6.3318582 | -0.0044545298 | 55.535889 | 0 | -0.00068966573 | -18.205015 | 6.5418367 | 330.54282 | 333.19067 | -4.196301
181.05226 | -3.4279938 | -6.336338 | -0.0014160211 | 55.535889 | 0 | -0.0006899127 | -18.205303 | 6.542356 | 330.543 | 333.19077 | -4.1961918
181.05228 | -3.4279943 | -6.3301444 | 0.011196123 | 55.535889 | 0 | -0.00068873347 | -18.205345 | 6.5423861 | 330.54318 | 333.19086 | -4.1947579
181.0523 | -3.4279945 | -6.3163595 | 0.012272516 | 55.535889 | 0 | 0.0012656018 | -18.243505 | 6.5359964 | 330.54337 | 333.19095 | -4.1974897
181.05232 | -3.4279947 | -6.3085504 | -0.00072343473 | 55.535889 | 0 | 0.0014345087 | -18.246801 | 6.5397058 | 330.54355 | 333.19104 | -4.1948724
181.05234 | -3.427995 | -6.2880311 | -0.0061982004 | 55.535889 | 0 | 0.0014454573 | -18.247017 | 6.5379081 | 330.54373 | 333.19113 | -4.1953554
181.05236 | -3.4279954 | -6.2597914 | 0.00060980173 | 55.535889 | 0 | 0.0014460882 | -18.24703 | 6.5398817 | 330.54391 | 333.19122 | -4.196116
181.05238 | -3.4279957 | -6.2441449 | 0.0012053266 | 55.535889 | 0 | 0.0014453967 | -18.246889 | 6.5485778 | 330.5441 | 333.19131 | -4.1961813
181.0524 | -3.4279959 | -6.2296009 | -0.0038300788 | 55.535889 | 0 | 0.0002562934 | -18.017933 | 6.5450597 | 330.54428 | 333.19141 | -4.1961856
181.05242 | -3.4279962 | -6.2151208 | 0.0051723742 | 55.535889 | 0 | 0.00015352304 | -17.998146 | 6.5383472 | 330.54446 | 333.1915 | -4.1961856
181.05244 | -3.4279966 | -6.1874123 | 0.013937786 | 55.535889 | 0 | 0.00014686139 | -17.996862 | 6.5399065 | 330.54465 | 333.19159 | -4.1961856
181.05246 | -3.4279966 | -6.1651702 | 0.0052380478 | 55.535889 | 0 | 0.00014647756 | -17.996788 | 6.5421844 | 330.54483 | 333.19168 | -4.1961856
181.05248 | -3.4279969 | -6.1301851 | -0.0049623069 | 55.535889 | 0 | 0.00014598983 | -17.996597 | 6.5423808 | 330.54501 | 333.19177 | -4.1961856
181.0525 | -3.4279971 | -6.0874863 | -0.0014706152 | 55.535889 | 0 | -0.00061924226 | -17.691324 | 6.5466537 | 330.5452 | 333.19186 | -4.1961856
181.05252 | -3.4279974 | -6.0706053 | 0.0024746626 | 55.535889 | 0 | -0.00068537873 | -17.66494 | 6.5427642 | 330.54538 | 333.19196 | -4.1961856
181.05254 | -3.4279978 | -6.0361152 | -0.0044459766 | 55.535889 | 0 | -0.00068966573 | -17.663231 | 6.5488095 | 330.54556 | 333.19208 | -4.1961856
181.05256 | -3.4279981 | -6.0000553 | -0.00068956916 | 55.535889 | 0 | -0.0006899127 | -17.663132 | 6.5429482 | 330.54575 | 333.19217 | -4.1961856
181.05258 | -3.4279983 | -5.9638963 | 0.011258008 | 55.535889 | 0 | -0.00068873347 | -17.662857 | 6.5466905 | 330.54593 | 333.19226 | -4.1961851
181.0526 | -3.4279985 | -5.9343467 | 0.010825467 | 55.535889 | 0 | 0.0012656018 | -17.224024 | 6.5427661 | 330.54611 | 333.19235 | -4.1954708
181.05262 | -3.427999 | -5.8987575 | -0.00084684341 | 55.535889 | 0 | 0.0014345087 | -17.186096 | 6.5488148 | 330.5463 | 333.19244 | -4.1961236
181.05264 | -3.4279993 | -5.875875 | -0.0033014598 | 55.535889 | 0 | 0.0014454573 | -17.183638 | 6.5514717 | 330.54648 | 333.19254 | -4.195467
181.05266 | -3.4279995 | -5.8607235 | 0.0037628817 | 55.535889 | 0 | 0.0014460882 | -17.183496 | 6.5431671 | 330.54666 | 333.19263 | -4.1954098
181.05268 | -3.4279995 | -5.8528342 | 0.0007482564 | 55.535889 | 0 | 0.0014453448 | -17.183313 | 6.5467086 | 330.54684 | 333.19272 | -4.1961198
181.0527 | -3.428 | -5.8455672 | -0.0009707663 | 55.535889 | 0 | 0.0001712362 | -16.897118 | 6.549161 | 330.54703 | 333.19281 | -4.1961818
181.05272 | -3.4280002 | -5.8515673 | 0.0083241705 | 55.535889 | 0 | 6.1119128e-05 | -16.872383 | 6.5493693 | 330.54721 | 333.1929 | -4.1968994
181.05274 | -3.4280005 | -5.8454976 | 0.01565722 | 55.535889 | 0 | 5.3981279e-05 | -16.870779 | 6.5536427 | 330.54739 | 333.19299 | -4.1962466
181.05276 | -3.4280007 | -5.8714471 | 0.007558642 | 55.535889 | 0 | 5.3570006e-05 | -16.870687 | 6.5497499 | 330.54758 | 333.19308 | -4.1961894
181.05278 | -3.4280009 | -5.8935666 | -0.0033104043 | 55.535889 | 0 | 5.3236497e-05 | -16.870752 | 6.5515361 | 330.54776 | 333.19318 | -4.1961856
181.0528 | -3.4280014 | -5.9152927 | 0.0030244519 | 55.535889 | 0 | -0.00045687714 | -16.985229 | 6.5495663 | 330.54794 | 333.19327 | -4.1961856
181.05282 | -3.4280016 | -5.9303765 | 0.0072167069 | 55.535889 | 0 | -0.00050096452 | -16.995125 | 6.5493937 | 330.54813 | 333.19336 | -4.1961856
181.05284 | -3.4280019 | -5.951499 | 0.00031384174 | 55.535889 | 0 | -0.00050382229 | -16.995766 | 6.5515137 | 330.54831 | 333.19345 | -4.1961856
181.05286 | -3.4280021 | -5.9599214 | 0.0055210702 | 55.535889 | 0 | -0.00050398696 | -16.995804 | 6.5516949 | 330.54849 | 333.19354 | -4.1961851
181.05288 | -3.4280024 | -5.973846 | 0.01686799 | 55.535889 | 0 | -0.00050254451 | -16.995934 | 6.5474467 | 330.54868 | 333.19363 | -4.1954708
181.0529 | -3.4280026 | -5.9750381 | 0.013477487 | 55.535889 | 0 | 0.0018757287 | -17.205812 | 6.5513425 | 330.54886 | 333.19373 | -4.1954098
181.05292 | -3.4280028 | -5.981729 | 0.0022774783 | 55.535889 | 0 | 0.0020812752 | -17.223948 | 6.5538192 | 330.54904 | 333.19382 | -4.1961207
181.05294 | -3.4280031 | -5.975687 | 0.001320246 | 55.535889 | 0 | 0.002094599 | -17.225124 | 6.5540228 | 330.54922 | 333.19391 | -4.1976094
181.05296 | -3.4280033 | -5.9751358 | 0.0085135652 | 55.535889 | 0 | 0.0020953666 | -17.225191 | 6.5497718 | 330.54941 | 333.194 | -4.1963091
181.05298 | -3.4280038 | -5.9486198 | 0.0062332368 | 55.535889 | 0 | 0.0020946309 | -17.225149 | 6.547277 | 330.54959 | 333.19409 | -4.196908
181.053 | -3.428004 | -5.9330688 | 0.0045778798 | 55.535889 | 0 | 0.00082123931 | -17.14883 | 6.5534639 | 330.54977 | 333.19418 | -4.1962476
181.05302 | -3.4280043 | -5.8920412 | 0.014602007 | 55.535889 | 0 | 0.00071118423 | -17.142237 | 6.5540009 | 330.54996 | 333.19427 | -4.1961894
181.05304 | -3.4280045 | -5.8487883 | 0.020545591 | 55.535889 | 0 | 0.00070405047 | -17.141808 | 6.5519047 | 330.55017 | 333.19437 | -4.1961856
181.05306 | -3.428005 | -5.7987757 | 0.01014994 | 55.535889 | 0 | 0.00070363935 | -17.141785 | 6.5517211 | 330.55035 | 333.19446 | -4.1961851
181.05308 | -3.428005 | -5.7548018 | 0.0027142786 | 55.535889 | 0 | 0.00070335797 | -17.141468 | 6.5495796 | 330.55054 | 333.19455 | -4.1954708
181.0531 | -3.4280052 | -5.7113533 | 0.010074781 | 55.535889 | 0 | 0.0002785929 | -16.626316 | 6.5515256 | 330.55072 | 333.19464 | -4.1961241
181.05312 | -3.4280055 | -5.6547079 | 0.012171873 | 55.535889 | 0 | 0.00024188189 | -16.581793 | 6.5516992 | 330.5509 | 333.19473 | -4.1961813
181.05314 | -3.4280059 | -5.6035423 | 0.0058124019 | 55.535889 | 0 | 0.00023950227 | -16.578905 | 6.5538406 | 330.55109 | 333.19482 | -4.1961861
181.05316 | -3.4280062 | -5.5594735 | 0.011796011 | 55.535889 | 0 | 0.00023936517 | -16.578739 | 6.5518956 | 330.55127 | 333.19492 | -4.1969008
181.05318 | -3.4280064 | -5.4829288 | 0.022482185 | 55.535889 | 0 | 0.00024075637 | -16.578289 | 6.5538535 | 330.55145 | 333.19501 | -4.1969614
181.0532 | -3.4280066 | -5.4234114 | 0.017581198 | 55.535889 | 0 | 0.0025326307 | -15.85326 | 6.551897 | 330.55164 | 333.1951 | -4.1962509
181.05322 | -3.4280069 | -5.3521967 | 0.0048021991 | 55.535889 | 0 | 0.0027307102 | -15.790598 | 6.555984 | 330.55182 | 333.19519 | -4.1961894
181.05324 | -3.4280074 | -5.2931714 | 0.0073401979 | 55.535889 | 0 | 0.0027435496 | -15.786536 | 6.5499454 | 330.552 | 333.19528 | -4.1961856
181.05326 | -3.4280076 | -5.2286091 | 0.014837221 | 55.535889 | 0 | 0.0027442891 | -15.786302 | 6.5472856 | 330.55219 | 333.19537 | -4.1961856
181.05328 | -3.4280078 | -5.1701541 | 0.01040007 | 55.535889 | 0 | 0.0027434488 | -15.785788 | 6.549202 | 330.55237 | 333.19547 | -4.1961856
181.0533 | -3.4280078 | -5.0989971 | 0.0092841601 | 55.535889 | 0 | 0.0013009332 | -14.96536 | 6.5557647 | 330.55255 | 333.19556 | -4.1961856
181.05332 | -3.4280083 | -5.0201302 | 0.021534121 | 55.535889 | 0 | 0.0011762615 | -14.894453 | 6.5520654 | 330.55273 | 333.19565 | -4.1961856
181.05334 | -3.4280086 | -4.9670835 | 0.023314245 | 55.535889 | 0 | 0.0011681801 | -14.889857 | 6.5517302 | 330.55292 | 333.19574 | -4.1961856
181.05336 | -3.4280088 | -4.9030595 | 0.012556336 | 55.535889 | 0 | 0.0011677145 | -14.889592 | 6.5474501 | 330.5531 | 333.19583 | -4.1961856
181.05338 | -3.428009 | -4.8578677 | 0.0065473295 | 55.535889 | 0 | 0.0011674302 | -14.889077 | 6.5534744 | 330.55328 | 333.19592 | -4.1961856
181.0534 | -3.4280095 | -4.774641 | 0.01403222 | 55.535889 | 0 | 0.00074283575 | -14.068649 | 6.5540018 | 330.55347 | 333.19601 | -4.1961861
181.05342 | -3.4280097 | -4.7277951 | 0.015411452 | 55.535889 | 0 | 0.00070613949 | -13.997742 | 6.5519052 | 330.55365 | 333.19611 | -4.1968999
181.05344 | -3.42801 | -4.6775393 | 0.0089897057 | 55.535889 | 0 | 0.00070376083 | -13.993146 | 6.5517263 | 330.55383 | 333.1962 | -4.1955333
181.05346 | -3.4280102 | -4.6137042 | 0.014969273 | 55.535889 | 0 | 0.00070362375 | -13.992881 | 6.5581055 | 330.55402 | 333.19629 | -4.1961265
181.05348 | -3.4280105 | -4.5817842 | 0.025653886 | 55.535889 | 0 | 0.00070496276 | -13.992425 | 6.5522642 | 330.5542 | 333.19638 | -4.1947532
181.0535 | -3.4280107 | -4.5394163 | 0.018576229 | 55.535889 | 0 | 0.0029112622 | -13.267395 | 6.5538812 | 330.55438 | 333.19647 | -4.1960616
181.05352 | -3.4280109 | -4.5026956 | 0.0063359374 | 55.535889 | 0 | 0.0031019452 | -13.204733 | 6.558291 | 330.55457 | 333.19656 | -4.1961775
181.05354 | -3.4280112 | -4.4532504 | 0.010375159 | 55.535889 | 0 | 0.0031143054 | -13.200671 | 6.5522761 | 330.55475 | 333.19666 | -4.1961851
181.05356 | -3.4280114 | -4.4093132 | 0.017273616 | 55.535889 | 0 | 0.0031150177 | -13.200437 | 6.5538793 | 330.55493 | 333.19675 | -4.1961856
181.05358 | -3.4280119 | -4.3658714 | 0.0091552632 | 55.535889 | 0 | 0.0031138652 | -13.200075 | 6.5540276 | 330.55511 | 333.19684 | -4.1961846
181.0536 | -3.4280121 | -4.315856 | 0.01134942 | 55.535889 | 0 | 0.0011624194 | -12.627682 | 6.5519066 | 330.5553 | 333.19693 | -4.194756
181.05362 | -3.4280124 | -4.2851267 | 0.020988995 | 55.535889 | 0 | 0.00099376228 | -12.578212 | 6.5517211 | 330.55548 | 333.19702 | -4.194633
181.05364 | -3.4280126 | -4.2560711 | 0.023262391 | 55.535889 | 0 | 0.00098282995 | -12.575005 | 6.5495806 | 330.55566 | 333.19711 | -4.1953397
181.05366 | -3.4280128 | -4.220511 | 0.011101423 | 55.535889 | 0 | 0.00098220003 | -12.57482 | 6.5536561 | 330.55585 | 333.1972 | -4.1961141
181.05368 | -3.4280133 | -4.1909871 | 0.0071485131 | 55.535889 | 0 | 0.00098206219 | -12.574531 | 6.5497518 | 330.55603 | 333.1973 | -4.1947522
181.0537 | -3.4280136 | -4.1355414 | 0.015537051 | 55.535889 | 0 | 0.00081216596 | -12.116618 | 6.5536628 | 330.55621 | 333.19739 | -4.1953478
181.05372 | -3.4280136 | -4.1043072 | 0.014088907 | 55.535889 | 0 | 0.00079748244 | -12.077042 | 6.5433588 | 330.5564 | 333.19748 | -4.1961155
181.05374 | -3.4280138 | -4.0619793 | 0.0081475312 | 55.535889 | 0 | 0.00079653063 | -12.074477 | 6.5531149 | 330.55658 | 333.19757 | -4.1961813
181.05376 | -3.4280143 | -4.0186424 | 0.016349519 | 55.535889 | 0 | 0.00079647586 | -12.07433 | 6.5497155 | 330.55676 | 333.19766 | -4.1961856
181.05378 | -3.4280145 | -3.9686337 | 0.023595106 | 55.535889 | 0 | 0.00079761213 | -12.07396 | 6.5515351 | 330.55695 | 333.19775 | -4.1961856
181.0538 | -3.4280148 | -3.9378958 | 0.014040004 | 55.535889 | 0 | 0.002664573 | -11.482488 | 6.5516982 | 330.55713 | 333.19785 | -4.1961856
181.05382 | -3.428015 | -3.8956003 | 0.0044953916 | 55.535889 | 0 | 0.0028259284 | -11.431369 | 6.5517082 | 330.55731 | 333.19794 | -4.1961856
181.05384 | -3.4280155 | -3.8522775 | 0.0094968379 | 55.535889 | 0 | 0.0028363876 | -11.428056 | 6.5495796 | 330.5575 | 333.19803 | -4.1961856
181.05386 | -3.4280157 | -3.8221116 | 0.014297322 | 55.535889 | 0 | 0.0028369899 | -11.427865 | 6.5536561 | 330.55768 | 333.19812 | -4.1961856
181.05388 | -3.4280159 | -3.7732387 | 0.0074468912 | 55.535889 | 0 | 0.0028358835 | -11.42754 | 6.5497503 | 330.55786 | 333.19821 | -4.1961856
181.0539 | -3.4280162 | -3.7359605 | 0.0097554354 | 55.535889 | 0 | 0.00096892391 | -10.912388 | 6.5515323 | 330.55804 | 333.1983 | -4.1961856
181.05392 | -3.4280164 | -3.6997232 | 0.020851761 | 55.535889 | 0 | 0.00080756878 | -10.867864 | 6.5431681 | 330.55823 | 333.19839 | -4.1961846
181.05394 | -3.4280167 | -3.6701686 | 0.018896021 | 55.535889 | 0 | 0.00079710968 | -10.864978 | 6.5424414 | 330.55841 | 333.19849 | -4.194757
181.05396 | -3.4280169 | -3.6345673 | 0.0063685584 | 55.535889 | 0 | 0.00079650705 | -10.864812 | 6.5423985 | 330.55859 | 333.19858 | -4.1960607
181.05398 | -3.4280171 | -3.5918088 | 0.0038424684 | 55.535889 | 0 | 0.00079626706 | -10.864512 | 6.5487862 | 330.55878 | 333.19867 | -4.1947479
181.054 | -3.4280174 | -3.5418334 | 0.011629948 | 55.535889 | 0 | 0.00045639463 | -10.387519 | 6.5429444 | 330.55896 | 333.19876 | -4.1946321
181.05402 | -3.4280179 | -3.5044873 | 0.011578641 | 55.535889 | 0 | 0.00042702063 | -10.346294 | 6.5424304 | 330.55914 | 333.19885 | -4.1946249
181.05404 | -3.4280181 | -3.4748685 | 0.0050331661 | 55.535889 | 0 | 0.00042511662 | -10.343622 | 6.5466585 | 330.55936 | 333.19894 | -4.1953397
181.05406 | -3.4280183 | -3.452512 | 0.013179893 | 55.535889 | 0 | 0.0004250069 | -10.343468 | 6.5448956 | 330.55954 | 333.19904 | -4.1961145
181.05408 | -3.4280186 | -3.4307566 | 0.019695442 | 55.535889 | 0 | 0.00042608895 | -10.343203 | 6.5489936 | 330.55972 | 333.19913 | -4.1954665
181.0541 | -3.428019 | -3.3891973 | 0.0093522537 | 55.535889 | 0 | 0.0022089407 | -9.9234495 | 6.5429573 | 330.55991 | 333.19922 | -4.1954098
181.05412 | -3.4280193 | -3.3657842 | -0.00025910931 | 55.535889 | 0 | 0.0023630266 | -9.8871717 | 6.542428 | 330.56009 | 333.19931 | -4.1961198
181.05414 | -3.4280193 | -3.3505816 | 0.0047393683 | 55.535889 | 0 | 0.0023730146 | -9.88482 | 6.5423951 | 330.56027 | 333.1994 | -4.1961803
181.05416 | -3.4280195 | -3.3162093 | 0.011714527 | 55.535889 | 0 | 0.0023735899 | -9.8846846 | 6.5445256 | 330.56046 | 333.19949 | -4.1947565
181.05418 | -3.4280198 | -3.2934127 | 0.0028759195 | 55.535889 | 0 | 0.0023724295 | -9.8844557 | 6.5468397 | 330.56064 | 333.19958 | -4.1960616
181.0542 | -3.4280202 | -3.2914865 | 0.0050090114 | 55.535889 | 0 | 0.00041972866 | -9.5219402 | 6.5449033 | 330.56082 | 333.19968 | -4.1961765
181.05422 | -3.4280205 | -3.2582562 | 0.016818948 | 55.535889 | 0 | 0.00025096309 | -9.4906101 | 6.5426002 | 330.561 | 333.19977 | -4.1947565
181.05424 | -3.4280207 | -3.2289076 | 0.013472433 | 55.535889 | 0 | 0.00024002358 | -9.4885788 | 6.542408 | 330.56119 | 333.19986 | -4.1960616
181.05426 | -3.428021 | -3.2131805 | -0.00062668574 | 55.535889 | 0 | 0.00023939327 | -9.4884605 | 6.5466542 | 330.56137 | 333.19995 | -4.1961765
181.05428 | -3.4280214 | -3.1854 | -0.00038222788 | 55.535889 | 0 | 0.00023920363 | -9.4882803 | 6.5406318 | 330.56155 | 333.20004 | -4.194756
181.0543 | -3.4280217 | -3.1764021 | 0.0076463097 | 55.535889 | 0 | -1.5751077e-05 | -9.2020845 | 6.5464931 | 330.56174 | 333.20013 | -4.1953478
181.05432 | -3.4280219 | -3.162436 | 0.0054337094 | 55.535889 | 0 | -3.7785896e-05 | -9.17735 | 6.5406184 | 330.56192 | 333.20023 | -4.1954017
181.05434 | -3.4280219 | -3.1546156 | 0.0001537674 | 55.535889 | 0 | -3.9214206e-05 | -9.175746 | 6.5422311 | 330.5621 | 333.20032 | -4.1961188
181.05436 | -3.4280224 | -3.1341114 | 0.0098645035 | 55.535889 | 0 | -3.9296505e-05 | -9.1756544 | 6.5423808 | 330.56229 | 333.20041 | -4.1961813
181.05438 | -3.4280226 | -3.132338 | 0.015787361 | 55.535889 | 0 | -3.8212645e-05 | -9.1755667 | 6.5423884 | 330.56247 | 333.2005 | -4.1961856
181.0544 | -3.4280229 | -3.1057467 | 0.0061168587 | 55.535889 | 0 | 0.001745167 | -9.0420103 | 6.5381289 | 330.56265 | 333.20059 | -4.1961846
181.05442 | -3.4280231 | -3.0968297 | -0.0019833311 | 55.535889 | 0 | 0.0018992984 | -9.030468 | 6.5420227 | 330.56284 | 333.20068 | -4.194757
181.05444 | -3.4280233 | -3.0894945 | 0.0045932895 | 55.535889 | 0 | 0.0019092895 | -9.0297194 | 6.5423679 | 330.56302 | 333.20078 | -4.1960616
181.05446 | -3.4280238 | -3.0954914 | 0.006623874 | 55.535889 | 0 | 0.0019098652 | -9.0296764 | 6.5423889 | 330.5632 | 333.20087 | -4.1961775
181.05448 | -3.4280241 | -3.0893977 | 0.00025834588 | 55.535889 | 0 | 0.0019088079 | -9.029603 | 6.5402608 | 330.56339 | 333.20096 | -4.1961851
181.0545 | -3.4280243 | -3.0756235 | 0.0033386229 | 55.535889 | 0 | 0.00012542968 | -8.9151249 | 6.5422058 | 330.56357 | 333.20105 | -4.1961856
181.05452 | -3.4280245 | -3.07444 | 0.013774322 | 55.535889 | 0 | -2.8701836e-05 | -8.9052324 | 6.5402489 | 330.56375 | 333.20114 | -4.1961856
181.05454 | -3.4280248 | -3.0677371 | 0.0095830895 | 55.535889 | 0 | -3.8692739e-05 | -8.9045897 | 6.5422053 | 330.56393 | 333.20126 | -4.1961856
181.05456 | -3.428025 | -3.05392 | -0.0016835361 | 55.535889 | 0 | -3.9268398e-05 | -8.9045534 | 6.5402489 | 330.56412 | 333.20135 | -4.1961856
181.05458 | -3.4280252 | -3.0461202 | -0.0011931383 | 55.535889 | 0 | -3.9351413e-05 | -8.9044809 | 6.5422044 | 330.5643 | 333.20145 | -4.1961856
181.0546 | -3.4280255 | -3.0454679 | 0.0061240913 | 55.535889 | 0 | -0.00012443497 | -8.7900019 | 6.5381169 | 330.56448 | 333.20154 | -4.1961856
181.05462 | -3.4280257 | -3.0388083 | 0.0016738966 | 55.535889 | 0 | -0.00013178842 | -8.7801094 | 6.5420222 | 330.56467 | 333.20163 | -4.1961856
181.05464 | -3.4280262 | -3.0382295 | -0.0016206779 | 55.535889 | 0 | -0.00013226506 | -8.7794666 | 6.5423665 | 330.56485 | 333.20172 | -4.1961856
181.05466 | -3.4280264 | -3.0315742 | 0.0089904461 | 55.535889 | 0 | -0.00013229254 | -8.7794304 | 6.5402594 | 330.56503 | 333.20181 | -4.1961846
181.05468 | -3.4280267 | -3.0309918 | 0.01281087 | 55.535889 | 0 | -0.00013136091 | -8.7794046 | 6.5422072 | 330.56522 | 333.2019 | -4.194757
181.0547 | -3.4280269 | -3.0177219 | 0.0036833673 | 55.535889 | 0 | 0.0013976833 | -8.7412453 | 6.5423794 | 330.5654 | 333.202 | -4.1960616
181.05472 | -3.4280274 | -3.02319 | -0.0036400205 | 55.535889 | 0 | 0.0015298335 | -8.7379484 | 6.5423913 | 330.56558 | 333.20209 | -4.1961775
181.05474 | -3.4280276 | -3.0170653 | 0.0030009858 | 55.535889 | 0 | 0.0015383997 | -8.7377338 | 6.5423889 | 330.56577 | 333.20218 | -4.1961851
181.05476 | -3.4280276 | -3.009912 | 0.0035850864 | 55.535889 | 0 | 0.0015388931 | -8.7377224 | 6.5381274 | 330.56595 | 333.20227 | -4.1961856
181.05478 | -3.4280279 | -3.0159228 | -0.0021795977 | 55.535889 | 0 | 0.001537883 | -8.7376976 | 6.5398884 | 330.56613 | 333.20236 | -4.1961856
181.0548 | -3.4280283 | -3.0164475 | 0.0024084968 | 55.535889 | 0 | -0.00016121847 | -8.6995373 | 6.5357842 | 330.56631 | 333.20245 | -4.1961856
181.05482 | -3.4280286 | -3.003238 | 0.013697158 | 55.535889 | 0 | -0.00030806626 | -8.6962404 | 6.5333004 | 330.5665 | 333.20255 | -4.1961856
181.05484 | -3.4280288 | -2.9888511 | 0.0073998421 | 55.535889 | 0 | -0.00031758499 | -8.6960258 | 6.5416169 | 330.56668 | 333.20264 | -4.1961846
181.05486 | -3.4280291 | -2.9744041 | -0.004049072 | 55.535889 | 0 | -0.00031813342 | -8.6960144 | 6.5402083 | 330.56686 | 333.20273 | -4.1947579
181.05488 | -3.4280293 | -2.9864144 | -0.0013939524 | 55.535889 | 0 | -0.00031805926 | -8.6959658 | 6.5379419 | 330.56705 | 333.20282 | -4.1974902
181.0549 | -3.4280298 | -2.9808614 | 0.0053843209 | 55.535889 | 0 | -0.00014800233 | -8.619648 | 6.5420108 | 330.56723 | 333.20291 | -4.196301
181.05492 | -3.42803 | -2.980351 | 0.00016018089 | 55.535889 | 0 | -0.00013330483 | -8.6130524 | 6.542367 | 330.56741 | 333.203 | -4.1961927
181.05494 | -3.4280303 | -2.9670851 | -0.00029823111 | 55.535889 | 0 | -0.00013235213 | -8.6126242 | 6.5423903 | 330.5676 | 333.20309 | -4.1961861
181.05496 | -3.4280305 | -2.9725494 | 0.0091080135 | 55.535889 | 0 | -0.00013229722 | -8.6125994 | 6.5423889 | 330.56778 | 333.20319 | -4.1961856
181.05498 | -3.4280307 | -2.9598105 | 0.013543179 | 55.535889 | 0 | -0.00013130935 | -8.6125507 | 6.5381289 | 330.56796 | 333.20328 | -4.1961856
181.055 | -3.428031 | -2.9586914 | 0.001568601 | 55.535889 | 0 | 0.0014826312 | -8.5362339 | 6.5420227 | 330.56815 | 333.20337 | -4.1961856
181.05502 | -3.4280312 | -2.9453783 | -0.0038237197 | 55.535889 | 0 | 0.0016221186 | -8.5296383 | 6.5423679 | 330.56833 | 333.20346 | -4.1961861
181.05504 | -3.4280314 | -2.9376154 | 0.0037158902 | 55.535889 | 0 | 0.0016311604 | -8.5292101 | 6.5423903 | 330.56854 | 333.20355 | -4.1976147
181.05506 | -3.4280319 | -2.9435794 | 0.0050999955 | 55.535889 | 0 | 0.0016316813 | -8.5291853 | 6.5423918 | 330.56873 | 333.20364 | -4.1977372
181.05508 | -3.4280322 | -2.9308693 | -0.00059678132 | 55.535889 | 0 | 0.0016307246 | -8.5291367 | 6.5423903 | 330.56891 | 333.20374 | -4.1963172
181.0551 | -3.4280324 | -2.9231374 | 0.004719011 | 55.535889 | 0 | 1.6785638e-05 | -8.4528179 | 6.5402608 | 330.56909 | 333.20383 | -4.1961927
181.05512 | -3.4280326 | -2.9158707 | 0.013167505 | 55.535889 | 0 | -0.00012270179 | -8.4462223 | 6.5422072 | 330.56927 | 333.20392 | -4.194757
181.05514 | -3.4280329 | -2.908639 | 0.0066238046 | 55.535889 | 0 | -0.00013174345 | -8.4457941 | 6.5423779 | 330.56946 | 333.20401 | -4.1960616
181.05516 | -3.4280334 | -2.9080236 | -0.0041147112 | 55.535889 | 0 | -0.00013226441 | -8.4457693 | 6.5402603 | 330.56964 | 333.2041 | -4.1961775
181.05518 | -3.4280334 | -2.9013658 | -0.00067134417 | 55.535889 | 0 | -0.00013224065 | -8.4457207 | 6.5422049 | 330.56982 | 333.20419 | -4.1961851
181.0552 | -3.4280336 | -2.9007833 | 0.0068987897 | 55.535889 | 0 | -4.7160142e-05 | -8.3694029 | 6.5381169 | 330.57001 | 333.20428 | -4.1961856
181.05522 | -3.4280338 | -2.8875093 | 0.00028972363 | 55.535889 | 0 | -3.9806862e-05 | -8.3628063 | 6.5420222 | 330.57019 | 333.20438 | -4.1961861
181.05524 | -3.4280343 | -2.8863635 | -0.00028853462 | 55.535889 | 0 | -3.9330218e-05 | -8.3623791 | 6.5423679 | 330.57037 | 333.20447 | -4.1976137
181.05526 | -3.4280345 | -2.886277 | 0.011284709 | 55.535889 | 0 | -3.9302755e-05 | -8.3623543 | 6.5423903 | 330.57056 | 333.20456 | -4.1963091
181.05528 | -3.4280348 | -2.8664293 | 0.012278509 | 55.535889 | 0 | -3.847191e-05 | -8.3622952 | 6.5423918 | 330.57074 | 333.20465 | -4.1961932
181.0553 | -3.428035 | -2.8845563 | 3.7499365e-06 | 55.535889 | 0 | 0.0013205877 | -8.2668962 | 6.5423918 | 330.57092 | 333.20474 | -4.1961865
181.05532 | -3.4280353 | -2.8663015 | -0.0046816655 | 55.535889 | 0 | 0.0014380467 | -8.2586508 | 6.5423889 | 330.57111 | 333.20483 | -4.1976147
181.05534 | -3.4280357 | -2.858072 | 0.0050957031 | 55.535889 | 0 | 0.0014456604 | -8.2581167 | 6.5381274 | 330.57129 | 333.20493 | -4.1977382
181.05536 | -3.428036 | -2.8573871 | 0.0052208523 | 55.535889 | 0 | 0.0014460991 | -8.2580862 | 6.5398922 | 330.57147 | 333.20502 | -4.1977458
181.05538 | -3.428036 | -2.844095 | -0.00058714108 | 55.535889 | 0 | 0.0014452416 | -8.258049 | 6.5421834 | 330.57166 | 333.20511 | -4.1970315
181.0554 | -3.4280362 | -2.823097 | 0.0076229949 | 55.535889 | 0 | 1.1012726e-06 | -8.2008114 | 6.5423808 | 330.57184 | 333.2052 | -4.1962557
181.05542 | -3.4280367 | -2.8279252 | 0.014143089 | 55.535889 | 0 | -0.00012371098 | -8.1958647 | 6.5466537 | 330.57202 | 333.20529 | -4.1961894
181.05544 | -3.4280369 | -2.8283777 | 0.0045261555 | 55.535889 | 0 | -0.0001318014 | -8.1955433 | 6.5427604 | 330.5722 | 333.20538 | -4.1961856
181.05546 | -3.4280372 | -2.8217854 | -0.0035705538 | 55.535889 | 0 | -0.00013226754 | -8.1955252 | 6.5424156 | 330.57239 | 333.20547 | -4.1961856
181.05548 | -3.4280374 | -2.8145893 | 0.0015565901 | 55.535889 | 0 | -0.00013208522 | -8.1954775 | 6.542397 | 330.57257 | 333.20557 | -4.1961856
181.0555 | -3.4280379 | -2.8007436 | 0.0070903292 | 55.535889 | 0 | 0.00020794834 | -8.1191578 | 6.54879 | 330.57275 | 333.20566 | -4.1961861
181.05552 | -3.4280381 | -2.7995603 | 0.00030300338 | 55.535889 | 0 | 0.00023733638 | -8.1125622 | 6.5493383 | 330.57294 | 333.20575 | -4.1976142
181.05554 | -3.4280384 | -2.7994635 | 0.0011641819 | 55.535889 | 0 | 0.00023924134 | -8.1121349 | 6.5429797 | 330.57312 | 333.20584 | -4.1970239
181.05556 | -3.4280386 | -2.7663751 | 0.012860803 | 55.535889 | 0 | 0.00023935109 | -8.1121101 | 6.5424294 | 330.5733 | 333.20593 | -4.1976843
181.05558 | -3.4280388 | -2.7767477 | 0.010234586 | 55.535889 | 0 | 0.00023987536 | -8.1120501 | 6.5423951 | 330.57349 | 333.20602 | -4.197742
181.0556 | -3.4280391 | -2.7710881 | -0.00089957647 | 55.535889 | 0 | 0.0010892327 | -8.0166521 | 6.5445256 | 330.57367 | 333.20612 | -4.1970315
181.05562 | -3.4280393 | -2.770575 | -0.001126156 | 55.535889 | 0 | 0.0011626398 | -8.0084066 | 6.5468388 | 330.57385 | 333.20621 | -4.1962557
181.05564 | -3.4280396 | -2.7639153 | 0.0068556913 | 55.535889 | 0 | 0.0011673981 | -8.0078726 | 6.5427713 | 330.57404 | 333.2063 | -4.1961904
181.05566 | -3.4280398 | -2.7500963 | 0.0039144317 | 55.535889 | 0 | 0.0011676723 | -8.0078421 | 6.5402875 | 330.57422 | 333.20639 | -4.1976142
181.05568 | -3.4280403 | -2.7356825 | -0.00070289616 | 55.535889 | 0 | 0.0011669613 | -8.0077696 | 6.5464721 | 330.5744 | 333.20648 | -4.1963096
181.0557 | -3.4280405 | -2.7410686 | 0.0083405245 | 55.535889 | 0 | -2.2429964e-05 | -7.8932915 | 6.542747 | 330.57458 | 333.20657 | -4.196909
181.05572 | -3.4280407 | -2.7217028 | 0.014206205 | 55.535889 | 0 | -0.00012522505 | -7.8833971 | 6.5402842 | 330.57477 | 333.20667 | -4.1976762
181.05574 | -3.428041 | -2.7133889 | 0.0059830486 | 55.535889 | 0 | -0.0001318883 | -7.8827558 | 6.5422087 | 330.57495 | 333.20676 | -4.1963129
181.05576 | -3.4280415 | -2.6928442 | -0.0019923865 | 55.535889 | 0 | -0.00013227222 | -7.882719 | 6.5423832 | 330.57513 | 333.20685 | -4.1961932
181.05578 | -3.4280417 | -2.67784 | 0.0038672537 | 55.535889 | 0 | -0.00013192996 | -7.8826241 | 6.548789 | 330.57532 | 333.20694 | -4.1954718
181.0558 | -3.4280417 | -2.663341 | 0.0072866441 | 55.535889 | 0 | 0.00046293231 | -7.7299867 | 6.5493383 | 330.5755 | 333.20703 | -4.1961241
181.05582 | -3.4280419 | -2.655498 | -0.00040896307 | 55.535889 | 0 | 0.00051434437 | -7.716794 | 6.5429797 | 330.57568 | 333.20712 | -4.1961813
181.05584 | -3.4280422 | -2.6548347 | 0.0032797109 | 55.535889 | 0 | 0.00051767693 | -7.715939 | 6.5424323 | 330.57587 | 333.20721 | -4.1961856
181.05586 | -3.4280427 | -2.6349382 | 0.013772249 | 55.535889 | 0 | 0.0005178689 | -7.7158895 | 6.5466571 | 330.57605 | 333.20731 | -4.1961861
181.05588 | -3.4280429 | -2.6332238 | 0.012485954 | 55.535889 | 0 | 0.00051839754 | -7.715817 | 6.5427604 | 330.57623 | 333.2074 | -4.1969004
181.0559 | -3.4280431 | -2.6397312 | -0.0014322014 | 55.535889 | 0 | 0.0013676763 | -7.6013389 | 6.542419 | 330.57642 | 333.20749 | -4.1962461
181.05592 | -3.4280434 | -2.6403086 | -0.00045133373 | 55.535889 | 0 | 0.0014410766 | -7.5914445 | 6.5487914 | 330.5766 | 333.20758 | -4.1954746
181.05594 | -3.4280438 | -2.6602125 | 0.0054631168 | 55.535889 | 0 | 0.0014458344 | -7.5908036 | 6.5493436 | 330.57678 | 333.20767 | -4.1954098
181.05596 | -3.4280441 | -2.6817946 | 0.0037928144 | 55.535889 | 0 | 0.0014461086 | -7.5907664 | 6.551506 | 330.57697 | 333.20776 | -4.1961198
181.05598 | -3.4280443 | -2.6968827 | -0.00070992083 | 55.535889 | 0 | 0.0014452421 | -7.5908694 | 6.5431662 | 330.57715 | 333.20786 | -4.1961813
181.056 | -3.4280446 | -2.7378788 | 0.0097929221 | 55.535889 | 0 | 1.101295e-06 | -7.7625871 | 6.5424442 | 330.57733 | 333.20795 | -4.1961856
181.05602 | -3.4280446 | -2.7811143 | 0.015782345 | 55.535889 | 0 | -0.00012371098 | -7.7774282 | 6.5466614 | 330.57751 | 333.20804 | -4.1961856
181.05604 | -3.428045 | -2.8046572 | 0.0053910553 | 55.535889 | 0 | -0.0001318014 | -7.7783899 | 6.5491543 | 330.57773 | 333.20813 | -4.1961856
181.05606 | -3.4280453 | -2.852962 | -0.0013201054 | 55.535889 | 0 | -0.00013226754 | -7.7784452 | 6.542973 | 330.57791 | 333.20822 | -4.1961856
181.05608 | -3.4280455 | -2.8968291 | 0.0046528517 | 55.535889 | 0 | -0.00013187787 | -7.7787743 | 6.5509586 | 330.57809 | 333.20831 | -4.1961856
181.0561 | -3.4280457 | -2.9468772 | 0.008079676 | 55.535889 | 0 | 0.00054795539 | -8.3130054 | 6.5495291 | 330.57828 | 333.2084 | -4.1961856
181.05612 | -3.4280462 | -2.9842396 | 0.00038494269 | 55.535889 | 0 | 0.00060671114 | -8.3591776 | 6.5493865 | 330.57846 | 333.2085 | -4.1961856
181.05614 | -3.4280465 | -3.0337219 | 0.0048000673 | 55.535889 | 0 | 0.00061051972 | -8.3621702 | 6.5429826 | 330.57864 | 333.20859 | -4.1961856
181.05616 | -3.4280467 | -3.0710475 | 0.016078267 | 55.535889 | 0 | 0.00061073917 | -8.3623428 | 6.5424299 | 330.57883 | 333.20868 | -4.1961851
181.05618 | -3.4280469 | -3.1205194 | 0.011231821 | 55.535889 | 0 | 0.00061111385 | -8.3627138 | 6.5423985 | 330.57901 | 333.20877 | -4.1954708
181.0562 | -3.4280474 | -3.144604 | -0.0008185106 | 55.535889 | 0 | 0.0012055951 | -8.9541845 | 6.5509176 | 330.57919 | 333.20886 | -4.1954098
181.05622 | -3.4280474 | -3.1863258 | 0.00033002844 | 55.535889 | 0 | 0.0012569741 | -9.0053043 | 6.5431285 | 330.57938 | 333.20895 | -4.1961198
181.05624 | -3.4280477 | -3.2296112 | 0.0069805086 | 55.535889 | 0 | 0.0012603046 | -9.0086174 | 6.5424395 | 330.57956 | 333.20905 | -4.1961813
181.05626 | -3.4280479 | -3.2597671 | 0.0024732316 | 55.535889 | 0 | 0.0012604966 | -9.0088081 | 6.5423946 | 330.57974 | 333.20914 | -4.1961856
181.05628 | -3.4280481 | -3.2953947 | 0.0020770151 | 55.535889 | 0 | 0.0012599367 | -9.0090981 | 6.5423918 | 330.57993 | 333.20923 | -4.1961856
181.0563 | -3.4280486 | -3.31828 | 0.011487738 | 55.535889 | 0 | 0.00032565693 | -9.4670115 | 6.542397 | 330.58011 | 333.20932 | -4.1961861
181.05632 | -3.4280488 | -3.3334396 | 0.01665001 | 55.535889 | 0 | 0.00024491016 | -9.506588 | 6.550921 | 330.58029 | 333.20941 | -4.1976137
181.05634 | -3.4280491 | -3.3545651 | 0.0061892709 | 55.535889 | 0 | 0.00023967611 | -9.5091534 | 6.5495224 | 330.58047 | 333.2095 | -4.1963091
181.05636 | -3.4280493 | -3.3630047 | -0.00052634871 | 55.535889 | 0 | 0.00023937454 | -9.5093002 | 6.5429921 | 330.58066 | 333.20959 | -4.1961942
181.05638 | -3.4280498 | -3.4034116 | 0.005443729 | 55.535889 | 0 | 0.00023961747 | -9.5094843 | 6.5424304 | 330.58084 | 333.20969 | -4.1976151
181.0564 | -3.42805 | -3.4201322 | 0.0059687085 | 55.535889 | 0 | 0.0006643805 | -9.7956791 | 6.5423942 | 330.58102 | 333.20978 | -4.1977372
181.05642 | -3.4280503 | -3.4347541 | 0.00020279064 | 55.535889 | 0 | 0.00070109137 | -9.8204136 | 6.5423918 | 330.58121 | 333.20987 | -4.1963172
181.05644 | -3.4280503 | -3.4624588 | 0.007691199 | 55.535889 | 0 | 0.00070347096 | -9.8220177 | 6.5423932 | 330.58139 | 333.20996 | -4.1961937
181.05646 | -3.4280508 | -3.4648342 | 0.016327595 | 55.535889 | 0 | 0.00070360815 | -9.8221102 | 6.5445285 | 330.58157 | 333.21005 | -4.1961861
181.05648 | -3.428051 | -3.4782321 | 0.009795635 | 55.535889 | 0 | 0.00070382282 | -9.8222313 | 6.5511017 | 330.58176 | 333.21014 | -4.1961861
181.0565 | -3.4280512 | -3.4926376 | -0.0016681632 | 55.535889 | 0 | 0.0010434862 | -10.013029 | 6.5431404 | 330.58194 | 333.21024 | -4.1969004
181.05652 | -3.4280515 | -3.5203381 | 0.0017111693 | 55.535889 | 0 | 0.0010728422 | -10.02952 | 6.5424399 | 330.58212 | 333.21033 | -4.1962457
181.05654 | -3.4280517 | -3.5359576 | 0.007101465 | 55.535889 | 0 | 0.0010747451 | -10.030588 | 6.5423946 | 330.58231 | 333.21045 | -4.1947608
181.05656 | -3.4280522 | -3.5637281 | 0.0024811064 | 55.535889 | 0 | 0.0010748546 | -10.030649 | 6.5423889 | 330.58249 | 333.21054 | -4.1960621
181.05658 | -3.4280524 | -3.566103 | 0.0020787991 | 55.535889 | 0 | 0.0010743942 | -10.030793 | 6.5381289 | 330.58267 | 333.21063 | -4.1961775
181.0566 | -3.4280527 | -3.572891 | 0.013665274 | 55.535889 | 0 | 0.00030996755 | -10.259749 | 6.542027 | 330.58286 | 333.21072 | -4.1961851
181.05662 | -3.4280529 | -3.5999572 | 0.016110931 | 55.535889 | 0 | 0.00024390065 | -10.279538 | 6.5487618 | 330.58304 | 333.21082 | -4.1961851
181.05664 | -3.4280531 | -3.622138 | 0.003961626 | 55.535889 | 0 | 0.00023961817 | -10.28082 | 6.542943 | 330.58322 | 333.21091 | -4.1954703
181.05666 | -3.4280534 | -3.6240168 | -0.00071787264 | 55.535889 | 0 | 0.00023937139 | -10.280894 | 6.5424275 | 330.5834 | 333.211 | -4.1946955
181.05668 | -3.4280536 | -3.643996 | 0.0054313364 | 55.535889 | 0 | 0.00023961729 | -10.281026 | 6.5423951 | 330.58359 | 333.21109 | -4.1960578
181.0567 | -3.4280539 | -3.6523535 | 0.0059679952 | 55.535889 | 0 | 0.0006643805 | -10.490902 | 6.5445232 | 330.58377 | 333.21118 | -4.1961765
181.05672 | -3.4280543 | -3.6795106 | 0.00020319494 | 55.535889 | 0 | 0.00070109137 | -10.509042 | 6.5425763 | 330.58395 | 333.21127 | -4.1954708
181.05674 | -3.4280546 | -3.68185 | 0.0084158862 | 55.535889 | 0 | 0.00070347096 | -10.510218 | 6.5424037 | 330.58414 | 333.21136 | -4.1961241
181.05676 | -3.4280548 | -3.695246 | 0.015663838 | 55.535889 | 0 | 0.00070360815 | -10.510285 | 6.5423923 | 330.58432 | 333.21146 | -4.1961818
181.05678 | -3.428055 | -3.7096515 | 0.0090113776 | 55.535889 | 0 | 0.00070377107 | -10.510394 | 6.5423918 | 330.5845 | 333.21155 | -4.1968994
181.0568 | -3.4280553 | -3.737344 | -0.0024606856 | 55.535889 | 0 | 0.00095862336 | -10.682111 | 6.5423918 | 330.58469 | 333.21164 | -4.1962466
181.05682 | -3.4280558 | -3.7397184 | 0.00019091681 | 55.535889 | 0 | 0.00098064938 | -10.696952 | 6.5423889 | 330.58487 | 333.21173 | -4.1961889
181.05684 | -3.4280558 | -3.753108 | 0.0047932374 | 55.535889 | 0 | 0.00098207709 | -10.697914 | 6.5381274 | 330.58505 | 333.21182 | -4.1954718
181.05686 | -3.428056 | -3.754277 | 0.00010790642 | 55.535889 | 0 | 0.0009821594 | -10.69797 | 6.5398922 | 330.58524 | 333.21191 | -4.196125
181.05688 | -3.4280562 | -3.7808256 | 0.002603502 | 55.535889 | 0 | 0.00098180096 | -10.698089 | 6.5421834 | 330.58542 | 333.21201 | -4.1976099
181.0569 | -3.4280567 | -3.7831256 | 0.012987336 | 55.535889 | 0 | 0.00038717702 | -10.888887 | 6.542377 | 330.5856 | 333.2121 | -4.1963086
181.05692 | -3.428057 | -3.796515 | 0.01314621 | 55.535889 | 0 | 0.00033578565 | -10.905378 | 6.5402603 | 330.58578 | 333.21219 | -4.1961937
181.05694 | -3.4280572 | -3.8042946 | 7.6449556e-05 | 55.535889 | 0 | 0.00033245442 | -10.906446 | 6.5422072 | 330.58597 | 333.21228 | -4.1969013
181.05696 | -3.4280574 | -3.8181899 | -0.0032264385 | 55.535889 | 0 | 0.00033226248 | -10.906507 | 6.5423794 | 330.58615 | 333.21237 | -4.1976762
181.05698 | -3.4280577 | -3.8392344 | 0.0030430241 | 55.535889 | 0 | 0.00033230387 | -10.906604 | 6.5423913 | 330.58633 | 333.21246 | -4.1977425
181.057 | -3.4280581 | -3.8476458 | 0.0028632963 | 55.535889 | 0 | 0.00041716226 | -11.059242 | 6.5423918 | 330.58652 | 333.21255 | -4.1977458
181.05702 | -3.4280584 | -3.8483453 | -0.0015138985 | 55.535889 | 0 | 0.00042449631 | -11.072434 | 6.5423918 | 330.5867 | 333.21265 | -4.1963177
181.05704 | -3.4280586 | -3.8682482 | 0.0060954075 | 55.535889 | 0 | 0.00042497172 | -11.073289 | 6.5423889 | 330.58691 | 333.21274 | -4.1961946
181.05706 | -3.4280586 | -3.8765972 | 0.014014123 | 55.535889 | 0 | 0.00042499907 | -11.073338 | 6.5381289 | 330.5871 | 333.21283 | -4.1976151
181.05708 | -3.4280591 | -3.8971398 | 0.0066944058 | 55.535889 | 0 | 0.00042515615 | -11.073434 | 6.5420227 | 330.58728 | 333.21292 | -4.1977372
181.0571 | -3.4280593 | -3.9055259 | -0.0041097482 | 55.535889 | 0 | 0.00068006961 | -11.226072 | 6.5423732 | 330.58746 | 333.21301 | -4.1963181
181.05712 | -3.4280596 | -3.9194529 | 5.2275667e-05 | 55.535889 | 0 | 0.00070210086 | -11.239264 | 6.5509143 | 330.58765 | 333.2131 | -4.1976228
181.05714 | -3.4280598 | -3.9272547 | 0.0040579457 | 55.535889 | 0 | 0.00070352899 | -11.240119 | 6.5409975 | 330.58783 | 333.2132 | -4.1977377
181.05716 | -3.4280603 | -3.921293 | -0.00068265968 | 55.535889 | 0 | 0.00070361124 | -11.240168 | 6.5422554 | 330.58801 | 333.21329 | -4.1963172
181.05718 | -3.4280605 | -3.9340072 | 0.00035870972 | 55.535889 | 0 | 0.00070325274 | -11.240229 | 6.5423827 | 330.5882 | 333.21338 | -4.1961946
181.0572 | -3.4280608 | -3.9483614 | 0.012793472 | 55.535889 | 0 | 0.00010848528 | -11.335627 | 6.5423913 | 330.58838 | 333.21347 | -4.1976151
181.05722 | -3.428061 | -3.9628146 | 0.010955333 | 55.535889 | 0 | 5.7081521e-05 | -11.343871 | 6.5423918 | 330.58856 | 333.21356 | -4.1977372
181.05724 | -3.4280612 | -3.9640367 | -0.0022899706 | 55.535889 | 0 | 5.37495e-05 | -11.344407 | 6.5423918 | 330.58875 | 333.21365 | -4.1963177
181.05726 | -3.4280615 | -3.9641235 | -0.0041523748 | 55.535889 | 0 | 5.3557513e-05 | -11.344438 | 6.5423903 | 330.58893 | 333.21375 | -4.1969085
181.05728 | -3.4280617 | -3.9773688 | 0.003692477 | 55.535889 | 0 | 5.3806398e-05 | -11.344509 | 6.5402632 | 330.58911 | 333.21384 | -4.1962485
181.0573 | -3.428062 | -3.9851356 | 0.0014688208 | 55.535889 | 0 | 0.0004786381 | -11.458988 | 6.5464692 | 330.58929 | 333.21393 | -4.1976175
181.05732 | -3.4280622 | -3.992408 | -0.0023606929 | 55.535889 | 0 | 0.00051535491 | -11.468881 | 6.5406146 | 330.58948 | 333.21402 | -4.19631
181.05734 | -3.4280627 | -4.0062628 | 0.0074767163 | 55.535889 | 0 | 0.00051773485 | -11.469523 | 6.5379677 | 330.58966 | 333.21411 | -4.1976228
181.05736 | -3.4280629 | -4.0140643 | 0.014133759 | 55.535889 | 0 | 0.00051787205 | -11.46956 | 6.5420136 | 330.58984 | 333.2142 | -4.1977386
181.05738 | -3.4280632 | -4.0147171 | 0.0045247362 | 55.535889 | 0 | 0.00051782758 | -11.46962 | 6.5444989 | 330.59003 | 333.21429 | -4.1977463
181.0574 | -3.4280634 | -4.0213766 | -0.0050234366 | 55.535889 | 0 | 0.00043285007 | -11.565018 | 6.5425735 | 330.59021 | 333.21439 | -4.1977468
181.05742 | -3.4280639 | -4.0219555 | -2.2640661e-05 | 55.535889 | 0 | 0.00042550571 | -11.573262 | 6.5402722 | 330.59039 | 333.21448 | -4.1977458
181.05744 | -3.4280641 | -4.0286064 | 0.0040522912 | 55.535889 | 0 | 0.00042502963 | -11.573798 | 6.5422058 | 330.59058 | 333.21457 | -4.1963177
181.05746 | -3.4280643 | -4.0225706 | -0.0021335715 | 55.535889 | 0 | 0.00042500222 | -11.573829 | 6.5381169 | 330.59076 | 333.21466 | -4.1961946
181.05748 | -3.4280643 | -4.0352764 | 0.0024111599 | 55.535889 | 0 | 0.00042494893 | -11.573865 | 6.5420198 | 330.59094 | 333.21475 | -4.1976151
181.0575 | -3.4280646 | -4.0430045 | 0.012972685 | 55.535889 | 0 | 0.00034008996 | -11.631104 | 6.538105 | 330.59113 | 333.21484 | -4.1977372
181.05752 | -3.4280651 | -4.0436482 | 0.0095142089 | 55.535889 | 0 | 0.00033275588 | -11.636051 | 6.5420208 | 330.59131 | 333.21494 | -4.1963172
181.05754 | -3.4280653 | -4.0436893 | -0.0038663077 | 55.535801 | 0 | 0.00033228047 | -11.636372 | 6.5402365 | 330.59149 | 333.21503 | -4.1961937
181.05756 | -3.4280655 | -4.0436878 | -0.003559534 | 55.424953 | 0 | 0.00033225311 | -11.636391 | 6.5422034 | 330.5914 | 333.21503 | -4.1961861
181.05758 | -3.4280658 | -4.0370736 | 0.004472605 | 55.314102 | 0 | 0.0003324071 | -11.636392 | 6.5381169 | 330.59131 | 333.21503 | -4.1969004
181.0576 | -3.4280663 | -4.0431199 | 0.0015351383 | 55.203251 | 0 | 0.00058721507 | -11.636392 | 6.5420222 | 330.59122 | 333.21503 | -4.1962476
181.05762 | -3.4280665 | -4.0436592 | -0.0023564186 | 55.092403 | 0 | 0.00060923724 | -11.636392 | 6.5423665 | 330.59113 | 333.21503 | -4.1976175
181.05764 | -3.4280667 | -4.050312 | 0.0074760765 | 54.981552 | 0 | 0.00061066478 | -11.636392 | 6.5402594 | 330.59103 | 333.21503 | -4.1963096
181.05766 | -3.428067 | -4.0508823 | 0.012680475 | 54.870701 | 0 | 0.00061074697 | -11.636392 | 6.5422072 | 330.59094 | 333.21503 | -4.196908
181.05768 | -3.428067 | -4.044301 | 0.0022212614 | 54.75985 | 0 | 0.00061049219 | -11.636404 | 6.5423794 | 330.59085 | 333.21503 | -4.1962476
181.0577 | -3.4280674 | -4.0437269 | -0.006669519 | 54.649002 | 0 | 0.00018569433 | -11.655484 | 6.5423913 | 330.59076 | 333.21503 | -4.1961894
181.05772 | -3.4280677 | -4.037076 | 0.0020167893 | 54.538155 | 0 | 0.00014898044 | -11.657132 | 6.5423918 | 330.59067 | 333.21503 | -4.1961861
181.05774 | -3.4280679 | -4.0431199 | 0.0035056819 | 54.427303 | 0 | 0.00014660064 | -11.657239 | 6.5423889 | 330.59058 | 333.21503 | -4.1976142
181.05776 | -3.4280682 | -4.0436511 | -0.0021846225 | 54.316452 | 0 | 0.00014646351 | -11.657246 | 6.5381274 | 330.59048 | 333.21503 | -4.1970229
181.05778 | -3.4280686 | -4.0370717 | 0.0024082114 | 54.205601 | 0 | 0.00014655985 | -11.657234 | 6.5398893 | 330.59039 | 333.21503 | -4.1962557
181.0578 | -3.4280689 | -4.0431118 | 0.013696698 | 54.094749 | 0 | 0.00031654956 | -11.638154 | 6.537921 | 330.5903 | 333.21503 | -4.1969047
181.05782 | -3.4280691 | -4.0304017 | 0.0066734143 | 53.983898 | 0 | 0.0003312412 | -11.636506 | 6.5420098 | 330.59021 | 333.21503 | -4.1969614
181.05784 | -3.4280694 | -4.0160599 | -0.0048382445 | 53.873055 | 0 | 0.00033219354 | -11.636399 | 6.542367 | 330.59012 | 333.21503 | -4.1962504
181.05786 | -3.4280698 | -4.021462 | -0.0021876339 | 53.762203 | 0 | 0.00033224843 | -11.636392 | 6.5423851 | 330.59003 | 333.21503 | -4.1954756
181.05788 | -3.4280698 | -4.0219479 | 0.0038652718 | 53.651352 | 0 | 0.000332355 | -11.636369 | 6.5338659 | 330.58994 | 333.21503 | -4.1961246
181.0579 | -3.4280701 | -4.0087481 | -0.0014224037 | 53.540501 | 0 | 0.00050219201 | -11.598208 | 6.5416551 | 330.58984 | 333.21503 | -4.1968966
181.05792 | -3.4280703 | -4.0142159 | -0.0018845091 | 53.429649 | 0 | 0.00051687047 | -11.594911 | 6.5423422 | 330.58975 | 333.21503 | -4.1969614
181.05794 | -3.4280705 | -4.0014811 | 0.0082470374 | 53.318802 | 0 | 0.00051782193 | -11.594697 | 6.5402579 | 330.58966 | 333.21503 | -4.1962509
181.05796 | -3.428071 | -4.0069804 | 0.012019394 | 53.207951 | 0 | 0.0005178767 | -11.594685 | 6.5422058 | 330.58957 | 333.21503 | -4.1961894
181.05798 | -3.4280713 | -3.9942431 | 0.00071253051 | 53.097103 | 0 | 0.00051756861 | -11.594637 | 6.540246 | 330.58948 | 333.21503 | -4.1961856
181.058 | -3.4280715 | -3.9931278 | -0.0053471983 | 52.986252 | 0 | 7.7873547e-06 | -11.518319 | 6.5379443 | 330.58939 | 333.21503 | -4.1961861
181.05802 | -3.4280717 | -3.9864371 | 0.0028585438 | 52.875401 | 0 | -3.6271354e-05 | -11.511723 | 6.5420084 | 330.58929 | 333.21503 | -4.1969004
181.05804 | -3.4280722 | -3.9858532 | 0.0028508694 | 52.764549 | 0 | -3.9127262e-05 | -11.511295 | 6.5381031 | 330.5892 | 333.21503 | -4.1962471
181.05806 | -3.4280725 | -3.972579 | -0.0022419028 | 52.653702 | 0 | -3.9291815e-05 | -11.51127 | 6.5398884 | 330.58911 | 333.21503 | -4.1969037
181.05808 | -3.4280727 | -3.9714332 | 0.0038559663 | 52.54285 | 0 | -3.8989616e-05 | -11.511234 | 6.537921 | 330.58902 | 333.21503 | -4.1962471
181.0581 | -3.4280727 | -3.9713588 | 0.014547026 | 52.431999 | 0 | 0.00047079133 | -11.453996 | 6.5420089 | 330.58893 | 333.21503 | -4.1961894
181.05812 | -3.4280732 | -3.9713464 | 0.0067442027 | 52.321152 | 0 | 0.00051485002 | -11.44905 | 6.540236 | 330.58884 | 333.21503 | -4.1961856
181.05814 | -3.4280734 | -3.9581132 | -0.0048337141 | 52.2103 | 0 | 0.00051770598 | -11.448728 | 6.5422044 | 330.58875 | 333.21503 | -4.1961856
181.05816 | -3.4280736 | -3.9635837 | -0.0021873747 | 52.099449 | 0 | 0.00051787047 | -11.44871 | 6.5402489 | 330.58865 | 333.21503 | -4.1961856
181.05818 | -3.4280739 | -3.957463 | 0.0038648429 | 51.988602 | 0 | 0.00051787938 | -11.448686 | 6.5422053 | 330.58856 | 333.21503 | -4.1961856
181.0582 | -3.4280741 | -3.9569156 | -0.0021483875 | 51.87775 | 0 | 0.00051787985 | -11.410525 | 6.5402489 | 330.58847 | 333.21503 | -4.1961856
181.05822 | -3.4280746 | -3.9436519 | -0.0019468106 | 51.766899 | 0 | 0.00051787985 | -11.407228 | 6.5422044 | 330.58838 | 333.21503 | -4.1961856
181.05824 | -3.4280748 | -3.9557385 | 0.0089685125 | 51.656048 | 0 | 0.00051787985 | -11.407014 | 6.5381169 | 330.58829 | 333.21503 | -4.1961856
181.05826 | -3.4280751 | -3.9501898 | 0.011355886 | 51.5452 | 0 | 0.00051787985 | -11.407001 | 6.5420222 | 330.5882 | 333.21503 | -4.1961856
181.05828 | -3.4280753 | -3.9496796 | -0.00079716818 | 51.434349 | 0 | 0.00051746494 | -11.406989 | 6.5423679 | 330.5881 | 333.21503 | -4.1961856
181.0583 | -3.4280756 | -3.9364176 | -0.0040254318 | 51.323502 | 0 | -0.00016242423 | -11.387908 | 6.5423865 | 330.58801 | 333.21503 | -4.1961856
181.05832 | -3.4280758 | -3.9485087 | 0.0015241172 | 51.21265 | 0 | -0.00022118479 | -11.38626 | 6.535995 | 330.58792 | 333.21503 | -4.1961856
181.05834 | -3.428076 | -3.9495745 | 0.0020066807 | 51.101799 | 0 | -0.00022499368 | -11.386153 | 6.5375738 | 330.58783 | 333.21503 | -4.1961856
181.05836 | -3.4280763 | -3.943022 | -0.0030370231 | 50.990948 | 0 | -0.00022521314 | -11.386146 | 6.5377254 | 330.58774 | 333.21503 | -4.1961861
181.05838 | -3.4280765 | -3.9358354 | 0.0045143259 | 50.880096 | 0 | -0.00022475825 | -11.386123 | 6.541997 | 330.58765 | 333.21503 | -4.1976137
181.0584 | -3.428077 | -3.9352307 | 0.013878989 | 50.769253 | 0 | 0.00054010149 | -11.347963 | 6.542366 | 330.58755 | 333.21503 | -4.19631
181.05842 | -3.4280772 | -3.9418058 | 0.004508249 | 50.658401 | 0 | 0.00060620584 | -11.344666 | 6.5423903 | 330.58746 | 333.21503 | -4.1976218
181.05844 | -3.4280775 | -3.9357572 | -0.0050252723 | 50.54755 | 0 | 0.00061049074 | -11.344452 | 6.5423918 | 330.58737 | 333.21503 | -4.1963091
181.05846 | -3.4280777 | -3.9352303 | -0.0014733661 | 50.436699 | 0 | 0.0006107376 | -11.34444 | 6.5423903 | 330.58728 | 333.21503 | -4.1961932
181.05848 | -3.4280782 | -3.9484277 | 0.0046524149 | 50.325848 | 0 | 0.00061075098 | -11.344462 | 6.5402608 | 330.58719 | 333.21503 | -4.1961861
181.0585 | -3.4280784 | -3.9429557 | -0.0028063043 | 50.214996 | 0 | 0.00061075162 | -11.382622 | 6.5422072 | 330.5871 | 333.21503 | -4.1961856
181.05852 | -3.4280784 | -3.9490719 | -0.0012774259 | 50.104149 | 0 | 0.00061075168 | -11.385919 | 6.5423794 | 330.58701 | 333.21503 | -4.1961856
181.05854 | -3.4280787 | -3.9430048 | 0.011929641 | 49.993301 | 0 | 0.00061075168 | -11.386133 | 6.5423899 | 330.58688 | 333.21503 | -4.1961846
181.05856 | -3.4280791 | -3.9623196 | 0.010157782 | 49.88245 | 0 | 0.00061075168 | -11.386145 | 6.5402608 | 330.58679 | 333.21503 | -4.1947565
181.05858 | -3.4280794 | -3.9573901 | -0.0023572883 | 49.771599 | 0 | 0.00061018125 | -11.386158 | 6.5421991 | 330.5867 | 333.21503 | -4.1953483
181.0586 | -3.4280796 | -3.97016 | -0.0041580321 | 49.660748 | 0 | -0.00032462529 | -11.405239 | 6.5295911 | 330.58661 | 333.21503 | -4.1961155
181.05862 | -3.4280798 | -3.9646549 | 0.00151557 | 49.5499 | 0 | -0.00040541755 | -11.406887 | 6.5412855 | 330.58652 | 333.21503 | -4.1961813
181.05864 | -3.4280801 | -3.964159 | 0.0020057468 | 49.439049 | 0 | -0.00041065455 | -11.406994 | 6.5423183 | 330.58643 | 333.21503 | -4.1961856
181.05866 | -3.4280806 | -3.970757 | -0.0037621486 | 49.328197 | 0 | -0.0004109563 | -11.407001 | 6.5402536 | 330.58633 | 333.21503 | -4.1961846
181.05868 | -3.4280808 | -3.9911783 | 0.0059022545 | 49.21735 | 0 | -0.00041029847 | -11.407059 | 6.5379443 | 330.58624 | 333.21503 | -4.194757
181.0587 | -3.428081 | -3.9863207 | 0.01327391 | 49.106499 | 0 | 0.00069442892 | -11.502457 | 6.5420084 | 330.58615 | 333.21503 | -4.1960616
181.05872 | -3.4280813 | -3.9991031 | 0.003726939 | 48.995647 | 0 | 0.00078990683 | -11.510701 | 6.5381031 | 330.58606 | 333.21503 | -4.1961775
181.05874 | -3.4280815 | -4.0068393 | -0.007268656 | 48.8848 | 0 | 0.00079609582 | -11.511237 | 6.5398898 | 330.58597 | 333.21503 | -4.1961851
181.05876 | -3.4280818 | -4.0141058 | -0.0016666836 | 48.773949 | 0 | 0.0007964524 | -11.511268 | 6.5400524 | 330.58588 | 333.21503 | -4.1961856
181.05878 | -3.428082 | -4.0213332 | 0.0031880038 | 48.663097 | 0 | 0.00079626427 | -11.511316 | 6.5421915 | 330.58578 | 333.21503 | -4.1961851
181.0588 | -3.4280822 | -4.0153303 | -0.0029311799 | 48.552246 | 0 | 0.00045639448 | -11.587634 | 6.5381165 | 330.58569 | 333.21503 | -4.1954708
181.05882 | -3.4280827 | -4.0214238 | 0.00089061726 | 48.441399 | 0 | 0.00042702063 | -11.59423 | 6.5420198 | 330.5856 | 333.21503 | -4.1961241
181.05884 | -3.4280829 | -4.035202 | 0.01066577 | 48.330547 | 0 | 0.00042511662 | -11.594658 | 6.538105 | 330.58551 | 333.21503 | -4.1961823
181.05886 | -3.4280832 | -4.043004 | 0.0093176682 | 48.2197 | 0 | 0.0004250069 | -11.594683 | 6.5420208 | 330.58542 | 333.21503 | -4.1976147
181.05888 | -3.4280834 | -4.0502787 | -0.0038798728 | 48.108849 | 0 | 0.00042443039 | -11.594731 | 6.5402365 | 330.58533 | 333.21503 | -4.1977372
181.0589 | -3.4280837 | -4.0641327 | -0.0050126747 | 47.997997 | 0 | -0.00051058992 | -11.671049 | 6.5422034 | 330.58524 | 333.21503 | -4.1963172
181.05892 | -3.4280839 | -4.0719347 | 0.0036197631 | 47.887146 | 0 | -0.0005914006 | -11.677645 | 6.5381184 | 330.58514 | 333.21503 | -4.1961937
181.05894 | -3.4280841 | -4.0725832 | -0.00071417238 | 47.776295 | 0 | -0.00059663877 | -11.678073 | 6.5441542 | 330.58505 | 333.21503 | -4.1961861
181.05896 | -3.4280844 | -4.0726366 | -0.0047271005 | 47.665447 | 0 | -0.00059694063 | -11.678098 | 6.5425506 | 330.58496 | 333.21503 | -4.1961856
181.05898 | -3.4280846 | -4.0924945 | 0.0058226059 | 47.5546 | 0 | -0.00059617887 | -11.678169 | 6.540267 | 330.58487 | 333.21503 | -4.1961861
181.059 | -3.4280851 | -4.0942183 | 0.011090956 | 47.443748 | 0 | 0.00067871099 | -11.792648 | 6.5358143 | 330.58478 | 333.21503 | -4.1969004
181.05902 | -3.4280853 | -4.1075668 | 0.0020869698 | 47.332897 | 0 | 0.00078889553 | -11.802541 | 6.5418272 | 330.58469 | 333.21503 | -4.1962466
181.05904 | -3.4280856 | -4.1087213 | -0.0066794865 | 47.222046 | 0 | 0.00079603773 | -11.803183 | 6.5423541 | 330.58459 | 333.21503 | -4.1961904
181.05906 | -3.4280858 | -4.115418 | -0.00016254582 | 47.111195 | 0 | 0.00079644925 | -11.80322 | 6.540257 | 330.5845 | 333.21503 | -4.1976151
181.05908 | -3.4280863 | -4.1226168 | 0.0018654196 | 47.000347 | 0 | 0.00079616043 | -11.803269 | 6.5400763 | 330.58441 | 333.21503 | -4.1977367
181.0591 | -3.4280865 | -4.1298447 | -0.0037738003 | 46.889496 | 0 | 0.00028644025 | -11.879588 | 6.5421939 | 330.58432 | 333.21503 | -4.1956034
181.05912 | -3.4280868 | -4.1304636 | 0.0015466501 | 46.778648 | 0 | 0.00024238683 | -11.886184 | 6.540247 | 330.58423 | 333.21503 | -4.1968455
181.05914 | -3.4280868 | -4.143744 | 0.011446922 | 46.667797 | 0 | 0.00023953126 | -11.886612 | 6.5400729 | 330.58414 | 333.21503 | -4.1955299
181.05916 | -3.428087 | -4.1515126 | 0.0057550431 | 46.556946 | 0 | 0.00023936674 | -11.886637 | 6.5379329 | 330.58405 | 333.21503 | -4.1961274
181.05918 | -3.4280875 | -4.1587782 | -0.0056407247 | 46.446095 | 0 | 0.00023878712 | -11.886696 | 6.5420065 | 330.58395 | 333.21503 | -4.1961818
181.0592 | -3.4280877 | -4.1593909 | -0.0058850404 | 46.335247 | 0 | -0.00069644663 | -11.982094 | 6.5359731 | 330.58386 | 333.21503 | -4.1961856
181.05922 | -3.4280879 | -4.1594305 | 0.0020957286 | 46.224396 | 0 | -0.00077727588 | -11.990338 | 6.5418367 | 330.58377 | 333.21503 | -4.1961856
181.05924 | -3.4280882 | -4.1594291 | -0.0022952687 | 46.113548 | 0 | -0.00078251521 | -11.990874 | 6.540225 | 330.58368 | 333.21503 | -4.1961856
181.05926 | -3.4280887 | -4.1528187 | -0.0034076851 | 46.002697 | 0 | -0.00078281714 | -11.990905 | 6.5422039 | 330.58359 | 333.21503 | -4.1961856
181.05928 | -3.4280889 | -4.1654868 | 0.0081165805 | 45.891846 | 0 | -0.00078179617 | -11.990918 | 6.5402489 | 330.5835 | 333.21503 | -4.1961846
181.0593 | -3.4280891 | -4.1732092 | 0.011285426 | 45.780998 | 0 | 0.00091786316 | -12.009997 | 6.5422053 | 330.5834 | 333.21503 | -4.194757
181.05932 | -3.4280894 | -4.1672335 | -7.7935692e-05 | 45.670147 | 0 | 0.0010647591 | -12.011645 | 6.5402489 | 330.58331 | 333.21503 | -4.1960616
181.05934 | -3.4280896 | -4.1667027 | -0.0075929044 | 45.559296 | 0 | 0.0010742811 | -12.011752 | 6.5422053 | 330.58322 | 333.21503 | -4.1961775
181.05936 | -3.4280899 | -4.1666679 | -0.0002378908 | 45.448444 | 0 | 0.0010748296 | -12.011759 | 6.5402489 | 330.58313 | 333.21503 | -4.1961851
181.05938 | -3.4280901 | -4.166666 | 0.0011337809 | 45.337597 | 0 | 0.0010743409 | -12.011759 | 6.5422068 | 330.58304 | 333.21503 | -4.1961856
181.0594 | -3.4280903 | -4.166666 | -0.0052896724 | 45.226746 | 0 | 0.00022491711 | -12.011759 | 6.542377 | 330.58295 | 333.21503 | -4.1961856
181.05942 | -3.4280906 | -4.1666703 | -3.5775414e-05 | 45.115898 | 0 | 0.00015150417 | -12.011759 | 6.538126 | 330.58286 | 333.21503 | -4.1961856
181.05944 | -3.428091 | -4.1732931 | 0.0098615047 | 45.005047 | 0 | 0.00014674551 | -12.011759 | 6.5377612 | 330.58276 | 333.21503 | -4.1961856
181.05946 | -3.4280913 | -4.1804752 | 0.004894584 | 44.894196 | 0 | 0.00014647131 | -12.011759 | 6.5419993 | 330.58267 | 333.21503 | -4.1961856
181.05948 | -3.4280915 | -4.1678476 | -0.0064376346 | 44.783344 | 0 | 0.00014588574 | -12.011759 | 6.542366 | 330.58258 | 333.21503 | -4.1961846
181.0595 | -3.4280918 | -4.1667423 | -0.005226363 | 44.672493 | 0 | -0.00078942371 | -12.011759 | 6.5423903 | 330.58249 | 333.21503 | -4.1947575
181.05952 | -3.4280922 | -4.1666708 | 0.0021528164 | 44.561646 | 0 | -0.00087025936 | -12.011759 | 6.5423903 | 330.5824 | 333.21503 | -4.1967769
181.05954 | -3.4280925 | -4.1666622 | -0.0044694375 | 44.450798 | 0 | -0.00087549916 | -12.011759 | 6.5402608 | 330.58231 | 333.21503 | -4.1969538
181.05956 | -3.4280925 | -4.1600485 | -0.0050493642 | 44.339947 | 0 | -0.00087580108 | -12.011759 | 6.5422049 | 330.58221 | 333.21503 | -4.1962504
181.05958 | -3.4280927 | -4.1660895 | 0.0050740484 | 44.229095 | 0 | -0.00087493547 | -12.011759 | 6.5381169 | 330.58212 | 333.21503 | -4.1961889
181.0596 | -3.428093 | -4.160007 | 0.0081217131 | 44.118244 | 0 | 0.00057013467 | -12.011759 | 6.5420222 | 330.58203 | 333.21503 | -4.1954718
181.05962 | -3.4280934 | -4.1594667 | -0.0017975786 | 44.007393 | 0 | 0.00069502729 | -12.011759 | 6.5423651 | 330.58194 | 333.21503 | -4.1961241
181.05964 | -3.4280937 | -4.1528082 | -0.0077360631 | 43.896545 | 0 | 0.00070312293 | -12.011759 | 6.5381255 | 330.58185 | 333.21503 | -4.1961813
181.05966 | -3.4280939 | -4.1456122 | -0.00097258948 | 43.785694 | 0 | 0.00070358935 | -12.011759 | 6.5377612 | 330.58176 | 333.21503 | -4.1961856
181.05968 | -3.4280941 | -4.1383882 | 0.00034416121 | 43.674847 | 0 | 0.00070325157 | -12.011712 | 6.5419993 | 330.58167 | 333.21503 | -4.1961856
181.0597 | -3.4280946 | -4.1443915 | -0.0060807536 | 43.563995 | 0 | 0.00010848523 | -11.935394 | 6.5423646 | 330.58157 | 333.21503 | -4.1961856
181.05972 | -3.4280949 | -4.1383014 | 0.0013487776 | 43.453144 | 0 | 5.7081517e-05 | -11.928798 | 6.5402579 | 330.58148 | 333.21503 | -4.1961856
181.05974 | -3.4280951 | -4.1311455 | 0.0092553701 | 43.342293 | 0 | 5.37495e-05 | -11.92837 | 6.5400763 | 330.58139 | 333.21503 | -4.1961856
181.05976 | -3.4280953 | -4.1305304 | 0.0026617397 | 43.231445 | 0 | 5.3557513e-05 | -11.928345 | 6.5421953 | 330.5813 | 333.21503 | -4.1961861
181.05978 | -3.4280956 | -4.1172557 | -0.0080809323 | 43.120594 | 0 | 5.2924403e-05 | -11.928309 | 6.5423765 | 330.58121 | 333.21503 | -4.1976137
181.0598 | -3.4280958 | -4.1160965 | -0.0046387166 | 43.009747 | 0 | -0.00096754753 | -11.871071 | 6.5381269 | 330.58112 | 333.21503 | -4.1963096
181.05982 | -3.4280961 | -4.0961709 | 0.001480285 | 42.898891 | 0 | -0.0010557434 | -11.866125 | 6.5398922 | 330.58102 | 333.21503 | -4.196908
181.05984 | -3.4280963 | -4.1010733 | -0.0052546058 | 42.788044 | 0 | -0.0010614605 | -11.865803 | 6.5421834 | 330.58093 | 333.21503 | -4.1962476
181.05986 | -3.4280965 | -4.1081405 | -0.0051141968 | 42.677193 | 0 | -0.0010617898 | -11.865785 | 6.5423779 | 330.58084 | 333.21503 | -4.1961894
181.05988 | -3.428097 | -4.0888839 | 0.007972843 | 42.566345 | 0 | -0.0010606146 | -11.865737 | 6.5423913 | 330.58075 | 333.21503 | -4.1961861
181.0599 | -3.4280972 | -4.0805879 | 0.0083705997 | 42.455494 | 0 | 0.00089428644 | -11.789418 | 6.5423918 | 330.58066 | 333.21503 | -4.1969004
181.05992 | -3.4280975 | -4.0799069 | -0.0046844142 | 42.344643 | 0 | 0.0010632421 | -11.782822 | 6.5423918 | 330.58057 | 333.21503 | -4.1962466
181.05994 | -3.4280977 | -4.0798635 | -0.0079860305 | 42.233791 | 0 | 0.001074194 | -11.782394 | 6.5423889 | 330.58047 | 333.21503 | -4.1961904
181.05996 | -3.428098 | -4.0798569 | -0.00098924513 | 42.122944 | 0 | 0.0010748249 | -11.782369 | 6.5381289 | 330.58038 | 333.21503 | -4.1976142
181.05998 | -3.4280982 | -4.0732346 | -0.00038190564 | 42.012096 | 0 | 0.0010742369 | -11.782345 | 6.5420227 | 330.58029 | 333.21503 | -4.19631
181.06 | -3.4280984 | -4.0660319 | -0.0061425893 | 41.901245 | 0 | 5.4858883e-05 | -11.744184 | 6.5423679 | 330.5802 | 333.21503 | -4.1976218
181.06002 | -3.4280987 | -4.045568 | 0.0027967156 | 41.790394 | 0 | -3.324261e-05 | -11.740887 | 6.5423903 | 330.58011 | 333.21503 | -4.1963091
181.06004 | -3.4280989 | -4.0438085 | 0.010831635 | 41.679543 | 0 | -3.8953396e-05 | -11.740673 | 6.5423918 | 330.58002 | 333.21503 | -4.1961932
181.06006 | -3.4280994 | -4.0370684 | 0.001343376 | 41.568691 | 0 | -3.9282448e-05 | -11.740661 | 6.5423918 | 330.57993 | 333.21503 | -4.1961861
181.06008 | -3.4280996 | -4.0232573 | -0.0081969332 | 41.45784 | 0 | -3.987112e-05 | -11.740578 | 6.5423903 | 330.57983 | 333.21503 | -4.1961856
181.0601 | -3.4280999 | -4.0286942 | -0.0031956825 | 41.346992 | 0 | -0.00097539421 | -11.607021 | 6.5402617 | 330.57974 | 333.21503 | -4.1961856
181.06012 | -3.4281001 | -4.0291858 | 0.00087838795 | 41.236145 | 0 | -0.0010562483 | -11.595479 | 6.5443392 | 330.57965 | 333.21503 | -4.1961856
181.06014 | -3.4281006 | -4.0225959 | -0.0067590326 | 41.125294 | 0 | -0.0010614893 | -11.59473 | 6.5425639 | 330.57956 | 333.21503 | -4.1961861
181.06016 | -3.4281008 | -4.0154076 | -0.0030661109 | 41.014442 | 0 | -0.0010617913 | -11.594687 | 6.5424004 | 330.57947 | 333.21503 | -4.1969004
181.06018 | -3.4281008 | -4.0147943 | 0.0081522223 | 40.903591 | 0 | -0.0010606147 | -11.594672 | 6.5381284 | 330.57938 | 333.21503 | -4.1962476
181.0602 | -3.4281011 | -4.0081367 | 0.0076563326 | 40.792744 | 0 | 0.00089428644 | -11.575592 | 6.5398927 | 330.57928 | 333.21503 | -4.1976175
181.06022 | -3.4281015 | -4.0075626 | -0.0047460385 | 40.681892 | 0 | 0.0010632421 | -11.573944 | 6.542182 | 330.57919 | 333.21503 | -4.1963091
181.06024 | -3.4281018 | -4.0075254 | -0.0072623054 | 40.571045 | 0 | 0.001074194 | -11.573837 | 6.5402474 | 330.5791 | 333.21503 | -4.1961932
181.06026 | -3.428102 | -4.0075274 | 0.0019763531 | 40.460194 | 0 | 0.0010748249 | -11.57383 | 6.5422053 | 330.57901 | 333.21503 | -4.1961865
181.06028 | -3.4281023 | -4.0141416 | -0.00012606139 | 40.349342 | 0 | 0.0010742369 | -11.57383 | 6.5402474 | 330.57892 | 333.21503 | -4.1976137
181.0603 | -3.4281025 | -4.0080872 | -0.004673203 | 40.238491 | 0 | 5.4858883e-05 | -11.57383 | 6.5400758 | 330.57883 | 333.21503 | -4.1963091
181.06032 | -3.428103 | -3.9943233 | 0.0058257231 | 40.127644 | 0 | -3.324261e-05 | -11.57383 | 6.5421939 | 330.57874 | 333.21503 | -4.1961932
181.06034 | -3.4281032 | -4.0063734 | 0.010365178 | 40.016792 | 0 | -3.8953396e-05 | -11.57383 | 6.5402484 | 330.57864 | 333.21503 | -4.1961865
181.06036 | -3.4281034 | -3.9942081 | 0.0020242366 | 39.905941 | 0 | -3.9282448e-05 | -11.57383 | 6.5422068 | 330.57855 | 333.21503 | -4.1976137
181.06038 | -3.4281037 | -3.9997485 | -0.0066844388 | 39.795094 | 0 | -3.9767274e-05 | -11.573807 | 6.542377 | 330.57846 | 333.21503 | -4.1963091
181.0604 | -3.4281039 | -3.9936357 | -0.0016143398 | 39.684242 | 0 | -0.00080512237 | -11.535647 | 6.5381269 | 330.57837 | 333.21503 | -4.1961932
181.06042 | -3.4281042 | -3.9997153 | 0.0010135642 | 39.573391 | 0 | -0.00087126944 | -11.53235 | 6.5398922 | 330.57828 | 333.21503 | -4.1961861
181.06044 | -3.4281044 | -4.0002484 | -0.0045719878 | 39.462543 | 0 | -0.00087555713 | -11.532136 | 6.5421834 | 330.57819 | 333.21503 | -4.1969004
181.06046 | -3.4281046 | -3.9936686 | -0.00069861714 | 39.351692 | 0 | -0.00087580417 | -11.532124 | 6.5423779 | 330.57809 | 333.21503 | -4.1962466
181.06048 | -3.4281051 | -3.9997251 | 0.009805534 | 39.240841 | 0 | -0.00087462476 | -11.532123 | 6.5423899 | 330.578 | 333.21503 | -4.1961894
181.0605 | -3.4281054 | -4.0134969 | 0.0092462869 | 39.129993 | 0 | 0.001079962 | -11.532123 | 6.5402579 | 330.57791 | 333.21503 | -4.1961856
181.06052 | -3.4281056 | -4.0146842 | -0.0038844352 | 39.019138 | 0 | 0.0012488904 | -11.532123 | 6.5379453 | 330.57782 | 333.21503 | -4.1961856
181.06054 | -3.4281058 | -4.0279927 | -0.005012936 | 38.908291 | 0 | 0.0012598404 | -11.532123 | 6.5420098 | 330.57773 | 333.21503 | -4.1961861
181.06056 | -3.4281061 | -4.0225229 | 0.0036193067 | 38.797443 | 0 | 0.0012604714 | -11.532123 | 6.540236 | 330.57761 | 333.21503 | -4.1976137
181.06058 | -3.4281065 | -4.0220294 | -0.0014397143 | 38.686592 | 0 | 0.0012596759 | -11.532158 | 6.5422072 | 330.57751 | 333.21503 | -4.1963096
181.0606 | -3.4281065 | -4.0286193 | -0.0040634181 | 38.575741 | 0 | -9.9663317e-05 | -11.589396 | 6.5445108 | 330.57742 | 333.21503 | -4.196908
181.06062 | -3.4281068 | -4.0358114 | 0.0066072675 | 38.46489 | 0 | -0.00021714655 | -11.594343 | 6.5425754 | 330.57733 | 333.21503 | -4.1962476
181.06064 | -3.428107 | -4.043035 | 0.01115709 | 38.354038 | 0 | -0.00022476187 | -11.594664 | 6.5424037 | 330.57724 | 333.21503 | -4.1961899
181.06066 | -3.4281075 | -4.0370359 | 0.0013648319 | 38.243191 | 0 | -0.00022520065 | -11.594683 | 6.5423908 | 330.57715 | 333.21503 | -4.1968999
181.06068 | -3.4281077 | -4.0497479 | -0.0074684108 | 38.132343 | 0 | -0.00022563952 | -11.594731 | 6.5402594 | 330.57706 | 333.21503 | -4.1955328
181.0607 | -3.428108 | -4.0640903 | -0.00095403317 | 38.021492 | 0 | -0.00090596772 | -11.671049 | 6.5400763 | 330.57697 | 333.21503 | -4.1954136
181.06072 | -3.4281082 | -4.058692 | 0.0025248756 | 37.910641 | 0 | -0.00096476625 | -11.677645 | 6.5421953 | 330.57687 | 333.21503 | -4.1961198
181.06074 | -3.4281085 | -4.0648203 | -0.0029889373 | 37.799789 | 0 | -0.00096857757 | -11.678073 | 6.5423775 | 330.57678 | 333.21503 | -4.1961803
181.06076 | -3.4281089 | -4.0719867 | 0.002339199 | 37.688938 | 0 | -0.00096879719 | -11.678098 | 6.5402589 | 330.57669 | 333.21503 | -4.1947565
181.06078 | -3.4281092 | -4.0858226 | 0.011514397 | 37.578091 | 0 | -0.00096746074 | -11.678157 | 6.5400763 | 330.5766 | 333.21503 | -4.1960616
181.0608 | -3.4281094 | -4.0737767 | 0.0064844885 | 37.467239 | 0 | 0.0012420332 | -11.773556 | 6.5421929 | 330.57651 | 333.21503 | -4.1961775
181.06082 | -3.4281094 | -4.0859542 | -0.0055769202 | 37.356392 | 0 | 0.0014329923 | -11.7818 | 6.538115 | 330.57642 | 333.21503 | -4.1961856
181.06084 | -3.4281099 | -4.1002698 | -0.0044281096 | 37.245541 | 0 | 0.0014453704 | -11.782336 | 6.5398903 | 330.57632 | 333.21503 | -4.1968994
181.06086 | -3.4281101 | -4.1080933 | 0.0036725695 | 37.134689 | 0 | 0.0014460835 | -11.782367 | 6.5400524 | 330.57623 | 333.21503 | -4.194818
181.06088 | -3.4281104 | -4.0955191 | -0.002161264 | 37.023842 | 0 | 0.001445137 | -11.78238 | 6.5421925 | 330.57614 | 333.21503 | -4.1953516
181.0609 | -3.4281106 | -4.1142755 | -0.0026743961 | 36.912991 | 0 | -0.00016906102 | -11.80146 | 6.5402455 | 330.57605 | 333.21503 | -4.196116
181.06092 | -3.4281111 | -4.1225386 | 0.0074546118 | 36.802139 | 0 | -0.00030857086 | -11.803108 | 6.5379443 | 330.57596 | 333.21503 | -4.1961813
181.06094 | -3.4281113 | -4.12323 | 0.011226845 | 36.691288 | 0 | -0.00031761394 | -11.803215 | 6.5420108 | 330.57587 | 333.21503 | -4.1961856
181.06096 | -3.4281116 | -4.1431322 | -8.1319158e-05 | 36.580441 | 0 | -0.00031813502 | -11.803222 | 6.5423632 | 330.57578 | 333.21503 | -4.1961856
181.06098 | -3.4281118 | -4.1514654 | -0.0068662544 | 36.469589 | 0 | -0.00031847449 | -11.803315 | 6.5359964 | 330.57568 | 333.21503 | -4.1961861
181.061 | -3.428112 | -4.1455383 | 0.0012781391 | 36.358742 | 0 | -0.00082868966 | -11.955953 | 6.5418391 | 330.57559 | 333.21503 | -4.1968999
181.06102 | -3.4281123 | -4.1582513 | 0.0034413238 | 36.24789 | 0 | -0.00087278581 | -11.969145 | 6.542356 | 330.5755 | 333.21503 | -4.1955342
181.06104 | -3.4281125 | -4.1659827 | -0.003640288 | 36.137039 | 0 | -0.00087564421 | -11.97 | 6.5423861 | 330.57541 | 333.21503 | -4.197556
181.06106 | -3.4281127 | -4.1732335 | 0.0015548036 | 36.026188 | 0 | -0.00087580888 | -11.970049 | 6.5359964 | 330.57532 | 333.21503 | -4.1955919
181.06108 | -3.428113 | -4.1540112 | 0.010722284 | 35.91534 | 0 | -0.00087457319 | -11.970052 | 6.5397067 | 330.57523 | 333.21503 | -4.1975598
181.0611 | -3.4281135 | -4.1854186 | 0.0056923986 | 35.804489 | 0 | 0.0011649305 | -11.970052 | 6.540041 | 330.57513 | 333.21503 | -4.1963053
181.06112 | -3.4281137 | -4.1749372 | -0.0056434562 | 35.693642 | 0 | 0.0013411979 | -11.970052 | 6.542192 | 330.57504 | 333.21503 | -4.1961927
181.06114 | -3.4281139 | -4.1805944 | -0.0037068783 | 35.58279 | 0 | 0.0013526237 | -11.970052 | 6.5402484 | 330.57495 | 333.21503 | -4.1954708
181.06116 | -3.4281142 | -4.1877246 | 0.0030086392 | 35.471939 | 0 | 0.0013532819 | -11.970052 | 6.5422044 | 330.57486 | 333.21503 | -4.1946945
181.06118 | -3.4281147 | -4.1949444 | -0.0029455291 | 35.361088 | 0 | 0.0013523324 | -11.970122 | 6.5381155 | 330.57477 | 333.21503 | -4.1946292
181.0612 | -3.4281149 | -4.1889453 | -0.0034660327 | 35.25024 | 0 | -0.00026186934 | -12.084601 | 6.5398889 | 330.57468 | 333.21503 | -4.1960535
181.06122 | -3.4281149 | -4.2016497 | 0.0073872139 | 35.139389 | 0 | -0.00040137963 | -12.094494 | 6.5379186 | 330.57458 | 333.21503 | -4.196177
181.06124 | -3.4281151 | -4.202755 | 0.010495665 | 35.028542 | 0 | -0.00041042277 | -12.095136 | 6.5377479 | 330.57449 | 333.21503 | -4.1961846
181.06126 | -3.4281154 | -4.1962047 | -0.0015962798 | 34.91769 | 0 | -0.00041094385 | -12.095173 | 6.5419984 | 330.5744 | 333.21503 | -4.1954708
181.06128 | -3.4281158 | -4.1890264 | -0.0069958237 | 34.806839 | 0 | -0.00041123151 | -12.095163 | 6.542366 | 330.57431 | 333.21503 | -4.1961241
181.0613 | -3.4281161 | -4.2016625 | 0.001268441 | 34.695988 | 0 | -0.00083653315 | -12.076083 | 6.5423875 | 330.57422 | 333.21503 | -4.1961799
181.06132 | -3.4281163 | -4.2160044 | 0.0012624124 | 34.585136 | 0 | -0.00087329053 | -12.074435 | 6.5381265 | 330.57413 | 333.21503 | -4.1940427
181.06134 | -3.4281166 | -4.2172074 | -0.0060046907 | 34.474289 | 0 | -0.00087567314 | -12.074328 | 6.5377569 | 330.57404 | 333.21503 | -4.1959991
181.06136 | -3.428117 | -4.1974349 | 0.0028055629 | 34.363441 | 0 | -0.00087581039 | -12.074321 | 6.5356026 | 330.57394 | 333.21503 | -4.1947451
181.06138 | -3.4281173 | -4.2023344 | 0.01083347 | 34.252586 | 0 | -0.00087457325 | -12.074344 | 6.5375509 | 330.57385 | 333.21503 | -4.1960607
181.0614 | -3.4281175 | -4.1895618 | 0.0035218 | 34.141739 | 0 | 0.0011649305 | -12.112505 | 6.541986 | 330.57376 | 333.21503 | -4.1954622
181.06142 | -3.4281178 | -4.1950669 | -0.0072827148 | 34.030888 | 0 | 0.0013411979 | -12.115802 | 6.5423656 | 330.57367 | 333.21503 | -4.194695
181.06144 | -3.4281178 | -4.1955671 | -0.0031202936 | 33.920036 | 0 | 0.0013526237 | -12.116016 | 6.5423875 | 330.57358 | 333.21503 | -4.1960568
181.06146 | -3.4281182 | -4.1955914 | 0.0016109142 | 33.809193 | 0 | 0.0013532819 | -12.116028 | 6.5381289 | 330.57349 | 333.21503 | -4.1947484
181.06148 | -3.4281185 | -4.1823568 | -0.0037933732 | 33.698338 | 0 | 0.0013522805 | -12.115993 | 6.5420203 | 330.57339 | 333.21503 | -4.1953478
181.0615 | -3.4281187 | -4.1812124 | -0.0035353715 | 33.587486 | 0 | -0.0003470307 | -12.058755 | 6.5381026 | 330.5733 | 333.21503 | -4.1961155
181.06152 | -3.4281189 | -4.1811347 | 0.0095584625 | 33.476639 | 0 | -0.00049389666 | -12.053808 | 6.5377555 | 330.57321 | 333.21503 | -4.1961813
181.06154 | -3.4281194 | -4.1745081 | 0.0085051367 | 33.365788 | 0 | -0.00050341658 | -12.053487 | 6.535605 | 330.57312 | 333.21503 | -4.1961856
181.06156 | -3.4281197 | -4.1673169 | -0.0039489153 | 33.254936 | 0 | -0.00050396507 | -12.053468 | 6.5418139 | 330.57303 | 333.21503 | -4.1961856
181.06158 | -3.4281199 | -4.1667075 | -0.006469937 | 33.144089 | 0 | -0.0005041504 | -12.053444 | 6.5423546 | 330.57294 | 333.21503 | -4.1961856
181.0616 | -3.4281201 | -4.1666689 | 0.00059145479 | 33.033237 | 0 | -0.00075926905 | -12.015283 | 6.5423884 | 330.57285 | 333.21503 | -4.1961851
181.06162 | -3.4281206 | -4.1666746 | -0.00024856351 | 32.922386 | 0 | -0.00078131806 | -12.011986 | 6.5402608 | 330.57275 | 333.21503 | -4.1954708
181.06164 | -3.4281206 | -4.1799159 | -0.0068604052 | 32.811539 | 0 | -0.00078274723 | -12.011772 | 6.5422034 | 330.57266 | 333.21503 | -4.1961241
181.06166 | -3.4281209 | -4.1876779 | 0.0020088891 | 32.700687 | 0 | -0.00078282959 | -12.01176 | 6.5359831 | 330.57257 | 333.21503 | -4.1961803
181.06168 | -3.4281211 | -4.1883278 | 0.010038497 | 32.58984 | 0 | -0.0007816932 | -12.011794 | 6.5375729 | 330.57248 | 333.21503 | -4.1947565
181.0617 | -3.4281213 | -4.1950002 | 0.00055076135 | 32.478989 | 0 | 0.0010878204 | -12.069033 | 6.537724 | 330.57239 | 333.21503 | -4.1960607
181.06172 | -3.4281218 | -4.2154255 | -0.0089881644 | 32.368137 | 0 | 0.0012493961 | -12.07398 | 6.5398631 | 330.5723 | 333.21503 | -4.1947489
181.06174 | -3.428122 | -4.2105646 | -0.0018098078 | 32.257286 | 0 | 0.0012598695 | -12.074301 | 6.5379171 | 330.5722 | 333.21503 | -4.1960616
181.06176 | -3.4281223 | -4.2167244 | 0.0024528645 | 32.146435 | 0 | 0.001260473 | -12.07432 | 6.537745 | 330.57211 | 333.21503 | -4.196177
181.06178 | -3.4281225 | -4.2172532 | -0.0044476697 | 32.035587 | 0 | 0.0012594685 | -12.074368 | 6.5377345 | 330.57202 | 333.21503 | -4.1954708
181.0618 | -3.428123 | -4.1974049 | -0.0014165064 | 31.924734 | 0 | -0.00043997957 | -12.150686 | 6.5398655 | 330.57193 | 333.21503 | -4.1961246
181.06182 | -3.4281232 | -4.1493378 | 0.0097423708 | 31.813885 | 0 | -0.00058685732 | -12.157282 | 6.54005 | 330.57184 | 333.21503 | -4.1968956
181.06184 | -3.4281235 | -4.1054673 | 0.0077915704 | 31.703037 | 0 | -0.000596378 | -12.15771 | 6.5400591 | 330.57175 | 333.21503 | -4.1955328
181.06186 | -3.4281235 | -4.0289187 | -0.0032836555 | 31.592186 | 0 | -0.00059692655 | -12.157735 | 6.5358009 | 330.57166 | 333.21503 | -4.1961274
181.06188 | -3.428124 | -3.9429038 | -0.0042319056 | 31.481337 | 0 | -0.00059690425 | -12.157282 | 6.5418248 | 330.57156 | 333.21503 | -4.1961813
181.0619 | -3.4281242 | -3.8296549 | 0.0044138483 | 31.370485 | 0 | -0.00051185262 | -11.413173 | 6.5402241 | 330.57147 | 333.21503 | -4.1954708
181.06192 | -3.4281244 | -3.7074394 | 0.0022568195 | 31.259634 | 0 | -0.0005045018 | -11.348861 | 6.5422053 | 330.57138 | 333.21503 | -4.1961241
181.06194 | -3.4281247 | -3.5646381 | -0.0030194721 | 31.148785 | 0 | -0.00050402537 | -11.344693 | 6.5423794 | 330.57129 | 333.21503 | -4.1961808
181.06196 | -3.4281249 | -3.4068382 | 0.0066901478 | 31.037937 | 0 | -0.0005039979 | -11.344453 | 6.5423913 | 330.5712 | 333.21503 | -4.1954708
181.06198 | -3.4281254 | -3.2477763 | 0.0104368 | 30.927086 | 0 | -0.00050301122 | -11.343311 | 6.5423918 | 330.57111 | 333.21503 | -4.1961246
181.062 | -3.4281256 | -3.0820234 | 0.0020292557 | 30.816236 | 0 | 0.0011113854 | -9.4925766 | 6.5423932 | 330.57101 | 333.21503 | -4.1968956
181.06202 | -3.4281259 | -2.9289184 | -0.0059559774 | 30.705385 | 0 | 0.0012509123 | -9.3326254 | 6.5445271 | 330.57092 | 333.21503 | -4.1955338
181.06204 | -3.4281261 | -2.757081 | 0.0020801467 | 30.594536 | 0 | 0.0012599566 | -9.322257 | 6.5489726 | 330.57083 | 333.21503 | -4.1975555
181.06206 | -3.4281263 | -2.6100774 | 0.0056863697 | 30.483685 | 0 | 0.0012604777 | -9.3216591 | 6.5472193 | 330.57074 | 333.21503 | -4.1948757
181.06208 | -3.4281266 | -2.471869 | -0.0027222491 | 30.372837 | 0 | 0.0012595727 | -9.3203802 | 6.5428004 | 330.57065 | 333.21503 | -4.1946411
181.0621 | -3.4281268 | -2.3277807 | 0.00090356614 | 30.261988 | 0 | -0.00026971326 | -7.278851 | 6.5488167 | 330.57056 | 333.21503 | -4.1960545
181.06212 | -3.4281271 | -2.2228761 | 0.0099374522 | 30.151136 | 0 | -0.00040188435 | -7.1024079 | 6.5514755 | 330.57047 | 333.21503 | -4.196177
181.06214 | -3.4281275 | -2.1213892 | 0.0041738912 | 30.040285 | 0 | -0.00041045173 | -7.090971 | 6.5495644 | 330.57037 | 333.21503 | -4.1961851
181.06216 | -3.4281278 | -2.0531986 | -0.0057736747 | 29.929436 | 0 | -0.00041094539 | -7.0903125 | 6.5515237 | 330.57028 | 333.21503 | -4.1961856
181.06218 | -3.428128 | -1.9614478 | -0.0044412427 | 29.818584 | 0 | -0.000411024 | -7.0894613 | 6.5495667 | 330.57019 | 333.21503 | -4.1961856
181.0622 | -3.4281282 | -1.9337628 | 0.0029467409 | 29.707737 | 0 | -0.00049613469 | -5.75388 | 6.5515237 | 330.5701 | 333.21503 | -4.1961861
181.06222 | -3.4281285 | -1.8852068 | -0.00077296433 | 29.596888 | 0 | -0.0005034905 | -5.6384506 | 6.5495653 | 330.57001 | 333.21503 | -4.1976147
181.06224 | -3.428129 | -1.8678138 | -0.0040067504 | 29.486032 | 0 | -0.00050396728 | -5.6309681 | 6.549396 | 330.56992 | 333.21503 | -4.1977372
181.06226 | -3.428129 | -1.846543 | 0.0029798266 | 29.375185 | 0 | -0.00050399476 | -5.630537 | 6.5557771 | 330.56982 | 333.21503 | -4.1963181
181.06228 | -3.4281292 | -1.838123 | 0.007212379 | 29.264336 | 0 | -0.00050321833 | -5.6303267 | 6.5520658 | 330.56973 | 333.21503 | -4.1976218
181.0623 | -3.4281294 | -1.8440572 | -0.0025977967 | 29.153484 | 0 | 0.00077156979 | -5.3250504 | 6.5517354 | 330.56964 | 333.21503 | -4.1963091
181.06232 | -3.4281299 | -1.8511996 | -0.0085299155 | 29.042637 | 0 | 0.00088174554 | -5.2986665 | 6.5559754 | 330.56955 | 333.21503 | -4.1961942
181.06234 | -3.4281301 | -1.8451879 | -0.0017647659 | 28.931784 | 0 | 0.00088888715 | -5.2969565 | 6.5542116 | 330.56946 | 333.21503 | -4.1976142
181.06236 | -3.4281304 | -1.844659 | 0.001728627 | 28.820932 | 0 | 0.00088929868 | -5.2968574 | 6.5540514 | 330.56937 | 333.21503 | -4.1963096
181.06238 | -3.4281306 | -1.8512628 | -0.0066877785 | 28.710085 | 0 | 0.0008883354 | -5.2968755 | 6.554039 | 330.56927 | 333.21503 | -4.196908
181.0624 | -3.4281309 | -1.8849329 | -0.0023360364 | 28.599236 | 0 | -0.00072664249 | -5.3350344 | 6.5519071 | 330.56918 | 333.21503 | -4.1962485
181.06242 | -3.4281313 | -1.9010788 | 0.0074865501 | 28.488382 | 0 | -0.00086621975 | -5.3383327 | 6.5517211 | 330.56909 | 333.21503 | -4.1976175
181.06244 | -3.4281316 | -1.9222859 | 0.0017889134 | 28.377537 | 0 | -0.00087526726 | -5.3385463 | 6.5495834 | 330.569 | 333.21503 | -4.1963091
181.06246 | -3.4281318 | -1.9571748 | -0.0096054338 | 28.266685 | 0 | -0.00087578851 | -5.3385592 | 6.5579247 | 330.56891 | 333.21503 | -4.1961932
181.06248 | -3.4281318 | -1.9535487 | -0.0069453889 | 28.155832 | 0 | -0.00087576476 | -5.3387227 | 6.5586505 | 330.56882 | 333.21503 | -4.1961861
181.0625 | -3.4281323 | -1.9796627 | 0.002010603 | 28.044987 | 0 | -0.00079069252 | -5.6058388 | 6.5608234 | 330.56873 | 333.21503 | -4.1969004
181.06252 | -3.4281325 | -2.0150247 | -0.0037525722 | 27.934134 | 0 | -0.0007833399 | -5.6289248 | 6.5524883 | 330.56863 | 333.21503 | -4.1962466
181.06254 | -3.4281328 | -2.0312886 | -0.0049880268 | 27.823282 | 0 | -0.00078286335 | -5.6304216 | 6.5581555 | 330.56854 | 333.21503 | -4.1961884
181.06256 | -3.428133 | -2.0657268 | 0.0036260844 | 27.712437 | 0 | -0.00078283588 | -5.6305075 | 6.5543976 | 330.56842 | 333.21503 | -4.194757
181.06258 | -3.4281335 | -2.0819128 | 0.0065436773 | 27.601583 | 0 | -0.00078195258 | -5.630722 | 6.5519328 | 330.56833 | 333.21503 | -4.1960616
181.0626 | -3.4281337 | -2.0898817 | -0.003382745 | 27.490732 | 0 | 0.00066300208 | -5.9741564 | 6.5559921 | 330.56824 | 333.21503 | -4.1961775
181.06262 | -3.428134 | -2.1170204 | -0.0085956212 | 27.379885 | 0 | 0.00078788475 | -6.0038381 | 6.5606089 | 330.56815 | 333.21503 | -4.1961846
181.06264 | -3.4281342 | -2.1325872 | -0.00031838205 | 27.269033 | 0 | 0.00079597969 | -6.0057621 | 6.5588679 | 330.56805 | 333.21503 | -4.1954703
181.06266 | -3.4281344 | -2.133878 | 0.0011286968 | 27.158184 | 0 | 0.00079644611 | -6.0058732 | 6.5565777 | 330.56796 | 333.21503 | -4.1946955
181.06268 | -3.4281347 | -2.1273382 | -0.0052895187 | 27.047335 | 0 | 0.00079564139 | -6.005949 | 6.5563831 | 330.56787 | 333.21503 | -4.1960583
181.0627 | -3.4281349 | -2.1201444 | 0.00068975083 | 26.936483 | 0 | -0.00056430802 | -6.1204276 | 6.5563684 | 330.56778 | 333.21503 | -4.1968913
181.06272 | -3.4281352 | -2.106287 | 0.0091960486 | 26.825634 | 0 | -0.00068184407 | -6.130322 | 6.5542383 | 330.56769 | 333.21503 | -4.1962466
181.06274 | -3.4281354 | -2.0852439 | 0.0012055086 | 26.714785 | 0 | -0.00068946282 | -6.1309628 | 6.5561838 | 330.5676 | 333.21503 | -4.1961894
181.06276 | -3.4281359 | -2.0768213 | -0.008930889 | 26.603933 | 0 | -0.00068990176 | -6.131 | 6.5542259 | 330.5675 | 333.21503 | -4.1961846
181.06278 | -3.4281361 | -2.0562665 | -0.0032570874 | 26.493084 | 0 | -0.00068971794 | -6.1308856 | 6.5561848 | 330.56741 | 333.21503 | -4.194756
181.0628 | -3.4281363 | -2.0346432 | 0.0037791561 | 26.382235 | 0 | -0.00034958302 | -5.9400887 | 6.5563602 | 330.56732 | 333.21503 | -4.1946325
181.06282 | -3.4281366 | -2.0195687 | -0.0036048361 | 26.271383 | 0 | -0.00032018623 | -5.9235988 | 6.5606313 | 330.56723 | 333.21503 | -4.1946239
181.06284 | -3.4281371 | -2.0050619 | -0.0020725282 | 26.160534 | 0 | -0.00031828074 | -5.9225307 | 6.5567408 | 330.56714 | 333.21503 | -4.1939106
181.06286 | -3.4281373 | -1.9906002 | 0.0089599229 | 26.049685 | 0 | -0.00031817093 | -5.9224687 | 6.5606551 | 330.56705 | 333.21503 | -4.1959906
181.06288 | -3.4281375 | -1.9893693 | 0.010628989 | 25.938833 | 0 | -0.00031728356 | -5.9223599 | 6.5546093 | 330.56696 | 333.21503 | -4.1947436
181.0629 | -3.4281375 | -1.9760617 | -0.0015868089 | 25.827982 | 0 | 0.0011270904 | -5.7506423 | 6.558341 | 330.56686 | 333.21503 | -4.1946321
181.06292 | -3.4281378 | -1.9881583 | -0.005542885 | 25.717134 | 0 | 0.0012519228 | -5.7358017 | 6.5565434 | 330.56677 | 333.21503 | -4.1946244
181.06294 | -3.4281383 | -2.0024767 | 0.0035732 | 25.606283 | 0 | 0.0012600146 | -5.7348394 | 6.5563841 | 330.56668 | 333.21503 | -4.1946249
181.06296 | -3.4281385 | -2.023566 | 0.005089988 | 25.495432 | 0 | 0.0012604808 | -5.7347841 | 6.5606351 | 330.56659 | 333.21503 | -4.1960521
181.06298 | -3.4281387 | -2.0584605 | -0.0020479434 | 25.384584 | 0 | 0.0012596246 | -5.7348976 | 6.5610027 | 330.5665 | 333.21503 | -4.1947484
181.063 | -3.428139 | -2.0747054 | 0.0067714821 | 25.273733 | 0 | -0.00018474787 | -5.9256949 | 6.5610271 | 330.56641 | 333.21503 | -4.1953487
181.06302 | -3.4281394 | -2.1290009 | 0.014798647 | 25.162882 | 0 | -0.00030958018 | -5.9421849 | 6.5610256 | 330.56631 | 333.21503 | -4.1975441
181.06304 | -3.4281397 | -2.1535459 | 0.0067613907 | 25.052031 | 0 | -0.00031767189 | -5.9432535 | 6.5567656 | 330.56622 | 333.21503 | -4.1963043
181.06306 | -3.4281399 | -2.2019243 | -0.003378148 | 24.941183 | 0 | -0.00031813813 | -5.9433155 | 6.5606585 | 330.56613 | 333.21503 | -4.1961932
181.06308 | -3.4281402 | -2.2590282 | 0.0022958769 | 24.830332 | 0 | -0.00031780015 | -5.943645 | 6.5588732 | 330.56604 | 333.21503 | -4.1961861
181.0631 | -3.4281404 | -2.3036103 | 0.008605347 | 24.719481 | 0 | 0.00027728357 | -6.4778762 | 6.5608411 | 330.56595 | 333.21503 | -4.1961851
181.06312 | -3.4281406 | -2.3537314 | 0.0011589844 | 24.608633 | 0 | 0.0003287147 | -6.5240483 | 6.5588827 | 330.56586 | 333.21503 | -4.1954708
181.06314 | -3.4281409 | -2.4374332 | 0.0034132055 | 24.497782 | 0 | 0.00033204851 | -6.527041 | 6.5565786 | 330.56577 | 333.21503 | -4.1961241
181.06316 | -3.4281411 | -2.5041566 | 0.014507281 | 24.38693 | 0 | 0.0003322406 | -6.5272136 | 6.5563855 | 330.56567 | 333.21503 | -4.1961803
181.06318 | -3.4281414 | -2.5429018 | 0.014729727 | 24.276083 | 0 | 0.00033302832 | -6.5276771 | 6.5606356 | 330.56558 | 333.21503 | -4.1947556
181.0632 | -3.4281418 | -2.6189489 | 0.0031151758 | 24.165232 | 0 | 0.0016068318 | -7.2717862 | 6.5610027 | 330.56549 | 333.21503 | -4.1946325
181.06322 | -3.4281421 | -2.665194 | -6.0732309e-05 | 24.05438 | 0 | 0.0017169225 | -7.3360963 | 6.5610256 | 330.5654 | 333.21503 | -4.1946249
181.06324 | -3.4281423 | -2.7286394 | 0.0083935317 | 23.943533 | 0 | 0.0017240586 | -7.3402653 | 6.5588946 | 330.56531 | 333.21503 | -4.1953397
181.06326 | -3.4281425 | -2.7803955 | 0.0076764477 | 23.832682 | 0 | 0.0017244697 | -7.3405056 | 6.5565782 | 330.56522 | 333.21503 | -4.1961141
181.06328 | -3.428143 | -2.8377268 | 0.0032500252 | 23.72183 | 0 | 0.0017237146 | -7.3409963 | 6.5542526 | 330.56512 | 333.21503 | -4.1947517
181.0633 | -3.4281433 | -2.8955538 | 0.011581617 | 23.610983 | 0 | 0.00044991274 | -8.1232662 | 6.5583196 | 330.56503 | 333.21503 | -4.1946316
181.06332 | -3.4281433 | -2.9401815 | 0.020287026 | 23.500132 | 0 | 0.00033982226 | -8.1908741 | 6.5608048 | 330.56494 | 333.21503 | -4.1931963
181.06334 | -3.4281435 | -2.9902773 | 0.010131904 | 23.38928 | 0 | 0.00033268612 | -8.1952572 | 6.5567493 | 330.56485 | 333.21503 | -4.1945
181.06336 | -3.4281437 | -3.0276382 | 0.00053400209 | 23.278433 | 0 | 0.00033227497 | -8.1955099 | 6.5563965 | 330.56476 | 333.21503 | -4.1946168
181.06338 | -3.4281442 | -3.0705063 | 0.0062566148 | 23.16758 | 0 | 0.00033251196 | -8.1958961 | 6.5606351 | 330.56467 | 333.21503 | -4.1960521
181.0634 | -3.4281445 | -3.1138699 | 0.010394023 | 23.05673 | 0 | 0.00075724046 | -8.806447 | 6.5588679 | 330.56458 | 333.21503 | -4.1947489
181.06342 | -3.4281447 | -3.1506481 | 0.0042113266 | 22.945881 | 0 | 0.00079394842 | -8.8592138 | 6.5544448 | 330.56448 | 333.21503 | -4.1960616
181.06344 | -3.4281449 | -3.1868525 | 0.0073052091 | 22.83503 | 0 | 0.00079632777 | -8.8626337 | 6.5540686 | 330.56439 | 333.21503 | -4.196177
181.06346 | -3.4281454 | -3.2164011 | 0.01919367 | 22.72418 | 0 | 0.00079646491 | -8.8628321 | 6.5583081 | 330.5643 | 333.21503 | -4.1954708
181.06348 | -3.4281456 | -3.245384 | 0.016578535 | 22.613331 | 0 | 0.00079709396 | -8.863122 | 6.5608077 | 330.56421 | 333.21503 | -4.1961236
181.0635 | -3.4281459 | -3.2875621 | 0.0032670982 | 22.50248 | 0 | 0.0018158 | -9.3210354 | 6.5631418 | 330.56412 | 333.21503 | -4.1954675
181.06352 | -3.4281459 | -3.3242679 | 0.0014004288 | 22.39163 | 0 | 0.0019038433 | -9.3606119 | 6.5548148 | 330.56403 | 333.21503 | -4.1961231
181.06354 | -3.4281464 | -3.3671021 | 0.0092445919 | 22.280781 | 0 | 0.0019095504 | -9.3631773 | 6.5562239 | 330.56393 | 333.21503 | -4.1954675
181.06356 | -3.4281466 | -3.4237006 | 0.0062949392 | 22.16993 | 0 | 0.0019098792 | -9.3633242 | 6.5584903 | 330.56384 | 333.21503 | -4.1961236
181.06358 | -3.4281468 | -3.4616187 | 0.0024048607 | 22.05908 | 0 | 0.0019089642 | -9.3636818 | 6.554419 | 330.56375 | 333.21503 | -4.1961813
181.0636 | -3.4281471 | -3.4912951 | 0.014414083 | 21.948231 | 0 | 0.0003805382 | -9.9360733 | 6.5519338 | 330.56366 | 333.21503 | -4.1961846
181.06362 | -3.4281473 | -3.5467658 | 0.020533405 | 21.837379 | 0 | 0.00024844141 | -9.9855433 | 6.5559883 | 330.56357 | 333.21503 | -4.194757
181.06364 | -3.4281478 | -3.6044693 | 0.010147465 | 21.72653 | 0 | 0.00023987882 | -9.9887495 | 6.5542135 | 330.56348 | 333.21503 | -4.1960621
181.06366 | -3.428148 | -3.6424797 | -0.0001915024 | 21.615681 | 0 | 0.00023938545 | -9.9889345 | 6.5561814 | 330.56339 | 333.21503 | -4.1968918
181.06368 | -3.4281483 | -3.7052519 | 0.0054666069 | 21.504831 | 0 | 0.00023961802 | -9.9893408 | 6.552094 | 330.56329 | 333.21503 | -4.1962466
181.0637 | -3.4281485 | -3.7635832 | 0.0081483414 | 21.39398 | 0 | 0.00066438061 | -10.638051 | 6.555995 | 330.5632 | 333.21503 | -4.1961889
181.06372 | -3.4281487 | -3.8214839 | 0.00111578 | 21.283131 | 0 | 0.00070109143 | -10.694117 | 6.5478201 | 330.56311 | 333.21503 | -4.1954718
181.06374 | -3.428149 | -3.8793523 | 0.0070409756 | 21.172281 | 0 | 0.00070347101 | -10.697752 | 6.5556288 | 330.56302 | 333.21503 | -4.1961241
181.06376 | -3.4281492 | -3.9306161 | 0.017723389 | 21.061428 | 0 | 0.00070360815 | -10.697962 | 6.5520573 | 330.56293 | 333.21503 | -4.1961808
181.06378 | -3.4281495 | -4.0077701 | 0.01427364 | 20.950581 | 0 | 0.00070413371 | -10.698462 | 6.553863 | 330.56284 | 333.21503 | -4.1954708
181.0638 | -3.4281497 | -4.0673151 | 0.00089365023 | 20.839731 | 0 | 0.0015532757 | -11.499809 | 6.549767 | 330.56274 | 333.21503 | -4.1961246
181.06382 | -3.4281502 | -4.1186805 | 0.0011978296 | 20.728878 | 0 | 0.0016266642 | -11.569067 | 6.5557985 | 330.56265 | 333.21503 | -4.1968966
181.06384 | -3.4281504 | -4.1825995 | 0.0063259243 | 20.618031 | 0 | 0.0016314213 | -11.573556 | 6.5478048 | 330.56256 | 333.21503 | -4.1969609
181.06386 | -3.4281507 | -4.2343826 | 0.0016882044 | 20.507179 | 0 | 0.0016316954 | -11.573815 | 6.5513663 | 330.56247 | 333.21503 | -4.1948228
181.06388 | -3.4281509 | -4.2850976 | 0.00055893994 | 20.396328 | 0 | 0.0016308291 | -11.574271 | 6.5538192 | 330.56238 | 333.21503 | -4.1960659
181.0639 | -3.4281514 | -4.3423567 | 0.012083504 | 20.285479 | 0 | 0.00018692063 | -12.299301 | 6.5518932 | 330.56229 | 333.21503 | -4.1961775
181.06392 | -3.4281516 | -4.3935575 | 0.01597706 | 20.174629 | 0 | 6.2128333e-05 | -12.361963 | 6.5517206 | 330.56219 | 333.21503 | -4.1961851
181.06394 | -3.4281516 | -4.4309902 | 0.0039512371 | 20.063778 | 0 | 5.4039214e-05 | -12.366025 | 6.5495739 | 330.5621 | 333.21503 | -4.1961856
181.06396 | -3.4281518 | -4.4738588 | -0.003622782 | 19.952929 | 0 | 5.3573131e-05 | -12.366259 | 6.5429945 | 330.56201 | 333.21503 | -4.1961861
181.06398 | -3.4281523 | -4.5106125 | 0.0030019756 | 19.842079 | 0 | 5.3755346e-05 | -12.366633 | 6.5424333 | 330.56192 | 333.21503 | -4.1969013
181.064 | -3.4281526 | -4.560051 | 0.0035851398 | 19.731228 | 0 | 0.00039360835 | -12.958106 | 6.5466571 | 330.56183 | 333.21503 | -4.1976752
181.06402 | -3.4281528 | -4.5907559 | -0.0021782662 | 19.620378 | 0 | 0.00042298075 | -13.009225 | 6.5427613 | 330.56174 | 333.21503 | -4.1955991
181.06404 | -3.428153 | -4.6396556 | 0.0045864847 | 19.509529 | 0 | 0.0004248847 | -13.012538 | 6.5445514 | 330.56165 | 333.21503 | -4.1961317
181.06406 | -3.4281533 | -4.6636958 | 0.015336878 | 19.398678 | 0 | 0.00042499439 | -13.012729 | 6.5489717 | 330.56155 | 333.21503 | -4.1961818
181.06408 | -3.4281538 | -4.692174 | 0.0082625533 | 19.28783 | 0 | 0.00042525958 | -13.013031 | 6.5429559 | 330.56146 | 333.21503 | -4.1961856
181.0641 | -3.428154 | -4.7276931 | -0.0054290551 | 19.176979 | 0 | 0.00085008139 | -13.490023 | 6.5424294 | 330.56137 | 333.21503 | -4.1961856
181.06412 | -3.4281542 | -4.7505798 | -0.0022416641 | 19.066128 | 0 | 0.00088679721 | -13.531248 | 6.5445275 | 330.56128 | 333.21503 | -4.1961851
181.06414 | -3.4281545 | -4.7789679 | 0.0038608199 | 18.95528 | 0 | 0.00088917714 | -13.53392 | 6.5468431 | 330.56119 | 333.21503 | -4.1954708
181.06416 | -3.4281547 | -4.7880168 | -0.0028737278 | 18.844429 | 0 | 0.00088931434 | -13.534074 | 6.5491676 | 330.5611 | 333.21503 | -4.1961241
181.06418 | -3.4281549 | -4.8218527 | -0.0020094926 | 18.733578 | 0 | 0.00088869943 | -13.534293 | 6.5450983 | 330.561 | 333.21503 | -4.1961813
181.0642 | -3.4281552 | -4.8512406 | 0.0089653339 | 18.62273 | 0 | -0.00013103288 | -13.877728 | 6.5383506 | 330.56091 | 333.21503 | -4.1961856
181.06422 | -3.4281554 | -4.8669658 | 0.012807211 | 18.511879 | 0 | -0.00021916498 | -13.90741 | 6.542037 | 330.56082 | 333.21503 | -4.1961856
181.06424 | -3.4281559 | -4.8881359 | 5.2890133e-05 | 18.401028 | 0 | -0.00022487775 | -13.909334 | 6.5423689 | 330.56073 | 333.21503 | -4.1961856
181.06426 | -3.4281561 | -4.9097986 | -0.0061321035 | 18.290176 | 0 | -0.00022520691 | -13.909445 | 6.5423903 | 330.56064 | 333.21503 | -4.1961856
181.06428 | -3.4281564 | -4.9248753 | 0.00061362219 | 18.179327 | 0 | -0.00022501715 | -13.909614 | 6.5423918 | 330.56055 | 333.21503 | -4.1961856
181.0643 | -3.4281566 | -4.9393859 | 0.00047914428 | 18.068478 | 0 | 0.00011504417 | -14.17673 | 6.5423918 | 330.56046 | 333.21503 | -4.1961856
181.06432 | -3.4281569 | -4.9604745 | -0.0046201237 | 17.957626 | 0 | 0.00014443457 | -14.199816 | 6.5423918 | 330.56036 | 333.21503 | -4.1961861
181.06434 | -3.4281573 | -4.9755144 | 0.0029280188 | 17.846777 | 0 | 0.00014633969 | -14.201311 | 6.5423918 | 330.56027 | 333.21503 | -4.1976137
181.06436 | -3.4281573 | -4.9900155 | 0.013018455 | 17.735928 | 0 | 0.00014644944 | -14.201398 | 6.5423903 | 330.56018 | 333.21503 | -4.1963091
181.06438 | -3.4281576 | -4.9978704 | 0.0037104145 | 17.625076 | 0 | 0.00014655912 | -14.201519 | 6.5402608 | 330.56009 | 333.21503 | -4.1961932
181.0644 | -3.4281578 | -5.0183802 | -0.0072700498 | 17.514227 | 0 | 0.00031654953 | -14.392317 | 6.5422072 | 330.56 | 333.21503 | -4.1961861
181.06442 | -3.4281583 | -5.0267568 | -0.0023940483 | 17.403378 | 0 | 0.0003312412 | -14.408808 | 6.5423794 | 330.55991 | 333.21503 | -4.1961851
181.06444 | -3.4281585 | -5.027451 | 0.00094726909 | 17.292526 | 0 | 0.00033219354 | -14.409876 | 6.5423913 | 330.55981 | 333.21503 | -4.1954708
181.06446 | -3.4281588 | -5.0407424 | -0.004578033 | 17.181677 | 0 | 0.00033224843 | -14.409937 | 6.5423903 | 330.55972 | 333.21503 | -4.1961241
181.06448 | -3.428159 | -5.061749 | -0.0036023913 | 17.070827 | 0 | 0.0003318364 | -14.410046 | 6.5402608 | 330.55963 | 333.21503 | -4.1961799
181.0645 | -3.4281595 | -5.0701647 | 0.0088290758 | 16.959976 | 0 | -0.00034816196 | -14.581763 | 6.5422058 | 330.55954 | 333.21503 | -4.1940422
181.06452 | -3.4281597 | -5.0840936 | 0.0098937051 | 16.849127 | 0 | -0.000406932 | -14.596604 | 6.5402489 | 330.55945 | 333.21503 | -4.1952848
181.06454 | -3.42816 | -5.0918961 | -0.0031015964 | 16.738277 | 0 | -0.00041074152 | -14.597566 | 6.5422029 | 330.55936 | 333.21503 | -4.1946831
181.06456 | -3.42816 | -5.0859342 | -0.0064001838 | 16.627426 | 0 | -0.00041096099 | -14.597622 | 6.5359831 | 330.55923 | 333.21503 | -4.1960564
181.06458 | -3.4281602 | -5.0986567 | -0.0008551394 | 16.516577 | 0 | -0.00041076535 | -14.597683 | 6.5375743 | 330.55914 | 333.21503 | -4.1947489
181.0646 | -3.4281607 | -5.1262474 | -0.00037239114 | 16.405727 | 0 | -7.0711991e-05 | -14.693082 | 6.539854 | 330.55905 | 333.21503 | -4.1960616
181.06462 | -3.4281609 | -5.1418447 | -0.0046900907 | 16.294874 | 0 | -4.132227e-05 | -14.701326 | 6.5379152 | 330.55896 | 333.21503 | -4.196177
181.06464 | -3.4281611 | -5.1431451 | 0.0043750117 | 16.184027 | 0 | -3.9417213e-05 | -14.701862 | 6.5356135 | 330.55887 | 333.21503 | -4.1954703
181.06466 | -3.4281614 | -5.1498542 | 0.012417699 | 16.073175 | 0 | -3.9307444e-05 | -14.701893 | 6.5375481 | 330.55878 | 333.21503 | -4.1946955
181.06468 | -3.4281619 | -5.1636724 | 0.0036557906 | 15.962325 | 0 | -3.9094062e-05 | -14.701999 | 6.5355902 | 330.55869 | 333.21503 | -4.1960578
181.0647 | -3.4281621 | -5.1714878 | -0.0072740917 | 15.851478 | 0 | 0.00030085084 | -14.873715 | 6.5396795 | 330.55859 | 333.21503 | -4.196177
181.06472 | -3.4281623 | -5.1986141 | -0.0031206845 | 15.740625 | 0 | 0.00033023109 | -14.888556 | 6.5379071 | 330.5585 | 333.21503 | -4.1961851
181.06474 | -3.4281626 | -5.2075663 | 0.00015764342 | 15.629775 | 0 | 0.00033213556 | -14.889518 | 6.5420065 | 330.55841 | 333.21503 | -4.1961856
181.06476 | -3.4281628 | -5.2149076 | -0.0060955198 | 15.518926 | 0 | 0.00033224528 | -14.889574 | 6.5381021 | 330.55832 | 333.21503 | -4.1961861
181.06478 | -3.4281631 | -5.2155375 | -0.0030060897 | 15.408075 | 0 | 0.00033188806 | -14.889659 | 6.537755 | 330.55823 | 333.21503 | -4.1976137
181.0648 | -3.4281633 | -5.235436 | 0.010334453 | 15.297225 | 0 | -0.00026319659 | -15.023217 | 6.5356016 | 330.55814 | 333.21503 | -4.1963091
181.06482 | -3.4281635 | -5.2437806 | 0.0085721016 | 15.186376 | 0 | -0.00031462783 | -15.034759 | 6.5354185 | 330.55804 | 333.21503 | -4.1961932
181.06484 | -3.4281638 | -5.2577052 | -0.0024926846 | 15.075525 | 0 | -0.00031796165 | -15.035508 | 6.539669 | 330.55795 | 333.21503 | -4.1961861
181.06486 | -3.4281642 | -5.2655234 | -0.0063437596 | 14.964675 | 0 | -0.00031815373 | -15.035551 | 6.5400329 | 330.55786 | 333.21503 | -4.1961856
181.06488 | -3.4281645 | -5.2860351 | 0.0013255873 | 14.853826 | 0 | -0.00031785283 | -15.03567 | 6.5336666 | 330.55777 | 333.21503 | -4.1961856
181.0649 | -3.4281647 | -5.301033 | -0.00018402108 | 14.742975 | 0 | 0.00019224004 | -15.226467 | 6.5395122 | 330.55768 | 333.21503 | -4.1961851
181.06492 | -3.428165 | -5.308917 | -0.00467744 | 14.632125 | 0 | 0.00023632568 | -15.242958 | 6.5442877 | 330.55759 | 333.21503 | -4.1954708
181.06494 | -3.4281654 | -5.3228192 | 0.0051017329 | 14.521276 | 0 | 0.00023918331 | -15.244026 | 6.5382972 | 330.5575 | 333.21503 | -4.1954103
181.06496 | -3.4281657 | -5.3438601 | 0.013932378 | 14.410425 | 0 | 0.00023934797 | -15.244087 | 6.5399032 | 330.5574 | 333.21503 | -4.1968331
181.06498 | -3.4281657 | -5.345665 | 0.0037862302 | 14.299574 | 0 | 0.00023940872 | -15.244184 | 6.5421805 | 330.55731 | 333.21503 | -4.1948142
181.065 | -3.4281659 | -5.3656445 | -0.0058128685 | 14.188726 | 0 | 0.00032440084 | -15.396821 | 6.5359831 | 330.55722 | 333.21503 | -4.1953516
181.06502 | -3.4281662 | -5.3806195 | -0.0015414163 | 14.077875 | 0 | 0.00033174639 | -15.410013 | 6.5397048 | 330.55713 | 333.21503 | -4.1961155
181.06504 | -3.4281666 | -5.408349 | 0.0024701313 | 13.967024 | 0 | 0.00033222255 | -15.410868 | 6.5379052 | 330.55704 | 333.21503 | -4.195467
181.06506 | -3.4281669 | -5.4107261 | -0.0044453507 | 13.856176 | 0 | 0.00033224997 | -15.410917 | 6.5356131 | 330.55695 | 333.21503 | -4.1961236
181.06508 | -3.4281671 | -5.4241233 | 0.00076197693 | 13.745325 | 0 | 0.00033214776 | -15.411048 | 6.5375481 | 330.55685 | 333.21503 | -4.1961808
181.0651 | -3.4281673 | -5.4385128 | 0.01210852 | 13.634474 | 0 | 0.0001621577 | -15.620925 | 6.5355902 | 330.55676 | 333.21503 | -4.1954708
181.06512 | -3.4281678 | -5.4397397 | 0.0094430447 | 13.523625 | 0 | 0.00014746602 | -15.639065 | 6.5396805 | 330.55667 | 333.21503 | -4.1961241
181.06514 | -3.4281681 | -5.453063 | -0.0031453418 | 13.412775 | 0 | 0.00014651369 | -15.640241 | 6.5400376 | 330.55658 | 333.21503 | -4.1961813
181.06516 | -3.4281683 | -5.4674602 | -0.0042243642 | 13.301924 | 0 | 0.00014645883 | -15.640308 | 6.5400572 | 330.55649 | 333.21503 | -4.1961846
181.06518 | -3.4281685 | -5.4885345 | 0.0022354831 | 13.191075 | 0 | 0.0001465596 | -15.640417 | 6.533668 | 330.5564 | 333.21503 | -4.194757
181.0652 | -3.4281688 | -5.4903412 | -0.00083484181 | 13.080225 | 0 | 0.00031654956 | -15.812134 | 6.5395069 | 330.5563 | 333.21503 | -4.1960616
181.06522 | -3.428169 | -5.5103159 | -0.004007671 | 12.969374 | 0 | 0.0003312412 | -15.826975 | 6.5357637 | 330.55621 | 333.21503 | -4.1961765
181.06524 | -3.4281693 | -5.5186572 | 0.008063769 | 12.858525 | 0 | 0.00033219354 | -15.827937 | 6.5396934 | 330.55612 | 333.21503 | -4.194756
181.06526 | -3.4281695 | -5.5193567 | 0.014186687 | 12.747674 | 0 | 0.00033224843 | -15.827993 | 6.5421696 | 330.55603 | 333.21503 | -4.1953473
181.06528 | -3.4281697 | -5.5458736 | 0.0030771743 | 12.636824 | 0 | 0.0003321995 | -15.828089 | 6.5402455 | 330.55594 | 333.21503 | -4.1946869
181.0653 | -3.4281702 | -5.5481677 | -0.0051486455 | 12.525975 | 0 | 0.00024720802 | -15.980727 | 6.5400729 | 330.55585 | 333.21503 | -4.195344
181.06532 | -3.4281704 | -5.5549431 | -3.1644715e-05 | 12.415124 | 0 | 0.00023986249 | -15.993919 | 6.5379319 | 330.55576 | 333.21503 | -4.1968298
181.06534 | -3.4281707 | -5.5687599 | 0.0026002636 | 12.304274 | 0 | 0.00023938635 | -15.994774 | 6.5398779 | 330.55566 | 333.21503 | -4.1962428
181.06536 | -3.4281709 | -5.5699458 | -0.0029837023 | 12.193422 | 0 | 0.00023935891 | -15.994823 | 6.5400505 | 330.55557 | 333.21503 | -4.196188
181.06538 | -3.4281714 | -5.5766411 | 0.0030659337 | 12.082571 | 0 | 0.00023946109 | -15.994873 | 6.540062 | 330.55548 | 333.21503 | -4.1947565
181.0654 | -3.4281714 | -5.5772338 | 0.01375725 | 11.971726 | 0 | 0.00040931153 | -16.071192 | 6.5400624 | 330.55539 | 333.21503 | -4.1953478
181.06542 | -3.4281716 | -5.6037445 | 0.010307184 | 11.860874 | 0 | 0.00042399115 | -16.077787 | 6.5400639 | 330.5553 | 333.21503 | -4.1954007
181.06544 | -3.4281719 | -5.6060343 | -0.0030728495 | 11.750024 | 0 | 0.00042494267 | -16.078217 | 6.5421948 | 330.55521 | 333.21503 | -4.1946907
181.06546 | -3.4281721 | -5.6061869 | -0.0027682297 | 11.639173 | 0 | 0.00042499753 | -16.078241 | 6.5423756 | 330.55511 | 333.21503 | -4.1960564
181.06548 | -3.4281726 | -5.6128225 | 0.0030858493 | 11.528322 | 0 | 0.00042500047 | -16.0783 | 6.5359902 | 330.55502 | 333.21503 | -4.1947479
181.0655 | -3.4281728 | -5.6266274 | -0.0014886832 | 11.417471 | 0 | 0.00042500065 | -16.173698 | 6.531179 | 330.55493 | 333.21503 | -4.194633
181.06552 | -3.4281731 | -5.6211982 | -0.0018874529 | 11.306625 | 0 | 0.00042500065 | -16.181942 | 6.5371699 | 330.55484 | 333.21503 | -4.1960526
181.06554 | -3.4281733 | -5.6339393 | 0.010426517 | 11.195775 | 0 | 0.00042500065 | -16.182478 | 6.5376978 | 330.55475 | 333.21503 | -4.1947479
181.06556 | -3.4281738 | -5.6350546 | 0.015111585 | 11.084924 | 0 | 0.00042500065 | -16.182508 | 6.5398622 | 330.55466 | 333.21503 | -4.1946325
181.06558 | -3.428174 | -5.6417494 | 0.0024267531 | 10.974072 | 0 | 0.00042484512 | -16.182556 | 6.5379186 | 330.55457 | 333.21503 | -4.1953397
181.0656 | -3.4281743 | -5.648952 | -0.0052052583 | 10.863221 | 0 | 0.00016999611 | -16.258875 | 6.5398774 | 330.55447 | 333.21503 | -4.196115
181.06562 | -3.4281743 | -5.6627979 | 0.0021434017 | 10.752371 | 0 | 0.00014797038 | -16.265471 | 6.5400491 | 330.55438 | 333.21503 | -4.1961813
181.06564 | -3.4281747 | -5.6639733 | 0.0042398362 | 10.641524 | 0 | 0.00014654266 | -16.2659 | 6.5379305 | 330.55429 | 333.21503 | -4.1961846
181.06566 | -3.428175 | -5.6508212 | -0.0021196364 | 10.530674 | 0 | 0.00014646038 | -16.265924 | 6.5398793 | 330.5542 | 333.21503 | -4.194757
181.06568 | -3.4281752 | -5.6629176 | 0.0053163096 | 10.419824 | 0 | 0.00014676702 | -16.265961 | 6.5421801 | 330.55411 | 333.21503 | -4.1960616
181.0657 | -3.4281754 | -5.6639919 | 0.016851738 | 10.308972 | 0 | 0.00065652921 | -16.323198 | 6.5381145 | 330.55402 | 333.21503 | -4.1961775
181.06572 | -3.4281757 | -5.6706843 | 0.0083934451 | 10.198121 | 0 | 0.00070058624 | -16.328144 | 6.5398903 | 330.55392 | 333.21503 | -4.1961846
181.06574 | -3.4281762 | -5.6778793 | -0.0032422561 | 10.08727 | 0 | 0.00070344209 | -16.328466 | 6.540051 | 330.55383 | 333.21503 | -4.1954708
181.06576 | -3.4281764 | -5.6784968 | 0.00012407851 | 9.9764242 | 0 | 0.00070360658 | -16.328485 | 6.540062 | 330.55374 | 333.21503 | -4.1961241
181.06578 | -3.4281766 | -5.6917639 | 0.0040634172 | 9.8655739 | 0 | 0.00070351176 | -16.328533 | 6.5400639 | 330.55365 | 333.21503 | -4.1961808
181.0658 | -3.4281769 | -5.6796818 | 0.00076827704 | 9.7547226 | 0 | 0.00053357676 | -16.40485 | 6.5421925 | 330.55356 | 333.21503 | -4.1954708
181.06582 | -3.4281771 | -5.6918573 | -0.00024187939 | 9.6438723 | 0 | 0.00051888986 | -16.411446 | 6.5381165 | 330.55347 | 333.21503 | -4.1954098
181.06584 | -3.4281774 | -5.7061682 | 0.011289176 | 9.533021 | 0 | 0.00051793782 | -16.411875 | 6.5420198 | 330.55338 | 333.21503 | -4.1961198
181.06586 | -3.4281776 | -5.7073822 | 0.014457976 | 9.4221697 | 0 | 0.00051788299 | -16.4119 | 6.538105 | 330.55328 | 333.21503 | -4.1961823
181.06588 | -3.4281778 | -5.7074685 | 0.0023699808 | 9.3113241 | 0 | 0.00051767257 | -16.411922 | 6.5420208 | 330.55319 | 333.21503 | -4.1976137
181.0659 | -3.4281783 | -5.7206931 | -0.0030293351 | 9.2004728 | 0 | 0.00017784555 | -16.450085 | 6.5402336 | 330.5531 | 333.21503 | -4.1963091
181.06592 | -3.4281785 | -5.6953602 | 0.0052345339 | 9.0896225 | 0 | 0.00014847543 | -16.453381 | 6.5379438 | 330.55301 | 333.21503 | -4.1961932
181.06594 | -3.4281788 | -5.6865239 | 0.005954416 | 8.9787712 | 0 | 0.00014657163 | -16.453594 | 6.5420108 | 330.55292 | 333.21503 | -4.1961861
181.06596 | -3.428179 | -5.6791821 | -0.0012503893 | 8.8679209 | 0 | 0.00014646196 | -16.453608 | 6.542367 | 330.55283 | 333.21503 | -4.1961856
181.06598 | -3.4281793 | -5.6653109 | 0.0068392404 | 8.7570696 | 0 | 0.00014687079 | -16.453539 | 6.5423889 | 330.55273 | 333.21503 | -4.1961856
181.066 | -3.4281797 | -5.6376252 | 0.015530287 | 8.646224 | 0 | 0.00082654093 | -16.33906 | 6.5402594 | 330.55264 | 333.21503 | -4.1961856
181.06602 | -3.4281797 | -5.5889163 | 0.0090023372 | 8.5353737 | 0 | 0.00088528258 | -16.329166 | 6.5400763 | 330.55255 | 333.21503 | -4.1961851
181.06604 | -3.42818 | -5.5582571 | -0.003185835 | 8.4245214 | 0 | 0.00088909024 | -16.328526 | 6.5421953 | 330.55246 | 333.21503 | -4.1954708
181.06606 | -3.4281802 | -5.5093436 | 0.0023074278 | 8.3136711 | 0 | 0.00088930962 | -16.328487 | 6.5423789 | 330.55237 | 333.21503 | -4.1954098
181.06608 | -3.4281807 | -5.4588232 | 0.0071549462 | 8.2028198 | 0 | 0.0008893215 | -16.328148 | 6.5423913 | 330.55228 | 333.21503 | -4.1961207
181.0661 | -3.4281809 | -5.4148107 | 0.0010336079 | 8.0919695 | 0 | 0.00088932214 | -15.774837 | 6.5423918 | 330.55219 | 333.21503 | -4.1976094
181.06612 | -3.4281812 | -5.3647428 | 0.0034050776 | 7.981123 | 0 | 0.00088932214 | -15.727015 | 6.5423918 | 330.55209 | 333.21503 | -4.1963086
181.06614 | -3.4281814 | -5.3075247 | 0.014507256 | 7.8702726 | 0 | 0.00088932214 | -15.723917 | 6.5423918 | 330.552 | 333.21503 | -4.1961932
181.06616 | -3.4281816 | -5.2563224 | 0.01545395 | 7.7594218 | 0 | 0.00088932214 | -15.723738 | 6.5423918 | 330.55191 | 333.21503 | -4.1961861
181.06618 | -3.4281821 | -5.2122593 | 0.001726319 | 7.6485705 | 0 | 0.00088885549 | -15.723332 | 6.5423918 | 330.55182 | 333.21503 | -4.1969004
181.0662 | -3.4281824 | -5.1489558 | 0.00054297346 | 7.5377202 | 0 | 0.0001241797 | -15.074622 | 6.5423918 | 330.55173 | 333.21503 | -4.1962466
181.06622 | -3.4281826 | -5.0972199 | 0.0084487442 | 7.4268684 | 0 | 5.8091355e-05 | -15.018556 | 6.5423918 | 330.55164 | 333.21503 | -4.1961904
181.06624 | -3.4281826 | -5.0597568 | 0.0084051518 | 7.3160181 | 0 | 5.3807471e-05 | -15.014921 | 6.5423918 | 330.55154 | 333.21503 | -4.1976151
181.06626 | -3.4281831 | -5.0235085 | 0.0018610101 | 7.2051716 | 0 | 5.3560638e-05 | -15.014711 | 6.5423918 | 330.55145 | 333.21503 | -4.1977377
181.06628 | -3.4281833 | -4.9939537 | 0.011458877 | 7.0943213 | 0 | 5.4324832e-05 | -15.014351 | 6.5423918 | 330.55136 | 333.21503 | -4.1970315
181.0663 | -3.4281836 | -4.958364 | 0.018100729 | 6.9834704 | 0 | 0.0013284344 | -14.44196 | 6.5423956 | 330.55127 | 333.21503 | -4.1962566
181.06632 | -3.4281838 | -4.9354649 | 0.0092180818 | 6.8726192 | 0 | 0.0014385515 | -14.39249 | 6.5487881 | 330.55118 | 333.21503 | -4.197618
181.06634 | -3.4281843 | -4.8938274 | 0.00045910478 | 6.7617688 | 0 | 0.0014456895 | -14.389283 | 6.5472069 | 330.55109 | 333.21503 | -4.19631
181.06636 | -3.4281845 | -4.8637838 | 0.0062514045 | 6.6509175 | 0 | 0.0014461007 | -14.389098 | 6.5427961 | 330.55099 | 333.21503 | -4.1976228
181.06638 | -3.4281847 | -4.8347926 | 0.0096677672 | 6.540072 | 0 | 0.0014459675 | -14.388832 | 6.5424175 | 330.5509 | 333.21503 | -4.1977377
181.0664 | -3.428185 | -4.8323312 | 0.0041476823 | 6.4292207 | 0 | 0.0011912192 | -13.969078 | 6.5423932 | 330.55081 | 333.21503 | -4.1963172
181.06642 | -3.4281852 | -4.8123097 | 0.0058474001 | 6.3183699 | 0 | 0.001169202 | -13.9328 | 6.5423956 | 330.55072 | 333.21503 | -4.1961942
181.06644 | -3.4281855 | -4.7973323 | 0.016163973 | 6.2075191 | 0 | 0.0011677749 | -13.930448 | 6.5487852 | 330.55063 | 333.21503 | -4.1969008
181.06646 | -3.4281857 | -4.7695942 | 0.014868809 | 6.0966682 | 0 | 0.0011676926 | -13.930313 | 6.5429473 | 330.55054 | 333.21503 | -4.1969624
181.06648 | -3.4281859 | -4.7539811 | 0.0038513774 | 5.9858174 | 0 | 0.0011672217 | -13.930177 | 6.54669 | 330.55045 | 333.21503 | -4.19768
181.0665 | -3.4281862 | -4.739439 | 0.0021809519 | 5.8749714 | 0 | 0.00040285607 | -13.720301 | 6.5427647 | 330.55035 | 333.21503 | -4.1977406
181.06652 | -3.4281867 | -4.7249708 | 0.010763295 | 5.7641206 | 0 | 0.00033679447 | -13.702161 | 6.5466747 | 330.55026 | 333.21503 | -4.1948895
181.06654 | -3.4281869 | -4.7171297 | 0.0071515716 | 5.6532693 | 0 | 0.00033251234 | -13.700985 | 6.536365 | 330.55017 | 333.21503 | -4.1974993
181.06656 | -3.4281871 | -4.7164664 | 0.00392533 | 5.5424185 | 0 | 0.0003322656 | -13.700918 | 6.5375977 | 330.55005 | 333.21503 | -4.1970162
181.06658 | -3.4281874 | -4.6965661 | 0.011640077 | 5.4315677 | 0 | 0.00033287419 | -13.700821 | 6.5377269 | 330.54996 | 333.21503 | -4.19697
181.0666 | -3.4281878 | -4.6882253 | 0.018838039 | 5.3207169 | 0 | 0.0013519884 | -13.548182 | 6.5419989 | 330.54987 | 333.21503 | -4.19768
181.06662 | -3.4281881 | -4.6809111 | 0.0085555213 | 5.2098713 | 0 | 0.0014400672 | -13.53499 | 6.5444975 | 330.54977 | 333.21503 | -4.1963134
181.06664 | -3.4281883 | -4.6604371 | 0.00040090756 | 5.09902 | 0 | 0.0014457766 | -13.534135 | 6.5425749 | 330.54968 | 333.21503 | -4.1961937
181.06666 | -3.4281883 | -4.6520662 | 0.0069731148 | 4.9881692 | 0 | 0.0014461054 | -13.534086 | 6.5424037 | 330.54959 | 333.21503 | -4.1961861
181.06668 | -3.4281886 | -4.6579876 | 0.0090034194 | 4.8773184 | 0 | 0.0014459159 | -13.534025 | 6.5423894 | 330.5495 | 333.21503 | -4.1961856
181.0667 | -3.428189 | -4.6386609 | 0.0026387617 | 4.7664671 | 0 | 0.0011062372 | -13.438627 | 6.5381289 | 330.54941 | 333.21503 | -4.1961861
181.06672 | -3.4281893 | -4.6369677 | 0.0071710064 | 4.6556168 | 0 | 0.0010768798 | -13.430383 | 6.5420256 | 330.54932 | 333.21503 | -4.1976137
181.06674 | -3.4281895 | -4.6170068 | 0.017731786 | 4.5447707 | 0 | 0.0010749768 | -13.429847 | 6.5466323 | 330.54922 | 333.21503 | -4.19631
181.06676 | -3.4281898 | -4.6219029 | 0.014273679 | 4.4339199 | 0 | 0.0010748672 | -13.429816 | 6.544889 | 330.54913 | 333.21503 | -4.1976218
181.06678 | -3.4281902 | -4.6223507 | 0.00016724889 | 4.3230686 | 0 | 0.0010741871 | -13.429757 | 6.5404711 | 330.54904 | 333.21503 | -4.1963091
181.0668 | -3.4281905 | -4.6025271 | 0.00041043054 | 4.2122178 | 0 | -3.0274834e-05 | -13.334358 | 6.546484 | 330.54895 | 333.21503 | -4.1961932
181.06682 | -3.4281907 | -4.6008129 | 0.0084379865 | 4.101367 | 0 | -0.00012572981 | -13.326114 | 6.5427475 | 330.54886 | 333.21503 | -4.1961861
181.06684 | -3.4281909 | -4.6006975 | 0.0047755912 | 3.9905162 | 0 | -0.00013191729 | -13.325578 | 6.5402842 | 330.54877 | 333.21503 | -4.1961856
181.06686 | -3.4281912 | -4.5940681 | 0.0015486644 | 3.8796704 | 0 | -0.0001322738 | -13.325547 | 6.5422072 | 330.54868 | 333.21503 | -4.1961856
181.06688 | -3.4281914 | -4.5868778 | 0.01361517 | 3.7688196 | 0 | -0.00013125634 | -13.325488 | 6.5402489 | 330.54858 | 333.21503 | -4.1961861
181.0669 | -3.4281917 | -4.586256 | 0.016108919 | 3.6579685 | 0 | 0.0015675722 | -13.230089 | 6.5422068 | 330.54849 | 333.21503 | -4.1976137
181.06692 | -3.4281919 | -4.5663695 | 0.0061380886 | 3.5471177 | 0 | 0.0017143964 | -13.221845 | 6.5423779 | 330.5484 | 333.21503 | -4.1963091
181.06694 | -3.4281921 | -4.5778804 | -0.0012557082 | 3.4362667 | 0 | 0.0017239136 | -13.221309 | 6.5402603 | 330.54831 | 333.21503 | -4.1961927
181.06696 | -3.4281926 | -4.5656767 | 0.0053812312 | 3.3254158 | 0 | 0.0017244619 | -13.221278 | 6.5422072 | 330.54822 | 333.21503 | -4.1954708
181.06698 | -3.4281929 | -4.5646038 | 0.006690172 | 3.21457 | 0 | 0.0017239734 | -13.221242 | 6.5423794 | 330.54813 | 333.21503 | -4.1946955
181.067 | -3.4281931 | -4.5711398 | -0.00046157042 | 3.103719 | 0 | 0.00087490166 | -13.164003 | 6.5423913 | 330.54803 | 333.21503 | -4.1960583
181.06702 | -3.4281933 | -4.5518489 | 0.0061796536 | 2.9928682 | 0 | 0.00080151908 | -13.159056 | 6.5423918 | 330.54794 | 333.21503 | -4.1968913
181.06704 | -3.4281938 | -4.543551 | 0.014746306 | 2.8820171 | 0 | 0.00079676241 | -13.158735 | 6.5423889 | 330.54785 | 333.21503 | -4.1962466
181.06706 | -3.4281938 | -4.54287 | 0.0096609052 | 2.7711663 | 0 | 0.00079648837 | -13.158716 | 6.5381289 | 330.54776 | 333.21503 | -4.1961889
181.06708 | -3.428194 | -4.5428224 | -0.0031292231 | 2.6603153 | 0 | 0.00079574744 | -13.15868 | 6.5420227 | 330.54767 | 333.21503 | -4.1954713
181.0671 | -3.4281943 | -4.5361934 | -0.00059228507 | 2.5494697 | 0 | -0.00039409089 | -13.101442 | 6.5423679 | 330.54758 | 333.21503 | -4.1954098
181.06712 | -3.4281945 | -4.5223923 | 0.0061778361 | 2.4386187 | 0 | -0.00049692468 | -13.096496 | 6.5423903 | 330.54749 | 333.21503 | -4.1961198
181.06714 | -3.428195 | -4.5344362 | 0.00022726539 | 2.3277678 | 0 | -0.00050359039 | -13.096174 | 6.5423946 | 330.54739 | 333.21503 | -4.1961813
181.06716 | -3.4281952 | -4.515645 | -0.00029347197 | 2.2169168 | 0 | -0.00050397444 | -13.096156 | 6.5466547 | 330.5473 | 333.21503 | -4.1961856
181.06718 | -3.4281955 | -4.50738 | 0.0098342448 | 2.106066 | 0 | -0.00050301006 | -13.096097 | 6.5427604 | 330.54721 | 333.21503 | -4.1961846
181.0672 | -3.4281957 | -4.506701 | 0.013605937 | 1.9952151 | 0 | 0.0011113854 | -13.000698 | 6.5424142 | 330.54712 | 333.21503 | -4.194757
181.06722 | -3.4281962 | -4.5066533 | 0.0015726687 | 1.8843691 | 0 | 0.0012509123 | -12.992454 | 6.5402622 | 330.54703 | 333.21503 | -4.1960616
181.06724 | -3.4281964 | -4.50002 | -0.0038239278 | 1.7735184 | 0 | 0.0012599566 | -12.991918 | 6.5422072 | 330.54694 | 333.21503 | -4.1961765
181.06726 | -3.4281967 | -4.4795976 | 0.0029885906 | 1.6626674 | 0 | 0.0012604777 | -12.991887 | 6.5423794 | 330.54684 | 333.21503 | -4.194756
181.06728 | -3.4281967 | -4.4844422 | 0.0028597075 | 1.5518166 | 0 | 0.0012599876 | -12.991851 | 6.5423913 | 330.54675 | 333.21503 | -4.1953473
181.0673 | -3.4281971 | -4.4518166 | -0.0015154354 | 1.4409655 | 0 | 0.00041070036 | -12.934612 | 6.5423889 | 330.54666 | 333.21503 | -4.1946869
181.06732 | -3.4281974 | -4.4622164 | 0.0039178515 | 1.3301147 | 0 | 0.00033729919 | -12.929665 | 6.5381274 | 330.54657 | 333.21503 | -4.1953435
181.06734 | -3.4281976 | -4.4499397 | 0.013099978 | 1.2192689 | 0 | 0.0003325413 | -12.929344 | 6.5398922 | 330.54648 | 333.21503 | -4.1961164
181.06736 | -3.4281979 | -4.4488506 | 0.0066185789 | 1.108418 | 0 | 0.00033226717 | -12.929325 | 6.5421834 | 330.54639 | 333.21503 | -4.1976094
181.06738 | -3.4281981 | -4.4355488 | -0.0055660773 | 0.99756706 | 0 | 0.00033162977 | -12.929242 | 6.542377 | 330.5463 | 333.21503 | -4.1963077
181.0674 | -3.4281986 | -4.4410105 | -0.00079854438 | 0.88671613 | 0 | -0.00068859605 | -12.795686 | 6.5402589 | 330.5462 | 333.21503 | -4.1947651
181.06742 | -3.4281988 | -4.428267 | 0.0039862446 | 0.7758652 | 0 | -0.0007767707 | -12.784144 | 6.5400763 | 330.54611 | 333.21503 | -4.1960626
181.06744 | -3.4281991 | -4.4205327 | -0.0021396028 | 0.66501427 | 0 | -0.00078248623 | -12.783395 | 6.5421953 | 330.54602 | 333.21503 | -4.1961765
181.06746 | -3.4281993 | -4.4132543 | -0.0004943856 | 0.5541634 | 0 | -0.00078281551 | -12.783352 | 6.5423789 | 330.54593 | 333.21503 | -4.194756
181.06748 | -3.4281995 | -4.3861718 | 0.009094025 | 0.44331762 | 0 | -0.00078174425 | -12.783267 | 6.5423884 | 330.54584 | 333.21503 | -4.1953473
181.0675 | -3.4281998 | -4.3904629 | 0.011363136 | 0.33246669 | 0 | 0.0010028452 | -12.649709 | 6.5381274 | 330.54575 | 333.21503 | -4.1946883
181.06752 | -3.4282 | -4.390872 | -0.0022487028 | 0.22161579 | 0 | 0.0011570813 | -12.638167 | 6.5398922 | 330.54565 | 333.21503 | -4.1974854
181.06754 | -3.4282002 | -4.3710456 | -0.0056023477 | 0.11076487 | 0 | 0.0011670791 | -12.637418 | 6.5421834 | 330.54556 | 333.21503 | -4.1963005
181.06756 | -3.4282007 | -4.3693228 | 0.00211737 | 0 | 0 | 0.0011676551 | -12.637375 | 6.5423779 | 330.54547 | 333.21503 | -4.1961918
181.06758 | -3.428201 | -4.3559704 | 0.0035114964 | 0 | 0 | 0.0011672715 | -12.637325 | 6.5423942 | 330.54654 | 333.21545 | -4.194756
181.0676 | -3.4282012 | -4.3482103 | -0.0036344624 | 0 | 0 | 0.00048776669 | -12.561007 | 6.5466518 | 330.54758 | 333.21585 | -4.1946335
181.06762 | -3.4282014 | -4.3607883 | 0.0037326049 | 0 | 0 | 0.00042903921 | -12.554412 | 6.5384965 | 330.54865 | 333.21628 | -4.1960535
181.06764 | -3.4282017 | -4.342032 | 0.011633818 | 0 | 0 | 0.00042523246 | -12.553984 | 6.5399156 | 330.54971 | 333.21667 | -4.196177
181.06766 | -3.4282022 | -4.3337688 | 0.0028632951 | 0 | 0 | 0.00042501316 | -12.553959 | 6.5421824 | 330.55075 | 333.2171 | -4.1961851
181.06768 | -3.4282024 | -4.3330736 | -0.0073402361 | 0 | 0 | 0.00042422308 | -12.553923 | 6.5381136 | 330.55182 | 333.2175 | -4.1961851
181.0677 | -3.4282024 | -4.3065562 | -0.0016717 | 0 | 0 | -0.00085101579 | -12.496684 | 6.5377588 | 330.55286 | 333.21793 | -4.1954703
181.06772 | -3.4282026 | -4.3042665 | 0.0024621666 | 0 | 0 | -0.00096123043 | -12.491737 | 6.5398684 | 330.55392 | 333.21832 | -4.1946955
181.06774 | -3.4282031 | -4.3041096 | -0.0037216209 | 0 | 0 | -0.0009683746 | -12.491416 | 6.542182 | 330.55499 | 333.21875 | -4.1960568
181.06776 | -3.4282033 | -4.2908602 | -0.0020806051 | 0 | 0 | -0.00096878625 | -12.491397 | 6.5423779 | 330.55603 | 333.21915 | -4.1947498
181.06778 | -3.4282036 | -4.2830973 | 0.0082321679 | 0 | 0 | -0.00096766744 | -12.491314 | 6.5423899 | 330.5571 | 333.21957 | -4.1974897
181.0678 | -3.4282038 | -4.2824554 | 0.008387791 | 0 | 0 | 0.0009021461 | -12.357757 | 6.5402594 | 330.55814 | 333.22 | -4.196301
181.06782 | -3.4282041 | -4.2890239 | -0.0039570238 | 0 | 0 | 0.0010637479 | -12.346215 | 6.5400748 | 330.5592 | 333.2204 | -4.1961927
181.06784 | -3.4282045 | -4.2763491 | -0.0071959216 | 0 | 0 | 0.001074223 | -12.345466 | 6.5400643 | 330.56027 | 333.22083 | -4.1961861
181.06786 | -3.4282048 | -4.2620049 | 0.0012542278 | 0 | 0 | 0.0010748266 | -12.345423 | 6.5421925 | 330.56131 | 333.22122 | -4.1961846
181.06788 | -3.428205 | -4.2607808 | -0.0009154288 | 0 | 0 | 0.001074185 | -12.345385 | 6.5381165 | 330.56238 | 333.22165 | -4.1947575
181.0679 | -3.4282053 | -4.2474661 | -0.0061924472 | 0 | 0 | -3.0275036e-05 | -12.288146 | 6.5420213 | 330.56345 | 333.22205 | -4.1967764
181.06792 | -3.4282055 | -4.2463169 | 0.0035197916 | 0 | 0 | -0.00012572984 | -12.283199 | 6.5402365 | 330.56448 | 333.22247 | -4.196239
181.06794 | -3.4282057 | -4.246243 | 0.011619315 | 0 | 0 | -0.00013191729 | -12.282878 | 6.5422044 | 330.56555 | 333.22287 | -4.1961889
181.06796 | -3.428206 | -4.2462301 | 0.0014101034 | 0 | 0 | -0.0001322738 | -12.282859 | 6.5402489 | 330.56659 | 333.2233 | -4.1961856
181.06798 | -3.4282062 | -4.2329888 | -0.0081917513 | 0 | 0 | -0.00013281203 | -12.282811 | 6.5422044 | 330.56766 | 333.22369 | -4.1961856
181.068 | -3.4282067 | -4.2252269 | -0.0017430237 | 0 | 0 | -0.00098325324 | -12.206494 | 6.5381169 | 330.56873 | 333.22412 | -4.1961856
181.06802 | -3.4282069 | -4.2245846 | 0.0017303176 | 0 | 0 | -0.001056754 | -12.199898 | 6.5420222 | 330.56976 | 333.22455 | -4.1961861
181.06804 | -3.4282072 | -4.2311535 | -0.0059617269 | 0 | 0 | -0.0010615183 | -12.19947 | 6.5423679 | 330.57083 | 333.22495 | -4.1976137
181.06806 | -3.4282074 | -4.2184863 | -0.0022724029 | 0 | 0 | -0.0010617928 | -12.199445 | 6.5423889 | 330.57187 | 333.22537 | -4.19631
181.06808 | -3.4282076 | -4.2173791 | 0.0089452779 | 0 | 0 | -0.0010605629 | -12.199421 | 6.5402608 | 330.57294 | 333.22577 | -4.1976228
181.0681 | -3.4282079 | -4.2172914 | 0.0077229491 | 0 | 0 | 0.00097926834 | -12.16126 | 6.5422087 | 330.57401 | 333.2262 | -4.1977377
181.06812 | -3.4282081 | -4.1908221 | -0.0054659708 | 0 | 0 | 0.0011555643 | -12.157963 | 6.5445108 | 330.57504 | 333.22659 | -4.1963186
181.06814 | -3.4282084 | -4.2017784 | -0.005874055 | 0 | 0 | 0.0011669919 | -12.157749 | 6.5425754 | 330.57611 | 333.22702 | -4.198338
181.06816 | -3.4282086 | -4.2159986 | 0.0013699632 | 0 | 0 | 0.0011676503 | -12.157737 | 6.5424037 | 330.57718 | 333.22742 | -4.1985159
181.06818 | -3.4282091 | -4.197361 | -0.0030844386 | 0 | 0 | 0.0011668046 | -12.157701 | 6.5423937 | 330.57822 | 333.22784 | -4.1992407
181.0682 | -3.4282093 | -4.2089524 | -0.0056541464 | 0 | 0 | -0.00027755764 | -12.100463 | 6.5445232 | 330.57928 | 333.22824 | -4.197875
181.06822 | -3.4282095 | -4.1967525 | 0.0050205211 | 0 | 0 | -0.00040238909 | -12.095516 | 6.5425749 | 330.58032 | 333.22867 | -4.1984692
181.06824 | -3.4282098 | -4.1956725 | 0.010296533 | 0 | 0 | -0.00041048074 | -12.095195 | 6.5402727 | 330.58139 | 333.2291 | -4.1970949
181.06826 | -3.4282103 | -4.188992 | 0.00056832453 | 0 | 0 | -0.00041094696 | -12.095176 | 6.5422068 | 330.58246 | 333.22949 | -4.1976891
181.06828 | -3.4282105 | -4.2016521 | -0.0075360872 | 0 | 0 | -0.0004112836 | -12.095187 | 6.5402431 | 330.5835 | 333.22992 | -4.1977429
181.0683 | -3.4282107 | -4.2027678 | -0.001685227 | 0 | 0 | -0.00092166569 | -12.114267 | 6.5336809 | 330.58456 | 333.23032 | -4.1977468
181.06832 | -3.4282107 | -4.2160754 | 0.0010090278 | 0 | 0 | -0.00096577627 | -12.115915 | 6.5416427 | 330.58563 | 333.23074 | -4.1977463
181.06834 | -3.428211 | -4.2172165 | -0.0045722481 | 0 | 0 | -0.00096863561 | -12.116022 | 6.5423403 | 330.58667 | 333.23114 | -4.1970315
181.06836 | -3.4282115 | -4.2040615 | -0.00069907395 | 0 | 0 | -0.00096880033 | -12.116029 | 6.5381241 | 330.58774 | 333.23157 | -4.1962562
181.06838 | -3.4282117 | -4.2161584 | 0.0090782186 | 0 | 0 | -0.00096761639 | -12.116052 | 6.5377607 | 330.58878 | 333.23196 | -4.1969047
181.0684 | -3.4282119 | -4.2172246 | 0.0070046685 | 0 | 0 | 0.00098712789 | -12.154212 | 6.5419993 | 330.58984 | 333.23239 | -4.1969614
181.06842 | -3.4282122 | -4.210681 | -0.0069797486 | 0 | 0 | 0.00115607 | -12.157509 | 6.542366 | 330.59091 | 333.23279 | -4.1962519
181.06844 | -3.4282126 | -4.2167306 | -0.0052775997 | 0 | 0 | 0.001167021 | -12.157723 | 6.5423918 | 330.59195 | 333.23322 | -4.1976185
181.06846 | -3.4282129 | -4.2172699 | 0.001423897 | 0 | 0 | 0.001167652 | -12.157735 | 6.5445209 | 330.59302 | 333.23364 | -4.1977372
181.06848 | -3.4282131 | -4.2239275 | -0.0038050658 | 0 | 0 | 0.0011667528 | -12.157748 | 6.5383134 | 330.59406 | 333.23404 | -4.1963172
181.0685 | -3.4282134 | -4.2311153 | -0.0028131532 | 0 | 0 | -0.00036271889 | -12.176828 | 6.5420351 | 330.59512 | 333.23447 | -4.1961946
181.06852 | -3.4282136 | -4.2251143 | 0.0059933532 | 0 | 0 | -0.00049490604 | -12.178476 | 6.5423684 | 330.59619 | 333.23486 | -4.1976151
181.06854 | -3.4282138 | -4.2378106 | 0.010375307 | 0 | 0 | -0.0005034745 | -12.178583 | 6.5423875 | 330.59723 | 333.23529 | -4.1977367
181.06856 | -3.4282141 | -4.2256947 | 0.00057287276 | 0 | 0 | -0.00050396821 | -12.17859 | 6.5381274 | 330.5983 | 333.23569 | -4.1956029
181.06858 | -3.4282143 | -4.2444749 | -0.0082613453 | 0 | 0 | -0.00050430634 | -12.178625 | 6.5398908 | 330.59937 | 333.23611 | -4.1961322
181.0686 | -3.4282146 | -4.2395062 | -0.001021086 | 0 | 0 | -0.0010146666 | -12.235864 | 6.5400524 | 330.6004 | 333.23651 | -4.1961823
181.06862 | -3.428215 | -4.2456598 | 0.0025201179 | 0 | 0 | -0.0010587752 | -12.240811 | 6.5421925 | 330.60147 | 333.23694 | -4.1968994
181.06864 | -3.4282153 | -4.246201 | -0.0037160558 | 0 | 0 | -0.0010616344 | -12.241132 | 6.5402484 | 330.60251 | 333.23734 | -4.1962466
181.06866 | -3.4282155 | -4.2462363 | 0.00082402915 | 0 | 0 | -0.0010617991 | -12.241151 | 6.5422068 | 330.60358 | 333.23776 | -4.1961899
181.06868 | -3.4282157 | -4.2462387 | 0.010658823 | 0 | 0 | -0.0010604596 | -12.241152 | 6.5423794 | 330.60464 | 333.23819 | -4.1969013
181.0687 | -3.4282162 | -4.2462387 | 0.0049618892 | 0 | 0 | 0.0011492121 | -12.241152 | 6.5423913 | 330.60568 | 333.23859 | -4.1976762
181.06872 | -3.4282165 | -4.2462468 | -0.006432421 | 0 | 0 | 0.0013401865 | -12.241152 | 6.5423903 | 330.60675 | 333.23901 | -4.1970282
181.06874 | -3.4282165 | -4.2594833 | -0.0037741449 | 0 | 0 | 0.0013525656 | -12.241152 | 6.5402579 | 330.60782 | 333.23941 | -4.1976848
181.06876 | -3.4282167 | -4.2606273 | 0.0022787615 | 0 | 0 | 0.0013532789 | -12.241152 | 6.5379453 | 330.60886 | 333.23984 | -4.1977415
181.06878 | -3.4282169 | -4.2607012 | -0.0037344319 | 0 | 0 | 0.0013522804 | -12.241175 | 6.5420098 | 330.60992 | 333.24023 | -4.1963172
181.0688 | -3.4282174 | -4.2607141 | -0.0035328527 | 0 | 0 | -0.0003470307 | -12.279334 | 6.540236 | 330.61096 | 333.24066 | -4.1961937
181.06882 | -3.4282176 | -4.2739511 | 0.0073824688 | 0 | 0 | -0.00049389666 | -12.282631 | 6.5422058 | 330.61203 | 333.24106 | -4.1961865
181.06884 | -3.4282179 | -4.275095 | 0.0097694341 | 0 | 0 | -0.00050341658 | -12.282845 | 6.5423779 | 330.6131 | 333.24149 | -4.1976137
181.06886 | -3.4282181 | -4.2751732 | -0.0016590378 | 0 | 0 | -0.00050396507 | -12.282857 | 6.5402603 | 330.61414 | 333.24188 | -4.19631
181.06888 | -3.4282186 | -4.2817879 | -0.0070012207 | 0 | 0 | -0.00050420233 | -12.282893 | 6.5422072 | 330.6152 | 333.24231 | -4.1976228
181.0689 | -3.4282188 | -4.2691312 | -0.00090933696 | 0 | 0 | -0.00084439473 | -12.340132 | 6.542377 | 330.61624 | 333.24274 | -4.1977386
181.06892 | -3.4282191 | -4.281261 | 0.00034869829 | 0 | 0 | -0.00087379635 | -12.345079 | 6.538125 | 330.61731 | 333.24313 | -4.1977453
181.06894 | -3.4282193 | -4.2823334 | -0.0053553851 | 0 | 0 | -0.00087570219 | -12.3454 | 6.5356269 | 330.61838 | 333.24356 | -4.1963177
181.06896 | -3.4282196 | -4.2823997 | 0.001412347 | 0 | 0 | -0.00087581202 | -12.345419 | 6.5375538 | 330.61942 | 333.24396 | -4.1961946
181.06898 | -3.4282198 | -4.2757888 | 0.010712731 | 0 | 0 | -0.00087457331 | -12.345408 | 6.5441151 | 330.62048 | 333.24438 | -4.1976151
181.069 | -3.42822 | -4.2818308 | 0.0049650073 | 0 | 0 | 0.0011649305 | -12.326328 | 6.5382872 | 330.62155 | 333.24478 | -4.1977382
181.06902 | -3.4282203 | -4.2757559 | -0.007157756 | 0 | 0 | 0.0013411979 | -12.32468 | 6.5420294 | 330.62259 | 333.24521 | -4.1977463
181.06904 | -3.4282205 | -4.2884555 | -0.0031121885 | 0 | 0 | 0.0013526237 | -12.324573 | 6.5359745 | 330.62366 | 333.24561 | -4.1977448
181.06906 | -3.428221 | -4.2895565 | 0.0016113813 | 0 | 0 | 0.0013532819 | -12.324566 | 6.5418382 | 330.62469 | 333.24603 | -4.1948891
181.06908 | -3.4282212 | -4.276392 | -0.0037924626 | 0 | 0 | 0.0013522805 | -12.324566 | 6.542356 | 330.62576 | 333.24643 | -4.1960702
181.0691 | -3.4282215 | -4.2752562 | -0.0020851393 | 0 | 0 | -0.0003470307 | -12.324566 | 6.5423861 | 330.62683 | 333.24686 | -4.196178
181.06912 | -3.4282217 | -4.2818003 | 0.0082332371 | 0 | 0 | -0.00049389666 | -12.324566 | 6.535995 | 330.62787 | 333.24728 | -4.1961851
181.06914 | -3.4282219 | -4.2823677 | 0.010566207 | 0 | 0 | -0.00050341658 | -12.324566 | 6.5375767 | 330.62894 | 333.24768 | -4.1961861
181.06916 | -3.4282222 | -4.2824054 | -0.0015908779 | 0 | 0 | -0.00050396507 | -12.324566 | 6.5419874 | 330.63 | 333.24811 | -4.1969008
181.06918 | -3.4282224 | -4.2824073 | -0.005544005 | 0 | 0 | -0.00050409848 | -12.324578 | 6.5423627 | 330.63104 | 333.2485 | -4.1969624
181.0692 | -3.4282227 | -4.2824035 | 0.0021189693 | 0 | 0 | -0.00067421328 | -12.343657 | 6.5381274 | 330.63211 | 333.24893 | -4.197679
181.06922 | -3.4282231 | -4.275785 | -0.00011650126 | 0 | 0 | -0.00068891572 | -12.345306 | 6.5420227 | 330.63315 | 333.24933 | -4.1963134
181.06924 | -3.4282234 | -4.275209 | -0.0039480249 | 0 | 0 | -0.00068986876 | -12.345413 | 6.5423679 | 330.63422 | 333.24976 | -4.1961937
181.06926 | -3.4282236 | -4.268549 | 0.0037118373 | 0 | 0 | -0.00068992365 | -12.34542 | 6.5423889 | 330.63528 | 333.25015 | -4.1961861
181.06928 | -3.4282238 | -4.2613649 | 0.010907514 | 0 | 0 | -0.00068878586 | -12.345385 | 6.5402565 | 330.63632 | 333.25058 | -4.1961856
181.0693 | -3.4282241 | -4.2739921 | 0.0028001177 | 0 | 0 | 0.0011806404 | -12.288146 | 6.5358109 | 330.63739 | 333.25098 | -4.1961856
181.06932 | -3.4282246 | -4.2750897 | -0.0080707287 | 0 | 0 | 0.0013422088 | -12.283199 | 6.5375648 | 330.63843 | 333.2514 | -4.1961861
181.06934 | -3.4282248 | -4.2619157 | -0.0024602206 | 0 | 0 | 0.0013526817 | -12.282878 | 6.5419865 | 330.6395 | 333.25183 | -4.1976128
181.06936 | -3.4282248 | -4.2475443 | 0.0031200317 | 0 | 0 | 0.0013532852 | -12.282859 | 6.5423656 | 330.64056 | 333.25223 | -4.19488
181.06938 | -3.428225 | -4.2529397 | -0.0043896795 | 0 | 0 | 0.0013522287 | -12.282845 | 6.5423903 | 330.6416 | 333.25266 | -4.1953559
181.0694 | -3.4282255 | -4.2468071 | -0.0028641897 | 0 | 0 | -0.00043213586 | -12.263766 | 6.5423918 | 330.64267 | 333.25305 | -4.1961164
181.06942 | -3.4282258 | -4.2330389 | 0.010343089 | 0 | 0 | -0.00058635266 | -12.262118 | 6.5423918 | 330.64374 | 333.25348 | -4.1968951
181.06944 | -3.428226 | -4.2450886 | 0.0078448653 | 0 | 0 | -0.00059634901 | -12.262011 | 6.5423918 | 330.64478 | 333.25388 | -4.1962466
181.06946 | -3.4282262 | -4.2329235 | -0.0054584872 | 0 | 0 | -0.00059692498 | -12.262004 | 6.5423918 | 330.64584 | 333.2543 | -4.1961884
181.06948 | -3.4282265 | -4.2384558 | -0.0065987296 | 0 | 0 | -0.0005970599 | -12.261981 | 6.5423903 | 330.64688 | 333.2547 | -4.1947579
181.0695 | -3.4282269 | -4.2191019 | 0.0013090884 | 0 | 0 | -0.0007671254 | -12.223822 | 6.5402608 | 330.64795 | 333.25513 | -4.1974907
181.06952 | -3.4282272 | -4.2174191 | -0.00018541387 | 0 | 0 | -0.00078182359 | -12.220525 | 6.5422072 | 330.64902 | 333.25552 | -4.1970162
181.06954 | -3.4282274 | -4.21731 | -0.0054034754 | 0 | 0 | -0.00078277627 | -12.220311 | 6.5423794 | 330.65005 | 333.25595 | -4.1976833
181.06956 | -3.4282277 | -4.2172995 | 0.0050372146 | 0 | 0 | -0.00078283116 | -12.220299 | 6.5423884 | 330.65112 | 333.25638 | -4.1970277
181.06958 | -3.4282279 | -4.2106771 | 0.011023453 | 0 | 0 | -0.00078164152 | -12.220251 | 6.5381265 | 330.65219 | 333.25677 | -4.1962562
181.0696 | -3.4282281 | -4.2034783 | 0.00063111918 | 0 | 0 | 0.0011727886 | -12.143933 | 6.5377612 | 330.65323 | 333.2572 | -4.197618
181.06962 | -3.4282284 | -4.1896358 | -0.0075324611 | 0 | 0 | 0.0013417036 | -12.137337 | 6.5419993 | 330.6543 | 333.2576 | -4.1963091
181.06964 | -3.4282286 | -4.1950631 | -0.0024109774 | 0 | 0 | 0.0013526527 | -12.136909 | 6.542366 | 330.65533 | 333.25803 | -4.1961932
181.06966 | -3.4282291 | -4.182322 | 0.00094541034 | 0 | 0 | 0.0013532835 | -12.136884 | 6.5423903 | 330.6564 | 333.25842 | -4.1961861
181.06968 | -3.4282293 | -4.1812143 | -0.0060278736 | 0 | 0 | 0.001352125 | -12.136836 | 6.5423918 | 330.65747 | 333.25885 | -4.1961861
181.0697 | -3.4282296 | -4.1877608 | -0.001550265 | 0 | 0 | -0.00060230348 | -12.060517 | 6.5423889 | 330.65851 | 333.25925 | -4.1976137
181.06972 | -3.4282298 | -4.1883206 | 0.0097324317 | 0 | 0 | -0.00077121833 | -12.053921 | 6.5381274 | 330.65958 | 333.25967 | -4.1963091
181.06974 | -3.42823 | -4.1751089 | 0.0056122039 | 0 | 0 | -0.00078216748 | -12.053493 | 6.5398936 | 330.66061 | 333.26007 | -4.1961923
181.06976 | -3.4282305 | -4.1541152 | -0.0063758143 | 0 | 0 | -0.00078279834 | -12.053468 | 6.5443163 | 330.66168 | 333.2605 | -4.1947575
181.06978 | -3.4282305 | -4.1589398 | -0.0059487489 | 0 | 0 | -0.00078278058 | -12.053432 | 6.5446939 | 330.66275 | 333.26089 | -4.1967764
181.0698 | -3.4282308 | -4.1527696 | 0.0013656493 | 0 | 0 | -0.00069777848 | -11.996194 | 6.5425868 | 330.66379 | 333.26132 | -4.196239
181.06982 | -3.428231 | -4.1389952 | -0.0023595782 | 0 | 0 | -0.00069043203 | -11.991247 | 6.5424027 | 330.66486 | 333.26175 | -4.1961889
181.06984 | -3.4282315 | -4.1444349 | -0.0055914898 | 0 | 0 | -0.00068995584 | -11.990926 | 6.5402627 | 330.66592 | 333.26215 | -4.1961856
181.06986 | -3.4282317 | -4.1449265 | 0.0050241398 | 0 | 0 | -0.00068992836 | -11.990907 | 6.5443377 | 330.66696 | 333.26257 | -4.1961856
181.06988 | -3.428232 | -4.1383405 | 0.0095703388 | 0 | 0 | -0.0006888897 | -11.990871 | 6.5404315 | 330.66803 | 333.26297 | -4.1961856
181.0699 | -3.4282322 | -4.1377625 | -0.00022039199 | 0 | 0 | 0.001010697 | -11.933632 | 6.5400863 | 330.66907 | 333.2634 | -4.1961856
181.06992 | -3.4282327 | -4.1244926 | -0.0076033422 | 0 | 0 | 0.0011575867 | -11.928685 | 6.5400653 | 330.67014 | 333.26379 | -4.1961856
181.06994 | -3.4282329 | -4.1299648 | -0.0024155132 | 0 | 0 | 0.0011671081 | -11.928364 | 6.5421963 | 330.6712 | 333.26422 | -4.1961856
181.06996 | -3.4282331 | -4.1304588 | 0.00094559346 | 0 | 0 | 0.0011676566 | -11.928345 | 6.5445089 | 330.67224 | 333.26462 | -4.1961861
181.06998 | -3.4282334 | -4.1238728 | -0.0053018699 | 0 | 0 | 0.0011666492 | -11.928321 | 6.5404434 | 330.67331 | 333.26505 | -4.1976147
181.07 | -3.4282334 | -4.1232996 | -3.6921232e-05 | 0 | 0 | -0.0005329359 | -11.890162 | 6.5400887 | 330.67438 | 333.26544 | -4.1977372
181.07002 | -3.4282339 | -4.1166515 | 0.0091354819 | 0 | 0 | -0.00067982543 | -11.886865 | 6.5421963 | 330.67542 | 333.26587 | -4.1963172
181.07004 | -3.4282341 | -4.129302 | 0.0048309518 | 0 | 0 | -0.00068934698 | -11.886651 | 6.5423789 | 330.67648 | 333.2663 | -4.1961937
181.07006 | -3.4282343 | -4.1105614 | -0.0078932289 | 0 | 0 | -0.00068989553 | -11.886639 | 6.5423899 | 330.67752 | 333.26669 | -4.1961861
181.07008 | -3.4282346 | -4.1221547 | -0.0046274303 | 0 | 0 | -0.00068982138 | -11.886638 | 6.5402594 | 330.67859 | 333.26712 | -4.1961856
181.0701 | -3.4282351 | -4.1231875 | 2.9903465e-05 | 0 | 0 | -0.0005197096 | -11.886638 | 6.5400715 | 330.67966 | 333.26752 | -4.1961856
181.07012 | -3.4282353 | -4.1166329 | -0.0039276453 | 0 | 0 | -0.0005050074 | -11.886638 | 6.5336699 | 330.68069 | 333.26794 | -4.1961856
181.07014 | -3.4282355 | -4.1094546 | -0.0042721848 | 0 | 0 | -0.00050405436 | -11.886638 | 6.5416422 | 330.68176 | 333.26834 | -4.1961861
181.07016 | -3.4282358 | -4.1220784 | 0.0058670379 | 0 | 0 | -0.00050399947 | -11.886638 | 6.5423431 | 330.6828 | 333.26877 | -4.1976132
181.07018 | -3.428236 | -4.1165609 | 0.0096407253 | 0 | 0 | -0.00050306309 | -11.886626 | 6.5423889 | 330.68387 | 333.26917 | -4.1955948
181.0702 | -3.4282362 | -4.109447 | -0.00021588228 | 0 | 0 | 0.0010264104 | -11.867546 | 6.5423865 | 330.68494 | 333.26959 | -4.1961327
181.07022 | -3.4282365 | -4.1154642 | -0.0076013119 | 0 | 0 | 0.0011585976 | -11.865898 | 6.5338659 | 330.68597 | 333.26999 | -4.1976113
181.07024 | -3.4282367 | -4.122611 | 0.00048758672 | 0 | 0 | 0.0011671662 | -11.865791 | 6.5416551 | 330.68704 | 333.27042 | -4.1977372
181.07026 | -3.428237 | -4.1165991 | 0.0011964981 | 0 | 0 | 0.0011676598 | -11.865784 | 6.5423436 | 330.68811 | 333.27084 | -4.1963167
181.07028 | -3.4282374 | -4.1160665 | -0.0052842777 | 0 | 0 | 0.0011666494 | -11.865784 | 6.5423875 | 330.68915 | 333.27124 | -4.1954799
181.0703 | -3.4282377 | -4.1160402 | 0.0021424126 | 0 | 0 | -0.0005329359 | -11.865784 | 6.5402594 | 330.69022 | 333.27167 | -4.1961246
181.07032 | -3.4282379 | -4.1292706 | 0.010049308 | 0 | 0 | -0.00067982543 | -11.865784 | 6.5400748 | 330.69125 | 333.27206 | -4.1968961
181.07034 | -3.4282382 | -4.123805 | 0.0041803583 | 0 | 0 | -0.00068934698 | -11.865784 | 6.5400629 | 330.69232 | 333.27249 | -4.1962466
181.07036 | -3.4282386 | -4.1365395 | -0.0072256592 | 0 | 0 | -0.00068989553 | -11.865784 | 6.5400639 | 330.69339 | 333.27289 | -4.1961904
181.07038 | -3.4282389 | -4.1310363 | -0.0052935788 | 0 | 0 | -0.00068987324 | -11.865807 | 6.542191 | 330.69443 | 333.27332 | -4.1976142
181.0704 | -3.4282389 | -4.1371551 | 0.0014225321 | 0 | 0 | -0.00060481473 | -11.903966 | 6.535985 | 330.6955 | 333.27371 | -4.1963091
181.07042 | -3.4282391 | -4.1376977 | -0.0045315423 | 0 | 0 | -0.00059746334 | -11.907263 | 6.5418372 | 330.69656 | 333.27414 | -4.1961932
181.07044 | -3.4282393 | -4.1443472 | -0.003599704 | 0 | 0 | -0.00059698685 | -11.907477 | 6.5402236 | 330.6976 | 333.27454 | -4.1961861
181.07046 | -3.4282398 | -4.1383152 | 0.0081032738 | 0 | 0 | -0.00059695938 | -11.907489 | 6.5400743 | 330.69867 | 333.27496 | -4.1961856
181.07048 | -3.4282401 | -4.1576362 | 0.009831856 | 0 | 0 | -0.00059597258 | -11.907537 | 6.5421953 | 330.69971 | 333.27539 | -4.1961856
181.0705 | -3.4282403 | -4.1593165 | -0.0016554319 | 0 | 0 | 0.0010185539 | -11.983856 | 6.5423789 | 330.70078 | 333.27579 | -4.1961856
181.07052 | -3.4282405 | -4.1594262 | -0.0077269711 | 0 | 0 | 0.0011580921 | -11.990452 | 6.5423899 | 330.70184 | 333.27621 | -4.1961856
181.07054 | -3.428241 | -4.1594405 | -0.00097206904 | 0 | 0 | 0.0011671372 | -11.99088 | 6.5402594 | 330.70288 | 333.27661 | -4.1961861
181.07056 | -3.4282413 | -4.172678 | 0.00034463176 | 0 | 0 | 0.0011676583 | -11.990905 | 6.5400763 | 330.70395 | 333.27704 | -4.1969004
181.07058 | -3.4282415 | -4.1738181 | -0.0053547341 | 0 | 0 | 0.0011666493 | -11.990929 | 6.5421953 | 330.70499 | 333.27744 | -4.1962471
181.0706 | -3.4282417 | -4.167273 | 0.0028634521 | 0 | 0 | -0.0005329359 | -12.02909 | 6.5423789 | 330.70605 | 333.27786 | -4.1969037
181.07062 | -3.428242 | -4.1667056 | 0.010836374 | 0 | 0 | -0.00067982543 | -12.032387 | 6.5423913 | 330.70712 | 333.27826 | -4.1962471
181.07064 | -3.4282422 | -4.1666722 | 0.0020700507 | 0 | 0 | -0.00068934698 | -12.032601 | 6.5423918 | 330.70816 | 333.27869 | -4.1961904
181.07066 | -3.4282424 | -4.1732936 | -0.0074090767 | 0 | 0 | -0.00068989553 | -12.032613 | 6.5423918 | 330.70923 | 333.27908 | -4.1976151
181.07068 | -3.4282427 | -4.1804914 | -0.0045795441 | 0 | 0 | -0.00068982138 | -12.032626 | 6.5423918 | 330.7103 | 333.27951 | -4.1977382
181.0707 | -3.4282429 | -4.1943374 | 0.0014850305 | 0 | 0 | -0.0005197096 | -12.051705 | 6.5423889 | 330.71133 | 333.27994 | -4.1977453
181.07072 | -3.4282434 | -4.1955247 | -0.0038010858 | 0 | 0 | -0.0005050074 | -12.053353 | 6.5381265 | 330.7124 | 333.28033 | -4.1963186
181.07074 | -3.4282436 | -4.2022109 | -0.0028115946 | 0 | 0 | -0.00050405436 | -12.05346 | 6.5377612 | 330.71344 | 333.28076 | -4.1976218
181.07076 | -3.4282439 | -4.1895595 | 0.0081691379 | 0 | 0 | -0.00050399947 | -12.053467 | 6.5419993 | 330.71451 | 333.28116 | -4.1963091
181.07078 | -3.4282441 | -4.2016973 | 0.0083841514 | 0 | 0 | -0.0005031667 | -12.053502 | 6.542366 | 330.71558 | 333.28159 | -4.1961932
181.0708 | -3.4282446 | -4.2160068 | -0.0032308309 | 0 | 0 | 0.00085656537 | -12.110741 | 6.5423875 | 330.71661 | 333.28198 | -4.1961865
181.07082 | -3.4282446 | -4.2172198 | -0.0064076483 | 0 | 0 | 0.00097408262 | -12.115688 | 6.5381289 | 330.71768 | 333.28241 | -4.1976147
181.07084 | -3.4282448 | -4.2172899 | 0.00059549714 | 0 | 0 | 0.00098170014 | -12.116009 | 6.5420203 | 330.71875 | 333.28281 | -4.1977372
181.07086 | -3.4282451 | -4.2040582 | -0.00024788739 | 0 | 0 | 0.00098213903 | -12.116028 | 6.538105 | 330.71979 | 333.28323 | -4.1963172
181.07088 | -3.4282453 | -4.2029219 | -0.0061330795 | 0 | 0 | 0.00098117732 | -12.116029 | 6.5420208 | 330.72086 | 333.28363 | -4.1961937
181.0709 | -3.4282458 | -4.2160892 | 0.0042491797 | 0 | 0 | -0.0006336706 | -12.116029 | 6.540235 | 330.72189 | 333.28406 | -4.1961861
181.07092 | -3.428246 | -4.2238474 | 0.010957593 | 0 | 0 | -0.00077323662 | -12.116029 | 6.5400715 | 330.72296 | 333.28448 | -4.1969013
181.07094 | -3.4282463 | -4.2244968 | 0.002077939 | 0 | 0 | -0.00078228331 | -12.116029 | 6.535799 | 330.72403 | 333.28488 | -4.1976762
181.07096 | -3.4282465 | -4.2311525 | -0.0074072923 | 0 | 0 | -0.00078280456 | -12.116029 | 6.5375643 | 330.72507 | 333.28531 | -4.1977415
181.07098 | -3.428247 | -4.2251081 | -0.002401975 | 0 | 0 | -0.00078252138 | -12.116064 | 6.5419865 | 330.72614 | 333.28571 | -4.1963172
181.071 | -3.4282472 | -4.2245774 | 0.00239829 | 0 | 0 | -0.00027235027 | -12.173302 | 6.5423641 | 330.72717 | 333.28613 | -4.1961927
181.07102 | -3.4282475 | -4.2311573 | -0.0051772273 | 0 | 0 | -0.00022825782 | -12.178249 | 6.5402589 | 330.72824 | 333.28653 | -4.194757
181.07104 | -3.4282475 | -4.2251091 | -0.0014790155 | 0 | 0 | -0.00022539971 | -12.17857 | 6.5422058 | 330.72931 | 333.28696 | -4.1960616
181.07106 | -3.4282479 | -4.2245817 | 0.010463833 | 0 | 0 | -0.00022523504 | -12.178589 | 6.5402489 | 330.73035 | 333.28735 | -4.1961775
181.07108 | -3.4282482 | -4.2377882 | 0.0071272096 | 0 | 0 | -0.0002246557 | -12.178613 | 6.5422068 | 330.73141 | 333.28778 | -4.1961851
181.0711 | -3.4282484 | -4.2455406 | -0.0047947573 | 0 | 0 | 0.00071012683 | -12.216774 | 6.5423794 | 330.73248 | 333.28818 | -4.1961856
181.07112 | -3.4282486 | -4.232945 | -0.0050880993 | 0 | 0 | 0.00079091691 | -12.220071 | 6.5423913 | 330.73352 | 333.2886 | -4.1961856
181.07114 | -3.4282489 | -4.2252202 | 0.0028890064 | 0 | 0 | 0.00079615373 | -12.220285 | 6.5423932 | 330.73459 | 333.28903 | -4.1961856
181.07116 | -3.4282494 | -4.2179661 | -0.00077718904 | 0 | 0 | 0.00079645554 | -12.220297 | 6.5445223 | 330.73563 | 333.28943 | -4.1961861
181.07118 | -3.4282496 | -4.2305861 | -0.0047325119 | 0 | 0 | 0.00079569378 | -12.220286 | 6.5404449 | 330.73669 | 333.28986 | -4.1969004
181.0712 | -3.4282498 | -4.2250757 | 0.0036452692 | 0 | 0 | -0.00047919611 | -12.201206 | 6.5422173 | 330.73776 | 333.29025 | -4.1962476
181.07122 | -3.4282501 | -4.2311821 | 0.010901898 | 0 | 0 | -0.00058938062 | -12.199558 | 6.5381155 | 330.7388 | 333.29068 | -4.1976175
181.07124 | -3.4282503 | -4.2118702 | 0.00062321289 | 0 | 0 | -0.00059652282 | -12.19945 | 6.5377588 | 330.73987 | 333.29108 | -4.19631
181.07126 | -3.4282506 | -4.2168078 | -0.0075324746 | 0 | 0 | -0.00059693435 | -12.199444 | 6.5398684 | 330.74091 | 333.2915 | -4.1976218
181.07128 | -3.4282508 | -4.2172742 | -0.0016845744 | 0 | 0 | -0.00059669715 | -12.199421 | 6.5421796 | 330.74197 | 333.2919 | -4.1963096
181.0713 | -3.428251 | -4.2239199 | 0.0017336949 | 0 | 0 | -0.00017156373 | -12.16126 | 6.538116 | 330.74304 | 333.29233 | -4.1969085
181.07132 | -3.4282515 | -4.2178793 | -0.006687047 | 0 | 0 | -0.00013482083 | -12.157963 | 6.5420213 | 330.74408 | 333.29272 | -4.1969628
181.07134 | -3.4282517 | -4.223958 | -0.0016078226 | 0 | 0 | -0.00013243913 | -12.157749 | 6.5402365 | 330.74515 | 333.29315 | -4.197679
181.07136 | -3.428252 | -4.2178693 | 0.011181057 | 0 | 0 | -0.00013230191 | -12.157737 | 6.5422044 | 330.74622 | 333.29358 | -4.1963134
181.07138 | -3.4282522 | -4.2041039 | 0.007914057 | 0 | 0 | -0.0001317241 | -12.157713 | 6.5402522 | 330.74725 | 333.29398 | -4.1961937
181.0714 | -3.4282525 | -4.2161531 | -0.0069055222 | 0 | 0 | 0.00080298312 | -12.119553 | 6.5486007 | 330.74832 | 333.2944 | -4.1961856
181.07142 | -3.4282529 | -4.2039795 | -0.0059979437 | 0 | 0 | 0.0008837668 | -12.116256 | 6.5429325 | 330.74936 | 333.2948 | -4.1954708
181.07144 | -3.4282529 | -4.1962872 | 0.0028129839 | 0 | 0 | 0.00088900322 | -12.116042 | 6.5424252 | 330.75043 | 333.29523 | -4.1961241
181.07146 | -3.4282532 | -4.1956453 | -0.0029586041 | 0 | 0 | 0.00088930497 | -12.11603 | 6.5402613 | 330.7515 | 333.29562 | -4.1961813
181.07148 | -3.4282534 | -4.1956005 | -0.0041936296 | 0 | 0 | 0.00088854326 | -12.116017 | 6.5400734 | 330.75253 | 333.29605 | -4.1961856
181.0715 | -3.4282539 | -4.1889753 | 0.0058724605 | 0 | 0 | -0.00038624409 | -12.096937 | 6.5379329 | 330.7536 | 333.29645 | -4.1961856
181.07152 | -3.4282541 | -4.1817889 | 0.010367436 | 0 | 0 | -0.00049641973 | -12.095289 | 6.5420094 | 330.75467 | 333.29688 | -4.1961856
181.07154 | -3.4282544 | -4.1877861 | 0.00057330471 | 0 | 0 | -0.00050356134 | -12.095182 | 6.540236 | 330.75571 | 333.29727 | -4.1961851
181.07156 | -3.4282546 | -4.1684632 | -0.0068089576 | 0 | 0 | -0.00050397287 | -12.095175 | 6.5422044 | 330.75677 | 333.2977 | -4.1954708
181.07158 | -3.4282551 | -4.1667786 | -0.00017002344 | 0 | 0 | -0.00050368381 | -12.095128 | 6.5402489 | 330.75781 | 333.29813 | -4.1961241
181.0716 | -3.4282553 | -4.1600471 | 0.0033147265 | 0 | 0 | 6.4274841e-06 | -12.018809 | 6.5422053 | 330.75888 | 333.29852 | -4.1961813
181.07162 | -3.4282556 | -4.152854 | -0.0058259559 | 0 | 0 | 5.0514773e-05 | -12.012213 | 6.5402489 | 330.75995 | 333.29895 | -4.1961856
181.07164 | -3.4282558 | -4.1588635 | 0.00064019166 | 0 | 0 | 5.3372536e-05 | -12.011785 | 6.5422044 | 330.76099 | 333.29935 | -4.1961861
181.07166 | -3.4282558 | -4.1593924 | 0.010647317 | 0 | 0 | 5.3537198e-05 | -12.01176 | 6.5381155 | 330.76205 | 333.29977 | -4.1969004
181.07168 | -3.4282563 | -4.1528001 | 0.0056871846 | 0 | 0 | 5.3857199e-05 | -12.011736 | 6.5398889 | 330.76309 | 333.30017 | -4.1962466
181.0717 | -3.4282565 | -4.1389971 | -0.0063705994 | 0 | 0 | 0.0005636611 | -11.973576 | 6.53792 | 330.76416 | 333.3006 | -4.1961894
181.07172 | -3.4282568 | -4.1444263 | -0.0052220491 | 0 | 0 | 0.00060772174 | -11.970279 | 6.5398788 | 330.76523 | 333.30099 | -4.1961846
181.07174 | -3.428257 | -4.131681 | 0.0021539505 | 0 | 0 | 0.00061057782 | -11.970065 | 6.542181 | 330.76627 | 333.30142 | -4.1947579
181.07176 | -3.4282575 | -4.1239552 | -0.003017012 | 0 | 0 | 0.00061074231 | -11.970053 | 6.5402408 | 330.76733 | 333.30182 | -4.1974902
181.07178 | -3.4282577 | -4.1299253 | -0.0041956757 | 0 | 0 | 0.0006101288 | -11.970017 | 6.5315461 | 330.7684 | 333.30225 | -4.1963
181.0718 | -3.4282579 | -4.1238341 | 0.0087753264 | 0 | 0 | -0.00040978656 | -11.912778 | 6.5350604 | 330.76944 | 333.30267 | -4.1947646
181.07182 | -3.4282582 | -4.1166744 | 0.010617442 | 0 | 0 | -0.00049793452 | -11.907831 | 6.5353842 | 330.77051 | 333.30307 | -4.1960635
181.07184 | -3.4282584 | -4.1094451 | -0.00086195819 | 0 | 0 | -0.00050364831 | -11.90751 | 6.5418 | 330.77155 | 333.3035 | -4.1976056
181.07186 | -3.4282587 | -4.1022148 | -0.0062075257 | 0 | 0 | -0.00050397753 | -11.907491 | 6.5423484 | 330.77261 | 333.30389 | -4.1963091
181.07188 | -3.4282589 | -4.1016002 | -0.00011669133 | 0 | 0 | -0.00050368404 | -11.907443 | 6.5338616 | 330.77368 | 333.30432 | -4.1976218
181.0719 | -3.4282591 | -4.0949464 | 0.0011421118 | 0 | 0 | 6.4274732e-06 | -11.831126 | 6.5373874 | 330.77472 | 333.30472 | -4.1963091
181.07192 | -3.4282594 | -4.1009908 | -0.0045614606 | 0 | 0 | 5.0514769e-05 | -11.82453 | 6.5334487 | 330.77579 | 333.30515 | -4.1961923
181.07194 | -3.4282598 | -4.1015134 | 0.0029309657 | 0 | 0 | 5.3372536e-05 | -11.824102 | 6.5394964 | 330.77686 | 333.30554 | -4.194757
181.07196 | -3.4282601 | -4.081697 | 0.01156715 | 0 | 0 | 5.3537198e-05 | -11.824077 | 6.5421562 | 330.77789 | 333.30597 | -4.1960616
181.07198 | -3.4282603 | -4.0866013 | 0.0043105134 | 0 | 0 | 5.3753487e-05 | -11.824053 | 6.5381126 | 330.77896 | 333.30637 | -4.1961775
181.072 | -3.4282606 | -4.0870624 | -0.0064908564 | 0 | 0 | 0.00039360826 | -11.785892 | 6.5398903 | 330.78 | 333.30679 | -4.1961851
181.07202 | -3.428261 | -4.0870886 | -0.0045039253 | 0 | 0 | 0.00042298075 | -11.782595 | 6.5400524 | 330.78107 | 333.30722 | -4.1961856
181.07204 | -3.4282613 | -4.0804682 | 0.0022153545 | 0 | 0 | 0.0004248847 | -11.782381 | 6.5421915 | 330.78214 | 333.30762 | -4.1961861
181.07206 | -3.4282615 | -4.0732861 | -0.004464495 | 0 | 0 | 0.00042499439 | -11.782369 | 6.538115 | 330.78317 | 333.30804 | -4.1969013
181.07208 | -3.4282615 | -4.085906 | -0.0035953899 | 0 | 0 | 0.00042453359 | -11.782368 | 6.5398917 | 330.78424 | 333.30844 | -4.1976757
181.0721 | -3.4282618 | -4.0737739 | 0.0081030792 | 0 | 0 | -0.00034032358 | -11.782368 | 6.5421834 | 330.78528 | 333.30887 | -4.1963129
181.07212 | -3.4282622 | -4.0727015 | 0.0091063287 | 0 | 0 | -0.00040642766 | -11.782368 | 6.542377 | 330.78635 | 333.30927 | -4.1961937
181.07214 | -3.4282625 | -4.0726438 | -0.00099174853 | 0 | 0 | -0.00041071256 | -11.782368 | 6.5402575 | 330.78741 | 333.30969 | -4.1961861
181.07216 | -3.4282627 | -4.0924869 | -0.0069414242 | 0 | 0 | -0.00041095944 | -11.782368 | 6.5379443 | 330.78845 | 333.31009 | -4.1961861
181.07218 | -3.4282629 | -4.080966 | 0.00054606766 | 0 | 0 | -0.00041066154 | -11.782356 | 6.5398774 | 330.78952 | 333.31052 | -4.1976137
181.0722 | -3.4282634 | -4.0799365 | 0.0011998777 | 0 | 0 | 9.9346194e-05 | -11.763276 | 6.5379176 | 330.79059 | 333.31091 | -4.1963091
181.07222 | -3.4282637 | -4.0864873 | -0.0060083033 | 0 | 0 | 0.00014342451 | -11.761628 | 6.5377479 | 330.79163 | 333.31134 | -4.1961923
181.07224 | -3.4282639 | -4.08706 | 0.0035317563 | 0 | 0 | 0.0001462817 | -11.761521 | 6.5419974 | 330.79269 | 333.31177 | -4.194757
181.07226 | -3.4282641 | -4.093719 | 0.011621336 | 0 | 0 | 0.00014644631 | -11.761514 | 6.5402322 | 330.79373 | 333.31216 | -4.1960616
181.07228 | -3.4282644 | -4.100903 | 0.0035889803 | 0 | 0 | 0.00014655894 | -11.761549 | 6.537941 | 330.7948 | 333.31259 | -4.1961775
181.0723 | -3.4282646 | -4.0882878 | -0.0065519898 | 0 | 0 | 0.00031654953 | -11.818788 | 6.5377479 | 330.79587 | 333.31299 | -4.1961851
181.07232 | -3.4282649 | -4.1070304 | -0.0023313181 | 0 | 0 | 0.0003312412 | -11.823735 | 6.5398674 | 330.79691 | 333.31342 | -4.1961861
181.07234 | -3.4282651 | -4.0954456 | 0.0016772959 | 0 | 0 | 0.00033219354 | -11.824056 | 6.5421805 | 330.79797 | 333.31381 | -4.1976137
181.07236 | -3.4282653 | -4.1076412 | -0.0045141703 | 0 | 0 | 0.00033224843 | -11.824075 | 6.5402446 | 330.79904 | 333.31424 | -4.1963096
181.07238 | -3.4282658 | -4.1020951 | -0.0021467516 | 0 | 0 | 0.0003319401 | -11.824076 | 6.5379415 | 330.80008 | 333.31464 | -4.196908
181.0724 | -3.428266 | -4.0949831 | 0.0096798232 | 0 | 0 | -0.00017811211 | -11.824076 | 6.5377464 | 330.80115 | 333.31506 | -4.1962476
181.07242 | -3.4282663 | -4.1076226 | 0.0085125891 | 0 | 0 | -0.0002221942 | -11.824076 | 6.5377331 | 330.80219 | 333.31546 | -4.1961894
181.07244 | -3.4282665 | -4.1219687 | -0.004674444 | 0 | 0 | -0.00022505163 | -11.824076 | 6.5377326 | 330.80325 | 333.31589 | -4.1961861
181.07246 | -3.428267 | -4.1298027 | -0.0065326565 | 0 | 0 | -0.00022521627 | -11.824076 | 6.5377326 | 330.80432 | 333.31631 | -4.1976142
181.07248 | -3.4282672 | -4.1304531 | 0.00058738899 | 0 | 0 | -0.00022501763 | -11.824123 | 6.5377326 | 330.80536 | 333.31671 | -4.1970229
181.0725 | -3.4282672 | -4.1304865 | -0.0002474692 | 0 | 0 | 0.00011504415 | -11.90044 | 6.537734 | 330.80643 | 333.31714 | -4.1962547
181.07252 | -3.4282675 | -4.1172643 | -0.0046819882 | 0 | 0 | 0.00014443457 | -11.907036 | 6.5398631 | 330.80746 | 333.31754 | -4.1954761
181.07254 | -3.4282677 | -4.1359797 | 0.0043750359 | 0 | 0 | 0.00014633969 | -11.907464 | 6.5357852 | 330.80853 | 333.31796 | -4.1961236
181.07256 | -3.4282682 | -4.1442404 | 0.011689969 | 0 | 0 | 0.00014644944 | -11.907489 | 6.5375605 | 330.8096 | 333.31836 | -4.1954675
181.07258 | -3.4282684 | -4.1449275 | 0.00068951875 | 0 | 0 | 0.00014635167 | -11.907513 | 6.5377226 | 330.81064 | 333.31879 | -4.1961241
181.0726 | -3.4282687 | -4.1582074 | -0.0082546053 | 0 | 0 | -2.3602499e-05 | -11.945674 | 6.5398645 | 330.81171 | 333.31918 | -4.1968961
181.07262 | -3.4282689 | -4.1593504 | -0.0024726135 | 0 | 0 | -3.829108e-05 | -11.948971 | 6.5400486 | 330.81277 | 333.31961 | -4.1962466
181.07264 | -3.4282694 | -4.1528101 | 0.0023946529 | 0 | 0 | -3.9243205e-05 | -11.949185 | 6.5379314 | 330.81381 | 333.32001 | -4.1961894
181.07266 | -3.4282696 | -4.1588607 | -0.0037255175 | 0 | 0 | -3.9298062e-05 | -11.949197 | 6.5420103 | 330.81488 | 333.32043 | -4.1961856
181.07268 | -3.4282699 | -4.1593957 | -0.0013539837 | 0 | 0 | -3.9352948e-05 | -11.949221 | 6.542367 | 330.81592 | 333.32086 | -4.1961861
181.0727 | -3.4282699 | -4.1594348 | 0.0097464258 | 0 | 0 | -0.00012443506 | -11.987382 | 6.5423889 | 330.81699 | 333.32126 | -4.1969004
181.07272 | -3.4282703 | -4.166059 | 0.0077900328 | 0 | 0 | -0.00013178842 | -11.990679 | 6.5402608 | 330.81805 | 333.32169 | -4.1962466
181.07274 | -3.4282706 | -4.1732574 | -0.0061880578 | 0 | 0 | -0.00013226506 | -11.990893 | 6.5422034 | 330.81909 | 333.32208 | -4.1961894
181.07276 | -3.4282708 | -4.1871037 | -0.0066612391 | 0 | 0 | -0.00013229254 | -11.990905 | 6.5359859 | 330.82016 | 333.32251 | -4.1961856
181.07278 | -3.4282711 | -4.1882868 | 0.0020301079 | 0 | 0 | -0.00013203463 | -11.990953 | 6.5418334 | 330.82123 | 333.32291 | -4.1961856
181.0728 | -3.4282713 | -4.1883636 | -0.0015748736 | 0 | 0 | 0.00029299178 | -12.067271 | 6.5338287 | 330.82227 | 333.32333 | -4.1961856
181.07282 | -3.4282718 | -4.1883717 | -0.0055244672 | 0 | 0 | 0.00032972542 | -12.073867 | 6.5395193 | 330.82333 | 333.32373 | -4.1961861
181.07284 | -3.428272 | -4.1949906 | 0.0057552983 | 0 | 0 | 0.00033210655 | -12.074295 | 6.5378962 | 330.82437 | 333.32416 | -4.1969004
181.07286 | -3.4282722 | -4.1955581 | 0.011085743 | 0 | 0 | 0.00033224371 | -12.07432 | 6.5398746 | 330.82544 | 333.32455 | -4.1962471
181.07288 | -3.4282725 | -4.1889811 | 0.00063516159 | 0 | 0 | 0.00033204368 | -12.074321 | 6.53792 | 330.82651 | 333.32498 | -4.1969047
181.0729 | -3.4282727 | -4.1950336 | -0.0075317854 | 0 | 0 | -7.9005176e-06 | -12.074321 | 6.5420046 | 330.82755 | 333.32541 | -4.1976757
181.07292 | -3.428273 | -4.2021914 | -0.0016845373 | 0 | 0 | -3.7280759e-05 | -12.074321 | 6.5338411 | 330.82861 | 333.32581 | -4.1955991
181.07294 | -3.4282732 | -4.2094169 | 0.0017350256 | 0 | 0 | -3.9185208e-05 | -12.074321 | 6.5416498 | 330.82965 | 333.32623 | -4.1961317
181.07296 | -3.4282734 | -4.2100315 | -0.0045095026 | 0 | 0 | -3.9294941e-05 | -12.074321 | 6.5359473 | 330.83072 | 333.32663 | -4.1961818
181.07298 | -3.4282739 | -4.2166896 | -0.00069456361 | 0 | 0 | -3.9300867e-05 | -12.074368 | 6.5375719 | 330.83179 | 333.32706 | -4.1961856
181.073 | -3.4282742 | -4.2172632 | 0.0098031089 | 0 | 0 | -3.9301172e-05 | -12.150686 | 6.5398545 | 330.83282 | 333.32745 | -4.1961856
181.07302 | -3.4282744 | -4.2173047 | 0.0048898817 | 0 | 0 | -3.9301191e-05 | -12.157282 | 6.5400453 | 330.83389 | 333.32788 | -4.1961856
181.07304 | -3.4282746 | -4.2239132 | -0.007889824 | 0 | 0 | -3.9301191e-05 | -12.15771 | 6.5336671 | 330.83496 | 333.32828 | -4.1961856
181.07306 | -3.4282749 | -4.2046385 | -0.0053518629 | 0 | 0 | -3.9301191e-05 | -12.157735 | 6.5395098 | 330.836 | 333.3287 | -4.1961856
181.07308 | -3.4282753 | -4.2161999 | 0.0021451244 | 0 | 0 | -3.9093742e-05 | -12.157736 | 6.5400267 | 330.83707 | 333.3291 | -4.1961861
181.0731 | -3.4282756 | -4.2238498 | -0.0037439216 | 0 | 0 | 0.00030085084 | -12.157736 | 6.5400591 | 330.8381 | 333.32953 | -4.1976137
181.07312 | -3.4282756 | -4.2178664 | -0.004985759 | 0 | 0 | 0.00033023109 | -12.157736 | 6.5379295 | 330.83917 | 333.32993 | -4.19631
181.07314 | -3.4282758 | -4.2107263 | 0.006531856 | 0 | 0 | 0.00033213556 | -12.157736 | 6.5377455 | 330.84024 | 333.33035 | -4.1976218
181.07316 | -3.4282763 | -4.2233515 | 0.011151409 | 0 | 0 | 0.00033224528 | -12.157736 | 6.5377345 | 330.84128 | 333.33078 | -4.1963091
181.07318 | -3.4282765 | -4.2178378 | -8.7444336e-05 | 0 | 0 | 0.00033199185 | -12.157736 | 6.5398641 | 330.84235 | 333.33118 | -4.1961932
181.0732 | -3.4282768 | -4.2173295 | -0.0090449583 | 0 | 0 | -9.3034352e-05 | -12.157736 | 6.5379195 | 330.84341 | 333.3316 | -4.1961865
181.07322 | -3.428277 | -4.2040682 | -0.0010884647 | 0 | 0 | -0.00012976798 | -12.157736 | 6.542006 | 330.84445 | 333.332 | -4.1976147
181.07324 | -3.4282773 | -4.2161512 | 0.0010625368 | 0 | 0 | -0.00013214909 | -12.157736 | 6.5359702 | 330.84552 | 333.33243 | -4.1977363
181.07326 | -3.4282777 | -4.2039843 | -0.0060188915 | 0 | 0 | -0.00013228628 | -12.157736 | 6.53757 | 330.84656 | 333.33282 | -4.1948886
181.07328 | -3.428278 | -4.2029099 | 0.00062816474 | 0 | 0 | -0.00013213806 | -12.157713 | 6.5334625 | 330.84763 | 333.33325 | -4.196785
181.0733 | -3.4282782 | -4.2028394 | 0.011370846 | 0 | 0 | 0.00012289798 | -12.119553 | 6.5437551 | 330.84869 | 333.33365 | -4.1969543
181.07332 | -3.4282784 | -4.2028317 | 0.0042978474 | 0 | 0 | 0.00014493991 | -12.116256 | 6.5340009 | 330.84973 | 333.33408 | -4.1962504
181.07334 | -3.4282787 | -4.196209 | -0.0064906995 | 0 | 0 | 0.00014636868 | -12.116042 | 6.5416636 | 330.8508 | 333.33447 | -4.1961894
181.07336 | -3.4282789 | -4.1890182 | -0.0030537336 | 0 | 0 | 0.000146451 | -12.11603 | 6.5423431 | 330.85184 | 333.3349 | -4.1961861
181.07338 | -3.4282792 | -4.1884055 | 0.00088879844 | 0 | 0 | 0.00014645545 | -12.116006 | 6.5402565 | 330.85291 | 333.33533 | -4.1969004
181.0734 | -3.4282794 | -4.1817431 | -0.0045818547 | 0 | 0 | 0.00014645568 | -12.077845 | 6.5400748 | 330.85397 | 333.33572 | -4.1962466
181.07342 | -3.4282799 | -4.1745596 | -0.003603498 | 0 | 0 | 0.0001464557 | -12.074548 | 6.5400629 | 330.85501 | 333.33615 | -4.1961899
181.07344 | -3.4282801 | -4.1871662 | 0.007377502 | 0 | 0 | 0.0001464557 | -12.074334 | 6.5400639 | 330.85608 | 333.33655 | -4.1969004
181.07346 | -3.4282804 | -4.1551871 | 0.0090436339 | 0 | 0 | 0.0001464557 | -12.074322 | 6.5421948 | 330.85715 | 333.33698 | -4.1962461
181.07348 | -3.4282806 | -4.1656361 | -0.00099581189 | 0 | 0 | 0.00014624817 | -12.074286 | 6.5423789 | 330.85818 | 333.33737 | -4.1954751
181.0735 | -3.4282808 | -4.166595 | -0.0069421008 | 0 | 0 | -0.00019381409 | -12.017047 | 6.5423861 | 330.85925 | 333.3378 | -4.1961231
181.07352 | -3.4282813 | -4.1600366 | -0.00018037167 | 0 | 0 | -0.00022320452 | -12.0121 | 6.5338645 | 330.86029 | 333.3382 | -4.1947527
181.07354 | -3.4282813 | -4.1528535 | 0.00041070519 | 0 | 0 | -0.00022510964 | -12.011779 | 6.5395198 | 330.86136 | 333.33862 | -4.1953473
181.07356 | -3.4282815 | -4.158843 | -0.0068024271 | 0 | 0 | -0.0002252194 | -12.01176 | 6.5357656 | 330.86243 | 333.33902 | -4.1954012
181.07358 | -3.4282818 | -4.1262832 | 0.0012880516 | 0 | 0 | -0.00022496594 | -12.011689 | 6.5418215 | 330.86346 | 333.33945 | -4.195406
181.0736 | -3.4282823 | -4.1234541 | 0.012154403 | 0 | 0 | 0.00020009447 | -11.897212 | 6.5380921 | 330.86453 | 333.33987 | -4.1968327
181.07362 | -3.4282825 | -4.1166611 | 0.0029132955 | 0 | 0 | 0.00023683104 | -11.887319 | 6.5420189 | 330.8656 | 333.34027 | -4.1948152
181.07364 | -3.4282827 | -4.1293106 | -0.0066122687 | 0 | 0 | 0.00023921234 | -11.886677 | 6.538105 | 330.86664 | 333.3407 | -4.197494
181.07366 | -3.428283 | -4.1237907 | -0.0037863064 | 0 | 0 | 0.00023934954 | -11.88664 | 6.5420198 | 330.86771 | 333.34109 | -4.1963015
181.07368 | -3.4282835 | -4.110054 | 0.0015521006 | 0 | 0 | 0.00023935694 | -11.886615 | 6.5381026 | 330.86874 | 333.34152 | -4.1961923
181.0737 | -3.4282837 | -4.1088805 | -0.0037976559 | 0 | 0 | 0.00023935734 | -11.848454 | 6.5377569 | 330.86981 | 333.34192 | -4.1954708
181.07372 | -3.4282839 | -4.1154146 | -0.0042624641 | 0 | 0 | 0.00023935735 | -11.845157 | 6.5377369 | 330.87088 | 333.34235 | -4.1946945
181.07374 | -3.4282839 | -4.1027417 | 0.0080441795 | 0 | 0 | 0.00023935735 | -11.844943 | 6.5419979 | 330.87192 | 333.34274 | -4.1946282
181.07376 | -3.4282842 | -4.0950122 | 0.0091011543 | 0 | 0 | 0.00023935735 | -11.844931 | 6.5423646 | 330.87299 | 333.34317 | -4.1946249
181.07378 | -3.4282846 | -4.0877581 | -0.0031695152 | 0 | 0 | 0.00023894232 | -11.844895 | 6.5402565 | 330.87402 | 333.34357 | -4.196053
181.0738 | -3.4282849 | -4.1003814 | -0.0078560226 | 0 | 0 | -0.00044117394 | -11.787656 | 6.5379448 | 330.87509 | 333.34399 | -4.196177
181.07382 | -3.4282851 | -4.1014781 | -0.00025485764 | 0 | 0 | -0.0004999541 | -11.782709 | 6.5420084 | 330.87616 | 333.34442 | -4.1961851
181.07384 | -3.4282854 | -4.0883093 | 0.001133692 | 0 | 0 | -0.00050376425 | -11.782388 | 6.5381031 | 330.8772 | 333.34482 | -4.1961856
181.07386 | -3.4282858 | -4.0805507 | -0.0038350984 | 0 | 0 | -0.00050398381 | -11.782369 | 6.5398898 | 330.87827 | 333.34525 | -4.1961856
181.07388 | -3.4282861 | -4.0798926 | 0.0044456511 | 0 | 0 | -0.00050337327 | -11.782356 | 6.5400524 | 330.87933 | 333.34564 | -4.1961856
181.0739 | -3.4282863 | -4.0600042 | 0.01169582 | 0 | 0 | 0.000516542 | -11.763276 | 6.5421915 | 330.88037 | 333.34607 | -4.1961856
181.07392 | -3.4282866 | -4.0715227 | 0.0028668784 | 0 | 0 | 0.00060468988 | -11.761628 | 6.5381141 | 330.88144 | 333.34647 | -4.1961851
181.07394 | -3.4282868 | -4.072535 | -0.008066874 | 0 | 0 | 0.00061040366 | -11.761521 | 6.5377603 | 330.88248 | 333.34689 | -4.1954708
181.07396 | -3.428287 | -4.0395231 | -0.0031868438 | 0 | 0 | 0.00061073288 | -11.761514 | 6.541997 | 330.88354 | 333.34729 | -4.1961241
181.07398 | -3.4282873 | -4.0565219 | 0.0016070697 | 0 | 0 | 0.00061054336 | -11.761479 | 6.5381017 | 330.88461 | 333.34772 | -4.1961813
181.074 | -3.4282875 | -4.0580492 | -0.0030671924 | 0 | 0 | 0.00027074461 | -11.704241 | 6.5377579 | 330.88565 | 333.34811 | -4.1961856
181.07402 | -3.4282877 | -4.051527 | -0.0027470647 | 0 | 0 | 0.00024137691 | -11.699294 | 6.5398655 | 330.88672 | 333.34854 | -4.1961856
181.07404 | -3.4282882 | -4.044342 | 0.010351184 | 0 | 0 | 0.00023947329 | -11.698973 | 6.5379195 | 330.88779 | 333.34897 | -4.1961861
181.07406 | -3.4282885 | -4.0437379 | 0.008572177 | 0 | 0 | 0.00023936361 | -11.698954 | 6.5420074 | 330.88882 | 333.34937 | -4.1969004
181.07408 | -3.4282887 | -4.0503168 | -0.0039446014 | 0 | 0 | 0.00023889073 | -11.698941 | 6.5381045 | 330.88989 | 333.34979 | -4.1962466
181.0741 | -3.4282889 | -4.0508828 | -0.006469246 | 0 | 0 | -0.00052627898 | -11.679861 | 6.5420208 | 330.89093 | 333.35019 | -4.1961894
181.07412 | -3.4282894 | -4.0443091 | 0.001317895 | 0 | 0 | -0.0005924101 | -11.678213 | 6.5402336 | 330.892 | 333.35062 | -4.1961856
181.07414 | -3.4282897 | -4.0569677 | 0.00054108567 | 0 | 0 | -0.0005966968 | -11.678106 | 6.5379415 | 330.89307 | 333.35101 | -4.1961856
181.07416 | -3.4282897 | -4.0448384 | -0.003888367 | 0 | 0 | -0.00059694372 | -11.678099 | 6.5377488 | 330.8941 | 333.35144 | -4.1961856
181.07418 | -3.4282899 | -4.0437703 | 0.005893637 | 0 | 0 | -0.0005961791 | -11.678087 | 6.5420012 | 330.89517 | 333.35184 | -4.1961856
181.0742 | -3.4282901 | -4.0503187 | 0.012546568 | 0 | 0 | 0.00067871093 | -11.659008 | 6.5466294 | 330.89621 | 333.35226 | -4.1961856
181.07422 | -3.4282906 | -4.0508909 | 0.0022117568 | 0 | 0 | 0.00078889553 | -11.65736 | 6.5427575 | 330.89728 | 333.35266 | -4.1961856
181.07424 | -3.4282908 | -4.05755 | -0.0081237545 | 0 | 0 | 0.00079603773 | -11.657253 | 6.5402832 | 330.89835 | 333.35309 | -4.1961851
181.07426 | -3.4282911 | -4.0647426 | -0.0010126976 | 0 | 0 | 0.00079644925 | -11.657246 | 6.5400763 | 330.89938 | 333.35352 | -4.1954708
181.07428 | -3.4282913 | -4.0653515 | 0.0017941968 | 0 | 0 | 0.00079616043 | -11.657281 | 6.5400629 | 330.90045 | 333.35391 | -4.1961241
181.0743 | -3.4282918 | -4.0653949 | -0.0045047575 | 0 | 0 | 0.00028644025 | -11.714519 | 6.5400639 | 330.90152 | 333.35434 | -4.1961803
181.07432 | -3.428292 | -4.0720115 | 0.00075766171 | 0 | 0 | 0.00024238683 | -11.719465 | 6.5421948 | 330.90256 | 333.35474 | -4.194756
181.07434 | -3.4282923 | -4.065969 | 0.011380983 | 0 | 0 | 0.00023953126 | -11.719787 | 6.5423765 | 330.90363 | 333.35516 | -4.1953483
181.07436 | -3.4282925 | -4.0720572 | 0.0072022998 | 0 | 0 | 0.00023936674 | -11.719805 | 6.538126 | 330.90466 | 333.35556 | -4.1961155
181.07438 | -3.4282928 | -4.0792246 | -0.0047904239 | 0 | 0 | 0.000238839 | -11.719829 | 6.5377612 | 330.90573 | 333.35599 | -4.1961813
181.0744 | -3.428293 | -4.0996866 | -0.0058146962 | 0 | 0 | -0.00061139103 | -11.75799 | 6.541997 | 330.9068 | 333.35638 | -4.1961856
181.07442 | -3.4282932 | -4.1014419 | 0.001374274 | 0 | 0 | -0.00068487349 | -11.761287 | 6.5381026 | 330.90784 | 333.35681 | -4.1961856
181.07444 | -3.4282935 | -4.1015553 | -0.0023586398 | 0 | 0 | -0.00068963674 | -11.761501 | 6.5398898 | 330.90891 | 333.35721 | -4.1961856
181.07446 | -3.4282937 | -4.1015615 | -0.0048645926 | 0 | 0 | -0.00068991113 | -11.761513 | 6.5400524 | 330.90994 | 333.35764 | -4.1961856
181.07448 | -3.4282942 | -4.1015663 | 0.0065397401 | 0 | 0 | -0.00068904425 | -11.761549 | 6.5421925 | 330.91101 | 333.35806 | -4.1961856
181.0745 | -3.4282944 | -4.1081848 | 0.011152307 | 0 | 0 | 0.00075585651 | -11.818788 | 6.5402484 | 330.91208 | 333.35846 | -4.1961851
181.07452 | -3.4282947 | -4.1087646 | 0.00063989352 | 0 | 0 | 0.00088073453 | -11.823735 | 6.5422044 | 330.91312 | 333.35889 | -4.1954708
181.07454 | -3.4282949 | -4.1220384 | -0.0068046683 | 0 | 0 | 0.00088882918 | -11.824056 | 6.5381145 | 330.91418 | 333.35928 | -4.1954098
181.07456 | -3.4282954 | -4.123189 | -0.00017066232 | 0 | 0 | 0.00088929554 | -11.824075 | 6.5377574 | 330.91525 | 333.35971 | -4.1961198
181.07458 | -3.4282954 | -4.1298771 | 0.0018645087 | 0 | 0 | 0.00088895782 | -11.824123 | 6.537734 | 330.91629 | 333.36011 | -4.1961818
181.0746 | -3.4282956 | -4.1238437 | -0.004500696 | 0 | 0 | 0.00029428719 | -11.90044 | 6.5377355 | 330.91736 | 333.36053 | -4.1968985
181.07462 | -3.4282959 | -4.1365495 | 3.1492491e-05 | 0 | 0 | 0.00024289172 | -11.907036 | 6.5419941 | 330.9184 | 333.36093 | -4.1948185
181.07464 | -3.4282963 | -4.1442776 | 0.010591792 | 0 | 0 | 0.00023956024 | -11.907464 | 6.5359712 | 330.91946 | 333.36136 | -4.1960659
181.07466 | -3.4282966 | -4.1449251 | 0.004957133 | 0 | 0 | 0.0002393683 | -11.907489 | 6.5397053 | 330.92053 | 333.36176 | -4.1961775
181.07468 | -3.4282968 | -4.1515851 | -0.0071586524 | 0 | 0 | 0.00023868337 | -11.907525 | 6.5400391 | 330.92157 | 333.36218 | -4.1961851
181.0747 | -3.428297 | -4.1521635 | -0.0038369023 | 0 | 0 | -0.00086670497 | -11.964764 | 6.540061 | 330.92264 | 333.36261 | -4.1961856
181.07472 | -3.4282973 | -4.1588235 | 0.0022751368 | 0 | 0 | -0.00096223992 | -11.969711 | 6.5400596 | 330.92371 | 333.36301 | -4.1961856
181.07474 | -3.4282978 | -4.1660151 | -0.0030091247 | 0 | 0 | -0.00096843258 | -11.970032 | 6.5357995 | 330.92474 | 333.36343 | -4.1961856
181.07476 | -3.428298 | -4.1666288 | -0.0041961055 | 0 | 0 | -0.00096878939 | -11.970051 | 6.5396938 | 330.92581 | 333.36383 | -4.1961856
181.07478 | -3.4282982 | -4.1732907 | 0.0073242341 | 0 | 0 | -0.00096771936 | -11.970087 | 6.54004 | 330.92685 | 333.36426 | -4.1961856
181.0748 | -3.4282982 | -4.1804833 | 0.010492471 | 0 | 0 | 0.00081728323 | -12.027326 | 6.5421896 | 330.92792 | 333.36465 | -4.1961846
181.07482 | -3.4282987 | -4.1810923 | -0.00014498945 | 0 | 0 | 0.00097155507 | -12.032273 | 6.5359836 | 330.92899 | 333.36508 | -4.1947565
181.07484 | -3.428299 | -4.1811314 | -0.0075972178 | 0 | 0 | 0.00098155509 | -12.032594 | 6.5397034 | 330.93002 | 333.36548 | -4.1953483
181.07486 | -3.4282992 | -4.1811423 | -0.00023813813 | 0 | 0 | 0.00098213123 | -12.032613 | 6.5357761 | 330.93109 | 333.36591 | -4.196116
181.07488 | -3.4282994 | -4.194375 | 0.0011342106 | 0 | 0 | 0.00098169572 | -12.032649 | 6.5396929 | 330.93213 | 333.3663 | -4.1968951
181.0749 | -3.4282997 | -4.1889048 | -0.0045623598 | 0 | 0 | 0.0002170831 | -12.089887 | 6.5400381 | 330.9332 | 333.36673 | -4.1962466
181.07492 | -3.4283001 | -4.1950254 | 0.0022058079 | 0 | 0 | 0.0001510001 | -12.094834 | 6.5400581 | 330.93427 | 333.36716 | -4.1961894
181.07494 | -3.4283004 | -4.1955605 | 0.011504035 | 0 | 0 | 0.00014671659 | -12.095155 | 6.5358009 | 330.9353 | 333.36755 | -4.1961846
181.07496 | -3.4283006 | -4.1889849 | 0.0035799902 | 0 | 0 | 0.00014646976 | -12.095174 | 6.5418234 | 330.93637 | 333.36798 | -4.194756
181.07498 | -3.4283009 | -4.2016482 | -0.0087308632 | 0 | 0 | 0.00014572992 | -12.095187 | 6.5380936 | 330.93744 | 333.36838 | -4.194633
181.075 | -3.4283011 | -4.1961365 | -0.0046966025 | 0 | 0 | -0.0010447787 | -12.114267 | 6.5441513 | 330.93848 | 333.3688 | -4.1953392
181.07502 | -3.4283013 | -4.1956406 | 0.0014769385 | 0 | 0 | -0.0011476704 | -12.115915 | 6.5404181 | 330.93954 | 333.3692 | -4.1954012
181.07504 | -3.4283016 | -4.2022262 | -0.0045270692 | 0 | 0 | -0.00115434 | -12.116022 | 6.5379529 | 330.94058 | 333.36963 | -4.1961184
181.07506 | -3.4283018 | -4.202796 | -0.0021483784 | 0 | 0 | -0.0011547243 | -12.116029 | 6.5377469 | 330.94165 | 333.37003 | -4.195467
181.07508 | -3.4283023 | -4.2028337 | 0.0082278149 | 0 | 0 | -0.0011535002 | -12.116029 | 6.5377345 | 330.94272 | 333.37045 | -4.1961226
181.0751 | -3.4283025 | -4.2028317 | 0.0083879847 | 0 | 0 | 0.00088643207 | -12.116029 | 6.5398641 | 330.94376 | 333.37085 | -4.1947532
181.07512 | -3.4283028 | -4.196209 | -0.0032306097 | 0 | 0 | 0.0010627367 | -12.116029 | 6.5379195 | 330.94482 | 333.37128 | -4.1960616
181.07514 | -3.428303 | -4.1890182 | -0.0064071934 | 0 | 0 | 0.0010741649 | -12.116029 | 6.5420098 | 330.94589 | 333.3717 | -4.1961775
181.07516 | -3.4283032 | -4.1884093 | 0.0013219245 | 0 | 0 | 0.0010748233 | -12.116029 | 6.542367 | 330.94693 | 333.3721 | -4.1961842
181.07518 | -3.4283037 | -4.1883788 | 0.0005399895 | 0 | 0 | 0.0010742887 | -12.116006 | 6.5423822 | 330.948 | 333.37253 | -4.194757
181.0752 | -3.4283037 | -4.2016053 | -0.006067228 | 0 | 0 | 0.00013985991 | -12.077845 | 6.5296011 | 330.94904 | 333.37292 | -4.1960626
181.07522 | -3.428304 | -4.1895156 | 0.0028015065 | 0 | 0 | 5.9100275e-05 | -12.074548 | 6.5370212 | 330.9501 | 333.37335 | -4.1976056
181.07524 | -3.4283042 | -4.1950603 | 0.010832351 | 0 | 0 | 5.3865384e-05 | -12.074334 | 6.5376878 | 330.95117 | 333.37375 | -4.1963081
181.07526 | -3.4283047 | -4.1889362 | 0.0020693755 | 0 | 0 | 5.3563759e-05 | -12.074322 | 6.5398655 | 330.95221 | 333.37418 | -4.1961927
181.07528 | -3.4283049 | -4.1751685 | -0.0081341881 | 0 | 0 | 5.2924723e-05 | -12.074298 | 6.5443106 | 330.95328 | 333.37457 | -4.1954708
181.0753 | -3.4283051 | -4.1872258 | -0.0031902867 | 0 | 0 | -0.00096754747 | -12.036138 | 6.5383 | 330.95432 | 333.375 | -4.1946955
181.07532 | -3.4283054 | -4.1882858 | 0.0030570524 | 0 | 0 | -0.0010557434 | -12.032841 | 6.5420322 | 330.95538 | 333.3754 | -4.1960588
181.07534 | -3.4283059 | -4.1751108 | -0.0043933163 | 0 | 0 | -0.0010614605 | -12.032627 | 6.5381036 | 330.95645 | 333.37582 | -4.1976056
181.07536 | -3.4283061 | -4.1607385 | -0.0021388833 | 0 | 0 | -0.0010617898 | -12.032615 | 6.5377555 | 330.95749 | 333.37625 | -4.1963081
181.07538 | -3.4283063 | -4.1661339 | 0.0096802777 | 0 | 0 | -0.001060511 | -12.032602 | 6.535605 | 330.95856 | 333.37665 | -4.1961932
181.0754 | -3.4283066 | -4.1600094 | 0.0085134991 | 0 | 0 | 0.0010642435 | -12.013521 | 6.541811 | 330.95963 | 333.37708 | -4.1961861
181.07542 | -3.4283066 | -4.159462 | -0.003222917 | 0 | 0 | 0.001247879 | -12.011873 | 6.5380893 | 330.96066 | 333.37747 | -4.1961846
181.07544 | -3.4283071 | -4.1461978 | -0.0071331523 | 0 | 0 | 0.0012597825 | -12.011766 | 6.537756 | 330.96173 | 333.3779 | -4.194757
181.07546 | -3.4283073 | -4.158277 | 0.00053277792 | 0 | 0 | 0.0012604683 | -12.011759 | 6.5377369 | 330.96277 | 333.3783 | -4.1960616
181.07548 | -3.4283075 | -4.1394954 | -0.00025151073 | 0 | 0 | 0.0012597797 | -12.011712 | 6.5419955 | 330.96384 | 333.37872 | -4.1961775
181.0755 | -3.4283078 | -4.1444635 | -0.0054086242 | 0 | 0 | 7.0548274e-05 | -11.935394 | 6.5381041 | 330.9649 | 333.37912 | -4.1961842
181.07552 | -3.4283082 | -4.1383057 | 0.0035858524 | 0 | 0 | -3.22331e-05 | -11.928798 | 6.5420198 | 330.96594 | 333.37955 | -4.194757
181.07554 | -3.4283085 | -4.131146 | 0.010899353 | 0 | 0 | -3.8895447e-05 | -11.92837 | 6.5381026 | 330.96701 | 333.37994 | -4.1960616
181.07556 | -3.4283087 | -4.1305265 | 0.0027996479 | 0 | 0 | -3.9279319e-05 | -11.928345 | 6.5377598 | 330.96808 | 333.38037 | -4.1961784
181.07558 | -3.428309 | -4.1106362 | -0.0080703106 | 0 | 0 | -3.9870956e-05 | -11.928297 | 6.5419993 | 330.96912 | 333.3808 | -4.1976147
181.0756 | -3.4283092 | -4.1155324 | -0.0017346798 | 0 | 0 | -0.00097539421 | -11.85198 | 6.5423632 | 330.97018 | 333.3812 | -4.1977372
181.07562 | -3.4283094 | -4.1093707 | 0.0024567584 | 0 | 0 | -0.0010562483 | -11.845384 | 6.5381255 | 330.97122 | 333.38162 | -4.1963172
181.07564 | -3.4283097 | -4.1022034 | -0.0058989571 | 0 | 0 | -0.0010614893 | -11.844956 | 6.5377584 | 330.97229 | 333.38202 | -4.1961937
181.07566 | -3.4283099 | -4.0883589 | -0.0022674487 | 0 | 0 | -0.0010617913 | -11.844931 | 6.5377369 | 330.97336 | 333.38245 | -4.1961851
181.07568 | -3.4283102 | -4.0871797 | 0.010397482 | 0 | 0 | -0.0010604593 | -11.844895 | 6.5419955 | 330.9744 | 333.38284 | -4.194757
181.0757 | -3.4283106 | -4.0937138 | 0.0078488933 | 0 | 0 | 0.0011492121 | -11.787656 | 6.5381041 | 330.97546 | 333.38327 | -4.1960616
181.07572 | -3.4283109 | -4.0810366 | -0.0047327038 | 0 | 0 | 0.0013401865 | -11.782709 | 6.5420198 | 330.9765 | 333.38367 | -4.1961775
181.07574 | -3.4283111 | -4.0666842 | -0.0058104722 | 0 | 0 | 0.0013525656 | -11.782388 | 6.5381036 | 330.97757 | 333.38409 | -4.1961851
181.07576 | -3.4283113 | -4.0522313 | 0.0021013636 | 0 | 0 | 0.0013532789 | -11.782369 | 6.5398898 | 330.97864 | 333.38449 | -4.1961861
181.07578 | -3.4283118 | -4.051013 | -0.00084391457 | 0 | 0 | 0.0013524879 | -11.78231 | 6.5400524 | 330.97968 | 333.38492 | -4.1969004
181.0758 | -3.4283121 | -4.057549 | -0.004735922 | 0 | 0 | -6.7419342e-06 | -11.686911 | 6.5421939 | 330.98074 | 333.38535 | -4.1962466
181.07582 | -3.4283123 | -4.0515018 | 0.0050961394 | 0 | 0 | -0.00012421563 | -11.678667 | 6.5423789 | 330.98181 | 333.38574 | -4.1961894
181.07584 | -3.4283123 | -4.0575733 | 0.0110273 | 0 | 0 | -0.00013183034 | -11.678131 | 6.5423884 | 330.98285 | 333.38617 | -4.1961856
181.07586 | -3.4283125 | -4.0382552 | 0.00063178502 | 0 | 0 | -0.0001322691 | -11.6781 | 6.5381289 | 330.98392 | 333.38657 | -4.1961861
181.07588 | -3.428313 | -4.0365701 | -0.0068055782 | 0 | 0 | -0.00013270794 | -11.678076 | 6.5420179 | 330.98495 | 333.38699 | -4.1969004
181.0759 | -3.4283133 | -4.0298462 | -0.0008949347 | 0 | 0 | -0.00081298139 | -11.639916 | 6.5338383 | 330.98602 | 333.38739 | -4.1962471
181.07592 | -3.4283135 | -4.0358863 | 0.0032538397 | 0 | 0 | -0.00087177515 | -11.636619 | 6.5352578 | 330.98709 | 333.38782 | -4.1969037
181.07594 | -3.4283137 | -4.0364132 | -0.0029269315 | 0 | 0 | -0.00087558612 | -11.636405 | 6.53966 | 330.98813 | 333.38821 | -4.1962471
181.07596 | -3.4283142 | -4.023211 | 0.00089130382 | 0 | 0 | -0.00087580574 | -11.636393 | 6.5421667 | 330.9892 | 333.38864 | -4.1961904
181.07598 | -3.4283144 | -4.022069 | 0.011389587 | 0 | 0 | -0.00087452121 | -11.636369 | 6.5381131 | 330.99026 | 333.38904 | -4.1976142
181.076 | -3.4283147 | -4.0219994 | 0.0072027943 | 0 | 0 | 0.0012498918 | -11.598208 | 6.5398889 | 330.9913 | 333.38947 | -4.1963086
181.07602 | -3.4283149 | -4.0286217 | -0.0047899541 | 0 | 0 | 0.0014334979 | -11.594911 | 6.537921 | 330.99237 | 333.38989 | -4.1954794
181.07604 | -3.4283152 | -4.0424223 | -0.0050882669 | 0 | 0 | 0.0014453994 | -11.594697 | 6.5420074 | 330.99341 | 333.39029 | -4.1961236
181.07606 | -3.4283154 | -4.0303659 | 0.0021638891 | 0 | 0 | 0.0014460851 | -11.594685 | 6.5381031 | 330.99448 | 333.39072 | -4.1954675
181.07608 | -3.4283156 | -4.0292945 | -0.00083853054 | 0 | 0 | 0.0014452409 | -11.594696 | 6.5398898 | 330.99554 | 333.39111 | -4.1961246
181.0761 | -3.4283159 | -4.0226183 | -0.0025572577 | 0 | 0 | 1.1012415e-06 | -11.613776 | 6.5400472 | 330.99658 | 333.39154 | -4.1976099
181.07612 | -3.4283161 | -4.0418973 | 0.0074627078 | 0 | 0 | -0.00012371098 | -11.615424 | 6.5336647 | 330.99765 | 333.39194 | -4.1963086
181.07614 | -3.4283166 | -4.0435762 | 0.011952862 | 0 | 0 | -0.0001318014 | -11.615531 | 6.5352468 | 330.99869 | 333.39236 | -4.1961932
181.07616 | -3.4283168 | -4.0436854 | 0.00070780318 | 0 | 0 | -0.00013226754 | -11.615538 | 6.5396566 | 330.99976 | 333.39276 | -4.1961861
181.07618 | -3.4283171 | -4.0436878 | -0.0060739052 | 0 | 0 | -0.00013265594 | -11.615561 | 6.5379062 | 331.00082 | 333.39319 | -4.1961856
181.0762 | -3.4283173 | -4.0370736 | 0.00061875815 | 0 | 0 | -0.00072785572 | -11.653722 | 6.5420089 | 331.00186 | 333.39359 | -4.1961856
181.07622 | -3.4283178 | -4.0431199 | 0.0026582042 | 0 | 0 | -0.0007792968 | -11.657019 | 6.542367 | 331.00293 | 333.39401 | -4.1961856
181.07624 | -3.4283178 | -4.0436549 | -0.0029799093 | 0 | 0 | -0.00078263122 | -11.657233 | 6.5423889 | 331.004 | 333.39444 | -4.1961861
181.07626 | -3.428318 | -4.0437021 | 0.0030652673 | 0 | 0 | -0.00078282336 | -11.657245 | 6.5402594 | 331.00504 | 333.39484 | -4.1969008
181.07628 | -3.4283183 | -4.0635591 | 0.012303079 | 0 | 0 | -0.00078153744 | -11.657281 | 6.5400734 | 331.0061 | 333.39526 | -4.1969614
181.0763 | -3.4283185 | -4.0652752 | 0.0065512974 | 0 | 0 | 0.0013427049 | -11.714519 | 6.5379319 | 331.00714 | 333.39566 | -4.1962504
181.07632 | -3.428319 | -4.0653906 | -0.0055717332 | 0 | 0 | 0.0015262959 | -11.719465 | 6.5398779 | 331.00821 | 333.39609 | -4.1954756
181.07634 | -3.4283192 | -4.0720153 | -0.0029767463 | 0 | 0 | 0.0015381966 | -11.719787 | 6.5400505 | 331.00928 | 333.39648 | -4.1961231
181.07636 | -3.4283195 | -4.0725999 | 0.0037979977 | 0 | 0 | 0.0015388821 | -11.719805 | 6.5400605 | 331.01031 | 333.39691 | -4.1947536
181.07638 | -3.4283197 | -4.0924802 | -0.0021526907 | 0 | 0 | 0.0015378824 | -11.719853 | 6.537931 | 331.01138 | 333.39731 | -4.1967754
181.0764 | -3.4283202 | -4.0743508 | -0.0019470575 | 0 | 0 | -0.00016121849 | -11.796172 | 6.5398793 | 331.01245 | 333.39774 | -4.1948109
181.07642 | -3.4283204 | -4.0859919 | 0.0089689409 | 0 | 0 | -0.00030806626 | -11.802768 | 6.5421801 | 331.01349 | 333.39813 | -4.1960654
181.07644 | -3.4283206 | -4.1002636 | 0.01208146 | 0 | 0 | -0.00031758499 | -11.803196 | 6.5381122 | 331.01456 | 333.39856 | -4.1961775
181.07646 | -3.4283206 | -4.0948653 | -8.95638e-06 | 0 | 0 | -0.00031813342 | -11.803221 | 6.5356264 | 331.01559 | 333.39896 | -4.1961846
181.07648 | -3.4283211 | -4.107604 | -0.0046846098 | 0 | 0 | -0.00031831869 | -11.803245 | 6.5396838 | 331.01666 | 333.39938 | -4.1954703
181.0765 | -3.4283214 | -4.102109 | 0.0014661169 | 0 | 0 | -0.00057339633 | -11.841406 | 6.5421705 | 331.01773 | 333.39981 | -4.194695
181.07652 | -3.4283216 | -4.1214652 | 0.0027284021 | 0 | 0 | -0.00059544179 | -11.844703 | 6.5423765 | 331.01877 | 333.40021 | -4.195344
181.07654 | -3.4283218 | -4.1231561 | -0.0037013707 | 0 | 0 | -0.00059687078 | -11.844917 | 6.5402575 | 331.01984 | 333.40063 | -4.196116
181.07656 | -3.4283221 | -4.1365061 | 0.003003225 | 0 | 0 | -0.00059695309 | -11.844929 | 6.5379429 | 331.02087 | 333.40103 | -4.1968946
181.07658 | -3.4283226 | -4.1442747 | 0.013024126 | 0 | 0 | -0.00059571321 | -11.844988 | 6.5377479 | 331.02194 | 333.40146 | -4.1955323
181.0766 | -3.4283228 | -4.1449213 | 0.0051626908 | 0 | 0 | 0.0014433616 | -11.940386 | 6.539866 | 331.02301 | 333.40186 | -4.1954136
181.07662 | -3.428323 | -4.1449628 | -0.0056926515 | 0 | 0 | 0.001619592 | -11.94863 | 6.5400515 | 331.02405 | 333.40228 | -4.1961188
181.07664 | -3.4283233 | -4.1449814 | -0.0022591001 | 0 | 0 | 0.0016310153 | -11.949166 | 6.5421925 | 331.02512 | 333.40268 | -4.1947522
181.07666 | -3.4283235 | -4.171443 | 0.0031338595 | 0 | 0 | 0.0016316734 | -11.949197 | 6.5402484 | 331.02618 | 333.40311 | -4.1946335
181.07668 | -3.4283237 | -4.1538877 | -0.0029369681 | 0 | 0 | 0.0016305685 | -11.94921 | 6.5422044 | 331.02722 | 333.4035 | -4.1960535
181.0767 | -3.428324 | -4.1721792 | -0.0027395471 | 0 | 0 | -0.00023834202 | -11.96829 | 6.5381145 | 331.02829 | 333.40393 | -4.1961765
181.07672 | -3.4283242 | -4.1804147 | 0.0089005837 | 0 | 0 | -0.00039986582 | -11.969938 | 6.5377588 | 331.02933 | 333.40436 | -4.1954708
181.07674 | -3.4283247 | -4.1877069 | 0.0098991599 | 0 | 0 | -0.00041033587 | -11.970045 | 6.5398684 | 331.0304 | 333.40475 | -4.1961241
181.07676 | -3.4283249 | -4.1816993 | -0.0016497754 | 0 | 0 | -0.00041093913 | -11.970052 | 6.542182 | 331.03146 | 333.40518 | -4.1961803
181.07678 | -3.4283252 | -4.1745572 | -0.0055478495 | 0 | 0 | -0.00041112746 | -11.970087 | 6.5423756 | 331.0325 | 333.40558 | -4.1947565
181.0768 | -3.4283254 | -4.1871862 | 0.0021196329 | 0 | 0 | -0.00066635176 | -12.027326 | 6.5381279 | 331.03357 | 333.40601 | -4.1960611
181.07682 | -3.4283257 | -4.1882915 | 0.0013341607 | 0 | 0 | -0.00068840984 | -12.032273 | 6.5420218 | 331.03464 | 333.4064 | -4.1954632
181.07684 | -3.4283261 | -4.1883674 | -0.004548152 | 0 | 0 | -0.00068983971 | -12.032594 | 6.540235 | 331.03568 | 333.40683 | -4.1961222
181.07686 | -3.4283264 | -4.1949983 | 0.0043836492 | 0 | 0 | -0.00068992208 | -12.032613 | 6.5400753 | 331.03674 | 333.40723 | -4.1947532
181.07688 | -3.4283264 | -4.2088037 | 0.01169135 | 0 | 0 | -0.00068873394 | -12.032672 | 6.5421929 | 331.03778 | 333.40765 | -4.1960616
181.0769 | -3.4283266 | -4.2033744 | 0.002141105 | 0 | 0 | 0.001265602 | -12.128071 | 6.5381141 | 331.03885 | 333.40805 | -4.1961765
181.07692 | -3.4283271 | -4.2161074 | -0.0074036461 | 0 | 0 | 0.0014345087 | -12.136315 | 6.5377588 | 331.03992 | 333.40848 | -4.1947556
181.07694 | -3.4283273 | -4.2039895 | -0.0031281668 | 0 | 0 | 0.0014454573 | -12.136851 | 6.5398684 | 331.04095 | 333.40891 | -4.194633
181.07696 | -3.4283276 | -4.2161546 | 0.001609131 | 0 | 0 | 0.0014460882 | -12.136882 | 6.542182 | 331.04202 | 333.4093 | -4.1953397
181.07698 | -3.4283278 | -4.2172289 | -0.0059691709 | 0 | 0 | 0.0014448778 | -12.136895 | 6.5423756 | 331.04306 | 333.40973 | -4.1961145
181.077 | -3.4283283 | -4.217299 | -0.0015464306 | 0 | 0 | -0.00059446029 | -12.155974 | 6.5381255 | 331.04413 | 333.41013 | -4.195467
181.07702 | -3.4283285 | -4.2173028 | 0.0097344248 | 0 | 0 | -0.00077071373 | -12.157622 | 6.5377612 | 331.0452 | 333.41055 | -4.1961236
181.07704 | -3.4283288 | -4.2173028 | 0.0085170725 | 0 | 0 | -0.00078213855 | -12.157729 | 6.5419984 | 331.04623 | 333.41095 | -4.1961813
181.07706 | -3.428329 | -4.217299 | -0.0032222664 | 0 | 0 | -0.00078279676 | -12.157736 | 6.5402322 | 331.0473 | 333.41138 | -4.1961846
181.07708 | -3.4283292 | -4.210681 | -0.0064067137 | 0 | 0 | -0.00078283233 | -12.157724 | 6.5379434 | 331.04837 | 333.41177 | -4.194756
181.0771 | -3.4283295 | -4.2101049 | 0.0013219505 | 0 | 0 | -0.00078283425 | -12.138645 | 6.5420084 | 331.04941 | 333.4122 | -4.1946325
181.07712 | -3.4283297 | -4.2034574 | 0.00054043334 | 0 | 0 | -0.00078283431 | -12.136997 | 6.5381045 | 331.05048 | 333.4126 | -4.1946254
181.07714 | -3.4283299 | -4.2161117 | -0.0053416523 | 0 | 0 | -0.00078283431 | -12.13689 | 6.5420198 | 331.05151 | 333.41302 | -4.196053
181.07716 | -3.4283302 | -4.2039776 | 0.0035910478 | 0 | 0 | -0.00078283431 | -12.136883 | 6.538105 | 331.05258 | 333.41345 | -4.1961761
181.07718 | -3.4283307 | -4.1962833 | 0.012350275 | 0 | 0 | -0.00078153802 | -12.13686 | 6.542017 | 331.05365 | 333.41385 | -4.194756
181.0772 | -3.4283309 | -4.1890268 | 0.002199535 | 0 | 0 | 0.0013427046 | -12.098699 | 6.5338407 | 331.05469 | 333.41428 | -4.1953483
181.07722 | -3.4283311 | -4.1950278 | -0.0073998272 | 0 | 0 | 0.0015262959 | -12.095402 | 6.5395222 | 331.05576 | 333.41467 | -4.1961155
181.07724 | -3.4283314 | -4.188942 | -0.0031275034 | 0 | 0 | 0.0015381966 | -12.095188 | 6.5421581 | 331.05682 | 333.4151 | -4.1961818
181.07726 | -3.4283316 | -4.1884055 | 0.0023351274 | 0 | 0 | 0.0015388821 | -12.095176 | 6.5402436 | 331.05786 | 333.4155 | -4.1968989
181.07728 | -3.4283319 | -4.1883659 | -0.0059059821 | 0 | 0 | 0.001537623 | -12.095163 | 6.5379415 | 331.05893 | 333.41592 | -4.1955328
181.0773 | -3.4283321 | -4.1817412 | -0.00081637898 | 0 | 0 | -0.00058661803 | -12.076083 | 6.5377488 | 331.05997 | 333.41632 | -4.1954136
181.07732 | -3.4283323 | -4.1745386 | 0.0097965188 | 0 | 0 | -0.00077020912 | -12.074435 | 6.5419989 | 331.06104 | 333.41675 | -4.1961188
181.07734 | -3.4283326 | -4.1540828 | 0.0070678559 | 0 | 0 | -0.00078210956 | -12.074328 | 6.5423646 | 331.0621 | 333.41714 | -4.1947532
181.07736 | -3.428333 | -4.1655636 | -0.0055250647 | 0 | 0 | -0.00078279525 | -12.074321 | 6.5402594 | 331.06314 | 333.41757 | -4.1960626
181.07738 | -3.4283333 | -4.1665945 | -0.0073294216 | 0 | 0 | -0.00078288419 | -12.074286 | 6.5422058 | 331.06421 | 333.418 | -4.1976056
181.0774 | -3.4283335 | -4.166646 | 0.0005192284 | 0 | 0 | -0.00086795987 | -12.017047 | 6.5402489 | 331.06525 | 333.4184 | -4.1963077
181.07742 | -3.4283338 | -4.1401806 | -0.0017042076 | 0 | 0 | -0.0008753126 | -12.0121 | 6.5422053 | 331.06631 | 333.41882 | -4.1954784
181.07744 | -3.4283342 | -4.1445026 | -0.0055332668 | 0 | 0 | -0.00087578921 | -12.011779 | 6.5402489 | 331.06738 | 333.41922 | -4.1954093
181.07746 | -3.4283345 | -4.1316938 | 0.0050288327 | 0 | 0 | -0.00087581668 | -12.01176 | 6.5422044 | 331.06842 | 333.41965 | -4.1946907
181.07748 | -3.4283347 | -4.1371889 | 0.011023413 | 0 | 0 | -0.0008745736 | -12.011712 | 6.5381145 | 331.06949 | 333.42004 | -4.1946292
181.0775 | -3.4283347 | -4.1244516 | 0.0013562262 | 0 | 0 | 0.0011649304 | -11.935394 | 6.5377588 | 331.07056 | 333.42047 | -4.196054
181.07752 | -3.428335 | -4.123332 | -0.0074693486 | 0 | 0 | 0.0013411979 | -11.928798 | 6.5398684 | 331.07159 | 333.42087 | -4.1968918
181.07754 | -3.4283354 | -4.1100235 | -0.0016804877 | 0 | 0 | 0.0013526237 | -11.92837 | 6.5421805 | 331.07266 | 333.4213 | -4.1969609
181.07756 | -3.4283357 | -4.108871 | 0.0017348158 | 0 | 0 | 0.0013532819 | -11.928345 | 6.5402474 | 331.0737 | 333.42169 | -4.1962509
181.07758 | -3.4283359 | -4.1021657 | -0.0052350322 | 0 | 0 | 0.0013521768 | -11.928286 | 6.5422068 | 331.07477 | 333.42212 | -4.1961889
181.0776 | -3.4283361 | -4.0817266 | -3.1732292e-05 | 0 | 0 | -0.00051724771 | -11.832888 | 6.5423794 | 331.07358 | 333.42178 | -4.1954718
181.07762 | -3.4283366 | -4.06674 | 0.010588142 | 0 | 0 | -0.00067881605 | -11.824644 | 6.5423899 | 331.07239 | 333.42148 | -4.1961241
181.07764 | -3.4283369 | -4.0721016 | 0.0056828819 | 0 | 0 | -0.00068928895 | -11.824108 | 6.5402594 | 331.0712 | 333.42114 | -4.1961818
181.07766 | -3.4283371 | -4.0725889 | -0.0070963642 | 0 | 0 | -0.00068989239 | -11.824077 | 6.5400734 | 331.06998 | 333.42084 | -4.1969004
181.07768 | -3.4283373 | -4.0659943 | -0.0045588207 | 0 | 0 | -0.00068982126 | -11.824018 | 6.5379329 | 331.06879 | 333.4205 | -4.1976762
181.0777 | -3.4283376 | -4.0521879 | 0.0022126271 | 0 | 0 | -0.0005197096 | -11.728618 | 6.5420103 | 331.0676 | 333.4202 | -4.1977415
181.07772 | -3.4283378 | -4.0510068 | -0.0030131792 | 0 | 0 | -0.0005050074 | -11.720374 | 6.542367 | 331.06641 | 333.41986 | -4.1963172
181.07774 | -3.4283381 | -4.0509305 | -0.0041967826 | 0 | 0 | -0.00050405436 | -11.719838 | 6.5423875 | 331.06522 | 333.41956 | -4.1961937
181.07776 | -3.4283383 | -4.0509219 | 0.0065982365 | 0 | 0 | -0.00050399947 | -11.719807 | 6.5381265 | 331.06403 | 333.41922 | -4.1961865
181.07778 | -3.4283385 | -4.0442991 | 0.010429727 | 0 | 0 | -0.00050301128 | -11.719771 | 6.5377598 | 331.06284 | 333.41891 | -4.1976151
181.0778 | -3.428339 | -4.0371132 | -0.00014905675 | 0 | 0 | 0.0011113854 | -11.662533 | 6.5398669 | 331.06161 | 333.41858 | -4.1984515
181.07782 | -3.4283392 | -4.0431142 | -0.007597453 | 0 | 0 | 0.0012509123 | -11.657587 | 6.5400486 | 331.06042 | 333.41827 | -4.1963797
181.07784 | -3.4283395 | -4.0304103 | -0.00023770785 | 0 | 0 | 0.0012599566 | -11.657265 | 6.5379314 | 331.05923 | 333.41794 | -4.1976271
181.07786 | -3.4283397 | -4.0293007 | 0.0018597515 | 0 | 0 | 0.0012604777 | -11.657247 | 6.5420103 | 331.05804 | 333.41763 | -4.1977377
181.07788 | -3.4283402 | -4.0292206 | -0.0052255993 | 0 | 0 | 0.0012594169 | -11.657223 | 6.542367 | 331.05685 | 333.4173 | -4.1963172
181.0779 | -3.4283404 | -4.0159798 | 0.0021471307 | 0 | 0 | -0.00052509154 | -11.619062 | 6.5423889 | 331.05566 | 333.41696 | -4.1961942
181.07792 | -3.4283404 | -4.0148358 | 0.011501089 | 0 | 0 | -0.00067932071 | -11.615765 | 6.5402608 | 331.05447 | 333.41666 | -4.1969008
181.07794 | -3.4283407 | -4.0147657 | 0.0050313282 | 0 | 0 | -0.00068931794 | -11.615551 | 6.5422058 | 331.05328 | 333.41632 | -4.1969624
181.07796 | -3.4283409 | -4.0213757 | -0.0078794416 | 0 | 0 | -0.00068989396 | -11.615539 | 6.540246 | 331.05206 | 333.41602 | -4.197679
181.07798 | -3.4283414 | -4.0153327 | -0.0031742435 | 0 | 0 | -0.00068971753 | -11.615515 | 6.5379419 | 331.05087 | 333.41568 | -4.1963134
181.078 | -3.4283416 | -4.0214162 | 0.0023337554 | 0 | 0 | -0.00034958302 | -11.577354 | 6.5377488 | 331.04968 | 333.41537 | -4.1961946
181.07802 | -3.4283419 | -4.0219574 | -0.0030044105 | 0 | 0 | -0.00032018623 | -11.574057 | 6.5419979 | 331.04849 | 333.41504 | -4.1976142
181.07804 | -3.4283421 | -4.0286064 | -0.0027438817 | 0 | 0 | -0.00031828074 | -11.573843 | 6.5402322 | 331.0473 | 333.41473 | -4.19631
181.07806 | -3.4283426 | -4.0225544 | 0.0089012207 | 0 | 0 | -0.00031817093 | -11.573831 | 6.5379395 | 331.04611 | 333.4144 | -4.1976223
181.07808 | -3.4283428 | -4.0087872 | 0.011351115 | 0 | 0 | -0.00031723175 | -11.573818 | 6.5356159 | 331.04492 | 333.41409 | -4.1970239
181.0781 | -3.4283431 | -4.0142264 | -0.0015242874 | 0 | 0 | 0.0012120588 | -11.554739 | 6.5396752 | 331.0437 | 333.41376 | -4.1969695
181.07812 | -3.4283433 | -4.0147262 | -0.0055401591 | 0 | 0 | 0.0013442303 | -11.553091 | 6.5293827 | 331.04251 | 333.41345 | -4.1962519
181.07814 | -3.4283435 | -4.0213809 | 0.0013945606 | 0 | 0 | 0.0013527977 | -11.552984 | 6.5412722 | 331.04132 | 333.41312 | -4.1961894
181.07816 | -3.4283438 | -4.0285735 | 0.0019974259 | 0 | 0 | 0.0013532913 | -11.552977 | 6.5423179 | 331.04013 | 333.41278 | -4.1961861
181.07818 | -3.428344 | -4.0291905 | -0.0044903597 | 0 | 0 | 0.0013522292 | -11.553012 | 6.5402565 | 331.03894 | 333.41248 | -4.1976142
181.0782 | -3.4283442 | -4.0424633 | 0.0029355134 | 0 | 0 | -0.00043213574 | -11.61025 | 6.5422072 | 331.03775 | 333.41214 | -4.1970239
181.07822 | -3.4283445 | -4.0369949 | 0.011566969 | 0 | 0 | -0.0005863526 | -11.615197 | 6.542377 | 331.03656 | 333.41183 | -4.1976843
181.07824 | -3.428345 | -4.0431232 | 0.0035849521 | 0 | 0 | -0.00059634901 | -11.615518 | 6.5381284 | 331.03537 | 333.4115 | -4.1977406
181.07826 | -3.4283452 | -4.0568953 | -0.0072786259 | 0 | 0 | -0.00059692498 | -11.615537 | 6.5420218 | 331.03415 | 333.41119 | -4.1948891
181.07828 | -3.4283454 | -4.0514603 | -0.0031191725 | 0 | 0 | -0.00059680047 | -11.615573 | 6.5402365 | 331.03296 | 333.41086 | -4.1960711
181.0783 | -3.4283457 | -4.057591 | 0.0030624869 | 0 | 0 | -0.000341726 | -11.672811 | 6.5422034 | 331.03177 | 333.41055 | -4.1976061
181.07832 | -3.4283459 | -4.0713673 | -0.0029410874 | 0 | 0 | -0.00031968069 | -11.677758 | 6.5381169 | 331.03058 | 333.41022 | -4.1963086
181.07834 | -3.4283462 | -4.0725503 | -0.0020138235 | 0 | 0 | -0.0003182517 | -11.678079 | 6.5420222 | 331.02939 | 333.40991 | -4.1969085
181.07836 | -3.4283464 | -4.0792494 | 0.0089624282 | 0 | 0 | -0.00031816936 | -11.678098 | 6.5423679 | 331.0282 | 333.40958 | -4.1976762
181.07838 | -3.4283466 | -4.0864439 | 0.0084521091 | 0 | 0 | -0.00031743888 | -11.678157 | 6.5423875 | 331.02701 | 333.40927 | -4.1970272
181.0784 | -3.4283471 | -4.0870614 | -0.0017749568 | 0 | 0 | 0.0008722705 | -11.773556 | 6.5381289 | 331.02579 | 333.40894 | -4.1962552
181.07842 | -3.4283473 | -4.1003327 | -0.0055559669 | 0 | 0 | 0.00097509311 | -11.7818 | 6.5420203 | 331.0246 | 333.40863 | -4.1961904
181.07844 | -3.4283476 | -4.0948691 | 0.0021191651 | 0 | 0 | 0.00098175823 | -11.782336 | 6.538106 | 331.02341 | 333.40829 | -4.1976142
181.07846 | -3.4283478 | -4.1076002 | 0.0013341353 | 0 | 0 | 0.00098214217 | -11.782367 | 6.5441504 | 331.02222 | 333.40796 | -4.19631
181.07848 | -3.4283481 | -4.0954866 | -0.0045477105 | 0 | 0 | 0.00098128116 | -11.78238 | 6.5382915 | 331.02103 | 333.40765 | -4.1976213
181.0785 | -3.4283485 | -4.1142783 | 0.0051092249 | 0 | 0 | -0.00046350301 | -11.80146 | 6.5462966 | 331.01984 | 333.40732 | -4.1955948
181.07852 | -3.4283488 | -4.1291614 | 0.012480006 | 0 | 0 | -0.00058837089 | -11.803108 | 6.5427365 | 331.01865 | 333.40701 | -4.1954184
181.07854 | -3.4283488 | -4.1304078 | 0.0022083549 | 0 | 0 | -0.0005964649 | -11.803215 | 6.5424142 | 331.01746 | 333.40668 | -4.1975484
181.07856 | -3.428349 | -4.1238823 | -0.0066729179 | 0 | 0 | -0.0005969312 | -11.803222 | 6.5423932 | 331.01624 | 333.40637 | -4.1963053
181.07858 | -3.4283495 | -4.1431704 | -0.0023383056 | 0 | 0 | -0.00059674884 | -11.803304 | 6.5423918 | 331.01505 | 333.40604 | -4.1961932
181.0786 | -3.4283497 | -4.1448455 | 0.0031279584 | 0 | 0 | -0.00025664145 | -11.936861 | 6.5423918 | 331.01385 | 333.40573 | -4.1961856
181.07862 | -3.42835 | -4.1383476 | -0.0043874509 | 0 | 0 | -0.00022724704 | -11.948403 | 6.5423918 | 331.01266 | 333.4054 | -4.1954713
181.07864 | -3.4283502 | -4.1576419 | 3.8034897e-05 | 0 | 0 | -0.00022534168 | -11.949152 | 6.5423918 | 331.01147 | 333.40509 | -4.1968379
181.07866 | -3.4283504 | -4.1659393 | 0.0091429092 | 0 | 0 | -0.00022523191 | -11.949195 | 6.5423946 | 331.01028 | 333.40475 | -4.1962433
181.07868 | -3.4283509 | -4.1666126 | 0.0091880849 | 0 | 0 | -0.00022450009 | -11.949233 | 6.5466547 | 331.00909 | 333.40445 | -4.1961889
181.0787 | -3.4283512 | -4.1534309 | -0.0031622825 | 0 | 0 | 0.00096498785 | -12.006471 | 6.5427589 | 331.00787 | 333.40411 | -4.1961856
181.07872 | -3.4283514 | -4.1721492 | -0.0049512982 | 0 | 0 | 0.0010677914 | -12.011418 | 6.5402846 | 331.00668 | 333.40381 | -4.1961861
181.07874 | -3.4283516 | -4.1804171 | 0.0021740166 | 0 | 0 | 0.0010744551 | -12.011739 | 6.5422072 | 331.00549 | 333.40347 | -4.1969004
181.07876 | -3.4283519 | -4.194325 | 0.0013377469 | 0 | 0 | 0.001074839 | -12.011758 | 6.5402474 | 331.0043 | 333.40314 | -4.1962476
181.07878 | -3.4283521 | -4.1822796 | -0.0045466153 | 0 | 0 | 0.0010739263 | -12.011782 | 6.5400758 | 331.00311 | 333.40283 | -4.1976166
181.0788 | -3.4283524 | -4.1878309 | 0.0065607629 | 0 | 0 | -0.00045566895 | -12.049943 | 6.5421953 | 331.00192 | 333.4025 | -4.1948805
181.07882 | -3.4283526 | -4.1883373 | 0.011879954 | 0 | 0 | -0.00058786682 | -12.05324 | 6.5423765 | 331.00073 | 333.40219 | -4.1953559
181.07884 | -3.4283531 | -4.1949883 | 0.0028797293 | 0 | 0 | -0.00059643592 | -12.053454 | 6.5381284 | 330.99954 | 333.40186 | -4.196116
181.07886 | -3.4283533 | -4.1955705 | -0.0066128857 | 0 | 0 | -0.00059692969 | -12.053466 | 6.5420203 | 330.99832 | 333.40155 | -4.1961813
181.07888 | -3.4283535 | -4.2088485 | -0.00088292093 | 0 | 0 | -0.000596645 | -12.053514 | 6.5381036 | 330.99713 | 333.40121 | -4.1961856
181.0789 | -3.4283538 | -4.2166004 | 0.0025294235 | 0 | 0 | -8.6429834e-05 | -12.129833 | 6.5398898 | 330.99594 | 333.40091 | -4.1961861
181.07892 | -3.428354 | -4.1973925 | -0.0029895636 | 0 | 0 | -4.233361e-05 | -12.136429 | 6.5400558 | 330.99475 | 333.40057 | -4.1969004
181.07894 | -3.4283545 | -4.1957135 | 0.0008872436 | 0 | 0 | -3.9475264e-05 | -12.136857 | 6.5485888 | 330.99356 | 333.40027 | -4.1962476
181.07896 | -3.4283545 | -4.1889906 | 0.011389353 | 0 | 0 | -3.9310577e-05 | -12.136882 | 6.5429316 | 330.99237 | 333.39993 | -4.197618
181.07898 | -3.4283547 | -4.1950307 | 0.0072027817 | 0 | 0 | -3.8835038e-05 | -12.13686 | 6.5424266 | 330.99118 | 333.39963 | -4.1970234
181.079 | -3.428355 | -4.195569 | -0.0047890693 | 0 | 0 | 0.00072583969 | -12.098699 | 6.5423937 | 330.98996 | 333.39929 | -4.1962562
181.07902 | -3.4283555 | -4.2022181 | -0.0036358559 | 0 | 0 | 0.00079192792 | -12.095402 | 6.5423918 | 330.98877 | 333.39896 | -4.197618
181.07904 | -3.4283557 | -4.1961737 | 0.0030149536 | 0 | 0 | 0.00079621183 | -12.095188 | 6.5423946 | 330.98758 | 333.39865 | -4.1963091
181.07906 | -3.4283559 | -4.1956387 | -4.2626601e-05 | 0 | 0 | 0.00079645863 | -12.095176 | 6.5466547 | 330.98639 | 333.39832 | -4.1961932
181.07908 | -3.4283562 | -4.1956 | -0.0039406572 | 0 | 0 | 0.00079574593 | -12.095175 | 6.5427551 | 330.9852 | 333.39801 | -4.1961861
181.0791 | -3.4283566 | -4.1889791 | 0.0080671944 | 0 | 0 | -0.00039409095 | -12.095175 | 6.5338902 | 330.98401 | 333.39767 | -4.1961856
181.07912 | -3.4283569 | -4.1884074 | 0.012734079 | 0 | 0 | -0.00049692468 | -12.095175 | 6.5416574 | 330.98282 | 333.39737 | -4.1961856
181.07914 | -3.4283571 | -4.1883659 | 0.0014997295 | 0 | 0 | -0.00050359039 | -12.095175 | 6.5444756 | 330.98163 | 333.39703 | -4.1961846
181.07916 | -3.4283574 | -4.1817498 | -0.0052822679 | 0 | 0 | -0.00050397444 | -12.095175 | 6.5425735 | 330.98041 | 333.39673 | -4.194757
181.07918 | -3.4283574 | -4.1877956 | -3.9804774e-05 | 0 | 0 | -0.00050368393 | -12.095163 | 6.5424018 | 330.97922 | 333.39639 | -4.1960611
181.0792 | -3.4283578 | -4.188323 | 0.0033244588 | 0 | 0 | 6.4274786e-06 | -12.076083 | 6.5402617 | 330.97803 | 333.39609 | -4.1954632
181.07922 | -3.4283581 | -4.1751132 | -0.003647485 | 0 | 0 | 5.0514769e-05 | -12.074435 | 6.5422115 | 330.97684 | 333.39575 | -4.1961231
181.07924 | -3.4283583 | -4.1607385 | 0.0022803461 | 0 | 0 | 5.3372536e-05 | -12.074328 | 6.5487738 | 330.97565 | 333.39545 | -4.1961813
181.07926 | -3.4283586 | -4.1661301 | 0.010785446 | 0 | 0 | 5.3537198e-05 | -12.074321 | 6.5429425 | 330.97446 | 333.39511 | -4.1961856
181.07928 | -3.428359 | -4.1533871 | 0.0064211539 | 0 | 0 | 5.3909047e-05 | -12.074263 | 6.5402951 | 330.97327 | 333.39481 | -4.1961856
181.0793 | -3.4283593 | -4.1522675 | -0.0063069798 | 0 | 0 | 0.00064867717 | -11.978864 | 6.5400786 | 330.97205 | 333.39447 | -4.1961856
181.07932 | -3.4283595 | -4.1389627 | -0.0044919746 | 0 | 0 | 0.000700081 | -11.97062 | 6.5421958 | 330.97086 | 333.39413 | -4.1961856
181.07934 | -3.4283597 | -4.1444244 | 0.0022169303 | 0 | 0 | 0.00070341304 | -11.970084 | 6.5423765 | 330.96967 | 333.39383 | -4.1961856
181.07936 | -3.42836 | -4.131681 | -0.0030124893 | 0 | 0 | 0.00070360501 | -11.970053 | 6.538126 | 330.96848 | 333.39349 | -4.1961846
181.07938 | -3.4283602 | -4.1239514 | -0.0034698993 | 0 | 0 | 0.00070299307 | -11.970005 | 6.5377598 | 330.96729 | 333.39319 | -4.1947565
181.0794 | -3.4283605 | -4.1232996 | 0.0081125423 | 0 | 0 | -0.00031677724 | -11.893688 | 6.5398698 | 330.96609 | 333.39285 | -4.1953473
181.07942 | -3.4283607 | -4.1100254 | 0.011285193 | 0 | 0 | -0.0004049126 | -11.887092 | 6.5443139 | 330.9649 | 333.39255 | -4.1946874
181.07944 | -3.4283609 | -4.1154933 | -7.6619785e-05 | 0 | 0 | -0.00041062557 | -11.886664 | 6.5425611 | 330.96371 | 333.39221 | -4.1960583
181.07946 | -3.4283614 | -4.1093683 | -0.0054158033 | 0 | 0 | -0.00041095473 | -11.886639 | 6.5402708 | 330.96249 | 333.39191 | -4.1976066
181.07948 | -3.4283617 | -4.1022105 | -4.9287784e-05 | 0 | 0 | -0.00041071317 | -11.886603 | 6.5400758 | 330.9613 | 333.39157 | -4.1977363
181.0795 | -3.4283619 | -4.1015878 | 0.0018728481 | 0 | 0 | 1.4289029e-05 | -11.829364 | 6.5400643 | 330.96011 | 333.39127 | -4.1963172
181.07952 | -3.4283621 | -4.0750747 | -0.0037729267 | 0 | 0 | 5.1020608e-05 | -11.824417 | 6.5421948 | 330.95892 | 333.39093 | -4.1961937
181.07954 | -3.4283626 | -4.0727844 | 0.002273544 | 0 | 0 | 5.3401574e-05 | -11.824096 | 6.5423789 | 330.95773 | 333.39063 | -4.1961861
181.07956 | -3.4283628 | -4.0726361 | 0.012961194 | 0 | 0 | 5.3538763e-05 | -11.824077 | 6.5423913 | 330.95654 | 333.39029 | -4.1961856
181.07958 | -3.4283628 | -4.0726233 | 0.0051581715 | 0 | 0 | 5.3805426e-05 | -11.824029 | 6.5423903 | 330.95535 | 333.38995 | -4.1961856
181.0796 | -3.4283631 | -4.0659962 | -0.0064197555 | 0 | 0 | 0.00047863799 | -11.74771 | 6.5402608 | 330.95413 | 333.38965 | -4.1961856
181.07962 | -3.4283633 | -4.0521836 | -0.0037729745 | 0 | 0 | 0.00051535491 | -11.741114 | 6.5422072 | 330.95294 | 333.38931 | -4.1961861
181.07964 | -3.4283638 | -4.044384 | 0.0030043761 | 0 | 0 | 0.00051773485 | -11.740686 | 6.5423779 | 330.95175 | 333.38901 | -4.1976137
181.07966 | -3.428364 | -4.043736 | -0.0029453321 | 0 | 0 | 0.00051787205 | -11.740661 | 6.5402589 | 330.95056 | 333.38867 | -4.1963091
181.07968 | -3.4283643 | -4.043695 | -0.0027400281 | 0 | 0 | 0.00051741267 | -11.740613 | 6.5400763 | 330.94937 | 333.38837 | -4.1961932
181.0797 | -3.4283645 | -4.0436878 | 0.0089001153 | 0 | 0 | -0.00024750878 | -11.664296 | 6.5421953 | 330.94818 | 333.38803 | -4.1961861
181.07972 | -3.428365 | -4.0370612 | 0.0091731735 | 0 | 0 | -0.00031361842 | -11.6577 | 6.5423789 | 330.94699 | 333.38773 | -4.1961856
181.07974 | -3.4283652 | -4.0232444 | -0.0017129629 | 0 | 0 | -0.0003179037 | -11.657272 | 6.5423942 | 330.9458 | 333.38739 | -4.1961856
181.07976 | -3.4283655 | -4.0088348 | -0.006277936 | 0 | 0 | -0.00031815062 | -11.657247 | 6.5466518 | 330.94458 | 333.38708 | -4.1961856
181.07978 | -3.4283657 | -4.0208392 | 0.00060475839 | 0 | 0 | -0.00031790455 | -11.657211 | 6.5384979 | 330.94339 | 333.38675 | -4.1961856
181.0798 | -3.4283659 | -4.0020576 | 0.0012045968 | 0 | 0 | 0.00010718965 | -11.599972 | 6.542047 | 330.9422 | 333.38644 | -4.1961856
181.07982 | -3.4283662 | -4.013648 | -0.004557407 | 0 | 0 | 0.00014392918 | -11.595025 | 6.5423665 | 330.94101 | 333.38611 | -4.1961856
181.07984 | -3.4283664 | -4.0146766 | 0.0029316416 | 0 | 0 | 0.00014631066 | -11.594704 | 6.5381279 | 330.93982 | 333.3858 | -4.1961856
181.07986 | -3.4283667 | -4.0015078 | 0.012292706 | 0 | 0 | 0.00014644788 | -11.594685 | 6.5420227 | 330.93863 | 333.38547 | -4.1961851
181.07988 | -3.4283669 | -4.0003757 | 0.0036481258 | 0 | 0 | 0.00014655903 | -11.594649 | 6.5423665 | 330.93744 | 333.38513 | -4.1954708
181.0799 | -3.4283674 | -4.0135307 | -0.0065481323 | 0 | 0 | 0.00031654953 | -11.537411 | 6.5402594 | 330.93622 | 333.38483 | -4.1961246
181.07992 | -3.4283676 | -4.0014415 | -0.002330652 | 0 | 0 | 0.0003312412 | -11.532464 | 6.5422072 | 330.93503 | 333.38449 | -4.1968961
181.07994 | -3.4283679 | -4.0136085 | 0.0024041787 | 0 | 0 | 0.00033219354 | -11.532143 | 6.5423808 | 330.93384 | 333.38419 | -4.1962466
181.07996 | -3.4283681 | -4.0146742 | -0.0029985702 | 0 | 0 | 0.00033224843 | -11.532124 | 6.5445213 | 330.93265 | 333.38385 | -4.1961904
181.07998 | -3.4283686 | -4.0015073 | -0.00056566985 | 0 | 0 | 0.00033204391 | -11.532123 | 6.5404501 | 330.93146 | 333.38354 | -4.1976142
181.08 | -3.4283686 | -4.0003757 | 0.009088139 | 0 | 0 | -7.9005076e-06 | -11.532123 | 6.5507445 | 330.93027 | 333.38321 | -4.1963091
181.08002 | -3.4283688 | -4.0135388 | 0.0091844779 | 0 | 0 | -3.7280759e-05 | -11.532123 | 6.543117 | 330.92908 | 333.3829 | -4.1961942
181.08004 | -3.428369 | -4.0146828 | -0.0031629342 | 0 | 0 | -3.9185208e-05 | -11.532123 | 6.5424371 | 330.92789 | 333.38257 | -4.1976142
181.08006 | -3.4283695 | -4.0213704 | -0.0056772945 | 0 | 0 | -3.9294941e-05 | -11.532123 | 6.5402637 | 330.92667 | 333.38226 | -4.1963091
181.08008 | -3.4283698 | -4.0153446 | 0.002111271 | 0 | 0 | -3.9093418e-05 | -11.532146 | 6.5422072 | 330.92548 | 333.38193 | -4.1961932
181.0801 | -3.42837 | -4.0412674 | 0.0013332367 | 0 | 0 | 0.00030085086 | -11.570306 | 6.5423794 | 330.92429 | 333.38162 | -4.1961865
181.08012 | -3.4283702 | -4.017055 | -0.0052741626 | 0 | 0 | 0.00033023109 | -11.573603 | 6.5423913 | 330.9231 | 333.38129 | -4.1976137
181.08014 | -3.4283705 | -4.0281458 | 0.0043209032 | 0 | 0 | 0.00033213556 | -11.573817 | 6.5423889 | 330.92191 | 333.38098 | -4.1963091
181.08016 | -3.428371 | -4.0225358 | 0.011688167 | 0 | 0 | 0.00033224528 | -11.573829 | 6.5381265 | 330.92072 | 333.38065 | -4.1961932
181.08018 | -3.4283712 | -4.0286446 | 0.0035932825 | 0 | 0 | 0.00033225122 | -11.573853 | 6.5377612 | 330.91953 | 333.38031 | -4.1961861
181.0802 | -3.4283714 | -4.0225725 | -0.0065504145 | 0 | 0 | 0.00033225154 | -11.612014 | 6.541997 | 330.9183 | 333.38 | -4.1969004
181.08022 | -3.4283714 | -4.0352845 | -0.00015376034 | 0 | 0 | 0.00033225154 | -11.615311 | 6.5381041 | 330.91711 | 333.37967 | -4.1962466
181.08024 | -3.4283719 | -4.0562487 | 0.0025914412 | 0 | 0 | 0.00033225154 | -11.615525 | 6.5420198 | 330.91592 | 333.37936 | -4.1961894
181.08026 | -3.4283721 | -4.0580373 | -0.0044379006 | 0 | 0 | 0.00033225154 | -11.615537 | 6.538105 | 330.91473 | 333.37903 | -4.1961861
181.08028 | -3.4283724 | -4.0581608 | 3.5562414e-05 | 0 | 0 | 0.00033209592 | -11.615585 | 6.5420208 | 330.91354 | 333.37872 | -4.1969004
181.0803 | -3.4283726 | -4.0714045 | 0.010595569 | 0 | 0 | 7.7100514e-05 | -11.691903 | 6.5402365 | 330.91235 | 333.37839 | -4.1962466
181.08032 | -3.4283729 | -4.0725522 | 0.010764645 | 0 | 0 | 5.5062115e-05 | -11.698499 | 6.5422058 | 330.91116 | 333.37808 | -4.1961894
181.08034 | -3.4283733 | -4.0792494 | -0.0044801859 | 0 | 0 | 5.3633576e-05 | -11.698927 | 6.5423794 | 330.90997 | 333.37775 | -4.1961856
181.08036 | -3.4283736 | -4.0864401 | -0.0043417574 | 0 | 0 | 5.3551263e-05 | -11.698952 | 6.5423899 | 330.90875 | 333.37744 | -4.1961856
181.08038 | -3.4283738 | -4.0804429 | 0.0029533668 | 0 | 0 | 5.3754215e-05 | -11.698988 | 6.5402608 | 330.90756 | 333.37711 | -4.1961861
181.0804 | -3.4283741 | -4.0997691 | -4.618819e-05 | 0 | 0 | 0.00039360829 | -11.756226 | 6.5422058 | 330.90637 | 333.3768 | -4.1976147
181.08042 | -3.4283743 | -4.1080728 | -0.0032157889 | 0 | 0 | 0.00042298075 | -11.761173 | 6.5402489 | 330.90518 | 333.37646 | -4.1977372
181.08044 | -3.4283745 | -4.1153765 | 0.0066783675 | 0 | 0 | 0.0004248847 | -11.761494 | 6.5422053 | 330.90399 | 333.37613 | -4.1963172
181.08046 | -3.4283748 | -4.122611 | 0.011887632 | 0 | 0 | 0.00042499439 | -11.761513 | 6.5402489 | 330.9028 | 333.37582 | -4.1961937
181.08048 | -3.428375 | -4.12323 | 0.0028806163 | 0 | 0 | 0.00042489669 | -11.761584 | 6.5422068 | 330.90161 | 333.37549 | -4.1961865
181.0805 | -3.4283755 | -4.1365056 | -0.0058859917 | 0 | 0 | 0.00025504641 | -11.876064 | 6.5423794 | 330.90039 | 333.37518 | -4.1976147
181.08052 | -3.4283757 | -4.1376562 | 0.00063227036 | 0 | 0 | 0.00024036685 | -11.885957 | 6.5423899 | 330.8992 | 333.37485 | -4.1977382
181.08054 | -3.428376 | -4.1443572 | 0.0048360075 | 0 | 0 | 0.00023941531 | -11.886599 | 6.5402608 | 330.89801 | 333.37454 | -4.1977463
181.08056 | -3.4283762 | -4.1581707 | -0.0027921537 | 0 | 0 | 0.00023936048 | -11.886636 | 6.5422072 | 330.89682 | 333.37421 | -4.1977458
181.08058 | -3.4283764 | -4.1593556 | 0.0023523334 | 0 | 0 | 0.00023940938 | -11.886696 | 6.5423794 | 330.89563 | 333.3739 | -4.1963177
181.0806 | -3.4283769 | -4.1660457 | 0.012241998 | 0 | 0 | 0.00032440087 | -11.982094 | 6.5423913 | 330.89444 | 333.37357 | -4.1961937
181.08062 | -3.4283769 | -4.1600003 | 0.0079992423 | 0 | 0 | 0.00033174639 | -11.990338 | 6.5423918 | 330.89325 | 333.37326 | -4.1961861
181.08064 | -3.4283772 | -4.1528678 | -0.0054469183 | 0 | 0 | 0.00033222255 | -11.990874 | 6.5423865 | 330.89206 | 333.37292 | -4.1961856
181.08066 | -3.4283774 | -4.1853442 | -0.0036946423 | 0 | 0 | 0.00033224997 | -11.990905 | 6.5338645 | 330.89084 | 333.37262 | -4.1961861
181.08068 | -3.4283779 | -4.1749249 | 0.002285121 | 0 | 0 | 0.00033225148 | -11.990929 | 6.5395212 | 330.88965 | 333.37228 | -4.1976137
181.0807 | -3.4283781 | -4.167357 | -0.0015566018 | 0 | 0 | 0.00033225154 | -12.02909 | 6.5378971 | 330.88846 | 333.37198 | -4.19631
181.08072 | -3.4283783 | -4.1865768 | -0.00261866 | 0 | 0 | 0.00033225154 | -12.032387 | 6.5420074 | 330.88727 | 333.37164 | -4.1976218
181.08074 | -3.4283786 | -4.1882482 | 0.0089102266 | 0 | 0 | 0.00033225154 | -12.032601 | 6.540236 | 330.88608 | 333.37131 | -4.1963091
181.08076 | -3.4283791 | -4.1817427 | 0.012805358 | 0 | 0 | 0.00033225154 | -12.032613 | 6.5422058 | 330.88489 | 333.371 | -4.1961942
181.08078 | -3.4283793 | -4.1877995 | 0.0029557657 | 0 | 0 | 0.00033219968 | -12.032637 | 6.542376 | 330.8837 | 333.37067 | -4.1976151
181.0808 | -3.4283795 | -4.1949534 | -0.0058812103 | 0 | 0 | 0.00024720805 | -12.070797 | 6.5359955 | 330.88248 | 333.37036 | -4.1977372
181.08082 | -3.4283798 | -4.1955605 | 0.00063165696 | 0 | 0 | 0.00023986249 | -12.074094 | 6.5397067 | 330.88129 | 333.37003 | -4.1963181
181.08084 | -3.4283798 | -4.1955996 | 0.0033836102 | 0 | 0 | 0.00023938635 | -12.074308 | 6.5400395 | 330.8801 | 333.36972 | -4.1976218
181.08086 | -3.4283803 | -4.1956019 | -0.0036431842 | 0 | 0 | 0.00023935891 | -12.07432 | 6.5400624 | 330.87891 | 333.36938 | -4.1963091
181.08088 | -3.4283805 | -4.1956058 | 0.0030070301 | 0 | 0 | 0.00023946109 | -12.074333 | 6.5421934 | 330.87772 | 333.36908 | -4.1961942
181.0809 | -3.4283807 | -4.2022243 | 0.013025232 | 0 | 0 | 0.00040931153 | -12.093413 | 6.540247 | 330.87653 | 333.36874 | -4.1976142
181.08092 | -3.428381 | -4.2027922 | 0.0066133766 | 0 | 0 | 0.00042399115 | -12.095061 | 6.5400743 | 330.87534 | 333.36844 | -4.1963091
181.08094 | -3.4283814 | -4.1962066 | -0.0062936628 | 0 | 0 | 0.00042494267 | -12.095168 | 6.5400629 | 330.87415 | 333.3681 | -4.1961942
181.08096 | -3.4283817 | -4.1890182 | -0.0030392567 | 0 | 0 | 0.00042499753 | -12.095175 | 6.5400624 | 330.87292 | 333.3678 | -4.1976151
181.08098 | -3.4283819 | -4.1884093 | 0.003793943 | 0 | 0 | 0.00042505233 | -12.095163 | 6.5400639 | 330.87173 | 333.36746 | -4.1977372
181.081 | -3.4283822 | -4.188374 | -0.0021533677 | 0 | 0 | 0.00051003043 | -12.076083 | 6.5421948 | 330.87054 | 333.36716 | -4.1963172
181.08102 | -3.4283824 | -4.1949863 | -0.0026730548 | 0 | 0 | 0.00051737478 | -12.074435 | 6.5423789 | 330.86935 | 333.36682 | -4.1961942
181.08104 | -3.4283826 | -4.1889443 | 0.0089061949 | 0 | 0 | 0.0005178508 | -12.074328 | 6.5423899 | 330.86816 | 333.36649 | -4.1969004
181.08106 | -3.4283829 | -4.1950192 | 0.012078278 | 0 | 0 | 0.00051787827 | -12.074321 | 6.5402608 | 330.86697 | 333.36618 | -4.1962471
181.08108 | -3.4283831 | -4.1823235 | 0.001441483 | 0 | 0 | 0.00051762053 | -12.074309 | 6.5422072 | 330.86578 | 333.36584 | -4.1969037
181.0811 | -3.4283834 | -4.1878209 | -0.0052847485 | 0 | 0 | 9.2788359e-05 | -12.055229 | 6.5423794 | 330.86456 | 333.36554 | -4.1962471
181.08112 | -3.4283838 | -4.1684651 | 0.0021379278 | 0 | 0 | 5.6071531e-05 | -12.053581 | 6.5423899 | 330.86337 | 333.3652 | -4.1961894
181.08114 | -3.4283841 | -4.1667786 | 0.0035131231 | 0 | 0 | 5.3691521e-05 | -12.053474 | 6.5402617 | 330.86218 | 333.3649 | -4.1961851
181.08116 | -3.4283843 | -4.1600509 | -0.0029084142 | 0 | 0 | 5.3554388e-05 | -12.053467 | 6.5443392 | 330.86099 | 333.36456 | -4.1954708
181.08118 | -3.4283845 | -4.1594691 | 0.0037962385 | 0 | 0 | 5.3806234e-05 | -12.053432 | 6.5425639 | 330.8598 | 333.36426 | -4.1961241
181.0812 | -3.428385 | -4.152812 | 0.013090739 | 0 | 0 | 0.0004786381 | -11.996194 | 6.5424018 | 330.85861 | 333.36392 | -4.1961823
181.08122 | -3.4283853 | -4.1522303 | 0.0044414639 | 0 | 0 | 0.00051535491 | -11.991247 | 6.5402617 | 330.85742 | 333.36362 | -4.1976147
181.08124 | -3.4283855 | -4.1389608 | -0.0050300155 | 0 | 0 | 0.00051773485 | -11.990926 | 6.5422058 | 330.8562 | 333.36328 | -4.1977382
181.08126 | -3.4283855 | -4.1444244 | -0.0022004833 | 0 | 0 | 0.00051787205 | -11.990907 | 6.5402522 | 330.85501 | 333.36298 | -4.1977453
181.08128 | -3.4283857 | -4.131681 | 0.0031372451 | 0 | 0 | 0.00051782758 | -11.990859 | 6.5486007 | 330.85382 | 333.36264 | -4.1963186
181.0813 | -3.4283862 | -4.1239552 | -0.0036622884 | 0 | 0 | 0.00043285007 | -11.91454 | 6.5429325 | 330.85263 | 333.3623 | -4.1976209
181.08132 | -3.4283864 | -4.1299138 | -0.0020762952 | 0 | 0 | 0.00042550571 | -11.907944 | 6.5424266 | 330.85144 | 333.362 | -4.1948814
181.08134 | -3.4283867 | -4.1039743 | 0.0089588184 | 0 | 0 | 0.00042502963 | -11.907516 | 6.5423937 | 330.85025 | 333.36166 | -4.1974978
181.08136 | -3.4283869 | -4.1083441 | 0.0091770086 | 0 | 0 | 0.00042500222 | -11.907491 | 6.5423918 | 330.84906 | 333.36136 | -4.1963015
181.08138 | -3.4283874 | -4.115376 | -0.001712298 | 0 | 0 | 0.00042458577 | -11.907467 | 6.5423918 | 330.84787 | 333.36102 | -4.1961932
181.0814 | -3.4283876 | -4.096118 | -0.0055510197 | 0 | 0 | -0.00025535817 | -11.869308 | 6.5423918 | 330.84665 | 333.36072 | -4.1961861
181.08142 | -3.4283879 | -4.087822 | 0.003570959 | 0 | 0 | -0.00031412349 | -11.866011 | 6.5423918 | 330.84546 | 333.36038 | -4.1961856
181.08144 | -3.4283881 | -4.0871367 | 0.0021855475 | 0 | 0 | -0.00031793269 | -11.865797 | 6.5423918 | 330.84427 | 333.36008 | -4.1961856
181.08146 | -3.4283884 | -4.080471 | -0.0044777221 | 0 | 0 | -0.00031815216 | -11.865785 | 6.5423918 | 330.84308 | 333.35974 | -4.1961861
181.08148 | -3.4283886 | -4.0732818 | 0.0036617576 | 0 | 0 | -0.00031769724 | -11.865714 | 6.5423918 | 330.84189 | 333.35944 | -4.1976137
181.0815 | -3.4283888 | -4.0792832 | 0.010903733 | 0 | 0 | 0.00044722401 | -11.751234 | 6.5423918 | 330.8407 | 333.3591 | -4.1963091
181.08152 | -3.4283891 | -4.0665789 | 0.0020743809 | 0 | 0 | 0.00051333365 | -11.741341 | 6.5423918 | 330.83951 | 333.3588 | -4.1961942
181.08154 | -3.4283893 | -4.0654655 | -0.0074070557 | 0 | 0 | 0.0005176189 | -11.740699 | 6.5423918 | 330.83829 | 333.35846 | -4.1976142
181.08156 | -3.4283898 | -4.0587668 | -0.0016755591 | 0 | 0 | 0.00051786576 | -11.740662 | 6.5423918 | 330.8371 | 333.35815 | -4.1963096
181.08158 | -3.42839 | -4.0449543 | 0.0031866089 | 0 | 0 | 0.00051782728 | -11.740613 | 6.5423918 | 330.83591 | 333.35782 | -4.196908
181.0816 | -3.4283903 | -4.0437689 | -0.0043845051 | 0 | 0 | 0.00043285004 | -11.664296 | 6.5423918 | 330.83472 | 333.35748 | -4.1962476
181.08162 | -3.4283905 | -4.0370741 | -0.0014124175 | 0 | 0 | 0.00042550571 | -11.6577 | 6.5423918 | 330.83353 | 333.35718 | -4.1961894
181.08164 | -3.428391 | -4.0364938 | 0.0097434912 | 0 | 0 | 0.00042502963 | -11.657272 | 6.5423918 | 330.83234 | 333.35684 | -4.1961861
181.08166 | -3.428391 | -4.0298419 | 0.0092422571 | 0 | 0 | 0.00042500222 | -11.657247 | 6.5423918 | 330.83115 | 333.35654 | -4.1976137
181.08168 | -3.4283912 | -4.0358901 | -0.0038842242 | 0 | 0 | 0.00042443012 | -11.657234 | 6.5423903 | 330.82996 | 333.3562 | -4.19631
181.0817 | -3.4283915 | -4.0430274 | -0.0042878496 | 0 | 0 | -0.0005105898 | -11.638154 | 6.5402608 | 330.82874 | 333.3559 | -4.1976218
181.08172 | -3.4283919 | -4.0171647 | 0.002232705 | 0 | 0 | -0.0005914006 | -11.636506 | 6.5422072 | 330.82755 | 333.35556 | -4.1963091
181.08174 | -3.4283922 | -4.021534 | 0.0013420233 | 0 | 0 | -0.00059663877 | -11.636399 | 6.5423779 | 330.82635 | 333.35526 | -4.1961937
181.08176 | -3.4283924 | -4.0219641 | -0.0038212955 | 0 | 0 | -0.00059694063 | -11.636392 | 6.5402589 | 330.82516 | 333.35492 | -4.1969004
181.08178 | -3.4283926 | -4.0286031 | 0.0051711067 | 0 | 0 | -0.00059623073 | -11.63638 | 6.5400734 | 330.82397 | 333.35461 | -4.1962471
181.0818 | -3.4283929 | -4.0159397 | 0.011032071 | 0 | 0 | 0.00059370173 | -11.6173 | 6.5379319 | 330.82278 | 333.35428 | -4.1969037
181.08182 | -3.4283934 | -4.0148211 | 0.00063250033 | 0 | 0 | 0.00069654366 | -11.615652 | 6.5398831 | 330.82159 | 333.35397 | -4.1962471
181.08184 | -3.4283936 | -3.9949059 | -0.0060795792 | 0 | 0 | 0.00070320995 | -11.615545 | 6.5485768 | 330.82037 | 333.35364 | -4.1961884
181.08186 | -3.4283938 | -4.013041 | -0.00083218934 | 0 | 0 | 0.00070359407 | -11.615538 | 6.5429311 | 330.81918 | 333.35333 | -4.194757
181.08188 | -3.4283938 | -4.0146494 | 0.0032574635 | 0 | 0 | 0.00070345931 | -11.615515 | 6.5424252 | 330.81799 | 333.353 | -4.1960616
181.0819 | -3.4283943 | -4.021369 | -0.0036526809 | 0 | 0 | 0.00044854695 | -11.577354 | 6.5402627 | 330.8168 | 333.35266 | -4.196177
181.08192 | -3.4283946 | -4.0153284 | 0.00082901528 | 0 | 0 | 0.00042651567 | -11.574057 | 6.5422072 | 330.81561 | 333.35236 | -4.1954708
181.08194 | -3.4283948 | -4.0147977 | 0.012112389 | 0 | 0 | 0.00042508761 | -11.573843 | 6.5423779 | 330.81442 | 333.35202 | -4.1961241
181.08196 | -3.428395 | -4.0213809 | 0.0087172734 | 0 | 0 | 0.00042500533 | -11.573831 | 6.5402603 | 330.81323 | 333.35172 | -4.1961813
181.08198 | -3.4283953 | -4.0219555 | -0.0046608537 | 0 | 0 | 0.00042437838 | -11.573842 | 6.5422072 | 330.81204 | 333.35138 | -4.1961856
181.082 | -3.4283957 | -4.0286188 | -0.0058054412 | 0 | 0 | -0.00059570192 | -11.592922 | 6.5423794 | 330.81082 | 333.35107 | -4.1961851
181.08202 | -3.428396 | -4.0424223 | 0.0028267587 | 0 | 0 | -0.000683864 | -11.59457 | 6.5423913 | 330.80963 | 333.35074 | -4.1954708
181.08204 | -3.4283962 | -4.0303583 | -0.00078078656 | 0 | 0 | -0.00068957871 | -11.594677 | 6.5423918 | 330.80844 | 333.35043 | -4.1961236
181.08206 | -3.4283965 | -4.0160737 | -0.0040054312 | 0 | 0 | -0.00068990799 | -11.594684 | 6.5423918 | 330.80725 | 333.3501 | -4.1954675
181.08208 | -3.4283967 | -4.0479398 | 0.0058859889 | 0 | 0 | -0.00068909588 | -11.594731 | 6.5423918 | 330.80606 | 333.34979 | -4.1961236
181.0821 | -3.4283969 | -4.0308704 | 0.012546127 | 0 | 0 | 0.000670854 | -11.671049 | 6.5423918 | 330.80487 | 333.34946 | -4.1961823
181.08212 | -3.4283972 | -4.0359616 | 0.0022126194 | 0 | 0 | 0.00078839 | -11.677645 | 6.5423889 | 330.80368 | 333.34915 | -4.1976137
181.08214 | -3.4283974 | -4.0496702 | -0.0066717868 | 0 | 0 | 0.00079600874 | -11.678073 | 6.5381289 | 330.80246 | 333.34882 | -4.1963086
181.08216 | -3.4283979 | -4.0508528 | -0.00088720908 | 0 | 0 | 0.00079644768 | -11.678098 | 6.5420218 | 330.80127 | 333.34848 | -4.1954789
181.08218 | -3.4283981 | -4.0641699 | 0.001802331 | 0 | 0 | 0.00079616037 | -11.678122 | 6.5402365 | 330.80008 | 333.34818 | -4.1954098
181.0822 | -3.4283984 | -4.0719371 | -0.004504289 | 0 | 0 | 0.00028644025 | -11.716282 | 6.5422044 | 330.79889 | 333.34784 | -4.1954045
181.08222 | -3.4283986 | -4.0725875 | 0.0007576872 | 0 | 0 | 0.00024238683 | -11.719579 | 6.5402474 | 330.7977 | 333.34753 | -4.1946907
181.08224 | -3.4283988 | -4.079247 | 0.011380098 | 0 | 0 | 0.00023953126 | -11.719793 | 6.5400743 | 330.79651 | 333.3472 | -4.1960564
181.08226 | -3.4283993 | -4.079834 | 0.005750298 | 0 | 0 | 0.00023936674 | -11.719805 | 6.5400643 | 330.79532 | 333.34689 | -4.1947479
181.08228 | -3.4283996 | -4.0997295 | -0.0063656261 | 0 | 0 | 0.00023873521 | -11.719864 | 6.5421948 | 330.79413 | 333.34656 | -4.1946321
181.0823 | -3.4283996 | -4.1080666 | -0.0037698443 | 0 | 0 | -0.00078157237 | -11.815264 | 6.5423789 | 330.79291 | 333.34625 | -4.1946249
181.08232 | -3.4283998 | -4.1087503 | 0.0022790087 | 0 | 0 | -0.00086975418 | -11.823508 | 6.5423913 | 330.79172 | 333.34592 | -4.1953387
181.08234 | -3.4284003 | -4.1087976 | -0.0037344187 | 0 | 0 | -0.00087547011 | -11.824044 | 6.5423903 | 330.79053 | 333.34561 | -4.1946864
181.08236 | -3.4284005 | -4.1154227 | -0.0035324099 | 0 | 0 | -0.00087579945 | -11.824075 | 6.5402608 | 330.78934 | 333.34528 | -4.1960573
181.08238 | -3.4284008 | -4.1226172 | 0.0081089297 | 0 | 0 | -0.00087472814 | -11.824111 | 6.5422072 | 330.78815 | 333.34497 | -4.196177
181.0824 | -3.428401 | -4.1298485 | 0.012010092 | 0 | 0 | 0.00091000495 | -11.88135 | 6.5423779 | 330.78696 | 333.34464 | -4.1961851
181.08242 | -3.4284015 | -4.1370821 | -1.5289676e-05 | 0 | 0 | 0.0010642535 | -11.886297 | 6.5402575 | 330.78577 | 333.34433 | -4.1961856
181.08244 | -3.4284017 | -4.1443124 | -0.0075883996 | 0 | 0 | 0.0010742521 | -11.886618 | 6.5379443 | 330.78455 | 333.34399 | -4.1961856
181.08246 | -3.4284019 | -4.1449313 | 0.00048832828 | 0 | 0 | 0.0010748281 | -11.886637 | 6.5398788 | 330.78336 | 333.34366 | -4.1961856
181.08248 | -3.4284022 | -4.1582074 | 0.0011960956 | 0 | 0 | 0.0010743408 | -11.886696 | 6.5400505 | 330.78217 | 333.34335 | -4.1961856
181.0825 | -3.4284024 | -4.1593542 | -0.0060085212 | 0 | 0 | 0.00022491709 | -11.982094 | 6.5400634 | 330.78098 | 333.34302 | -4.1961846
181.08252 | -3.4284027 | -4.1594367 | 0.003531744 | 0 | 0 | 0.00015150417 | -11.990338 | 6.5421948 | 330.77979 | 333.34271 | -4.1947565
181.08254 | -3.4284029 | -4.1726775 | 0.01162222 | 0 | 0 | 0.00014674551 | -11.990874 | 6.5423765 | 330.77859 | 333.34238 | -4.1953473
181.08256 | -3.4284031 | -4.1738219 | 0.0050392114 | 0 | 0 | 0.00014647131 | -11.990905 | 6.5381284 | 330.7774 | 333.34207 | -4.1946864
181.08258 | -3.4284034 | -4.1739082 | -0.0078794276 | 0 | 0 | 0.0001457819 | -11.990929 | 6.5420218 | 330.77621 | 333.34174 | -4.1946292
181.0826 | -3.4284039 | -4.1937551 | -0.003899351 | 0 | 0 | -0.00095969561 | -12.02909 | 6.5402365 | 330.77499 | 333.34143 | -4.1960535
181.08262 | -3.4284041 | -4.1756253 | 0.0022701994 | 0 | 0 | -0.0010552382 | -12.032387 | 6.5422044 | 330.7738 | 333.34109 | -4.196177
181.08264 | -3.4284043 | -4.1872482 | -0.0044604419 | 0 | 0 | -0.0010614314 | -12.032601 | 6.5402489 | 330.77261 | 333.34079 | -4.1961856
181.08266 | -3.4284046 | -4.1750627 | -0.0028696046 | 0 | 0 | -0.0010617882 | -12.032613 | 6.5422053 | 330.77142 | 333.34045 | -4.1969004
181.08268 | -3.4284048 | -4.1938419 | 0.0088926312 | 0 | 0 | -0.0010605627 | -12.032649 | 6.5402489 | 330.77023 | 333.34015 | -4.1962466
181.0827 | -3.4284053 | -4.1954918 | 0.010624661 | 0 | 0 | 0.00097926857 | -12.089887 | 6.5422029 | 330.76904 | 333.33981 | -4.1961904
181.08272 | -3.4284053 | -4.2022257 | -0.0015874993 | 0 | 0 | 0.0011555643 | -12.094834 | 6.5359831 | 330.76785 | 333.33951 | -4.1976142
181.08274 | -3.4284055 | -4.2160325 | -0.00626936 | 0 | 0 | 0.0011669919 | -12.095155 | 6.5375743 | 330.76663 | 333.33917 | -4.19631
181.08276 | -3.4284058 | -4.2039776 | 0.0013320982 | 0 | 0 | 0.0011676503 | -12.095174 | 6.5398564 | 330.76544 | 333.33884 | -4.1976218
181.08278 | -3.4284062 | -4.2029099 | 0.0027197786 | 0 | 0 | 0.0011672195 | -12.095187 | 6.5421786 | 330.76425 | 333.33853 | -4.1963096
181.0828 | -3.4284065 | -4.2028356 | -0.0037009795 | 0 | 0 | 0.00040285592 | -12.114267 | 6.538116 | 330.76306 | 333.3382 | -4.196908
181.08282 | -3.4284067 | -4.1962175 | 0.004454724 | 0 | 0 | 0.00033679447 | -12.115915 | 6.5420213 | 330.76187 | 333.33789 | -4.1962485
181.08284 | -3.428407 | -4.2022552 | 0.0124223 | 0 | 0 | 0.00033251234 | -12.116022 | 6.5402374 | 330.76068 | 333.33755 | -4.1976185
181.08286 | -3.4284074 | -4.1895657 | 0.0029309788 | 0 | 0 | 0.0003322656 | -12.116029 | 6.5443377 | 330.75949 | 333.33725 | -4.1977382
181.08288 | -3.4284077 | -4.2083044 | -0.005884409 | 0 | 0 | 0.00033162968 | -12.116041 | 6.5425639 | 330.7583 | 333.33691 | -4.1977458
181.0829 | -3.4284079 | -4.1967111 | -0.0022719486 | 0 | 0 | -0.00068859605 | -12.135121 | 6.5423994 | 330.75708 | 333.33661 | -4.1970315
181.08292 | -3.4284079 | -4.1956701 | 0.0024084551 | 0 | 0 | -0.0007767707 | -12.136769 | 6.5359988 | 330.75589 | 333.33627 | -4.1962557
181.08294 | -3.4284081 | -4.188983 | -0.0022736588 | 0 | 0 | -0.00078248623 | -12.136876 | 6.5418391 | 330.7547 | 333.33597 | -4.1961894
181.08296 | -3.4284086 | -4.1884074 | -0.0012285286 | 0 | 0 | -0.00078281551 | -12.136883 | 6.542356 | 330.75351 | 333.33563 | -4.1961856
181.08298 | -3.4284089 | -4.1883698 | 0.0097558852 | 0 | 0 | -0.00078169245 | -12.136847 | 6.5423899 | 330.75232 | 333.33533 | -4.1961856
181.083 | -3.4284091 | -4.1883678 | 0.0099689309 | 0 | 0 | 0.0010878203 | -12.079609 | 6.5423903 | 330.75113 | 333.33499 | -4.1961861
181.08302 | -3.4284093 | -4.1883597 | -0.0038218857 | 0 | 0 | 0.0012493961 | -12.074662 | 6.5402608 | 330.74994 | 333.33466 | -4.1969013
181.08304 | -3.4284098 | -4.1751351 | -0.0050093229 | 0 | 0 | 0.0012598695 | -12.074341 | 6.5422058 | 330.74872 | 333.33435 | -4.1976757
181.08306 | -3.4284101 | -4.1938305 | 0.0028953273 | 0 | 0 | 0.001260473 | -12.074322 | 6.5402489 | 330.74753 | 333.33401 | -4.1963129
181.08308 | -3.4284103 | -4.1689939 | 0.0014006395 | 0 | 0 | 0.0012598835 | -12.074286 | 6.5422068 | 330.74634 | 333.33371 | -4.1961937
181.0831 | -3.4284105 | -4.160203 | -0.0038174666 | 0 | 0 | 0.0002406065 | -12.017047 | 6.542377 | 330.74515 | 333.33337 | -4.1961861
181.08312 | -3.4284108 | -4.1727095 | 0.0051722135 | 0 | 0 | 0.00015251369 | -12.0121 | 6.5381269 | 330.74396 | 333.33307 | -4.1961861
181.08314 | -3.428411 | -4.1473346 | 0.012485414 | 0 | 0 | 0.00014680345 | -12.011779 | 6.5398893 | 330.74277 | 333.33273 | -4.1976147
181.08316 | -3.4284112 | -4.1451216 | 0.0043856916 | 0 | 0 | 0.00014647444 | -12.01176 | 6.53792 | 330.74158 | 333.33243 | -4.1977382
181.08318 | -3.4284115 | -4.1515841 | -0.006483417 | 0 | 0 | 0.0001458859 | -12.011736 | 6.5398774 | 330.74039 | 333.33209 | -4.1977458
181.0832 | -3.4284117 | -4.1322885 | -0.00014856375 | 0 | 0 | -0.00078942359 | -11.973576 | 6.5400505 | 330.73917 | 333.33179 | -4.1970315
181.08322 | -3.4284122 | -4.1239948 | 0.0040436909 | 0 | 0 | -0.0008702593 | -11.970279 | 6.5400634 | 330.73798 | 333.33145 | -4.1962557
181.08324 | -3.4284124 | -4.1299324 | -0.0028605026 | 0 | 0 | -0.00087549916 | -11.970065 | 6.5421977 | 330.73679 | 333.33115 | -4.1961894
181.08326 | -3.4284127 | -4.1304526 | 0.00016873844 | 0 | 0 | -0.00087580108 | -11.970053 | 6.5466418 | 330.7356 | 333.33081 | -4.1961861
181.08328 | -3.4284129 | -4.1172509 | 0.0098777441 | 0 | 0 | -0.00087462453 | -11.969994 | 6.5427542 | 330.73441 | 333.33051 | -4.1976142
181.0833 | -3.4284134 | -4.1161046 | 0.0099772969 | 0 | 0 | 0.001079962 | -11.874596 | 6.5338888 | 330.73322 | 333.33017 | -4.1970229
181.08332 | -3.4284136 | -4.1093998 | -0.0030945581 | 0 | 0 | 0.0012488904 | -11.866352 | 6.539525 | 330.73203 | 333.32983 | -4.1962571
181.08334 | -3.4284136 | -4.0889769 | -0.0034932557 | 0 | 0 | 0.0012598404 | -11.865816 | 6.5421591 | 330.7308 | 333.32953 | -4.1990471
181.08336 | -3.4284139 | -4.1004519 | 0.0052015423 | 0 | 0 | 0.0012604714 | -11.865785 | 6.542377 | 330.72961 | 333.32919 | -4.1971478
181.08338 | -3.4284141 | -4.0882497 | 0.00087118353 | 0 | 0 | 0.0012598316 | -11.865737 | 6.5423913 | 330.72842 | 333.32889 | -4.1976919
181.0834 | -3.4284146 | -4.0937877 | -0.0038675333 | 0 | 0 | 0.00015554932 | -11.789418 | 6.5423918 | 330.72723 | 333.32855 | -4.1970291
181.08342 | -3.4284148 | -4.0876551 | 0.0051684324 | 0 | 0 | 6.0109782e-05 | -11.782822 | 6.5423903 | 330.72604 | 333.32825 | -4.1976838
181.08344 | -3.4284151 | -4.0606503 | 0.011758349 | 0 | 0 | 5.3923333e-05 | -11.782394 | 6.5402594 | 330.72485 | 333.32791 | -4.1963134
181.08346 | -3.4284153 | -4.0715637 | 0.0028731483 | 0 | 0 | 5.3566884e-05 | -11.782369 | 6.5400748 | 330.72366 | 333.32761 | -4.1961942
181.08348 | -3.4284158 | -4.0725493 | -0.0044357982 | 0 | 0 | 5.3184431e-05 | -11.782345 | 6.5400658 | 330.72247 | 333.32727 | -4.1969013
181.0835 | -3.428416 | -4.0593743 | 3.0346198e-05 | 0 | 0 | -0.00054198218 | -11.744184 | 6.5443263 | 330.72125 | 333.32697 | -4.1976757
181.08352 | -3.4284163 | -4.0516114 | 0.0026042897 | 0 | 0 | -0.00059342047 | -11.740887 | 6.5425634 | 330.72006 | 333.32663 | -4.1963129
181.08354 | -3.4284165 | -4.0443473 | -0.0029847985 | 0 | 0 | -0.00059675472 | -11.740673 | 6.5423994 | 330.71887 | 333.32632 | -4.1961946
181.08356 | -3.4284167 | -4.0437341 | 0.00088795886 | 0 | 0 | -0.00059694686 | -11.740661 | 6.5359988 | 330.71768 | 333.32599 | -4.1976151
181.08358 | -3.428417 | -4.0436821 | 0.012116238 | 0 | 0 | -0.00059576466 | -11.740613 | 6.5418377 | 330.71649 | 333.32568 | -4.1977372
181.0836 | -3.4284172 | -4.0238204 | 0.0087183826 | 0 | 0 | 0.0013584135 | -11.664296 | 6.540225 | 330.7153 | 333.32535 | -4.1963172
181.08362 | -3.4284174 | -4.0154901 | -0.0032075436 | 0 | 0 | 0.0015273067 | -11.6577 | 6.5422053 | 330.71411 | 333.32501 | -4.1961937
181.08364 | -3.4284177 | -4.021421 | -0.0035024409 | 0 | 0 | 0.0015382544 | -11.657272 | 6.5423794 | 330.71289 | 333.32471 | -4.1961861
181.08366 | -3.4284182 | -4.0153356 | 0.0022979937 | 0 | 0 | 0.0015388853 | -11.657247 | 6.5423899 | 330.7117 | 333.32437 | -4.1961856
181.08368 | -3.4284184 | -4.0214124 | -0.00083034416 | 0 | 0 | 0.0015379863 | -11.657211 | 6.5402565 | 330.71051 | 333.32407 | -4.1961856
181.0837 | -3.4284186 | -4.0153351 | -0.0032818948 | 0 | 0 | 8.9437599e-06 | -11.599972 | 6.5358124 | 330.70932 | 333.32373 | -4.1961856
181.08372 | -3.4284189 | -4.0214081 | 0.0074000643 | 0 | 0 | -0.00012320635 | -11.595025 | 6.5396957 | 330.70813 | 333.32343 | -4.1961856
181.08374 | -3.4284194 | -4.0087128 | 0.011949687 | 0 | 0 | -0.00013177242 | -11.594704 | 6.542171 | 330.70694 | 333.32309 | -4.1961856
181.08376 | -3.4284194 | -4.0142217 | 0.0021582427 | 0 | 0 | -0.00013226597 | -11.594685 | 6.5423775 | 330.70575 | 333.32278 | -4.1961846
181.08378 | -3.4284196 | -4.0147257 | -0.0066744867 | 0 | 0 | -0.00013270778 | -11.594672 | 6.5423899 | 330.70456 | 333.32245 | -4.1947579
181.0838 | -3.4284198 | -4.0213728 | 0.00056458497 | 0 | 0 | -0.00081298139 | -11.575592 | 6.5402608 | 330.70334 | 333.32214 | -4.1974902
181.08382 | -3.4284203 | -4.0153289 | 0.0033797377 | 0 | 0 | -0.00087177515 | -11.573944 | 6.5422058 | 330.70215 | 333.32181 | -4.1963019
181.08384 | -3.4284205 | -4.0147939 | -0.002918333 | 0 | 0 | -0.00087558612 | -11.573837 | 6.5402489 | 330.70096 | 333.3215 | -4.1976223
181.08386 | -3.4284208 | -4.0147586 | 0.0016182013 | 0 | 0 | -0.00087580574 | -11.57383 | 6.5422053 | 330.69977 | 333.32117 | -4.1977377
181.08388 | -3.428421 | -4.014761 | 0.012177898 | 0 | 0 | -0.00087446941 | -11.57383 | 6.5402489 | 330.69858 | 333.32083 | -4.1963162
181.0839 | -3.4284213 | -4.0213752 | 0.00654318 | 0 | 0 | 0.0013348467 | -11.57383 | 6.5422068 | 330.69739 | 333.32053 | -4.1947665
181.08392 | -3.4284217 | -4.0153408 | -0.0055726431 | 0 | 0 | 0.0015257904 | -11.57383 | 6.5423779 | 330.6962 | 333.32019 | -4.1974907
181.08394 | -3.428422 | -4.0346532 | -0.0037027891 | 0 | 0 | 0.0015381675 | -11.57383 | 6.5402603 | 330.69498 | 333.31989 | -4.196301
181.08396 | -3.428422 | -4.0231056 | 0.0022828805 | 0 | 0 | 0.0015388806 | -11.57383 | 6.5422058 | 330.69379 | 333.31955 | -4.1961937
181.08398 | -3.4284222 | -4.0353117 | -0.0044610407 | 0 | 0 | 0.0015377266 | -11.573865 | 6.540246 | 330.6926 | 333.31924 | -4.1976142
181.084 | -3.4284227 | -4.0429983 | -0.0050475523 | 0 | 0 | -0.00041645017 | -11.631104 | 6.5379443 | 330.69141 | 333.31891 | -4.1963091
181.08402 | -3.4284229 | -4.0304031 | 0.0072537996 | 0 | 0 | -0.00058534334 | -11.636051 | 6.5420136 | 330.69022 | 333.3186 | -4.1961932
181.08404 | -3.4284232 | -4.0293083 | 0.01121392 | 0 | 0 | -0.00059629109 | -11.636372 | 6.5466299 | 330.68903 | 333.31827 | -4.1961851
181.08406 | -3.4284234 | -4.0424819 | -8.2504215e-05 | 0 | 0 | -0.00059692183 | -11.636391 | 6.5427575 | 330.68784 | 333.31796 | -4.194757
181.08408 | -3.4284239 | -4.0568504 | -0.0075931647 | 0 | 0 | -0.00059716357 | -11.636427 | 6.5402846 | 330.68665 | 333.31763 | -4.1960616
181.0841 | -3.4284241 | -4.0448437 | -0.00023746166 | 0 | 0 | -0.00093738362 | -11.693665 | 6.5422087 | 330.68542 | 333.31732 | -4.1961784
181.08412 | -3.4284244 | -4.0636373 | 0.0018602078 | 0 | 0 | -0.00096678763 | -11.698612 | 6.5423794 | 330.68423 | 333.31699 | -4.1976137
181.08414 | -3.4284246 | -4.071898 | -0.0044991719 | 0 | 0 | -0.00096869358 | -11.698933 | 6.5423899 | 330.68304 | 333.31668 | -4.1963091
181.08416 | -3.4284248 | -4.0659628 | 0.0029354505 | 0 | 0 | -0.00096880348 | -11.698952 | 6.5402608 | 330.68185 | 333.31635 | -4.1961932
181.08418 | -3.4284251 | -4.0720568 | 0.012293368 | 0 | 0 | -0.00096740923 | -11.698976 | 6.5422049 | 330.68066 | 333.31601 | -4.1961861
181.0842 | -3.4284253 | -4.0792041 | 0.0043728272 | 0 | 0 | 0.0013269874 | -11.737136 | 6.5381155 | 330.67947 | 333.3157 | -4.1961856
181.08422 | -3.4284256 | -4.0665903 | -0.0072118877 | 0 | 0 | 0.0015252847 | -11.740433 | 6.5398865 | 330.67828 | 333.31537 | -4.1961856
181.08424 | -3.4284258 | -4.0919676 | -0.0031148759 | 0 | 0 | 0.0015381385 | -11.740647 | 6.5336576 | 330.67706 | 333.31506 | -4.1961846
181.08426 | -3.4284263 | -4.1074204 | 0.0030622906 | 0 | 0 | 0.0015388791 | -11.740659 | 6.5416417 | 330.67587 | 333.31473 | -4.1947575
181.08428 | -3.4284265 | -4.1087008 | -0.0036666156 | 0 | 0 | 0.0015377784 | -11.740718 | 6.542346 | 330.67468 | 333.31442 | -4.1967754
181.0843 | -3.4284267 | -4.0955505 | -0.0013505828 | 0 | 0 | -0.00033134522 | -11.836118 | 6.5466518 | 330.67349 | 333.31409 | -4.1948109
181.08432 | -3.428427 | -4.1010413 | 0.0090215486 | 0 | 0 | -0.00049288734 | -11.844362 | 6.5427589 | 330.6723 | 333.31378 | -4.196064
181.08434 | -3.4284272 | -4.1213984 | 0.0091806324 | 0 | 0 | -0.00050335861 | -11.844898 | 6.5402846 | 330.67111 | 333.31345 | -4.1940351
181.08436 | -3.4284277 | -4.1297741 | -0.0024380817 | 0 | 0 | -0.00050396199 | -11.844929 | 6.5422087 | 330.66992 | 333.31314 | -4.1959987
181.08438 | -3.4284277 | -4.1436958 | -0.0070656803 | 0 | 0 | -0.00050420221 | -11.844988 | 6.542377 | 330.66873 | 333.31281 | -4.1947432
181.0844 | -3.4284279 | -4.1448836 | 0.0019903656 | 0 | 0 | -0.00084439473 | -11.940386 | 6.5381284 | 330.66751 | 333.3125 | -4.1932039
181.08442 | -3.4284282 | -4.1449609 | 0.0020522121 | 0 | 0 | -0.00087379635 | -11.94863 | 6.5420203 | 330.66632 | 333.31216 | -4.1945019
181.08444 | -3.4284286 | -4.1449614 | -0.0037607914 | 0 | 0 | -0.00087570219 | -11.949166 | 6.538105 | 330.66513 | 333.31186 | -4.1960444
181.08446 | -3.4284289 | -4.138351 | 0.0029980231 | 0 | 0 | -0.00087581202 | -11.949197 | 6.5420218 | 330.66394 | 333.31152 | -4.194747
181.08448 | -3.4284291 | -4.1510153 | 0.010846356 | 0 | 0 | -0.00087457331 | -11.94921 | 6.5423675 | 330.66275 | 333.31119 | -4.1946321
181.0845 | -3.4284294 | -4.1521311 | 0.004248091 | 0 | 0 | 0.0011649305 | -11.96829 | 6.5423903 | 330.66156 | 333.31088 | -4.1946254
181.08452 | -3.4284298 | -4.1654348 | -0.0064935768 | 0 | 0 | 0.0013411979 | -11.969938 | 6.5423918 | 330.66037 | 333.31055 | -4.196053
181.08454 | -3.4284301 | -4.1599774 | -0.0023270571 | 0 | 0 | 0.0013526237 | -11.970045 | 6.5423918 | 330.65915 | 333.31024 | -4.1961761
181.08456 | -3.4284303 | -4.1793222 | 0.0024035014 | 0 | 0 | 0.0013532819 | -11.970052 | 6.5423889 | 330.65796 | 333.30991 | -4.1947556
181.08458 | -3.4284306 | -4.1611595 | -0.0044509703 | 0 | 0 | 0.0013522286 | -11.970064 | 6.5381289 | 330.65677 | 333.3096 | -4.1946325
181.0846 | -3.4284306 | -4.1727891 | -0.0014166996 | 0 | 0 | -0.00043213586 | -11.989144 | 6.5420227 | 330.65558 | 333.30927 | -4.1946244
181.08462 | -3.428431 | -4.1738324 | 0.0097423606 | 0 | 0 | -0.00058635266 | -11.990792 | 6.5423665 | 330.65439 | 333.30896 | -4.1946239
181.08464 | -3.4284313 | -4.1805224 | 0.0077915704 | 0 | 0 | -0.00059634901 | -11.990899 | 6.5402594 | 330.6532 | 333.30862 | -4.1946244
181.08466 | -3.4284315 | -4.1877127 | -0.0032845417 | 0 | 0 | -0.00059692498 | -11.990906 | 6.5422072 | 330.65201 | 333.30832 | -4.1953397
181.08468 | -3.4284317 | -4.1816955 | -0.0056847613 | 0 | 0 | -0.00059700804 | -11.990941 | 6.5423794 | 330.65079 | 333.30798 | -4.1961141
181.0847 | -3.4284322 | -4.1679339 | 0.0028355045 | 0 | 0 | -0.00068206969 | -12.048179 | 6.5423884 | 330.6496 | 333.30768 | -4.1947527
181.08472 | -3.4284325 | -4.1799965 | 0.00067078439 | 0 | 0 | -0.0006894212 | -12.053126 | 6.5381289 | 330.64841 | 333.30734 | -4.1960607
181.08474 | -3.4284327 | -4.1876826 | -0.0038808773 | 0 | 0 | -0.00068989774 | -12.053447 | 6.5420227 | 330.64722 | 333.30701 | -4.1947479
181.08476 | -3.4284329 | -4.1883245 | 0.0044421158 | 0 | 0 | -0.00068992522 | -12.053466 | 6.5423679 | 330.64603 | 333.3067 | -4.1946321
181.08478 | -3.4284334 | -4.1883693 | 0.010970948 | 0 | 0 | -0.00068878592 | -12.053479 | 6.5423875 | 330.64484 | 333.30637 | -4.1946249
181.0848 | -3.4284334 | -4.1949782 | 0.0035315119 | 0 | 0 | 0.0011806404 | -12.072559 | 6.5381289 | 330.64365 | 333.30606 | -4.1953387
181.08482 | -3.4284337 | -4.1757035 | -0.0058284677 | 0 | 0 | 0.0013422088 | -12.074207 | 6.5420227 | 330.64246 | 333.30573 | -4.1946855
181.08484 | -3.4284339 | -4.1872606 | -9.0805835e-05 | 0 | 0 | 0.0013526817 | -12.074314 | 6.5423679 | 330.64124 | 333.30542 | -4.1946287
181.08486 | -3.4284341 | -4.1882834 | 0.0033210709 | 0 | 0 | 0.0013532852 | -12.074321 | 6.5423932 | 330.64005 | 333.30508 | -4.1953397
181.08488 | -3.4284346 | -4.1684957 | -0.003649011 | 0 | 0 | 0.0013522806 | -12.074286 | 6.5466533 | 330.63885 | 333.30478 | -4.1961145
181.0849 | -3.4284348 | -4.16678 | 0.0001023818 | 0 | 0 | -0.00034703067 | -12.017047 | 6.5406289 | 330.63766 | 333.30444 | -4.195467
181.08492 | -3.4284351 | -4.1600633 | 0.010598099 | 0 | 0 | -0.00049389666 | -12.0121 | 6.5422301 | 330.63647 | 333.30414 | -4.1961241
181.08494 | -3.4284353 | -4.1793318 | 0.007861807 | 0 | 0 | -0.00050341658 | -12.011779 | 6.5402503 | 330.63528 | 333.3038 | -4.1968961
181.08496 | -3.4284358 | -4.1677775 | -0.004730633 | 0 | 0 | -0.00050396507 | -12.01176 | 6.5422082 | 330.63409 | 333.3035 | -4.1962461
181.08498 | -3.428436 | -4.1733532 | -0.003631593 | 0 | 0 | -0.00050394278 | -12.011771 | 6.5445108 | 330.63287 | 333.30316 | -4.1954751
181.085 | -3.4284363 | -4.1606202 | 0.0037411593 | 0 | 0 | -0.000418835 | -12.030852 | 6.5425725 | 330.63168 | 333.30286 | -4.1961231
181.08502 | -3.4284363 | -4.1595097 | 2.0572705e-05 | 0 | 0 | -0.00041147936 | -12.0325 | 6.5381384 | 330.63049 | 333.30252 | -4.1947527
181.08504 | -3.4284365 | -4.159441 | -0.0032114899 | 0 | 0 | -0.00041100252 | -12.032607 | 6.5377603 | 330.6293 | 333.30219 | -4.1953468
181.08506 | -3.428437 | -4.1660433 | 0.0066790562 | 0 | 0 | -0.00041097507 | -12.032614 | 6.5398688 | 330.62811 | 333.30188 | -4.1946869
181.08508 | -3.4284372 | -4.1467676 | 0.012612744 | 0 | 0 | -0.00040988487 | -12.032567 | 6.5421796 | 330.62692 | 333.30154 | -4.1953435
181.0851 | -3.4284375 | -4.1583133 | 0.0014918352 | 0 | 0 | 0.0013741314 | -11.956248 | 6.5381145 | 330.62573 | 333.30124 | -4.1961145
181.08512 | -3.4284377 | -4.1394935 | -0.0052827243 | 0 | 0 | 0.001528318 | -11.949652 | 6.5398889 | 330.62454 | 333.3009 | -4.1947522
181.08514 | -3.4284382 | -4.1378455 | -3.9386669e-05 | 0 | 0 | 0.0015383125 | -11.949224 | 6.537921 | 330.62332 | 333.3006 | -4.1953468
181.08516 | -3.4284384 | -4.1377339 | 0.004050442 | 0 | 0 | 0.0015388884 | -11.949199 | 6.5420098 | 330.62213 | 333.30026 | -4.1946874
181.08518 | -3.4284387 | -4.1311088 | -0.0035842985 | 0 | 0 | 0.0015377789 | -11.949175 | 6.542367 | 330.62094 | 333.29996 | -4.1960573
181.0852 | -3.4284389 | -4.1305285 | 0.003009988 | 0 | 0 | -0.00033134519 | -11.911014 | 6.5423889 | 330.61975 | 333.29962 | -4.196177
181.08522 | -3.4284391 | -4.1172552 | 0.011574371 | 0 | 0 | -0.00049288734 | -11.907717 | 6.5402594 | 330.61856 | 333.29932 | -4.1961861
181.08524 | -3.4284394 | -4.1161084 | 0.0079407543 | 0 | 0 | -0.00050335861 | -11.907503 | 6.5400748 | 330.61737 | 333.29898 | -4.1976137
181.08526 | -3.4284396 | -4.1160307 | -0.0047256332 | 0 | 0 | -0.00050396199 | -11.907491 | 6.5400629 | 330.61618 | 333.29868 | -4.1963091
181.08528 | -3.4284399 | -4.1094036 | -0.0036308651 | 0 | 0 | -0.00050394266 | -11.907455 | 6.540061 | 330.61496 | 333.29834 | -4.1961923
181.0853 | -3.4284401 | -4.1022086 | 0.0044658296 | 0 | 0 | -0.000418835 | -11.850217 | 6.5379319 | 330.61377 | 333.29803 | -4.194757
181.08532 | -3.4284406 | -4.0949855 | -0.0020937501 | 0 | 0 | -0.00041147936 | -11.845271 | 6.5420103 | 330.61258 | 333.2977 | -4.1960616
181.08534 | -3.4284408 | -4.1009846 | -0.0019445391 | 0 | 0 | -0.00041100252 | -11.844949 | 6.542367 | 330.61139 | 333.29736 | -4.196178
181.08536 | -3.428441 | -4.0882807 | 0.0067925048 | 0 | 0 | -0.00041097507 | -11.844931 | 6.5423875 | 330.6102 | 333.29706 | -4.1969004
181.08538 | -3.4284413 | -4.0871592 | 0.012620625 | 0 | 0 | -0.00040988487 | -11.844895 | 6.5381289 | 330.60901 | 333.29672 | -4.1976762
181.0854 | -3.4284418 | -4.0672317 | 0.0022182507 | 0 | 0 | 0.0013741314 | -11.787656 | 6.5420227 | 330.60782 | 333.29642 | -4.1977415
181.08542 | -3.4284418 | -4.0655112 | -0.0052195136 | 0 | 0 | 0.001528318 | -11.782709 | 6.5423665 | 330.60663 | 333.29608 | -4.1963172
181.08544 | -3.428442 | -4.0654001 | 0.00068978092 | 0 | 0 | 0.0015383125 | -11.782388 | 6.5402565 | 330.60541 | 333.29578 | -4.1961942
181.08546 | -3.4284422 | -4.0653853 | 0.0026623039 | 0 | 0 | 0.0015388884 | -11.782369 | 6.5379448 | 330.60422 | 333.29544 | -4.1969004
181.08548 | -3.4284427 | -4.0521526 | -0.0037056331 | 0 | 0 | 0.0015377789 | -11.78231 | 6.5420098 | 330.60303 | 333.29514 | -4.1962471
181.0855 | -3.428443 | -4.0576186 | 0.0030025367 | 0 | 0 | -0.00033134519 | -11.686911 | 6.5402398 | 330.60184 | 333.2948 | -4.1969047
181.08552 | -3.4284432 | -4.0448761 | 0.01229857 | 0 | 0 | -0.00049288734 | -11.678667 | 6.5486002 | 330.60065 | 333.29449 | -4.1976767
181.08554 | -3.4284434 | -4.0371423 | 0.0058263727 | 0 | 0 | -0.00050335861 | -11.678131 | 6.5429349 | 330.59946 | 333.29416 | -4.1977425
181.08556 | -3.4284437 | -4.0298872 | -0.0049092849 | 0 | 0 | -0.00050396199 | -11.6781 | 6.5466886 | 330.59827 | 333.29385 | -4.1977458
181.08558 | -3.4284441 | -4.0424953 | -0.0029185812 | 0 | 0 | -0.00050389086 | -11.678087 | 6.5406308 | 330.59705 | 333.29352 | -4.1963177
181.0856 | -3.4284444 | -4.0171299 | 0.0030762844 | 0 | 0 | -0.00033386963 | -11.659008 | 6.5422301 | 330.59586 | 333.29318 | -4.1961937
181.08562 | -3.4284446 | -4.021544 | -0.0014896721 | 0 | 0 | -0.00031917519 | -11.65736 | 6.5402503 | 330.59467 | 333.29288 | -4.1961865
181.08564 | -3.4284446 | -4.0418153 | -0.0026139098 | 0 | 0 | -0.00031822268 | -11.657253 | 6.5422082 | 330.59348 | 333.29254 | -4.1976137
181.08566 | -3.4284451 | -4.0237045 | 0.0096355723 | 0 | 0 | -0.00031816779 | -11.657246 | 6.5445108 | 330.59229 | 333.29224 | -4.1963091
181.08568 | -3.4284453 | -4.0221019 | 0.011415227 | 0 | 0 | -0.00031723161 | -11.657211 | 6.5425754 | 330.59109 | 333.2919 | -4.1961942
181.0857 | -3.4284456 | -4.0219927 | -6.8667883e-05 | 0 | 0 | 0.0012120588 | -11.599972 | 6.5424023 | 330.5899 | 333.2916 | -4.1976142
181.08572 | -3.4284458 | -4.0153766 | -0.0061395667 | 0 | 0 | 0.0013442303 | -11.595025 | 6.5402589 | 330.58871 | 333.29126 | -4.19631
181.08574 | -3.4284461 | -4.0280414 | 0.0013400365 | 0 | 0 | 0.0013527977 | -11.594704 | 6.5379453 | 330.58749 | 333.29095 | -4.1976218
181.08576 | -3.4284465 | -4.0291557 | 0.0019938331 | 0 | 0 | 0.0013532913 | -11.594685 | 6.5420084 | 330.5863 | 333.29062 | -4.19631
181.08578 | -3.4284468 | -4.0424528 | -0.0044905678 | 0 | 0 | 0.0013522292 | -11.594719 | 6.5381045 | 330.58511 | 333.29031 | -4.1976228
181.0858 | -3.428447 | -4.0237536 | 0.0029359448 | 0 | 0 | -0.00043213574 | -11.651958 | 6.5420218 | 330.58392 | 333.28998 | -4.1977386
181.08582 | -3.4284472 | -4.0353408 | 0.012293395 | 0 | 0 | -0.0005863526 | -11.656905 | 6.5423675 | 330.58273 | 333.28967 | -4.1977463
181.08584 | -3.4284475 | -4.023149 | 0.0043732719 | 0 | 0 | -0.00059634901 | -11.657226 | 6.5423889 | 330.58154 | 333.28934 | -4.1977458
181.08586 | -3.4284477 | -4.035306 | -0.0064854603 | 0 | 0 | -0.00059692498 | -11.657245 | 6.5402594 | 330.58035 | 333.28903 | -4.1963186
181.08588 | -3.428448 | -4.0297694 | -0.0023261469 | 0 | 0 | -0.00059674855 | -11.657223 | 6.5400763 | 330.57913 | 333.2887 | -4.1976228
181.0859 | -3.4284482 | -4.0425086 | 0.0031295449 | 0 | 0 | -0.00025664142 | -11.619062 | 6.5421953 | 330.57794 | 333.28836 | -4.1977386
181.08592 | -3.4284487 | -4.0502334 | -0.002936773 | 0 | 0 | -0.00022724704 | -11.615765 | 6.5423765 | 330.57675 | 333.28806 | -4.1977463
181.08594 | -3.4284489 | -4.0442595 | -0.0020131327 | 0 | 0 | -0.00022534168 | -11.615551 | 6.5381312 | 330.57556 | 333.28772 | -4.1977453
181.08596 | -3.4284492 | -4.0437369 | 0.0096893124 | 0 | 0 | -0.00022523191 | -11.615539 | 6.5462861 | 330.57437 | 333.28741 | -4.1956043
181.08598 | -3.4284494 | -4.056931 | 0.0099655297 | 0 | 0 | -0.00022444826 | -11.615585 | 6.5427365 | 330.57318 | 333.28708 | -4.1975603
181.086 | -3.4284496 | -4.0448322 | -0.0023710488 | 0 | 0 | 0.0010499698 | -11.691903 | 6.5424128 | 330.57199 | 333.28677 | -4.1963053
181.08602 | -3.4284501 | -4.0371556 | -0.0063358489 | 0 | 0 | 0.0011601135 | -11.698499 | 6.5402622 | 330.5708 | 333.28644 | -4.1961932
181.08604 | -3.4284503 | -4.0563774 | 0.0013269295 | 0 | 0 | 0.001167253 | -11.698927 | 6.5422049 | 330.56958 | 333.28613 | -4.1961865
181.08606 | -3.4284503 | -4.071281 | 0.0012671206 | 0 | 0 | 0.0011676644 | -11.698952 | 6.5381169 | 330.56839 | 333.2858 | -4.1976137
181.08608 | -3.4284506 | -4.0593047 | -0.0045524663 | 0 | 0 | 0.0011667014 | -11.698953 | 6.5420198 | 330.5672 | 333.28549 | -4.1963091
181.0861 | -3.4284511 | -4.0714822 | 0.0043838448 | 0 | 0 | -0.00044782393 | -11.698953 | 6.538105 | 330.56601 | 333.28516 | -4.1961932
181.08612 | -3.4284513 | -4.0791793 | 0.012417321 | 0 | 0 | -0.00058736204 | -11.698953 | 6.5420208 | 330.56482 | 333.28485 | -4.1961865
181.08614 | -3.4284515 | -4.0864401 | 0.0022038489 | 0 | 0 | -0.00059640693 | -11.698953 | 6.5402336 | 330.56363 | 333.28452 | -4.1976142
181.08616 | -3.4284518 | -4.0870614 | -0.00739825 | 0 | 0 | -0.00059692806 | -11.698953 | 6.5379415 | 330.56244 | 333.28421 | -4.1970229
181.08618 | -3.4284523 | -4.1003451 | -0.00094997929 | 0 | 0 | -0.00059664488 | -11.699023 | 6.5377464 | 330.56122 | 333.28387 | -4.1962552
181.0862 | -3.4284525 | -4.1147242 | 0.0017987055 | 0 | 0 | -8.6429834e-05 | -11.813502 | 6.5377345 | 330.56003 | 333.28354 | -4.1961904
181.08622 | -3.4284527 | -4.109324 | -0.0037803107 | 0 | 0 | -4.233361e-05 | -11.823395 | 6.5398669 | 330.55884 | 333.28323 | -4.1976142
181.08624 | -3.428453 | -4.108839 | -0.0020835528 | 0 | 0 | -3.9475264e-05 | -11.824037 | 6.5421786 | 330.55765 | 333.2829 | -4.1963091
181.08626 | -3.428453 | -4.1220474 | 0.0096839163 | 0 | 0 | -3.9310577e-05 | -11.824074 | 6.5359845 | 330.55646 | 333.28259 | -4.1961932
181.08628 | -3.4284534 | -4.1298079 | 0.0085132672 | 0 | 0 | -3.8731359e-05 | -11.824123 | 6.5418386 | 330.55527 | 333.28226 | -4.1961861
181.0863 | -3.4284537 | -4.1304617 | -0.0039484468 | 0 | 0 | 0.00089583773 | -11.90044 | 6.5423532 | 330.55408 | 333.28195 | -4.1961856
181.08632 | -3.4284539 | -4.1437354 | -0.0064694686 | 0 | 0 | 0.00097660942 | -11.907036 | 6.5381265 | 330.55289 | 333.28162 | -4.1961856
181.08634 | -3.4284542 | -4.1382594 | 0.0013178828 | 0 | 0 | 0.00098184531 | -11.907464 | 6.5420227 | 330.55167 | 333.28131 | -4.1961846
181.08636 | -3.4284546 | -4.1311431 | 0.00054064201 | 0 | 0 | 0.00098214683 | -11.907489 | 6.5423679 | 330.55048 | 333.28098 | -4.1947565
181.08638 | -3.4284549 | -4.1305547 | -0.004615237 | 0 | 0 | 0.00098128151 | -11.90749 | 6.5423903 | 330.54929 | 333.28067 | -4.1953483
181.0864 | -3.4284551 | -4.1569896 | 0.0043793325 | 0 | 0 | -0.00046350286 | -11.90749 | 6.5423889 | 330.5481 | 333.28033 | -4.1961155
181.08642 | -3.4284554 | -4.1592836 | 0.011690659 | 0 | 0 | -0.00058837089 | -11.90749 | 6.5381274 | 330.54691 | 333.28003 | -4.1961813
181.08644 | -3.4284556 | -4.1726646 | 0.001415107 | 0 | 0 | -0.0005964649 | -11.90749 | 6.5398893 | 330.54572 | 333.27969 | -4.1961856
181.08646 | -3.4284558 | -4.1671944 | -0.007465506 | 0 | 0 | -0.0005969312 | -11.90749 | 6.53792 | 330.54453 | 333.27936 | -4.1961856
181.08648 | -3.4284561 | -4.160079 | -0.0016802655 | 0 | 0 | -0.00059669698 | -11.907537 | 6.5398788 | 330.5433 | 333.27905 | -4.1961846
181.0865 | -3.4284563 | -4.1594744 | 0.0017348281 | 0 | 0 | -0.00017156373 | -11.983856 | 6.5421824 | 330.54211 | 333.27872 | -4.1947575
181.08652 | -3.4284565 | -4.1594391 | -0.0052354741 | 0 | 0 | -0.00013482083 | -11.990452 | 6.5423779 | 330.54092 | 333.27841 | -4.1967759
181.08654 | -3.428457 | -4.1660552 | -0.00075642188 | 0 | 0 | -0.00013243913 | -11.99088 | 6.5423913 | 330.53973 | 333.27808 | -4.1955252
181.08656 | -3.4284573 | -4.1666307 | 0.01125149 | 0 | 0 | -0.00013230191 | -11.990905 | 6.5423918 | 330.53854 | 333.27777 | -4.1961269
181.08658 | -3.4284575 | -4.1732874 | 0.0071934932 | 0 | 0 | -0.00013177595 | -11.990929 | 6.5423903 | 330.53735 | 333.27744 | -4.1961808
181.0866 | -3.4284577 | -4.1738648 | -0.0055160378 | 0 | 0 | 0.00071798067 | -12.02909 | 6.5402579 | 330.53616 | 333.27713 | -4.1947556
181.08662 | -3.4284582 | -4.1805124 | -0.0058773933 | 0 | 0 | 0.00079142227 | -12.032387 | 6.5379453 | 330.53497 | 333.27679 | -4.1946325
181.08664 | -3.4284585 | -4.1678576 | 0.0013715397 | 0 | 0 | 0.00079618278 | -12.032601 | 6.5420108 | 330.53375 | 333.27649 | -4.1946254
181.08666 | -3.4284587 | -4.1799836 | -0.00018047735 | 0 | 0 | 0.00079645705 | -12.032613 | 6.542367 | 330.53256 | 333.27615 | -4.1960521
181.08668 | -3.4284587 | -4.174437 | -0.0039508301 | 0 | 0 | 0.00079574581 | -12.032614 | 6.5423918 | 330.53137 | 333.27585 | -4.1947489
181.0867 | -3.4284589 | -4.1739392 | 0.0058882586 | 0 | 0 | -0.00039409095 | -12.032614 | 6.5445232 | 330.53018 | 333.27551 | -4.1960607
181.08672 | -3.4284594 | -4.1805205 | 0.010368791 | 0 | 0 | -0.00049692468 | -12.032614 | 6.5425763 | 330.52899 | 333.27521 | -4.1947489
181.08674 | -3.4284596 | -4.1744771 | 0.0012984867 | 0 | 0 | -0.00050359039 | -12.032614 | 6.5424037 | 330.5278 | 333.27487 | -4.1960616
181.08676 | -3.4284599 | -4.1805553 | -0.0067467266 | 0 | 0 | -0.00050397444 | -12.032614 | 6.5423923 | 330.52661 | 333.27454 | -4.1961765
181.08678 | -3.4284601 | -4.1744709 | -0.00089197856 | 0 | 0 | -0.00050373579 | -12.032614 | 6.5423932 | 330.52539 | 333.27423 | -4.1947565
181.0868 | -3.4284606 | -4.1673145 | 0.0018025016 | 0 | 0 | -7.8573532e-05 | -12.032614 | 6.5445232 | 330.5242 | 333.2739 | -4.1960607
181.08682 | -3.4284608 | -4.1667199 | -0.0037787624 | 0 | 0 | -4.1828109e-05 | -12.032614 | 6.5425763 | 330.52301 | 333.27359 | -4.1947489
181.08684 | -3.4284611 | -4.1865287 | 9.4003488e-05 | 0 | 0 | -3.9446248e-05 | -12.032614 | 6.5424008 | 330.52182 | 333.27325 | -4.1960616
181.08686 | -3.4284613 | -4.1750007 | 0.010595845 | 0 | 0 | -3.9309009e-05 | -12.032614 | 6.538126 | 330.52063 | 333.27295 | -4.1961765
181.08688 | -3.4284616 | -4.1673417 | 0.00495781 | 0 | 0 | -3.89905e-05 | -12.032602 | 6.5356293 | 330.51944 | 333.27261 | -4.1947556
181.0869 | -3.4284618 | -4.1534691 | -0.0064326553 | 0 | 0 | 0.0004707913 | -12.013521 | 6.5418158 | 330.51825 | 333.27231 | -4.1946321
181.08692 | -3.428462 | -4.1589065 | -0.0037737151 | 0 | 0 | 0.00051485002 | -12.011873 | 6.5423546 | 330.51706 | 333.27197 | -4.1939106
181.08694 | -3.4284623 | -4.1660161 | 0.0030047789 | 0 | 0 | 0.00051770598 | -12.011766 | 6.5423899 | 330.51584 | 333.27167 | -4.1945624
181.08696 | -3.4284625 | -4.1599989 | -0.002221087 | 0 | 0 | 0.00051787047 | -12.011759 | 6.5423903 | 330.51465 | 333.27133 | -4.1946201
181.08698 | -3.428463 | -4.1528559 | -0.0041289176 | 0 | 0 | 0.00051730883 | -12.011736 | 6.5402608 | 330.51346 | 333.27103 | -4.1953378
181.087 | -3.4284632 | -4.165473 | 0.0080532208 | 0 | 0 | -0.00041763543 | -11.973576 | 6.5422058 | 330.51227 | 333.27069 | -4.1946855
181.08702 | -3.4284635 | -4.1467185 | 0.0098298471 | 0 | 0 | -0.00049843959 | -11.970279 | 6.5402446 | 330.51108 | 333.27039 | -4.1946287
181.08704 | -3.4284637 | -4.1384563 | 0.00052365527 | 0 | 0 | -0.00050367729 | -11.970065 | 6.5358129 | 330.50989 | 333.27005 | -4.1953397
181.08706 | -3.4284642 | -4.137773 | -0.0053603193 | 0 | 0 | -0.00050397916 | -11.970053 | 6.5418272 | 330.5087 | 333.26971 | -4.196116
181.08708 | -3.4284644 | -4.1311116 | 0.0014067214 | 0 | 0 | -0.00050358038 | -11.970017 | 6.5423541 | 330.50748 | 333.26941 | -4.1976085
181.0871 | -3.4284644 | -4.1305408 | 0.0027249737 | 0 | 0 | 0.00017653503 | -11.912778 | 6.540257 | 330.50629 | 333.26907 | -4.19488
181.08712 | -3.4284647 | -4.137114 | -0.0029751665 | 0 | 0 | 0.00023531515 | -11.907831 | 6.5400763 | 330.5051 | 333.26877 | -4.1960692
181.08714 | -3.4284651 | -4.1244473 | 0.003791942 | 0 | 0 | 0.00023912531 | -11.90751 | 6.5421939 | 330.50391 | 333.26843 | -4.1954627
181.08716 | -3.4284654 | -4.1233277 | 0.013090493 | 0 | 0 | 0.00023934484 | -11.907491 | 6.5402484 | 330.50272 | 333.26813 | -4.1939807
181.08718 | -3.4284656 | -4.1034045 | 0.004441008 | 0 | 0 | 0.00023946035 | -11.907443 | 6.5422068 | 330.50153 | 333.26779 | -4.195281
181.0872 | -3.4284658 | -4.1083035 | -0.0057547055 | 0 | 0 | 0.0004093115 | -11.831126 | 6.5423794 | 330.50034 | 333.26749 | -4.1946826
181.08722 | -3.4284661 | -4.1087675 | -0.0015367267 | 0 | 0 | 0.00042399115 | -11.82453 | 6.5423884 | 330.49915 | 333.26715 | -4.1960573
181.08724 | -3.4284666 | -4.1154089 | 0.0039236834 | 0 | 0 | 0.00042494267 | -11.824102 | 6.5381341 | 330.49792 | 333.26685 | -4.196177
181.08726 | -3.4284668 | -4.1027374 | -0.00069262448 | 0 | 0 | 0.00042499753 | -11.824077 | 6.5505476 | 330.49673 | 333.26651 | -4.1961851
181.08728 | -3.428467 | -4.0884023 | -0.001821102 | 0 | 0 | 0.00042463743 | -11.824053 | 6.5409737 | 330.49554 | 333.2662 | -4.1961856
181.0873 | -3.4284673 | -4.1004024 | 0.0089771003 | 0 | 0 | -0.00017027363 | -11.785892 | 6.542254 | 330.49435 | 333.26587 | -4.1961856
181.08732 | -3.4284675 | -4.0683842 | 0.012082815 | 0 | 0 | -0.00022168986 | -11.782595 | 6.5423827 | 330.49316 | 333.26553 | -4.1961846
181.08734 | -3.4284678 | -4.0788307 | 0.0014421864 | 0 | 0 | -0.00022502268 | -11.782381 | 6.5423899 | 330.49197 | 333.26523 | -4.1947575
181.08736 | -3.428468 | -4.0797896 | -0.0045587504 | 0 | 0 | -0.00022521471 | -11.782369 | 6.5402608 | 330.49078 | 333.26489 | -4.1967764
181.08738 | -3.4284682 | -4.0732346 | 0.0022006731 | 0 | 0 | -0.00022491383 | -11.782345 | 6.5422049 | 330.48956 | 333.26459 | -4.1962385
181.0874 | -3.4284685 | -4.0726662 | 0.0035180759 | 0 | 0 | 0.00028513803 | -11.744184 | 6.5381169 | 330.48837 | 333.26425 | -4.1954746
181.08742 | -3.4284689 | -4.0726252 | -0.0014566201 | 0 | 0 | 0.00032922011 | -11.740887 | 6.5420222 | 330.48718 | 333.26395 | -4.1961231
181.08744 | -3.4284692 | -4.0659966 | 0.0046489802 | 0 | 0 | 0.0003320775 | -11.740673 | 6.5423679 | 330.48599 | 333.26361 | -4.1947532
181.08746 | -3.4284694 | -4.0521836 | 0.015339158 | 0 | 0 | 0.00033224214 | -11.740661 | 6.5423889 | 330.4848 | 333.26331 | -4.1960616
181.08748 | -3.4284697 | -4.044384 | 0.0053601433 | 0 | 0 | 0.00033235468 | -11.740613 | 6.5402608 | 330.48361 | 333.26297 | -4.1961775
181.0875 | -3.4284699 | -4.0437317 | -0.0049539283 | 0 | 0 | 0.00050219201 | -11.664296 | 6.5422058 | 330.48242 | 333.26266 | -4.1961851
181.08752 | -3.4284701 | -4.037076 | -0.00074284448 | 0 | 0 | 0.00051687047 | -11.6577 | 6.540246 | 330.48123 | 333.26233 | -4.1961861
181.08754 | -3.4284704 | -4.0431199 | 0.0047158618 | 0 | 0 | 0.00051782193 | -11.657272 | 6.5379419 | 330.48001 | 333.26202 | -4.1976137
181.08756 | -3.4284706 | -4.0436549 | -0.0020766479 | 0 | 0 | 0.0005178767 | -11.657247 | 6.5377488 | 330.47882 | 333.26169 | -4.1963096
181.08758 | -3.4284711 | -4.0436821 | -0.00048853544 | 0 | 0 | 0.00051756861 | -11.657246 | 6.5419998 | 330.47763 | 333.26138 | -4.196908
181.0876 | -3.4284713 | -4.030447 | 0.011996903 | 0 | 0 | 7.7873547e-06 | -11.657246 | 6.5444975 | 330.47644 | 333.26105 | -4.1962471
181.08762 | -3.4284716 | -4.0293031 | 0.010889397 | 0 | 0 | -3.6271354e-05 | -11.657246 | 6.5425749 | 330.47635 | 333.26089 | -4.1954751
181.08764 | -3.4284718 | -4.0292292 | -0.00011763793 | 0 | 0 | -3.9127262e-05 | -11.657246 | 6.5424037 | 330.47626 | 333.26077 | -4.1961241
181.08766 | -3.428472 | -4.0292244 | -0.0046904483 | 0 | 0 | -3.9291815e-05 | -11.657246 | 6.5423923 | 330.47617 | 333.26062 | -4.1961813
181.08768 | -3.4284725 | -4.0292201 | 0.0036423581 | 0 | 0 | -3.8989616e-05 | -11.657223 | 6.5423918 | 330.47607 | 333.2605 | -4.1961861
181.0877 | -3.4284728 | -4.0226059 | 0.002191883 | 0 | 0 | 0.00047079133 | -11.619062 | 6.5423918 | 330.47598 | 333.26035 | -4.1976137
181.08772 | -3.4284728 | -4.0286522 | -0.0015734896 | 0 | 0 | 0.00051485002 | -11.615765 | 6.5423918 | 330.47589 | 333.26022 | -4.1963091
181.08774 | -3.428473 | -4.0291872 | 0.0053664497 | 0 | 0 | 0.00051770598 | -11.615551 | 6.5423918 | 330.4758 | 333.26007 | -4.1961937
181.08776 | -3.4284735 | -4.0292225 | 0.015401386 | 0 | 0 | 0.00051787047 | -11.615539 | 6.5423918 | 330.47571 | 333.25995 | -4.1968999
181.08778 | -3.4284737 | -4.0292325 | 0.005364181 | 0 | 0 | 0.00051787938 | -11.615538 | 6.5423918 | 330.47562 | 333.2598 | -4.1955338
181.0878 | -3.4284739 | -4.0424695 | -0.0049536955 | 0 | 0 | 0.00051787985 | -11.615538 | 6.5423918 | 330.47552 | 333.25967 | -4.1968422
181.08782 | -3.4284742 | -4.043601 | -0.00074327481 | 0 | 0 | 0.00051787985 | -11.615538 | 6.5423918 | 330.47543 | 333.25952 | -4.196959
181.08784 | -3.4284747 | -4.0238237 | 0.0039898776 | 0 | 0 | 0.00051787985 | -11.615538 | 6.5423918 | 330.47534 | 333.2594 | -4.197679
181.08786 | -3.4284749 | -4.0287428 | -0.0021389492 | 0 | 0 | 0.00051787985 | -11.615538 | 6.5423903 | 330.47525 | 333.25925 | -4.1963134
181.08788 | -3.4284751 | -4.0490551 | 0.00023252981 | 0 | 0 | 0.00051762059 | -11.615573 | 6.5402608 | 330.47516 | 333.25912 | -4.1961946
181.0879 | -3.4284754 | -4.0441914 | 0.012059782 | 0 | 0 | 9.2788367e-05 | -11.672811 | 6.5422072 | 330.47507 | 333.25897 | -4.1976142
181.08792 | -3.4284756 | -4.0569654 | 0.011617659 | 0 | 0 | 5.6071531e-05 | -11.677758 | 6.5423779 | 330.47498 | 333.25885 | -4.1963091
181.08794 | -3.4284759 | -4.0514565 | -0.0029564174 | 0 | 0 | 5.3691521e-05 | -11.678079 | 6.5402589 | 330.47488 | 333.2587 | -4.1961937
181.08796 | -3.4284761 | -4.0443425 | -0.0027597281 | 0 | 0 | 5.3554388e-05 | -11.678098 | 6.5400763 | 330.47479 | 333.25858 | -4.1969004
181.08798 | -3.4284763 | -4.0503554 | 0.0045395875 | 0 | 0 | 5.3858086e-05 | -11.678099 | 6.5421953 | 330.4747 | 333.25842 | -4.1962471
181.088 | -3.4284766 | -4.0508966 | 0.00081348763 | 0 | 0 | 0.0005636611 | -11.678099 | 6.5423789 | 330.47461 | 333.2583 | -4.1969037
181.08802 | -3.428477 | -4.0641642 | -0.0024189141 | 0 | 0 | 0.00060772174 | -11.678099 | 6.5423913 | 330.47452 | 333.25815 | -4.1962471
181.08804 | -3.4284773 | -4.0586925 | 0.007472022 | 0 | 0 | 0.00061057782 | -11.678099 | 6.5423918 | 330.47443 | 333.25803 | -4.1961904
181.08806 | -3.4284775 | -4.0582027 | 0.012680242 | 0 | 0 | 0.00061074231 | -11.678099 | 6.5423918 | 330.47433 | 333.25787 | -4.1976151
181.08808 | -3.4284778 | -4.0714064 | 0.0022216914 | 0 | 0 | 0.00061049196 | -11.678134 | 6.5423889 | 330.47424 | 333.25775 | -4.1977372
181.0881 | -3.428478 | -4.0725646 | -0.0059444215 | 0 | 0 | 0.00018569433 | -11.735372 | 6.5381274 | 330.47415 | 333.2576 | -4.1963181
181.08812 | -3.4284785 | -4.0991125 | 0.00062756479 | 0 | 0 | 0.00014898044 | -11.740319 | 6.5398922 | 330.47406 | 333.25748 | -4.1976228
181.08814 | -3.4284785 | -4.1013966 | 0.0033842602 | 0 | 0 | 0.00014660064 | -11.74064 | 6.5421834 | 330.47397 | 333.25732 | -4.1977382
181.08816 | -3.4284787 | -4.0883164 | -0.0021938514 | 0 | 0 | 0.00014646351 | -11.740659 | 6.5423779 | 330.47388 | 333.2572 | -4.1970325
181.08818 | -3.428479 | -4.1004176 | 0.00022847278 | 0 | 0 | 0.00014640423 | -11.740707 | 6.5423913 | 330.47379 | 333.25705 | -4.1976852
181.0882 | -3.4284794 | -4.1014919 | 0.01133093 | 0 | 0 | 6.1398547e-05 | -11.817026 | 6.5423918 | 330.47369 | 333.25693 | -4.1977425
181.08822 | -3.4284797 | -4.1081805 | 0.0071989624 | 0 | 0 | 5.4051798e-05 | -11.823622 | 6.5423932 | 330.4736 | 333.25677 | -4.1977463
181.08824 | -3.4284799 | -4.1087565 | -0.00478929 | 0 | 0 | 5.3575579e-05 | -11.82405 | 6.5445232 | 330.47351 | 333.25665 | -4.1970325
181.08826 | -3.4284801 | -4.108798 | -0.003635868 | 0 | 0 | 5.3548141e-05 | -11.824075 | 6.5425749 | 330.47342 | 333.2565 | -4.1976843
181.08828 | -3.4284806 | -4.1154265 | 0.00301451 | 0 | 0 | 5.3754051e-05 | -11.824099 | 6.5402727 | 330.47333 | 333.25635 | -4.1963139
181.0883 | -3.4284809 | -4.129231 | -0.00076816836 | 0 | 0 | 0.00039360826 | -11.86226 | 6.5422068 | 330.47324 | 333.25623 | -4.196909
181.08832 | -3.4284811 | -4.1237984 | -0.003278302 | 0 | 0 | 0.00042298075 | -11.865557 | 6.5402474 | 330.47314 | 333.25607 | -4.1976762
181.08834 | -3.4284813 | -4.1299162 | 0.0066738692 | 0 | 0 | 0.0004248847 | -11.865771 | 6.5400758 | 330.47305 | 333.25595 | -4.1970277
181.08836 | -3.4284813 | -4.1238427 | 0.01116138 | 0 | 0 | 0.00042499439 | -11.865783 | 6.5421953 | 330.47296 | 333.2558 | -4.1969709
181.08838 | -3.4284818 | -4.1299272 | 0.0013655212 | 0 | 0 | 0.00042479293 | -11.865807 | 6.5423789 | 330.47287 | 333.25568 | -4.197681
181.0884 | -3.4284821 | -4.137095 | -0.0067415275 | 0 | 0 | 8.4938925e-05 | -11.903966 | 6.5423913 | 330.47278 | 333.25552 | -4.1977415
181.08842 | -3.4284823 | -4.1575575 | 0.00055982865 | 0 | 0 | 5.556647e-05 | -11.907263 | 6.5423918 | 330.47269 | 333.2554 | -4.1963181
181.08844 | -3.4284825 | -4.1593089 | 0.0026539147 | 0 | 0 | 5.366253e-05 | -11.907477 | 6.5423932 | 330.47256 | 333.25525 | -4.1976218
181.08846 | -3.428483 | -4.1528077 | -0.0037070015 | 0 | 0 | 5.3552827e-05 | -11.907489 | 6.5445232 | 330.47247 | 333.25513 | -4.19631
181.08848 | -3.4284832 | -4.1588564 | 0.0015509508 | 0 | 0 | 5.3650645e-05 | -11.907537 | 6.5425773 | 330.47238 | 333.25497 | -4.1976218
181.0885 | -3.4284835 | -4.1527815 | 0.011447612 | 0 | 0 | 0.0002236541 | -11.983856 | 6.5445352 | 330.47229 | 333.25485 | -4.19631
181.08852 | -3.4284837 | -4.1654768 | 0.006479302 | 0 | 0 | 0.00023834695 | -11.990452 | 6.5425763 | 330.4722 | 333.2547 | -4.1976228
181.08854 | -3.428484 | -4.1599636 | -0.0070295786 | 0 | 0 | 0.00023929935 | -11.99088 | 6.5424023 | 330.47211 | 333.25458 | -4.1977377
181.08856 | -3.4284842 | -4.1528578 | -0.005280925 | 0 | 0 | 0.00023935422 | -11.990905 | 6.5402617 | 330.47202 | 333.25443 | -4.1963191
181.08858 | -3.4284844 | -4.1721039 | 0.0014250315 | 0 | 0 | 0.00023935719 | -11.990929 | 6.5422058 | 330.47192 | 333.2543 | -4.1990514
181.0886 | -3.4284847 | -4.1671658 | -0.0016284174 | 0 | 0 | 0.00023935735 | -12.02909 | 6.5402489 | 330.47183 | 333.25415 | -4.1971483
181.08862 | -3.4284849 | -4.1733222 | -0.003348798 | 0 | 0 | 0.00023935735 | -12.032387 | 6.5422068 | 330.47174 | 333.25403 | -4.1976914
181.08864 | -3.4284854 | -4.1738591 | 0.0081199808 | 0 | 0 | 0.00023935735 | -12.032601 | 6.5423794 | 330.47165 | 333.25388 | -4.1963148
181.08866 | -3.4284856 | -4.1672711 | 0.010559221 | 0 | 0 | 0.00023935735 | -12.032613 | 6.5423899 | 330.47156 | 333.25375 | -4.1976218
181.08868 | -3.4284859 | -4.1600914 | -0.0008657666 | 0 | 0 | 0.00023909796 | -12.032591 | 6.5402608 | 330.47147 | 333.2536 | -4.1963091
181.0887 | -3.4284861 | -4.1727152 | -0.0062077455 | 0 | 0 | -0.00018596277 | -11.99443 | 6.5422058 | 330.47137 | 333.25348 | -4.1961932
181.08872 | -3.4284866 | -4.1671968 | -0.00011581695 | 0 | 0 | -0.00022269934 | -11.991133 | 6.5402489 | 330.47128 | 333.25333 | -4.1961865
181.08874 | -3.4284868 | -4.1600833 | 0.0025936374 | 0 | 0 | -0.00022508064 | -11.990919 | 6.5422053 | 330.47119 | 333.2532 | -4.1976142
181.08876 | -3.4284868 | -4.1660919 | -0.0051623997 | 0 | 0 | -0.00022521784 | -11.990907 | 6.5402489 | 330.4711 | 333.25305 | -4.1970229
181.08878 | -3.4284871 | -4.160007 | 0.0021512234 | 0 | 0 | -0.00022491399 | -11.990906 | 6.5422053 | 330.47101 | 333.25293 | -4.1962562
181.0888 | -3.4284873 | -4.1594667 | 0.011499997 | 0 | 0 | 0.00028513797 | -11.990906 | 6.5402431 | 330.47092 | 333.25278 | -4.197618
181.08882 | -3.4284878 | -4.1528168 | 0.0028546823 | 0 | 0 | 0.00032922011 | -11.990906 | 6.5336809 | 330.47083 | 333.25266 | -4.1963096
181.08884 | -3.428488 | -4.1588569 | -0.0073416159 | 0 | 0 | 0.0003320775 | -11.990906 | 6.5416427 | 330.47073 | 333.2525 | -4.196908
181.08886 | -3.4284883 | -4.1527777 | -0.0031232529 | 0 | 0 | 0.00033224214 | -11.990906 | 6.5423403 | 330.47064 | 333.25238 | -4.1962476
181.08888 | -3.4284885 | -4.1588588 | 0.0030618089 | 0 | 0 | 0.00033230282 | -11.990906 | 6.538126 | 330.47055 | 333.25223 | -4.1961904
181.0889 | -3.428489 | -4.1593876 | -0.0036684137 | 0 | 0 | 0.0004171622 | -11.990906 | 6.5420203 | 330.47046 | 333.25211 | -4.1976142
181.08892 | -3.4284892 | -4.1461897 | -0.0042541134 | 0 | 0 | 0.00042449631 | -11.990906 | 6.538105 | 330.47037 | 333.25195 | -4.1963091
181.08894 | -3.4284894 | -4.1516581 | 0.0080459891 | 0 | 0 | 0.00042497172 | -11.990906 | 6.5420218 | 330.47028 | 333.2518 | -4.1961932
181.08896 | -3.4284897 | -4.1389108 | 0.011279577 | 0 | 0 | 0.00042499907 | -11.990906 | 6.5423675 | 330.47018 | 333.25168 | -4.1961861
181.08898 | -3.4284899 | -4.1245713 | -0.0022544095 | 0 | 0 | 0.00042453385 | -11.990848 | 6.5423903 | 330.47009 | 333.25153 | -4.1961861
181.089 | -3.4284902 | -4.1365957 | -0.0063277795 | 0 | 0 | -0.00034032352 | -11.89545 | 6.5423889 | 330.47 | 333.2514 | -4.1969004
181.08902 | -3.4284904 | -4.1442761 | 0.0020533549 | 0 | 0 | -0.00040642766 | -11.887206 | 6.5381289 | 330.46991 | 333.25125 | -4.1962466
181.08904 | -3.4284906 | -4.1382909 | 0.0013298888 | 0 | 0 | -0.00041071256 | -11.88667 | 6.5420227 | 330.46982 | 333.25113 | -4.1961904
181.08906 | -3.4284909 | -4.1245275 | -0.004549284 | 0 | 0 | -0.00041095944 | -11.886639 | 6.5423679 | 330.46973 | 333.25098 | -4.1976147
181.08908 | -3.4284914 | -4.1299672 | 0.0029312244 | 0 | 0 | -0.00041050604 | -11.88665 | 6.5423903 | 330.46964 | 333.25085 | -4.1970229
181.0891 | -3.4284916 | -4.1304502 | 0.010840728 | 0 | 0 | 0.00035435069 | -11.905728 | 6.5423918 | 330.46954 | 333.2507 | -4.1962552
181.08912 | -3.4284918 | -4.1106324 | 0.0020698567 | 0 | 0 | 0.0004204548 | -11.907376 | 6.5423918 | 330.46945 | 333.25058 | -4.1961894
181.08914 | -3.4284921 | -4.1155324 | -0.0081337187 | 0 | 0 | 0.0004247397 | -11.907483 | 6.5423918 | 330.46936 | 333.25043 | -4.1961856
181.08916 | -3.4284925 | -4.1093745 | -0.0024647436 | 0 | 0 | 0.00042498659 | -11.90749 | 6.5423889 | 330.46927 | 333.25031 | -4.1961861
181.08918 | -3.4284925 | -4.10883 | 0.0023946641 | 0 | 0 | 0.00042494814 | -11.907455 | 6.5381289 | 330.46918 | 333.25015 | -4.1969008
181.0892 | -3.4284928 | -4.10218 | -0.0044519203 | 0 | 0 | 0.00034008993 | -11.850217 | 6.5420227 | 330.46909 | 333.25003 | -4.1969614
181.08922 | -3.428493 | -4.108212 | -0.0021422682 | 0 | 0 | 0.00033275588 | -11.845271 | 6.5423679 | 330.46899 | 333.24988 | -4.1962509
181.08924 | -3.4284935 | -4.0889001 | 0.010406927 | 0 | 0 | 0.00033228047 | -11.844949 | 6.5423903 | 330.4689 | 333.24976 | -4.1961889
181.08926 | -3.4284937 | -4.1004477 | 0.010026906 | 0 | 0 | 0.00033225311 | -11.844931 | 6.5423903 | 330.46881 | 333.2496 | -4.1954718
181.08928 | -3.428494 | -4.0882497 | -0.0038194191 | 0 | 0 | 0.00033173279 | -11.844895 | 6.5402608 | 330.46872 | 333.24948 | -4.1961241
181.0893 | -3.4284942 | -4.0937877 | -0.0071870894 | 0 | 0 | -0.00051842828 | -11.787656 | 6.5422072 | 330.46863 | 333.24933 | -4.1961813
181.08932 | -3.4284945 | -4.087667 | 0.001255177 | 0 | 0 | -0.00059190497 | -11.782709 | 6.542377 | 330.46854 | 333.24921 | -4.1961856
181.08934 | -3.4284949 | -4.0805058 | -0.0001885316 | 0 | 0 | -0.00059666776 | -11.782388 | 6.5381284 | 330.46844 | 333.24905 | -4.1961856
181.08936 | -3.4284952 | -4.0732799 | -0.0046776985 | 0 | 0 | -0.00059694215 | -11.782369 | 6.5420227 | 330.46835 | 333.24893 | -4.1961856
181.08938 | -3.4284954 | -4.072669 | 0.0051003904 | 0 | 0 | -0.00059623085 | -11.782345 | 6.5423694 | 330.46826 | 333.24878 | -4.1961856
181.0894 | -3.4284954 | -4.0726175 | 0.011753539 | 0 | 0 | 0.00059370167 | -11.744184 | 6.5445218 | 330.46817 | 333.24866 | -4.1961856
181.08942 | -3.4284959 | -4.052772 | 0.0021446983 | 0 | 0 | 0.00069654366 | -11.740887 | 6.5425763 | 330.46808 | 333.2485 | -4.1961861
181.08944 | -3.4284961 | -4.0709109 | -0.008128955 | 0 | 0 | 0.00070320995 | -11.740673 | 6.5424008 | 330.46799 | 333.24838 | -4.1976137
181.08946 | -3.4284964 | -4.072504 | -0.0024644719 | 0 | 0 | 0.00070359407 | -11.740661 | 6.5381284 | 330.4679 | 333.24823 | -4.1963091
181.08948 | -3.4284966 | -4.0527492 | 0.0023951218 | 0 | 0 | 0.00070340751 | -11.740625 | 6.5398927 | 330.4678 | 333.24811 | -4.1961923
181.0895 | -3.4284971 | -4.044425 | -0.0037254924 | 0 | 0 | 0.00036363627 | -11.683387 | 6.5421834 | 330.46771 | 333.24796 | -4.194757
181.08952 | -3.4284973 | -4.0503564 | -0.0013535393 | 0 | 0 | 0.00033427094 | -11.67844 | 6.542377 | 330.46762 | 333.24783 | -4.1960621
181.08954 | -3.4284976 | -4.0442705 | 0.010471967 | 0 | 0 | 0.00033236749 | -11.678119 | 6.5402603 | 330.46753 | 333.24768 | -4.1968918
181.08956 | -3.4284978 | -4.0503478 | 0.0071276785 | 0 | 0 | 0.0003322578 | -11.6781 | 6.5422072 | 330.46744 | 333.24756 | -4.1962466
181.08958 | -3.428498 | -4.0442619 | -0.0047947322 | 0 | 0 | 0.00033168113 | -11.678087 | 6.5423794 | 330.46735 | 333.24741 | -4.1961904
181.0896 | -3.4284983 | -4.0371103 | -0.0050885403 | 0 | 0 | -0.00060354039 | -11.659008 | 6.5423913 | 330.46725 | 333.24725 | -4.1976142
181.08962 | -3.4284985 | -4.0431142 | 0.002163874 | 0 | 0 | -0.00068436837 | -11.65736 | 6.5423918 | 330.46716 | 333.24713 | -4.1963086
181.08964 | -3.4284987 | -4.0304141 | -0.00083941693 | 0 | 0 | -0.0006896077 | -11.657253 | 6.5423918 | 330.46707 | 333.24698 | -4.1954784
181.08966 | -3.428499 | -4.0359235 | -0.004008818 | 0 | 0 | -0.00068990962 | -11.657246 | 6.5423918 | 330.46698 | 333.24686 | -4.194695
181.08968 | -3.4284995 | -4.0364151 | 0.0066121942 | 0 | 0 | -0.00068904413 | -11.657234 | 6.5423918 | 330.46689 | 333.2467 | -4.1946292
181.0897 | -3.4284997 | -4.0232072 | 0.013334843 | 0 | 0 | 0.00075585657 | -11.638154 | 6.5423918 | 330.4668 | 333.24658 | -4.1960545
181.08972 | -3.4284999 | -4.0154629 | 0.0022798732 | 0 | 0 | 0.00088073453 | -11.636506 | 6.5423889 | 330.46671 | 333.24643 | -4.1976061
181.08974 | -3.4285002 | -4.0412827 | -0.0059406152 | 0 | 0 | 0.00088882918 | -11.636399 | 6.5381289 | 330.46661 | 333.24631 | -4.1977372
181.08976 | -3.4285004 | -4.030292 | 0.00062689936 | 0 | 0 | 0.00088929554 | -11.636392 | 6.542027 | 330.46652 | 333.24615 | -4.1977463
181.08978 | -3.4285009 | -4.0292902 | 0.0019327127 | 0 | 0 | 0.00088895782 | -11.63638 | 6.5487618 | 330.46643 | 333.24603 | -4.1977468
181.0898 | -3.4285009 | -4.022614 | -0.0030435126 | 0 | 0 | 0.00029428719 | -11.6173 | 6.542943 | 330.46634 | 333.24588 | -4.1977458
181.08982 | -3.4285011 | -4.0352788 | 0.0016096415 | 0 | 0 | 0.00024289172 | -11.615652 | 6.5424275 | 330.46625 | 333.24576 | -4.1963191
181.08984 | -3.4285014 | -4.0430083 | 0.011452332 | 0 | 0 | 0.00023956024 | -11.615545 | 6.5423937 | 330.46616 | 333.24561 | -4.1983371
181.08986 | -3.4285018 | -4.0502625 | 0.0079332637 | 0 | 0 | 0.0002393683 | -11.615538 | 6.5423918 | 330.46606 | 333.24548 | -4.1970854
181.08988 | -3.4285021 | -4.0376472 | -0.003999664 | 0 | 0 | 0.00023889098 | -11.61555 | 6.5423918 | 330.46597 | 333.24533 | -4.196259
181.0899 | -3.4285023 | -4.0497751 | -0.0028434561 | 0 | 0 | -0.00052627898 | -11.63463 | 6.5423918 | 330.46588 | 333.24521 | -4.1961899
181.08992 | -3.4285026 | -4.044229 | 0.0038074676 | 0 | 0 | -0.0005924101 | -11.636278 | 6.5423918 | 330.46579 | 333.24506 | -4.1961856
181.08994 | -3.428503 | -4.0437431 | -0.00070067175 | 0 | 0 | -0.0005966968 | -11.636385 | 6.5423903 | 330.4657 | 333.24493 | -4.1961861
181.08996 | -3.4285033 | -4.0701799 | -0.0025484124 | 0 | 0 | -0.00059694372 | -11.636392 | 6.5402579 | 330.46561 | 333.24478 | -4.1976147
181.08998 | -3.4285035 | -4.0658512 | 0.0074641015 | 0 | 0 | -0.00059607544 | -11.636439 | 6.5379453 | 330.46552 | 333.24466 | -4.1977372
181.09 | -3.4285038 | -4.0720377 | 0.013405745 | 0 | 0 | 0.00084870914 | -11.712756 | 6.5420098 | 330.46542 | 333.24451 | -4.1963172
181.09002 | -3.4285038 | -4.0593567 | 0.002284853 | 0 | 0 | 0.00097357715 | -11.719352 | 6.540236 | 330.46533 | 333.24438 | -4.1961937
181.09004 | -3.4285042 | -4.0780997 | -0.0052152229 | 0 | 0 | 0.00098167104 | -11.71978 | 6.5422058 | 330.46524 | 333.24423 | -4.1961865
181.09006 | -3.4285045 | -4.0731249 | 0.0006900272 | 0 | 0 | 0.00098213751 | -11.719805 | 6.5423846 | 330.46515 | 333.24411 | -4.1976147
181.09008 | -3.4285047 | -4.0726719 | 0.0026623174 | 0 | 0 | 0.00098179979 | -11.719818 | 6.5509143 | 330.46506 | 333.24396 | -4.1977377
181.0901 | -3.4285049 | -4.0925002 | -0.0037056326 | 0 | 0 | 0.00038717696 | -11.738898 | 6.5388641 | 330.46497 | 333.24384 | -4.197031
181.09012 | -3.4285054 | -4.1008334 | 0.0030034229 | 0 | 0 | 0.00033578565 | -11.740546 | 6.539937 | 330.46484 | 333.24368 | -4.1955419
181.09014 | -3.4285057 | -4.1015124 | 0.013751868 | 0 | 0 | 0.00033245442 | -11.740653 | 6.5379238 | 330.46475 | 333.24356 | -4.1961279
181.09016 | -3.4285059 | -4.0949492 | 0.008128521 | 0 | 0 | 0.00033226248 | -11.74066 | 6.5420089 | 330.46466 | 333.24341 | -4.1961818
181.09018 | -3.4285061 | -4.1142273 | -0.0054367939 | 0 | 0 | 0.0003316295 | -11.74073 | 6.540236 | 330.46457 | 333.24329 | -4.1961856
181.0902 | -3.4285066 | -4.1026735 | -0.00079019018 | 0 | 0 | -0.00068859593 | -11.85521 | 6.5422044 | 330.46448 | 333.24313 | -4.1961856
181.09022 | -3.4285066 | -4.1082687 | 0.003987168 | 0 | 0 | -0.0007767707 | -11.865103 | 6.5402489 | 330.46439 | 333.24301 | -4.1961861
181.09024 | -3.4285069 | -4.1286244 | -0.0014144784 | 0 | 0 | -0.00078248623 | -11.865745 | 6.5422053 | 330.46429 | 333.24286 | -4.1976137
181.09026 | -3.4285071 | -4.1237512 | -0.0018818371 | 0 | 0 | -0.00078281551 | -11.865782 | 6.5402489 | 330.4642 | 333.24274 | -4.1963091
181.09028 | -3.4285073 | -4.1166821 | 0.011875246 | 0 | 0 | -0.00078153703 | -11.865784 | 6.5422068 | 330.46411 | 333.24258 | -4.1961932
181.0903 | -3.4285078 | -4.1293159 | 0.010881927 | 0 | 0 | 0.0013427049 | -11.865784 | 6.5423794 | 330.46402 | 333.24243 | -4.1961865
181.09032 | -3.428508 | -4.130425 | 0.00060833275 | 0 | 0 | 0.0015262959 | -11.865784 | 6.5423927 | 330.46393 | 333.24231 | -4.1976137
181.09034 | -3.4285083 | -4.1371155 | -0.0039021869 | 0 | 0 | 0.0015381966 | -11.865784 | 6.5445232 | 330.46384 | 333.24216 | -4.19631
181.09036 | -3.4285085 | -4.1377039 | 0.0029845131 | 0 | 0 | 0.0015388821 | -11.865784 | 6.5425749 | 330.46375 | 333.24203 | -4.1976223
181.09038 | -3.428509 | -4.1575885 | 0.0043100985 | 0 | 0 | 0.0015383492 | -11.865854 | 6.5402727 | 330.46365 | 333.24188 | -4.1970234
181.0904 | -3.4285092 | -4.1460772 | -0.0021151346 | 0 | 0 | 0.00060417014 | -11.980332 | 6.5422058 | 330.46356 | 333.24176 | -4.1962557
181.09042 | -3.4285095 | -4.1582856 | 0.0053147962 | 0 | 0 | 0.00052343204 | -11.990225 | 6.5381169 | 330.46347 | 333.24161 | -4.1969051
181.09044 | -3.4285095 | -4.1659808 | 0.013947336 | 0 | 0 | 0.00051819859 | -11.990867 | 6.5420198 | 330.46338 | 333.24149 | -4.1976767
181.09046 | -3.4285097 | -4.1666226 | 0.0059649972 | 0 | 0 | 0.00051789702 | -11.990904 | 6.538105 | 330.46329 | 333.24133 | -4.1977415
181.09048 | -3.4285102 | -4.1666636 | -0.0041731074 | 0 | 0 | 0.0005172583 | -11.990918 | 6.542017 | 330.4632 | 333.24121 | -4.1963181
181.0905 | -3.4285104 | -4.1666622 | -0.00067648938 | 0 | 0 | -0.00050274044 | -12.009997 | 6.5338449 | 330.4631 | 333.24106 | -4.1976218
181.09052 | -3.4285107 | -4.1600485 | 0.0047201384 | 0 | 0 | -0.00059089554 | -12.011645 | 6.5459137 | 330.46301 | 333.24094 | -4.19631
181.09054 | -3.4285109 | -4.1660976 | -0.0020759592 | 0 | 0 | -0.00059660978 | -12.011752 | 6.5384498 | 330.46292 | 333.24078 | -4.1976228
181.09056 | -3.4285114 | -4.1732521 | 0.00023572476 | 0 | 0 | -0.000596939 | -12.011759 | 6.5420442 | 330.46283 | 333.24066 | -4.1977396
181.09058 | -3.4285116 | -4.1738553 | 0.0106089 | 0 | 0 | -0.00059586792 | -12.011771 | 6.5423732 | 330.46274 | 333.24051 | -4.1991754
181.0906 | -3.4285119 | -4.1672797 | 0.011494027 | 0 | 0 | 0.0011884974 | -12.030852 | 6.5487843 | 330.46265 | 333.24039 | -4.1985846
181.09062 | -3.4285121 | -4.1733284 | -6.2345956e-05 | 0 | 0 | 0.0013427142 | -12.0325 | 6.5429444 | 330.46255 | 333.24023 | -4.1978173
181.09064 | -3.4285123 | -4.173872 | -0.0039604092 | 0 | 0 | 0.0013527106 | -12.032607 | 6.5424275 | 330.46246 | 333.24011 | -4.1991796
181.09066 | -3.4285126 | -4.1871347 | 0.0044317404 | 0 | 0 | 0.0013532867 | -12.032614 | 6.5423965 | 330.46237 | 333.23996 | -4.1978707
181.09068 | -3.4285128 | -4.1750484 | 0.0029846907 | 0 | 0 | 0.0013527477 | -12.032614 | 6.5466547 | 330.46228 | 333.23984 | -4.1977549
181.0907 | -3.4285131 | -4.1805925 | -0.0015055571 | 0 | 0 | 0.00041854408 | -12.032614 | 6.5427628 | 330.46219 | 333.23969 | -4.1977472
181.09072 | -3.4285133 | -4.1744814 | 0.006821848 | 0 | 0 | 0.00033780391 | -12.032614 | 6.5466757 | 330.4621 | 333.23956 | -4.1977468
181.09074 | -3.4285138 | -4.1805553 | 0.014075564 | 0 | 0 | 0.00033257029 | -12.032614 | 6.5384994 | 330.46201 | 333.23941 | -4.1977468
181.09076 | -3.428514 | -4.1744633 | 0.004520487 | 0 | 0 | 0.00033226871 | -12.032614 | 6.542047 | 330.46191 | 333.23929 | -4.1977472
181.09078 | -3.4285142 | -4.1540823 | -0.0057483474 | 0 | 0 | 0.00033162982 | -12.032579 | 6.5423708 | 330.46182 | 333.23914 | -4.1984615
181.0908 | -3.4285145 | -4.1721864 | 0.00064066111 | 0 | 0 | -0.00068859605 | -11.97534 | 6.5445218 | 330.46173 | 333.23901 | -4.1978083
181.09082 | -3.428515 | -4.1737819 | 0.0041109719 | 0 | 0 | -0.0007767707 | -11.970393 | 6.5425763 | 330.46164 | 333.23886 | -4.1977506
181.09084 | -3.428515 | -4.1606569 | -0.0021310677 | 0 | 0 | -0.00078248623 | -11.970072 | 6.5424037 | 330.46155 | 333.23874 | -4.1970334
181.09086 | -3.4285152 | -4.1727443 | 0.00023298498 | 0 | 0 | -0.00078281551 | -11.970053 | 6.5423923 | 330.46146 | 333.23859 | -4.1976848
181.09088 | -3.4285154 | -4.1539631 | 0.012058921 | 0 | 0 | -0.00078153703 | -11.970052 | 6.5423918 | 330.46136 | 333.23846 | -4.1970286
181.0909 | -3.4285159 | -4.1589355 | 0.010166135 | 0 | 0 | 0.0013427049 | -11.970052 | 6.5423918 | 330.46127 | 333.23831 | -4.1976838
181.09092 | -3.4285161 | -4.1594 | -0.0023568075 | 0 | 0 | 0.0015262959 | -11.970052 | 6.5423889 | 330.46118 | 333.23819 | -4.1963143
181.09094 | -3.4285164 | -4.159431 | -0.004156678 | 0 | 0 | 0.0015381966 | -11.970052 | 6.5381289 | 330.46109 | 333.23804 | -4.1976228
181.09096 | -3.4285166 | -4.1594243 | 0.0036931159 | 0 | 0 | 0.0015388821 | -11.970052 | 6.5420203 | 330.461 | 333.23788 | -4.1977386
181.09098 | -3.4285169 | -4.1461835 | 0.0029203338 | 0 | 0 | 0.0015382456 | -11.97004 | 6.538106 | 330.46091 | 333.23776 | -4.1977463
181.091 | -3.4285173 | -4.1384249 | -0.0029607802 | 0 | 0 | 0.00043422962 | -11.95096 | 6.5441532 | 330.46082 | 333.23761 | -4.1977468
181.09102 | -3.4285176 | -4.1443892 | 0.006695753 | 0 | 0 | 0.00033881317 | -11.949312 | 6.542552 | 330.46072 | 333.23749 | -4.1977468
181.09104 | -3.4285178 | -4.1316833 | 0.013340994 | 0 | 0 | 0.00033262823 | -11.949205 | 6.5424008 | 330.46063 | 333.23734 | -4.1977468
181.09106 | -3.4285178 | -4.1305737 | 0.0037321406 | 0 | 0 | 0.00033227185 | -11.949198 | 6.5402627 | 330.46054 | 333.23721 | -4.1977477
181.09108 | -3.4285183 | -4.1305017 | -0.0058146678 | 0 | 0 | 0.00033163 | -11.949175 | 6.5443392 | 330.46045 | 333.23706 | -4.1991739
181.0911 | -3.4285185 | -4.1304851 | 0.0013619041 | 0 | 0 | -0.00068859599 | -11.911014 | 6.5425639 | 330.46036 | 333.23694 | -4.1964412
181.09112 | -3.4285188 | -4.1106343 | 0.0034465997 | 0 | 0 | -0.0007767707 | -11.907717 | 6.5424032 | 330.46027 | 333.23679 | -4.1962018
181.09114 | -3.428519 | -4.1155248 | -0.0036399888 | 0 | 0 | -0.00078248623 | -11.907503 | 6.5423923 | 330.46017 | 333.23666 | -4.196187
181.09116 | -3.4285192 | -4.0961342 | 0.0015557051 | 0 | 0 | -0.00078281551 | -11.907491 | 6.5423903 | 330.46008 | 333.23651 | -4.1976137
181.09118 | -3.4285197 | -4.1010709 | 0.012175615 | 0 | 0 | -0.00078153703 | -11.907443 | 6.5402608 | 330.45999 | 333.23639 | -4.19631
181.0912 | -3.42852 | -4.1081481 | 0.009446918 | 0 | 0 | 0.0013427049 | -11.831126 | 6.5422072 | 330.4599 | 333.23624 | -4.1976223
181.09122 | -3.4285202 | -4.1021209 | -0.0038710779 | 0 | 0 | 0.0015262959 | -11.82453 | 6.5423794 | 330.45981 | 333.23611 | -4.1970234
181.09124 | -3.4285204 | -4.0817361 | -0.0042862096 | 0 | 0 | 0.0015381966 | -11.824102 | 6.5423913 | 330.45972 | 333.23596 | -4.1962552
181.09126 | -3.4285207 | -4.0866079 | 0.0036829764 | 0 | 0 | 0.0015388821 | -11.824077 | 6.5423918 | 330.45963 | 333.23584 | -4.1961894
181.09128 | -3.4285209 | -4.0936728 | 1.6323442e-05 | 0 | 0 | 0.0015380381 | -11.824064 | 6.5423918 | 330.45953 | 333.23569 | -4.1961851
181.0913 | -3.4285212 | -4.0744238 | -0.0039372519 | 0 | 0 | 9.4077564e-05 | -11.804984 | 6.5423918 | 330.45944 | 333.23557 | -4.1954708
181.09132 | -3.4285214 | -4.0793653 | 0.0073427279 | 0 | 0 | -3.071914e-05 | -11.803336 | 6.5423918 | 330.45935 | 333.23541 | -4.1954098
181.09134 | -3.4285219 | -4.0798244 | 0.013397406 | 0 | 0 | -3.8808539e-05 | -11.803229 | 6.5423918 | 330.45926 | 333.23529 | -4.1961207
181.09136 | -3.4285221 | -4.0732365 | 0.0015570838 | 0 | 0 | -3.9274637e-05 | -11.803222 | 6.5423918 | 330.45917 | 333.23514 | -4.1976104
181.09138 | -3.4285223 | -4.0726666 | -0.0074555366 | 0 | 0 | -3.9818791e-05 | -11.803187 | 6.5423918 | 330.45908 | 333.23502 | -4.1977372
181.0914 | -3.4285226 | -4.0726295 | -0.00022907164 | 0 | 0 | -0.00089025492 | -11.745948 | 6.5423918 | 330.45898 | 333.23486 | -4.1963172
181.09142 | -3.4285228 | -4.0726151 | 0.0011351728 | 0 | 0 | -0.00096375524 | -11.741001 | 6.5423918 | 330.45889 | 333.23474 | -4.1961932
181.09144 | -3.4285233 | -4.0527596 | -0.0038363466 | 0 | 0 | -0.00096851954 | -11.74068 | 6.5423918 | 330.4588 | 333.23459 | -4.1954713
181.09146 | -3.4285235 | -4.051044 | 0.0022681113 | 0 | 0 | -0.00096879405 | -11.740661 | 6.5423918 | 330.45871 | 333.23447 | -4.1954107
181.09148 | -3.4285235 | -4.0509243 | 0.010783857 | 0 | 0 | -0.00096751237 | -11.740625 | 6.5423918 | 330.45862 | 333.23431 | -4.1975479
181.0915 | -3.4285238 | -4.0376811 | 0.0049695559 | 0 | 0 | 0.0011570716 | -11.683387 | 6.5423918 | 330.45853 | 333.23419 | -4.1963058
181.09152 | -3.4285243 | -4.036541 | -0.0071588238 | 0 | 0 | 0.0013406922 | -11.67844 | 6.5423918 | 330.45844 | 333.23404 | -4.1976218
181.09154 | -3.4285245 | -4.0430851 | -0.0052883904 | 0 | 0 | 0.0013525947 | -11.678119 | 6.5423932 | 330.45834 | 333.23392 | -4.1970234
181.09156 | -3.4285247 | -4.043653 | 0.0028752249 | 0 | 0 | 0.0013532804 | -11.6781 | 6.5445223 | 330.45825 | 333.23376 | -4.1962552
181.09158 | -3.428525 | -4.0436778 | -0.0022290125 | 0 | 0 | 0.0013523842 | -11.678087 | 6.5404449 | 330.45816 | 333.23364 | -4.1961894
181.0916 | -3.4285254 | -4.0238323 | -0.0034042997 | 0 | 0 | -0.00017690407 | -11.659008 | 6.5422192 | 330.45807 | 333.23349 | -4.1961861
181.09162 | -3.4285257 | -4.0353575 | 0.0066657076 | 0 | 0 | -0.00030907549 | -11.65736 | 6.5423784 | 330.45798 | 333.23334 | -4.1969004
181.09164 | -3.4285259 | -4.0430007 | 0.011160024 | 0 | 0 | -0.0003176429 | -11.657253 | 6.5402575 | 330.45789 | 333.23322 | -4.1962466
181.09166 | -3.4285262 | -4.0304155 | -8.6064741e-05 | 0 | 0 | -0.00031813656 | -11.657246 | 6.5379453 | 330.45779 | 333.23306 | -4.1961894
181.09168 | -3.4285264 | -4.0491557 | -0.0075924862 | 0 | 0 | -0.00031852649 | -11.657258 | 6.5420151 | 330.4577 | 333.23294 | -4.1961856
181.0917 | -3.4285266 | -4.0309405 | 0.0012149394 | 0 | 0 | -0.00091382221 | -11.676337 | 6.5487609 | 330.45761 | 333.23279 | -4.1961861
181.09172 | -3.4285269 | -4.0227213 | 0.002710795 | 0 | 0 | -0.00096527167 | -11.677985 | 6.542943 | 330.45752 | 333.23267 | -4.1969004
181.09174 | -3.4285271 | -4.0352812 | -0.005879852 | 0 | 0 | -0.00096860662 | -11.678092 | 6.5424261 | 330.45743 | 333.23251 | -4.1962457
181.09176 | -3.4285274 | -4.036386 | 0.002088554 | 0 | 0 | -0.00096879876 | -11.678099 | 6.5402627 | 330.45734 | 333.23239 | -4.1947598
181.09178 | -3.4285278 | -4.0430765 | 0.010771711 | 0 | 0 | -0.00096751261 | -11.678087 | 6.5422072 | 330.45721 | 333.23224 | -4.194633
181.0918 | -3.4285281 | -4.0436521 | 0.0042428952 | 0 | 0 | 0.0011570716 | -11.659008 | 6.5423794 | 330.45712 | 333.23212 | -4.1953397
181.09182 | -3.4285283 | -4.0436859 | -0.0072207181 | 0 | 0 | 0.0013406922 | -11.65736 | 6.5423913 | 330.45703 | 333.23196 | -4.196115
181.09184 | -3.4285285 | -4.0370736 | -0.0038413762 | 0 | 0 | 0.0013525947 | -11.657253 | 6.5423918 | 330.45694 | 333.23184 | -4.1961803
181.09186 | -3.428529 | -4.0431161 | 0.001548477 | 0 | 0 | 0.0013532804 | -11.657246 | 6.5423946 | 330.45685 | 333.23169 | -4.194756
181.09188 | -3.4285293 | -4.0370364 | -0.0037974236 | 0 | 0 | 0.0013522805 | -11.657234 | 6.5466547 | 330.45676 | 333.23157 | -4.1953487
181.0919 | -3.4285293 | -4.0431261 | -0.0035360476 | 0 | 0 | -0.0003470307 | -11.638154 | 6.5427604 | 330.45667 | 333.23141 | -4.1968293
181.09192 | -3.4285295 | -4.0568995 | 0.0088333506 | 0 | 0 | -0.00049389666 | -11.636506 | 6.5424156 | 330.45657 | 333.23129 | -4.195529
181.09194 | -3.4285297 | -4.0580831 | 0.0098948358 | 0 | 0 | -0.00050341658 | -11.636399 | 6.5423932 | 330.45648 | 333.23114 | -4.1961274
181.09196 | -3.4285302 | -4.0647736 | -0.0016509087 | 0 | 0 | -0.00050396507 | -11.636392 | 6.5423918 | 330.45639 | 333.23102 | -4.1961818
181.09198 | -3.4285305 | -4.0587316 | -0.0069994237 | 0 | 0 | -0.00050420233 | -11.636427 | 6.5423932 | 330.4563 | 333.23087 | -4.1961856
181.092 | -3.4285307 | -4.0582008 | 0.0012686753 | 0 | 0 | -0.00084439473 | -11.693665 | 6.5445232 | 330.45621 | 333.23074 | -4.1961856
181.09202 | -3.4285309 | -4.0647879 | 0.001989271 | 0 | 0 | -0.00087379635 | -11.698612 | 6.5425763 | 330.45612 | 333.23059 | -4.1961856
181.09204 | -3.4285314 | -4.0719767 | -0.0044899434 | 0 | 0 | -0.00087570219 | -11.698933 | 6.5424037 | 330.45602 | 333.23047 | -4.1961856
181.09206 | -3.4285316 | -4.0725937 | 0.0043870141 | 0 | 0 | -0.00087581202 | -11.698952 | 6.5423894 | 330.45593 | 333.23032 | -4.1961861
181.09208 | -3.4285319 | -4.0858622 | 0.010966881 | 0 | 0 | -0.00087457331 | -11.699 | 6.5381289 | 330.45584 | 333.23019 | -4.1976147
181.0921 | -3.4285319 | -4.0737791 | 0.0028044309 | 0 | 0 | 0.0011649305 | -11.775318 | 6.5420203 | 330.45575 | 333.23004 | -4.1977382
181.09212 | -3.4285321 | -4.0859466 | -0.0073445202 | 0 | 0 | 0.0013411979 | -11.781914 | 6.538105 | 330.45566 | 333.22992 | -4.1977463
181.09214 | -3.4285326 | -4.0870204 | -0.0023974641 | 0 | 0 | 0.0013526237 | -11.782342 | 6.5420218 | 330.45557 | 333.22977 | -4.1977458
181.09216 | -3.4285328 | -4.0870905 | 0.0031245425 | 0 | 0 | 0.0013532819 | -11.782367 | 6.5423675 | 330.45547 | 333.22964 | -4.1963186
181.09218 | -3.4285331 | -4.087111 | -0.0036634617 | 0 | 0 | 0.0013522805 | -11.782368 | 6.5423889 | 330.45538 | 333.22949 | -4.1976218
181.0922 | -3.4285333 | -4.1135726 | -0.0028018758 | 0 | 0 | -0.0003470307 | -11.782368 | 6.5402608 | 330.45529 | 333.22937 | -4.19631
181.09222 | -3.4285338 | -4.0960174 | 0.0096224993 | 0 | 0 | -0.00049389666 | -11.782368 | 6.5422072 | 330.4552 | 333.22922 | -4.1976228
181.09224 | -3.428534 | -4.1142964 | 0.0099607846 | 0 | 0 | -0.00050341658 | -11.782368 | 6.5423846 | 330.45511 | 333.2291 | -4.1977377
181.09226 | -3.4285343 | -4.1026859 | -0.0030963945 | 0 | 0 | -0.00050396507 | -11.782368 | 6.5509157 | 330.45502 | 333.22894 | -4.1963172
181.09228 | -3.4285345 | -4.1215019 | -0.0049470467 | 0 | 0 | -0.00050404662 | -11.782426 | 6.540998 | 330.45493 | 333.22879 | -4.1961937
181.0923 | -3.4285347 | -4.1231537 | 0.0021742603 | 0 | 0 | -0.00058910134 | -11.877826 | 6.542254 | 330.45483 | 333.22867 | -4.1961861
181.09232 | -3.428535 | -4.1298795 | 0.0013382031 | 0 | 0 | -0.00059645233 | -11.88607 | 6.5402517 | 330.45474 | 333.22852 | -4.1961861
181.09234 | -3.4285352 | -4.1304655 | -0.0038219588 | 0 | 0 | -0.00059692876 | -11.886606 | 6.5422068 | 330.45465 | 333.22839 | -4.1976137
181.09236 | -3.4285355 | -4.1437316 | 0.0044472921 | 0 | 0 | -0.00059695623 | -11.886637 | 6.5423794 | 330.45456 | 333.22824 | -4.1963091
181.09238 | -3.4285357 | -4.131649 | 0.013148272 | 0 | 0 | -0.00059571338 | -11.88665 | 6.5423913 | 330.45447 | 333.22812 | -4.1961932
181.0924 | -3.4285362 | -4.1438251 | 0.0037196833 | 0 | 0 | 0.0014433616 | -11.905728 | 6.5423918 | 330.45438 | 333.22797 | -4.1961861
181.09242 | -3.4285364 | -4.1581316 | -0.0058162701 | 0 | 0 | 0.001619592 | -11.907376 | 6.5423918 | 330.45428 | 333.22784 | -4.1961861
181.09244 | -3.4285367 | -4.1527314 | -9.0545574e-05 | 0 | 0 | 0.0016310153 | -11.907483 | 6.5423918 | 330.45419 | 333.22769 | -4.1976147
181.09246 | -3.4285369 | -4.1588564 | 0.0025959765 | 0 | 0 | 0.0016316734 | -11.90749 | 6.5423918 | 330.4541 | 333.22757 | -4.1977377
181.09248 | -3.4285374 | -4.1593952 | -0.0037116804 | 0 | 0 | 0.0016305166 | -11.907537 | 6.5423918 | 330.45401 | 333.22742 | -4.1970315
181.0925 | -3.4285376 | -4.159431 | 9.8762015e-05 | 0 | 0 | -0.00032350334 | -11.983856 | 6.5423903 | 330.45392 | 333.22729 | -4.1962566
181.09252 | -3.4285376 | -4.1594329 | 0.01132344 | 0 | 0 | -0.00049238279 | -11.990452 | 6.5402608 | 330.45383 | 333.22714 | -4.197618
181.09254 | -3.4285378 | -4.1594367 | 0.0086513357 | 0 | 0 | -0.00050332968 | -11.99088 | 6.5422049 | 330.45374 | 333.22702 | -4.19631
181.09256 | -3.4285383 | -4.1660547 | -0.0032123008 | 0 | 0 | -0.00050396036 | -11.990905 | 6.5381169 | 330.45364 | 333.22687 | -4.1976218
181.09258 | -3.4285386 | -4.1666226 | -0.0042282306 | 0 | 0 | -0.00050399447 | -11.990918 | 6.5420222 | 330.45355 | 333.22675 | -4.19631
181.0926 | -3.4285388 | -4.1600499 | 0.002961254 | 0 | 0 | -0.00050399627 | -12.009997 | 6.5423679 | 330.45346 | 333.22659 | -4.1976228
181.09262 | -3.428539 | -4.1727214 | 0.0006793756 | 0 | 0 | -0.00050399633 | -12.011645 | 6.5423903 | 330.45337 | 333.22647 | -4.1977377
181.09264 | -3.4285393 | -4.180438 | -0.0031530948 | 0 | 0 | -0.00050399633 | -12.011752 | 6.5423918 | 330.45328 | 333.22632 | -4.1963177
181.09266 | -3.4285398 | -4.167841 | 0.0066833165 | 0 | 0 | -0.00050399633 | -12.011759 | 6.5423918 | 330.45319 | 333.2262 | -4.1969094
181.09268 | -3.42854 | -4.1601324 | 0.013339393 | 0 | 0 | -0.00050280389 | -12.011747 | 6.5423903 | 330.45309 | 333.22604 | -4.1976762
181.0927 | -3.4285402 | -4.1793432 | 0.0022801331 | 0 | 0 | 0.0014512178 | -11.992668 | 6.5402594 | 330.453 | 333.22592 | -4.1963139
181.09272 | -3.4285405 | -4.1810145 | -0.0059410445 | 0 | 0 | 0.0016200974 | -11.99102 | 6.5400763 | 330.45291 | 333.22577 | -4.1976218
181.09274 | -3.4285407 | -4.1745052 | -9.8198914e-05 | 0 | 0 | 0.0016310443 | -11.990913 | 6.5421953 | 330.45282 | 333.22565 | -4.1963096
181.09276 | -3.4285409 | -4.1739311 | 0.003320642 | 0 | 0 | 0.0016316751 | -11.990906 | 6.5423775 | 330.45273 | 333.22549 | -4.196908
181.09278 | -3.4285412 | -4.1606584 | -0.0036481484 | 0 | 0 | 0.0016305167 | -11.990906 | 6.5402603 | 330.45264 | 333.22537 | -4.1962476
181.0928 | -3.4285414 | -4.159503 | 0.0015552351 | 0 | 0 | -0.00032350334 | -11.990906 | 6.5422125 | 330.45255 | 333.22522 | -4.1961894
181.09282 | -3.4285417 | -4.1462045 | 0.012174705 | 0 | 0 | -0.00049238279 | -11.990906 | 6.5509052 | 330.45245 | 333.2251 | -4.1961856
181.09284 | -3.4285421 | -4.1649075 | 0.0079953568 | 0 | 0 | -0.00050332968 | -11.990906 | 6.5431309 | 330.45236 | 333.22495 | -4.1961861
181.09286 | -3.4285424 | -4.1599307 | -0.0047215917 | 0 | 0 | -0.00050396036 | -11.990906 | 6.546701 | 330.45227 | 333.22482 | -4.1976137
181.09288 | -3.4285426 | -4.1594534 | -0.0029059667 | 0 | 0 | -0.00050389074 | -11.990906 | 6.5406313 | 330.45218 | 333.22467 | -4.1963096
181.0929 | -3.4285429 | -4.1395712 | 0.0038034138 | 0 | 0 | -0.0003338696 | -11.990906 | 6.5422316 | 330.45209 | 333.22455 | -4.196908
181.09292 | -3.4285433 | -4.1444674 | -0.00070090522 | 0 | 0 | -0.00031917519 | -11.990906 | 6.5423808 | 330.452 | 333.2244 | -4.1962485
181.09294 | -3.4285433 | -4.1383057 | -0.0025479824 | 0 | 0 | -0.00031822268 | -11.990906 | 6.5423942 | 330.4519 | 333.22424 | -4.1976175
181.09296 | -3.4285436 | -4.1311507 | 0.008189233 | 0 | 0 | -0.00031816779 | -11.990906 | 6.5466547 | 330.45181 | 333.22412 | -4.1963091
181.09298 | -3.4285438 | -4.1371536 | 0.013468416 | 0 | 0 | -0.00031707616 | -11.990871 | 6.5427604 | 330.45172 | 333.22397 | -4.1961942
181.093 | -3.4285443 | -4.124454 | 0.0022884724 | 0 | 0 | 0.0014669228 | -11.933632 | 6.5424156 | 330.45163 | 333.22385 | -4.1976147
181.09302 | -3.4285445 | -4.1299624 | -0.0059396783 | 0 | 0 | 0.001621108 | -11.928685 | 6.5423932 | 330.45154 | 333.22369 | -4.1970239
181.09304 | -3.4285448 | -4.1304588 | 0.0013533538 | 0 | 0 | 0.0016311023 | -11.928364 | 6.5423918 | 330.45145 | 333.22357 | -4.1976838
181.09306 | -3.428545 | -4.1238689 | 0.0027218855 | 0 | 0 | 0.0016316782 | -11.928345 | 6.5423903 | 330.45135 | 333.22342 | -4.1970286
181.09308 | -3.4285452 | -4.1166725 | -0.002250683 | 0 | 0 | 0.0016306206 | -11.928309 | 6.5402675 | 330.45126 | 333.2233 | -4.1976838
181.0931 | -3.4285457 | -4.1028304 | 0.0031290597 | 0 | 0 | -0.00015337662 | -11.871071 | 6.5528636 | 330.45117 | 333.22314 | -4.1963134
181.09312 | -3.428546 | -4.1082616 | 0.013759124 | 0 | 0 | -0.00030756166 | -11.866125 | 6.5411692 | 330.45108 | 333.22302 | -4.1961946
181.09314 | -3.428546 | -4.102139 | 0.0066774632 | 0 | 0 | -0.000317556 | -11.865803 | 6.5422692 | 330.45099 | 333.22287 | -4.1976147
181.09316 | -3.4285462 | -4.1015916 | -0.0048375679 | 0 | 0 | -0.00031813188 | -11.865785 | 6.5466452 | 330.4509 | 333.22275 | -4.1970248
181.09318 | -3.4285467 | -4.088316 | -0.0014620801 | 0 | 0 | -0.0003180592 | -11.865737 | 6.5406275 | 330.45081 | 333.2226 | -4.1991129
181.0932 | -3.4285469 | -4.080543 | 0.0032020328 | 0 | 0 | -0.00014800233 | -11.789418 | 6.5401001 | 330.45071 | 333.22247 | -4.1978664
181.09322 | -3.4285471 | -4.0666642 | -0.0014815242 | 0 | 0 | -0.00013330483 | -11.782822 | 6.5421972 | 330.45062 | 333.22232 | -4.1977549
181.09324 | -3.4285474 | -4.072093 | -0.0026138835 | 0 | 0 | -0.00013235213 | -11.782394 | 6.5423789 | 330.45053 | 333.2222 | -4.1977472
181.09326 | -3.4285479 | -4.0659699 | 0.0089100553 | 0 | 0 | -0.00013229722 | -11.782369 | 6.5423875 | 330.45044 | 333.22205 | -4.1977468
181.09328 | -3.4285481 | -4.0654345 | 0.01207806 | 0 | 0 | -0.00013141298 | -11.782333 | 6.5359979 | 330.45035 | 333.22192 | -4.1977468
181.0933 | -3.4285483 | -4.0720057 | 0.0007163632 | 0 | 0 | 0.0013127286 | -11.725094 | 6.5418377 | 330.45026 | 333.22177 | -4.1977463
181.09332 | -3.4285486 | -4.0527205 | -0.0053474186 | 0 | 0 | 0.001437541 | -11.720147 | 6.5402236 | 330.45016 | 333.22165 | -4.197032
181.09334 | -3.4285488 | -4.0510454 | 0.0021334225 | 0 | 0 | 0.0014456314 | -11.719826 | 6.5400729 | 330.45007 | 333.2215 | -4.19697
181.09336 | -3.4285491 | -4.057539 | 0.0027877565 | 0 | 0 | 0.0014460976 | -11.719807 | 6.5400643 | 330.44998 | 333.22137 | -4.1962519
181.09338 | -3.4285493 | -4.0316391 | -0.0029715407 | 0 | 0 | 0.0014450859 | -11.719748 | 6.5421948 | 330.44989 | 333.22122 | -4.1961894
181.0934 | -3.4285495 | -4.0426164 | 0.0030661917 | 0 | 0 | -0.00025402635 | -11.62435 | 6.5423789 | 330.4498 | 333.2211 | -4.1961861
181.09342 | -3.4285498 | -4.0303769 | 0.013028204 | 0 | 0 | -0.000400875 | -11.616106 | 6.5423913 | 330.44971 | 333.22095 | -4.1976142
181.09344 | -3.4285502 | -4.0293069 | 0.0051629255 | 0 | 0 | -0.00041039378 | -11.61557 | 6.5423918 | 330.44962 | 333.22083 | -4.1970234
181.09346 | -3.4285505 | -4.0424657 | -0.0056930818 | 0 | 0 | -0.00041094224 | -11.615539 | 6.5423918 | 330.44949 | 333.22067 | -4.1969695
181.09348 | -3.4285507 | -4.0303602 | -0.0029846414 | 0 | 0 | -0.00041092007 | -11.615538 | 6.5423918 | 330.4494 | 333.22055 | -4.1962519
181.0935 | -3.428551 | -4.0160537 | 0.0037975416 | 0 | 0 | -0.00032600807 | -11.615538 | 6.5423918 | 330.44931 | 333.2204 | -4.1961899
181.09352 | -3.4285512 | -4.0148396 | -0.002152272 | 0 | 0 | -0.00031866934 | -11.615538 | 6.5423918 | 330.44922 | 333.22028 | -4.1969004
181.09354 | -3.4285517 | -4.0147614 | -0.0012206314 | 0 | 0 | -0.00031819363 | -11.615538 | 6.5423918 | 330.44913 | 333.22012 | -4.1962476
181.09356 | -3.4285517 | -4.0147572 | 0.009756784 | 0 | 0 | -0.00031816625 | -11.615538 | 6.5423918 | 330.44904 | 333.22 | -4.1976175
181.09358 | -3.4285519 | -4.0147567 | 0.010696712 | 0 | 0 | -0.00031728329 | -11.615515 | 6.5423918 | 330.44894 | 333.21985 | -4.1963096
181.0936 | -3.4285522 | -4.0147567 | -0.00085605477 | 0 | 0 | 0.0011270904 | -11.577354 | 6.5423918 | 330.44885 | 333.21973 | -4.196908
181.09362 | -3.4285526 | -4.0147567 | -0.004754351 | 0 | 0 | 0.0012519228 | -11.574057 | 6.5423903 | 330.44876 | 333.21957 | -4.1962485
181.09364 | -3.4285529 | -4.0147529 | 0.0029118252 | 0 | 0 | 0.0012600146 | -11.573843 | 6.5402594 | 330.44867 | 333.21942 | -4.1976175
181.09366 | -3.4285531 | -4.0081425 | 0.0014020322 | 0 | 0 | 0.0012604808 | -11.573831 | 6.5400748 | 330.44858 | 333.2193 | -4.19631
181.09368 | -3.4285533 | -4.0207992 | -0.0030918734 | 0 | 0 | 0.0012595728 | -11.573842 | 6.5400643 | 330.44849 | 333.21915 | -4.1976223
181.0937 | -3.4285538 | -4.0086818 | 0.004509829 | 0 | 0 | -0.00026971326 | -11.592922 | 6.5421896 | 330.44839 | 333.21902 | -4.1970243
181.09372 | -3.4285541 | -4.0274563 | 0.01242681 | 0 | 0 | -0.00040188435 | -11.59457 | 6.5338535 | 330.4483 | 333.21887 | -4.1976833
181.09374 | -3.4285543 | -4.0158734 | 0.004381421 | 0 | 0 | -0.00041045173 | -11.594677 | 6.5416541 | 330.44821 | 333.21875 | -4.1963134
181.09376 | -3.4285545 | -4.0280657 | -0.0072105085 | 0 | 0 | -0.00041094539 | -11.594684 | 6.5423436 | 330.44812 | 333.2186 | -4.1961937
181.09378 | -3.4285545 | -4.015913 | -0.0016628802 | 0 | 0 | -0.00041081646 | -11.594672 | 6.5423875 | 330.44803 | 333.21848 | -4.1961861
181.0938 | -3.428555 | -4.0280843 | 0.0031877807 | 0 | 0 | -0.00015584583 | -11.575592 | 6.5402594 | 330.44794 | 333.21832 | -4.1969013
181.09382 | -3.4285553 | -4.042387 | -0.0036584809 | 0 | 0 | -0.0001338095 | -11.573944 | 6.5400763 | 330.44785 | 333.2182 | -4.1976757
181.09384 | -3.4285555 | -4.0303602 | -0.0013492282 | 0 | 0 | -0.00013238109 | -11.573837 | 6.5421953 | 330.44775 | 333.21805 | -4.1963129
181.09386 | -3.4285557 | -4.0226798 | 0.010474872 | 0 | 0 | -0.0001322988 | -11.57383 | 6.5423789 | 330.44766 | 333.21793 | -4.1961937
181.09388 | -3.4285562 | -4.0286646 | 0.011483633 | 0 | 0 | -0.00013146487 | -11.573853 | 6.5423927 | 330.44757 | 333.21777 | -4.1961856
181.0939 | -3.4285564 | -4.0424328 | -0.0029668135 | 0 | 0 | 0.0012277671 | -11.612014 | 6.5445232 | 330.44748 | 333.21765 | -4.1954708
181.09392 | -3.4285567 | -4.043611 | -0.0056646378 | 0 | 0 | 0.0013452411 | -11.615311 | 6.5425773 | 330.44739 | 333.2175 | -4.1961231
181.09394 | -3.4285569 | -4.0436954 | 0.0021115558 | 0 | 0 | 0.0013528557 | -11.615525 | 6.5445352 | 330.4473 | 333.21738 | -4.1947532
181.09396 | -3.4285574 | -4.0569367 | 0.00060773437 | 0 | 0 | 0.0013532945 | -11.615537 | 6.5425763 | 330.4472 | 333.21722 | -4.1960611
181.09398 | -3.4285574 | -4.058085 | -0.0046100351 | 0 | 0 | 0.0013522293 | -11.615585 | 6.5424023 | 330.44711 | 333.2171 | -4.1954632
181.094 | -3.4285576 | -4.0647736 | 0.0058315839 | 0 | 0 | -0.00043213574 | -11.691903 | 6.5402603 | 330.44702 | 333.21695 | -4.1961226
181.09402 | -3.4285579 | -4.0587397 | 0.013269829 | 0 | 0 | -0.0005863526 | -11.698499 | 6.5400763 | 330.44693 | 333.21683 | -4.1954675
181.09404 | -3.4285581 | -4.0714417 | 0.0044526979 | 0 | 0 | -0.00059634901 | -11.698927 | 6.5421953 | 330.44684 | 333.21667 | -4.1961226
181.09406 | -3.4285586 | -4.0725508 | -0.0057531437 | 0 | 0 | -0.00059692498 | -11.698952 | 6.5423789 | 330.44675 | 333.21655 | -4.1947522
181.09408 | -3.4285588 | -4.0726271 | -8.6016269e-05 | 0 | 0 | -0.0005965929 | -11.698976 | 6.5423899 | 330.44666 | 333.2164 | -4.194634
181.0941 | -3.4285591 | -4.0792494 | 0.0033209012 | 0 | 0 | -1.4288426e-06 | -11.737136 | 6.5402608 | 330.44656 | 333.21628 | -4.1967683
181.09412 | -3.4285593 | -4.079834 | -0.0043745376 | 0 | 0 | 5.0009272e-05 | -11.740433 | 6.5422049 | 330.44647 | 333.21613 | -4.1962385
181.09414 | -3.4285598 | -4.0997257 | 0.00076606544 | 0 | 0 | 5.3343516e-05 | -11.740647 | 6.5381155 | 330.44638 | 333.216 | -4.1961889
181.09416 | -3.42856 | -4.1014481 | 0.011383238 | 0 | 0 | 5.3535634e-05 | -11.740659 | 6.5398917 | 330.44629 | 333.21585 | -4.1961846
181.09418 | -3.4285603 | -4.1081781 | 0.010106298 | 0 | 0 | 5.4168071e-05 | -11.740718 | 6.5421834 | 330.4462 | 333.21573 | -4.194757
181.0942 | -3.4285603 | -4.1087599 | -0.0030862205 | 0 | 0 | 0.0010735295 | -11.836118 | 6.5423779 | 330.44611 | 333.21558 | -4.1960607
181.09422 | -3.4285607 | -4.1154246 | -0.0034941046 | 0 | 0 | 0.0011616295 | -11.844362 | 6.5423913 | 330.44601 | 333.21545 | -4.1947489
181.09424 | -3.428561 | -4.1292353 | 0.0030235816 | 0 | 0 | 0.0011673402 | -11.844898 | 6.5423918 | 330.44592 | 333.2153 | -4.1960611
181.09426 | -3.4285612 | -4.1304164 | -0.00076809182 | 0 | 0 | 0.0011676692 | -11.844929 | 6.5423889 | 330.44583 | 333.21518 | -4.1954632
181.09428 | -3.4285614 | -4.130497 | -0.0040038154 | 0 | 0 | 0.0011667537 | -11.844965 | 6.5381289 | 330.44574 | 333.21503 | -4.1961231
181.0943 | -3.4285617 | -4.1371155 | 0.0073379972 | 0 | 0 | -0.00036271883 | -11.902203 | 6.5420227 | 330.44565 | 333.21487 | -4.1961813
181.09432 | -3.4285622 | -4.1310816 | 0.012672061 | 0 | 0 | -0.00049490604 | -11.907149 | 6.5423679 | 330.44556 | 333.21475 | -4.1961846
181.09434 | -3.4285624 | -4.1503944 | 0.0029476231 | 0 | 0 | -0.0005034745 | -11.907471 | 6.5423903 | 330.44547 | 333.2146 | -4.194756
181.09436 | -3.4285626 | -4.1388583 | -0.005156571 | 0 | 0 | -0.00050396821 | -11.907489 | 6.5423889 | 330.44537 | 333.21448 | -4.1946335
181.09438 | -3.4285629 | -4.1709118 | 0.00069341541 | 0 | 0 | -0.00050363172 | -11.90756 | 6.5381274 | 330.44528 | 333.21432 | -4.1960535
181.0944 | -3.4285631 | -4.1670809 | 0.0019365547 | 0 | 0 | 9.1484726e-05 | -12.02204 | 6.5398908 | 330.44519 | 333.2142 | -4.1961765
181.09442 | -3.4285634 | -4.1600809 | -0.0037688077 | 0 | 0 | 0.00014291868 | -12.031933 | 6.5400524 | 330.4451 | 333.21405 | -4.1954708
181.09444 | -3.4285636 | -4.1727147 | 0.0022733379 | 0 | 0 | 0.00014625266 | -12.032575 | 6.5421939 | 330.44501 | 333.21393 | -4.1961231
181.09446 | -3.4285638 | -4.167201 | 0.012236108 | 0 | 0 | 0.00014644474 | -12.032612 | 6.5423789 | 330.44492 | 333.21378 | -4.1947522
181.09448 | -3.4285641 | -4.1667132 | 0.0065469877 | 0 | 0 | 0.00014676621 | -12.032602 | 6.5423913 | 330.44482 | 333.21365 | -4.1946335
181.0945 | -3.4285645 | -4.1865354 | -0.0055728657 | 0 | 0 | 0.00065652916 | -12.013521 | 6.5423918 | 330.44473 | 333.2135 | -4.1960535
181.09452 | -3.4285648 | -4.1882534 | -0.004428762 | 0 | 0 | 0.00070058624 | -12.011873 | 6.5423918 | 330.44464 | 333.21338 | -4.1961761
181.09454 | -3.428565 | -4.1949792 | 0.0022214651 | 0 | 0 | 0.00070344209 | -12.011766 | 6.5423932 | 330.44455 | 333.21323 | -4.194756
181.09456 | -3.4285653 | -4.1889434 | -0.0022875643 | 0 | 0 | 0.00070360658 | -12.011759 | 6.5445232 | 330.44446 | 333.2131 | -4.1953483
181.09458 | -3.4285657 | -4.1950231 | -0.0041336422 | 0 | 0 | 0.00070294121 | -12.011806 | 6.5425749 | 330.44437 | 333.21295 | -4.1961155
181.0946 | -3.4285657 | -4.188942 | 0.0073282854 | 0 | 0 | -0.00040193848 | -12.088125 | 6.5402727 | 330.44427 | 333.21283 | -4.1961803
181.09462 | -3.428566 | -4.1884055 | 0.010493148 | 0 | 0 | -0.00049742957 | -12.094721 | 6.5422082 | 330.44418 | 333.21268 | -4.1947565
181.09464 | -3.4285662 | -4.1883736 | 0.00058145064 | 0 | 0 | -0.00050361938 | -12.095149 | 6.5423794 | 330.44409 | 333.21255 | -4.1960616
181.09466 | -3.4285667 | -4.1949911 | -0.0068084891 | 0 | 0 | -0.00050397601 | -12.095174 | 6.5423913 | 330.444 | 333.2124 | -4.196177
181.09468 | -3.4285669 | -4.1955581 | -0.00017088352 | 0 | 0 | -0.00050368399 | -12.095175 | 6.5423918 | 330.44391 | 333.21228 | -4.1954708
181.0947 | -3.4285672 | -4.1889768 | 0.0018649396 | 0 | 0 | 6.4274759e-06 | -12.095175 | 6.5423918 | 330.44382 | 333.21213 | -4.1961236
181.09472 | -3.4285614 | -4.1884074 | -0.0037733831 | 0 | 0 | 5.0514769e-05 | -12.095175 | 6.5423918 | 330.44373 | 333.21201 | -4.1954665
181.09474 | -3.4285557 | -4.1883698 | 0.002273076 | 0 | 0 | 5.3372536e-05 | -12.095175 | 6.5423903 | 330.44363 | 333.21185 | -4.194694
181.09476 | -3.42855 | -4.1883597 | 0.012234765 | 0 | 0 | 5.3537198e-05 | -12.095175 | 6.5402579 | 330.44354 | 333.21173 | -4.1946292
181.09478 | -3.4285443 | -4.175127 | 0.004369 | 0 | 0 | 5.3753487e-05 | -12.09514 | 6.5379429 | 330.44345 | 333.21158 | -4.1960535
181.0948 | -3.4285383 | -4.1806054 | -0.0072121099 | 0 | 0 | 0.00039360826 | -12.037902 | 6.5377436 | 330.44336 | 333.21146 | -4.196177
181.09482 | -3.4285326 | -4.1877174 | -0.0031157734 | 0 | 0 | 0.00042298075 | -12.032955 | 6.5334721 | 330.44327 | 333.2113 | -4.1961851
181.09484 | -3.4285269 | -4.181704 | 0.001611616 | 0 | 0 | 0.0004248847 | -12.032634 | 6.5394979 | 330.44318 | 333.21118 | -4.1961846
181.09486 | -3.4285212 | -4.1811547 | -0.0030673752 | 0 | 0 | 0.00042499439 | -12.032615 | 6.5421572 | 330.44308 | 333.21103 | -4.1947575
181.09488 | -3.4285154 | -4.1546464 | -0.003473955 | 0 | 0 | 0.00042453359 | -12.032579 | 6.5402451 | 330.44299 | 333.21091 | -4.1967773
181.0949 | -3.4285097 | -4.1523566 | 0.0073858704 | 0 | 0 | -0.00034032358 | -11.97534 | 6.5400758 | 330.4429 | 333.21075 | -4.1976676
181.09492 | -3.4285038 | -4.1522121 | 0.0090436721 | 0 | 0 | -0.00040642766 | -11.970393 | 6.5421939 | 330.44281 | 333.21063 | -4.1963124
181.09494 | -3.4284983 | -4.1588097 | -0.0017213273 | 0 | 0 | -0.00041071256 | -11.970072 | 6.5402484 | 330.44272 | 333.21048 | -4.1961927
181.09496 | -3.4284925 | -4.1395302 | -0.0062784166 | 0 | 0 | -0.00041095944 | -11.970053 | 6.5422029 | 330.44263 | 333.21033 | -4.194757
181.09498 | -3.4284868 | -4.1444616 | 0.00060517585 | 0 | 0 | -0.00041066154 | -11.97004 | 6.5359859 | 330.44254 | 333.21021 | -4.1960621
181.095 | -3.4284811 | -4.1316948 | 0.0019296943 | 0 | 0 | 9.9346194e-05 | -11.95096 | 6.5418386 | 330.44244 | 333.21005 | -4.1968918
181.09502 | -3.4284754 | -4.1438074 | -0.0059462218 | 0 | 0 | 0.00014342451 | -11.949312 | 6.542356 | 330.44235 | 333.20993 | -4.1962461
181.09504 | -3.4284694 | -4.1250238 | 0.0020847188 | 0 | 0 | 0.0001462817 | -11.949205 | 6.5423884 | 330.44226 | 333.20978 | -4.1954751
181.09506 | -3.4284637 | -4.1233816 | 0.011496156 | 0 | 0 | 0.00014644631 | -11.949198 | 6.5402579 | 330.44217 | 333.20966 | -4.1961236
181.09508 | -3.428458 | -4.12988 | 0.0035799777 | 0 | 0 | 0.00014655894 | -11.949175 | 6.5379443 | 330.44208 | 333.2095 | -4.1954675
181.0951 | -3.4284523 | -4.1105909 | -0.008005756 | 0 | 0 | 0.00031654953 | -11.911014 | 6.5398803 | 330.44199 | 333.20938 | -4.1961231
181.09512 | -3.4284465 | -4.1089077 | -0.00463349 | 0 | 0 | 0.0003312412 | -11.907717 | 6.5421815 | 330.44186 | 333.20923 | -4.195467
181.09514 | -3.4284408 | -4.1021805 | 0.002207428 | 0 | 0 | 0.00033219354 | -11.907503 | 6.5402474 | 330.44177 | 333.20911 | -4.1954098
181.09516 | -3.4284348 | -4.1015983 | -0.0037376636 | 0 | 0 | 0.00033224843 | -11.907491 | 6.5422053 | 330.44168 | 333.20895 | -4.1961198
181.09518 | -3.4284291 | -4.094934 | -0.0013551267 | 0 | 0 | 0.00033199199 | -11.907432 | 6.5402489 | 330.44159 | 333.20883 | -4.1961813
181.0952 | -3.4284234 | -4.0811229 | 0.0090208463 | 0 | 0 | -9.3034374e-05 | -11.812034 | 6.5422053 | 330.4415 | 333.20868 | -4.1961856
181.09522 | -3.4284177 | -4.079946 | 0.0084550427 | 0 | 0 | -0.00012976798 | -11.80379 | 6.540246 | 330.44141 | 333.20856 | -4.1961856
181.09524 | -3.428412 | -4.0864878 | -0.0032262951 | 0 | 0 | -0.00013214909 | -11.803254 | 6.5379419 | 330.44131 | 333.2084 | -4.1961856
181.09526 | -3.4284062 | -4.0870476 | -0.0064065028 | 0 | 0 | -0.00013228628 | -11.803223 | 6.5377488 | 330.44122 | 333.20828 | -4.1961856
181.09528 | -3.4284005 | -4.0738354 | 0.0020483653 | 0 | 0 | -0.00013203431 | -11.803187 | 6.5419989 | 330.44113 | 333.20813 | -4.1961856
181.0953 | -3.4283946 | -4.0528426 | 0.0013296045 | 0 | 0 | 0.00029299181 | -11.745948 | 6.5423632 | 330.44104 | 333.20801 | -4.1961856
181.09532 | -3.4283888 | -4.0576587 | -0.0045492989 | 0 | 0 | 0.00032972542 | -11.741001 | 6.5381274 | 330.44095 | 333.20786 | -4.1961861
181.09534 | -3.4283831 | -4.0382638 | 0.0029312235 | 0 | 0 | 0.00033210655 | -11.74068 | 6.5420227 | 330.44086 | 333.20773 | -4.1976147
181.09536 | -3.4283774 | -4.0431967 | 0.010840286 | 0 | 0 | 0.00033224371 | -11.740661 | 6.5423679 | 330.44077 | 333.20758 | -4.1977377
181.09538 | -3.4283717 | -4.0436511 | 0.0013447584 | 0 | 0 | 0.00033209551 | -11.740613 | 6.5423903 | 330.44067 | 333.20746 | -4.1970315
181.0954 | -3.4283659 | -4.0304451 | -0.0067444947 | 0 | 0 | 7.7100492e-05 | -11.664296 | 6.5423918 | 330.44058 | 333.20731 | -4.1962557
181.09542 | -3.42836 | -4.0293031 | -0.0023437648 | 0 | 0 | 5.5062115e-05 | -11.6577 | 6.5423918 | 330.44049 | 333.20718 | -4.1961894
181.09544 | -3.4283545 | -4.0292249 | 0.0016770229 | 0 | 0 | 5.3633576e-05 | -11.657272 | 6.5423918 | 330.4404 | 333.20703 | -4.1961856
181.09546 | -3.4283488 | -4.0226021 | -0.0037877811 | 0 | 0 | 5.3551263e-05 | -11.657247 | 6.5423889 | 330.44031 | 333.20691 | -4.1961861
181.09548 | -3.4283431 | -4.0220299 | -0.0013571394 | 0 | 0 | 5.3443058e-05 | -11.657211 | 6.5381289 | 330.44022 | 333.20676 | -4.1969008
181.0955 | -3.4283373 | -4.0219884 | 0.011197752 | 0 | 0 | -0.0001165883 | -11.599972 | 6.5420227 | 330.44012 | 333.20663 | -4.1969624
181.09552 | -3.4283316 | -4.015368 | 0.0086431922 | 0 | 0 | -0.00013128352 | -11.595025 | 6.5423651 | 330.44003 | 333.20648 | -4.1976795
181.09554 | -3.4283257 | -4.0148001 | -0.0032132133 | 0 | 0 | -0.00013223608 | -11.594704 | 6.5381255 | 330.43994 | 333.20636 | -4.1970282
181.09556 | -3.4283199 | -4.0213733 | -0.0049542408 | 0 | 0 | -0.00013229097 | -11.594685 | 6.5377612 | 330.43985 | 333.20621 | -4.1976838
181.09558 | -3.4283142 | -4.0087147 | 0.0028985078 | 0 | 0 | -0.00013198279 | -11.594661 | 6.5419993 | 330.43976 | 333.20609 | -4.1963134
181.0956 | -3.4283085 | -4.0208402 | 0.00067442248 | 0 | 0 | 0.00037790244 | -11.556501 | 6.542366 | 330.43967 | 333.20593 | -4.1961942
181.09562 | -3.4283028 | -4.0153022 | -0.0046061841 | 0 | 0 | 0.00042197018 | -11.553204 | 6.5423903 | 330.43958 | 333.20578 | -4.1969004
181.09564 | -3.428297 | -4.0280328 | 0.0051049609 | 0 | 0 | 0.00042482666 | -11.55299 | 6.5423918 | 330.43948 | 333.20566 | -4.1962466
181.09566 | -3.4282913 | -4.0225129 | 0.011754243 | 0 | 0 | 0.00042499125 | -11.552978 | 6.5423918 | 330.43939 | 333.20551 | -4.1961894
181.09568 | -3.4282854 | -4.0021706 | 0.0028711401 | 0 | 0 | 0.00042489651 | -11.552965 | 6.5423889 | 330.4393 | 333.20538 | -4.1961856
181.0957 | -3.4282796 | -4.0202808 | -0.0073393388 | 0 | 0 | 0.00025504641 | -11.533885 | 6.5381265 | 330.43921 | 333.20523 | -4.1961856
181.09572 | -3.4282739 | -4.0284977 | -0.00094524818 | 0 | 0 | 0.00024036685 | -11.532237 | 6.5377612 | 330.43912 | 333.20511 | -4.1961856
181.09574 | -3.4282682 | -4.0225601 | 0.0032496019 | 0 | 0 | 0.00023941531 | -11.53213 | 6.5419993 | 330.43903 | 333.20496 | -4.1961856
181.09576 | -3.4282625 | -4.0286536 | -0.0043799812 | 0 | 0 | 0.00023936048 | -11.532123 | 6.542366 | 330.43893 | 333.20483 | -4.1961856
181.09578 | -3.4282568 | -4.0358138 | -0.00068575487 | 0 | 0 | 0.00023920192 | -11.532181 | 6.5423903 | 330.43884 | 333.20468 | -4.1961861
181.0958 | -3.4282508 | -4.0430312 | 0.010531791 | 0 | 0 | -1.5751177e-05 | -11.62758 | 6.5423918 | 330.43875 | 333.20456 | -4.1969004
181.09582 | -3.4282451 | -4.030405 | 0.0085830521 | 0 | 0 | -3.7785907e-05 | -11.635824 | 6.5423918 | 330.43866 | 333.20441 | -4.1962466
181.09584 | -3.4282393 | -4.0293126 | -0.0053941542 | 0 | 0 | -3.9214206e-05 | -11.63636 | 6.5423889 | 330.43857 | 333.20428 | -4.1961894
181.09586 | -3.4282336 | -4.049088 | -0.0051421784 | 0 | 0 | -3.9296505e-05 | -11.636391 | 6.5381289 | 330.43848 | 333.20413 | -4.1961856
181.09588 | -3.4282279 | -4.0375752 | 0.0036109556 | 0 | 0 | -3.8989856e-05 | -11.636392 | 6.5420227 | 330.43839 | 333.20401 | -4.1961856
181.0959 | -3.4282222 | -4.0564017 | -0.0014401948 | 0 | 0 | 0.00047079133 | -11.636392 | 6.5423679 | 330.43829 | 333.20386 | -4.1961856
181.09592 | -3.4282165 | -4.0646639 | -0.0040634442 | 0 | 0 | 0.00051485002 | -11.636392 | 6.5423875 | 330.4382 | 333.20374 | -4.1961861
181.09594 | -3.4282107 | -4.058733 | 0.0066081523 | 0 | 0 | 0.00051770598 | -11.636392 | 6.5381289 | 330.43811 | 333.20358 | -4.1976137
181.09596 | -3.428205 | -4.0714374 | 0.012607764 | 0 | 0 | 0.00051787047 | -11.636392 | 6.5420227 | 330.43802 | 333.20346 | -4.1963091
181.09598 | -3.4281993 | -4.0659323 | 0.00076600024 | 0 | 0 | 0.00051756826 | -11.636439 | 6.5423679 | 330.43793 | 333.20331 | -4.1961932
181.096 | -3.4281936 | -4.0720625 | -0.0060692118 | 0 | 0 | 7.787341e-06 | -11.712756 | 6.5423889 | 330.43784 | 333.20319 | -4.1961861
181.09602 | -3.4281878 | -4.0924492 | 0.0020713909 | 0 | 0 | -3.6271354e-05 | -11.719352 | 6.5402608 | 330.43774 | 333.20303 | -4.1961856
181.09604 | -3.4281819 | -4.0809717 | 0.0035079513 | 0 | 0 | -3.9127262e-05 | -11.71978 | 6.5422072 | 330.43765 | 333.20291 | -4.1961856
181.09606 | -3.4281762 | -4.0931859 | -0.0043619573 | 0 | 0 | -3.9291815e-05 | -11.719805 | 6.5423794 | 330.43756 | 333.20276 | -4.1961861
181.09608 | -3.4281704 | -4.1074991 | 0.0014931926 | 0 | 0 | -3.9145121e-05 | -11.719876 | 6.5423913 | 330.43747 | 333.20264 | -4.1969004
181.0961 | -3.4281647 | -4.108717 | 0.01216979 | 0 | 0 | 0.00021580736 | -11.834356 | 6.5423956 | 330.43738 | 333.20248 | -4.1962461
181.09612 | -3.428159 | -4.1154175 | 0.0065431548 | 0 | 0 | 0.00023784206 | -11.844249 | 6.5487843 | 330.43729 | 333.20236 | -4.1954751
181.09614 | -3.4281533 | -4.1226168 | -0.0048475359 | 0 | 0 | 0.00023927036 | -11.844891 | 6.5408134 | 330.43719 | 333.20221 | -4.1961241
181.09616 | -3.4281476 | -4.1298447 | -0.0036392345 | 0 | 0 | 0.00023935265 | -11.844928 | 6.542243 | 330.4371 | 333.20209 | -4.1961803
181.09618 | -3.4281416 | -4.1304555 | 0.0037402736 | 0 | 0 | 0.00023951261 | -11.844965 | 6.5423818 | 330.43701 | 333.20193 | -4.1947556
181.0962 | -3.4281359 | -4.1304989 | -0.00070499309 | 0 | 0 | 0.00049434137 | -11.902203 | 6.5423913 | 330.43692 | 333.20181 | -4.1946335
181.09622 | -3.4281301 | -4.1371322 | -0.0025482178 | 0 | 0 | 0.00051636528 | -11.907149 | 6.5423918 | 330.43683 | 333.20166 | -4.1960535
181.09624 | -3.4281244 | -4.157547 | 0.0081883343 | 0 | 0 | 0.00051779294 | -11.907471 | 6.5423903 | 330.43674 | 333.20154 | -4.196177
181.09626 | -3.4281187 | -4.1394567 | 0.01201556 | 0 | 0 | 0.00051787513 | -11.907489 | 6.5402608 | 330.43665 | 333.20139 | -4.1961842
181.09628 | -3.428113 | -4.1577139 | 0.00071142358 | 0 | 0 | 0.00051756849 | -11.907537 | 6.5422058 | 330.43655 | 333.20123 | -4.194757
181.0963 | -3.428107 | -4.1659431 | -0.0067987693 | 0 | 0 | 7.7873501e-06 | -11.983856 | 6.5402489 | 330.43646 | 333.20111 | -4.1960607
181.09632 | -3.4281013 | -4.1666203 | 0.002007996 | 0 | 0 | -3.6271354e-05 | -11.990452 | 6.5422068 | 330.43637 | 333.20096 | -4.1947479
181.09634 | -3.4280956 | -4.1666722 | 0.0027791834 | 0 | 0 | -3.9127262e-05 | -11.99088 | 6.5423779 | 330.43628 | 333.20084 | -4.194634
181.09636 | -3.4280899 | -4.1799035 | -0.0036971073 | 0 | 0 | -3.9291815e-05 | -11.990905 | 6.5402613 | 330.43619 | 333.20068 | -4.1974816
181.09638 | -3.4280841 | -4.1678219 | 0.0044553904 | 0 | 0 | -3.893776e-05 | -11.990918 | 6.5443377 | 330.4361 | 333.20056 | -4.1962996
181.0964 | -3.4280784 | -4.1866035 | 0.013150068 | 0 | 0 | 0.00055581436 | -12.009997 | 6.5404325 | 330.436 | 333.20041 | -4.1947646
181.09642 | -3.4280727 | -4.1816354 | 0.0058972528 | 0 | 0 | 0.00060721685 | -12.011645 | 6.5422187 | 330.43591 | 333.20029 | -4.1960626
181.09644 | -3.428067 | -4.1877933 | -0.0049038623 | 0 | 0 | 0.00061054877 | -12.011752 | 6.5423775 | 330.43582 | 333.20013 | -4.1961775
181.09646 | -3.4280612 | -4.1949487 | -0.0014654665 | 0 | 0 | 0.00061074074 | -12.011759 | 6.5381284 | 330.43573 | 333.20001 | -4.1961846
181.09648 | -3.4280555 | -4.1889496 | 0.0046533137 | 0 | 0 | 0.0006107511 | -12.011794 | 6.5420203 | 330.43564 | 333.19986 | -4.1954708
181.0965 | -3.4280498 | -4.2082648 | -0.0020815902 | 0 | 0 | 0.00061075168 | -12.069033 | 6.538105 | 330.43555 | 333.19974 | -4.1961241
181.09652 | -3.4280441 | -4.1967087 | -0.0019420668 | 0 | 0 | 0.00061075168 | -12.07398 | 6.5420198 | 330.43546 | 333.19958 | -4.1961813
181.09654 | -3.4280384 | -4.1956778 | 0.009694743 | 0 | 0 | 0.00061075168 | -12.074301 | 6.538105 | 330.43536 | 333.19946 | -4.1961856
181.09656 | -3.4280324 | -4.2022243 | 0.011419087 | 0 | 0 | 0.00061075168 | -12.07432 | 6.5420198 | 330.43527 | 333.19931 | -4.1961861
181.09658 | -3.4280267 | -4.1961784 | -6.8002038e-05 | 0 | 0 | 0.00061033684 | -12.074333 | 6.5381026 | 330.43518 | 333.19919 | -4.1969004
181.0966 | -3.428021 | -4.2022572 | -0.0054135369 | 0 | 0 | -6.9497706e-05 | -12.093413 | 6.5377598 | 330.43509 | 333.19904 | -4.1962466
181.09662 | -3.4280152 | -4.1961722 | 0.0028551535 | 0 | 0 | -0.00012825357 | -12.095061 | 6.5419984 | 330.435 | 333.19891 | -4.1961894
181.09664 | -3.4280095 | -4.1890163 | 0.0043017408 | 0 | 0 | -0.00013206214 | -12.095168 | 6.540236 | 330.43491 | 333.19876 | -4.1961851
181.09666 | -3.4280038 | -4.1884093 | -0.0021156152 | 0 | 0 | -0.00013228158 | -12.095175 | 6.5443377 | 330.43481 | 333.19864 | -4.1954708
181.09668 | -3.4279978 | -4.1883664 | 0.0053143259 | 0 | 0 | -0.00013182673 | -12.095163 | 6.5425639 | 330.43472 | 333.19849 | -4.1961241
181.0967 | -3.4279921 | -4.1817455 | 0.013220908 | 0 | 0 | 0.00063297147 | -12.076083 | 6.5424018 | 330.43463 | 333.19836 | -4.1961813
181.09672 | -3.4279864 | -4.1811776 | 0.0051749395 | 0 | 0 | 0.00069907046 | -12.074435 | 6.5402617 | 330.43454 | 333.19821 | -4.1961856
181.09674 | -3.4279807 | -4.1877589 | -0.006416135 | 0 | 0 | 0.00070335506 | -12.074328 | 6.5422034 | 330.43445 | 333.19809 | -4.1961856
181.09676 | -3.4279749 | -4.1883283 | 0.00058260915 | 0 | 0 | 0.00070360187 | -12.074321 | 6.5359859 | 330.43436 | 333.19794 | -4.1961861
181.09678 | -3.4279692 | -4.1883578 | 0.0055586854 | 0 | 0 | 0.00070361525 | -12.074321 | 6.5418386 | 330.43427 | 333.19781 | -4.1968999
181.0968 | -3.4279633 | -4.1751266 | -0.0012799833 | 0 | 0 | 0.00070361589 | -12.074321 | 6.542356 | 330.43414 | 333.19766 | -4.1955333
181.09682 | -3.4279575 | -4.1805973 | 0.00030235341 | 0 | 0 | 0.00070361595 | -12.074321 | 6.5423899 | 330.43405 | 333.19754 | -4.1961274
181.09684 | -3.4279518 | -4.1744733 | 0.010612772 | 0 | 0 | 0.00070361595 | -12.074321 | 6.5423918 | 330.43396 | 333.19739 | -4.1961818
181.09686 | -3.4279461 | -4.1673112 | 0.010768534 | 0 | 0 | 0.00070361595 | -12.074321 | 6.5423918 | 330.43387 | 333.19727 | -4.1961861
181.09688 | -3.4279404 | -4.1600823 | -0.00085047388 | 0 | 0 | 0.00070314744 | -12.074279 | 6.5423903 | 330.43378 | 333.19711 | -4.1976137
181.0969 | -3.4279346 | -4.1528444 | -0.0033020955 | 0 | 0 | -0.0001467229 | -11.997956 | 6.5402617 | 330.43369 | 333.19699 | -4.1963091
181.09692 | -3.4279289 | -4.1389918 | 0.0037642482 | 0 | 0 | -0.00022017451 | -11.99136 | 6.5443392 | 330.43359 | 333.19684 | -4.1961932
181.09694 | -3.4279232 | -4.131197 | 0.0029256281 | 0 | 0 | -0.00022493569 | -11.990932 | 6.5425639 | 330.4335 | 333.19672 | -4.1961865
181.09696 | -3.4279175 | -4.1437716 | -0.0022355171 | 0 | 0 | -0.00022521002 | -11.990907 | 6.5424032 | 330.43341 | 333.19656 | -4.1976137
181.09698 | -3.4279118 | -4.118403 | 0.0074844728 | 0 | 0 | -0.00022461585 | -11.990843 | 6.5423884 | 330.43332 | 333.19641 | -4.1963091
181.097 | -3.427906 | -4.1228018 | 0.014134795 | 0 | 0 | 0.00088011927 | -11.876359 | 6.5359979 | 330.43323 | 333.19629 | -4.1961932
181.09702 | -3.4279003 | -4.1166072 | 0.0045249257 | 0 | 0 | 0.00097559817 | -11.866465 | 6.5418391 | 330.43314 | 333.19614 | -4.1961865
181.09704 | -3.4278946 | -4.1094489 | -0.0057485024 | 0 | 0 | 0.00098178722 | -11.865823 | 6.5423551 | 330.43304 | 333.19601 | -4.1976137
181.09706 | -3.4278886 | -4.1154566 | 0.00064086815 | 0 | 0 | 0.0009821438 | -11.865786 | 6.5402584 | 330.43295 | 333.19586 | -4.1963091
181.09708 | -3.4278829 | -4.1093597 | 0.0048373644 | 0 | 0 | 0.0009819757 | -11.865773 | 6.5422072 | 330.43286 | 333.19574 | -4.1961932
181.0971 | -3.4278772 | -4.0889735 | -0.0020676579 | 0 | 0 | 0.0006421422 | -11.846692 | 6.5423751 | 330.43277 | 333.19559 | -4.1961861
181.09712 | -3.4278715 | -4.1004448 | 0.0016888023 | 0 | 0 | 0.00061277149 | -11.845044 | 6.5338645 | 330.43268 | 333.19547 | -4.1961856
181.09714 | -3.4278657 | -4.0750046 | 0.012910787 | 0 | 0 | 0.00061086763 | -11.844937 | 6.5416527 | 330.43259 | 333.19531 | -4.1961856
181.09716 | -3.42786 | -4.079392 | 0.010238169 | 0 | 0 | 0.00061075791 | -11.84493 | 6.5380816 | 330.4325 | 333.19519 | -4.1961856
181.09718 | -3.4278541 | -4.0599632 | -0.0016265924 | 0 | 0 | 0.00061028352 | -11.844856 | 6.5420184 | 330.4324 | 333.19504 | -4.1961856
181.0972 | -3.4278483 | -4.0582757 | -0.003367783 | 0 | 0 | -0.00023965561 | -11.711291 | 6.538105 | 330.43231 | 333.19492 | -4.1961856
181.09722 | -3.4278426 | -4.0581627 | 0.0044852085 | 0 | 0 | -0.00031311312 | -11.699748 | 6.5420218 | 330.43222 | 333.19476 | -4.1961856
181.09724 | -3.4278369 | -4.0515304 | 0.0015364838 | 0 | 0 | -0.00031787468 | -11.698999 | 6.5423665 | 330.43213 | 333.19464 | -4.1961861
181.09726 | -3.4278312 | -4.037724 | -0.0016309356 | 0 | 0 | -0.00031814905 | -11.698956 | 6.5402589 | 330.43204 | 333.19449 | -4.1969004
181.09728 | -3.4278255 | -4.0431471 | 0.0075389193 | 0 | 0 | -0.00031750801 | -11.698932 | 6.5422072 | 330.43195 | 333.19437 | -4.1962471
181.0973 | -3.4278195 | -4.0171752 | 0.013411582 | 0 | 0 | 0.00087226456 | -11.66077 | 6.5423775 | 330.43185 | 333.19421 | -4.1969047
181.09732 | -3.4278138 | -4.0281491 | 0.0030115915 | 0 | 0 | 0.0009750927 | -11.657473 | 6.5381284 | 330.43176 | 333.19409 | -4.1976762
181.09734 | -3.427808 | -4.0159135 | -0.005152408 | 0 | 0 | 0.00098175823 | -11.657259 | 6.5420218 | 330.43167 | 333.19394 | -4.1963124
181.09736 | -3.4278023 | -4.02145 | 0.0014208023 | 0 | 0 | 0.00098214217 | -11.657247 | 6.540235 | 330.43158 | 333.19382 | -4.1954799
181.09738 | -3.4277966 | -4.015337 | 0.0041772709 | 0 | 0 | 0.00098192866 | -11.657204 | 6.5400729 | 330.43149 | 333.19366 | -4.1961241
181.0974 | -3.4277909 | -4.021409 | -0.002851302 | 0 | 0 | 0.00055711955 | -11.58088 | 6.5379329 | 330.4314 | 333.19354 | -4.1961823
181.09742 | -3.4277854 | -4.0087123 | 0.0016215059 | 0 | 0 | 0.0005204046 | -11.574284 | 6.542007 | 330.4313 | 333.19339 | -4.1976137
181.09744 | -3.4277794 | -4.0142183 | 0.011453255 | 0 | 0 | 0.00051802484 | -11.573856 | 6.5359702 | 330.43121 | 333.19327 | -4.1963091
181.09746 | -3.4277737 | -4.0080962 | 0.0079336073 | 0 | 0 | 0.00051788765 | -11.573831 | 6.5375748 | 330.43112 | 333.19312 | -4.1961932
181.09748 | -3.427768 | -4.0009384 | -0.0047269529 | 0 | 0 | 0.00051727105 | -11.573809 | 6.5419869 | 330.43103 | 333.19299 | -4.1961861
181.0975 | -3.4277623 | -4.0003381 | -0.0050842152 | 0 | 0 | -0.00058784685 | -11.535647 | 6.5423646 | 330.43094 | 333.19284 | -4.1961856
181.09752 | -3.4277565 | -4.0135293 | 0.0028890723 | 0 | 0 | -0.00068335864 | -11.53235 | 6.5402584 | 330.43085 | 333.19272 | -4.1961861
181.09754 | -3.4277508 | -4.0014334 | -0.0015021656 | 0 | 0 | -0.00068954978 | -11.532136 | 6.5422072 | 330.43076 | 333.19257 | -4.1976132
181.09756 | -3.4277449 | -4.0003633 | -0.0033417046 | 0 | 0 | -0.00068990648 | -11.532124 | 6.5423775 | 330.43066 | 333.19244 | -4.19488
181.09758 | -3.4277391 | -4.0002937 | 0.0073959348 | 0 | 0 | -0.00068908237 | -11.532123 | 6.5381284 | 330.43057 | 333.19229 | -4.1960697
181.0976 | -3.4277334 | -4.0002856 | 0.01194964 | 0 | 0 | 0.00084084435 | -11.532123 | 6.5420227 | 330.43048 | 333.19217 | -4.196178
181.09762 | -3.4277277 | -3.9936705 | 0.001432328 | 0 | 0 | 0.00097307109 | -11.532123 | 6.5423679 | 330.43039 | 333.19202 | -4.1961846
181.09764 | -3.427722 | -3.9997246 | -0.0074640862 | 0 | 0 | 0.00098164205 | -11.532123 | 6.5423889 | 330.43045 | 333.19183 | -4.1954708
181.09766 | -3.4277163 | -4.0134935 | -0.00022921963 | 0 | 0 | 0.00098213588 | -11.532123 | 6.5402603 | 330.43048 | 333.19165 | -4.1961231
181.09768 | -3.4277103 | -4.0080571 | 0.0018610645 | 0 | 0 | 0.00098178803 | -11.532134 | 6.5422072 | 330.43054 | 333.19147 | -4.1947536
181.0977 | -3.4277046 | -4.0141802 | -0.0045003835 | 0 | 0 | 0.00030213688 | -11.551215 | 6.5423779 | 330.43057 | 333.19128 | -4.1974902
181.09772 | -3.4276989 | -4.0147195 | 0.0014833044 | 0 | 0 | 0.0002433968 | -11.552863 | 6.5402598 | 330.43063 | 333.1911 | -4.196301
181.09774 | -3.4276931 | -4.0147581 | 0.01144359 | 0 | 0 | 0.00023958924 | -11.55297 | 6.5422072 | 330.43066 | 333.19092 | -4.1961927
181.09776 | -3.4276874 | -4.0213828 | 0.0064806519 | 0 | 0 | 0.00023936985 | -11.552977 | 6.5423808 | 330.43073 | 333.19073 | -4.1961861
181.09778 | -3.4276817 | -4.0285807 | -0.0055772481 | 0 | 0 | 0.00023884243 | -11.553009 | 6.544518 | 330.43076 | 333.19055 | -4.1961856
181.0978 | -3.427676 | -4.0424314 | -0.0044298018 | 0 | 0 | -0.00069644192 | -11.61025 | 6.5340462 | 330.43082 | 333.19037 | -4.1961856
181.09782 | -3.42767 | -4.0502295 | 0.0014948939 | 0 | 0 | -0.00077727559 | -11.615197 | 6.5352674 | 330.43085 | 333.19019 | -4.1961856
181.09784 | -3.4276643 | -4.0442634 | -0.0038017987 | 0 | 0 | -0.00078251521 | -11.615518 | 6.5332661 | 330.43091 | 333.19 | -4.1961846
181.09786 | -3.4276586 | -4.0503511 | -0.0049894317 | 0 | 0 | -0.00078281714 | -11.615537 | 6.5416164 | 330.43094 | 333.18982 | -4.1947565
181.09788 | -3.4276528 | -4.0508885 | 0.0079821572 | 0 | 0 | -0.00078189641 | -11.61557 | 6.5423441 | 330.431 | 333.18964 | -4.1953483
181.0979 | -3.4276474 | -4.0509381 | 0.010550657 | 0 | 0 | 0.00091785449 | -11.672811 | 6.546649 | 330.43103 | 333.18945 | -4.1961155
181.09792 | -3.4276416 | -4.0774155 | -0.0015919812 | 0 | 0 | 0.0010647585 | -11.677758 | 6.5363665 | 330.43109 | 333.18927 | -4.1961813
181.09794 | -3.4276357 | -4.0797071 | -0.0062708799 | 0 | 0 | 0.0010742811 | -11.678079 | 6.5439911 | 330.43112 | 333.18909 | -4.1961856
181.09796 | -3.4276299 | -4.0864816 | -0.00012084615 | 0 | 0 | 0.0010748296 | -11.678098 | 6.5361471 | 330.43118 | 333.1889 | -4.1961846
181.09798 | -3.4276242 | -4.100296 | 0.0011422135 | 0 | 0 | 0.0010743911 | -11.678173 | 6.5418444 | 330.43121 | 333.18872 | -4.194757
181.098 | -3.4276185 | -4.0948515 | -0.0045623141 | 0 | 0 | 0.00022492144 | -11.811738 | 6.5338302 | 330.43127 | 333.18854 | -4.1960616
181.09802 | -3.4276128 | -4.0811257 | 0.0022052836 | 0 | 0 | 0.00015150446 | -11.823281 | 6.5416527 | 330.4313 | 333.18835 | -4.1961775
181.09804 | -3.4276071 | -4.0931864 | 0.011504905 | 0 | 0 | 0.00014674553 | -11.82403 | 6.5423412 | 330.43137 | 333.18817 | -4.1961842
181.09806 | -3.4276011 | -4.0942688 | 0.0043066875 | 0 | 0 | 0.00014647131 | -11.824073 | 6.538125 | 330.4314 | 333.18799 | -4.194757
181.09808 | -3.4275954 | -4.1208143 | -0.0072164317 | 0 | 0 | 0.000145894 | -11.824108 | 6.5398922 | 330.43146 | 333.18777 | -4.1960616
181.0981 | -3.4275897 | -4.1231136 | -0.0031158871 | 0 | 0 | -0.00087455095 | -11.88135 | 6.5421786 | 330.43149 | 333.18759 | -4.1961775
181.09812 | -3.4275839 | -4.1364994 | 0.0023367025 | 0 | 0 | -0.00096274482 | -11.886297 | 6.5338497 | 330.43155 | 333.18741 | -4.1961842
181.09814 | -3.4275782 | -4.1376553 | -0.0051822742 | 0 | 0 | -0.00096846157 | -11.886618 | 6.5373912 | 330.43158 | 333.18723 | -4.194756
181.09816 | -3.4275725 | -4.1443453 | -0.0029332002 | 0 | 0 | -0.0009687909 | -11.886637 | 6.5419755 | 330.43164 | 333.18704 | -4.1946335
181.09818 | -3.4275665 | -4.13831 | 0.0081620514 | 0 | 0 | -0.00096777792 | -11.886659 | 6.5423613 | 330.43167 | 333.18686 | -4.1960535
181.0982 | -3.4275608 | -4.1510167 | 0.0098359762 | 0 | 0 | 0.00090213661 | -11.92482 | 6.535996 | 330.43173 | 333.18668 | -4.196177
181.09822 | -3.4275551 | -4.1587453 | -0.0023792223 | 0 | 0 | 0.0010637473 | -11.928117 | 6.5418391 | 330.43176 | 333.18649 | -4.1961851
181.09824 | -3.4275494 | -4.1593928 | -0.0063375849 | 0 | 0 | 0.001074223 | -11.928331 | 6.5423579 | 330.43182 | 333.18631 | -4.1961856
181.09826 | -3.4275436 | -4.1660562 | -0.00012594112 | 0 | 0 | 0.0010748266 | -11.928343 | 6.5466456 | 330.43185 | 333.18613 | -4.1961856
181.09828 | -3.4275379 | -4.1732497 | -0.0003092282 | 0 | 0 | 0.0010742971 | -11.928397 | 6.5299687 | 330.43192 | 333.18594 | -4.1961856
181.0983 | -3.4275322 | -4.1738558 | -0.0046873502 | 0 | 0 | 5.4864082e-05 | -12.023802 | 6.5370474 | 330.43195 | 333.18576 | -4.1961856
181.09832 | -3.4275262 | -4.1672826 | 0.0029223238 | 0 | 0 | -3.3242271e-05 | -12.032046 | 6.5419526 | 330.43201 | 333.18558 | -4.1961856
181.09834 | -3.4275205 | -4.1799545 | 0.01156591 | 0 | 0 | -3.8953378e-05 | -12.032582 | 6.5423613 | 330.43204 | 333.18539 | -4.1961856
181.09836 | -3.4275148 | -4.1876802 | 0.0021335064 | 0 | 0 | -3.9282448e-05 | -12.032613 | 6.5381269 | 330.4321 | 333.18521 | -4.1961856
181.09838 | -3.4275091 | -4.1883311 | -0.0074043688 | 0 | 0 | -3.9769046e-05 | -12.032635 | 6.5420184 | 330.43213 | 333.18503 | -4.1961861
181.0984 | -3.4275036 | -4.2015991 | -0.003128472 | 0 | 0 | -0.00089025055 | -12.070797 | 6.533843 | 330.43219 | 333.18484 | -4.1976137
181.09842 | -3.4274979 | -4.1828933 | 0.0016107771 | 0 | 0 | -0.00096375495 | -12.074094 | 6.5437841 | 330.43222 | 333.18466 | -4.19631
181.09844 | -3.4274919 | -4.18787 | -0.0037922128 | 0 | 0 | -0.00096851954 | -12.074308 | 6.5403981 | 330.43228 | 333.18448 | -4.1976218
181.09846 | -3.4274862 | -4.1883392 | -0.0013589263 | 0 | 0 | -0.00096879405 | -12.07432 | 6.5443482 | 330.43231 | 333.1843 | -4.1963091
181.09848 | -3.4274805 | -4.1949997 | 0.009747494 | 0 | 0 | -0.00096768449 | -12.074332 | 6.5425644 | 330.43237 | 333.18411 | -4.1961937
181.0985 | -3.4274747 | -4.2154188 | 0.0099688629 | 0 | 0 | 0.0010720929 | -12.093413 | 6.5424018 | 330.4324 | 333.18393 | -4.1969004
181.09852 | -3.427469 | -4.1973152 | -0.0045478637 | 0 | 0 | 0.0012483841 | -12.095061 | 6.5402613 | 330.43246 | 333.18375 | -4.1962466
181.09854 | -3.4274633 | -4.1957159 | -0.0050737378 | 0 | 0 | 0.0012598115 | -12.095168 | 6.5422096 | 330.4325 | 333.18356 | -4.1961899
181.09856 | -3.4274573 | -4.2022233 | 0.00071372889 | 0 | 0 | 0.0012604698 | -12.095175 | 6.5466433 | 330.43256 | 333.18338 | -4.1969004
181.09858 | -3.4274516 | -4.1895552 | 0.0004865196 | 0 | 0 | 0.0012598967 | -12.095164 | 6.5427551 | 330.43259 | 333.1832 | -4.1962466
181.0986 | -3.4274459 | -4.1950631 | -0.0038929544 | 0 | 0 | 0.00015555494 | -12.076083 | 6.5338898 | 330.43265 | 333.18301 | -4.1961904
181.09862 | -3.4274402 | -4.1889482 | 0.0051662116 | 0 | 0 | 6.0110149e-05 | -12.074435 | 6.541656 | 330.43268 | 333.18283 | -4.1976142
181.09864 | -3.4274344 | -4.1950235 | 0.011033623 | 0 | 0 | 5.3923355e-05 | -12.074328 | 6.5423436 | 330.43274 | 333.18265 | -4.1963091
181.09866 | -3.4274287 | -4.1889386 | 0.0028101006 | 0 | 0 | 5.3566884e-05 | -12.074321 | 6.5423875 | 330.43277 | 333.18246 | -4.1961932
181.09868 | -3.427423 | -4.1817899 | -0.0058913194 | 0 | 0 | 5.3125772e-05 | -12.07431 | 6.5402603 | 330.43283 | 333.18228 | -4.1961856
181.0987 | -3.427417 | -4.1944127 | -9.4661838e-05 | 0 | 0 | -0.00071214599 | -12.055229 | 6.5422072 | 330.43286 | 333.1821 | -4.1954713
181.09872 | -3.4274113 | -4.1822767 | 0.0040472718 | 0 | 0 | -0.00077828602 | -12.053581 | 6.5423794 | 330.43292 | 333.18192 | -4.1975527
181.09874 | -3.4274056 | -4.1745863 | -0.0035860972 | 0 | 0 | -0.00078257319 | -12.053474 | 6.5423913 | 330.43295 | 333.18173 | -4.1963058
181.09876 | -3.4273999 | -4.1739402 | 0.0008322529 | 0 | 0 | -0.00078282022 | -12.053467 | 6.5423918 | 330.43301 | 333.18155 | -4.1976223
181.09878 | -3.4273942 | -4.1672802 | 0.011387214 | 0 | 0 | -0.00078170939 | -12.053446 | 6.5423918 | 330.43304 | 333.18137 | -4.1977377
181.0988 | -3.4273884 | -4.1667056 | 0.0093804998 | 0 | 0 | 0.0012577398 | -12.015283 | 6.5423918 | 330.43311 | 333.18118 | -4.1963172
181.09882 | -3.4273825 | -4.1666574 | -0.0046005785 | 0 | 0 | 0.0014340029 | -12.011986 | 6.5423932 | 330.43314 | 333.181 | -4.1961937
181.09884 | -3.4273767 | -4.1467996 | -0.0028988798 | 0 | 0 | 0.0014454284 | -12.011772 | 6.5445232 | 330.4332 | 333.18082 | -4.1961861
181.09886 | -3.427371 | -4.1450791 | 0.0030781105 | 0 | 0 | 0.0014460866 | -12.01176 | 6.5425763 | 330.43323 | 333.18063 | -4.1961861
181.09888 | -3.4273655 | -4.1383533 | -0.00076431921 | 0 | 0 | 0.001445326 | -12.011717 | 6.5424037 | 330.43329 | 333.18045 | -4.1976137
181.0989 | -3.4273598 | -4.1443863 | -0.0040042764 | 0 | 0 | 1.1086046e-06 | -11.935394 | 6.5423923 | 330.43332 | 333.18027 | -4.1963091
181.09892 | -3.4273541 | -4.1316833 | 0.0073376927 | 0 | 0 | -0.0001237105 | -11.928798 | 6.5423918 | 330.43338 | 333.18008 | -4.1961932
181.09894 | -3.4273481 | -4.1305666 | 0.012673034 | 0 | 0 | -0.00013180137 | -11.92837 | 6.5423918 | 330.43341 | 333.1799 | -4.1961861
181.09896 | -3.4273424 | -4.1172576 | 0.0036741258 | 0 | 0 | -0.00013226754 | -11.928345 | 6.5423918 | 330.43347 | 333.17972 | -4.1969004
181.09898 | -3.4273367 | -4.1161046 | -0.0050937682 | 0 | 0 | -0.00013257399 | -11.928312 | 6.5423918 | 330.4335 | 333.17953 | -4.1962466
181.099 | -3.427331 | -4.1094117 | 0.0014242328 | 0 | 0 | -0.00064279739 | -11.871071 | 6.5423918 | 330.43356 | 333.17932 | -4.1961904
181.09902 | -3.4273252 | -4.1088285 | 0.0034510682 | 0 | 0 | -0.00068689435 | -11.866125 | 6.5423903 | 330.43359 | 333.17914 | -4.1976142
181.09904 | -3.4273195 | -4.0955572 | -0.0036396615 | 0 | 0 | -0.00068975275 | -11.865803 | 6.5402603 | 330.43365 | 333.17896 | -4.1963096
181.09906 | -3.4273136 | -4.1010299 | 0.0022803152 | 0 | 0 | -0.00068991742 | -11.865785 | 6.5422063 | 330.43372 | 333.17877 | -4.196909
181.09908 | -3.4273078 | -4.1015277 | 0.01078693 | 0 | 0 | -0.00068889576 | -11.865763 | 6.5402498 | 330.43375 | 333.17859 | -4.1976762
181.0991 | -3.4273021 | -4.1015458 | 0.0086007761 | 0 | 0 | 0.001180631 | -11.8276 | 6.5443373 | 330.43381 | 333.17841 | -4.1963129
181.09912 | -3.4272964 | -4.075069 | -0.0046668467 | 0 | 0 | 0.0013422082 | -11.824303 | 6.5404325 | 330.43384 | 333.17822 | -4.1961937
181.09914 | -3.4272907 | -4.0661583 | -0.0029027511 | 0 | 0 | 0.0013526817 | -11.824089 | 6.5422211 | 330.4339 | 333.17804 | -4.1961861
181.09916 | -3.427285 | -4.0588155 | 0.0038038886 | 0 | 0 | 0.0013532852 | -11.824077 | 6.5466437 | 330.43393 | 333.17786 | -4.1961856
181.09918 | -3.4272792 | -4.05159 | -0.00069998426 | 0 | 0 | 0.0013525683 | -11.824002 | 6.5427594 | 330.43399 | 333.17767 | -4.1961856
181.0992 | -3.4272733 | -4.0708241 | -0.0010957671 | 0 | 0 | -6.7349952e-06 | -11.690437 | 6.5424156 | 330.43402 | 333.17749 | -4.1961861
181.09922 | -3.4272676 | -4.0526333 | 0.0097660646 | 0 | 0 | -0.00012421518 | -11.678894 | 6.5423932 | 330.43408 | 333.17731 | -4.1976147
181.09924 | -3.4272618 | -4.031177 | 0.012876682 | 0 | 0 | -0.00013183033 | -11.678145 | 6.5423903 | 330.43411 | 333.17712 | -4.1977372
181.09926 | -3.4272561 | -4.0425935 | 0.0022356138 | 0 | 0 | -0.0001322691 | -11.678102 | 6.5402603 | 330.43417 | 333.17694 | -4.1963167
181.09928 | -3.4272504 | -4.0436206 | -0.0044916868 | 0 | 0 | -0.00013252717 | -11.678088 | 6.5422072 | 330.4342 | 333.17676 | -4.1954799
181.0993 | -3.4272447 | -4.0436807 | 0.0029300821 | 0 | 0 | -0.00055768585 | -11.659008 | 6.5423808 | 330.43427 | 333.17657 | -4.1961241
181.09932 | -3.4272387 | -4.0304399 | 0.0035804915 | 0 | 0 | -0.00059443089 | -11.65736 | 6.5445213 | 330.4343 | 333.17639 | -4.1961813
181.09934 | -3.427233 | -4.016058 | -0.0029048987 | 0 | 0 | -0.00059681275 | -11.657253 | 6.5404415 | 330.43436 | 333.17621 | -4.1961861
181.09936 | -3.4272275 | -4.0148363 | 0.0030707142 | 0 | 0 | -0.00059694995 | -11.657246 | 6.5358248 | 330.43439 | 333.17603 | -4.1969008
181.09938 | -3.4272218 | -4.0081429 | 0.01448091 | 0 | 0 | -0.00059573975 | -11.657193 | 6.5418277 | 330.43445 | 333.17584 | -4.1969614
181.0994 | -3.4272161 | -4.0141811 | 0.0067409971 | 0 | 0 | 0.0016130996 | -11.561789 | 6.5423555 | 330.43448 | 333.17566 | -4.1962509
181.09942 | -3.4272103 | -4.0080972 | -0.0041080923 | 0 | 0 | 0.0018040026 | -11.553545 | 6.5423899 | 330.43454 | 333.17548 | -4.1961894
181.09944 | -3.4272044 | -4.0075641 | -0.0021245969 | 0 | 0 | 0.001816377 | -11.553009 | 6.5423918 | 330.43457 | 333.17529 | -4.1961856
181.09946 | -3.4271986 | -4.0141401 | 0.0045952881 | 0 | 0 | 0.00181709 | -11.552978 | 6.5423918 | 330.43463 | 333.17511 | -4.1961861
181.09948 | -3.4271929 | -4.0014801 | -0.0020846163 | 0 | 0 | 0.0018160515 | -11.552966 | 6.5423918 | 330.43466 | 333.17493 | -4.1976147
181.0995 | -3.4271872 | -4.0136065 | -0.00049012667 | 0 | 0 | -0.00013769644 | -11.533885 | 6.5423918 | 330.43472 | 333.17474 | -4.1977372
181.09952 | -3.4271815 | -4.0080605 | 0.011271719 | 0 | 0 | -0.00030655271 | -11.532237 | 6.5423918 | 330.43475 | 333.17456 | -4.1963172
181.09954 | -3.4271758 | -4.0075545 | 0.012278493 | 0 | 0 | -0.00031749808 | -11.53213 | 6.5423942 | 330.43481 | 333.17438 | -4.1961942
181.09956 | -3.42717 | -4.0009136 | 3.5864678e-06 | 0 | 0 | -0.00031812876 | -11.532123 | 6.5466547 | 330.43484 | 333.17419 | -4.1969008
181.09958 | -3.4271641 | -4.0201921 | -0.005409468 | 0 | 0 | -0.00031835033 | -11.532155 | 6.5427604 | 330.43491 | 333.17401 | -4.1969614
181.0996 | -3.4271584 | -4.0152526 | 0.0028545279 | 0 | 0 | -0.00065850653 | -11.589396 | 6.5424142 | 330.43494 | 333.17383 | -4.1962509
181.09962 | -3.4271526 | -4.0147967 | 0.0028501383 | 0 | 0 | -0.00068790512 | -11.594343 | 6.5402617 | 330.435 | 333.17365 | -4.1961894
181.09964 | -3.4271469 | -4.0279927 | -0.0036926698 | 0 | 0 | -0.00068981078 | -11.594664 | 6.5422049 | 330.43503 | 333.17346 | -4.1961861
181.09966 | -3.4271412 | -4.0092897 | 0.0051803077 | 0 | 0 | -0.00068992056 | -11.594683 | 6.5381169 | 330.43509 | 333.17328 | -4.1969004
181.09968 | -3.4271355 | -4.027504 | 0.013213584 | 0 | 0 | -0.00068875548 | -11.594695 | 6.5420222 | 330.43512 | 333.1731 | -4.1962461
181.0997 | -3.4271295 | -4.029109 | 0.0066271243 | 0 | 0 | 0.0014354936 | -11.613776 | 6.5423679 | 330.43518 | 333.17291 | -4.1954751
181.09972 | -3.4271238 | -4.0226068 | -0.0048407558 | 0 | 0 | 0.0016190857 | -11.615424 | 6.542388 | 330.43521 | 333.17273 | -4.1961241
181.09974 | -3.4271181 | -4.0418968 | -0.00073572871 | 0 | 0 | 0.0016309863 | -11.615531 | 6.5381289 | 330.43527 | 333.17255 | -4.1961813
181.09976 | -3.4271123 | -4.0435762 | 0.0047170934 | 0 | 0 | 0.0016316719 | -11.615538 | 6.5420218 | 330.4353 | 333.17236 | -4.1961861
181.09978 | -3.4271066 | -4.0436893 | -0.0013514942 | 0 | 0 | 0.0016307725 | -11.615559 | 6.540236 | 330.43536 | 333.17218 | -4.1976137
181.0998 | -3.4271009 | -4.0503178 | -0.00187897 | 0 | 0 | -6.8283509e-05 | -11.653722 | 6.5422034 | 330.43539 | 333.172 | -4.19631
181.09982 | -3.4270949 | -4.0575123 | 0.011149515 | 0 | 0 | -0.00021512747 | -11.657019 | 6.5381169 | 330.43546 | 333.17181 | -4.1976218
181.09984 | -3.4270895 | -4.0647402 | 0.010818997 | 0 | 0 | -0.00022464596 | -11.657233 | 6.5420222 | 330.43549 | 333.17163 | -4.1963091
181.09986 | -3.4270837 | -4.0653625 | -0.00084751489 | 0 | 0 | -0.00022519441 | -11.657245 | 6.542367 | 330.43555 | 333.17145 | -4.1961932
181.09988 | -3.427078 | -4.0852585 | -0.0040279226 | 0 | 0 | -0.00022536464 | -11.657309 | 6.5402589 | 330.43558 | 333.17126 | -4.1961861
181.0999 | -3.4270723 | -4.0869732 | 0.0037019108 | 0 | 0 | -0.00048043547 | -11.771793 | 6.5422072 | 330.43564 | 333.17105 | -4.1961856
181.09992 | -3.4270666 | -4.0804729 | 0.0036471328 | 0 | 0 | -0.00050248037 | -11.781687 | 6.5423779 | 330.43567 | 333.17087 | -4.1961856
181.09994 | -3.4270606 | -4.0931482 | -0.0014478544 | 0 | 0 | -0.00050390931 | -11.782329 | 6.5402598 | 330.43573 | 333.17068 | -4.1961861
181.09996 | -3.4270549 | -4.1008821 | 0.0060988232 | 0 | 0 | -0.00050399161 | -11.782366 | 6.5422072 | 330.43576 | 333.1705 | -4.1969004
181.09998 | -3.4270492 | -4.1147671 | 0.013287576 | 0 | 0 | -0.00050291891 | -11.78241 | 6.5423794 | 330.43582 | 333.17032 | -4.1962471
181.1 | -3.4270434 | -4.1225748 | 0.00445389 | 0 | 0 | 0.001451208 | -11.858734 | 6.5423889 | 330.43585 | 333.17014 | -4.1969037
181.10002 | -3.4270377 | -4.1298418 | -0.0064798482 | 0 | 0 | 0.0016200969 | -11.86533 | 6.5381289 | 330.43591 | 333.16995 | -4.1962471
181.10004 | -3.427032 | -4.1304593 | -0.00087373384 | 0 | 0 | 0.0016310443 | -11.865758 | 6.5420227 | 330.43594 | 333.16977 | -4.1961894
181.10006 | -3.4270263 | -4.137114 | 0.0039818375 | 0 | 0 | 0.0016316751 | -11.865783 | 6.5423679 | 330.436 | 333.16959 | -4.1961856
181.10008 | -3.4270203 | -4.1310763 | -0.0021399714 | 0 | 0 | 0.0016307257 | -11.865805 | 6.542388 | 330.43604 | 333.1694 | -4.1961861
181.1001 | -3.4270146 | -4.1437864 | -0.00049416511 | 0 | 0 | -0.00015336754 | -11.903966 | 6.5381289 | 330.4361 | 333.16922 | -4.1969004
181.10012 | -3.4270089 | -4.158133 | 0.010544737 | 0 | 0 | -0.00030756107 | -11.907263 | 6.5420227 | 330.43613 | 333.16904 | -4.1962466
181.10014 | -3.4270031 | -4.1593604 | 0.0093109636 | 0 | 0 | -0.00031755597 | -11.907477 | 6.5423679 | 330.43619 | 333.16885 | -4.1961894
181.10016 | -3.4269974 | -4.1792846 | -0.0031538364 | 0 | 0 | -0.00031813188 | -11.907489 | 6.542388 | 330.43622 | 333.16867 | -4.1961856
181.10018 | -3.4269917 | -4.1611452 | -0.0042244368 | 0 | 0 | -0.00031825673 | -11.907532 | 6.5381246 | 330.43628 | 333.16849 | -4.1961856
181.1002 | -3.4269857 | -4.1529288 | 0.0036876332 | 0 | 0 | -0.00048829033 | -11.983856 | 6.5334969 | 330.43631 | 333.1683 | -4.1961861
181.10022 | -3.42698 | -4.1654968 | 0.00074276165 | 0 | 0 | -0.00050298573 | -11.990452 | 6.5416298 | 330.43637 | 333.16812 | -4.1976137
181.10024 | -3.4269743 | -4.1798353 | -0.002424435 | 0 | 0 | -0.0005039383 | -11.99088 | 6.5402117 | 330.4364 | 333.16794 | -4.1963096
181.10026 | -3.4269686 | -4.1810584 | 0.006745432 | 0 | 0 | -0.00050399319 | -11.990905 | 6.5422049 | 330.43646 | 333.16776 | -4.196908
181.10028 | -3.4269629 | -4.1943741 | 0.012618496 | 0 | 0 | -0.00050296582 | -11.990959 | 6.542376 | 330.43649 | 333.16757 | -4.1962485
181.1003 | -3.4269571 | -4.1955199 | 0.0029441288 | 0 | 0 | 0.0013662603 | -12.086363 | 6.5359941 | 330.43655 | 333.16739 | -4.197618
181.10032 | -3.4269514 | -4.1889787 | -0.0058830958 | 0 | 0 | 0.0015278117 | -12.094607 | 6.5375762 | 330.43658 | 333.16721 | -4.1970239
181.10034 | -3.4269457 | -4.1950293 | -0.00081933814 | 0 | 0 | 0.0015382835 | -12.095143 | 6.5419865 | 330.43665 | 333.16702 | -4.1969695
181.10036 | -3.42694 | -4.1955614 | 0.0039850245 | 0 | 0 | 0.0015388869 | -12.095174 | 6.5402341 | 330.43668 | 333.16684 | -4.1962528
181.10038 | -3.4269342 | -4.1889839 | -0.0028641345 | 0 | 0 | 0.0015379359 | -12.095164 | 6.5422058 | 330.43674 | 333.16666 | -4.197618
181.1004 | -3.4269285 | -4.2016592 | 0.00089476694 | 0 | 0 | -0.00024617481 | -12.076083 | 6.5423794 | 330.43677 | 333.16647 | -4.1970234
181.10042 | -3.4269228 | -4.2160029 | 0.011390869 | 0 | 0 | -0.00040036978 | -12.074435 | 6.5423889 | 330.43683 | 333.16629 | -4.1962562
181.10044 | -3.4269171 | -4.2172046 | 0.0086555602 | 0 | 0 | -0.0004103648 | -12.074328 | 6.5381289 | 330.43686 | 333.16611 | -4.197618
181.10046 | -3.4269111 | -4.1908083 | -0.0046636392 | 0 | 0 | -0.0004109407 | -12.074321 | 6.5420251 | 330.43692 | 333.16592 | -4.1963091
181.10048 | -3.4269054 | -4.1885285 | -0.0036281135 | 0 | 0 | -0.00041097181 | -12.074321 | 6.5466309 | 330.43698 | 333.16574 | -4.1961942
181.1005 | -3.4268997 | -4.1949997 | 0.0030152022 | 0 | 0 | -0.00041097341 | -12.074321 | 6.5427589 | 330.43701 | 333.16556 | -4.1976151
181.10052 | -3.4268939 | -4.1955633 | -0.00076799432 | 0 | 0 | -0.0004109735 | -12.074321 | 6.5424156 | 330.43707 | 333.16537 | -4.1977391
181.10054 | -3.4268882 | -4.1955924 | -0.0032780876 | 0 | 0 | -0.0004109735 | -12.074321 | 6.5423932 | 330.4371 | 333.16519 | -4.1991758
181.10056 | -3.4268825 | -4.1823673 | 0.0081248004 | 0 | 0 | -0.0004109735 | -12.074321 | 6.5423894 | 330.43716 | 333.16501 | -4.1992989
181.10058 | -3.4268765 | -4.2010732 | 0.01128778 | 0 | 0 | -0.00041008362 | -12.074342 | 6.5381289 | 330.43719 | 333.16483 | -4.1978784
181.1006 | -3.4268708 | -4.1894774 | 0.0021009531 | 0 | 0 | 0.0012042071 | -12.112505 | 6.5420227 | 330.43726 | 333.16464 | -4.1977553
181.10062 | -3.4268651 | -4.1884327 | -0.0052279476 | 0 | 0 | 0.0013437251 | -12.115802 | 6.5423679 | 330.43729 | 333.16446 | -4.1977463
181.10064 | -3.4268594 | -4.1751351 | -3.7204121e-05 | 0 | 0 | 0.0013527687 | -12.116016 | 6.5423865 | 330.43735 | 333.16428 | -4.1963181
181.10066 | -3.4268537 | -4.1872163 | 0.0018742842 | 0 | 0 | 0.0013532898 | -12.116028 | 6.5359974 | 330.43738 | 333.16409 | -4.1969094
181.10068 | -3.4268479 | -4.175045 | -0.0030476218 | 0 | 0 | 0.0013524281 | -12.115987 | 6.5418391 | 330.43744 | 333.16391 | -4.1976767
181.1007 | -3.426842 | -4.1673517 | 0.0016092396 | 0 | 0 | -0.00026186122 | -12.039664 | 6.542356 | 330.43747 | 333.16373 | -4.1977425
181.10072 | -3.4268363 | -4.1667056 | 0.012177351 | 0 | 0 | -0.00040137907 | -12.033068 | 6.5423899 | 330.43753 | 333.16354 | -4.1977472
181.10074 | -3.4268305 | -4.1600461 | 0.0058182967 | 0 | 0 | -0.00041042274 | -12.03264 | 6.5423918 | 330.43756 | 333.16336 | -4.1984615
181.10076 | -3.4268248 | -4.1594687 | -0.0063606524 | 0 | 0 | -0.00041094385 | -12.032615 | 6.5423918 | 330.43762 | 333.16318 | -4.1978073
181.10078 | -3.4268191 | -4.1528087 | -0.0023191581 | 0 | 0 | -0.00041087827 | -12.032582 | 6.5423918 | 330.43765 | 333.16299 | -4.1963224
181.1008 | -3.4268134 | -4.1456127 | 0.0016791752 | 0 | 0 | -0.00024092439 | -11.97534 | 6.5423918 | 330.43771 | 333.16281 | -4.1976223
181.10082 | -3.4268076 | -4.1383839 | -0.0030630238 | 0 | 0 | -0.00022623577 | -11.970393 | 6.5423918 | 330.43774 | 333.1626 | -4.19631
181.10084 | -3.4268019 | -4.1377692 | -0.0034743468 | 0 | 0 | -0.00022528364 | -11.970072 | 6.5423903 | 330.43781 | 333.16241 | -4.1976228
181.10086 | -3.4267962 | -4.1311073 | 0.0073865857 | 0 | 0 | -0.00022522878 | -11.970053 | 6.5402603 | 330.43784 | 333.16223 | -4.1977382
181.10088 | -3.4267905 | -4.1239185 | 0.010497155 | 0 | 0 | -0.00022447643 | -11.97001 | 6.5422072 | 330.4379 | 333.16205 | -4.1970325
181.1009 | -3.4267848 | -4.1299205 | -0.00014351486 | 0 | 0 | 0.001134938 | -11.893688 | 6.5423794 | 330.43793 | 333.16187 | -4.1976848
181.10092 | -3.426779 | -4.1172123 | -0.0061455923 | 0 | 0 | 0.0012524278 | -11.887092 | 6.5423951 | 330.43799 | 333.16168 | -4.1970286
181.10094 | -3.4267733 | -4.1094804 | -0.00011192229 | 0 | 0 | 0.0012600436 | -11.886664 | 6.5487857 | 330.43802 | 333.1615 | -4.1976848
181.10096 | -3.4267673 | -4.1022134 | 0.0025943287 | 0 | 0 | 0.0012604824 | -11.886639 | 6.5429459 | 330.43808 | 333.16132 | -4.1977415
181.10098 | -3.4267616 | -4.0949783 | -0.0051628174 | 0 | 0 | 0.0012595224 | -11.886596 | 6.5445595 | 330.43811 | 333.16113 | -4.1963181
181.101 | -3.4267559 | -4.0877442 | 0.002151072 | 0 | 0 | -0.00052508246 | -11.810272 | 6.5425777 | 330.43817 | 333.16095 | -4.1976233
181.10102 | -3.4267502 | -4.0805216 | 0.01222693 | 0 | 0 | -0.00067932013 | -11.803676 | 6.5424037 | 330.4382 | 333.16077 | -4.1984525
181.10104 | -3.4267445 | -4.0931401 | 0.0036440555 | 0 | 0 | -0.00068931788 | -11.803248 | 6.5423923 | 330.43826 | 333.16058 | -4.1963787
181.10106 | -3.4267387 | -4.0810041 | -0.0072754491 | 0 | 0 | -0.00068989396 | -11.803223 | 6.5423918 | 330.43829 | 333.1604 | -4.1961989
181.10108 | -3.4267328 | -4.0733018 | -0.0038444875 | 0 | 0 | -0.00068978441 | -11.80319 | 6.5423918 | 330.43835 | 333.16022 | -4.1976156
181.1011 | -3.4267271 | -4.0528069 | 0.0030001786 | 0 | 0 | -0.00043454967 | -11.745948 | 6.5423918 | 330.43839 | 333.16003 | -4.1977377
181.10112 | -3.4267213 | -4.0576615 | -0.0029448036 | 0 | 0 | -0.00041249048 | -11.741001 | 6.5423903 | 330.43845 | 333.15985 | -4.1970315
181.10114 | -3.4267156 | -4.0448823 | -0.0012874812 | 0 | 0 | -0.00041106055 | -11.74068 | 6.5402603 | 330.43848 | 333.15967 | -4.1962566
181.10116 | -3.4267099 | -4.0437617 | 0.011204013 | 0 | 0 | -0.00041097819 | -11.740661 | 6.5422072 | 330.43854 | 333.15948 | -4.197618
181.10118 | -3.4267042 | -4.0304518 | 0.011548592 | 0 | 0 | -0.00041008386 | -11.740597 | 6.5423794 | 330.43857 | 333.1593 | -4.1963091
181.1012 | -3.4266982 | -4.0293069 | -0.00078615977 | 0 | 0 | 0.0012042071 | -11.626113 | 6.5423899 | 330.43863 | 333.15912 | -4.1961942
181.10122 | -3.4266925 | -4.0358438 | -0.006927887 | 0 | 0 | 0.0013437251 | -11.616219 | 6.5402603 | 330.43866 | 333.15894 | -4.1976142
181.10124 | -3.4266868 | -4.0231705 | 0.0019992325 | 0 | 0 | 0.0013527687 | -11.615577 | 6.5422072 | 330.43872 | 333.15875 | -4.19631
181.10126 | -3.426681 | -4.0154481 | 0.0020530634 | 0 | 0 | 0.0013532898 | -11.61554 | 6.5423794 | 330.43875 | 333.15857 | -4.1976218
181.10128 | -3.4266753 | -4.021419 | -0.0037607623 | 0 | 0 | 0.0013523812 | -11.615527 | 6.5423913 | 330.43881 | 333.15839 | -4.1963086
181.1013 | -3.4266696 | -4.0153279 | 0.0037247855 | 0 | 0 | -0.00034702211 | -11.596446 | 6.5423918 | 330.43884 | 333.1582 | -4.1954794
181.10132 | -3.4266639 | -4.0081792 | 0.013086313 | 0 | 0 | -0.00049389608 | -11.594798 | 6.5423918 | 330.4389 | 333.15802 | -4.196125
181.10134 | -3.4266582 | -4.0208058 | 0.0037157908 | 0 | 0 | -0.00050341652 | -11.594691 | 6.5423918 | 330.43893 | 333.15784 | -4.1976104
181.10136 | -3.4266524 | -4.0152807 | -0.0065436652 | 0 | 0 | -0.00050396507 | -11.594684 | 6.5423903 | 330.439 | 333.15765 | -4.1970234
181.10138 | -3.4266467 | -3.9949281 | -0.0016046598 | 0 | 0 | -0.00050380721 | -11.594642 | 6.5402603 | 330.43903 | 333.15747 | -4.1969695
181.1014 | -3.426641 | -3.9997981 | 0.0024668584 | 0 | 0 | -0.00016370909 | -11.518319 | 6.5422072 | 330.43909 | 333.15729 | -4.1962528
181.10142 | -3.4266353 | -4.0002642 | -0.0037214691 | 0 | 0 | -0.00013431544 | -11.511723 | 6.5423794 | 330.43912 | 333.1571 | -4.1976175
181.10144 | -3.4266295 | -4.0135174 | -0.0020799995 | 0 | 0 | -0.00013241013 | -11.511295 | 6.5423899 | 330.43918 | 333.15692 | -4.1963091
181.10146 | -3.4266236 | -3.9882028 | 0.01041023 | 0 | 0 | -0.00013230035 | -11.51127 | 6.5402603 | 330.43921 | 333.15674 | -4.1961942
181.10148 | -3.4266179 | -4.0124602 | 0.0085767619 | 0 | 0 | -0.0001317323 | -11.511301 | 6.5422072 | 330.43927 | 333.15656 | -4.1976142
181.1015 | -3.4266121 | -4.0079894 | -0.0039438303 | 0 | 0 | 0.00088797364 | -11.568542 | 6.5423775 | 330.4393 | 333.15637 | -4.19631
181.10152 | -3.4266064 | -4.0141764 | -0.0057441215 | 0 | 0 | 0.00097610353 | -11.573489 | 6.5381284 | 330.43936 | 333.15619 | -4.1976218
181.10154 | -3.4266007 | -4.014719 | 0.0021070396 | 0 | 0 | 0.00098181621 | -11.57381 | 6.5420203 | 330.43939 | 333.15601 | -4.19631
181.10156 | -3.426595 | -4.0147548 | 0.0013341815 | 0 | 0 | 0.00098214531 | -11.573829 | 6.538105 | 330.43945 | 333.15582 | -4.1976228
181.10158 | -3.426589 | -4.0147643 | -0.0038218948 | 0 | 0 | 0.00098141353 | -11.57383 | 6.5420218 | 330.43948 | 333.15564 | -4.1977377
181.1016 | -3.4265833 | -4.0280018 | 0.0058967592 | 0 | 0 | -0.00037839089 | -11.57383 | 6.5423665 | 330.43954 | 333.15546 | -4.1963177
181.10162 | -3.4265776 | -4.0291452 | 0.011096231 | 0 | 0 | -0.00049591443 | -11.57383 | 6.5402589 | 330.43958 | 333.15527 | -4.1969085
181.10164 | -3.4265718 | -4.0292196 | 0.0020873579 | 0 | 0 | -0.00050353241 | -11.57383 | 6.5422072 | 330.43964 | 333.15509 | -4.1962485
181.10166 | -3.4265661 | -4.0292239 | -0.0074062794 | 0 | 0 | -0.0005039713 | -11.57383 | 6.5423794 | 330.43967 | 333.15491 | -4.1976175
181.10168 | -3.4265604 | -4.0292315 | -0.00095018366 | 0 | 0 | -0.00050376065 | -11.573851 | 6.5423899 | 330.43973 | 333.15472 | -4.1963091
181.1017 | -3.4265544 | -4.0424619 | 0.0025250344 | 0 | 0 | -7.8575686e-05 | -11.612014 | 6.5402603 | 330.43976 | 333.15454 | -4.1961932
181.10172 | -3.4265487 | -4.0303793 | -0.0037172632 | 0 | 0 | -4.1828251e-05 | -11.615311 | 6.5422072 | 330.43982 | 333.15433 | -4.1961856
181.10174 | -3.426543 | -4.0491624 | -0.0013533558 | 0 | 0 | -3.9446255e-05 | -11.615525 | 6.5423794 | 330.43985 | 333.15414 | -4.1954708
181.10176 | -3.4265373 | -4.0442042 | 0.01119896 | 0 | 0 | -3.9309009e-05 | -11.615537 | 6.5423913 | 330.43991 | 333.15396 | -4.1961241
181.10178 | -3.4265316 | -4.0702071 | 0.0100951 | 0 | 0 | -3.8692811e-05 | -11.615601 | 6.5423918 | 330.43994 | 333.15378 | -4.1961823
181.1018 | -3.4265258 | -4.0592341 | -0.0030872871 | 0 | 0 | 0.001065677 | -11.730085 | 6.5423918 | 330.44 | 333.15359 | -4.1976137
181.10182 | -3.4265201 | -4.0714741 | -0.0042209495 | 0 | 0 | 0.0011611241 | -11.739979 | 6.5423918 | 330.44003 | 333.15341 | -4.19631
181.10184 | -3.4265144 | -4.0725522 | 0.0022366843 | 0 | 0 | 0.0011673111 | -11.740621 | 6.5423918 | 330.44009 | 333.15323 | -4.1976218
181.10186 | -3.4265087 | -4.0726266 | 0.00061615248 | 0 | 0 | 0.0011676677 | -11.740658 | 6.5423918 | 330.44012 | 333.15305 | -4.1963091
181.10188 | -3.4265029 | -4.0792603 | -0.0046097822 | 0 | 0 | 0.0011667968 | -11.740671 | 6.5423918 | 330.44019 | 333.15286 | -4.1961942
181.1019 | -3.4264972 | -4.0996852 | 0.006556794 | 0 | 0 | -0.00044781566 | -11.759752 | 6.5423918 | 330.44022 | 333.15268 | -4.1976151
181.10192 | -3.4264915 | -4.0948272 | 0.012605873 | 0 | 0 | -0.00058736152 | -11.7614 | 6.5423918 | 330.44028 | 333.1525 | -4.1977377
181.10194 | -3.4264858 | -4.1076055 | 0.0022174013 | 0 | 0 | -0.00059640693 | -11.761507 | 6.5423918 | 330.44034 | 333.15231 | -4.1970315
181.10196 | -3.4264798 | -4.1087232 | -0.0059454809 | 0 | 0 | -0.00059692806 | -11.761514 | 6.5423942 | 330.44037 | 333.15213 | -4.1962557
181.10198 | -3.4264741 | -4.1154218 | -9.9036064e-05 | 0 | 0 | -0.00059662812 | -11.761567 | 6.5466547 | 330.44043 | 333.15195 | -4.1961899
181.102 | -3.4264684 | -4.1292353 | 0.0025962694 | 0 | 0 | -1.4318816e-06 | -11.856972 | 6.5427604 | 330.44046 | 333.15176 | -4.1969004
181.10202 | -3.4264627 | -4.1304202 | -0.0029851061 | 0 | 0 | 5.0009072e-05 | -11.865216 | 6.5424156 | 330.44052 | 333.15158 | -4.1962476
181.10204 | -3.4264569 | -4.1371112 | 0.0016128944 | 0 | 0 | 5.3343505e-05 | -11.865752 | 6.5423932 | 330.44055 | 333.1514 | -4.1976185
181.10206 | -3.4264512 | -4.131083 | 0.01145196 | 0 | 0 | 5.3535634e-05 | -11.865783 | 6.5423918 | 330.44061 | 333.15121 | -4.1977377
181.10208 | -3.4264452 | -4.1570172 | 0.0064811329 | 0 | 0 | 5.3873893e-05 | -11.865847 | 6.5423918 | 330.44064 | 333.15103 | -4.1970315
181.1021 | -3.4264395 | -4.1460404 | -0.0055768215 | 0 | 0 | 0.00064867415 | -11.980331 | 6.5423903 | 330.4407 | 333.15085 | -4.1962557
181.10212 | -3.4264338 | -4.1582794 | -0.003702577 | 0 | 0 | 0.00070008083 | -11.990225 | 6.5402627 | 330.44073 | 333.15067 | -4.1961899
181.10214 | -3.4264281 | -4.159358 | 0.0037360613 | 0 | 0 | 0.00070341304 | -11.990867 | 6.5464706 | 330.4408 | 333.15048 | -4.1969013
181.10216 | -3.4264224 | -4.1594357 | -0.0014311423 | 0 | 0 | 0.00070360501 | -11.990904 | 6.5427485 | 330.44083 | 333.1503 | -4.1976757
181.10218 | -3.4264166 | -4.1726775 | -0.0026116113 | 0 | 0 | 0.0007031 | -11.990927 | 6.5424151 | 330.44089 | 333.15012 | -4.1963139
181.1022 | -3.4264109 | -4.1738186 | 0.008184039 | 0 | 0 | -0.00023180708 | -12.02909 | 6.5423932 | 330.44092 | 333.14993 | -4.1976223
181.10222 | -3.426405 | -4.167273 | 0.012016391 | 0 | 0 | -0.00031260814 | -12.032387 | 6.5423918 | 330.44098 | 333.14975 | -4.1970234
181.10224 | -3.4263992 | -4.1667166 | 0.0014370251 | 0 | 0 | -0.00031784573 | -12.032601 | 6.5423918 | 330.44101 | 333.14957 | -4.1962562
181.10226 | -3.4263935 | -4.1865363 | -0.0067374157 | 0 | 0 | -0.00031814747 | -12.032613 | 6.5423918 | 330.44107 | 333.14938 | -4.197618
181.10228 | -3.4263878 | -4.1882463 | 0.00055996474 | 0 | 0 | -0.00031792946 | -12.032635 | 6.5423903 | 330.4411 | 333.1492 | -4.1963091
181.1023 | -3.4263821 | -4.1817422 | 0.0026551038 | 0 | 0 | 0.00010718753 | -12.070797 | 6.5402603 | 330.44116 | 333.14902 | -4.1961942
181.10232 | -3.4263766 | -4.1877956 | -0.0022553154 | 0 | 0 | 0.00014392904 | -12.074094 | 6.5422096 | 330.44119 | 333.14883 | -4.1976142
181.10234 | -3.4263706 | -4.1883235 | 0.0031277847 | 0 | 0 | 0.00014631065 | -12.074308 | 6.5466433 | 330.44125 | 333.14865 | -4.1963091
181.10236 | -3.4263649 | -4.1751285 | 0.013033503 | 0 | 0 | 0.00014644788 | -12.07432 | 6.5427594 | 330.44128 | 333.14847 | -4.1961937
181.10238 | -3.4263592 | -4.1872239 | 0.0066149933 | 0 | 0 | 0.00014673632 | -12.074321 | 6.5424156 | 330.44135 | 333.14828 | -4.1969004
181.1024 | -3.4263535 | -4.1882901 | -0.0055678068 | 0 | 0 | 0.00065652659 | -12.074321 | 6.542397 | 330.44138 | 333.1481 | -4.1962466
181.10242 | -3.4263477 | -4.1817451 | -0.0029769109 | 0 | 0 | 0.00070058607 | -12.074321 | 6.5487852 | 330.44144 | 333.14792 | -4.1961899
181.10244 | -3.426342 | -4.1877956 | 0.0037983614 | 0 | 0 | 0.00070344209 | -12.074321 | 6.5408134 | 330.44147 | 333.14774 | -4.1969013
181.10246 | -3.4263361 | -4.1883307 | -0.0021531021 | 0 | 0 | 0.00070360658 | -12.074321 | 6.5422406 | 330.44153 | 333.14755 | -4.1976762
181.10248 | -3.4263303 | -4.1883588 | -0.0026741251 | 0 | 0 | 0.00070310012 | -12.074321 | 6.5381193 | 330.44156 | 333.14737 | -4.1970277
181.1025 | -3.4263246 | -4.1751304 | 0.0081795854 | 0 | 0 | -0.00023180702 | -12.074321 | 6.5420222 | 330.44162 | 333.14719 | -4.1969695
181.10252 | -3.4263189 | -4.1872239 | 0.011290587 | 0 | 0 | -0.00031260811 | -12.074321 | 6.5423679 | 330.44165 | 333.147 | -4.195538
181.10254 | -3.4263132 | -4.1882863 | 0.00064996741 | 0 | 0 | -0.00031784573 | -12.074321 | 6.5423903 | 330.44171 | 333.14682 | -4.1968427
181.10256 | -3.4263074 | -4.1751156 | -0.0053521576 | 0 | 0 | -0.00031814747 | -12.074321 | 6.5423918 | 330.44174 | 333.14664 | -4.1976719
181.10258 | -3.4263017 | -4.1673594 | 0.0021331375 | 0 | 0 | -0.00031783574 | -12.074289 | 6.5423903 | 330.4418 | 333.14645 | -4.1963134
181.1026 | -3.4262958 | -4.1733294 | 0.0027880834 | 0 | 0 | 0.00027728049 | -12.017047 | 6.5402603 | 330.44183 | 333.14627 | -4.196909
181.10262 | -3.42629 | -4.1672406 | -0.0029714969 | 0 | 0 | 0.00032871449 | -12.0121 | 6.5422063 | 330.44189 | 333.14609 | -4.1976762
181.10264 | -3.4262843 | -4.1666999 | 0.0037912265 | 0 | 0 | 0.00033204851 | -12.011779 | 6.5402484 | 330.44193 | 333.14587 | -4.1963139
181.10266 | -3.4262786 | -4.1600461 | 0.012366192 | 0 | 0 | 0.0003322406 | -12.01176 | 6.5422068 | 330.44199 | 333.14569 | -4.1983371
181.10268 | -3.4262729 | -4.1594687 | 0.0065556802 | 0 | 0 | 0.0003324383 | -12.011748 | 6.5423794 | 330.44202 | 333.14551 | -4.1963716
181.1027 | -3.4262671 | -4.1528049 | -0.0062968745 | 0 | 0 | 0.00067222939 | -11.992668 | 6.5423913 | 330.44208 | 333.14532 | -4.1969123
181.10272 | -3.4262612 | -4.1389966 | -0.0015878336 | 0 | 0 | 0.00070159644 | -11.99102 | 6.5423918 | 330.44211 | 333.14514 | -4.1969628
181.10274 | -3.4262555 | -4.1444306 | 0.0039197779 | 0 | 0 | 0.0007035 | -11.990913 | 6.5423903 | 330.44217 | 333.14496 | -4.197679
181.10276 | -3.4262497 | -4.1383004 | -0.0021448019 | 0 | 0 | 0.00070360972 | -11.990906 | 6.5402603 | 330.4422 | 333.14478 | -4.1963134
181.10278 | -3.426244 | -4.1245275 | -0.0019468451 | 0 | 0 | 0.00070314709 | -11.990853 | 6.5422072 | 330.44226 | 333.14459 | -4.1961937
181.1028 | -3.4262385 | -4.1299672 | 0.0096944058 | 0 | 0 | -0.00014672292 | -11.89545 | 6.5423794 | 330.44229 | 333.14441 | -4.1961865
181.10282 | -3.4262328 | -4.1304593 | 0.011418951 | 0 | 0 | -0.00022017451 | -11.887206 | 6.5423875 | 330.44235 | 333.14423 | -4.1976137
181.10284 | -3.4262269 | -4.1238656 | -0.0015197342 | 0 | 0 | -0.00022493569 | -11.88667 | 6.535996 | 330.44238 | 333.14404 | -4.1963096
181.10286 | -3.4262211 | -4.1100583 | -0.0055395202 | 0 | 0 | -0.00022521002 | -11.886639 | 6.5397067 | 330.44244 | 333.14386 | -4.196908
181.10288 | -3.4262154 | -4.1088734 | 0.0028453327 | 0 | 0 | -0.00022489688 | -11.886617 | 6.540041 | 330.44247 | 333.14368 | -4.1962485
181.1029 | -3.4262097 | -4.1021709 | 0.0013972081 | 0 | 0 | 0.00037004563 | -11.848454 | 6.5421934 | 330.44254 | 333.14349 | -4.1976185
181.10292 | -3.426204 | -4.0883646 | -0.0045438143 | 0 | 0 | 0.00042146465 | -11.845157 | 6.5423789 | 330.44257 | 333.14331 | -4.1977377
181.10294 | -3.4261982 | -4.1004095 | 0.005835047 | 0 | 0 | 0.00042479768 | -11.844943 | 6.5423913 | 330.44263 | 333.14313 | -4.1970315
181.10296 | -3.4261923 | -4.0816212 | 0.012543771 | 0 | 0 | 0.0004249897 | -11.844931 | 6.5423918 | 330.44266 | 333.14294 | -4.1962557
181.10298 | -3.4261866 | -4.0799785 | 0.0029393705 | 0 | 0 | 0.00042490647 | -11.844888 | 6.5423918 | 330.44272 | 333.14276 | -4.1961894
181.103 | -3.4261808 | -4.0864863 | -0.0058841673 | 0 | 0 | 0.00025504729 | -11.768564 | 6.5423918 | 330.44275 | 333.14258 | -4.1961856
181.10302 | -3.4261751 | -4.0804334 | -0.0022718003 | 0 | 0 | 0.00024036691 | -11.761968 | 6.5423918 | 330.44281 | 333.1424 | -4.1961865
181.10304 | -3.4261694 | -4.0798945 | 0.0031331042 | 0 | 0 | 0.00023941531 | -11.76154 | 6.5423918 | 330.44284 | 333.14221 | -4.1983294
181.10306 | -3.4261637 | -4.0732336 | -0.0036618414 | 0 | 0 | 0.00023936048 | -11.761515 | 6.5423918 | 330.4429 | 333.14203 | -4.1977997
181.10308 | -3.426158 | -4.0594177 | -0.00062451232 | 0 | 0 | 0.00023921696 | -11.761482 | 6.5423918 | 330.44293 | 333.14185 | -4.1977506
181.1031 | -3.426152 | -4.0516181 | 0.0098107243 | 0 | 0 | -1.5749878e-05 | -11.704241 | 6.5423894 | 330.44299 | 333.14166 | -4.1977458
181.10312 | -3.4261463 | -4.0509624 | 0.0099741565 | 0 | 0 | -3.778582e-05 | -11.699294 | 6.5381289 | 330.44302 | 333.14148 | -4.1963181
181.10314 | -3.4261405 | -4.0376868 | -0.0023695584 | 0 | 0 | -3.9214199e-05 | -11.698973 | 6.5420218 | 330.44308 | 333.1413 | -4.1969094
181.10316 | -3.4261348 | -4.0431595 | -0.0048850812 | 0 | 0 | -3.9296505e-05 | -11.698954 | 6.540236 | 330.44312 | 333.14111 | -4.1976762
181.10318 | -3.4261291 | -4.0436573 | 0.0014519549 | 0 | 0 | -3.9160397e-05 | -11.698932 | 6.5422049 | 330.44318 | 333.14093 | -4.1963129
181.1032 | -3.4261234 | -4.0436826 | 0.0005499706 | 0 | 0 | 0.00021580605 | -11.66077 | 6.5402484 | 330.44321 | 333.14075 | -4.1961946
181.10322 | -3.4261174 | -4.0304432 | -0.0038888489 | 0 | 0 | 0.00023784197 | -11.657473 | 6.5422068 | 330.44327 | 333.14056 | -4.1976151
181.10324 | -3.4261117 | -4.0226841 | 0.0051672477 | 0 | 0 | 0.00023927036 | -11.657259 | 6.5423794 | 330.4433 | 333.14038 | -4.1977372
181.10326 | -3.426106 | -4.0286603 | 0.012485231 | 0 | 0 | 0.00023935265 | -11.657247 | 6.5423913 | 330.44336 | 333.1402 | -4.1963181
181.10328 | -3.4261005 | -4.0358062 | 0.0036611476 | 0 | 0 | 0.00023940396 | -11.657235 | 6.5423918 | 330.44339 | 333.14001 | -4.1976218
181.1033 | -3.4260948 | -4.0297942 | -0.0065472652 | 0 | 0 | 0.0003244004 | -11.638154 | 6.5423894 | 330.44345 | 333.13983 | -4.19631
181.10332 | -3.426089 | -4.0292616 | -0.001605269 | 0 | 0 | 0.00033174636 | -11.636506 | 6.5381289 | 330.44348 | 333.13965 | -4.1976223
181.10334 | -3.4260831 | -4.0292301 | 0.0017408236 | 0 | 0 | 0.00033222255 | -11.636399 | 6.5420218 | 330.44354 | 333.13947 | -4.1970243
181.10336 | -3.4260774 | -4.0358357 | -0.0037830176 | 0 | 0 | 0.00033224997 | -11.636392 | 6.540236 | 330.4436 | 333.13928 | -4.1976833
181.10338 | -3.4260716 | -4.0165586 | 9.3551425e-05 | 0 | 0 | 0.00033211091 | -11.63636 | 6.5422058 | 330.44363 | 333.1391 | -4.1963134
181.1034 | -3.4260659 | -4.0281138 | 0.011323337 | 0 | 0 | 7.7101802e-05 | -11.579118 | 6.5423779 | 330.4437 | 333.13892 | -4.1961946
181.10342 | -3.4260602 | -4.0225372 | 0.0086516216 | 0 | 0 | 5.5062203e-05 | -11.574171 | 6.5402575 | 330.44373 | 333.13873 | -4.1976142
181.10344 | -3.4260545 | -4.0352669 | -0.0039382656 | 0 | 0 | 5.3633583e-05 | -11.57385 | 6.5379453 | 330.44379 | 333.13855 | -4.1963091
181.10346 | -3.4260488 | -4.0297627 | -0.0042914026 | 0 | 0 | 5.3551263e-05 | -11.573831 | 6.5420108 | 330.44382 | 333.13837 | -4.1961932
181.10348 | -3.4260428 | -4.0358853 | 0.002957321 | 0 | 0 | 5.3734177e-05 | -11.573862 | 6.542367 | 330.44388 | 333.13818 | -4.1961861
181.1035 | -3.4260371 | -4.0430431 | 0.00067936775 | 0 | 0 | 0.00039360655 | -11.631104 | 6.5423903 | 330.44391 | 333.138 | -4.1961861
181.10352 | -3.4260314 | -4.0436506 | -0.0031536873 | 0 | 0 | 0.00042298064 | -11.636051 | 6.5423894 | 330.44397 | 333.13782 | -4.1976147
181.10354 | -3.4260256 | -4.0436897 | 0.0066825226 | 0 | 0 | 0.0004248847 | -11.636372 | 6.5381274 | 330.444 | 333.1376 | -4.1977382
181.10356 | -3.4260199 | -4.0436959 | 0.012614019 | 0 | 0 | 0.00042499439 | -11.636391 | 6.5398922 | 330.44406 | 333.13742 | -4.1977463
181.10358 | -3.4260142 | -4.0503144 | 0.0022178709 | 0 | 0 | 0.00042485984 | -11.636413 | 6.5421834 | 330.44409 | 333.13724 | -4.1977458
181.1036 | -3.4260082 | -4.05089 | -0.0059450553 | 0 | 0 | 0.00016999741 | -11.674575 | 6.5423779 | 330.44415 | 333.13705 | -4.1963186
181.10362 | -3.4260025 | -4.0575533 | 0.00062698894 | 0 | 0 | 0.00014797047 | -11.677872 | 6.5423913 | 330.44418 | 333.13687 | -4.1976223
181.10364 | -3.4259968 | -4.0713654 | 0.002659417 | 0 | 0 | 0.00014654266 | -11.678086 | 6.5423918 | 330.44424 | 333.13669 | -4.1970229
181.10366 | -3.4259911 | -4.0725498 | -0.0022558677 | 0 | 0 | 0.00014646038 | -11.678098 | 6.5423918 | 330.44427 | 333.13651 | -4.1955414
181.10368 | -3.4259853 | -4.0792451 | 0.001676603 | 0 | 0 | 0.0001465028 | -11.678141 | 6.5423903 | 330.44434 | 333.13632 | -4.1961288
181.1037 | -3.4259796 | -4.0798249 | 0.012908483 | 0 | 0 | 0.0002315056 | -11.754464 | 6.5402594 | 330.44437 | 333.13614 | -4.1976099
181.10372 | -3.4259737 | -4.0864739 | 0.007333287 | 0 | 0 | 0.00023885214 | -11.76106 | 6.5400748 | 330.44443 | 333.13596 | -4.1963086
181.10374 | -3.4259679 | -4.0738106 | -0.0047803554 | 0 | 0 | 0.00023932835 | -11.761488 | 6.5400643 | 330.44446 | 333.13577 | -4.1961932
181.10376 | -3.4259622 | -4.0727072 | -0.0029101945 | 0 | 0 | 0.0002393558 | -11.761513 | 6.5421948 | 330.44452 | 333.13559 | -4.1961861
181.10378 | -3.4259567 | -4.0792646 | 0.0038034576 | 0 | 0 | 0.00023949775 | -11.761514 | 6.542377 | 330.44455 | 333.13541 | -4.1961856
181.1038 | -3.425951 | -4.0996923 | -0.00070040789 | 0 | 0 | 0.00049434003 | -11.761514 | 6.5381269 | 330.44461 | 333.13522 | -4.1961856
181.10382 | -3.4259453 | -4.1080575 | -0.0018221922 | 0 | 0 | 0.00051636522 | -11.761514 | 6.5398908 | 330.44464 | 333.13504 | -4.1961856
181.10384 | -3.4259393 | -4.0955124 | 0.0089768935 | 0 | 0 | 0.00051779294 | -11.761514 | 6.5400524 | 330.4447 | 333.13486 | -4.1961856
181.10386 | -3.4259336 | -4.1076608 | 0.012083442 | 0 | 0 | 0.00051787513 | -11.761514 | 6.5421939 | 330.44473 | 333.13467 | -4.1961856
181.10388 | -3.4259279 | -4.1285853 | 0.0014425406 | 0 | 0 | 0.00051764539 | -11.761588 | 6.5423775 | 330.44479 | 333.13449 | -4.1961856
181.1039 | -3.4259222 | -4.1237564 | -0.004559549 | 0 | 0 | 9.279052e-05 | -11.895152 | 6.5402598 | 330.44482 | 333.13431 | -4.1961851
181.10392 | -3.4259164 | -4.1299148 | 0.0014745716 | 0 | 0 | 5.6071669e-05 | -11.906695 | 6.5422072 | 330.44489 | 333.13412 | -4.1954708
181.10394 | -3.4259107 | -4.1238413 | 0.0034548216 | 0 | 0 | 5.3691529e-05 | -11.907444 | 6.5423794 | 330.44492 | 333.13394 | -4.196125
181.10396 | -3.425905 | -4.1299372 | -0.002912242 | 0 | 0 | 5.3554388e-05 | -11.907487 | 6.5423913 | 330.44498 | 333.13376 | -4.1976109
181.10398 | -3.425899 | -4.1569428 | 0.0045214915 | 0 | 0 | 5.3828026e-05 | -11.907532 | 6.542388 | 330.44501 | 333.13358 | -4.1977382
181.104 | -3.4258933 | -4.1460357 | 0.013154786 | 0 | 0 | 0.00056365848 | -11.983856 | 6.5359964 | 330.44507 | 333.13339 | -4.1977453
181.10402 | -3.4258876 | -4.1582761 | 0.0058985366 | 0 | 0 | 0.00060772157 | -11.990452 | 6.5397081 | 330.4451 | 333.13321 | -4.1963177
181.10404 | -3.4258819 | -4.1527395 | -0.0041784286 | 0 | 0 | 0.00061057782 | -11.99088 | 6.5421705 | 330.44516 | 333.13303 | -4.1961937
181.10406 | -3.4258761 | -4.1588602 | -0.0021295028 | 0 | 0 | 0.00061074231 | -11.990905 | 6.5402465 | 330.44519 | 333.13284 | -4.1961865
181.10408 | -3.4258704 | -4.1660213 | 0.0038690062 | 0 | 0 | 0.00061070436 | -11.990917 | 6.5422034 | 330.44525 | 333.13266 | -4.1976137
181.1041 | -3.4258645 | -4.173255 | -0.0021473784 | 0 | 0 | 0.00052572903 | -12.009997 | 6.5359831 | 330.44528 | 333.13248 | -4.1963091
181.10412 | -3.4258587 | -4.1871033 | -0.0004941948 | 0 | 0 | 0.00051838491 | -12.011645 | 6.5375729 | 330.44534 | 333.13229 | -4.1961932
181.10414 | -3.425853 | -4.1882906 | 0.011271886 | 0 | 0 | 0.00051790889 | -12.011752 | 6.537724 | 330.44537 | 333.13211 | -4.1961861
181.10416 | -3.4258473 | -4.1949854 | 0.013004903 | 0 | 0 | 0.00051788142 | -12.011759 | 6.5398645 | 330.44543 | 333.13193 | -4.1961846
181.10418 | -3.4258416 | -4.195559 | 0.00079235673 | 0 | 0 | 0.00051759888 | -12.011801 | 6.54005 | 330.44547 | 333.13174 | -4.1947565
181.1042 | -3.4258358 | -4.1889882 | -0.005342253 | 0 | 0 | 7.7899622e-06 | -12.088125 | 6.540062 | 330.44553 | 333.13156 | -4.1953492
181.10422 | -3.4258299 | -4.2082705 | 0.0035848534 | 0 | 0 | -3.6271183e-05 | -12.094721 | 6.5400624 | 330.44556 | 333.13138 | -4.1975446
181.10424 | -3.4258242 | -4.203331 | 0.002913933 | 0 | 0 | -3.9127252e-05 | -12.095149 | 6.5400586 | 330.44562 | 333.1312 | -4.1963053
181.10426 | -3.4258187 | -4.2028685 | -0.0022373938 | 0 | 0 | -3.9291815e-05 | -12.095174 | 6.5336642 | 330.44565 | 333.13101 | -4.1976223
181.10428 | -3.425813 | -4.2028451 | 0.0053063654 | 0 | 0 | -3.8925995e-05 | -12.095186 | 6.533114 | 330.44571 | 333.13083 | -4.1977377
181.1043 | -3.4258072 | -4.2160802 | 0.01394735 | 0 | 0 | 0.000640827 | -12.114267 | 6.5373435 | 330.44574 | 333.13065 | -4.1963172
181.10432 | -3.4258015 | -4.2172241 | 0.00596517 | 0 | 0 | 0.00069957587 | -12.115915 | 6.5419693 | 330.4458 | 333.13046 | -4.1961937
181.10434 | -3.4257958 | -4.2172985 | -0.0048989384 | 0 | 0 | 0.00070338405 | -12.116022 | 6.5359678 | 330.44583 | 333.13028 | -4.1961865
181.10436 | -3.4257898 | -4.2173061 | -1.4384145e-05 | 0 | 0 | 0.00070360344 | -12.116029 | 6.537569 | 330.44589 | 333.1301 | -4.1976137
181.10438 | -3.4257841 | -4.2239289 | 0.0047791461 | 0 | 0 | 0.00070356845 | -12.116061 | 6.5313258 | 330.44592 | 333.12991 | -4.1963091
181.1044 | -3.4257784 | -4.2311163 | -0.0020726665 | 0 | 0 | 0.00061860023 | -12.173302 | 6.5350456 | 330.44598 | 333.12973 | -4.1961942
181.10442 | -3.4257727 | -4.2251062 | -0.00049023714 | 0 | 0 | 0.00061125663 | -12.178249 | 6.5332479 | 330.44601 | 333.12955 | -4.1976151
181.10444 | -3.4257669 | -4.2245693 | 0.0098197618 | 0 | 0 | 0.00061078073 | -12.17857 | 6.5352149 | 330.44608 | 333.12936 | -4.1977372
181.10446 | -3.4257612 | -4.2179203 | 0.010701476 | 0 | 0 | 0.00061075325 | -12.178589 | 6.5311265 | 330.44611 | 333.12915 | -4.1963181
181.10448 | -3.4257553 | -4.2239614 | -0.00085478858 | 0 | 0 | 0.00061033008 | -12.17859 | 6.5329008 | 330.44617 | 333.12897 | -4.1976228
181.1045 | -3.4257495 | -4.2178812 | -0.003303143 | 0 | 0 | -0.00015457153 | -12.17859 | 6.5330601 | 330.4462 | 333.12878 | -4.1977386
181.10452 | -3.4257438 | -4.2239585 | 0.0023122395 | 0 | 0 | -0.00022067952 | -12.17859 | 6.530941 | 330.44626 | 333.1286 | -4.1977463
181.10454 | -3.4257381 | -4.2178812 | 0.0013481579 | 0 | 0 | -0.00022496468 | -12.17859 | 6.5328889 | 330.44629 | 333.12842 | -4.1977468
181.10456 | -3.4257324 | -4.2239628 | -0.0023707435 | 0 | 0 | -0.0002252116 | -12.17859 | 6.5330596 | 330.44635 | 333.12823 | -4.1977463
181.10458 | -3.4257267 | -4.2244883 | 0.0045718271 | 0 | 0 | -0.00022480327 | -12.17859 | 6.5309386 | 330.44638 | 333.12805 | -4.1970325
181.1046 | -3.4257207 | -4.2046747 | 0.012430537 | 0 | 0 | 0.00054009759 | -12.17859 | 6.5286264 | 330.44644 | 333.12787 | -4.1976843
181.10462 | -3.425715 | -4.2161875 | 0.0029315427 | 0 | 0 | 0.00060620561 | -12.17859 | 6.53269 | 330.44647 | 333.12769 | -4.1963143
181.10464 | -3.4257092 | -4.1973639 | -0.0066102212 | 0 | 0 | 0.00061049068 | -12.17859 | 6.5287814 | 330.44653 | 333.1275 | -4.1976228
181.10466 | -3.4257035 | -4.1957159 | -0.0016081475 | 0 | 0 | 0.0006107376 | -12.17859 | 6.5241752 | 330.44656 | 333.12732 | -4.1977391
181.10468 | -3.4256978 | -4.1956086 | 0.0039174068 | 0 | 0 | 0.00061070413 | -12.178548 | 6.5280447 | 330.44662 | 333.12714 | -4.1984606
181.1047 | -3.4256921 | -4.1955986 | -0.0043212837 | 0 | 0 | 0.00052572903 | -12.102225 | 6.5241251 | 330.44666 | 333.12695 | -4.1978083
181.10472 | -3.4256861 | -4.188972 | -0.00068217091 | 0 | 0 | 0.00051838491 | -12.095629 | 6.5237794 | 330.44672 | 333.12677 | -4.197751
181.10474 | -3.4256806 | -4.1751699 | 0.011258098 | 0 | 0 | 0.00051790889 | -12.095201 | 6.5237565 | 330.44675 | 333.12659 | -4.1977468
181.10476 | -3.4256749 | -4.1872187 | 0.010098957 | 0 | 0 | 0.00051788142 | -12.095176 | 6.5237527 | 330.44681 | 333.1264 | -4.1977458
181.10478 | -3.4256692 | -4.175045 | -0.0030878645 | 0 | 0 | 0.00051736447 | -12.095143 | 6.5194921 | 330.44687 | 333.12622 | -4.1963181
181.1048 | -3.4256635 | -4.1673484 | -0.0056729848 | 0 | 0 | -0.00041763071 | -12.037902 | 6.5233836 | 330.4469 | 333.12604 | -4.196909
181.10482 | -3.4256577 | -4.1600914 | 0.0021103891 | 0 | 0 | -0.0004984393 | -12.032955 | 6.5194683 | 330.44696 | 333.12585 | -4.1969619
181.10484 | -3.425652 | -4.1660895 | -0.00084277691 | 0 | 0 | -0.00050367729 | -12.032634 | 6.5233831 | 330.44699 | 333.12567 | -4.1962514
181.10486 | -3.4256461 | -4.1533809 | -0.0040100506 | 0 | 0 | -0.00050397916 | -12.032615 | 6.5194683 | 330.44705 | 333.12549 | -4.1969047
181.10488 | -3.4256403 | -4.1456566 | 0.0058849631 | 0 | 0 | -0.00050333946 | -12.032572 | 6.5233841 | 330.44708 | 333.12531 | -4.1969624
181.1049 | -3.4256346 | -4.1516171 | 0.011820699 | 0 | 0 | 0.00068656122 | -11.956248 | 6.5215983 | 330.44714 | 333.12512 | -4.197679
181.10492 | -3.4256289 | -4.1256833 | 0.0021503947 | 0 | 0 | 0.00078940066 | -11.949652 | 6.5214338 | 330.44717 | 333.12494 | -4.1963139
181.10494 | -3.4256232 | -4.1432753 | -0.0066757952 | 0 | 0 | 0.00079606677 | -11.949224 | 6.5150304 | 330.44724 | 333.12476 | -4.196909
181.10496 | -3.4256175 | -4.1249886 | -0.000162831 | 0 | 0 | 0.00079645083 | -11.949199 | 6.5187345 | 330.44727 | 333.12457 | -4.1976762
181.10498 | -3.4256115 | -4.1233644 | 0.0011397413 | 0 | 0 | 0.00079614372 | -11.949166 | 6.5084138 | 330.44733 | 333.12439 | -4.1970282
181.105 | -3.4256058 | -4.103395 | -0.0038380611 | 0 | 0 | 0.00020139298 | -11.891925 | 6.5160394 | 330.44736 | 333.12421 | -4.1976838
181.10502 | -3.4256001 | -4.0884361 | -0.00063602004 | 0 | 0 | 0.00014999055 | -11.886979 | 6.5145864 | 330.44742 | 333.12402 | -4.1963143
181.10504 | -3.4255943 | -4.0871916 | 0.0098080598 | 0 | 0 | 0.00014665863 | -11.886657 | 6.5144444 | 330.44745 | 333.12384 | -4.1976218
181.10506 | -3.4255886 | -4.1069632 | 0.0063436544 | 0 | 0 | 0.00014646664 | -11.886639 | 6.5101748 | 330.44751 | 333.12366 | -4.1963096
181.10508 | -3.4255829 | -4.1020446 | -0.0048608971 | 0 | 0 | 0.00014603441 | -11.886606 | 6.5140634 | 330.44754 | 333.12347 | -4.196908
181.1051 | -3.4255769 | -4.0817242 | -0.0043676337 | 0 | 0 | -0.00061923836 | -11.829364 | 6.5058856 | 330.4476 | 333.12329 | -4.1962485
181.10512 | -3.4255712 | -4.0733509 | 0.0015005294 | 0 | 0 | -0.0006853785 | -11.824417 | 6.5115657 | 330.44763 | 333.12311 | -4.1976185
181.10514 | -3.4255655 | -4.0594282 | -0.00089792337 | 0 | 0 | -0.00068966567 | -11.824096 | 6.5120683 | 330.44769 | 333.12292 | -4.1977382
181.10516 | -3.4255598 | -4.0582371 | -0.0040132776 | 0 | 0 | -0.0006899127 | -11.824077 | 6.5057063 | 330.44772 | 333.12274 | -4.1977448
181.10518 | -3.425554 | -4.051538 | 0.0066103758 | 0 | 0 | -0.00068912952 | -11.824002 | 6.5051584 | 330.44778 | 333.12256 | -4.1956034
181.1052 | -3.4255483 | -4.0443468 | 0.011157464 | 0 | 0 | 0.00075584918 | -11.690437 | 6.5093837 | 330.44781 | 333.12238 | -4.196846
181.10522 | -3.4255426 | -4.0503521 | 0.00064059236 | 0 | 0 | 0.00088073406 | -11.678894 | 6.505487 | 330.44788 | 333.12219 | -4.1962442
181.10524 | -3.4255369 | -4.0442667 | -0.0068046455 | 0 | 0 | 0.00088882912 | -11.678145 | 6.5051384 | 330.44791 | 333.12201 | -4.1969032
181.10526 | -3.4255311 | -4.0437293 | 0.00055564224 | 0 | 0 | 0.00088929554 | -11.678102 | 6.4987254 | 330.44797 | 333.12183 | -4.1962471
181.10528 | -3.4255254 | -4.0436869 | 0.0026536556 | 0 | 0 | 0.00088903977 | -11.678088 | 6.5045657 | 330.448 | 333.12164 | -4.1961894
181.1053 | -3.4255197 | -4.030447 | -0.0044333469 | 0 | 0 | 0.0003793333 | -11.659008 | 6.5050817 | 330.44806 | 333.12146 | -4.1961861
181.10532 | -3.425514 | -4.0293031 | 0.0014872185 | 0 | 0 | 0.00033528093 | -11.65736 | 6.5029817 | 330.44809 | 333.12128 | -4.1976147
181.10534 | -3.4255083 | -4.0292253 | 0.010718665 | 0 | 0 | 0.00033242546 | -11.657253 | 6.4985385 | 330.44815 | 333.12109 | -4.1977377
181.10536 | -3.4255023 | -4.0226021 | 0.0064171911 | 0 | 0 | 0.00033226091 | -11.657246 | 6.502419 | 330.44818 | 333.12088 | -4.197032
181.10538 | -3.4254966 | -4.0220299 | -0.007032556 | 0 | 0 | 0.0003315958 | -11.657214 | 6.4984984 | 330.44824 | 333.1207 | -4.19697
181.1054 | -3.4254909 | -4.0219927 | -0.0031035366 | 0 | 0 | -0.00085884816 | -11.599972 | 6.4960208 | 330.44827 | 333.12051 | -4.1962523
181.10542 | -3.4254851 | -4.021987 | 0.003063764 | 0 | 0 | -0.00096173439 | -11.595025 | 6.4958138 | 330.44833 | 333.12033 | -4.1969042
181.10544 | -3.4254794 | -4.0153718 | -0.0029414922 | 0 | 0 | -0.00096840353 | -11.594704 | 6.4957991 | 330.44836 | 333.12015 | -4.1962481
181.10546 | -3.4254737 | -4.0214148 | -0.0027412919 | 0 | 0 | -0.00096878782 | -11.594685 | 6.4936657 | 330.44843 | 333.11996 | -4.1976185
181.10548 | -3.4254677 | -4.0153346 | 0.0074501154 | 0 | 0 | -0.00096782454 | -11.594673 | 6.4913483 | 330.44846 | 333.11978 | -4.1977372
181.1055 | -3.425462 | -4.0214272 | 0.011226865 | 0 | 0 | 0.00081727415 | -11.575592 | 6.4868889 | 330.44852 | 333.1196 | -4.1963181
181.10552 | -3.4254563 | -4.0418096 | -0.0008069555 | 0 | 0 | 0.00097155449 | -11.573944 | 6.4865079 | 330.44855 | 333.11942 | -4.1976223
181.10554 | -3.4254506 | -4.0237007 | -0.0069298837 | 0 | 0 | 0.00098155509 | -11.573837 | 6.4864831 | 330.44861 | 333.11923 | -4.1970234
181.10556 | -3.4254448 | -4.0154939 | 0.00054712029 | 0 | 0 | 0.00098213123 | -11.57383 | 6.4864817 | 330.44864 | 333.11905 | -4.1962552
181.10558 | -3.4254391 | -4.0412922 | 0.0019271644 | 0 | 0 | 0.00098178769 | -11.573872 | 6.4864802 | 330.4487 | 333.11887 | -4.1961894
181.1056 | -3.4254332 | -4.0435333 | -0.0044953208 | 0 | 0 | 0.00030213688 | -11.650196 | 6.4843469 | 330.44873 | 333.11868 | -4.1961861
181.10562 | -3.4254274 | -4.0370646 | 0.0029347457 | 0 | 0 | 0.0002433968 | -11.656792 | 6.4799023 | 330.44879 | 333.1185 | -4.1976147
181.10564 | -3.4254217 | -4.0431228 | 0.011568223 | 0 | 0 | 0.00023958924 | -11.65722 | 6.4837823 | 330.44882 | 333.11832 | -4.1977382
181.10566 | -3.425416 | -4.0502844 | 0.0050371876 | 0 | 0 | 0.00023936985 | -11.657245 | 6.4798641 | 330.44888 | 333.11813 | -4.1977453
181.10568 | -3.4254103 | -4.0641217 | -0.006426625 | 0 | 0 | 0.00023879553 | -11.657278 | 6.4816475 | 330.44891 | 333.11795 | -4.1963177
181.1057 | -3.4254045 | -4.0520711 | -0.0015958118 | 0 | 0 | -0.00078156713 | -11.714519 | 6.4775448 | 330.44897 | 333.11777 | -4.1961946
181.10572 | -3.4253988 | -4.0576296 | 0.0046449197 | 0 | 0 | -0.00086975383 | -11.719465 | 6.4750557 | 330.44901 | 333.11758 | -4.1976142
181.10574 | -3.4253931 | -4.071373 | -0.0028072514 | 0 | 0 | -0.00087547011 | -11.719787 | 6.4748473 | 330.44907 | 333.1174 | -4.1963091
181.10576 | -3.4253874 | -4.0791764 | -0.002005053 | 0 | 0 | -0.00087579945 | -11.719805 | 6.474834 | 330.4491 | 333.11722 | -4.1961937
181.10578 | -3.4253817 | -4.0930657 | 0.010416601 | 0 | 0 | -0.00087469292 | -11.719848 | 6.4748335 | 330.44916 | 333.11703 | -4.1969013
181.1058 | -3.4253759 | -4.1008587 | 0.011482677 | 0 | 0 | 0.00116492 | -11.796172 | 6.4748297 | 330.44919 | 333.11685 | -4.1976762
181.10582 | -3.4253702 | -4.0816545 | 0.00066239177 | 0 | 0 | 0.0013411972 | -11.802768 | 6.4684358 | 330.44925 | 333.11667 | -4.1977425
181.10584 | -3.4253645 | -4.0866065 | -0.0053514424 | 0 | 0 | 0.0013526237 | -11.803196 | 6.4678817 | 330.44928 | 333.11649 | -4.1977468
181.10586 | -3.4253585 | -4.1003137 | 0.002132776 | 0 | 0 | 0.0013532819 | -11.803221 | 6.4657145 | 330.44934 | 333.1163 | -4.1977468
181.10588 | -3.4253528 | -4.1147261 | 0.0020616616 | 0 | 0 | 0.0013527557 | -11.803254 | 6.4655261 | 330.44937 | 333.11612 | -4.1977458
181.1059 | -3.4253471 | -4.1159506 | -0.0037602682 | 0 | 0 | 0.00033350577 | -11.860496 | 6.4612522 | 330.44943 | 333.11594 | -4.1963177
181.10592 | -3.4253414 | -4.1226549 | 0.0037244121 | 0 | 0 | 0.0002454152 | -11.865443 | 6.4630136 | 330.44946 | 333.11575 | -4.1961932
181.10594 | -3.4253356 | -4.1364689 | 0.012361091 | 0 | 0 | 0.00023970511 | -11.865764 | 6.4610405 | 330.44952 | 333.11557 | -4.1954718
181.10596 | -3.4253299 | -4.1376467 | 0.0051046386 | 0 | 0 | 0.0002393761 | -11.865783 | 6.4587355 | 330.44955 | 333.11539 | -4.1961241
181.10598 | -3.425324 | -4.1311078 | -0.005695886 | 0 | 0 | 0.00023884275 | -11.865805 | 6.45854 | 330.44962 | 333.1152 | -4.1961813
181.106 | -3.4253182 | -4.1371622 | -0.00080719299 | 0 | 0 | -0.00069644197 | -11.903966 | 6.4585223 | 330.44965 | 333.11502 | -4.1961856
181.10602 | -3.4253125 | -4.1443238 | 0.0039857249 | 0 | 0 | -0.00077727559 | -11.907263 | 6.4499993 | 330.44971 | 333.11484 | -4.1961856
181.10604 | -3.4253068 | -4.1581688 | -0.0028648961 | 0 | 0 | -0.00078251521 | -11.907477 | 6.4556532 | 330.44974 | 333.11465 | -4.1961856
181.10606 | -3.4253011 | -4.1593447 | -0.00055682601 | 0 | 0 | -0.00078281714 | -11.907489 | 6.4497638 | 330.4498 | 333.11447 | -4.1961856
181.10608 | -3.4252954 | -4.1461868 | 0.010541475 | 0 | 0 | -0.00078175595 | -11.907511 | 6.449244 | 330.44983 | 333.11429 | -4.1961861
181.1061 | -3.4252896 | -4.1516695 | 0.010763576 | 0 | 0 | 0.0011727787 | -11.945674 | 6.4492102 | 330.44989 | 333.11411 | -4.1976137
181.10612 | -3.4252837 | -4.1587939 | -0.0015771581 | 0 | 0 | 0.001341703 | -11.948971 | 6.4492059 | 330.44992 | 333.11392 | -4.1963091
181.10614 | -3.4252779 | -4.1726365 | -0.0040908814 | 0 | 0 | 0.0013526527 | -11.949185 | 6.4449434 | 330.44998 | 333.11374 | -4.1961932
181.10616 | -3.4252722 | -4.1738234 | 0.0036966314 | 0 | 0 | 0.0013532835 | -11.949197 | 6.4445734 | 330.45001 | 333.11356 | -4.1961861
181.10618 | -3.4252665 | -4.1805105 | 0.0014692789 | 0 | 0 | 0.0013527089 | -11.949251 | 6.4424181 | 330.45007 | 333.11337 | -4.1961856
181.1062 | -3.4252608 | -4.1678534 | -0.0023616606 | 0 | 0 | 0.00024845582 | -12.044655 | 6.4422307 | 330.4501 | 333.11319 | -4.1961856
181.10622 | -3.4252551 | -4.1733661 | 0.006749901 | 0 | 0 | 0.00015301874 | -12.052899 | 6.4400878 | 330.45016 | 333.11301 | -4.1961861
181.10624 | -3.4252493 | -4.1738658 | 0.013345554 | 0 | 0 | 0.00014683245 | -12.053435 | 6.4399023 | 330.45023 | 333.11282 | -4.1976137
181.10626 | -3.4252436 | -4.173902 | 0.0044580842 | 0 | 0 | 0.000146476 | -12.053466 | 6.439888 | 330.45026 | 333.11264 | -4.1963091
181.10628 | -3.4252379 | -4.1805263 | -0.0057532052 | 0 | 0 | 0.00014598803 | -12.053467 | 6.4356227 | 330.45032 | 333.11243 | -4.1961942
181.1063 | -3.4252322 | -4.1877174 | -8.5402178e-05 | 0 | 0 | -0.0007042936 | -12.053467 | 6.4309931 | 330.45035 | 333.11224 | -4.1976142
181.10632 | -3.4252264 | -4.1883192 | 0.004774204 | 0 | 0 | -0.00077778072 | -12.053467 | 6.4348612 | 330.45041 | 333.11206 | -4.19631
181.10634 | -3.4252207 | -4.1751356 | -0.0027972984 | 0 | 0 | -0.00078254426 | -12.053467 | 6.4309392 | 330.45044 | 333.11188 | -4.1976223
181.10636 | -3.4252148 | -4.2004542 | 0.00089986983 | 0 | 0 | -0.00078281865 | -12.053467 | 6.4263301 | 330.4505 | 333.11169 | -4.1970229
181.10638 | -3.425209 | -4.1761937 | 0.012844362 | 0 | 0 | -0.00078161561 | -12.053456 | 6.42594 | 330.45053 | 333.11151 | -4.1955419
181.1064 | -3.4252033 | -4.1740489 | 0.01095909 | 0 | 0 | 0.0014276416 | -12.034376 | 6.4280438 | 330.45059 | 333.11133 | -4.1968431
181.10642 | -3.4251976 | -4.1739168 | -0.003015687 | 0 | 0 | 0.0016185805 | -12.032728 | 6.4218302 | 330.45062 | 333.11115 | -4.1976728
181.10644 | -3.4251919 | -4.1871309 | -0.0042159758 | 0 | 0 | 0.0016309572 | -12.032621 | 6.4191599 | 330.45068 | 333.11096 | -4.197741
181.10646 | -3.4251862 | -4.1618142 | 0.0029621171 | 0 | 0 | 0.0016316704 | -12.032614 | 6.4232006 | 330.45071 | 333.11078 | -4.1963172
181.10648 | -3.4251802 | -4.1860609 | 0.00067964126 | 0 | 0 | 0.0016309129 | -12.032635 | 6.41716 | 330.45078 | 333.1106 | -4.1961946
181.1065 | -3.4251745 | -4.1617227 | -0.0031528729 | 0 | 0 | 0.00018692792 | -12.070797 | 6.4166307 | 330.45081 | 333.11041 | -4.1976151
181.10652 | -3.4251688 | -4.1463404 | 0.0081333183 | 0 | 0 | 6.2128798e-05 | -12.074094 | 6.4165936 | 330.45087 | 333.11023 | -4.1977382
181.10654 | -3.425163 | -4.1516786 | 0.012013818 | 0 | 0 | 5.4039239e-05 | -12.074308 | 6.4123287 | 330.4509 | 333.11005 | -4.1977453
181.10656 | -3.4251573 | -4.1587873 | 0.0028892765 | 0 | 0 | 5.3573131e-05 | -12.07432 | 6.4119606 | 330.45096 | 333.10986 | -4.1963177
181.10658 | -3.4251516 | -4.1593952 | -0.005886307 | 0 | 0 | 5.3126096e-05 | -12.074279 | 6.4119363 | 330.45099 | 333.10968 | -4.1961937
181.1066 | -3.4251459 | -4.1660419 | -9.4776755e-05 | 0 | 0 | -0.00071214599 | -11.997956 | 6.4119349 | 330.45105 | 333.1095 | -4.1961865
181.10662 | -3.4251399 | -4.1467667 | 0.0033216642 | 0 | 0 | -0.00077828602 | -11.99136 | 6.4119301 | 330.45108 | 333.10931 | -4.1976142
181.10664 | -3.4251342 | -4.1583147 | -0.0029228202 | 0 | 0 | -0.00078257319 | -11.990932 | 6.4034052 | 330.45114 | 333.10913 | -4.1970229
181.10666 | -3.4251285 | -4.1395044 | 0.00089173415 | 0 | 0 | -0.00078282022 | -11.990907 | 6.4047942 | 330.45117 | 333.10895 | -4.1962552
181.10668 | -3.4251227 | -4.1577125 | 0.012842294 | 0 | 0 | -0.00078161573 | -11.990906 | 6.3942752 | 330.45123 | 333.10876 | -4.1961899
181.1067 | -3.425117 | -4.1593103 | 0.0080550211 | 0 | 0 | 0.0014276416 | -11.990906 | 6.397624 | 330.45126 | 333.10858 | -4.1969013
181.10672 | -3.4251113 | -4.1395555 | -0.0047186534 | 0 | 0 | 0.0016185805 | -11.990906 | 6.3936706 | 330.45132 | 333.1084 | -4.1976757
181.10674 | -3.4251056 | -4.1312227 | -0.0043577356 | 0 | 0 | 0.0016309572 | -11.990906 | 6.3933225 | 330.45135 | 333.10822 | -4.1955991
181.10676 | -3.4250998 | -4.1239176 | 0.0029518444 | 0 | 0 | 0.0016316704 | -11.990906 | 6.3932996 | 330.45142 | 333.10803 | -4.1961317
181.10678 | -3.4250941 | -4.1166835 | -0.0014984967 | 0 | 0 | 0.0016307724 | -11.990843 | 6.3932981 | 330.45145 | 333.10785 | -4.1961818
181.1068 | -3.4250884 | -4.1160722 | -0.0040670936 | 0 | 0 | -6.8283509e-05 | -11.876359 | 6.3932981 | 330.45151 | 333.10767 | -4.1961856
181.10682 | -3.4250827 | -4.1160398 | 0.0080579715 | 0 | 0 | -0.00021512747 | -11.866465 | 6.3932958 | 330.45154 | 333.10748 | -4.1961856
181.10684 | -3.425077 | -4.1292567 | 0.011282678 | 0 | 0 | -0.00022464596 | -11.865823 | 6.3890319 | 330.4516 | 333.1073 | -4.1961856
181.10686 | -3.425071 | -4.0973144 | 0.00064831058 | 0 | 0 | -0.00022519441 | -11.865786 | 6.3865318 | 330.45163 | 333.10712 | -4.1961856
181.10688 | -3.4250653 | -4.1077623 | -0.0075298008 | 0 | 0 | -0.00022559908 | -11.865773 | 6.3863235 | 330.45169 | 333.10693 | -4.1961861
181.1069 | -3.4250596 | -4.1021056 | 0.0012189426 | 0 | 0 | -0.00090596429 | -11.846692 | 6.3863063 | 330.45172 | 333.10675 | -4.1969004
181.10692 | -3.4250538 | -4.1015978 | 0.0027123373 | 0 | 0 | -0.00096476602 | -11.845044 | 6.3799119 | 330.45178 | 333.10657 | -4.1962476
181.10694 | -3.4250481 | -4.1015639 | -0.0044291136 | 0 | 0 | -0.00096857757 | -11.844937 | 6.3793569 | 330.45181 | 333.10638 | -4.1976175
181.10696 | -3.4250424 | -4.1015587 | 0.0022138639 | 0 | 0 | -0.00096879719 | -11.84493 | 6.3750587 | 330.45187 | 333.1062 | -4.1963081
181.10698 | -3.4250367 | -4.0949364 | 0.011505396 | 0 | 0 | -0.00096759101 | -11.844909 | 6.3768187 | 330.4519 | 333.10602 | -4.1947651
181.107 | -3.4250307 | -4.0877423 | 0.0043071141 | 0 | 0 | 0.0012420219 | -11.806746 | 6.3748474 | 330.45197 | 333.10583 | -4.1967769
181.10702 | -3.425025 | -4.0805106 | -0.0064908061 | 0 | 0 | 0.0014329916 | -11.803449 | 6.37467 | 330.452 | 333.10565 | -4.1962395
181.10704 | -3.4250193 | -4.0732803 | -0.003777911 | 0 | 0 | 0.0014453703 | -11.803235 | 6.3682642 | 330.45206 | 333.10547 | -4.1969032
181.10706 | -3.4250135 | -4.072669 | 0.0030048671 | 0 | 0 | 0.0014460835 | -11.803223 | 6.3677111 | 330.45209 | 333.10529 | -4.1962471
181.10708 | -3.4250078 | -4.0726295 | -0.0022201862 | 0 | 0 | 0.0014452322 | -11.80319 | 6.3676748 | 330.45215 | 333.1051 | -4.1961894
181.1071 | -3.4250021 | -4.0726271 | -0.0026788407 | 0 | 0 | -0.00016905279 | -11.745948 | 6.3676682 | 330.45218 | 333.10492 | -4.1961861
181.10712 | -3.4249961 | -4.0726271 | 0.0074537667 | 0 | 0 | -0.00030857031 | -11.741001 | 6.3591442 | 330.45224 | 333.10474 | -4.1976147
181.10714 | -3.4249904 | -4.0726089 | 0.010501076 | 0 | 0 | -0.00031761391 | -11.74068 | 6.3626671 | 330.45227 | 333.10455 | -4.1977372
181.10716 | -3.4249847 | -4.039526 | -0.00086889107 | 0 | 0 | -0.00031813502 | -11.740661 | 6.3565922 | 330.45233 | 333.10437 | -4.1963181
181.10718 | -3.424979 | -4.0565186 | -0.0054823547 | 0 | 0 | -0.00031835065 | -11.740639 | 6.3560591 | 330.45236 | 333.10419 | -4.1976228
181.1072 | -3.4249732 | -4.0514302 | 0.001398332 | 0 | 0 | -0.00065850653 | -11.702477 | 6.3517642 | 330.45242 | 333.10397 | -4.1977377
181.10722 | -3.4249678 | -4.0509591 | 0.0019976292 | 0 | 0 | -0.00068790512 | -11.69918 | 6.3556552 | 330.45245 | 333.10379 | -4.1963181
181.10724 | -3.4249618 | -4.0509276 | -0.0052168095 | 0 | 0 | -0.00068981078 | -11.698966 | 6.3538685 | 330.45251 | 333.10361 | -4.1976218
181.10726 | -3.4249561 | -4.0509257 | 0.0028722561 | 0 | 0 | -0.00068992056 | -11.698954 | 6.3537049 | 330.45255 | 333.10342 | -4.1963091
181.10728 | -3.4249504 | -4.0509219 | 0.011562972 | 0 | 0 | -0.00068884908 | -11.698942 | 6.3494272 | 330.45261 | 333.10324 | -4.1961937
181.1073 | -3.4249446 | -4.0443072 | 0.0028597347 | 0 | 0 | 0.0012655921 | -11.679861 | 6.3426628 | 330.45264 | 333.10306 | -4.1969004
181.10732 | -3.4249389 | -4.0503502 | -0.0066156075 | 0 | 0 | 0.0014345081 | -11.678213 | 6.3420877 | 330.4527 | 333.10287 | -4.1962466
181.10734 | -3.4249332 | -4.0442739 | -0.0030612571 | 0 | 0 | 0.0014454573 | -11.678106 | 6.344182 | 330.45273 | 333.10269 | -4.1961894
181.10736 | -3.4249275 | -4.0569668 | 0.0023411021 | 0 | 0 | 0.0014460882 | -11.678099 | 6.3443604 | 330.45279 | 333.10251 | -4.1961856
181.10738 | -3.4249215 | -4.0448418 | -0.0037300182 | 0 | 0 | 0.0014451387 | -11.678088 | 6.3379741 | 330.45282 | 333.10233 | -4.1961861
181.1074 | -3.4249158 | -4.050385 | -0.0028068929 | 0 | 0 | -0.0003391784 | -11.659008 | 6.3310294 | 330.45288 | 333.10214 | -4.1976137
181.10742 | -3.4249101 | -4.0442758 | 0.0096218335 | 0 | 0 | -0.00049339136 | -11.65736 | 6.332572 | 330.45291 | 333.10196 | -4.1963091
181.10744 | -3.4249043 | -4.0569634 | 0.0092359185 | 0 | 0 | -0.00050338753 | -11.657253 | 6.3327174 | 330.45297 | 333.10178 | -4.1961942
181.10746 | -3.4248986 | -4.0382233 | -0.0024334106 | 0 | 0 | -0.0005039635 | -11.657246 | 6.3305936 | 330.453 | 333.10159 | -4.1976142
181.10748 | -3.4248929 | -4.0498276 | -0.0056156106 | 0 | 0 | -0.00050408841 | -11.657257 | 6.3261471 | 330.45306 | 333.10141 | -4.1963091
181.1075 | -3.4248869 | -4.0707245 | 0.00066254742 | 0 | 0 | -0.00067421241 | -11.676337 | 6.3257613 | 330.45309 | 333.10123 | -4.1961942
181.10752 | -3.4248812 | -4.0791278 | -0.00024282932 | 0 | 0 | -0.00068891566 | -11.677985 | 6.3172107 | 330.45316 | 333.10104 | -4.1976137
181.10754 | -3.4248755 | -4.0798111 | -0.0054086726 | 0 | 0 | -0.00068986876 | -11.678092 | 6.314343 | 330.45319 | 333.10086 | -4.19488
181.10756 | -3.4248698 | -4.073236 | 0.0035854471 | 0 | 0 | -0.00068992365 | -11.678099 | 6.3183732 | 330.45325 | 333.10068 | -4.1960688
181.10758 | -3.4248641 | -4.0726662 | 0.010900232 | 0 | 0 | -0.00068889611 | -11.678131 | 6.3187232 | 330.45328 | 333.10049 | -4.1947484
181.1076 | -3.4248583 | -4.0726366 | 0.0035267128 | 0 | 0 | 0.0011806309 | -11.735372 | 6.3123541 | 330.45334 | 333.10031 | -4.1946321
181.10762 | -3.4248524 | -4.085876 | -0.0072823134 | 0 | 0 | 0.0013422082 | -11.740319 | 6.3160629 | 330.45337 | 333.10013 | -4.1946254
181.10764 | -3.4248466 | -4.0936422 | -0.0023941356 | 0 | 0 | 0.0013526817 | -11.74064 | 6.3100023 | 330.45346 | 333.09998 | -4.1960526
181.10766 | -3.4248409 | -4.1009107 | 0.0023992045 | 0 | 0 | 0.0013532852 | -11.740659 | 6.3137283 | 330.48633 | 333.13046 | -4.1954627
181.10768 | -3.4248352 | -4.1081395 | -0.0051770187 | 0 | 0 | 0.001352287 | -11.740713 | 6.3012733 | 330.5192 | 333.16095 | -4.1961231
181.1077 | -3.4248297 | -4.1021357 | -0.0007536952 | 0 | 0 | -0.00051723816 | -11.836118 | 6.3001866 | 330.55209 | 333.19144 | -4.1961813
181.10772 | -3.424824 | -4.108222 | 0.010527978 | 0 | 0 | -0.00067881541 | -11.844362 | 6.295856 | 330.58496 | 333.22192 | -4.1961856
181.10774 | -3.424818 | -4.1087584 | 0.0093099996 | 0 | 0 | -0.00068928895 | -11.844898 | 6.2997456 | 330.61783 | 333.25241 | -4.1961856
181.10776 | -3.4248123 | -4.1088014 | -0.003154689 | 0 | 0 | -0.00068989239 | -11.844929 | 6.2979569 | 330.65073 | 333.2829 | -4.1961856
181.10778 | -3.4248066 | -4.1220412 | -0.0056772875 | 0 | 0 | -0.00068992504 | -11.844951 | 6.2956619 | 330.68359 | 333.31339 | -4.1961856
181.1078 | -3.4248009 | -4.1231928 | 0.002110542 | 0 | 0 | -0.00068992673 | -11.883114 | 6.2912016 | 330.71646 | 333.34387 | -4.1961856
181.10782 | -3.4247952 | -4.1365004 | -0.0001175671 | 0 | 0 | -0.00068992679 | -11.886411 | 6.2865548 | 330.74933 | 333.37436 | -4.1961856
181.10784 | -3.4247894 | -4.1310296 | -0.0053997505 | 0 | 0 | -0.00068992679 | -11.886625 | 6.2819014 | 330.78223 | 333.40485 | -4.1961846
181.10786 | -3.4247837 | -4.1305394 | 0.0050375103 | 0 | 0 | -0.00068992679 | -11.886637 | 6.2857695 | 330.81509 | 333.43533 | -4.194757
181.10788 | -3.4247777 | -4.1437368 | 0.01174965 | 0 | 0 | -0.00068884942 | -11.88667 | 6.283977 | 330.84796 | 333.46582 | -4.1960607
181.1079 | -3.424772 | -4.1316485 | 0.0014202478 | 0 | 0 | 0.0012655921 | -11.943911 | 6.277422 | 330.88086 | 333.49631 | -4.1947484
181.10792 | -3.4247663 | -4.1438241 | -0.0060135787 | 0 | 0 | 0.0014345081 | -11.948857 | 6.2789869 | 330.91373 | 333.52679 | -4.1953478
181.10794 | -3.4247606 | -4.1581321 | -0.0015545588 | 0 | 0 | 0.0014454573 | -11.949179 | 6.2727385 | 330.94659 | 333.55728 | -4.1961155
181.10796 | -3.4247549 | -4.1527309 | 0.0024693983 | 0 | 0 | 0.0014460882 | -11.949197 | 6.2700653 | 330.97949 | 333.5878 | -4.1961813
181.10798 | -3.4247491 | -4.1588564 | -0.0051721204 | 0 | 0 | 0.0014450449 | -11.949219 | 6.2719722 | 331.01236 | 333.61829 | -4.1961861
181.108 | -3.4247432 | -4.1593952 | -2.7865972e-05 | 0 | 0 | -0.00050939486 | -11.987382 | 6.2636218 | 331.04523 | 333.64877 | -4.1969004
181.10802 | -3.4247375 | -4.1594415 | 0.011314636 | 0 | 0 | -0.00067831075 | -11.990679 | 6.2714171 | 331.07809 | 333.67926 | -4.1962466
181.10804 | -3.4247317 | -4.1792922 | 0.0071983179 | 0 | 0 | -0.00068926002 | -11.990893 | 6.2635808 | 331.11099 | 333.70975 | -4.1961894
181.10806 | -3.424726 | -4.1677742 | -0.0055153817 | 0 | 0 | -0.00068989082 | -11.990905 | 6.262887 | 331.14386 | 333.74023 | -4.1961856
181.10808 | -3.4247203 | -4.1733608 | -0.0051513845 | 0 | 0 | -0.00068987801 | -11.990927 | 6.2585778 | 331.17673 | 333.77072 | -4.1961856
181.1081 | -3.4247146 | -4.1738653 | 0.0021596027 | 0 | 0 | -0.00060481514 | -12.02909 | 6.2560754 | 331.20963 | 333.80121 | -4.1961861
181.10812 | -3.4247086 | -4.1739058 | -0.0015646869 | 0 | 0 | -0.00059746334 | -12.032387 | 6.2558651 | 331.24249 | 333.8317 | -4.1976147
181.10814 | -3.4247029 | -4.1871452 | -0.002620609 | 0 | 0 | -0.00059698685 | -12.032601 | 6.253716 | 331.27536 | 333.86218 | -4.1977377
181.10816 | -3.4246972 | -4.1882787 | 0.0074583748 | 0 | 0 | -0.00059695938 | -12.032613 | 6.2450047 | 331.30826 | 333.89267 | -4.1970315
181.10818 | -3.4246917 | -4.1685066 | 0.011954491 | 0 | 0 | -0.00059592735 | -12.032603 | 6.244256 | 331.34113 | 333.92316 | -4.1962562
181.1082 | -3.424686 | -4.1866441 | 0.0028850085 | 0 | 0 | 0.0012734494 | -12.013521 | 6.2442079 | 331.37399 | 333.95364 | -4.1969042
181.10822 | -3.4246802 | -4.1750193 | -0.0066125542 | 0 | 0 | 0.0014350137 | -12.011873 | 6.2442021 | 331.40686 | 333.98413 | -4.1962471
181.10824 | -3.4246745 | -4.1872101 | -0.00015793655 | 0 | 0 | 0.0014454864 | -12.011766 | 6.2399383 | 331.43976 | 334.01462 | -4.1961894
181.10826 | -3.4246686 | -4.1750526 | 0.0025916239 | 0 | 0 | 0.0014460898 | -12.011759 | 6.2374325 | 331.47263 | 334.0451 | -4.1961856
181.10828 | -3.4246628 | -4.1805973 | -0.0044373758 | 0 | 0 | 0.0014450918 | -12.01178 | 6.2265711 | 331.50549 | 334.07559 | -4.1961861
181.1083 | -3.4246571 | -4.1811032 | 0.0014873859 | 0 | 0 | -0.00042428315 | -12.049943 | 6.234158 | 331.53839 | 334.10608 | -4.1976137
181.10832 | -3.4246514 | -4.1877432 | 0.011444226 | 0 | 0 | -0.0005858473 | -12.05324 | 6.2263083 | 331.57126 | 334.13657 | -4.1963091
181.10834 | -3.4246457 | -4.1684685 | 0.0072066882 | 0 | 0 | -0.00059632002 | -12.053454 | 6.2256145 | 331.60413 | 334.16705 | -4.1961942
181.10836 | -3.4246399 | -4.1800232 | -0.0055140983 | 0 | 0 | -0.00059692346 | -12.053466 | 6.2234383 | 331.63702 | 334.19754 | -4.1976151
181.10838 | -3.424634 | -4.1744394 | -0.0036985106 | 0 | 0 | -0.00059686223 | -12.053456 | 6.2232475 | 331.66989 | 334.22806 | -4.1977382
181.1084 | -3.4246283 | -4.1739321 | 0.0037362955 | 0 | 0 | -0.00042669219 | -12.034376 | 6.2168407 | 331.70276 | 334.25854 | -4.1977453
181.10842 | -3.4246225 | -4.1672759 | -0.0014319295 | 0 | 0 | -0.00041198492 | -12.032728 | 6.2162876 | 331.73563 | 334.28903 | -4.1963177
181.10844 | -3.4246168 | -4.1600876 | -0.0040636053 | 0 | 0 | -0.00041103156 | -12.032621 | 6.216249 | 331.76852 | 334.31952 | -4.1961937
181.10846 | -3.4246111 | -4.1660967 | 0.0066074231 | 0 | 0 | -0.00041097662 | -12.032614 | 6.2119823 | 331.80139 | 334.35001 | -4.1961865
181.10848 | -3.4246054 | -4.1666222 | 0.011882439 | 0 | 0 | -0.000410037 | -12.032603 | 6.2073503 | 331.83426 | 334.38049 | -4.1976137
181.1085 | -3.4245994 | -4.1534228 | 0.00070365635 | 0 | 0 | 0.0012891683 | -12.013521 | 6.2069564 | 331.86716 | 334.41098 | -4.19631
181.10852 | -3.4245937 | -4.158896 | -0.0060741594 | 0 | 0 | 0.0014360251 | -12.011873 | 6.2047987 | 331.90002 | 334.44147 | -4.1976218
181.10854 | -3.424588 | -4.1527791 | 0.0013450467 | 0 | 0 | 0.0014455445 | -12.011766 | 6.2024798 | 331.93289 | 334.47195 | -4.1963091
181.10856 | -3.4245822 | -4.1588588 | 0.0034460553 | 0 | 0 | 0.0014460929 | -12.011759 | 6.1980166 | 331.96579 | 334.50244 | -4.1961923
181.10858 | -3.4245765 | -4.1593804 | -0.0036391476 | 0 | 0 | 0.0014451389 | -12.011748 | 6.1912408 | 331.99866 | 334.53293 | -4.1947575
181.1086 | -3.4245708 | -4.1329408 | 0.0037322952 | 0 | 0 | -0.00033917851 | -11.992668 | 6.1906638 | 332.03152 | 334.56342 | -4.1974912
181.10862 | -3.4245648 | -4.1306624 | 0.012361546 | 0 | 0 | -0.00049339136 | -11.99102 | 6.1906228 | 332.06439 | 334.5939 | -4.1977296
181.10864 | -3.4245591 | -4.1437478 | 0.0051046633 | 0 | 0 | -0.00050338753 | -11.990913 | 6.1842279 | 332.09729 | 334.62439 | -4.1963162
181.10866 | -3.4245536 | -4.1382637 | -0.0056966855 | 0 | 0 | -0.0005039635 | -11.990906 | 6.1858034 | 332.13016 | 334.65488 | -4.1961942
181.10868 | -3.4245479 | -4.1377659 | -0.00225964 | 0 | 0 | -0.00050385401 | -11.990874 | 6.1795549 | 332.16302 | 334.68536 | -4.1969004
181.1087 | -3.4245422 | -4.137733 | 0.003133405 | 0 | 0 | -0.00024878632 | -11.933632 | 6.1768789 | 332.19592 | 334.71585 | -4.1962466
181.10872 | -3.4245365 | -4.1377387 | -0.0043890271 | 0 | 0 | -0.00022674163 | -11.928685 | 6.1723948 | 332.22879 | 334.74634 | -4.1961899
181.10874 | -3.4245307 | -4.1509762 | -0.0028653289 | 0 | 0 | -0.00022531267 | -11.928364 | 6.1698785 | 332.26166 | 334.77682 | -4.1969013
181.10876 | -3.4245248 | -4.1521201 | 0.0096184118 | 0 | 0 | -0.00022523035 | -11.928345 | 6.1654034 | 332.29456 | 334.80731 | -4.1976762
181.10878 | -3.4245191 | -4.1521912 | 0.0099617206 | 0 | 0 | -0.00022452333 | -11.928365 | 6.1586289 | 332.32742 | 334.8378 | -4.1970272
181.1088 | -3.4245133 | -4.145587 | -0.0023706744 | 0 | 0 | 0.0010499634 | -11.966528 | 6.1623096 | 332.36029 | 334.86832 | -4.1962562
181.10882 | -3.4245076 | -4.1648712 | -0.0056111431 | 0 | 0 | 0.0011601131 | -11.969825 | 6.1541138 | 332.39316 | 334.8988 | -4.197618
181.10884 | -3.4245019 | -4.1665506 | 0.0013900056 | 0 | 0 | 0.001167253 | -11.970039 | 6.1512651 | 332.42606 | 334.92929 | -4.1963096
181.10886 | -3.4244962 | -4.1666522 | 0.0019975503 | 0 | 0 | 0.0011676644 | -11.970051 | 6.1467714 | 332.45892 | 334.95978 | -4.196909
181.10888 | -3.4244902 | -4.1534357 | -0.0044904109 | 0 | 0 | 0.0011667965 | -11.970052 | 6.1463838 | 332.49179 | 334.99026 | -4.1976762
181.1089 | -3.4244845 | -4.1787744 | 0.0036614272 | 0 | 0 | -0.00044781569 | -11.970052 | 6.1378322 | 332.52469 | 335.02075 | -4.1963129
181.10892 | -3.4244788 | -4.1942258 | 0.012356611 | 0 | 0 | -0.00058736152 | -11.970052 | 6.1349611 | 332.55756 | 335.05124 | -4.1961942
181.10894 | -3.424473 | -4.1955185 | 0.0043783803 | 0 | 0 | -0.00059640693 | -11.970052 | 6.1325974 | 332.59042 | 335.08173 | -4.1969013
181.10896 | -3.4244673 | -4.2022266 | -0.0057586473 | 0 | 0 | -0.00059692806 | -11.970052 | 6.1345258 | 332.62332 | 335.11221 | -4.1976762
181.10898 | -3.4244616 | -4.2160406 | -0.00081126107 | 0 | 0 | -0.00059667497 | -11.970147 | 6.1261668 | 332.65619 | 335.1427 | -4.1970282
181.109 | -3.4244556 | -4.2172365 | 0.0039854906 | 0 | 0 | -8.6432432e-05 | -12.141873 | 6.1169119 | 332.68906 | 335.17319 | -4.1976838
181.10902 | -3.4244499 | -4.2437887 | -0.0028653094 | 0 | 0 | -4.2333777e-05 | -12.156715 | 6.1097331 | 332.72192 | 335.20367 | -4.1963139
181.10904 | -3.4244442 | -4.2460847 | -0.0012832504 | 0 | 0 | -3.9475275e-05 | -12.157677 | 6.1091266 | 332.75482 | 335.23416 | -4.1969085
181.10906 | -3.4244385 | -4.252852 | 0.0097523034 | 0 | 0 | -3.9310577e-05 | -12.157733 | 6.1026902 | 332.78769 | 335.26465 | -4.1969624
181.10908 | -3.4244328 | -4.2534466 | 0.0099703372 | 0 | 0 | -3.8692895e-05 | -12.157789 | 6.0978699 | 332.82056 | 335.29514 | -4.1969657
181.1091 | -3.424427 | -4.2799597 | -0.0023697801 | 0 | 0 | 0.001065677 | -12.253192 | 6.0932031 | 332.85345 | 335.32562 | -4.1962519
181.10912 | -3.4244213 | -4.2822642 | -0.0048842933 | 0 | 0 | 0.0011611241 | -12.261436 | 6.0928025 | 332.88632 | 335.35611 | -4.1976175
181.10914 | -3.4244153 | -4.3088841 | 0.0029035499 | 0 | 0 | 0.0011673111 | -12.261972 | 6.0821185 | 332.91919 | 335.3866 | -4.1963096
181.10916 | -3.4244099 | -4.3045731 | 0.001401016 | 0 | 0 | 0.0011676677 | -12.262003 | 6.0790606 | 332.95209 | 335.41708 | -4.196909
181.10918 | -3.4244041 | -4.3240132 | -0.0045435946 | 0 | 0 | 0.0011667968 | -12.262109 | 6.0724211 | 332.98495 | 335.44757 | -4.1976767
181.1092 | -3.4243984 | -4.3389387 | 0.00583506 | 0 | 0 | -0.00044781566 | -12.452916 | 6.0697169 | 333.01782 | 335.47806 | -4.1977425
181.10922 | -3.4243927 | -4.3401961 | 0.012544171 | 0 | 0 | -0.00058736152 | -12.469408 | 6.0609698 | 333.05069 | 335.50858 | -4.1977458
181.10924 | -3.424387 | -4.3469062 | 0.0036649939 | 0 | 0 | -0.00059640693 | -12.470476 | 6.0602155 | 333.08359 | 335.53906 | -4.1963177
181.10926 | -3.424381 | -4.3673396 | -0.0065474426 | 0 | 0 | -0.00059692806 | -12.470537 | 6.0537696 | 333.11646 | 335.56955 | -4.1961946
181.10928 | -3.4243753 | -4.3691044 | -0.0023308806 | 0 | 0 | -0.00059676875 | -12.470604 | 6.0489454 | 333.14932 | 335.60004 | -4.1976142
181.1093 | -3.4243696 | -4.3890734 | 0.0024032993 | 0 | 0 | -0.00025664316 | -12.58509 | 6.0378838 | 333.18222 | 335.63052 | -4.19631
181.10932 | -3.4243639 | -4.3908 | -0.0051767849 | 0 | 0 | -0.00022724716 | -12.594984 | 6.0369301 | 333.21509 | 335.66101 | -4.1976223
181.10934 | -3.4243581 | -4.3975334 | -0.00075328269 | 0 | 0 | -0.00022534169 | -12.595626 | 6.0240788 | 333.24796 | 335.6915 | -4.1970243
181.10936 | -3.4243524 | -4.4047346 | 0.01125315 | 0 | 0 | -0.00022523191 | -12.595663 | 6.0229664 | 333.28085 | 335.72198 | -4.1976838
181.10938 | -3.4243464 | -4.4119658 | 0.0093722735 | 0 | 0 | -0.00022457023 | -12.595728 | 6.0164967 | 333.31372 | 335.75247 | -4.1970286
181.1094 | -3.4243407 | -4.4191966 | -0.0038758495 | 0 | 0 | 0.00096498179 | -12.710212 | 6.0095434 | 333.34659 | 335.78296 | -4.1976838
181.10942 | -3.424335 | -4.4197998 | -0.0042877537 | 0 | 0 | 0.001067791 | -12.720106 | 6.0046902 | 333.37946 | 335.81345 | -4.1963139
181.10944 | -3.4243293 | -4.4066095 | 0.0022323828 | 0 | 0 | 0.0010744551 | -12.720748 | 6.0021458 | 333.41235 | 335.84393 | -4.1969085
181.10946 | -3.4243236 | -4.4187016 | 0.00061630574 | 0 | 0 | 0.001074839 | -12.720785 | 5.9912763 | 333.44522 | 335.87442 | -4.1969624
181.10948 | -3.4243178 | -4.4131527 | -0.0038841728 | 0 | 0 | 0.0010740634 | -12.720787 | 5.9860735 | 333.47809 | 335.90491 | -4.1969657
181.1095 | -3.4243119 | -4.4126463 | 0.0058931173 | 0 | 0 | -0.0003705564 | -12.720787 | 5.9771185 | 333.51099 | 335.93539 | -4.1962509
181.10952 | -3.4243062 | -4.405992 | 0.01182157 | 0 | 0 | -0.00049541035 | -12.720787 | 5.9763498 | 333.54385 | 335.96588 | -4.1961894
181.10954 | -3.4243004 | -4.3987918 | 0.002876844 | 0 | 0 | -0.00050350343 | -12.720787 | 5.9677706 | 333.57672 | 335.99637 | -4.1961856
181.10956 | -3.4242947 | -4.3849521 | -0.0058878227 | 0 | 0 | -0.00050396973 | -12.720787 | 5.9606309 | 333.60962 | 336.02686 | -4.1961856
181.10958 | -3.424289 | -4.3969955 | -0.0015464104 | 0 | 0 | -0.00050380745 | -12.720766 | 5.9493728 | 333.64249 | 336.05734 | -4.1961861
181.1096 | -3.4242833 | -4.3782034 | 0.0024706679 | 0 | 0 | -0.0001637091 | -12.682604 | 5.9484067 | 333.67535 | 336.08783 | -4.1976147
181.10962 | -3.4242775 | -4.3699274 | -0.0037192483 | 0 | 0 | -0.00013431544 | -12.679307 | 5.9376836 | 333.70822 | 336.11832 | -4.1977367
181.10964 | -3.4242718 | -4.3493881 | 0.001549678 | 0 | 0 | -0.00013241013 | -12.679093 | 5.9303617 | 333.74112 | 336.14883 | -4.1948881
181.10966 | -3.4242661 | -4.3409986 | 0.011447468 | 0 | 0 | -0.00013230035 | -12.679081 | 5.9254842 | 333.77399 | 336.17932 | -4.1960702
181.10968 | -3.4242604 | -4.320457 | 0.0057565267 | 0 | 0 | -0.00013191963 | -12.678964 | 5.9208083 | 333.80685 | 336.20981 | -4.1961784
181.1097 | -3.4242547 | -4.3186822 | -0.0041887141 | 0 | 0 | 0.00054795179 | -12.469077 | 5.9118857 | 333.83975 | 336.2403 | -4.1968994
181.10972 | -3.4242489 | -4.2920895 | -0.0043076421 | 0 | 0 | 0.00060671091 | -12.450936 | 5.9068542 | 333.87262 | 336.27078 | -4.1962466
181.10974 | -3.4242432 | -4.2831659 | 0.002955585 | 0 | 0 | 0.00061051972 | -12.44976 | 5.8936472 | 333.90549 | 336.30127 | -4.1961894
181.10976 | -3.4242373 | -4.262588 | -0.00077147811 | 0 | 0 | 0.00061073917 | -12.449693 | 5.8925056 | 333.93839 | 336.33176 | -4.1961856
181.10978 | -3.4242315 | -4.2608042 | -0.0025539401 | 0 | 0 | 0.00061028253 | -12.449605 | 5.87538 | 333.97125 | 336.36224 | -4.1961856
181.1098 | -3.4242258 | -4.2209673 | 0.0067362678 | 0 | 0 | -0.00023965571 | -12.296958 | 5.873898 | 334.00412 | 336.39273 | -4.1961856
181.10982 | -3.4242201 | -4.1976686 | 0.011165619 | 0 | 0 | -0.00031311312 | -12.283766 | 5.8674049 | 334.03699 | 336.42322 | -4.1961856
181.10984 | -3.4242144 | -4.1891069 | 0.00064066204 | 0 | 0 | -0.00031787468 | -12.28291 | 5.8604474 | 334.06989 | 336.4537 | -4.1961856
181.10986 | -3.4242086 | -4.1817775 | -0.0075310441 | 0 | 0 | -0.00031814905 | -12.282861 | 5.8513293 | 334.10275 | 336.48419 | -4.1961856
181.10988 | -3.4242027 | -4.1546755 | -0.000233128 | 0 | 0 | -0.00031797637 | -12.2827 | 5.8441563 | 334.13562 | 336.51468 | -4.1961861
181.1099 | -3.424197 | -4.1324801 | 0.0025872409 | 0 | 0 | 2.213078e-05 | -11.996489 | 5.8371563 | 334.16852 | 336.54517 | -4.1976132
181.10992 | -3.4241912 | -4.1107464 | -0.0037116255 | 0 | 0 | 5.1525178e-05 | -11.971753 | 5.8322949 | 334.20139 | 336.57565 | -4.194881
181.10994 | -3.4241855 | -4.0890508 | 0.0015497195 | 0 | 0 | 5.3430544e-05 | -11.970149 | 5.819098 | 334.23425 | 336.60614 | -4.1974983
181.10996 | -3.4241798 | -4.0805798 | 0.010722719 | 0 | 0 | 5.3540323e-05 | -11.970057 | 5.8158274 | 334.26715 | 336.63663 | -4.1963015
181.10998 | -3.4241741 | -4.0467844 | 0.0064178249 | 0 | 0 | 5.3874137e-05 | -11.969894 | 5.8006477 | 334.30002 | 336.66711 | -4.1961932
181.11 | -3.4241683 | -4.024013 | -0.0063077211 | 0 | 0 | 0.00064867415 | -11.683683 | 5.7972007 | 334.33289 | 336.6976 | -4.1961861
181.11002 | -3.4241624 | -4.0022492 | -0.0052184071 | 0 | 0 | 0.00070008083 | -11.658947 | 5.7777505 | 334.36575 | 336.72809 | -4.1969004
181.11004 | -3.4241567 | -3.9937811 | 0.0021548888 | 0 | 0 | 0.00070341304 | -11.657343 | 5.7803369 | 334.39865 | 336.75858 | -4.1962466
181.11006 | -3.4241509 | -3.9732275 | -0.0022913578 | 0 | 0 | 0.00070360501 | -11.657251 | 5.7784615 | 334.43152 | 336.78909 | -4.1961894
181.11008 | -3.4241452 | -3.9582191 | -0.0034081421 | 0 | 0 | 0.0007030532 | -11.65712 | 5.7697592 | 334.46439 | 336.81958 | -4.1961856
181.1101 | -3.4241395 | -3.9371011 | 0.0081164036 | 0 | 0 | -0.00031677203 | -11.428151 | 5.7519579 | 334.49728 | 336.85007 | -4.1961856
181.11012 | -3.4241338 | -3.9286892 | 0.011285696 | 0 | 0 | -0.00040491225 | -11.408361 | 5.7482986 | 334.53015 | 336.88055 | -4.1961856
181.11014 | -3.4241281 | -3.9346051 | -0.00080351578 | 0 | 0 | -0.00041062554 | -11.407079 | 5.7373548 | 334.56302 | 336.91104 | -4.1961856
181.11016 | -3.4241223 | -3.9086587 | -0.0076548844 | 0 | 0 | -0.00041095473 | -11.407005 | 5.7300167 | 334.59592 | 336.94153 | -4.1961856
181.11018 | -3.4241166 | -3.9063904 | 0.001936032 | 0 | 0 | -0.00041059765 | -11.406927 | 5.7208738 | 334.62878 | 336.97202 | -4.1961856
181.1102 | -3.4241109 | -3.8797653 | 0.0013225696 | 0 | 0 | 0.0002694366 | -11.273362 | 5.7136979 | 334.66165 | 337.0025 | -4.1961861
181.11022 | -3.4241052 | -3.870846 | -0.0045509683 | 0 | 0 | 0.0003282098 | -11.261819 | 5.7045684 | 334.69452 | 337.03299 | -4.1976137
181.11024 | -3.4240994 | -3.8635104 | 0.0014795387 | 0 | 0 | 0.00033201952 | -11.26107 | 5.701653 | 334.72742 | 337.06348 | -4.19631
181.11026 | -3.4240935 | -3.8695004 | 0.01071622 | 0 | 0 | 0.00033223903 | -11.261027 | 5.6864948 | 334.76028 | 337.09396 | -4.1976218
181.11028 | -3.4240878 | -3.8501768 | 0.0027879532 | 0 | 0 | 0.00033220404 | -11.26094 | 5.6787906 | 334.79315 | 337.12445 | -4.19631
181.1103 | -3.424082 | -3.8484955 | -0.0087969443 | 0 | 0 | 0.00024720846 | -11.108295 | 5.6696272 | 334.82605 | 337.15494 | -4.1976218
181.11032 | -3.4240763 | -3.8483825 | -0.0025236621 | 0 | 0 | 0.00023986252 | -11.095103 | 5.6667113 | 334.85892 | 337.18542 | -4.1963091
181.11034 | -3.4240706 | -3.8417611 | 0.0023916392 | 0 | 0 | 0.00023938635 | -11.094247 | 5.6558175 | 334.89178 | 337.21591 | -4.1961932
181.11036 | -3.4240649 | -3.8478038 | -0.0037266545 | 0 | 0 | 0.00023935891 | -11.094198 | 5.6506128 | 334.92468 | 337.2464 | -4.1961861
181.11038 | -3.4240589 | -3.8417199 | -0.0028074968 | 0 | 0 | 0.00023907624 | -11.094184 | 5.6395226 | 334.95755 | 337.27689 | -4.1961851
181.1104 | -3.4240532 | -3.8411901 | 0.0081705973 | 0 | 0 | -0.0002710447 | -11.075103 | 5.632175 | 334.99042 | 337.30737 | -4.1954713
181.11042 | -3.4240475 | -3.8543997 | 0.01056207 | 0 | 0 | -0.00031513281 | -11.073455 | 5.6230302 | 335.02328 | 337.33786 | -4.1975532
181.11044 | -3.4240417 | -3.8687758 | -0.0030424732 | 0 | 0 | -0.00031799063 | -11.073348 | 5.6137214 | 335.05618 | 337.36835 | -4.1977334
181.11046 | -3.424036 | -3.863379 | -0.0063962638 | 0 | 0 | -0.00031815527 | -11.073341 | 5.6022739 | 335.08905 | 337.39883 | -4.1963177
181.11048 | -3.4240303 | -3.8695076 | -0.0001285739 | 0 | 0 | -0.00031797669 | -11.073383 | 5.594903 | 335.12192 | 337.42935 | -4.1976213
181.1105 | -3.4240246 | -3.876673 | 0.001866969 | 0 | 0 | 2.2130738e-05 | -11.149705 | 5.5857553 | 335.15482 | 337.45984 | -4.1948814
181.11052 | -3.4240186 | -3.8905218 | -0.0059499871 | 0 | 0 | 5.152517e-05 | -11.156301 | 5.5743184 | 335.18768 | 337.49033 | -4.1974983
181.11054 | -3.4240129 | -3.8983271 | 0.0035351221 | 0 | 0 | 5.3430536e-05 | -11.156729 | 5.5669513 | 335.22055 | 337.52081 | -4.1963019
181.11056 | -3.4240072 | -3.9056089 | 0.011621632 | 0 | 0 | 5.3540323e-05 | -11.156754 | 5.5641952 | 335.25345 | 337.5513 | -4.1969075
181.11058 | -3.4240015 | -3.9326937 | 0.0028635673 | 0 | 0 | 5.3639971e-05 | -11.15685 | 5.5469155 | 335.28632 | 337.58179 | -4.1969628
181.1106 | -3.4239957 | -3.9284177 | -0.0066145863 | 0 | 0 | 0.0002236532 | -11.328576 | 5.5390301 | 335.31918 | 337.61227 | -4.19768
181.11062 | -3.42399 | -3.9544747 | -0.0016087982 | 0 | 0 | 0.0002383469 | -11.343418 | 5.531981 | 335.35205 | 337.64276 | -4.1977425
181.11064 | -3.4239843 | -3.9633572 | 0.0031917701 | 0 | 0 | 0.00023929935 | -11.34438 | 5.5207238 | 335.38495 | 337.67325 | -4.1977463
181.11066 | -3.4239786 | -3.9707055 | -0.0036584088 | 0 | 0 | 0.00023935422 | -11.344436 | 5.5112338 | 335.41782 | 337.70374 | -4.1970325
181.11068 | -3.4239728 | -3.9911828 | -0.0013507144 | 0 | 0 | 0.00023916973 | -11.344523 | 5.5019026 | 335.45068 | 337.73422 | -4.1976848
181.1107 | -3.4239671 | -3.9995682 | 0.0090215644 | 0 | 0 | -0.00010088333 | -11.497169 | 5.4904537 | 335.48358 | 337.76471 | -4.1970286
181.11072 | -3.4239614 | -4.0201211 | 0.0091809183 | 0 | 0 | -0.00013027301 | -11.510361 | 5.4830818 | 335.51645 | 337.7952 | -4.1976848
181.11074 | -3.4239557 | -4.0417371 | -0.0031630318 | 0 | 0 | -0.00013217807 | -11.511217 | 5.4718022 | 335.54932 | 337.82568 | -4.1977415
181.11076 | -3.4239497 | -4.043582 | -0.0056777666 | 0 | 0 | -0.00013228784 | -11.511266 | 5.4601793 | 335.58221 | 337.85617 | -4.1963172
181.11078 | -3.423944 | -4.0701818 | 0.0021113162 | 0 | 0 | -0.00013205946 | -11.511385 | 5.4506669 | 335.61508 | 337.88666 | -4.1961946
181.1108 | -3.4239383 | -4.085722 | 0.0013344272 | 0 | 0 | 0.00029298966 | -11.721272 | 5.4434652 | 335.64795 | 337.91714 | -4.1976151
181.11082 | -3.4239326 | -4.1002665 | -0.0038222817 | 0 | 0 | 0.00032972527 | -11.739413 | 5.4300666 | 335.68082 | 337.94763 | -4.1977382
181.11084 | -3.4239268 | -4.1279755 | 0.005171136 | 0 | 0 | 0.00033210655 | -11.740589 | 5.4182596 | 335.71371 | 337.97812 | -4.1977468
181.11086 | -3.4239211 | -4.1435909 | 0.011759055 | 0 | 0 | 0.00033224371 | -11.740656 | 5.4087343 | 335.74658 | 338.00861 | -4.1984615
181.11088 | -3.4239154 | -4.1647477 | 0.0028731888 | 0 | 0 | 0.00033220428 | -11.740797 | 5.3994012 | 335.77945 | 338.03909 | -4.1978083
181.1109 | -3.4239094 | -4.1731811 | -0.0051616845 | 0 | 0 | 0.00024720846 | -11.988847 | 5.3879495 | 335.81235 | 338.06961 | -4.1977501
181.11092 | -3.4239037 | -4.2003512 | 0.00069426995 | 0 | 0 | 0.00023986252 | -12.010285 | 5.376318 | 335.84521 | 338.1001 | -4.1963186
181.11094 | -3.423898 | -4.2159314 | 0.0041144956 | 0 | 0 | 0.00023938635 | -12.011674 | 5.3710613 | 335.87808 | 338.13058 | -4.1976223
181.11096 | -3.4238923 | -4.2370901 | -0.0028561715 | 0 | 0 | 0.00023935891 | -12.011754 | 5.3535752 | 335.91098 | 338.16107 | -4.1970248
181.11098 | -3.4238865 | -4.2521367 | 0.00016962441 | 0 | 0 | 0.00023926373 | -12.011885 | 5.3478055 | 335.94385 | 338.19156 | -4.1991129
181.111 | -3.4238808 | -4.2732644 | 0.01205377 | 0 | 0 | 6.9250724e-05 | -12.240854 | 5.3388042 | 335.97672 | 338.22205 | -4.1971521
181.11102 | -3.4238749 | -4.2949214 | 0.0079886187 | 0 | 0 | 5.4557036e-05 | -12.260644 | 5.3188529 | 336.00958 | 338.25253 | -4.1976933
181.11104 | -3.4238691 | -4.3033757 | -0.0039965305 | 0 | 0 | 5.3604585e-05 | -12.261926 | 5.3150082 | 336.04248 | 338.28302 | -4.197742
181.11106 | -3.4238634 | -4.3107028 | -0.0035696109 | 0 | 0 | 5.3549706e-05 | -12.262 | 5.3040524 | 336.07535 | 338.31351 | -4.1963172
181.11108 | -3.4238577 | -4.3444161 | 0.0022942761 | 0 | 0 | 5.3687316e-05 | -12.262141 | 5.2967138 | 336.10822 | 338.34399 | -4.1961946
181.1111 | -3.423852 | -4.3539419 | -0.00010442275 | 0 | 0 | 0.0003086963 | -12.510191 | 5.2875648 | 336.14111 | 338.37448 | -4.1976151
181.11112 | -3.4238462 | -4.3679438 | -0.0032197903 | 0 | 0 | 0.0003307359 | -12.531629 | 5.2697291 | 336.17398 | 338.40497 | -4.1977382
181.11114 | -3.4238405 | -4.3757644 | 0.0074042622 | 0 | 0 | 0.00033216455 | -12.533018 | 5.2554131 | 336.20685 | 338.43546 | -4.1977463
181.11116 | -3.4238348 | -4.3962731 | 0.012676523 | 0 | 0 | 0.00033224685 | -12.533098 | 5.2478085 | 336.23972 | 338.46594 | -4.1977463
181.11118 | -3.4238291 | -4.4046607 | 0.0022211247 | 0 | 0 | 0.00033215759 | -12.533187 | 5.2365141 | 336.27261 | 338.49643 | -4.1970325
181.1112 | -3.4238234 | -4.4252138 | -0.0073972694 | 0 | 0 | 0.00016215855 | -12.685834 | 5.2227559 | 336.30548 | 338.52692 | -4.1976852
181.11122 | -3.4238176 | -4.4468298 | -0.00022411805 | 0 | 0 | 0.00014746607 | -12.699026 | 5.2087965 | 336.33835 | 338.5574 | -4.1977425
181.11124 | -3.4238119 | -4.4486594 | 0.003313307 | 0 | 0 | 0.00014651369 | -12.699882 | 5.2012134 | 336.37125 | 338.58789 | -4.1977458
181.11126 | -3.423806 | -4.4487772 | -0.0029233007 | 0 | 0 | 0.00014645883 | -12.699931 | 5.1856627 | 336.40411 | 338.61838 | -4.1963186
181.11128 | -3.4238002 | -4.4487872 | 0.00089090754 | 0 | 0 | 0.00014645586 | -12.699997 | 5.1821933 | 336.43698 | 338.64886 | -4.1976233
181.1113 | -3.4237945 | -4.4554071 | 0.011389846 | 0 | 0 | 0.0001464557 | -12.81448 | 5.1669979 | 336.46988 | 338.67938 | -4.1984539
181.11132 | -3.4237888 | -4.455986 | 0.0072031026 | 0 | 0 | 0.0001464557 | -12.824374 | 5.1571569 | 336.50275 | 338.70987 | -4.1992364
181.11134 | -3.4237831 | -4.4692531 | -0.0055143083 | 0 | 0 | 0.0001464557 | -12.825016 | 5.1414099 | 336.53561 | 338.74036 | -4.1978736
181.11136 | -3.4237773 | -4.4571729 | -0.003699322 | 0 | 0 | 0.0001464557 | -12.825053 | 5.129405 | 336.56848 | 338.77084 | -4.1963263
181.11138 | -3.4237716 | -4.4759483 | 0.0022850991 | 0 | 0 | 0.00014654941 | -12.825097 | 5.1198635 | 336.60138 | 338.80133 | -4.1976237
181.1114 | -3.4237657 | -4.4577384 | -0.0015569514 | 0 | 0 | 0.00031654866 | -12.901421 | 5.106267 | 336.63425 | 338.83182 | -4.1977391
181.11142 | -3.4237599 | -4.45613 | -0.0033461121 | 0 | 0 | 0.00033124114 | -12.908017 | 5.0944481 | 336.66711 | 338.8623 | -4.1984601
181.11144 | -3.4237542 | -4.4560246 | 0.0059436793 | 0 | 0 | 0.00033219354 | -12.908445 | 5.0849204 | 336.70001 | 338.89279 | -4.1963797
181.11146 | -3.4237485 | -4.4560189 | 0.011823734 | 0 | 0 | 0.00033224843 | -12.90847 | 5.0734525 | 336.73288 | 338.92328 | -4.1976271
181.11148 | -3.4237428 | -4.4560146 | 0.00069942157 | 0 | 0 | 0.00033206397 | -12.908439 | 5.0554242 | 336.76575 | 338.95377 | -4.1977386
181.1115 | -3.423737 | -4.4493852 | -0.0068008052 | 0 | 0 | -7.898775e-06 | -12.851198 | 5.0474854 | 336.79865 | 338.98425 | -4.1977463
181.11152 | -3.4237311 | -4.428957 | 0.00055546401 | 0 | 0 | -3.728065e-05 | -12.846251 | 5.0319066 | 336.83151 | 339.01474 | -4.1977468
181.11154 | -3.4237254 | -4.427196 | 0.0019280445 | 0 | 0 | -3.9185205e-05 | -12.84593 | 5.0199122 | 336.86438 | 339.04523 | -4.1977468
181.11156 | -3.4237196 | -4.4138417 | -0.0037700711 | 0 | 0 | -3.9294941e-05 | -12.845911 | 5.0082407 | 336.89725 | 339.07571 | -4.1977468
181.11158 | -3.4237139 | -4.4060693 | 0.0015462991 | 0 | 0 | -3.9160317e-05 | -12.845836 | 4.9944596 | 336.93015 | 339.1062 | -4.1977458
181.1116 | -3.4237082 | -4.3987956 | 0.01144727 | 0 | 0 | 0.00021580605 | -12.712272 | 4.9826245 | 336.96301 | 339.13669 | -4.1963181
181.11162 | -3.4237027 | -4.3849483 | 0.0057553155 | 0 | 0 | 0.00023784197 | -12.700729 | 4.9645729 | 336.99588 | 339.16718 | -4.1969085
181.11164 | -3.4236968 | -4.3903694 | -0.0063655325 | 0 | 0 | 0.00023927036 | -12.69998 | 4.958765 | 337.02878 | 339.19766 | -4.1962481
181.11166 | -3.423691 | -4.3643894 | -0.003769388 | 0 | 0 | 0.00023935265 | -12.699937 | 4.9454985 | 337.06165 | 339.22815 | -4.1969047
181.11168 | -3.4236853 | -4.3621197 | 0.0037305586 | 0 | 0 | 0.00023949759 | -12.699871 | 4.9273076 | 337.09451 | 339.25864 | -4.1976767
181.1117 | -3.4236796 | -4.3354802 | -0.0036086084 | 0 | 0 | 0.00049434009 | -12.585385 | 4.9172282 | 337.12741 | 339.28912 | -4.1977425
181.11172 | -3.4236739 | -4.3000822 | -0.0028001943 | 0 | 0 | 0.00051636522 | -12.575491 | 4.9057279 | 337.16028 | 339.31964 | -4.1977458
181.11174 | -3.4236681 | -4.2838292 | 0.00744587 | 0 | 0 | 0.00051779294 | -12.574849 | 4.894084 | 337.19315 | 339.35013 | -4.1963177
181.11176 | -3.4236624 | -4.2692494 | 0.010499819 | 0 | 0 | 0.00051787513 | -12.574812 | 4.8717794 | 337.22601 | 339.38062 | -4.1961937
181.11178 | -3.4236565 | -4.2613931 | -0.0023205106 | 0 | 0 | 0.0005174111 | -12.574663 | 4.8592086 | 337.25891 | 339.4111 | -4.1961861
181.1118 | -3.4236507 | -4.2474942 | -0.0063333502 | 0 | 0 | -0.00033246982 | -12.307532 | 4.8453708 | 337.29178 | 339.44159 | -4.1961856
181.11182 | -3.423645 | -4.2264371 | 0.00060190458 | 0 | 0 | -0.0004059223 | -12.284445 | 4.8356667 | 337.32465 | 339.47208 | -4.1961856
181.11184 | -3.4236393 | -4.1981587 | 0.0026563739 | 0 | 0 | -0.00041068351 | -12.28295 | 4.8241911 | 337.35754 | 339.50256 | -4.1961856
181.11186 | -3.4236336 | -4.1758881 | -0.005157989 | 0 | 0 | -0.00041095787 | -12.282863 | 4.812551 | 337.39041 | 339.53305 | -4.1961856
181.11188 | -3.4236279 | -4.15415 | 0.0036016996 | 0 | 0 | -0.0004105042 | -12.2827 | 4.7945113 | 337.42328 | 339.56354 | -4.1961856
181.1119 | -3.4236219 | -4.1324458 | 0.010901169 | 0 | 0 | 0.00043937616 | -11.996489 | 4.7865715 | 337.45618 | 339.59402 | -4.1961861
181.11192 | -3.4236162 | -4.1107407 | 0.0035267635 | 0 | 0 | 0.00051282864 | -11.971753 | 4.7709928 | 337.48904 | 339.62451 | -4.1976147
181.11194 | -3.4236104 | -4.082428 | -0.0072831106 | 0 | 0 | 0.00051758991 | -11.970149 | 4.7589951 | 337.52191 | 339.655 | -4.1977377
181.11196 | -3.4236047 | -4.0733886 | -0.0038453306 | 0 | 0 | 0.00051786419 | -11.970057 | 4.7409306 | 337.55478 | 339.68549 | -4.1970325
181.11198 | -3.423599 | -4.0461755 | 0.0022749831 | 0 | 0 | 0.00051778537 | -11.969894 | 4.7287259 | 337.58768 | 339.71597 | -4.1976843
181.112 | -3.4235933 | -4.0239735 | -0.0030078792 | 0 | 0 | 0.00034794019 | -11.683683 | 4.7127795 | 337.62054 | 339.74646 | -4.1963143
181.11202 | -3.4235873 | -4.0022435 | -0.0020187676 | 0 | 0 | 0.00033326101 | -11.658947 | 4.7028904 | 337.65341 | 339.77695 | -4.1983376
181.11204 | -3.4235816 | -3.9871511 | 0.0089630112 | 0 | 0 | 0.00033230949 | -11.657343 | 4.6871438 | 337.68631 | 339.80743 | -4.1978002
181.11206 | -3.4235759 | -3.9527915 | 0.0099030947 | 0 | 0 | 0.00033225465 | -11.657251 | 4.6815252 | 337.71918 | 339.83792 | -4.1977506
181.11208 | -3.4235702 | -3.9432135 | -0.0031013067 | 0 | 0 | 0.00033182991 | -11.657099 | 4.6576185 | 337.75204 | 339.86841 | -4.1977468
181.1121 | -3.4235644 | -3.9093647 | -0.0071249073 | 0 | 0 | -0.00043331939 | -11.389967 | 4.647028 | 337.78494 | 339.8989 | -4.1977463
181.11212 | -3.423559 | -3.9196761 | 0.0019861273 | 0 | 0 | -0.00049944874 | -11.36688 | 4.6291008 | 337.81781 | 339.92938 | -4.1970325
181.11214 | -3.423553 | -3.887527 | 0.00132671 | 0 | 0 | -0.00050373527 | -11.365385 | 4.6190367 | 337.85068 | 339.9599 | -4.1976848
181.11216 | -3.4235473 | -3.8648632 | -0.0030967253 | 0 | 0 | -0.00050398224 | -11.365298 | 4.6011438 | 337.88354 | 339.99039 | -4.1970277
181.11218 | -3.4235415 | -3.8430982 | 0.0052338587 | 0 | 0 | -0.00050338655 | -11.365146 | 4.5910816 | 337.91644 | 340.02087 | -4.1962562
181.1122 | -3.4235358 | -3.8213964 | 0.011763521 | 0 | 0 | 0.00060155254 | -11.098015 | 4.5731888 | 337.94931 | 340.05136 | -4.197618
181.11222 | -3.4235301 | -3.8063138 | 0.0035982465 | 0 | 0 | 0.00069704885 | -11.074928 | 4.5631251 | 337.98218 | 340.08185 | -4.1963091
181.11224 | -3.4235244 | -3.7851732 | -0.0072769425 | 0 | 0 | 0.00070323894 | -11.073433 | 4.5431013 | 338.01508 | 340.11234 | -4.1961932
181.11226 | -3.4235187 | -3.743649 | -0.00094142731 | 0 | 0 | 0.00070359564 | -11.073346 | 4.532855 | 338.04794 | 340.14282 | -4.1961861
181.11228 | -3.4235127 | -3.713604 | 0.0032506867 | 0 | 0 | 0.00070347439 | -11.073152 | 4.5170813 | 338.08081 | 340.17331 | -4.1961861
181.1123 | -3.423507 | -3.6713519 | -0.0036545633 | 0 | 0 | 0.00044854826 | -10.729698 | 4.5050721 | 338.11371 | 340.2038 | -4.1976147
181.11232 | -3.4235013 | -3.6280167 | -0.0013492919 | 0 | 0 | 0.00042651576 | -10.700014 | 4.4891381 | 338.14658 | 340.23428 | -4.1977372
181.11234 | -3.4234955 | -3.5713735 | 0.011199196 | 0 | 0 | 0.00042508761 | -10.69809 | 4.4771175 | 338.17944 | 340.26477 | -4.1963181
181.11236 | -3.4234898 | -3.5135601 | 0.010095512 | 0 | 0 | 0.00042500533 | -10.697979 | 4.461184 | 338.21231 | 340.29526 | -4.1976228
181.11238 | -3.4234841 | -3.415967 | -0.0023612629 | 0 | 0 | 0.00042457922 | -10.697531 | 4.451293 | 338.24521 | 340.32574 | -4.1977386
181.1124 | -3.4234781 | -3.3281677 | -0.0041574021 | 0 | 0 | -0.00034031965 | -9.8961401 | 4.4312806 | 338.27808 | 340.35623 | -4.1977463
181.11242 | -3.4234724 | -3.2280521 | 0.0036923476 | 0 | 0 | -0.0004064274 | -9.8268785 | 4.4210362 | 338.31094 | 340.38672 | -4.1977468
181.11244 | -3.4234667 | -3.1268723 | 0.0014694332 | 0 | 0 | -0.00041071256 | -9.8223886 | 4.4073939 | 338.34384 | 340.41721 | -4.1977458
181.11246 | -3.423461 | -3.0587516 | -0.0016352499 | 0 | 0 | -0.00041095944 | -9.8221302 | 4.3955703 | 338.37671 | 340.44769 | -4.1963181
181.11248 | -3.4234552 | -3.0597157 | 0.0075394725 | 0 | 0 | -0.00041027009 | -9.8216114 | 4.3817763 | 338.40958 | 340.47818 | -4.1969094
181.1125 | -3.4234495 | -3.1394863 | 0.014862764 | 0 | 0 | 0.00086442061 | -8.9057341 | 4.3656812 | 338.44247 | 340.50867 | -4.1976767
181.11252 | -3.4234436 | -3.3981245 | 0.0031370132 | 0 | 0 | 0.00097458804 | -8.8265781 | 4.355782 | 338.47534 | 340.53915 | -4.197741
181.11254 | -3.4234378 | -3.8641596 | -0.0051446785 | 0 | 0 | 0.00098172913 | -8.8214483 | 4.3378968 | 338.50821 | 340.56964 | -4.1948886
181.11256 | -3.4234321 | -4.6193099 | 0.00069404684 | 0 | 0 | 0.00098214054 | -8.8211517 | 4.3214445 | 338.54108 | 340.60016 | -4.1960711
181.11258 | -3.4234264 | -5.7036958 | 0.0019349282 | 0 | 0 | 0.00098178815 | -8.8251219 | 4.3115206 | 338.57397 | 340.63065 | -4.197607
181.1126 | -3.4234209 | -7.1537204 | -0.0074028289 | 0 | 0 | 0.0003021369 | -16.056723 | 4.2936358 | 338.60684 | 340.66113 | -4.1977372
181.11262 | -3.4234152 | -8.9658365 | -0.0060302722 | 0 | 0 | 0.0002433968 | -16.681726 | 4.279314 | 338.63971 | 340.69162 | -4.1977463
181.11264 | -3.4234095 | -11.13966 | 0.0028103029 | 0 | 0 | 0.00023958924 | -16.722239 | 4.267446 | 338.67261 | 340.72211 | -4.1977458
181.11266 | -3.4234035 | -13.655241 | -0.0051467023 | 0 | 0 | 0.00023936985 | -16.724573 | 4.2557836 | 338.70547 | 340.75259 | -4.1963181
181.11268 | -3.4233978 | -16.391699 | -0.022546355 | 0 | 0 | 0.00023780995 | -16.740456 | 4.2420044 | 338.73834 | 340.78308 | -4.1969085
181.1127 | -3.4233921 | -19.292231 | -0.029115526 | 0 | 0 | -0.0025704664 | -45.323406 | 4.2323012 | 338.77124 | 340.81357 | -4.1962485
181.11272 | -3.4233863 | -22.232979 | -0.029657196 | 0 | 0 | -0.0028131765 | -47.793743 | 4.2165651 | 338.80411 | 340.84406 | -4.1976185
181.11274 | -3.4233806 | -25.137077 | -0.041309759 | 0 | 0 | -0.0028289093 | -47.953873 | 4.2088223 | 338.83698 | 340.87454 | -4.1977382
181.11276 | -3.4233749 | -27.832638 | -0.052475091 | 0 | 0 | -0.0028298157 | -47.9631 | 4.1953864 | 338.86984 | 340.90503 | -4.1977453
181.11278 | -3.4233689 | -30.291643 | -0.051244415 | 0 | 0 | -0.0028314639 | -47.983772 | 4.181447 | 338.90274 | 340.93552 | -4.1963186
181.1128 | -3.4233632 | -32.387642 | -0.056933407 | 0 | 0 | -0.0057325563 | -84.58065 | 4.1738682 | 338.93561 | 340.966 | -4.1976228
181.11282 | -3.4233575 | -34.080154 | -0.075581208 | 0 | 0 | -0.0059832879 | -87.743599 | 4.1625795 | 338.96848 | 340.99649 | -4.1977382
181.11284 | -3.4233518 | -35.412254 | -0.093875706 | 0 | 0 | -0.0059995409 | -87.948631 | 4.1573472 | 339.00137 | 341.02698 | -4.1970315
181.11286 | -3.423346 | -36.406906 | -0.096878417 | 0 | 0 | -0.0060004769 | -87.960442 | 4.144124 | 339.03424 | 341.05746 | -4.1962557
181.11288 | -3.4233403 | -37.098034 | -0.1050963 | 0 | 0 | -0.0060037868 | -87.970734 | 4.13446 | 339.06711 | 341.08795 | -4.1961894
181.1129 | -3.4233344 | -37.571655 | -0.12249558 | 0 | 0 | -0.011915975 | -105.50486 | 4.1251216 | 339.10001 | 341.11844 | -4.1961861
181.11292 | -3.4233286 | -37.886356 | -0.12761311 | 0 | 0 | -0.012426948 | -107.02029 | 4.1200671 | 339.13287 | 341.14893 | -4.1976137
181.11294 | -3.4233229 | -38.130184 | -0.12803131 | 0 | 0 | -0.012460069 | -107.11852 | 4.1153803 | 339.16574 | 341.17941 | -4.1963081
181.11296 | -3.4233172 | -38.374599 | -0.14331014 | 0 | 0 | -0.012461977 | -107.12418 | 4.1064582 | 339.19861 | 341.2099 | -4.1947632
181.11298 | -3.4233115 | -38.657612 | -0.16568002 | 0 | 0 | -0.012465787 | -107.1267 | 4.1035581 | 339.23151 | 341.24042 | -4.1932049
181.113 | -3.4233057 | -39.039913 | -0.17193948 | 0 | 0 | -0.019189231 | -111.14515 | 4.0926657 | 339.26437 | 341.2709 | -4.1945
181.11302 | -3.4233 | -39.513889 | -0.1731723 | 0 | 0 | -0.019770315 | -111.49245 | 4.0895929 | 339.29724 | 341.30139 | -4.1931868
181.11304 | -3.4232941 | -40.078739 | -0.18706068 | 0 | 0 | -0.019807983 | -111.51497 | 4.0786886 | 339.33014 | 341.33188 | -4.1930699
181.11306 | -3.4232883 | -40.683247 | -0.19551373 | 0 | 0 | -0.019810151 | -111.51627 | 4.0756164 | 339.36301 | 341.36237 | -4.1916342
181.11308 | -3.4232829 | -41.290981 | -0.19041416 | 0 | 0 | -0.019811604 | -111.52021 | 4.0668449 | 339.39587 | 341.39285 | -4.1915092
181.1131 | -3.4232771 | -41.847717 | -0.19359553 | 0 | 0 | -0.022235615 | -118.54325 | 4.0660849 | 339.42877 | 341.42334 | -4.1900716
181.11312 | -3.4232714 | -42.310444 | -0.20985265 | 0 | 0 | -0.022445112 | -119.15022 | 4.0511155 | 339.46164 | 341.45383 | -4.188519
181.11314 | -3.4232657 | -42.611603 | -0.22213501 | 0 | 0 | -0.022458693 | -119.18958 | 4.0498161 | 339.49451 | 341.48431 | -4.1876726
181.11316 | -3.4232597 | -42.745403 | -0.21736117 | 0 | 0 | -0.022459475 | -119.19184 | 4.0369411 | 339.52737 | 341.5148 | -4.1868882
181.11318 | -3.423254 | -42.653954 | -0.21910796 | 0 | 0 | -0.022461288 | -119.19385 | 4.0315619 | 339.56027 | 341.54529 | -4.1868205
181.1132 | -3.4232483 | -42.370644 | -0.22869913 | 0 | 0 | -0.025672944 | -122.62242 | 4.0204639 | 339.59314 | 341.57578 | -4.1846743
181.11322 | -3.4232426 | -41.936836 | -0.22226349 | 0 | 0 | -0.025950518 | -122.91874 | 4.0195065 | 339.62601 | 341.60626 | -4.1852016
181.11324 | -3.4232368 | -41.381653 | -0.21443598 | 0 | 0 | -0.025968509 | -122.93794 | 4.0045195 | 339.65891 | 341.63675 | -4.1823931
181.11326 | -3.4232311 | -40.758736 | -0.22248758 | 0 | 0 | -0.025969546 | -122.93906 | 3.9946961 | 339.69177 | 341.66724 | -4.1807208
181.11328 | -3.4232252 | -40.162201 | -0.2355345 | 0 | 0 | -0.02597066 | -122.93543 | 3.9853446 | 339.72464 | 341.69772 | -4.1805811
181.1133 | -3.4232194 | -39.644878 | -0.23301519 | 0 | 0 | -0.027884994 | -116.24419 | 3.9760253 | 339.75754 | 341.72821 | -4.1798577
181.11332 | -3.4232137 | -39.275112 | -0.22769767 | 0 | 0 | -0.028050441 | -115.66589 | 3.9688389 | 339.79041 | 341.7587 | -4.1790805
181.11334 | -3.423208 | -39.084293 | -0.2359525 | 0 | 0 | -0.028061166 | -115.62841 | 3.9597044 | 339.82327 | 341.78918 | -4.1775856
181.11336 | -3.4232023 | -39.11338 | -0.23739667 | 0 | 0 | -0.028061785 | -115.62624 | 3.9503992 | 339.85614 | 341.81967 | -4.1760292
181.11338 | -3.4231966 | -39.353062 | -0.22807156 | 0 | 0 | -0.028061243 | -115.62506 | 3.943213 | 339.88904 | 341.85016 | -4.1758981
181.1134 | -3.4231906 | -39.80883 | -0.22872245 | 0 | 0 | -0.027016651 | -113.68957 | 3.9340773 | 339.92191 | 341.88068 | -4.1758881
181.11342 | -3.4231849 | -40.4492 | -0.24404243 | 0 | 0 | -0.02692637 | -113.52229 | 3.9226401 | 339.95477 | 341.91116 | -4.1744595
181.11344 | -3.4231791 | -41.233032 | -0.25407219 | 0 | 0 | -0.026920518 | -113.51144 | 3.913137 | 339.98767 | 341.94165 | -4.1743345
181.11346 | -3.4231734 | -42.099258 | -0.25055736 | 0 | 0 | -0.026920181 | -113.51083 | 3.9016752 | 340.02054 | 341.97214 | -4.1728992
181.11348 | -3.4231677 | -42.991512 | -0.25387114 | 0 | 0 | -0.026921796 | -113.51617 | 3.8921728 | 340.05341 | 342.00262 | -4.174202
181.1135 | -3.423162 | -43.860252 | -0.26722693 | 0 | 0 | -0.02988413 | -123.2673 | 3.884974 | 340.0863 | 342.03311 | -4.1714611
181.11352 | -3.4231563 | -44.675713 | -0.26547113 | 0 | 0 | -0.030140154 | -124.11007 | 3.8758368 | 340.11917 | 342.0636 | -4.1719356
181.11354 | -3.4231503 | -45.390648 | -0.26385206 | 0 | 0 | -0.030156748 | -124.16469 | 3.8622687 | 340.15204 | 342.09409 | -4.1712675
181.11356 | -3.4231448 | -46.001041 | -0.28114444 | 0 | 0 | -0.030157706 | -124.16784 | 3.8547103 | 340.18491 | 342.12457 | -4.1712079
181.11358 | -3.4231391 | -46.519421 | -0.30151498 | 0 | 0 | -0.030160747 | -124.1731 | 3.8391616 | 340.2178 | 342.15506 | -4.1697745
181.1136 | -3.4231334 | -46.940487 | -0.30760032 | 0 | 0 | -0.035584219 | -133.38968 | 3.8356955 | 340.25067 | 342.18555 | -4.1682224
181.11362 | -3.4231277 | -47.282978 | -0.31317925 | 0 | 0 | -0.036052953 | -134.18623 | 3.8268912 | 340.28354 | 342.21603 | -4.1680903
181.11364 | -3.4231219 | -47.606068 | -0.33325222 | 0 | 0 | -0.036083337 | -134.23785 | 3.8112133 | 340.31644 | 342.24652 | -4.1666532
181.11366 | -3.423116 | -47.93404 | -0.34513792 | 0 | 0 | -0.036085088 | -134.24084 | 3.8034744 | 340.3493 | 342.27701 | -4.1672435
181.11368 | -3.4231102 | -48.281677 | -0.3475877 | 0 | 0 | -0.036087897 | -134.24355 | 3.7921767 | 340.38217 | 342.3075 | -4.1665821
181.1137 | -3.4231045 | -48.669407 | -0.36230791 | 0 | 0 | -0.0410106 | -138.85184 | 3.7890749 | 340.41507 | 342.33798 | -4.1650944
181.11372 | -3.4230988 | -49.143715 | -0.39116466 | 0 | 0 | -0.04143605 | -139.25011 | 3.7739034 | 340.44794 | 342.36847 | -4.1642532
181.11374 | -3.4230931 | -49.676594 | -0.41177979 | 0 | 0 | -0.041463625 | -139.27594 | 3.7640676 | 340.4808 | 342.39896 | -4.1634688
181.11376 | -3.4230874 | -50.233562 | -0.42077497 | 0 | 0 | -0.041465219 | -139.27742 | 3.7547131 | 340.51367 | 342.42944 | -4.1634016
181.11378 | -3.4230814 | -50.811653 | -0.43967092 | 0 | 0 | -0.041471064 | -139.28122 | 3.7411306 | 340.54657 | 342.45993 | -4.1619692
181.1138 | -3.4230757 | -51.346741 | -0.46379089 | 0 | 0 | -0.051919423 | -146.00932 | 3.7335718 | 340.57944 | 342.49042 | -4.1618452
181.11382 | -3.42307 | -51.807682 | -0.47455555 | 0 | 0 | -0.052822445 | -146.59082 | 3.7180243 | 340.6123 | 342.52094 | -4.1618371
181.11384 | -3.4230642 | -52.172707 | -0.48634419 | 0 | 0 | -0.052880976 | -146.62851 | 3.7166848 | 340.6452 | 342.55142 | -4.1618366
181.11386 | -3.4230585 | -52.376034 | -0.51638913 | 0 | 0 | -0.052884348 | -146.63068 | 3.6995423 | 340.67807 | 342.58191 | -4.1618357
181.11388 | -3.4230528 | -52.405628 | -0.54800165 | 0 | 0 | -0.052891344 | -146.63304 | 3.6895318 | 340.71094 | 342.6124 | -4.1604071
181.1139 | -3.4230471 | -52.247765 | -0.56302416 | 0 | 0 | -0.065243229 | -150.70679 | 3.6780353 | 340.74384 | 342.64288 | -4.1595688
181.11392 | -3.4230411 | -51.882118 | -0.57879341 | 0 | 0 | -0.066310756 | -151.05887 | 3.6663976 | 340.7767 | 342.67337 | -4.1587849
181.11394 | -3.4230354 | -51.338943 | -0.60626501 | 0 | 0 | -0.066379957 | -151.0817 | 3.6547501 | 340.80957 | 342.70386 | -4.1587181
181.11396 | -3.4230297 | -50.64011 | -0.62458009 | 0 | 0 | -0.06638395 | -151.08299 | 3.6430991 | 340.84244 | 342.73434 | -4.1587138
181.11398 | -3.4230239 | -49.844986 | -0.63265592 | 0 | 0 | -0.066389352 | -151.07925 | 3.6250601 | 340.87534 | 342.76483 | -4.157999
181.114 | -3.4230182 | -48.965099 | -0.65510941 | 0 | 0 | -0.075794354 | -144.12993 | 3.6192527 | 340.9082 | 342.79532 | -4.1586518
181.11402 | -3.4230125 | -48.0653 | -0.68752795 | 0 | 0 | -0.076607198 | -143.52933 | 3.6059887 | 340.94107 | 342.82581 | -4.1572809
181.11404 | -3.4230068 | -47.202335 | -0.70843726 | 0 | 0 | -0.076659881 | -143.4904 | 3.5920599 | 340.97397 | 342.85629 | -4.1571612
181.11406 | -3.4230011 | -46.406586 | -0.72035712 | 0 | 0 | -0.07666292 | -143.48816 | 3.5823483 | 341.00684 | 342.88678 | -4.1571531
181.11408 | -3.4229953 | -45.718948 | -0.74313319 | 0 | 0 | -0.076670185 | -143.48204 | 3.568737 | 341.0397 | 342.91727 | -4.1571527
181.1141 | -3.4229896 | -45.155682 | -0.76685542 | 0 | 0 | -0.089556389 | -132.62491 | 3.5505228 | 341.0726 | 342.94775 | -4.1571527
181.11412 | -3.4229839 | -44.730888 | -0.77467579 | 0 | 0 | -0.090670101 | -131.68657 | 3.5404413 | 341.10547 | 342.97824 | -4.1571527
181.11414 | -3.4229782 | -44.420208 | -0.7869342 | 0 | 0 | -0.09074229 | -131.62575 | 3.5268085 | 341.13834 | 343.00873 | -4.1571527
181.11416 | -3.4229722 | -44.240654 | -0.81412017 | 0 | 0 | -0.090746455 | -131.62224 | 3.512851 | 341.1712 | 343.03922 | -4.1571536
181.11418 | -3.4229665 | -44.142578 | -0.84040135 | 0 | 0 | -0.090752952 | -131.61983 | 3.4946163 | 341.2041 | 343.0697 | -4.1585808
181.1142 | -3.4229608 | -44.102474 | -0.84916216 | 0 | 0 | -0.10212388 | -127.60139 | 3.4887953 | 341.23697 | 343.10019 | -4.1572776
181.11422 | -3.422955 | -44.111996 | -0.86439657 | 0 | 0 | -0.10310663 | -127.25409 | 3.4733984 | 341.26984 | 343.13071 | -4.1585903
181.11424 | -3.4229493 | -44.138474 | -0.88674974 | 0 | 0 | -0.10317034 | -127.23158 | 3.4571488 | 341.30273 | 343.16119 | -4.1587067
181.11426 | -3.4229436 | -44.153534 | -0.89809012 | 0 | 0 | -0.10317401 | -127.23028 | 3.4387207 | 341.3356 | 343.19168 | -4.1594286
181.11428 | -3.4229376 | -44.154789 | -0.90194213 | 0 | 0 | -0.10317806 | -127.23024 | 3.435019 | 341.36847 | 343.22217 | -4.1602054
181.1143 | -3.4229319 | -44.154858 | -0.92113841 | 0 | 0 | -0.11017217 | -127.28555 | 3.4198062 | 341.40137 | 343.25266 | -4.1609845
181.11432 | -3.4229262 | -44.14209 | -0.94965017 | 0 | 0 | -0.11077666 | -127.29032 | 3.4057055 | 341.43423 | 343.28314 | -4.160337
181.11434 | -3.4229205 | -44.160194 | -0.96296901 | 0 | 0 | -0.11081583 | -127.29063 | 3.3959811 | 341.4671 | 343.31363 | -4.1602798
181.11436 | -3.4229147 | -44.219379 | -0.96988273 | 0 | 0 | -0.11081809 | -127.29065 | 3.3802385 | 341.49997 | 343.34412 | -4.1602755
181.11438 | -3.422909 | -44.326878 | -0.98788196 | 0 | 0 | -0.11082391 | -127.29091 | 3.3639705 | 341.53287 | 343.3746 | -4.1602764
181.1144 | -3.4229033 | -44.534424 | -1.0039402 | 0 | 0 | -0.12116644 | -127.77017 | 3.3519309 | 341.56573 | 343.40509 | -4.1617064
181.11442 | -3.4228973 | -44.840099 | -1.0067509 | 0 | 0 | -0.12206031 | -127.81159 | 3.3402565 | 341.5986 | 343.43558 | -4.1646862
181.11444 | -3.4228916 | -45.262817 | -1.0149603 | 0 | 0 | -0.12211825 | -127.81428 | 3.326472 | 341.6315 | 343.46606 | -4.1635127
181.11446 | -3.4228859 | -45.778629 | -1.0396254 | 0 | 0 | -0.12212159 | -127.81443 | 3.3082476 | 341.66437 | 343.49655 | -4.1634054
181.11448 | -3.4228802 | -46.385441 | -1.0598892 | 0 | 0 | -0.12212653 | -127.8175 | 3.3002958 | 341.69724 | 343.52704 | -4.1633987
181.1145 | -3.4228745 | -47.102253 | -1.0666815 | 0 | 0 | -0.1307597 | -133.36589 | 3.2847157 | 341.7301 | 343.55753 | -4.1633992
181.11452 | -3.4228687 | -47.834805 | -1.0795802 | 0 | 0 | -0.13150585 | -133.84541 | 3.270586 | 341.763 | 343.58801 | -4.1648278
181.11454 | -3.422863 | -48.587669 | -1.1010073 | 0 | 0 | -0.1315542 | -133.8765 | 3.2523391 | 341.79587 | 343.6185 | -4.1663799
181.11456 | -3.4228573 | -49.297482 | -1.1086431 | 0 | 0 | -0.131557 | -133.87828 | 3.2443869 | 341.82874 | 343.64899 | -4.1665101
181.11458 | -3.4228516 | -49.965115 | -1.1121757 | 0 | 0 | -0.13156052 | -133.88361 | 3.230937 | 341.86163 | 343.67947 | -4.165092
181.1146 | -3.4228458 | -50.526829 | -1.1313517 | 0 | 0 | -0.13767467 | -143.33981 | 3.21486 | 341.8945 | 343.70996 | -4.1663961
181.11462 | -3.4228401 | -50.983486 | -1.1591356 | 0 | 0 | -0.13820308 | -144.15709 | 3.1964386 | 341.92737 | 343.74045 | -4.1657982
181.11464 | -3.4228344 | -51.29694 | -1.1709392 | 0 | 0 | -0.13823734 | -144.21005 | 3.184211 | 341.96027 | 343.77097 | -4.1664572
181.11466 | -3.4228284 | -51.502235 | -1.1784513 | 0 | 0 | -0.13823931 | -144.2131 | 3.1682618 | 341.99313 | 343.80145 | -4.1650882
181.11468 | -3.4228227 | -51.576927 | -1.2001338 | 0 | 0 | -0.13824543 | -144.21555 | 3.1541104 | 342.026 | 343.83194 | -4.1663966
181.1147 | -3.422817 | -51.563747 | -1.2157844 | 0 | 0 | -0.14912809 | -148.32614 | 3.1401217 | 342.05887 | 343.86243 | -4.1665125
181.11472 | -3.4228113 | -51.428116 | -1.2192798 | 0 | 0 | -0.15006864 | -148.68143 | 3.1261389 | 342.09177 | 343.89291 | -4.1665192
181.11474 | -3.4228055 | -51.275658 | -1.2304537 | 0 | 0 | -0.15012962 | -148.70444 | 3.1036398 | 342.12463 | 343.9234 | -4.1650915
181.11476 | -3.4227998 | -51.083607 | -1.2582778 | 0 | 0 | -0.15013312 | -148.70576 | 3.0974481 | 342.1575 | 343.95389 | -4.1649675
181.11478 | -3.4227941 | -50.888187 | -1.2802619 | 0 | 0 | -0.15013872 | -148.7048 | 3.0777638 | 342.1904 | 343.98438 | -4.1649599
181.1148 | -3.4227881 | -50.718124 | -1.2901019 | 0 | 0 | -0.15996134 | -146.8246 | 3.0611484 | 342.22327 | 344.01486 | -4.1656737
181.11482 | -3.4227824 | -50.569469 | -1.3054394 | 0 | 0 | -0.16081031 | -146.66212 | 3.0490859 | 342.25613 | 344.04535 | -4.1650205
181.11484 | -3.4227767 | -50.460999 | -1.3307015 | 0 | 0 | -0.16086532 | -146.65158 | 3.0374069 | 342.28903 | 344.07584 | -4.1649632
181.11486 | -3.422771 | -50.394337 | -1.3401182 | 0 | 0 | -0.16086848 | -146.65097 | 3.0172317 | 342.3219 | 344.10632 | -4.164958
181.11488 | -3.4227653 | -50.35041 | -1.3481555 | 0 | 0 | -0.1608732 | -146.65018 | 3.0048442 | 342.35477 | 344.13681 | -4.1635313
181.1149 | -3.4227595 | -50.333939 | -1.3727988 | 0 | 0 | -0.16911273 | -145.26772 | 2.9888806 | 342.38763 | 344.1673 | -4.164835
181.11492 | -3.4227536 | -50.319786 | -1.4032243 | 0 | 0 | -0.16982484 | -145.14821 | 2.968338 | 342.42053 | 344.19778 | -4.1649504
181.11494 | -3.4227479 | -50.273819 | -1.415975 | 0 | 0 | -0.169871 | -145.14047 | 2.9601898 | 342.4534 | 344.22827 | -4.1635299
181.11496 | -3.4227421 | -50.231468 | -1.427194 | 0 | 0 | -0.16987367 | -145.14001 | 2.9445944 | 342.48627 | 344.25876 | -4.1634064
181.11498 | -3.4227364 | -50.151096 | -1.4528247 | 0 | 0 | -0.16988114 | -145.13971 | 2.9262047 | 342.51917 | 344.28925 | -4.1633983
181.115 | -3.4227307 | -50.016277 | -1.4695358 | 0 | 0 | -0.18315968 | -144.60513 | 2.9139791 | 342.55203 | 344.31973 | -4.1626825
181.11502 | -3.422725 | -49.86401 | -1.4731176 | 0 | 0 | -0.18430731 | -144.55893 | 2.8980322 | 342.5849 | 344.35022 | -4.1619072
181.11504 | -3.4227192 | -49.678387 | -1.4886528 | 0 | 0 | -0.18438168 | -144.55594 | 2.8881395 | 342.6178 | 344.38071 | -4.1618409
181.11506 | -3.4227135 | -49.509079 | -1.5175778 | 0 | 0 | -0.18438599 | -144.55576 | 2.8659949 | 342.65067 | 344.41122 | -4.1618366
181.11508 | -3.4227078 | -49.322071 | -1.5381966 | 0 | 0 | -0.18439212 | -144.55455 | 2.855567 | 342.68353 | 344.44171 | -4.1618366
181.1151 | -3.4227021 | -49.14632 | -1.5457383 | 0 | 0 | -0.19511628 | -142.34256 | 2.8419137 | 342.7164 | 344.4722 | -4.1618361
181.11512 | -3.4226964 | -49.01635 | -1.5601524 | 0 | 0 | -0.19604312 | -142.15141 | 2.8322182 | 342.7493 | 344.50269 | -4.1611209
181.11514 | -3.4226906 | -48.941509 | -1.581707 | 0 | 0 | -0.19610322 | -142.13901 | 2.8143497 | 342.78217 | 344.53317 | -4.1603456
181.11516 | -3.4226847 | -48.93531 | -1.5857226 | 0 | 0 | -0.19610667 | -142.13831 | 2.8042896 | 342.81503 | 344.56366 | -4.1602798
181.11518 | -3.4226789 | -48.986134 | -1.5903947 | 0 | 0 | -0.19611041 | -142.13779 | 2.7885239 | 342.84793 | 344.59415 | -4.1602745
181.1152 | -3.4226732 | -49.112118 | -1.611124 | 0 | 0 | -0.20257717 | -141.30832 | 2.770123 | 342.8808 | 344.62463 | -4.1588464
181.11522 | -3.4226675 | -49.302055 | -1.6332299 | 0 | 0 | -0.20313606 | -141.2366 | 2.7579002 | 342.91367 | 344.65512 | -4.1587224
181.11524 | -3.4226618 | -49.529366 | -1.6372817 | 0 | 0 | -0.2031723 | -141.23196 | 2.7483447 | 342.94656 | 344.68561 | -4.1587143
181.11526 | -3.4226561 | -49.791779 | -1.6426808 | 0 | 0 | -0.20317438 | -141.23169 | 2.7326157 | 342.97943 | 344.71609 | -4.1587143
181.11528 | -3.4226503 | -50.095509 | -1.659834 | 0 | 0 | -0.20317949 | -141.23332 | 2.7206132 | 343.0123 | 344.74658 | -4.1587133
181.1153 | -3.4226444 | -50.389965 | -1.664207 | 0 | 0 | -0.21223873 | -144.21948 | 2.7132015 | 343.04517 | 344.77707 | -4.1572857
181.11532 | -3.4226387 | -50.696312 | -1.659476 | 0 | 0 | -0.2130217 | -144.47758 | 2.6955249 | 343.07806 | 344.80756 | -4.1585894
181.11534 | -3.4226329 | -50.965321 | -1.665602 | 0 | 0 | -0.21307243 | -144.49432 | 2.6812179 | 343.11093 | 344.83804 | -4.1572776
181.11536 | -3.4226272 | -51.1991 | -1.6871909 | 0 | 0 | -0.21307537 | -144.49527 | 2.6714792 | 343.1438 | 344.86853 | -4.1585894
181.11538 | -3.4226215 | -51.410698 | -1.694123 | 0 | 0 | -0.2130779 | -144.49724 | 2.6536062 | 343.1767 | 344.89902 | -4.1565619
181.1154 | -3.4226158 | -51.575676 | -1.6903309 | 0 | 0 | -0.21738014 | -147.94423 | 2.6392837 | 343.20956 | 344.9295 | -4.1556702
181.11542 | -3.4226098 | -51.71106 | -1.6958011 | 0 | 0 | -0.21775196 | -148.24214 | 2.6252861 | 343.24243 | 344.95999 | -4.1555972
181.11544 | -3.4226041 | -51.79921 | -1.704986 | 0 | 0 | -0.21777608 | -148.26144 | 2.6155703 | 343.27533 | 344.99048 | -4.1570201
181.11546 | -3.4225984 | -51.857738 | -1.6977834 | 0 | 0 | -0.21777746 | -148.26256 | 2.6019611 | 343.3082 | 345.02097 | -4.1557155
181.11548 | -3.4225926 | -51.881821 | -1.6935227 | 0 | 0 | -0.21777742 | -148.26328 | 2.5880101 | 343.34106 | 345.05148 | -4.1563139
181.1155 | -3.4225869 | -51.896564 | -1.7062378 | 0 | 0 | -0.21757217 | -149.46144 | 2.5782969 | 343.37393 | 345.08197 | -4.155654
181.11552 | -3.4225812 | -51.872192 | -1.7189548 | 0 | 0 | -0.21755445 | -149.56499 | 2.5646889 | 343.40683 | 345.11246 | -4.1555953
181.11554 | -3.4225755 | -51.825264 | -1.7156746 | 0 | 0 | -0.21755329 | -149.5717 | 2.5528679 | 343.4397 | 345.14294 | -4.1555915
181.11556 | -3.4225698 | -51.75087 | -1.7131968 | 0 | 0 | -0.21755323 | -149.5721 | 2.5412076 | 343.47256 | 345.17343 | -4.1555915
181.11558 | -3.422564 | -51.648548 | -1.7260511 | 0 | 0 | -0.21755567 | -149.57176 | 2.5274274 | 343.50546 | 345.20392 | -4.155591
181.1156 | -3.4225583 | -51.511883 | -1.723534 | 0 | 0 | -0.2219778 | -148.92659 | 2.5155964 | 343.53833 | 345.23441 | -4.1548762
181.11562 | -3.4225526 | -51.340324 | -1.7167646 | 0 | 0 | -0.22235999 | -148.87083 | 2.5060682 | 343.5712 | 345.26489 | -4.1541004
181.11564 | -3.4225469 | -51.159401 | -1.7241783 | 0 | 0 | -0.22238477 | -148.86723 | 2.4946024 | 343.6041 | 345.29538 | -4.1540351
181.11566 | -3.4225411 | -50.939346 | -1.7444308 | 0 | 0 | -0.2223862 | -148.86702 | 2.4808338 | 343.63696 | 345.32587 | -4.1554585
181.11568 | -3.4225352 | -50.677563 | -1.75052 | 0 | 0 | -0.22238798 | -148.86557 | 2.4668758 | 343.66983 | 345.35635 | -4.1541538
181.1157 | -3.4225295 | -50.399445 | -1.7481104 | 0 | 0 | -0.22548401 | -146.26649 | 2.463558 | 343.7027 | 345.38684 | -4.1540384
181.11572 | -3.4225237 | -50.107208 | -1.7573329 | 0 | 0 | -0.22575161 | -146.04185 | 2.4526331 | 343.7356 | 345.41733 | -4.1547441
181.11574 | -3.422518 | -49.826569 | -1.770469 | 0 | 0 | -0.22576894 | -146.0273 | 2.4389014 | 343.76846 | 345.44781 | -4.153378
181.11576 | -3.4225123 | -49.521393 | -1.7657832 | 0 | 0 | -0.22576994 | -146.02646 | 2.4292026 | 343.80133 | 345.4783 | -4.1539726
181.11578 | -3.4225066 | -49.246059 | -1.7682688 | 0 | 0 | -0.22577125 | -146.02434 | 2.4156003 | 343.83423 | 345.50879 | -4.1547403
181.1158 | -3.4225006 | -49.005329 | -1.7902732 | 0 | 0 | -0.22804767 | -142.24553 | 2.412303 | 343.8671 | 345.53928 | -4.1526632
181.11582 | -3.4224949 | -48.780354 | -1.8066863 | 0 | 0 | -0.22824439 | -141.91895 | 2.3971212 | 343.89996 | 345.56976 | -4.1546254
181.11584 | -3.4224892 | -48.607845 | -1.8087953 | 0 | 0 | -0.22825716 | -141.8978 | 2.3915455 | 343.93286 | 345.60025 | -4.1547985
181.11586 | -3.4224834 | -48.484623 | -1.8191178 | 0 | 0 | -0.22825789 | -141.89656 | 2.3782985 | 343.96573 | 345.63074 | -4.1540961
181.11588 | -3.4224777 | -48.416737 | -1.8388786 | 0 | 0 | -0.22826315 | -141.89531 | 2.3686337 | 343.9986 | 345.66122 | -4.1554632
181.1159 | -3.422472 | -48.379135 | -1.8456475 | 0 | 0 | -0.23773108 | -139.75706 | 2.3592939 | 344.03146 | 345.69174 | -4.1555829
181.11592 | -3.422466 | -48.388824 | -1.8447543 | 0 | 0 | -0.23854937 | -139.57227 | 2.352102 | 344.06436 | 345.72223 | -4.155591
181.11594 | -3.4224603 | -48.434536 | -1.8642743 | 0 | 0 | -0.23860241 | -139.56029 | 2.3365712 | 344.09723 | 345.75272 | -4.1555915
181.11596 | -3.4224546 | -48.521648 | -1.8913711 | 0 | 0 | -0.23860548 | -139.5596 | 2.3224516 | 344.1301 | 345.7832 | -4.1555915
181.11598 | -3.4224489 | -48.625038 | -1.9031138 | 0 | 0 | -0.23861028 | -139.55988 | 2.3169904 | 344.16299 | 345.81369 | -4.1555924
181.116 | -3.4224432 | -48.710594 | -1.9091696 | 0 | 0 | -0.24700449 | -140.14977 | 2.3037539 | 344.19586 | 345.84418 | -4.1570206
181.11602 | -3.4224374 | -48.826534 | -1.930002 | 0 | 0 | -0.24772999 | -140.20073 | 2.2983513 | 344.22873 | 345.87466 | -4.1571445
181.11604 | -3.4224317 | -48.913174 | -1.9470319 | 0 | 0 | -0.247777 | -140.20404 | 2.2872481 | 344.26163 | 345.90515 | -4.1571531
181.11606 | -3.422426 | -49.009987 | -1.948469 | 0 | 0 | -0.24777973 | -140.20422 | 2.2799008 | 344.29449 | 345.93564 | -4.1585808
181.11608 | -3.4224203 | -49.075764 | -1.9565592 | 0 | 0 | -0.24778378 | -140.2049 | 2.2728875 | 344.32736 | 345.96613 | -4.1572771
181.1161 | -3.4224145 | -49.126045 | -1.9819423 | 0 | 0 | -0.25486574 | -141.38463 | 2.2637615 | 344.36023 | 345.99661 | -4.1578751
181.11612 | -3.4224088 | -49.162247 | -2.0029919 | 0 | 0 | -0.25547782 | -141.48657 | 2.2480659 | 344.39313 | 346.0271 | -4.1572151
181.11614 | -3.4224031 | -49.190876 | -2.0069473 | 0 | 0 | -0.25551748 | -141.49318 | 2.2467194 | 344.42599 | 346.05759 | -4.1571584
181.11616 | -3.4223974 | -49.225262 | -2.0174205 | 0 | 0 | -0.25551978 | -141.49356 | 2.2338414 | 344.45886 | 346.08807 | -4.159297
181.11618 | -3.4223914 | -49.247391 | -2.0371912 | 0 | 0 | -0.25552595 | -141.49382 | 2.2284634 | 344.49176 | 346.11856 | -4.1601958
181.1162 | -3.4223857 | -49.293999 | -2.0425079 | 0 | 0 | -0.2665064 | -141.93622 | 2.2194898 | 344.52463 | 346.14905 | -4.1581268
181.11622 | -3.42238 | -49.310802 | -2.0414877 | 0 | 0 | -0.26745537 | -141.97446 | 2.2059336 | 344.5575 | 346.17953 | -4.1593742
181.11624 | -3.4223742 | -49.356956 | -2.056643 | 0 | 0 | -0.26751691 | -141.97694 | 2.2005112 | 344.59039 | 346.21002 | -4.1587734
181.11626 | -3.4223685 | -49.431282 | -2.0797284 | 0 | 0 | -0.26752046 | -141.97708 | 2.1915386 | 344.62326 | 346.24051 | -4.1601472
181.11628 | -3.4223628 | -49.495205 | -2.0831475 | 0 | 0 | -0.26752394 | -141.97746 | 2.1843729 | 344.65613 | 346.271 | -4.1602669
181.1163 | -3.4223568 | -49.577374 | -2.0841336 | 0 | 0 | -0.27354223 | -142.64104 | 2.1731098 | 344.689 | 346.30148 | -4.160275
181.11632 | -3.4223511 | -49.680309 | -2.0994563 | 0 | 0 | -0.27406234 | -142.69838 | 2.1657517 | 344.72189 | 346.332 | -4.1602764
181.11634 | -3.4223454 | -49.778622 | -2.1051295 | 0 | 0 | -0.27409604 | -142.70212 | 2.1587367 | 344.75476 | 346.36249 | -4.1617036
181.11636 | -3.4223397 | -49.889263 | -2.0976086 | 0 | 0 | -0.27409798 | -142.70232 | 2.147486 | 344.78763 | 346.39297 | -4.1603994
181.11638 | -3.422334 | -49.969028 | -2.0998609 | 0 | 0 | -0.27409935 | -142.70302 | 2.1443894 | 344.82053 | 346.42346 | -4.1602836
181.1164 | -3.4223282 | -50.071671 | -2.1174922 | 0 | 0 | -0.27636501 | -143.95648 | 2.133481 | 344.85339 | 346.45395 | -4.1602764
181.11642 | -3.4223223 | -50.163563 | -2.1262665 | 0 | 0 | -0.27656078 | -144.0648 | 2.1240137 | 344.88626 | 346.48444 | -4.1609898
181.11644 | -3.4223166 | -50.254467 | -2.1211867 | 0 | 0 | -0.27657348 | -144.07182 | 2.1146865 | 344.91916 | 346.51492 | -4.160337
181.11646 | -3.4223108 | -50.332523 | -2.1221879 | 0 | 0 | -0.27657422 | -144.07224 | 2.1074991 | 344.95203 | 346.54541 | -4.1602798
181.11648 | -3.4223051 | -50.409458 | -2.1317148 | 0 | 0 | -0.2765767 | -144.07289 | 2.0983663 | 344.98489 | 346.5759 | -4.1602745
181.1165 | -3.4222994 | -50.467152 | -2.1252742 | 0 | 0 | -0.28101426 | -145.23418 | 2.0911911 | 345.01776 | 346.60638 | -4.1588469
181.11652 | -3.4222939 | -50.535973 | -2.1159966 | 0 | 0 | -0.28139776 | -145.33456 | 2.0820613 | 345.05066 | 346.63687 | -4.1594372
181.11654 | -3.4222882 | -50.612183 | -2.1260998 | 0 | 0 | -0.28142264 | -145.34106 | 2.0791495 | 345.08353 | 346.66736 | -4.1594901
181.11656 | -3.4222822 | -50.689022 | -2.1393237 | 0 | 0 | -0.28142408 | -145.34145 | 2.0703893 | 345.11639 | 346.69785 | -4.1587796
181.11658 | -3.4222765 | -50.785069 | -2.1324618 | 0 | 0 | -0.28142411 | -145.342 | 2.0696285 | 345.14929 | 346.72833 | -4.1587176
181.1166 | -3.4222708 | -50.863613 | -2.1274955 | 0 | 0 | -0.28131562 | -146.3374 | 2.0525286 | 345.18216 | 346.75882 | -4.158
181.11662 | -3.4222651 | -50.959793 | -2.1372385 | 0 | 0 | -0.28130624 | -146.42342 | 2.0531764 | 345.21503 | 346.78931 | -4.1586518
181.11664 | -3.4222593 | -51.070309 | -2.1359048 | 0 | 0 | -0.28130564 | -146.429 | 2.0404737 | 345.24792 | 346.81979 | -4.15728
181.11666 | -3.4222536 | -51.169247 | -2.1219833 | 0 | 0 | -0.28130561 | -146.42932 | 2.0351059 | 345.28079 | 346.85028 | -4.1557322
181.11668 | -3.4222476 | -51.279953 | -2.122968 | 0 | 0 | -0.28130496 | -146.43007 | 2.0240073 | 345.31366 | 346.88077 | -4.1563163
181.1167 | -3.4222419 | -51.391682 | -2.1383216 | 0 | 0 | -0.28011271 | -147.73883 | 2.0209222 | 345.34653 | 346.91125 | -4.1585121
181.11672 | -3.4222362 | -51.4907 | -2.1418192 | 0 | 0 | -0.28000969 | -147.85193 | 2.0121467 | 345.37943 | 346.94174 | -4.1572714
181.11674 | -3.4222305 | -51.595005 | -2.1333861 | 0 | 0 | -0.28000301 | -147.85927 | 2.0049951 | 345.41229 | 346.97226 | -4.1571593
181.11676 | -3.4222248 | -51.693378 | -2.1370094 | 0 | 0 | -0.28000262 | -147.8597 | 1.9958665 | 345.44516 | 347.00275 | -4.1550097
181.11678 | -3.422219 | -51.759277 | -2.1453185 | 0 | 0 | -0.28000432 | -147.8604 | 1.9929538 | 345.47806 | 347.03323 | -4.1548238
181.1168 | -3.4222131 | -51.841537 | -2.1387675 | 0 | 0 | -0.28315049 | -149.11386 | 1.9820608 | 345.51093 | 347.06372 | -4.1555271
181.11682 | -3.4222074 | -51.893307 | -2.1309376 | 0 | 0 | -0.28342241 | -149.22218 | 1.9789875 | 345.54379 | 347.09421 | -4.1570148
181.11684 | -3.4222016 | -51.948807 | -2.1469729 | 0 | 0 | -0.28344002 | -149.2292 | 1.9680852 | 345.57669 | 347.12469 | -4.154285
181.11686 | -3.4221959 | -52.004677 | -2.1614354 | 0 | 0 | -0.28344104 | -149.22961 | 1.967139 | 345.60956 | 347.15518 | -4.1540475
181.11688 | -3.4221902 | -52.041393 | -2.1597528 | 0 | 0 | -0.28344211 | -149.23003 | 1.9500264 | 345.64243 | 347.18567 | -4.156889
181.1169 | -3.4221845 | -52.076443 | -2.1603136 | 0 | 0 | -0.28529069 | -149.96738 | 1.9485431 | 345.67529 | 347.21616 | -4.1557059
181.11692 | -3.4221785 | -52.104992 | -2.1734314 | 0 | 0 | -0.28545046 | -150.03108 | 1.9377911 | 345.70819 | 347.24664 | -4.1548839
181.11694 | -3.4221728 | -52.126591 | -2.1781881 | 0 | 0 | -0.28546083 | -150.03522 | 1.9389889 | 345.74106 | 347.27713 | -4.1541009
181.11696 | -3.4221671 | -52.160381 | -2.1705968 | 0 | 0 | -0.28546143 | -150.03546 | 1.9263216 | 345.77393 | 347.30762 | -4.1540341
181.11698 | -3.4221613 | -52.17606 | -2.1801052 | 0 | 0 | -0.28546306 | -150.03566 | 1.9209547 | 345.80682 | 347.3381 | -4.1540294
181.117 | -3.4221559 | -52.196541 | -2.20417 | 0 | 0 | -0.28840584 | -150.38591 | 1.907726 | 345.83969 | 347.36859 | -4.1533155
181.11702 | -3.4221501 | -52.211067 | -2.2134902 | 0 | 0 | -0.28866014 | -150.41617 | 1.9065903 | 345.87256 | 347.39908 | -4.1539693
181.11704 | -3.4221444 | -52.212288 | -2.2142575 | 0 | 0 | -0.28867665 | -150.41812 | 1.9022493 | 345.90546 | 347.42957 | -4.1554546
181.11706 | -3.4221385 | -52.21236 | -2.2266531 | 0 | 0 | -0.28867763 | -150.41826 | 1.8933458 | 345.93832 | 347.46005 | -4.1534395
181.11708 | -3.4221327 | -52.205956 | -2.2422369 | 0 | 0 | -0.28868243 | -150.4183 | 1.8840588 | 345.97119 | 347.49054 | -4.1539764
181.1171 | -3.422127 | -52.179817 | -2.2428379 | 0 | 0 | -0.29734015 | -150.49202 | 1.8832668 | 346.00406 | 347.52103 | -4.154026
181.11712 | -3.4221213 | -52.158363 | -2.2465007 | 0 | 0 | -0.29808837 | -150.4984 | 1.8725541 | 346.03696 | 347.55151 | -4.1540298
181.11714 | -3.4221156 | -52.111782 | -2.2686014 | 0 | 0 | -0.29813686 | -150.49881 | 1.8631027 | 346.06982 | 347.582 | -4.1540303
181.11716 | -3.4221098 | -52.069393 | -2.2908275 | 0 | 0 | -0.29813969 | -150.49883 | 1.8601698 | 346.10269 | 347.61252 | -4.1547441
181.11718 | -3.4221039 | -52.001842 | -2.2948878 | 0 | 0 | -0.2981438 | -150.49854 | 1.8514035 | 346.13559 | 347.64301 | -4.1533771
181.1172 | -3.4220982 | -51.932095 | -2.3017404 | 0 | 0 | -0.30532092 | -149.94553 | 1.8421221 | 346.16846 | 347.67349 | -4.1525435
181.11722 | -3.4220924 | -51.84304 | -2.3219233 | 0 | 0 | -0.30594119 | -149.89775 | 1.8349409 | 346.20132 | 347.70398 | -4.1531887
181.11724 | -3.4220867 | -51.765087 | -2.3287349 | 0 | 0 | -0.30598143 | -149.89464 | 1.832204 | 346.23422 | 347.73447 | -4.1539602
181.11726 | -3.422081 | -51.668953 | -2.3285675 | 0 | 0 | -0.30598372 | -149.89447 | 1.8277119 | 346.26709 | 347.76495 | -4.1540256
181.11728 | -3.4220753 | -51.558426 | -2.3423431 | 0 | 0 | -0.3059876 | -149.8938 | 1.8166692 | 346.29996 | 347.79544 | -4.1540298
181.1173 | -3.4220693 | -51.4403 | -2.3674886 | 0 | 0 | -0.31276754 | -148.71407 | 1.8114548 | 346.33282 | 347.82593 | -4.1540298
181.11732 | -3.4220636 | -51.321537 | -2.376894 | 0 | 0 | -0.31335351 | -148.61211 | 1.8003676 | 346.36572 | 347.85641 | -4.1540289
181.11734 | -3.4220579 | -51.202747 | -2.3769426 | 0 | 0 | -0.31339148 | -148.6055 | 1.7994142 | 346.39859 | 347.8869 | -4.1526017
181.11736 | -3.4220521 | -51.090336 | -2.3929026 | 0 | 0 | -0.31339368 | -148.60512 | 1.7908221 | 346.43146 | 347.91739 | -4.1539063
181.11738 | -3.4220464 | -50.965698 | -2.4058909 | 0 | 0 | -0.31339875 | -148.60423 | 1.7815522 | 346.46436 | 347.94788 | -4.154736
181.1174 | -3.4220407 | -50.852783 | -2.4011788 | 0 | 0 | -0.322357 | -147.03743 | 1.7743694 | 346.49722 | 347.97836 | -4.153378
181.11742 | -3.422035 | -50.747295 | -2.4029355 | 0 | 0 | -0.32313123 | -146.90201 | 1.7673692 | 346.53009 | 348.00885 | -4.1546865
181.11744 | -3.422029 | -50.642437 | -2.4234262 | 0 | 0 | -0.32318142 | -146.89325 | 1.7625123 | 346.56299 | 348.03934 | -4.1540875
181.11746 | -3.4220233 | -50.550419 | -2.440433 | 0 | 0 | -0.32318434 | -146.89272 | 1.7578382 | 346.59586 | 348.06982 | -4.1540337
181.11748 | -3.4220176 | -50.491489 | -2.4375122 | 0 | 0 | -0.32318684 | -146.89201 | 1.7489164 | 346.62872 | 348.10031 | -4.1540298
181.1175 | -3.4220121 | -50.448208 | -2.4423165 | 0 | 0 | -0.32746872 | -145.657 | 1.7460181 | 346.66159 | 348.1308 | -4.1540308
181.11752 | -3.4220064 | -50.438187 | -2.4557998 | 0 | 0 | -0.32783881 | -145.55026 | 1.7372538 | 346.69449 | 348.16129 | -4.155458
181.11754 | -3.4220006 | -50.443806 | -2.4555013 | 0 | 0 | -0.3278628 | -145.54335 | 1.7279748 | 346.72736 | 348.19177 | -4.1541538
181.11756 | -3.4219947 | -50.469917 | -2.4481993 | 0 | 0 | -0.32786417 | -145.54292 | 1.7250555 | 346.76022 | 348.22229 | -4.154038
181.11758 | -3.421989 | -50.523346 | -2.4606423 | 0 | 0 | -0.3278662 | -145.54297 | 1.7205517 | 346.79312 | 348.25278 | -4.1540313
181.1176 | -3.4219832 | -50.5919 | -2.4784226 | 0 | 0 | -0.33137244 | -145.65358 | 1.7095085 | 346.82599 | 348.28326 | -4.1554599
181.11762 | -3.4219775 | -50.680897 | -2.477757 | 0 | 0 | -0.33167544 | -145.66313 | 1.7042974 | 346.85886 | 348.31375 | -4.157011
181.11764 | -3.4219718 | -50.784428 | -2.4740441 | 0 | 0 | -0.33169508 | -145.66374 | 1.6996 | 346.89175 | 348.34424 | -4.1557145
181.11766 | -3.4219661 | -50.901962 | -2.4860654 | 0 | 0 | -0.33169621 | -145.66379 | 1.6906734 | 346.92462 | 348.37473 | -4.1563144
181.11768 | -3.4219601 | -51.014275 | -2.4929113 | 0 | 0 | -0.33169878 | -145.66451 | 1.6813803 | 346.96942 | 348.41788 | -4.1570821
181.1177 | -3.4219544 | -51.113323 | -2.4825947 | 0 | 0 | -0.33623981 | -146.97328 | 1.6720657 | 347.01422 | 348.46103 | -4.1557198
181.11772 | -3.4219487 | -51.198437 | -2.4831524 | 0 | 0 | -0.33663225 | -147.08638 | 1.6670128 | 347.05902 | 348.50415 | -4.1570287
181.11774 | -3.4219429 | -51.275959 | -2.5013695 | 0 | 0 | -0.3366577 | -147.0937 | 1.662326 | 347.10382 | 348.5473 | -4.1571441
181.11776 | -3.4219372 | -51.327267 | -2.5123754 | 0 | 0 | -0.33665916 | -147.09415 | 1.6534034 | 347.14862 | 348.59045 | -4.155724
181.11778 | -3.4219315 | -51.344357 | -2.5089409 | 0 | 0 | -0.33666044 | -147.09462 | 1.6505061 | 347.19339 | 348.63361 | -4.1570287
181.1178 | -3.4219258 | -51.371323 | -2.5137112 | 0 | 0 | -0.33882451 | -147.94257 | 1.6438735 | 347.23819 | 348.67673 | -4.1571455
181.11782 | -3.4219198 | -51.386402 | -2.5271931 | 0 | 0 | -0.33901152 | -148.01584 | 1.6347752 | 347.28299 | 348.71988 | -4.1585808
181.11784 | -3.4219141 | -51.374851 | -2.5261683 | 0 | 0 | -0.33902368 | -148.02058 | 1.6254709 | 347.32779 | 348.76303 | -4.1572766
181.11786 | -3.4219084 | -51.348244 | -2.520983 | 0 | 0 | -0.33902436 | -148.02086 | 1.6161568 | 347.37259 | 348.80618 | -4.1571608
181.11788 | -3.4219027 | -51.326771 | -2.5357888 | 0 | 0 | -0.33902666 | -148.02084 | 1.6132377 | 347.41739 | 348.84933 | -4.1571531
181.1179 | -3.4218969 | -51.305794 | -2.556675 | 0 | 0 | -0.34313896 | -147.96553 | 1.6129946 | 347.46219 | 348.89246 | -4.1571527
181.11792 | -3.4218912 | -51.316803 | -2.5599043 | 0 | 0 | -0.34349433 | -147.96075 | 1.5980568 | 347.50699 | 348.93561 | -4.1571536
181.11794 | -3.4218853 | -51.311417 | -2.5601528 | 0 | 0 | -0.34351739 | -147.96045 | 1.5924987 | 347.55179 | 348.97876 | -4.1585817
181.11796 | -3.4218795 | -51.336517 | -2.5754128 | 0 | 0 | -0.3435187 | -147.96043 | 1.5835181 | 347.59656 | 349.02191 | -4.1587057
181.11798 | -3.421874 | -51.3643 | -2.583987 | 0 | 0 | -0.34352258 | -147.96049 | 1.5784849 | 347.64136 | 349.06503 | -4.1587138
181.118 | -3.4218683 | -51.411442 | -2.5803485 | 0 | 0 | -0.35041213 | -148.07111 | 1.5695362 | 347.68616 | 349.10818 | -4.1587133
181.11802 | -3.4218626 | -51.473038 | -2.5872893 | 0 | 0 | -0.35100755 | -148.08066 | 1.5602453 | 347.73096 | 349.15134 | -4.1572857
181.11804 | -3.4218569 | -51.535858 | -2.6118522 | 0 | 0 | -0.35104614 | -148.08127 | 1.5573254 | 347.77576 | 349.19449 | -4.1585898
181.11806 | -3.4218509 | -51.611542 | -2.6248496 | 0 | 0 | -0.35104838 | -148.08131 | 1.5528216 | 347.82056 | 349.23761 | -4.1579914
181.11808 | -3.4218452 | -51.688328 | -2.6266587 | 0 | 0 | -0.35105187 | -148.08179 | 1.5417759 | 347.86536 | 349.28076 | -4.1586514
181.1181 | -3.4218395 | -51.752411 | -2.638413 | 0 | 0 | -0.35717517 | -148.94817 | 1.5322994 | 347.91016 | 349.32391 | -4.1579952
181.11812 | -3.4218338 | -51.834564 | -2.6568441 | 0 | 0 | -0.35770443 | -149.02304 | 1.5229717 | 347.95496 | 349.36707 | -4.157938
181.11814 | -3.421828 | -51.899117 | -2.6584153 | 0 | 0 | -0.3577387 | -149.02788 | 1.515789 | 347.99976 | 349.41022 | -4.1586485
181.11816 | -3.4218223 | -51.949322 | -2.6592536 | 0 | 0 | -0.35774067 | -149.02815 | 1.5151796 | 348.04453 | 349.45334 | -4.158709
181.11818 | -3.4218163 | -52.004726 | -2.678932 | 0 | 0 | -0.35774514 | -149.02864 | 1.5044787 | 348.08932 | 349.49649 | -4.1572843
181.1182 | -3.4218106 | -52.066998 | -2.7031326 | 0 | 0 | -0.36565402 | -149.85809 | 1.495028 | 348.13412 | 349.53964 | -4.1571612
181.11822 | -3.4218049 | -52.129845 | -2.7095444 | 0 | 0 | -0.36633757 | -149.92981 | 1.4920964 | 348.17892 | 349.58279 | -4.1571541
181.11824 | -3.4217992 | -52.179958 | -2.7151434 | 0 | 0 | -0.36638188 | -149.93445 | 1.4854616 | 348.22372 | 349.62592 | -4.1585808
181.11826 | -3.4217935 | -52.254528 | -2.7337644 | 0 | 0 | -0.36638442 | -149.93472 | 1.4763633 | 348.26852 | 349.66907 | -4.1572766
181.11828 | -3.4217877 | -52.305687 | -2.7426171 | 0 | 0 | -0.36638966 | -149.93517 | 1.4670589 | 348.31332 | 349.71222 | -4.1571608
181.1183 | -3.421782 | -52.399521 | -2.7375491 | 0 | 0 | -0.37565261 | -150.7278 | 1.4577438 | 348.35812 | 349.75537 | -4.1571531
181.11832 | -3.4217761 | -52.477917 | -2.7494445 | 0 | 0 | -0.37645316 | -150.79633 | 1.4526908 | 348.40292 | 349.79852 | -4.1571527
181.11834 | -3.4217703 | -52.567669 | -2.7729859 | 0 | 0 | -0.37650505 | -150.80075 | 1.4480075 | 348.44769 | 349.84164 | -4.1571527
181.11836 | -3.4217646 | -52.645664 | -2.7844319 | 0 | 0 | -0.37650803 | -150.80101 | 1.4454751 | 348.49249 | 349.8848 | -4.1571527
181.11838 | -3.4217589 | -52.741783 | -2.7824795 | 0 | 0 | -0.37651139 | -150.80167 | 1.4346052 | 348.53729 | 349.92795 | -4.1571522
181.1184 | -3.4217532 | -52.813915 | -2.7917314 | 0 | 0 | -0.38229793 | -151.96294 | 1.4294043 | 348.58209 | 349.9711 | -4.1564374
181.11842 | -3.4217474 | -52.877544 | -2.8048704 | 0 | 0 | -0.38279808 | -152.06332 | 1.4225762 | 348.62689 | 350.01422 | -4.1556621
181.11844 | -3.4217415 | -52.934074 | -2.8023584 | 0 | 0 | -0.38283047 | -152.06984 | 1.4134688 | 348.67169 | 350.05737 | -4.1563106
181.11846 | -3.421736 | -52.964424 | -2.798497 | 0 | 0 | -0.38283232 | -152.07021 | 1.4105594 | 348.71649 | 350.10052 | -4.155654
181.11848 | -3.4217303 | -52.979721 | -2.8155951 | 0 | 0 | -0.38283533 | -152.07056 | 1.4039249 | 348.76129 | 350.14368 | -4.1563101
181.1185 | -3.4217246 | -52.968193 | -2.8323183 | 0 | 0 | -0.38805854 | -152.67885 | 1.3926975 | 348.80609 | 350.1868 | -4.155654
181.11852 | -3.4217188 | -52.960758 | -2.8272004 | 0 | 0 | -0.38850999 | -152.73143 | 1.3874744 | 348.85089 | 350.22995 | -4.1563101
181.11854 | -3.4217131 | -52.915344 | -2.8289111 | 0 | 0 | -0.38853928 | -152.73483 | 1.3827765 | 348.89566 | 350.2731 | -4.1556535
181.11856 | -3.4217072 | -52.853851 | -2.8414054 | 0 | 0 | -0.38854092 | -152.73503 | 1.3738496 | 348.94046 | 350.31625 | -4.1555943
181.11858 | -3.4217014 | -52.784649 | -2.8402982 | 0 | 0 | -0.38854295 | -152.73476 | 1.36456 | 348.98526 | 350.35941 | -4.1527343
181.1186 | -3.4216957 | -52.714802 | -2.8292959 | 0 | 0 | -0.39199951 | -152.2002 | 1.361639 | 349.03006 | 350.40253 | -4.155344
181.11862 | -3.42169 | -52.632133 | -2.8341625 | 0 | 0 | -0.39229822 | -152.15398 | 1.3550048 | 349.07486 | 350.44568 | -4.1541467
181.11864 | -3.4216843 | -52.561142 | -2.8512959 | 0 | 0 | -0.39231762 | -152.15099 | 1.3459101 | 349.11966 | 350.48883 | -4.1554661
181.11866 | -3.4216785 | -52.484791 | -2.8520381 | 0 | 0 | -0.39231873 | -152.15082 | 1.3430015 | 349.16446 | 350.53198 | -4.15344
181.11868 | -3.4216728 | -52.407955 | -2.8440888 | 0 | 0 | -0.39231905 | -152.15027 | 1.3363703 | 349.20926 | 350.5751 | -4.1546907
181.1187 | -3.4216669 | -52.33749 | -2.848484 | 0 | 0 | -0.39279678 | -151.15486 | 1.3315365 | 349.25406 | 350.61826 | -4.1540885
181.11872 | -3.4216611 | -52.273975 | -2.8539531 | 0 | 0 | -0.39283803 | -151.06885 | 1.3247321 | 349.29883 | 350.66141 | -4.154748
181.11874 | -3.4216554 | -52.230217 | -2.8435276 | 0 | 0 | -0.39284074 | -151.06326 | 1.3156238 | 349.34363 | 350.70456 | -4.1540918
181.11876 | -3.4216497 | -52.162601 | -2.8360915 | 0 | 0 | -0.39284089 | -151.06294 | 1.3084539 | 349.38843 | 350.74771 | -4.1540332
181.11878 | -3.421644 | -52.124836 | -2.848537 | 0 | 0 | -0.39284143 | -151.06253 | 1.3057163 | 349.43323 | 350.79083 | -4.1526008
181.1188 | -3.4216383 | -52.057732 | -2.8590565 | 0 | 0 | -0.39379743 | -150.32518 | 1.2990987 | 349.47803 | 350.83398 | -4.1524777
181.11882 | -3.4216323 | -52.013607 | -2.8505065 | 0 | 0 | -0.39388007 | -150.26147 | 1.2985284 | 349.52283 | 350.87714 | -4.1538982
181.11884 | -3.4216266 | -51.952335 | -2.8490276 | 0 | 0 | -0.3938854 | -150.25734 | 1.2920913 | 349.56763 | 350.92029 | -4.1540208
181.11886 | -3.4216208 | -51.876759 | -2.8568964 | 0 | 0 | -0.39388573 | -150.25711 | 1.2808788 | 349.61243 | 350.96341 | -4.1526012
181.11888 | -3.4216151 | -51.812767 | -2.8532181 | 0 | 0 | -0.393886 | -150.25662 | 1.2799183 | 349.65723 | 351.00656 | -4.1546216
181.1189 | -3.4216094 | -51.749798 | -2.8412771 | 0 | 0 | -0.39436439 | -149.42715 | 1.2734562 | 349.70203 | 351.04971 | -4.1555123
181.11892 | -3.4216037 | -51.680504 | -2.8482451 | 0 | 0 | -0.39440569 | -149.35544 | 1.2622399 | 349.7468 | 351.09286 | -4.1541567
181.11894 | -3.421598 | -51.610649 | -2.8648353 | 0 | 0 | -0.3944084 | -149.3508 | 1.2570198 | 349.7916 | 351.13599 | -4.1533251
181.11896 | -3.4215922 | -51.527996 | -2.8640757 | 0 | 0 | -0.39440855 | -149.35052 | 1.2565848 | 349.8364 | 351.17914 | -4.1553974
181.11898 | -3.4215865 | -51.476185 | -2.8581774 | 0 | 0 | -0.39440894 | -149.35004 | 1.2480302 | 349.8812 | 351.22229 | -4.15415
181.119 | -3.4215808 | -51.407913 | -2.8656564 | 0 | 0 | -0.39512691 | -148.46523 | 1.2451566 | 349.92599 | 351.26544 | -4.1547532
181.11902 | -3.4215751 | -51.376514 | -2.8742919 | 0 | 0 | -0.39518899 | -148.38876 | 1.2385299 | 349.97079 | 351.30859 | -4.1555214
181.11904 | -3.4215693 | -51.341946 | -2.8648636 | 0 | 0 | -0.39519301 | -148.3838 | 1.2379556 | 350.01559 | 351.35172 | -4.1555872
181.11906 | -3.4215634 | -51.313423 | -2.8640416 | 0 | 0 | -0.39519325 | -148.38351 | 1.2251298 | 350.06039 | 351.39487 | -4.1555915
181.11908 | -3.4215577 | -51.279057 | -2.8806875 | 0 | 0 | -0.39519531 | -148.38321 | 1.22402 | 350.10519 | 351.43802 | -4.1555915
181.1191 | -3.4215519 | -51.276123 | -2.8937373 | 0 | 0 | -0.39891219 | -147.86708 | 1.2196829 | 350.14996 | 351.48117 | -4.1555901
181.11912 | -3.4215462 | -51.256756 | -2.8897557 | 0 | 0 | -0.3992334 | -147.82248 | 1.2150426 | 350.19476 | 351.52429 | -4.1534486
181.11914 | -3.4215405 | -51.255085 | -2.8930244 | 0 | 0 | -0.39925423 | -147.81958 | 1.2061228 | 350.23956 | 351.56744 | -4.155406
181.11916 | -3.4215348 | -51.254974 | -2.9078286 | 0 | 0 | -0.39925545 | -147.81941 | 1.203228 | 350.28436 | 351.6106 | -4.1555791
181.11918 | -3.4215291 | -51.254963 | -2.9076474 | 0 | 0 | -0.39925763 | -147.81938 | 1.2008584 | 350.32916 | 351.65375 | -4.155591
181.1192 | -3.4215231 | -51.242172 | -2.9018052 | 0 | 0 | -0.40310821 | -147.76408 | 1.1921308 | 350.37396 | 351.6969 | -4.1555924
181.11922 | -3.4215174 | -51.228271 | -2.9151015 | 0 | 0 | -0.40344098 | -147.75929 | 1.1871182 | 350.41876 | 351.74002 | -4.1570201
181.11924 | -3.4215117 | -51.220692 | -2.9365842 | 0 | 0 | -0.40346259 | -147.75899 | 1.1866965 | 350.46356 | 351.78317 | -4.1564298
181.11926 | -3.4215059 | -51.200867 | -2.9398673 | 0 | 0 | -0.40346384 | -147.75897 | 1.1781461 | 350.50836 | 351.82632 | -4.1570902
181.11928 | -3.4215002 | -51.17358 | -2.9386673 | 0 | 0 | -0.40346649 | -147.75885 | 1.1816636 | 350.55316 | 351.86948 | -4.1571484
181.1193 | -3.4214945 | -51.152065 | -2.9538028 | 0 | 0 | -0.40817845 | -147.53764 | 1.1691951 | 350.59793 | 351.9126 | -4.1571517
181.11932 | -3.4214885 | -51.124664 | -2.962368 | 0 | 0 | -0.40858567 | -147.51852 | 1.1681085 | 350.64273 | 351.95575 | -4.155724
181.11934 | -3.4214828 | -51.090351 | -2.9565496 | 0 | 0 | -0.40861207 | -147.51729 | 1.1637727 | 350.68753 | 351.9989 | -4.1563153
181.11936 | -3.4214771 | -51.061859 | -2.9596698 | 0 | 0 | -0.40861359 | -147.51721 | 1.1591349 | 350.73233 | 352.04205 | -4.157083
181.11938 | -3.4214714 | -51.04665 | -2.9795535 | 0 | 0 | -0.40861729 | -147.51704 | 1.1544793 | 350.77713 | 352.08517 | -4.1571479
181.1194 | -3.4214656 | -51.013412 | -2.9928758 | 0 | 0 | -0.41517654 | -147.18523 | 1.1540833 | 350.82193 | 352.12833 | -4.1564384
181.11942 | -3.4214599 | -50.997776 | -2.9896379 | 0 | 0 | -0.41574347 | -147.15656 | 1.1497936 | 350.86673 | 352.17148 | -4.1570907
181.11944 | -3.4214542 | -50.983688 | -2.9944222 | 0 | 0 | -0.41578022 | -147.15471 | 1.1472888 | 350.91153 | 352.21463 | -4.1564345
181.11946 | -3.4214485 | -50.969719 | -3.0086296 | 0 | 0 | -0.41578233 | -147.15459 | 1.1406813 | 350.95633 | 352.25778 | -4.1570907
181.11948 | -3.4214427 | -50.968529 | -3.0069413 | 0 | 0 | -0.4157846 | -147.15448 | 1.1315892 | 351.0011 | 352.3009 | -4.1571484
181.1195 | -3.421437 | -50.962055 | -2.9995184 | 0 | 0 | -0.41969079 | -146.95172 | 1.1308146 | 351.0459 | 352.34406 | -4.1571527
181.11952 | -3.4214313 | -50.955109 | -3.0126786 | 0 | 0 | -0.42002839 | -146.9342 | 1.1286319 | 351.0907 | 352.38721 | -4.1571536
181.11954 | -3.4214256 | -50.960915 | -3.0290687 | 0 | 0 | -0.42005026 | -146.93306 | 1.1263099 | 351.1355 | 352.43036 | -4.1585808
181.11956 | -3.4214199 | -50.967834 | -3.0268302 | 0 | 0 | -0.42005152 | -146.933 | 1.1197153 | 351.1803 | 352.47348 | -4.1572776
181.11958 | -3.4214139 | -50.987614 | -3.0229838 | 0 | 0 | -0.42005295 | -146.93303 | 1.1127557 | 351.2251 | 352.51663 | -4.1585894
181.1196 | -3.4214082 | -51.00211 | -3.0342677 | 0 | 0 | -0.42250168 | -146.98833 | 1.1121653 | 351.2699 | 352.55978 | -4.1572776
181.11962 | -3.4214025 | -51.028912 | -3.0352435 | 0 | 0 | -0.42271331 | -146.9931 | 1.1099921 | 351.3147 | 352.60294 | -4.1585894
181.11964 | -3.4213967 | -51.050411 | -3.0229685 | 0 | 0 | -0.42272705 | -146.99341 | 1.1034112 | 351.3595 | 352.64609 | -4.1572766
181.11966 | -3.421391 | -51.109783 | -3.0226402 | 0 | 0 | -0.42272785 | -146.99342 | 1.1028466 | 351.40427 | 352.68921 | -4.1571608
181.11968 | -3.4213853 | -51.146877 | -3.0378773 | 0 | 0 | -0.42272931 | -146.99367 | 1.10281 | 351.44907 | 352.73236 | -4.1571531
181.1197 | -3.4213793 | -51.207558 | -3.0413668 | 0 | 0 | -0.42530665 | -147.41763 | 1.1028033 | 351.49387 | 352.77551 | -4.1571527
181.11972 | -3.4213736 | -51.2831 | -3.0314791 | 0 | 0 | -0.42552939 | -147.45427 | 1.094276 | 351.53867 | 352.81866 | -4.1571536
181.11974 | -3.4213679 | -51.359901 | -3.0320745 | 0 | 0 | -0.42554381 | -147.45663 | 1.0914073 | 351.58347 | 352.86179 | -4.1585817
181.11976 | -3.4213622 | -51.462349 | -3.0401216 | 0 | 0 | -0.42554468 | -147.45679 | 1.091172 | 351.62827 | 352.90494 | -4.1587057
181.11978 | -3.4213564 | -51.554241 | -3.0291979 | 0 | 0 | -0.42554376 | -147.45738 | 1.0847639 | 351.67307 | 352.94809 | -4.1587129
181.1198 | -3.4213507 | -51.670746 | -3.0188088 | 0 | 0 | -0.42382479 | -148.54492 | 1.0863359 | 351.71786 | 352.99124 | -4.1572852
181.11982 | -3.4213448 | -51.782997 | -3.0273719 | 0 | 0 | -0.42367625 | -148.63893 | 1.0758268 | 351.76266 | 353.03436 | -4.1578765
181.11984 | -3.421339 | -51.894848 | -3.0375617 | 0 | 0 | -0.42366663 | -148.64502 | 1.074912 | 351.80746 | 353.07751 | -4.1586432
181.11986 | -3.4213333 | -52.013054 | -3.0297141 | 0 | 0 | -0.42366606 | -148.64537 | 1.0684581 | 351.85223 | 353.12067 | -4.1572804
181.11988 | -3.4213276 | -52.125416 | -3.0232155 | 0 | 0 | -0.42366555 | -148.64622 | 1.0678986 | 351.89703 | 353.16382 | -4.1571622
181.1199 | -3.4213219 | -52.224461 | -3.0321021 | 0 | 0 | -0.42280719 | -150.15776 | 1.0614657 | 351.94183 | 353.20697 | -4.1585817
181.11992 | -3.4213161 | -52.303173 | -3.0292456 | 0 | 0 | -0.42273298 | -150.28839 | 1.0566468 | 351.98663 | 353.25009 | -4.1579905
181.11994 | -3.4213104 | -52.373749 | -3.0151925 | 0 | 0 | -0.42272818 | -150.29686 | 1.0541121 | 352.03143 | 353.29324 | -4.1579366
181.11996 | -3.4213047 | -52.411694 | -3.0139923 | 0 | 0 | -0.42272788 | -150.29736 | 1.0560323 | 352.07623 | 353.3364 | -4.1572199
181.11998 | -3.421299 | -52.459606 | -3.0298808 | 0 | 0 | -0.42272863 | -150.29785 | 1.0540715 | 352.12103 | 353.37955 | -4.1578722
181.12 | -3.4212933 | -52.476475 | -3.0305257 | 0 | 0 | -0.42407784 | -151.16423 | 1.053895 | 352.16583 | 353.42267 | -4.1586432
181.12002 | -3.4212875 | -52.497013 | -3.0218449 | 0 | 0 | -0.42419446 | -151.23911 | 1.047488 | 352.21063 | 353.46582 | -4.1572804
181.12004 | -3.4212818 | -52.485966 | -3.0261784 | 0 | 0 | -0.42420202 | -151.24394 | 1.0447997 | 352.2554 | 353.50897 | -4.1571612
181.12006 | -3.4212761 | -52.472176 | -3.0330949 | 0 | 0 | -0.42420244 | -151.24422 | 1.0381849 | 352.3002 | 353.55212 | -4.1571531
181.12008 | -3.4212701 | -52.451813 | -3.0235214 | 0 | 0 | -0.42420173 | -151.24422 | 1.0376172 | 352.345 | 353.59525 | -4.1571527
181.1201 | -3.4212644 | -52.430882 | -3.0176072 | 0 | 0 | -0.42285252 | -151.20737 | 1.035449 | 352.3898 | 353.6384 | -4.1571531
181.12012 | -3.4212587 | -52.40353 | -3.0309107 | 0 | 0 | -0.4227359 | -151.20418 | 1.0352591 | 352.4346 | 353.68155 | -4.157867
181.12014 | -3.421253 | -52.388397 | -3.0429549 | 0 | 0 | -0.42272833 | -151.20396 | 1.0288525 | 352.4794 | 353.7247 | -4.1572142
181.12016 | -3.4212472 | -52.355164 | -3.0388901 | 0 | 0 | -0.42272791 | -151.20395 | 1.0282933 | 352.5242 | 353.76785 | -4.1571569
181.12018 | -3.4212415 | -52.333126 | -3.0370719 | 0 | 0 | -0.4227291 | -151.20378 | 1.017601 | 352.569 | 353.81097 | -4.1571527
181.1202 | -3.4212356 | -52.312092 | -3.0507114 | 0 | 0 | -0.42493778 | -150.89041 | 1.0188093 | 352.6138 | 353.85413 | -4.1571517
181.12022 | -3.4212298 | -52.291119 | -3.0489852 | 0 | 0 | -0.42512867 | -150.86333 | 1.0189338 | 352.6586 | 353.89728 | -4.1557236
181.12024 | -3.4212241 | -52.270168 | -3.0415573 | 0 | 0 | -0.42514101 | -150.86159 | 1.01894 | 352.70337 | 353.94043 | -4.1556005
181.12026 | -3.4212184 | -52.268391 | -3.0481873 | 0 | 0 | -0.42514175 | -150.86147 | 1.0146738 | 352.74817 | 353.98355 | -4.1570201
181.12028 | -3.4212127 | -52.255482 | -3.069098 | 0 | 0 | -0.4251447 | -150.86136 | 1.0079095 | 352.79297 | 354.0267 | -4.155715
181.1203 | -3.421207 | -52.247971 | -3.0730667 | 0 | 0 | -0.43044001 | -150.65858 | 1.0051992 | 352.83777 | 354.06985 | -4.1555991
181.12032 | -3.421201 | -52.234554 | -3.06757 | 0 | 0 | -0.43089768 | -150.64107 | 1.0007148 | 352.88257 | 354.11301 | -4.155592
181.12034 | -3.4211953 | -52.226994 | -3.0772531 | 0 | 0 | -0.43092734 | -150.63992 | 1.0003322 | 352.92737 | 354.15616 | -4.1555915
181.12036 | -3.4211895 | -52.194397 | -3.0868051 | 0 | 0 | -0.43092903 | -150.63986 | 1.0003041 | 352.97217 | 354.19928 | -4.1555915
181.12038 | -3.4211838 | -52.185196 | -3.0803554 | 0 | 0 | -0.4309299 | -150.63976 | 0.99390799 | 353.01697 | 354.24243 | -4.1555924
181.1204 | -3.4211781 | -52.18446 | -3.0797892 | 0 | 0 | -0.43228874 | -150.45543 | 0.99335301 | 353.06177 | 354.28558 | -4.1570206
181.12042 | -3.4211724 | -52.17802 | -3.0964513 | 0 | 0 | -0.43240616 | -150.4395 | 0.98905289 | 353.10654 | 354.32874 | -4.1571436
181.12044 | -3.4211667 | -52.177452 | -3.1095023 | 0 | 0 | -0.43241376 | -150.43846 | 0.98654854 | 353.15134 | 354.37186 | -4.1557231
181.12046 | -3.4211609 | -52.158241 | -3.105521 | 0 | 0 | -0.4324142 | -150.4384 | 0.98207724 | 353.19614 | 354.41501 | -4.1555991
181.12048 | -3.4211552 | -52.162979 | -3.1095138 | 0 | 0 | -0.43241683 | -150.43837 | 0.98169309 | 353.24094 | 354.45816 | -4.1548781
181.1205 | -3.4211495 | -52.169823 | -3.1222034 | 0 | 0 | -0.4371244 | -150.38307 | 0.97740543 | 353.28574 | 354.50131 | -4.1555309
181.12052 | -3.4211438 | -52.176811 | -3.1203845 | 0 | 0 | -0.43753123 | -150.37828 | 0.97703564 | 353.33054 | 354.54443 | -4.1570168
181.12054 | -3.421138 | -52.202984 | -3.1115 | 0 | 0 | -0.43755761 | -150.37799 | 0.97700924 | 353.37534 | 354.58759 | -4.1571436
181.12056 | -3.4211323 | -52.218044 | -3.1216331 | 0 | 0 | -0.43755913 | -150.37796 | 0.97274017 | 353.42014 | 354.63074 | -4.1557231
181.12058 | -3.4211264 | -52.257664 | -3.1421201 | 0 | 0 | -0.43756217 | -150.37811 | 0.96384555 | 353.46494 | 354.67389 | -4.1556005
181.1206 | -3.4211206 | -52.267467 | -3.1416914 | 0 | 0 | -0.44291478 | -150.63615 | 0.96308482 | 353.50974 | 354.71704 | -4.1570201
181.12062 | -3.4211149 | -52.293835 | -3.1358163 | 0 | 0 | -0.44337741 | -150.65846 | 0.96303332 | 353.5545 | 354.76016 | -4.155715
181.12064 | -3.4211092 | -52.328083 | -3.146925 | 0 | 0 | -0.44340739 | -150.65991 | 0.95876747 | 353.5993 | 354.80331 | -4.1555991
181.12066 | -3.4211035 | -52.369377 | -3.1536956 | 0 | 0 | -0.44340909 | -150.66 | 0.95839769 | 353.6441 | 354.84647 | -4.155592
181.12068 | -3.4210978 | -52.404869 | -3.141921 | 0 | 0 | -0.44340894 | -150.6602 | 0.95623869 | 353.6889 | 354.88962 | -4.1555915
181.1207 | -3.4210918 | -52.439842 | -3.1401742 | 0 | 0 | -0.44290987 | -151.04732 | 0.94965619 | 353.7337 | 354.93274 | -4.1555924
181.12072 | -3.4210861 | -52.468384 | -3.1552911 | 0 | 0 | -0.44286671 | -151.08076 | 0.94482726 | 353.7785 | 354.97589 | -4.1570201
181.12074 | -3.4210804 | -52.496376 | -3.1667578 | 0 | 0 | -0.44286391 | -151.08295 | 0.94229084 | 353.8233 | 355.01904 | -4.1564298
181.12076 | -3.4210746 | -52.524326 | -3.1590123 | 0 | 0 | -0.44286376 | -151.08307 | 0.94207478 | 353.8681 | 355.06219 | -4.1570902
181.12078 | -3.4210689 | -52.539482 | -3.1605039 | 0 | 0 | -0.44286549 | -151.08327 | 0.93140602 | 353.9129 | 355.10535 | -4.1571484
181.1208 | -3.4210632 | -52.553539 | -3.1700797 | 0 | 0 | -0.44598851 | -151.43349 | 0.93474251 | 353.95767 | 355.14847 | -4.1571527
181.12082 | -3.4210572 | -52.567509 | -3.1658182 | 0 | 0 | -0.4462584 | -151.46376 | 0.92652512 | 354.00247 | 355.19162 | -4.1571527
181.12084 | -3.4210515 | -52.575092 | -3.156729 | 0 | 0 | -0.44627589 | -151.46571 | 0.92580628 | 354.04727 | 355.23477 | -4.1571536
181.12086 | -3.4210458 | -52.582115 | -3.1668472 | 0 | 0 | -0.4462769 | -151.46584 | 0.92149669 | 354.09207 | 355.27792 | -4.1585817
181.12088 | -3.4210401 | -52.582695 | -3.1829772 | 0 | 0 | -0.44627905 | -151.4659 | 0.92112088 | 354.13687 | 355.32104 | -4.1587048
181.1209 | -3.4210343 | -52.563557 | -3.1807215 | 0 | 0 | -0.45003879 | -151.57651 | 0.91257083 | 354.18167 | 355.3642 | -4.1572843
181.12092 | -3.4210286 | -52.568291 | -3.1761484 | 0 | 0 | -0.45036373 | -151.58606 | 0.91183364 | 354.22647 | 355.40735 | -4.1571612
181.12094 | -3.4210231 | -52.562332 | -3.188097 | 0 | 0 | -0.4503848 | -151.58667 | 0.91391379 | 354.27127 | 355.4505 | -4.1571536
181.12096 | -3.4210172 | -52.54261 | -3.1913092 | 0 | 0 | -0.45038602 | -151.58672 | 0.90769595 | 354.31607 | 355.49362 | -4.1578665
181.12098 | -3.4210114 | -52.515347 | -3.1806793 | 0 | 0 | -0.45038566 | -151.58662 | 0.89863139 | 354.36087 | 355.53677 | -4.1565008
181.121 | -3.4210057 | -52.519405 | -3.1819417 | 0 | 0 | -0.4496327 | -151.40228 | 0.90212125 | 354.40564 | 355.57993 | -4.157095
181.12102 | -3.421 | -52.494232 | -3.2002196 | 0 | 0 | -0.44956765 | -151.38637 | 0.90030479 | 354.45044 | 355.62308 | -4.1571498
181.12104 | -3.4209943 | -52.492043 | -3.2097764 | 0 | 0 | -0.44956338 | -151.38533 | 0.89374471 | 354.49524 | 355.66623 | -4.1585808
181.12106 | -3.4209886 | -52.479118 | -3.2033122 | 0 | 0 | -0.44956315 | -151.38527 | 0.88891715 | 354.54004 | 355.70935 | -4.1572766
181.12108 | -3.4209826 | -52.484402 | -3.2063727 | 0 | 0 | -0.4495655 | -151.38521 | 0.88637841 | 354.58484 | 355.7525 | -4.1571617
181.1211 | -3.4209769 | -52.491283 | -3.2211618 | 0 | 0 | -0.45383969 | -151.31149 | 0.88190281 | 354.62964 | 355.79565 | -4.1585813
181.12112 | -3.4209712 | -52.504658 | -3.2173502 | 0 | 0 | -0.45420909 | -151.3051 | 0.87725902 | 354.67444 | 355.83881 | -4.1572776
181.12114 | -3.4209654 | -52.512218 | -3.2097437 | 0 | 0 | -0.45423305 | -151.30469 | 0.87899512 | 354.71924 | 355.88193 | -4.1585898
181.12116 | -3.4209597 | -52.544823 | -3.2250702 | 0 | 0 | -0.45423442 | -151.30467 | 0.8748886 | 354.76404 | 355.92508 | -4.1579909
181.12118 | -3.420954 | -52.566822 | -3.2431002 | 0 | 0 | -0.45423785 | -151.30479 | 0.8702606 | 354.80881 | 355.96823 | -4.1579366
181.1212 | -3.420948 | -52.594265 | -3.2417264 | 0 | 0 | -0.46030176 | -151.526 | 0.85708445 | 354.85361 | 356.01138 | -4.1572194
181.12122 | -3.4209423 | -52.641369 | -3.2408564 | 0 | 0 | -0.46082586 | -151.54512 | 0.8644765 | 354.89841 | 356.05453 | -4.1571579
181.12124 | -3.4209366 | -52.683784 | -3.2560267 | 0 | 0 | -0.46085984 | -151.54636 | 0.85874218 | 354.94321 | 356.09766 | -4.1585817
181.12126 | -3.4209309 | -52.738541 | -3.2602384 | 0 | 0 | -0.46086177 | -151.54643 | 0.85183734 | 354.98801 | 356.14081 | -4.1579909
181.12128 | -3.4209251 | -52.800774 | -3.2525935 | 0 | 0 | -0.46086252 | -151.54678 | 0.84911871 | 355.03281 | 356.18396 | -4.1586509
181.1213 | -3.4209194 | -52.863621 | -3.2577422 | 0 | 0 | -0.46200338 | -152.17351 | 0.84676397 | 355.07761 | 356.22711 | -4.1572809
181.12132 | -3.4209137 | -52.920128 | -3.2778013 | 0 | 0 | -0.46210197 | -152.22766 | 0.84442824 | 355.12241 | 356.27023 | -4.1571617
181.12134 | -3.4209077 | -52.99527 | -3.2867801 | 0 | 0 | -0.46210837 | -152.23119 | 0.8335737 | 355.16721 | 356.31339 | -4.157867
181.12136 | -3.420902 | -53.078415 | -3.2831686 | 0 | 0 | -0.46210873 | -152.23137 | 0.83263868 | 355.21198 | 356.35654 | -4.1572142
181.12138 | -3.4208963 | -53.149448 | -3.2901049 | 0 | 0 | -0.46211219 | -152.2319 | 0.83044326 | 355.25677 | 356.39969 | -4.1571579
181.1214 | -3.4208906 | -53.238579 | -3.3052232 | 0 | 0 | -0.4683452 | -153.15355 | 0.82385862 | 355.30157 | 356.44281 | -4.1585817
181.12142 | -3.4208851 | -53.303745 | -3.3007095 | 0 | 0 | -0.4688839 | -153.2332 | 0.81902844 | 355.34637 | 356.48596 | -4.157989
181.12144 | -3.4208794 | -53.392357 | -3.2973962 | 0 | 0 | -0.46891883 | -153.23837 | 0.81435925 | 355.39117 | 356.52911 | -4.1557937
181.12146 | -3.4208734 | -53.457481 | -3.3123693 | 0 | 0 | -0.46892083 | -153.23868 | 0.81182975 | 355.43597 | 356.57227 | -4.157033
181.12148 | -3.4208677 | -53.5397 | -3.3303595 | 0 | 0 | -0.46892461 | -153.23926 | 0.80522442 | 355.48077 | 356.61542 | -4.1557164
181.1215 | -3.420862 | -53.59787 | -3.3275323 | 0 | 0 | -0.47557986 | -154.27151 | 0.80252331 | 355.52557 | 356.65854 | -4.1570287
181.12152 | -3.4208562 | -53.66671 | -3.3272629 | 0 | 0 | -0.47615504 | -154.36072 | 0.79590797 | 355.57037 | 356.70169 | -4.157145
181.12154 | -3.4208505 | -53.723724 | -3.3424864 | 0 | 0 | -0.4761923 | -154.36652 | 0.79534006 | 355.61517 | 356.74484 | -4.1571522
181.12156 | -3.4208448 | -53.766895 | -3.3452485 | 0 | 0 | -0.47619447 | -154.36685 | 0.79317188 | 355.65994 | 356.78799 | -4.1571527
181.12158 | -3.4208388 | -53.789722 | -3.3345757 | 0 | 0 | -0.47619474 | -154.36722 | 0.79298204 | 355.70474 | 356.83112 | -4.1571512
181.1216 | -3.4208331 | -53.823589 | -3.3394654 | 0 | 0 | -0.47645161 | -155.01239 | 0.7865696 | 355.74954 | 356.87427 | -4.1542954
181.12162 | -3.4208274 | -53.839268 | -3.360229 | 0 | 0 | -0.47647381 | -155.06815 | 0.77535975 | 355.79434 | 356.91742 | -4.1569052
181.12164 | -3.4208217 | -53.853352 | -3.3627379 | 0 | 0 | -0.47647527 | -155.07175 | 0.77652961 | 355.83914 | 356.96057 | -4.1549935
181.12166 | -3.4208159 | -53.860935 | -3.3578389 | 0 | 0 | -0.47647536 | -155.07195 | 0.7681272 | 355.88394 | 357.00372 | -4.1555371
181.12168 | -3.4208102 | -53.86795 | -3.3639481 | 0 | 0 | -0.47647813 | -155.07208 | 0.76952678 | 355.92874 | 357.04684 | -4.1563029
181.1217 | -3.4208043 | -53.855751 | -3.3731894 | 0 | 0 | -0.48149833 | -155.27484 | 0.76326561 | 355.97354 | 357.09 | -4.1563678
181.12172 | -3.4207985 | -53.848289 | -3.3645384 | 0 | 0 | -0.48193222 | -155.29237 | 0.75632876 | 356.01834 | 357.13315 | -4.1556568
181.12174 | -3.4207928 | -53.841255 | -3.3587012 | 0 | 0 | -0.48196033 | -155.29352 | 0.75786996 | 356.06311 | 357.1763 | -4.1555953
181.12176 | -3.4207871 | -53.815094 | -3.3727343 | 0 | 0 | -0.48196197 | -155.29358 | 0.7537486 | 356.10791 | 357.21942 | -4.1555915
181.12178 | -3.4207814 | -53.81284 | -3.3841147 | 0 | 0 | -0.4819639 | -155.2935 | 0.74486142 | 356.15271 | 357.26257 | -4.1555915
181.1218 | -3.4207757 | -53.806286 | -3.3785391 | 0 | 0 | -0.48532394 | -155.14603 | 0.73984057 | 356.19751 | 357.30573 | -4.1555915
181.12182 | -3.4207699 | -53.786541 | -3.3765912 | 0 | 0 | -0.48561436 | -155.1333 | 0.74368262 | 356.24231 | 357.34888 | -4.1555915
181.12184 | -3.420764 | -53.784836 | -3.3880429 | 0 | 0 | -0.48563316 | -155.13246 | 0.7376309 | 356.28711 | 357.392 | -4.1555915
181.12186 | -3.4207582 | -53.759151 | -3.3839498 | 0 | 0 | -0.48563427 | -155.13242 | 0.73922622 | 356.33191 | 357.43515 | -4.1555915
181.12188 | -3.4207525 | -53.756924 | -3.3719652 | 0 | 0 | -0.48563305 | -155.13234 | 0.72871953 | 356.37671 | 357.4783 | -4.1555915
181.1219 | -3.420747 | -53.743988 | -3.3760266 | 0 | 0 | -0.48330569 | -154.98486 | 0.72993517 | 356.42151 | 357.52145 | -4.1555915
181.12192 | -3.4207413 | -53.730076 | -3.3938177 | 0 | 0 | -0.48310456 | -154.97212 | 0.72153181 | 356.46631 | 357.56461 | -4.155591
181.12194 | -3.4207356 | -53.716099 | -3.3938928 | 0 | 0 | -0.48309153 | -154.9713 | 0.71653336 | 356.51108 | 357.60773 | -4.1548772
181.12196 | -3.4207296 | -53.689331 | -3.3880641 | 0 | 0 | -0.48309076 | -154.97125 | 0.70333087 | 356.55588 | 357.65088 | -4.1555309
181.12198 | -3.4207239 | -53.66785 | -3.3955474 | 0 | 0 | -0.48309302 | -154.97112 | 0.70645958 | 356.60068 | 357.69403 | -4.1570158
181.122 | -3.4207182 | -53.646854 | -3.401279 | 0 | 0 | -0.48723415 | -154.73148 | 0.7024895 | 356.64548 | 357.73718 | -4.1557145
181.12202 | -3.4207125 | -53.62587 | -3.3908725 | 0 | 0 | -0.48759201 | -154.71077 | 0.69787651 | 356.69028 | 357.7803 | -4.1555991
181.12204 | -3.4207067 | -53.585724 | -3.387068 | 0 | 0 | -0.48761526 | -154.70943 | 0.69535261 | 356.73508 | 357.82346 | -4.1555934
181.12206 | -3.420701 | -53.563091 | -3.4027312 | 0 | 0 | -0.48761657 | -154.70935 | 0.69300699 | 356.77988 | 357.86661 | -4.1584496
181.12208 | -3.4206951 | -53.522839 | -3.414974 | 0 | 0 | -0.48761845 | -154.70914 | 0.68428326 | 356.82468 | 357.90976 | -4.1572676
181.1221 | -3.4206893 | -53.493805 | -3.407295 | 0 | 0 | -0.49086493 | -154.32205 | 0.68353134 | 356.86948 | 357.95291 | -4.1571608
181.12212 | -3.4206836 | -53.452991 | -3.4095185 | 0 | 0 | -0.49114555 | -154.28859 | 0.67921978 | 356.91425 | 357.99603 | -4.1578665
181.12214 | -3.4206779 | -53.42392 | -3.4220607 | 0 | 0 | -0.4911637 | -154.28642 | 0.67884624 | 356.95905 | 358.03918 | -4.1565008
181.12216 | -3.4206722 | -53.383106 | -3.418781 | 0 | 0 | -0.49116477 | -154.28629 | 0.67455447 | 357.00385 | 358.08234 | -4.157095
181.12218 | -3.4206665 | -53.354053 | -3.410497 | 0 | 0 | -0.49116427 | -154.28604 | 0.66565621 | 357.04865 | 358.12549 | -4.1571479
181.1222 | -3.4206607 | -53.338814 | -3.4206836 | 0 | 0 | -0.49012426 | -153.84364 | 0.66063464 | 357.09344 | 358.16861 | -4.155724
181.12222 | -3.4206548 | -53.311966 | -3.4397233 | 0 | 0 | -0.49003437 | -153.8054 | 0.66447544 | 357.13824 | 358.21176 | -4.1570287
181.12224 | -3.4206491 | -53.290489 | -3.4398966 | 0 | 0 | -0.49002856 | -153.80293 | 0.65629113 | 357.18304 | 358.25491 | -4.157145
181.12226 | -3.4206433 | -53.28228 | -3.4362535 | 0 | 0 | -0.49002823 | -153.80278 | 0.65557075 | 357.22784 | 358.29807 | -4.157867
181.12228 | -3.4206376 | -53.262432 | -3.4482799 | 0 | 0 | -0.49003181 | -153.80266 | 0.64486772 | 357.27264 | 358.34119 | -4.1586432
181.1223 | -3.4206319 | -53.260735 | -3.455853 | 0 | 0 | -0.49654856 | -153.563 | 0.64607316 | 357.31744 | 358.38434 | -4.1579943
181.12232 | -3.4206262 | -53.267014 | -3.4470515 | 0 | 0 | -0.4971118 | -153.5423 | 0.64192975 | 357.36221 | 358.42749 | -4.1572237
181.12234 | -3.4206202 | -53.267559 | -3.4477382 | 0 | 0 | -0.49714831 | -153.54095 | 0.6330449 | 357.40701 | 358.47064 | -4.1585855
181.12236 | -3.4206145 | -53.254803 | -3.4666898 | 0 | 0 | -0.49715039 | -153.54088 | 0.63441265 | 357.45181 | 358.51379 | -4.1572766
181.12238 | -3.4206088 | -53.253712 | -3.4792104 | 0 | 0 | -0.49715334 | -153.54086 | 0.62815315 | 357.49661 | 358.55692 | -4.1571617
181.1224 | -3.4206033 | -53.27282 | -3.4744537 | 0 | 0 | -0.50226456 | -153.52243 | 0.62760848 | 357.54141 | 358.60007 | -4.1585813
181.12242 | -3.4205976 | -53.274487 | -3.4791071 | 0 | 0 | -0.50270629 | -153.52083 | 0.62544048 | 357.58621 | 358.64322 | -4.1572766
181.12244 | -3.4205918 | -53.293777 | -3.4933059 | 0 | 0 | -0.5027349 | -153.52074 | 0.62312037 | 357.63101 | 358.68637 | -4.1571608
181.12246 | -3.4205859 | -53.29546 | -3.4916182 | 0 | 0 | -0.50273663 | -153.52074 | 0.61865753 | 357.67581 | 358.72949 | -4.1571541
181.12248 | -3.4205801 | -53.327538 | -3.485647 | 0 | 0 | -0.5027371 | -153.52084 | 0.61188304 | 357.72061 | 358.77264 | -4.1585817
181.1225 | -3.4205744 | -53.336712 | -3.498934 | 0 | 0 | -0.50352561 | -153.7236 | 0.61343491 | 357.76538 | 358.8158 | -4.1587052
181.12252 | -3.4205687 | -53.356644 | -3.5189636 | 0 | 0 | -0.50359374 | -153.74112 | 0.60931766 | 357.81018 | 358.85895 | -4.1579986
181.12254 | -3.420563 | -53.383938 | -3.5192168 | 0 | 0 | -0.50359821 | -153.74228 | 0.60682636 | 357.85498 | 358.90207 | -4.1572232
181.12256 | -3.4205573 | -53.411842 | -3.5170321 | 0 | 0 | -0.50359845 | -153.74234 | 0.60448146 | 357.89978 | 358.94522 | -4.1571579
181.12258 | -3.4205515 | -53.433414 | -3.5313609 | 0 | 0 | -0.5036028 | -153.74249 | 0.593624 | 357.94458 | 358.98837 | -4.1585813
181.1226 | -3.4205456 | -53.479988 | -3.5369523 | 0 | 0 | -0.51152074 | -154.019 | 0.58842713 | 357.98938 | 359.03152 | -4.1572771
181.12262 | -3.4205399 | -53.50317 | -3.527976 | 0 | 0 | -0.51220506 | -154.04289 | 0.58799589 | 358.03418 | 359.07468 | -4.157876
181.12264 | -3.4205341 | -53.530685 | -3.5308282 | 0 | 0 | -0.51224941 | -154.04443 | 0.58370316 | 358.07898 | 359.1178 | -4.1586437
181.12266 | -3.4205284 | -53.571396 | -3.5492401 | 0 | 0 | -0.51225197 | -154.04453 | 0.57906663 | 358.12378 | 359.16095 | -4.1579943
181.12268 | -3.4205227 | -53.606846 | -3.5580812 | 0 | 0 | -0.5122546 | -154.04478 | 0.57228082 | 358.16858 | 359.2041 | -4.1572237
181.1227 | -3.420517 | -53.629017 | -3.5530074 | 0 | 0 | -0.51663482 | -154.5056 | 0.5738309 | 358.21335 | 359.24725 | -4.1585865
181.12272 | -3.420511 | -53.637276 | -3.5576391 | 0 | 0 | -0.51701337 | -154.54544 | 0.56758213 | 358.25815 | 359.29037 | -4.1587048
181.12274 | -3.4205053 | -53.657143 | -3.5703835 | 0 | 0 | -0.51703793 | -154.54802 | 0.56490296 | 358.30295 | 359.33353 | -4.1572857
181.12276 | -3.4204996 | -53.690811 | -3.564214 | 0 | 0 | -0.51703936 | -154.54817 | 0.55615741 | 358.34775 | 359.37668 | -4.1600194
181.12278 | -3.4204938 | -53.693699 | -3.555681 | 0 | 0 | -0.51703906 | -154.54831 | 0.55540663 | 358.39255 | 359.41983 | -4.1588297
181.1228 | -3.4204881 | -53.706669 | -3.5687523 | 0 | 0 | -0.51637417 | -154.7695 | 0.55535448 | 358.43735 | 359.46298 | -4.1587214
181.12282 | -3.4204824 | -53.707794 | -3.5836852 | 0 | 0 | -0.51631677 | -154.78862 | 0.5489583 | 358.48215 | 359.5061 | -4.1587138
181.12284 | -3.4204764 | -53.727055 | -3.5791435 | 0 | 0 | -0.51631302 | -154.78986 | 0.55053347 | 358.52695 | 359.54926 | -4.1572847
181.12286 | -3.4204707 | -53.735123 | -3.5758252 | 0 | 0 | -0.51631278 | -154.78993 | 0.54428375 | 358.57175 | 359.59241 | -4.1571622
181.12288 | -3.4204652 | -53.754971 | -3.5864351 | 0 | 0 | -0.51631582 | -154.79004 | 0.53734642 | 358.61652 | 359.63556 | -4.1585813
181.1229 | -3.4204595 | -53.775867 | -3.5888014 | 0 | 0 | -0.52177984 | -154.9559 | 0.53675854 | 358.66132 | 359.67868 | -4.1572766
181.12292 | -3.4204538 | -53.796833 | -3.5751977 | 0 | 0 | -0.52225214 | -154.97026 | 0.53671592 | 358.70612 | 359.72183 | -4.1571608
181.12294 | -3.4204481 | -53.824196 | -3.5754786 | 0 | 0 | -0.52228278 | -154.97118 | 0.52818769 | 358.75092 | 359.76498 | -4.1571536
181.12296 | -3.4204421 | -53.852108 | -3.5936742 | 0 | 0 | -0.52228457 | -154.97125 | 0.52744949 | 358.79572 | 359.80814 | -4.157867
181.12298 | -3.4204364 | -53.880062 | -3.5974188 | 0 | 0 | -0.52228558 | -154.97142 | 0.52526671 | 358.84052 | 359.85126 | -4.1572142
181.123 | -3.4204307 | -53.908012 | -3.5882752 | 0 | 0 | -0.52402401 | -155.30324 | 0.51868516 | 358.88531 | 359.89441 | -4.1571569
181.12302 | -3.4204249 | -53.935974 | -3.5911126 | 0 | 0 | -0.52417427 | -155.33191 | 0.5181157 | 358.93011 | 359.93756 | -4.1571517
181.12304 | -3.4204192 | -53.976719 | -3.6015303 | 0 | 0 | -0.52418405 | -155.33376 | 0.50955194 | 358.97491 | 359.98071 | -4.155725
181.12306 | -3.4204135 | -54.012165 | -3.5929856 | 0 | 0 | -0.52418464 | -155.33388 | 0.50668144 | 359.01971 | 360.02386 | -4.1584578
181.12308 | -3.4204078 | -54.034344 | -3.5842524 | 0 | 0 | -0.52418333 | -155.33409 | 0.50645053 | 359.06448 | 360.06699 | -4.157268
181.1231 | -3.4204018 | -54.049 | -3.5980353 | 0 | 0 | -0.52177691 | -155.73962 | 0.50856262 | 359.10928 | 360.11014 | -4.1571612
181.12312 | -3.4203961 | -54.075802 | -3.6108513 | 0 | 0 | -0.52156895 | -155.77467 | 0.50021756 | 359.15408 | 360.15329 | -4.1585808
181.12314 | -3.4203904 | -54.090885 | -3.6046751 | 0 | 0 | -0.52155548 | -155.77696 | 0.49522835 | 359.19888 | 360.19644 | -4.1558475
181.12316 | -3.4203846 | -54.098537 | -3.6019454 | 0 | 0 | -0.52155471 | -155.77708 | 0.49268016 | 359.24368 | 360.23956 | -4.1570373
181.12318 | -3.4203789 | -54.111961 | -3.6133327 | 0 | 0 | -0.52155751 | -155.77721 | 0.49033543 | 359.28848 | 360.28271 | -4.157145
181.1232 | -3.4203732 | -54.11311 | -3.6128645 | 0 | 0 | -0.52677804 | -155.97995 | 0.48587239 | 359.33328 | 360.32587 | -4.1571522
181.12322 | -3.4203672 | -54.119568 | -3.6011934 | 0 | 0 | -0.52722925 | -155.99747 | 0.48122701 | 359.37808 | 360.36902 | -4.1571527
181.12324 | -3.4203615 | -54.113739 | -3.6060019 | 0 | 0 | -0.52725852 | -155.99863 | 0.47869891 | 359.42288 | 360.41217 | -4.1571517
181.12326 | -3.4203558 | -54.119625 | -3.6245842 | 0 | 0 | -0.52726024 | -155.99869 | 0.4720948 | 359.46765 | 360.45529 | -4.1557245
181.12328 | -3.4203501 | -54.132919 | -3.6283543 | 0 | 0 | -0.52726161 | -155.99872 | 0.47152641 | 359.51245 | 360.49844 | -4.1570277
181.1233 | -3.4203444 | -54.121281 | -3.6199412 | 0 | 0 | -0.52967995 | -156.05402 | 0.46722677 | 359.55725 | 360.5416 | -4.1557159
181.12332 | -3.4203386 | -54.12664 | -3.6279216 | 0 | 0 | -0.52988893 | -156.05879 | 0.46685624 | 359.60205 | 360.58475 | -4.1570287
181.12334 | -3.4203327 | -54.127121 | -3.6387813 | 0 | 0 | -0.52990246 | -156.0591 | 0.46682751 | 359.64685 | 360.62787 | -4.1571441
181.12336 | -3.4203272 | -54.120758 | -3.6280906 | 0 | 0 | -0.52990323 | -156.05911 | 0.45830005 | 359.69165 | 360.67102 | -4.1557236
181.12338 | -3.4203215 | -54.113815 | -3.623528 | 0 | 0 | -0.52990276 | -156.05908 | 0.45756072 | 359.73645 | 360.71417 | -4.1563153
181.1234 | -3.4203157 | -54.119621 | -3.6413031 | 0 | 0 | -0.52896184 | -156.00378 | 0.45324877 | 359.78125 | 360.75732 | -4.157083
181.12342 | -3.42031 | -54.120129 | -3.6537313 | 0 | 0 | -0.52888054 | -155.99901 | 0.45074135 | 359.82605 | 360.80048 | -4.1571484
181.12344 | -3.4203043 | -54.107368 | -3.647516 | 0 | 0 | -0.52887523 | -155.9987 | 0.44200701 | 359.87085 | 360.8436 | -4.1571527
181.12346 | -3.4202986 | -54.099876 | -3.6498656 | 0 | 0 | -0.52887493 | -155.99869 | 0.44125563 | 359.91562 | 360.88675 | -4.1571536
181.12348 | -3.4202926 | -54.105633 | -3.6631429 | 0 | 0 | -0.52887881 | -155.99867 | 0.43907556 | 359.96042 | 360.9299 | -4.1585808
181.1235 | -3.4202869 | -54.086967 | -3.6621034 | 0 | 0 | -0.53588963 | -155.98024 | 0.43888384 | 360.00522 | 360.97305 | -4.1572766
181.12352 | -3.4202812 | -54.085342 | -3.6518331 | 0 | 0 | -0.53649551 | -155.97864 | 0.43034571 | 360.05002 | 361.01617 | -4.1571617
181.12354 | -3.4202754 | -54.085228 | -3.6603935 | 0 | 0 | -0.53653479 | -155.97855 | 0.42960578 | 360.09482 | 361.05933 | -4.1585813
181.12356 | -3.4202697 | -54.078835 | -3.6800215 | 0 | 0 | -0.53653705 | -155.97855 | 0.42529377 | 360.13962 | 361.10248 | -4.1572766
181.12358 | -3.420264 | -54.084679 | -3.6809733 | 0 | 0 | -0.53653872 | -155.97852 | 0.42279106 | 360.18442 | 361.14563 | -4.1571612
181.1236 | -3.420258 | -54.091591 | -3.675945 | 0 | 0 | -0.53938347 | -155.92322 | 0.4225769 | 360.22922 | 361.18875 | -4.1578679
181.12362 | -3.4202523 | -54.098579 | -3.6871245 | 0 | 0 | -0.5396294 | -155.91843 | 0.411906 | 360.27402 | 361.2319 | -4.1586428
181.12364 | -3.4202466 | -54.111973 | -3.6939006 | 0 | 0 | -0.53964531 | -155.91812 | 0.41098177 | 360.31879 | 361.27505 | -4.1572814
181.12366 | -3.4202409 | -54.132309 | -3.6843042 | 0 | 0 | -0.53964621 | -155.91811 | 0.40665898 | 360.36359 | 361.31821 | -4.1585894
181.12368 | -3.4202352 | -54.15324 | -3.6834722 | 0 | 0 | -0.53964651 | -155.91821 | 0.40628472 | 360.40839 | 361.36136 | -4.1572776
181.1237 | -3.4202294 | -54.187008 | -3.7015679 | 0 | 0 | -0.54005337 | -156.10254 | 0.40199527 | 360.45319 | 361.40448 | -4.1585903
181.12372 | -3.4202235 | -54.234661 | -3.7125647 | 0 | 0 | -0.54008853 | -156.11847 | 0.39736125 | 360.49799 | 361.44763 | -4.1587062
181.12374 | -3.4202178 | -54.2771 | -3.7062244 | 0 | 0 | -0.5400908 | -156.11951 | 0.3948338 | 360.54279 | 361.49078 | -4.1587138
181.12376 | -3.420212 | -54.319069 | -3.7078404 | 0 | 0 | -0.54009098 | -156.11957 | 0.38822973 | 360.58759 | 361.53394 | -4.1587133
181.12378 | -3.4202063 | -54.367397 | -3.7196023 | 0 | 0 | -0.54009449 | -156.11989 | 0.38766366 | 360.63239 | 361.57706 | -4.1572857
181.1238 | -3.4202006 | -54.416286 | -3.7169809 | 0 | 0 | -0.54649144 | -156.69131 | 0.38762712 | 360.67719 | 361.62021 | -4.1585903
181.12382 | -3.4201949 | -54.477985 | -3.7065785 | 0 | 0 | -0.54704434 | -156.74071 | 0.38762146 | 360.72195 | 361.66336 | -4.1587062
181.12384 | -3.4201891 | -54.528019 | -3.7187579 | 0 | 0 | -0.54708022 | -156.7439 | 0.38122445 | 360.76675 | 361.70651 | -4.1587138
181.12386 | -3.4201834 | -54.583408 | -3.736521 | 0 | 0 | -0.54708225 | -156.74408 | 0.3764087 | 360.81155 | 361.74966 | -4.1587143
181.12388 | -3.4201777 | -54.645668 | -3.7351277 | 0 | 0 | -0.54708374 | -156.74449 | 0.37600091 | 360.85635 | 361.79279 | -4.1587133
181.1239 | -3.420172 | -54.695732 | -3.7298999 | 0 | 0 | -0.54954386 | -157.48184 | 0.36957926 | 360.90115 | 361.83594 | -4.1572857
181.12392 | -3.4201663 | -54.751118 | -3.7410657 | 0 | 0 | -0.54975647 | -157.54555 | 0.36689237 | 360.94595 | 361.87909 | -4.1593041
181.12394 | -3.4201605 | -54.794189 | -3.7463884 | 0 | 0 | -0.54977024 | -157.54968 | 0.36454073 | 360.99075 | 361.92224 | -4.1573391
181.12396 | -3.4201548 | -54.836197 | -3.7352154 | 0 | 0 | -0.54977101 | -157.54993 | 0.36433902 | 361.03555 | 361.96536 | -4.1585932
181.12398 | -3.4201488 | -54.884525 | -3.7349758 | 0 | 0 | -0.54977107 | -157.55029 | 0.35792813 | 361.08035 | 362.00851 | -4.1572771
181.124 | -3.4201431 | -54.927002 | -3.7531245 | 0 | 0 | -0.54977107 | -158.177 | 0.35098022 | 361.12515 | 362.05167 | -4.1571617
181.12402 | -3.4201374 | -54.956181 | -3.7619467 | 0 | 0 | -0.54977107 | -158.23117 | 0.35039052 | 361.16992 | 362.09482 | -4.1585813
181.12404 | -3.4201317 | -54.996998 | -3.7546947 | 0 | 0 | -0.54977107 | -158.23468 | 0.34821752 | 361.21472 | 362.13794 | -4.1572776
181.12406 | -3.420126 | -55.026058 | -3.7591383 | 0 | 0 | -0.54977107 | -158.23488 | 0.34163776 | 361.25952 | 362.18109 | -4.1585894
181.12408 | -3.4201202 | -55.047695 | -3.7718706 | 0 | 0 | -0.54977471 | -158.23514 | 0.3432022 | 361.30432 | 362.22424 | -4.1572776
181.1241 | -3.4201143 | -55.081482 | -3.7664268 | 0 | 0 | -0.55636322 | -158.6591 | 0.33908451 | 361.34912 | 362.2674 | -4.1585898
181.12412 | -3.4201086 | -55.09716 | -3.758682 | 0 | 0 | -0.55693263 | -158.69574 | 0.33445933 | 361.39392 | 362.31055 | -4.1579914
181.12414 | -3.4201028 | -55.11124 | -3.7703693 | 0 | 0 | -0.55696958 | -158.6981 | 0.3276754 | 361.43872 | 362.35367 | -4.1586518
181.12416 | -3.4200971 | -55.118832 | -3.7880859 | 0 | 0 | -0.55697173 | -158.69826 | 0.33135465 | 361.48352 | 362.39682 | -4.15871
181.12418 | -3.4200914 | -55.132244 | -3.7866905 | 0 | 0 | -0.55697316 | -158.69838 | 0.32103056 | 361.52832 | 362.43997 | -4.1587143
181.1242 | -3.4200857 | -55.126995 | -3.7836418 | 0 | 0 | -0.55931646 | -158.91957 | 0.32438836 | 361.57309 | 362.48312 | -4.1587143
181.12422 | -3.4200797 | -55.126507 | -3.7978981 | 0 | 0 | -0.55951899 | -158.93869 | 0.31404075 | 361.61789 | 362.52625 | -4.1587133
181.12424 | -3.420074 | -55.1073 | -3.802032 | 0 | 0 | -0.55953217 | -158.93993 | 0.31313902 | 361.66269 | 362.5694 | -4.1572857
181.12426 | -3.4200683 | -55.118412 | -3.7914782 | 0 | 0 | -0.55953288 | -158.94 | 0.31094542 | 361.70749 | 362.61255 | -4.1585903
181.12428 | -3.4200625 | -55.093834 | -3.793473 | 0 | 0 | -0.5595336 | -158.93994 | 0.30435976 | 361.75229 | 362.6557 | -4.1587057
181.1243 | -3.4200568 | -55.091671 | -3.8154423 | 0 | 0 | -0.56077623 | -158.82933 | 0.29739922 | 361.79709 | 362.69882 | -4.157999
181.12432 | -3.4200511 | -55.059563 | -3.8231404 | 0 | 0 | -0.56088364 | -158.81978 | 0.29467732 | 361.84189 | 362.74197 | -4.1586528
181.12434 | -3.4200454 | -55.056782 | -3.8186879 | 0 | 0 | -0.56089061 | -158.81917 | 0.29232484 | 361.88669 | 362.78513 | -4.158709
181.12436 | -3.4200397 | -55.037422 | -3.8255541 | 0 | 0 | -0.56089103 | -158.81912 | 0.29425448 | 361.93149 | 362.82828 | -4.1572843
181.12438 | -3.4200339 | -55.035744 | -3.8392162 | 0 | 0 | -0.56089556 | -158.81905 | 0.28802904 | 361.97629 | 362.87143 | -4.1571622
181.1244 | -3.4200282 | -55.029243 | -3.8345752 | 0 | 0 | -0.56907851 | -158.67157 | 0.28322104 | 362.02106 | 362.91455 | -4.1585822
181.12442 | -3.4200225 | -55.028671 | -3.8290772 | 0 | 0 | -0.56978571 | -158.65883 | 0.27642399 | 362.06586 | 362.9577 | -4.1587048
181.12444 | -3.4200168 | -55.00946 | -3.8453124 | 0 | 0 | -0.56983155 | -158.658 | 0.27797228 | 362.11066 | 363.00085 | -4.1572852
181.12446 | -3.420011 | -55.014198 | -3.8626921 | 0 | 0 | -0.56983417 | -158.65796 | 0.26959193 | 362.15546 | 363.04401 | -4.1585913
181.12448 | -3.4200051 | -55.021053 | -3.8612602 | 0 | 0 | -0.56983638 | -158.65793 | 0.26672977 | 362.20026 | 363.08713 | -4.1601343
181.1245 | -3.4199994 | -55.047218 | -3.8603861 | 0 | 0 | -0.57346278 | -158.62108 | 0.26010266 | 362.24506 | 363.13028 | -4.1588359
181.12452 | -3.4199936 | -55.068653 | -3.875556 | 0 | 0 | -0.57377613 | -158.61789 | 0.25740382 | 362.28986 | 363.17343 | -4.1572938
181.12454 | -3.4199879 | -55.076862 | -3.8790405 | 0 | 0 | -0.57379651 | -158.61768 | 0.25717822 | 362.33466 | 363.21658 | -4.1585913
181.12456 | -3.4199822 | -55.096733 | -3.8691556 | 0 | 0 | -0.57379764 | -158.61766 | 0.24863456 | 362.37946 | 363.25974 | -4.1587062
181.12458 | -3.4199765 | -55.136814 | -3.8755648 | 0 | 0 | -0.57379919 | -158.61784 | 0.24150467 | 362.42422 | 363.30286 | -4.1587138
181.1246 | -3.4199705 | -55.165844 | -3.8971879 | 0 | 0 | -0.57645702 | -158.9312 | 0.24516369 | 362.46902 | 363.34601 | -4.1587143
181.12462 | -3.4199648 | -55.213051 | -3.9048469 | 0 | 0 | -0.57668674 | -158.95828 | 0.23909901 | 362.51382 | 363.38916 | -4.1587143
181.12464 | -3.4199591 | -55.249073 | -3.8974895 | 0 | 0 | -0.57670164 | -158.96004 | 0.23856333 | 362.55862 | 363.43231 | -4.1587143
181.12466 | -3.4199533 | -55.303261 | -3.906281 | 0 | 0 | -0.57670248 | -158.96014 | 0.23000267 | 362.60342 | 363.47543 | -4.1587133
181.12468 | -3.4199476 | -55.333488 | -3.9186616 | 0 | 0 | -0.57670683 | -158.96043 | 0.22925907 | 362.64822 | 363.51859 | -4.1572852
181.1247 | -3.4199419 | -55.399948 | -3.9102786 | 0 | 0 | -0.58443844 | -159.47656 | 0.22068864 | 362.69302 | 363.56174 | -4.1578755
181.12472 | -3.4199359 | -55.431236 | -3.9073637 | 0 | 0 | -0.58510661 | -159.52116 | 0.22634006 | 362.73782 | 363.60489 | -4.1572151
181.12474 | -3.4199302 | -55.47221 | -3.9245527 | 0 | 0 | -0.58515 | -159.52406 | 0.22044671 | 362.78262 | 363.64801 | -4.1571565
181.12476 | -3.4199245 | -55.533264 | -3.9383795 | 0 | 0 | -0.58515251 | -159.52425 | 0.21353018 | 362.82742 | 363.69116 | -4.1564393
181.12478 | -3.4199188 | -55.583233 | -3.9344614 | 0 | 0 | -0.58515406 | -159.52461 | 0.20867704 | 362.87219 | 363.73431 | -4.1570916
181.1248 | -3.4199131 | -55.613041 | -3.9348311 | 0 | 0 | -0.58769661 | -160.18819 | 0.2018739 | 362.91699 | 363.77747 | -4.1578622
181.12482 | -3.4199073 | -55.660301 | -3.9493845 | 0 | 0 | -0.58791637 | -160.24553 | 0.19703215 | 362.96179 | 363.82062 | -4.1557856
181.12484 | -3.4199016 | -55.702717 | -3.9477336 | 0 | 0 | -0.58793062 | -160.24927 | 0.19662406 | 363.00659 | 363.86374 | -4.1570325
181.12486 | -3.4198959 | -55.744667 | -3.9381323 | 0 | 0 | -0.58793145 | -160.24947 | 0.19233498 | 363.05139 | 363.90689 | -4.1564307
181.12488 | -3.4198902 | -55.767414 | -3.9453001 | 0 | 0 | -0.58793271 | -160.24976 | 0.19196153 | 363.09619 | 363.95004 | -4.1570892
181.1249 | -3.4198844 | -55.801289 | -3.9648089 | 0 | 0 | -0.59005636 | -160.729 | 0.18553947 | 363.14099 | 363.99319 | -4.1557193
181.12492 | -3.4198787 | -55.836155 | -3.9693804 | 0 | 0 | -0.59023988 | -160.77045 | 0.17858849 | 363.18579 | 364.03632 | -4.1555996
181.12494 | -3.419873 | -55.864689 | -3.9617608 | 0 | 0 | -0.5902518 | -160.77312 | 0.17373574 | 363.23059 | 364.07947 | -4.1555929
181.12496 | -3.4198673 | -55.886288 | -3.9705324 | 0 | 0 | -0.59025246 | -160.7733 | 0.17119434 | 363.27536 | 364.12262 | -4.1570196
181.12498 | -3.4198613 | -55.913681 | -3.979284 | 0 | 0 | -0.59025592 | -160.7735 | 0.16458951 | 363.32016 | 364.16577 | -4.155715
181.125 | -3.4198556 | -55.92881 | -3.970587 | 0 | 0 | -0.5963673 | -161.16061 | 0.16402341 | 363.36496 | 364.20892 | -4.1555991
181.12502 | -3.4198499 | -55.949268 | -3.9661984 | 0 | 0 | -0.59689552 | -161.19406 | 0.16398212 | 363.40976 | 364.25204 | -4.1555929
181.12504 | -3.4198442 | -55.982986 | -3.9818089 | 0 | 0 | -0.59692973 | -161.19624 | 0.15545392 | 363.45456 | 364.2952 | -4.1570206
181.12506 | -3.4198384 | -56.011456 | -3.9933224 | 0 | 0 | -0.5969317 | -161.19637 | 0.15471223 | 363.49936 | 364.33835 | -4.1571436
181.12508 | -3.4198327 | -56.039433 | -3.9870312 | 0 | 0 | -0.59693247 | -161.19655 | 0.14613837 | 363.54416 | 364.3815 | -4.1557231
181.1251 | -3.4198267 | -56.054604 | -3.9871993 | 0 | 0 | -0.59807336 | -161.52835 | 0.14539638 | 363.58896 | 364.42462 | -4.1555996
181.12512 | -3.419821 | -56.087841 | -4.0017385 | 0 | 0 | -0.59817195 | -161.55702 | 0.14108306 | 363.63376 | 364.46777 | -4.1555924
181.12514 | -3.4198153 | -56.109871 | -3.9986355 | 0 | 0 | -0.59817833 | -161.55888 | 0.13644412 | 363.67856 | 364.51093 | -4.1563063
181.12516 | -3.4198096 | -56.118122 | -3.9881847 | 0 | 0 | -0.59817874 | -161.55899 | 0.12752555 | 363.72333 | 364.55408 | -4.155653
181.12518 | -3.4198039 | -56.144375 | -3.9981847 | 0 | 0 | -0.59818 | -161.55916 | 0.12676106 | 363.76813 | 364.5972 | -4.1555953
181.1252 | -3.4197981 | -56.159431 | -4.0172105 | 0 | 0 | -0.6004656 | -161.83565 | 0.12244762 | 363.81293 | 364.64035 | -4.1555915
181.12522 | -3.4197924 | -56.186268 | -4.0159307 | 0 | 0 | -0.60066313 | -161.85956 | 0.11994365 | 363.85773 | 364.6835 | -4.1555915
181.12524 | -3.4197865 | -56.201351 | -4.011436 | 0 | 0 | -0.60067594 | -161.86108 | 0.11759919 | 363.90253 | 364.72665 | -4.1555915
181.12526 | -3.4197807 | -56.209003 | -4.0219402 | 0 | 0 | -0.60067666 | -161.86119 | 0.10887554 | 363.94733 | 364.76981 | -4.1555915
181.12528 | -3.419775 | -56.222431 | -4.0293832 | 0 | 0 | -0.60067981 | -161.8613 | 0.10812361 | 363.99213 | 364.81293 | -4.155591
181.1253 | -3.4197693 | -56.236378 | -4.0198455 | 0 | 0 | -0.60627168 | -162.06404 | 0.10380854 | 364.03693 | 364.85608 | -4.1548777
181.12532 | -3.4197636 | -56.256741 | -4.0190163 | 0 | 0 | -0.60675502 | -162.08157 | 0.097039223 | 364.08173 | 364.89923 | -4.1562438
181.12534 | -3.4197578 | -56.271275 | -4.0356612 | 0 | 0 | -0.60678631 | -162.08272 | 0.09006796 | 364.1265 | 364.94238 | -4.1556482
181.12536 | -3.4197521 | -56.291691 | -4.0487099 | 0 | 0 | -0.60678816 | -162.08278 | 0.089475736 | 364.1713 | 364.9855 | -4.1541667
181.12538 | -3.4197464 | -56.319008 | -4.0425515 | 0 | 0 | -0.60678941 | -162.08293 | 0.08515761 | 364.21609 | 365.02866 | -4.155468
181.1254 | -3.4197407 | -56.334137 | -4.0456319 | 0 | 0 | -0.60894805 | -162.34099 | 0.080488428 | 364.26089 | 365.07181 | -4.1555829
181.12542 | -3.419735 | -56.360977 | -4.0611482 | 0 | 0 | -0.60913461 | -162.3633 | 0.071511857 | 364.30569 | 365.11496 | -4.1548777
181.12544 | -3.4197292 | -56.376064 | -4.0573993 | 0 | 0 | -0.60914671 | -162.36475 | 0.077176176 | 364.35049 | 365.15811 | -4.1569586
181.12546 | -3.4197235 | -56.396526 | -4.0505214 | 0 | 0 | -0.60914737 | -162.36484 | 0.064804263 | 364.39529 | 365.20123 | -4.1557112
181.12548 | -3.4197176 | -56.443031 | -4.0630083 | 0 | 0 | -0.60914963 | -162.36501 | 0.061577104 | 364.44009 | 365.24438 | -4.1555991
181.1255 | -3.4197118 | -56.466209 | -4.082243 | 0 | 0 | -0.61319083 | -162.69682 | 0.059172757 | 364.48489 | 365.28754 | -4.155592
181.12552 | -3.4197061 | -56.500111 | -4.0824299 | 0 | 0 | -0.61354011 | -162.72549 | 0.054676268 | 364.52966 | 365.33069 | -4.155592
181.12554 | -3.4197004 | -56.534981 | -4.0802402 | 0 | 0 | -0.61356276 | -162.72734 | 0.049998607 | 364.57446 | 365.37381 | -4.1563063
181.12556 | -3.4196947 | -56.557117 | -4.0931177 | 0 | 0 | -0.61356407 | -162.72746 | 0.047456603 | 364.61926 | 365.41696 | -4.155653
181.12558 | -3.4196889 | -56.565376 | -4.1000357 | 0 | 0 | -0.61356783 | -162.72763 | 0.047242086 | 364.66406 | 365.46011 | -4.1555953
181.1256 | -3.419683 | -56.598019 | -4.091176 | 0 | 0 | -0.62024075 | -163.04099 | 0.04078741 | 364.70886 | 365.50327 | -4.1548781
181.12562 | -3.4196773 | -56.607224 | -4.0940375 | 0 | 0 | -0.62081748 | -163.06808 | 0.035934053 | 364.75366 | 365.54639 | -4.15553
181.12564 | -3.4196715 | -56.614361 | -4.113903 | 0 | 0 | -0.62085485 | -163.06982 | 0.029086992 | 364.79846 | 365.58954 | -4.1555877
181.12566 | -3.4196658 | -56.62775 | -4.1264973 | 0 | 0 | -0.620857 | -163.06993 | 0.02635574 | 364.84326 | 365.63269 | -4.1563053
181.12568 | -3.4196601 | -56.635284 | -4.1217456 | 0 | 0 | -0.62085921 | -163.07004 | 0.021836573 | 364.88806 | 365.67584 | -4.155654
181.1257 | -3.4196544 | -56.629524 | -4.1271257 | 0 | 0 | -0.62464952 | -163.25436 | 0.015011445 | 364.93286 | 365.71899 | -4.1570249
181.12572 | -3.4196486 | -56.641788 | -4.1413884 | 0 | 0 | -0.62497711 | -163.27029 | 0.01228028 | 364.97763 | 365.76212 | -4.1571445
181.12574 | -3.4196427 | -56.623688 | -4.138979 | 0 | 0 | -0.62499833 | -163.27133 | 0.005617274 | 365.02243 | 365.80527 | -4.1571527
181.12576 | -3.419637 | -56.641277 | -4.1329455 | 0 | 0 | -0.62499958 | -163.27139 | 0.0028979657 | 365.06723 | 365.84842 | -4.1578665
181.12578 | -3.4196312 | -56.636433 | -4.1484056 | 0 | 0 | -0.62500256 | -163.27139 | -0.0016180911 | 365.11203 | 365.89157 | -4.1557856
181.1258 | -3.4196255 | -56.623196 | -4.16717 | 0 | 0 | -0.63027328 | -163.27139 | -0.0041542314 | 365.15683 | 365.93469 | -4.157033
181.12582 | -3.4196198 | -56.622063 | -4.166585 | 0 | 0 | -0.63072884 | -163.27139 | -0.012950867 | 365.20163 | 365.97784 | -4.157145
181.12584 | -3.4196143 | -56.62838 | -4.1650548 | 0 | 0 | -0.63075835 | -163.27139 | -0.015856074 | 365.24643 | 366.021 | -4.1571522
181.12586 | -3.4196084 | -56.628937 | -4.1787171 | 0 | 0 | -0.63076007 | -163.27139 | -0.022529257 | 365.29123 | 366.06415 | -4.1571527
181.12588 | -3.4196026 | -56.635361 | -4.1842494 | 0 | 0 | -0.63076371 | -163.27139 | -0.023104129 | 365.33603 | 366.10727 | -4.1571527
181.1259 | -3.4195969 | -56.629539 | -4.1745443 | 0 | 0 | -0.63724166 | -163.27139 | -0.029582212 | 365.3808 | 366.15042 | -4.1571527
181.12592 | -3.4195912 | -56.654587 | -4.1787863 | 0 | 0 | -0.63780153 | -163.27139 | -0.034436919 | 365.4256 | 366.19357 | -4.1571531
181.12594 | -3.4195855 | -56.650379 | -4.1994953 | 0 | 0 | -0.63783777 | -163.27139 | -0.041282896 | 365.4704 | 366.23672 | -4.1578679
181.12596 | -3.4195797 | -56.656364 | -4.2056289 | 0 | 0 | -0.63783991 | -163.27139 | -0.041867882 | 365.5152 | 366.27988 | -4.1586437
181.12598 | -3.4195738 | -56.669682 | -4.2017698 | 0 | 0 | -0.63784176 | -163.27144 | -0.046200342 | 365.56 | 366.323 | -4.158709
181.126 | -3.4195681 | -56.677219 | -4.2079635 | 0 | 0 | -0.64094752 | -163.36362 | -0.050870746 | 365.6048 | 366.36615 | -4.1572852
181.12602 | -3.4195623 | -56.677856 | -4.2208405 | 0 | 0 | -0.64121598 | -163.37158 | -0.059852157 | 365.6496 | 366.4093 | -4.1585903
181.12604 | -3.4195566 | -56.70348 | -4.2146811 | 0 | 0 | -0.64123338 | -163.3721 | -0.062764667 | 365.6944 | 366.45245 | -4.1587052
181.12606 | -3.4195509 | -56.712097 | -4.2090535 | 0 | 0 | -0.6412344 | -163.37213 | -0.060856998 | 365.7392 | 366.49557 | -4.1572843
181.12608 | -3.4195452 | -56.738377 | -4.2260051 | 0 | 0 | -0.64123714 | -163.37222 | -0.067131087 | 365.784 | 366.53873 | -4.1571612
181.1261 | -3.4195395 | -56.753429 | -4.2412686 | 0 | 0 | -0.64613616 | -163.55656 | -0.07840775 | 365.82877 | 366.58188 | -4.1571531
181.12612 | -3.4195335 | -56.767483 | -4.2389259 | 0 | 0 | -0.64655954 | -163.57248 | -0.079370655 | 365.87357 | 366.62503 | -4.1571527
181.12614 | -3.4195278 | -56.794266 | -4.2372508 | 0 | 0 | -0.64658701 | -163.57352 | -0.079437546 | 365.91837 | 366.66818 | -4.1571527
181.12616 | -3.419522 | -56.834938 | -4.2509012 | 0 | 0 | -0.64658862 | -163.57358 | -0.08802855 | 365.96317 | 366.7113 | -4.1571536
181.12618 | -3.4195163 | -56.876789 | -4.2528028 | 0 | 0 | -0.64659131 | -163.57379 | -0.093065619 | 366.00797 | 366.75446 | -4.1585808
181.1262 | -3.4195106 | -56.925102 | -4.241334 | 0 | 0 | -0.65136373 | -163.94246 | -0.097782001 | 366.05276 | 366.79761 | -4.1572766
181.12622 | -3.4195049 | -56.954803 | -4.2490592 | 0 | 0 | -0.65177619 | -163.97432 | -0.10676485 | 366.09756 | 366.84076 | -4.1571617
181.12624 | -3.4194989 | -57.00845 | -4.2693458 | 0 | 0 | -0.65180296 | -163.97638 | -0.10753242 | 366.14236 | 366.88388 | -4.1585822
181.12626 | -3.4194932 | -57.045029 | -4.2732592 | 0 | 0 | -0.65180451 | -163.97652 | -0.1075879 | 366.18716 | 366.92703 | -4.1587057
181.12628 | -3.4194875 | -57.105663 | -4.2677584 | 0 | 0 | -0.65180606 | -163.97685 | -0.11832328 | 366.23193 | 366.97018 | -4.1587138
181.1263 | -3.4194818 | -57.162014 | -4.2759914 | 0 | 0 | -0.65450019 | -164.58513 | -0.12140074 | 366.27673 | 367.01334 | -4.1587133
181.12632 | -3.4194763 | -57.217941 | -4.2875934 | 0 | 0 | -0.65473306 | -164.63771 | -0.12808871 | 366.32153 | 367.05649 | -4.1572847
181.12634 | -3.4194705 | -57.261055 | -4.2776928 | 0 | 0 | -0.6547482 | -164.64111 | -0.13509947 | 366.36633 | 367.09961 | -4.1571622
181.12636 | -3.4194646 | -57.303066 | -4.2746463 | 0 | 0 | -0.65474904 | -164.64131 | -0.13569528 | 366.41113 | 367.14276 | -4.1585822
181.12638 | -3.4194589 | -57.351387 | -4.2911019 | 0 | 0 | -0.65475172 | -164.64168 | -0.14002956 | 366.45593 | 367.18591 | -4.1587057
181.1264 | -3.4194531 | -57.381077 | -4.3048649 | 0 | 0 | -0.65955806 | -165.28685 | -0.1468451 | 366.50073 | 367.22906 | -4.1587129
181.12642 | -3.4194474 | -57.415543 | -4.2994914 | 0 | 0 | -0.65997338 | -165.34261 | -0.15386453 | 366.54553 | 367.27219 | -4.1572857
181.12644 | -3.4194417 | -57.450439 | -4.299736 | 0 | 0 | -0.66000038 | -165.34621 | -0.15446086 | 366.59033 | 367.31534 | -4.1585903
181.12646 | -3.419436 | -57.472591 | -4.3142805 | 0 | 0 | -0.66000193 | -165.34642 | -0.158794 | 366.63513 | 367.35849 | -4.1587052
181.12648 | -3.41943 | -57.500031 | -4.3133535 | 0 | 0 | -0.66000414 | -165.34663 | -0.16346441 | 366.6799 | 367.40164 | -4.1572847
181.1265 | -3.4194243 | -57.527939 | -4.3038173 | 0 | 0 | -0.66392517 | -165.73375 | -0.17244466 | 366.7247 | 367.44476 | -4.1578755
181.12652 | -3.4194186 | -57.543087 | -4.3124399 | 0 | 0 | -0.66426408 | -165.7672 | -0.1732121 | 366.7695 | 367.48792 | -4.1572151
181.12654 | -3.4194129 | -57.544353 | -4.3327994 | 0 | 0 | -0.66428602 | -165.76938 | -0.17326637 | 366.8143 | 367.53107 | -4.1571574
181.12656 | -3.4194071 | -57.557228 | -4.3338141 | 0 | 0 | -0.66428733 | -165.7695 | -0.18185429 | 366.8591 | 367.57422 | -4.157867
181.12658 | -3.4194014 | -57.571133 | -4.3295164 | 0 | 0 | -0.66428906 | -165.76959 | -0.18260115 | 366.9039 | 367.61737 | -4.1572151
181.1266 | -3.4193957 | -57.578709 | -4.3407598 | 0 | 0 | -0.6673156 | -165.95393 | -0.19123434 | 366.9487 | 367.66049 | -4.1585851
181.12662 | -3.4193897 | -57.592136 | -4.3504424 | 0 | 0 | -0.66757721 | -165.96985 | -0.19198264 | 366.9935 | 367.70364 | -4.1572766
181.12664 | -3.419384 | -57.606079 | -4.3403707 | 0 | 0 | -0.66759419 | -165.9709 | -0.19847207 | 367.0383 | 367.7468 | -4.1571608
181.12666 | -3.4193783 | -57.626442 | -4.3380432 | 0 | 0 | -0.66759515 | -165.97096 | -0.20332384 | 367.08307 | 367.78995 | -4.1571531
181.12668 | -3.4193726 | -57.634567 | -4.357461 | 0 | 0 | -0.66759837 | -165.97105 | -0.20373461 | 367.12787 | 367.83307 | -4.1571527
181.1267 | -3.4193668 | -57.635246 | -4.3693023 | 0 | 0 | -0.67337239 | -166.13693 | -0.2102019 | 367.17267 | 367.87622 | -4.1571536
181.12672 | -3.4193611 | -57.654472 | -4.3637586 | 0 | 0 | -0.67387134 | -166.15128 | -0.2150548 | 367.21747 | 367.91937 | -4.1585817
181.12674 | -3.4193552 | -57.656139 | -4.3661675 | 0 | 0 | -0.67390364 | -166.15221 | -0.2197592 | 367.26227 | 367.96252 | -4.1587048
181.12676 | -3.4193494 | -57.669037 | -4.3809004 | 0 | 0 | -0.67390561 | -166.15227 | -0.22874139 | 367.30707 | 368.00565 | -4.1572847
181.12678 | -3.4193437 | -57.676544 | -4.3778086 | 0 | 0 | -0.67390758 | -166.15233 | -0.22951248 | 367.35187 | 368.0488 | -4.1578765
181.1268 | -3.4193382 | -57.683571 | -4.3688126 | 0 | 0 | -0.67741781 | -166.26294 | -0.23600438 | 367.39667 | 368.09195 | -4.1586432
181.12682 | -3.4193325 | -57.690556 | -4.3803892 | 0 | 0 | -0.67772114 | -166.27249 | -0.2430037 | 367.44147 | 368.1351 | -4.1572804
181.12684 | -3.4193268 | -57.697548 | -4.4002738 | 0 | 0 | -0.67774081 | -166.2731 | -0.24574389 | 367.48624 | 368.17825 | -4.1571612
181.12686 | -3.4193208 | -57.710934 | -4.3997922 | 0 | 0 | -0.67774194 | -166.27315 | -0.24811736 | 367.53104 | 368.22137 | -4.1571531
181.12688 | -3.4193151 | -57.718483 | -4.3939137 | 0 | 0 | -0.67774367 | -166.27321 | -0.25475585 | 367.57584 | 368.26453 | -4.1571527
181.1269 | -3.4193094 | -57.738297 | -4.4064741 | 0 | 0 | -0.68080568 | -166.3838 | -0.25532874 | 367.62064 | 368.30768 | -4.1571517
181.12692 | -3.4193037 | -57.752796 | -4.413372 | 0 | 0 | -0.68107027 | -166.39336 | -0.26180437 | 367.66544 | 368.35083 | -4.1557245
181.12694 | -3.4192979 | -57.779613 | -4.4045081 | 0 | 0 | -0.68108743 | -166.39397 | -0.2623677 | 367.71024 | 368.39395 | -4.1570287
181.12696 | -3.4192922 | -57.820271 | -4.4037395 | 0 | 0 | -0.68108845 | -166.39401 | -0.27099246 | 367.75504 | 368.4371 | -4.157145
181.12698 | -3.4192865 | -57.842949 | -4.4218397 | 0 | 0 | -0.68109173 | -166.3942 | -0.27817416 | 367.79984 | 368.48026 | -4.1571531
181.127 | -3.4192805 | -57.902393 | -4.4335623 | 0 | 0 | -0.68693376 | -166.72601 | -0.27663735 | 367.84464 | 368.52341 | -4.1585808
181.12702 | -3.4192748 | -57.933094 | -4.4272866 | 0 | 0 | -0.68743861 | -166.75468 | -0.28507808 | 367.88943 | 368.56656 | -4.1572766
181.12704 | -3.4192691 | -57.986809 | -4.4296322 | 0 | 0 | -0.68747133 | -166.75655 | -0.29010519 | 367.9342 | 368.60968 | -4.1571608
181.12706 | -3.4192634 | -58.029774 | -4.4443598 | 0 | 0 | -0.6874733 | -166.75665 | -0.29482096 | 367.979 | 368.65283 | -4.1571531
181.12708 | -3.4192576 | -58.065384 | -4.4405432 | 0 | 0 | -0.68747514 | -166.75697 | -0.30380383 | 368.0238 | 368.69598 | -4.1571527
181.1271 | -3.4192519 | -58.132343 | -4.4329371 | 0 | 0 | -0.69071752 | -167.34685 | -0.30457491 | 368.0686 | 368.73914 | -4.1571517
181.12712 | -3.419246 | -58.170059 | -4.446085 | 0 | 0 | -0.69099772 | -167.39783 | -0.31106335 | 368.1134 | 368.78226 | -4.1557245
181.12714 | -3.4192402 | -58.217976 | -4.4646521 | 0 | 0 | -0.69101584 | -167.40114 | -0.31162858 | 368.1582 | 368.82541 | -4.1570287
181.12716 | -3.4192345 | -58.266823 | -4.4633288 | 0 | 0 | -0.69101691 | -167.40131 | -0.32239616 | 368.203 | 368.86856 | -4.157145
181.12718 | -3.4192288 | -58.309338 | -4.461009 | 0 | 0 | -0.69101918 | -167.40167 | -0.32332805 | 368.2478 | 368.91171 | -4.1571517
181.1272 | -3.4192231 | -58.351295 | -4.4738779 | 0 | 0 | -0.6950475 | -168.04684 | -0.32768086 | 368.2926 | 368.95483 | -4.1564379
181.12722 | -3.4192173 | -58.374046 | -4.4793434 | 0 | 0 | -0.69539565 | -168.1026 | -0.32805884 | 368.33737 | 368.99799 | -4.1563768
181.12724 | -3.4192114 | -58.414318 | -4.4689064 | 0 | 0 | -0.69541824 | -168.1062 | -0.33452541 | 368.38217 | 369.04114 | -4.1570868
181.12726 | -3.4192057 | -58.462528 | -4.4709091 | 0 | 0 | -0.69541955 | -168.10641 | -0.34152326 | 368.42697 | 369.08429 | -4.1571484
181.12728 | -3.4192002 | -58.498604 | -4.4914274 | 0 | 0 | -0.69542313 | -168.1067 | -0.34426218 | 368.47177 | 369.12744 | -4.1571527
181.1273 | -3.4191945 | -58.520828 | -4.5026283 | 0 | 0 | -0.7018069 | -168.60439 | -0.34449059 | 368.51657 | 369.17056 | -4.1571527
181.12732 | -3.4191887 | -58.548271 | -4.4955788 | 0 | 0 | -0.7023586 | -168.64742 | -0.35309339 | 368.56137 | 369.21371 | -4.1571527
181.12734 | -3.419183 | -58.576199 | -4.5022144 | 0 | 0 | -0.70239443 | -168.65019 | -0.36027974 | 368.60617 | 369.25687 | -4.1571536
181.12736 | -3.4191771 | -58.616932 | -4.515861 | 0 | 0 | -0.70239645 | -168.65036 | -0.36946705 | 368.65097 | 369.30002 | -4.1585808
181.12738 | -3.4191713 | -58.639587 | -4.5126705 | 0 | 0 | -0.70239866 | -168.65057 | -0.36595887 | 368.69577 | 369.34314 | -4.1572766
181.1274 | -3.4191656 | -58.654282 | -4.5065718 | 0 | 0 | -0.70615339 | -169.01924 | -0.37208056 | 368.74057 | 369.38629 | -4.1571608
181.12742 | -3.4191599 | -58.693882 | -4.5220261 | 0 | 0 | -0.70647788 | -169.0511 | -0.37905589 | 368.78534 | 369.42944 | -4.1571531
181.12744 | -3.4191542 | -58.716476 | -4.53934 | 0 | 0 | -0.70649892 | -169.05316 | -0.38179702 | 368.83014 | 369.4726 | -4.1571527
181.12746 | -3.4191484 | -58.743927 | -4.537178 | 0 | 0 | -0.70650017 | -169.0533 | -0.38846177 | 368.87494 | 369.51575 | -4.1571527
181.12748 | -3.4191427 | -58.752666 | -4.5376945 | 0 | 0 | -0.70650297 | -169.05345 | -0.39332259 | 368.91974 | 369.55887 | -4.1571527
181.1275 | -3.4191368 | -58.772564 | -4.5551629 | 0 | 0 | -0.71153021 | -169.34839 | -0.38944745 | 368.96454 | 369.60202 | -4.1571522
181.12752 | -3.419131 | -58.799843 | -4.5588436 | 0 | 0 | -0.71196467 | -169.37387 | -0.4062728 | 369.00934 | 369.64517 | -4.1564379
181.12754 | -3.4191253 | -58.80217 | -4.5489726 | 0 | 0 | -0.71199286 | -169.37552 | -0.40773889 | 369.05414 | 369.68832 | -4.1563759
181.12756 | -3.4191196 | -58.815117 | -4.5546556 | 0 | 0 | -0.71199447 | -169.37563 | -0.41641885 | 369.09894 | 369.73145 | -4.1556578
181.12758 | -3.4191139 | -58.829025 | -4.5776663 | 0 | 0 | -0.71199912 | -169.37575 | -0.41716868 | 369.14374 | 369.7746 | -4.1555953
181.1276 | -3.4191082 | -58.842979 | -4.5847235 | 0 | 0 | -0.72037834 | -169.57849 | -0.42151082 | 369.18851 | 369.81775 | -4.1555915
181.12762 | -3.4191022 | -58.831383 | -4.578764 | 0 | 0 | -0.72110248 | -169.59601 | -0.42403677 | 369.23331 | 369.8609 | -4.1555924
181.12764 | -3.4190965 | -58.83675 | -4.589129 | 0 | 0 | -0.72114944 | -169.59717 | -0.43497896 | 369.27811 | 369.90402 | -4.1570196
181.12766 | -3.4190907 | -58.843636 | -4.6023707 | 0 | 0 | -0.72115213 | -169.59723 | -0.43806732 | 369.32291 | 369.94717 | -4.155715
181.12768 | -3.419085 | -58.85701 | -4.5976872 | 0 | 0 | -0.72115421 | -169.59727 | -0.44046471 | 369.36768 | 369.9903 | -4.1555991
181.1277 | -3.4190793 | -58.864571 | -4.5929132 | 0 | 0 | -0.72465229 | -169.67101 | -0.44925317 | 369.37292 | 369.99817 | -4.1555929
181.12772 | -3.4190736 | -58.897171 | -4.6128402 | 0 | 0 | -0.72495461 | -169.6774 | -0.45430294 | 369.37817 | 370.00604 | -4.1570196
181.12774 | -3.4190676 | -58.912773 | -4.6290827 | 0 | 0 | -0.72497422 | -169.67781 | -0.45901763 | 369.38342 | 370.01392 | -4.155715
181.12776 | -3.4190619 | -58.926853 | -4.6246462 | 0 | 0 | -0.72497535 | -169.67783 | -0.46370804 | 369.38867 | 370.02179 | -4.1555991
181.12778 | -3.4190564 | -58.94725 | -4.6271434 | 0 | 0 | -0.72497874 | -169.67795 | -0.46410933 | 369.39392 | 370.02963 | -4.155592
181.1278 | -3.4190507 | -58.993748 | -4.6426082 | 0 | 0 | -0.73104775 | -169.91759 | -0.47272235 | 369.39917 | 370.03751 | -4.1555924
181.12782 | -3.419045 | -59.01054 | -4.6453876 | 0 | 0 | -0.73157221 | -169.93829 | -0.47776064 | 369.40439 | 370.04538 | -4.1570206
181.12784 | -3.4190392 | -59.050285 | -4.6368957 | 0 | 0 | -0.73160625 | -169.93964 | -0.48247707 | 369.40964 | 370.05325 | -4.1571436
181.12786 | -3.4190335 | -59.092072 | -4.6448765 | 0 | 0 | -0.73160821 | -169.93971 | -0.49145994 | 369.41489 | 370.06113 | -4.155724
181.12788 | -3.4190276 | -59.127594 | -4.6666307 | 0 | 0 | -0.73161292 | -169.93999 | -0.49223101 | 369.42014 | 370.069 | -4.1570287
181.1279 | -3.4190218 | -59.156181 | -4.6713967 | 0 | 0 | -0.73997474 | -170.41922 | -0.49872065 | 369.42538 | 370.07687 | -4.157145
181.12792 | -3.4190161 | -59.196964 | -4.6666946 | 0 | 0 | -0.74069738 | -170.46066 | -0.50142628 | 369.43063 | 370.08475 | -4.1571522
181.12794 | -3.4190104 | -59.232433 | -4.6778979 | 0 | 0 | -0.74074423 | -170.46333 | -0.50165153 | 369.43588 | 370.09259 | -4.1571522
181.12796 | -3.4190047 | -59.280193 | -4.6904812 | 0 | 0 | -0.74074692 | -170.4635 | -0.50810677 | 369.44113 | 370.10046 | -4.1564388
181.12798 | -3.418999 | -59.309849 | -4.6806607 | 0 | 0 | -0.74074835 | -170.46378 | -0.512959 | 369.44638 | 370.10834 | -4.1585197
181.128 | -3.418993 | -59.344303 | -4.6783466 | 0 | 0 | -0.74301124 | -170.94302 | -0.51766336 | 369.4516 | 370.11621 | -4.1572723
181.12802 | -3.4189873 | -59.366413 | -4.6963172 | 0 | 0 | -0.74320686 | -170.98447 | -0.52664793 | 369.45685 | 370.12408 | -4.1571608
181.12804 | -3.4189816 | -59.381073 | -4.7116628 | 0 | 0 | -0.74321949 | -170.98714 | -0.531708 | 369.4621 | 370.13196 | -4.1571531
181.12806 | -3.4189758 | -59.42067 | -4.7078743 | 0 | 0 | -0.74322021 | -170.9873 | -0.53212976 | 369.46735 | 370.13983 | -4.1571527
181.12808 | -3.4189701 | -59.44965 | -4.7097039 | 0 | 0 | -0.74322367 | -170.98752 | -0.53430873 | 369.4726 | 370.14767 | -4.1571527
181.1281 | -3.4189644 | -59.471279 | -4.7243834 | 0 | 0 | -0.74938953 | -171.35619 | -0.54522717 | 369.47784 | 370.15555 | -4.1571527
181.12812 | -3.4189584 | -59.498688 | -4.7249198 | 0 | 0 | -0.74992245 | -171.38805 | -0.54617149 | 369.48309 | 370.16342 | -4.1571527
181.12814 | -3.4189527 | -59.532986 | -4.7162337 | 0 | 0 | -0.74995703 | -171.39011 | -0.55482209 | 369.48834 | 370.1713 | -4.1571531
181.12816 | -3.418947 | -59.542309 | -4.7249265 | 0 | 0 | -0.74995899 | -171.39024 | -0.5641526 | 369.49359 | 370.17917 | -4.157867
181.12818 | -3.4189413 | -59.568653 | -4.7445645 | 0 | 0 | -0.74996322 | -171.39041 | -0.56494522 | 369.49884 | 370.18704 | -4.1572151
181.1282 | -3.4189355 | -59.609276 | -4.7455177 | 0 | 0 | -0.75747573 | -171.70378 | -0.56928867 | 369.50406 | 370.19492 | -4.158586
181.12822 | -3.4189298 | -59.625549 | -4.7419434 | 0 | 0 | -0.75812501 | -171.73087 | -0.56966496 | 369.50931 | 370.20276 | -4.1587057
181.12824 | -3.4189241 | -59.665257 | -4.755425 | 0 | 0 | -0.75816709 | -171.7326 | -0.5739876 | 369.51456 | 370.21063 | -4.1587129
181.12826 | -3.4189184 | -59.694241 | -4.7645741 | 0 | 0 | -0.75816953 | -171.73273 | -0.58509248 | 369.51981 | 370.21851 | -4.1572857
181.12828 | -3.4189126 | -59.715862 | -4.7530003 | 0 | 0 | -0.75817031 | -171.73293 | -0.58819157 | 369.52505 | 370.22638 | -4.1585894
181.1283 | -3.4189069 | -59.73048 | -4.7498178 | 0 | 0 | -0.75931811 | -172.12001 | -0.59059078 | 369.5303 | 370.23425 | -4.1572776
181.12832 | -3.4189012 | -59.757294 | -4.7698922 | 0 | 0 | -0.7594173 | -172.15347 | -0.60152429 | 369.53555 | 370.24213 | -4.1585894
181.12834 | -3.4188955 | -59.785172 | -4.7832408 | 0 | 0 | -0.75942367 | -172.15565 | -0.60461217 | 369.5408 | 370.25 | -4.1572766
181.12836 | -3.4188898 | -59.813118 | -4.7763748 | 0 | 0 | -0.75942409 | -172.15578 | -0.60700721 | 369.54605 | 370.25784 | -4.1571612
181.12838 | -3.4188838 | -59.834671 | -4.7801208 | 0 | 0 | -0.75942737 | -172.15594 | -0.61150426 | 369.55127 | 370.26572 | -4.1578674
181.1284 | -3.4188781 | -59.855667 | -4.7949705 | 0 | 0 | -0.76535088 | -172.46933 | -0.61832929 | 369.55652 | 370.27359 | -4.1579285
181.12842 | -3.4188724 | -59.870251 | -4.7933364 | 0 | 0 | -0.76586282 | -172.49641 | -0.62320429 | 369.56177 | 370.28146 | -4.1572185
181.12844 | -3.4188666 | -59.897049 | -4.7815647 | 0 | 0 | -0.76589602 | -172.49815 | -0.62576622 | 369.56702 | 370.28934 | -4.1571569
181.12846 | -3.4188609 | -59.91214 | -4.7950749 | 0 | 0 | -0.76589799 | -172.49828 | -0.63885665 | 369.57227 | 370.29721 | -4.1571527
181.12848 | -3.4188552 | -59.932598 | -4.8144073 | 0 | 0 | -0.76590216 | -172.49841 | -0.64213055 | 369.57751 | 370.30508 | -4.1571536
181.1285 | -3.4188492 | -59.972702 | -4.8124213 | 0 | 0 | -0.77335328 | -172.75647 | -0.64453888 | 369.58276 | 370.31293 | -4.1585817
181.12852 | -3.4188435 | -59.988937 | -4.8093195 | 0 | 0 | -0.77399725 | -172.77876 | -0.65118283 | 369.58801 | 370.3208 | -4.1587052
181.12854 | -3.4188378 | -60.022251 | -4.8235722 | 0 | 0 | -0.77403897 | -172.78023 | -0.65819114 | 369.59326 | 370.32867 | -4.1579986
181.12856 | -3.4188321 | -60.057095 | -4.8298836 | 0 | 0 | -0.77404141 | -172.7803 | -0.65878916 | 369.59851 | 370.33655 | -4.1572232
181.12858 | -3.4188263 | -60.104816 | -4.8180676 | 0 | 0 | -0.77404165 | -172.78056 | -0.66741353 | 369.60373 | 370.34442 | -4.1571569
181.1286 | -3.4188206 | -60.140602 | -4.8206735 | 0 | 0 | -0.77420777 | -173.24138 | -0.67030758 | 369.60898 | 370.35229 | -4.1571531
181.12862 | -3.4188147 | -60.200348 | -4.8397956 | 0 | 0 | -0.77422214 | -173.28122 | -0.67698008 | 369.61423 | 370.36017 | -4.1578674
181.12864 | -3.4188089 | -60.249584 | -4.8501482 | 0 | 0 | -0.77422309 | -173.2838 | -0.6775561 | 369.61948 | 370.36801 | -4.1579294
181.12866 | -3.4188032 | -60.310482 | -4.8444786 | 0 | 0 | -0.77422315 | -173.28395 | -0.6861828 | 369.62473 | 370.37589 | -4.1586475
181.12868 | -3.4187975 | -60.391296 | -4.8490577 | 0 | 0 | -0.7742269 | -173.28436 | -0.69551194 | 369.62997 | 370.38376 | -4.15871
181.1287 | -3.4187918 | -60.436016 | -4.8647037 | 0 | 0 | -0.7810626 | -174.04794 | -0.69630337 | 369.63522 | 370.39163 | -4.1587133
181.12872 | -3.418786 | -60.509068 | -4.8616877 | 0 | 0 | -0.78165334 | -174.11395 | -0.69850171 | 369.64047 | 370.39951 | -4.1572847
181.12874 | -3.4187803 | -60.559448 | -4.8541498 | 0 | 0 | -0.78169167 | -174.11823 | -0.70084113 | 369.64572 | 370.40738 | -4.1571612
181.12876 | -3.4187746 | -60.620388 | -4.8694806 | 0 | 0 | -0.78169388 | -174.11847 | -0.70962632 | 369.65097 | 370.41525 | -4.1571531
181.12878 | -3.4187689 | -60.644455 | -4.8889632 | 0 | 0 | -0.78169882 | -174.11885 | -0.7146759 | 369.65619 | 370.42313 | -4.1571522
181.1288 | -3.4187632 | -60.621189 | -4.8884397 | 0 | 0 | -0.79043305 | -174.77286 | -0.71939051 | 369.66144 | 370.43097 | -4.1564384
181.12882 | -3.4187574 | -60.568661 | -4.8869147 | 0 | 0 | -0.79118794 | -174.82939 | -0.72408563 | 369.66669 | 370.43884 | -4.1570902
181.12884 | -3.4187517 | -60.463245 | -4.902029 | 0 | 0 | -0.79123688 | -174.83305 | -0.73306966 | 369.67194 | 370.44672 | -4.1557193
181.12886 | -3.418746 | -60.296574 | -4.9076853 | 0 | 0 | -0.79123968 | -174.83327 | -0.73813087 | 369.67719 | 370.45459 | -4.1555996
181.12888 | -3.41874 | -60.054131 | -4.8965364 | 0 | 0 | -0.79124039 | -174.83238 | -0.74070007 | 369.68243 | 370.46246 | -4.1555924
181.1289 | -3.4187343 | -59.719994 | -4.8999271 | 0 | 0 | -0.79225284 | -173.21202 | -0.74520862 | 369.68768 | 370.47034 | -4.1563072
181.12892 | -3.4187286 | -59.339684 | -4.920567 | 0 | 0 | -0.79234034 | -173.07201 | -0.75203669 | 369.69293 | 370.47821 | -4.1570826
181.12894 | -3.4187229 | -58.891575 | -4.928144 | 0 | 0 | -0.792346 | -173.06291 | -0.76120538 | 369.69818 | 370.48605 | -4.1571484
181.12896 | -3.4187171 | -58.380119 | -4.920054 | 0 | 0 | -0.79234636 | -173.06236 | -0.76627856 | 369.7034 | 370.49393 | -4.1571517
181.12898 | -3.4187114 | -57.812176 | -4.9229755 | 0 | 0 | -0.79234964 | -173.05905 | -0.76884729 | 369.70865 | 370.5018 | -4.1557226
181.129 | -3.4187055 | -57.245853 | -4.9348497 | 0 | 0 | -0.79827482 | -167.06827 | -0.77120954 | 369.7139 | 370.50967 | -4.1541719
181.12902 | -3.4186997 | -56.673405 | -4.925705 | 0 | 0 | -0.79878688 | -166.55049 | -0.77785093 | 369.71915 | 370.51755 | -4.1568971
181.12904 | -3.418694 | -56.132397 | -4.9147391 | 0 | 0 | -0.79882008 | -166.51694 | -0.78486133 | 369.7244 | 370.52542 | -4.1557078
181.12906 | -3.4186883 | -55.606945 | -4.9276037 | 0 | 0 | -0.79882205 | -166.51498 | -0.78975189 | 369.72964 | 370.53329 | -4.1570272
181.12908 | -3.4186826 | -55.153133 | -4.9403439 | 0 | 0 | -0.79882425 | -166.51103 | -0.79875094 | 369.73489 | 370.54114 | -4.155715
181.1291 | -3.4186769 | -54.750267 | -4.9327087 | 0 | 0 | -0.8027361 | -159.52489 | -0.80810076 | 369.74014 | 370.54901 | -4.1555991
181.12912 | -3.4186711 | -54.396481 | -4.9254975 | 0 | 0 | -0.80307424 | -158.92108 | -0.80245817 | 369.74539 | 370.55688 | -4.155592
181.12914 | -3.4186652 | -54.136375 | -4.9343233 | 0 | 0 | -0.80309612 | -158.88197 | -0.81053889 | 369.75064 | 370.56476 | -4.1555915
181.12916 | -3.4186594 | -53.922653 | -4.9321861 | 0 | 0 | -0.80309743 | -158.8797 | -0.81339872 | 369.75586 | 370.57263 | -4.1555915
181.12918 | -3.4186537 | -53.757534 | -4.9152937 | 0 | 0 | -0.80309421 | -158.87758 | -0.82221538 | 369.76111 | 370.58051 | -4.1555924
181.1292 | -3.418648 | -53.602928 | -4.9152961 | 0 | 0 | -0.79714715 | -155.26469 | -0.82297689 | 369.76636 | 370.58838 | -4.1570196
181.12922 | -3.4186423 | -53.461933 | -4.9276648 | 0 | 0 | -0.79663324 | -154.95244 | -0.83161324 | 369.77161 | 370.59622 | -4.155715
181.12924 | -3.4186366 | -53.334873 | -4.9280019 | 0 | 0 | -0.79659986 | -154.93219 | -0.83665174 | 369.77686 | 370.6041 | -4.1555991
181.12926 | -3.4186308 | -53.183395 | -4.9142189 | 0 | 0 | -0.7965979 | -154.93103 | -0.83921605 | 369.7821 | 370.61197 | -4.155592
181.12928 | -3.4186251 | -53.004185 | -4.9152064 | 0 | 0 | -0.79659802 | -154.92986 | -0.83728689 | 369.78735 | 370.61984 | -4.1555924
181.1293 | -3.4186194 | -52.777859 | -4.9189367 | 0 | 0 | -0.79693693 | -152.93907 | -0.84570122 | 369.7926 | 370.62772 | -4.1570206
181.12932 | -3.4186137 | -52.52829 | -4.9032845 | 0 | 0 | -0.79696625 | -152.76703 | -0.84858054 | 369.79785 | 370.63559 | -4.1571445
181.12934 | -3.418608 | -52.219261 | -4.8903174 | 0 | 0 | -0.79696816 | -152.75586 | -0.85310727 | 369.8031 | 370.64346 | -4.1571531
181.12936 | -3.4186022 | -51.89233 | -4.8979373 | 0 | 0 | -0.79696828 | -152.75522 | -0.85564387 | 369.80832 | 370.65131 | -4.1585808
181.12938 | -3.4185963 | -51.551178 | -4.9036918 | 0 | 0 | -0.79696697 | -152.75305 | -0.8644371 | 369.81357 | 370.65918 | -4.1572766
181.1294 | -3.4185905 | -51.202446 | -4.8889289 | 0 | 0 | -0.79459637 | -148.88208 | -0.86090231 | 369.81882 | 370.66705 | -4.1571608
181.12942 | -3.4185848 | -50.878685 | -4.8789382 | 0 | 0 | -0.79439151 | -148.54753 | -0.86487037 | 369.82407 | 370.67493 | -4.1571541
181.12944 | -3.4185791 | -50.582684 | -4.8853531 | 0 | 0 | -0.79437828 | -148.52583 | -0.86092991 | 369.82932 | 370.6828 | -4.1585817
181.12946 | -3.4185734 | -50.321045 | -4.8757563 | 0 | 0 | -0.79437751 | -148.52461 | -0.8648743 | 369.83456 | 370.69067 | -4.1587057
181.12948 | -3.4185677 | -50.139069 | -4.8574967 | 0 | 0 | -0.79437178 | -148.52249 | -0.86522257 | 369.83981 | 370.69855 | -4.1587143
181.1295 | -3.4185617 | -49.995926 | -4.8566694 | 0 | 0 | -0.78410584 | -144.83586 | -0.86524647 | 369.84506 | 370.70639 | -4.1601434
181.12952 | -3.418556 | -49.932747 | -4.8689666 | 0 | 0 | -0.78321856 | -144.51723 | -0.86739403 | 369.85031 | 370.71426 | -4.1602669
181.12954 | -3.4185503 | -49.940361 | -4.8642168 | 0 | 0 | -0.78316104 | -144.49658 | -0.86757845 | 369.85553 | 370.72214 | -4.160274
181.12956 | -3.4185445 | -49.973175 | -4.8492723 | 0 | 0 | -0.78315771 | -144.49539 | -0.86544418 | 369.86078 | 370.73001 | -4.1588473
181.12958 | -3.4185388 | -50.097549 | -4.8537974 | 0 | 0 | -0.78315735 | -144.49532 | -0.86525941 | 369.86603 | 370.73788 | -4.1601524
181.1296 | -3.4185331 | -50.236187 | -4.85711 | 0 | 0 | -0.78282261 | -144.45845 | -0.86524737 | 369.87128 | 370.74576 | -4.1616964
181.12962 | -3.4185274 | -50.375893 | -4.842144 | 0 | 0 | -0.78279364 | -144.45526 | -0.86524791 | 369.87653 | 370.75363 | -4.1618276
181.12964 | -3.4185214 | -50.541222 | -4.8350444 | 0 | 0 | -0.78279173 | -144.45506 | -0.86739534 | 369.88177 | 370.76147 | -4.1618357
181.12966 | -3.4185157 | -50.663998 | -4.8453493 | 0 | 0 | -0.78279167 | -144.45503 | -0.86972475 | 369.88702 | 370.76935 | -4.1611214
181.12968 | -3.41851 | -50.770256 | -4.8549562 | 0 | 0 | -0.78279185 | -144.45601 | -0.86563206 | 369.89227 | 370.77722 | -4.1610594
181.1297 | -3.4185042 | -50.868755 | -4.8456063 | 0 | 0 | -0.78312659 | -146.22559 | -0.869564 | 369.89752 | 370.7851 | -4.1603436
181.12972 | -3.4184985 | -50.934631 | -4.8440609 | 0 | 0 | -0.78315556 | -146.37852 | -0.86562151 | 369.90277 | 370.79297 | -4.1631384
181.12974 | -3.4184928 | -50.972122 | -4.8548284 | 0 | 0 | -0.78315747 | -146.38844 | -0.86956692 | 369.90799 | 370.80084 | -4.1633816
181.12976 | -3.4184871 | -51.000816 | -4.8506751 | 0 | 0 | -0.78315753 | -146.38902 | -0.87206018 | 369.91324 | 370.80872 | -4.1633964
181.12978 | -3.4184813 | -50.99044 | -4.8386903 | 0 | 0 | -0.78315538 | -146.38936 | -0.87012225 | 369.91849 | 370.81659 | -4.1619701
181.1298 | -3.4184756 | -51.002281 | -4.850009 | 0 | 0 | -0.77931029 | -146.94235 | -0.8699525 | 369.92374 | 370.82443 | -4.1632733
181.12982 | -3.4184699 | -51.009731 | -4.8669753 | 0 | 0 | -0.77897799 | -146.99013 | -0.87423247 | 369.92899 | 370.83231 | -4.1619616
181.12984 | -3.4184642 | -51.035957 | -4.8662419 | 0 | 0 | -0.77895641 | -146.99323 | -0.87245774 | 369.93423 | 370.84018 | -4.1632752
181.12986 | -3.4184585 | -51.083 | -4.861073 | 0 | 0 | -0.77895516 | -146.99341 | -0.87444252 | 369.93948 | 370.84805 | -4.1648178
181.12988 | -3.4184525 | -51.150997 | -4.8722425 | 0 | 0 | -0.77895927 | -146.99367 | -0.8746174 | 369.94473 | 370.85593 | -4.1635213
181.1299 | -3.4184468 | -51.23357 | -4.8804698 | 0 | 0 | -0.78649527 | -147.43607 | -0.87462997 | 369.94998 | 370.8638 | -4.1634059
181.12992 | -3.4184411 | -51.349346 | -4.8709989 | 0 | 0 | -0.78714651 | -147.4743 | -0.87678045 | 369.9552 | 370.87167 | -4.1633997
181.12994 | -3.4184353 | -51.487148 | -4.8687234 | 0 | 0 | -0.78718877 | -147.47678 | -0.88339883 | 369.96045 | 370.87952 | -4.1648269
181.12996 | -3.4184296 | -51.626793 | -4.8874192 | 0 | 0 | -0.78719121 | -147.47693 | -0.8732419 | 369.9657 | 370.88739 | -4.1649508
181.12998 | -3.4184239 | -51.785744 | -4.8970175 | 0 | 0 | -0.78719419 | -147.47786 | -0.88308376 | 369.97095 | 370.89526 | -4.1649585
181.13 | -3.4184182 | -51.93996 | -4.8905568 | 0 | 0 | -0.79241723 | -149.17371 | -0.88610077 | 369.9762 | 370.90314 | -4.164959
181.13002 | -3.4184122 | -52.087322 | -4.8914399 | 0 | 0 | -0.79286867 | -149.32028 | -0.88848811 | 369.98145 | 370.91101 | -4.164959
181.13004 | -3.4184065 | -52.20853 | -4.905314 | 0 | 0 | -0.79289794 | -149.32979 | -0.88654608 | 369.98669 | 370.91888 | -4.164959
181.13006 | -3.4184008 | -52.32748 | -4.9006987 | 0 | 0 | -0.79289967 | -149.33034 | -0.89281112 | 369.99194 | 370.92676 | -4.164959
181.13008 | -3.418395 | -52.433468 | -4.8886685 | 0 | 0 | -0.79289854 | -149.3313 | -0.89121121 | 369.99719 | 370.9346 | -4.164959
181.1301 | -3.4183893 | -52.499989 | -4.8992572 | 0 | 0 | -0.79070526 | -151.02715 | -0.89320743 | 370.00244 | 370.94247 | -4.1649599
181.13012 | -3.4183836 | -52.563091 | -4.9147077 | 0 | 0 | -0.79051572 | -151.17372 | -0.89338416 | 370.00766 | 370.95035 | -4.166388
181.13014 | -3.4183776 | -52.593994 | -4.9094877 | 0 | 0 | -0.79050338 | -151.18323 | -0.89554536 | 370.01291 | 370.95822 | -4.166512
181.13016 | -3.4183719 | -52.596546 | -4.9024801 | 0 | 0 | -0.79050273 | -151.18378 | -0.90217161 | 370.01816 | 370.96609 | -4.1665201
181.13018 | -3.4183662 | -52.590298 | -4.9120464 | 0 | 0 | -0.79050565 | -151.18402 | -0.90488517 | 370.02341 | 370.97397 | -4.1665206
181.1302 | -3.4183605 | -52.557751 | -4.9143286 | 0 | 0 | -0.79591304 | -151.57111 | -0.90296239 | 370.02866 | 370.98184 | -4.1665196
181.13022 | -3.4183547 | -52.490967 | -4.8978138 | 0 | 0 | -0.79638046 | -151.60455 | -0.90493608 | 370.03391 | 370.98969 | -4.165092
181.13024 | -3.4183493 | -52.408478 | -4.893487 | 0 | 0 | -0.79641074 | -151.60674 | -0.90296888 | 370.03915 | 370.99756 | -4.1663966
181.13026 | -3.4183433 | -52.305508 | -4.9083872 | 0 | 0 | -0.79641253 | -151.60686 | -0.91137969 | 370.0444 | 371.00543 | -4.1665125
181.13028 | -3.4183376 | -52.181587 | -4.9118519 | 0 | 0 | -0.79641247 | -151.60626 | -0.91211271 | 370.04965 | 371.01331 | -4.1665201
181.1303 | -3.4183319 | -52.02393 | -4.898334 | 0 | 0 | -0.79624307 | -150.50029 | -0.91645151 | 370.0549 | 371.02118 | -4.1665215
181.13032 | -3.4183261 | -51.86338 | -4.8957105 | 0 | 0 | -0.79622847 | -150.40469 | -0.91467899 | 370.06012 | 371.02905 | -4.1679487
181.13034 | -3.4183204 | -51.677059 | -4.9013076 | 0 | 0 | -0.79622751 | -150.3985 | -0.91452128 | 370.06537 | 371.03693 | -4.1666441
181.13036 | -3.4183147 | -51.469341 | -4.8887243 | 0 | 0 | -0.79622746 | -150.39813 | -0.92094946 | 370.07062 | 371.04477 | -4.1665292
181.13038 | -3.4183087 | -51.272614 | -4.8738427 | 0 | 0 | -0.79622281 | -150.39679 | -0.92150521 | 370.07587 | 371.05264 | -4.1679492
181.1304 | -3.418303 | -51.076866 | -4.8805671 | 0 | 0 | -0.7877872 | -147.98203 | -0.92154247 | 370.08112 | 371.06052 | -4.1666431
181.13042 | -3.4182973 | -50.868401 | -4.8906064 | 0 | 0 | -0.78705823 | -147.77333 | -0.9236955 | 370.08636 | 371.06839 | -4.1650991
181.13044 | -3.4182916 | -50.678032 | -4.880568 | 0 | 0 | -0.78701091 | -147.7598 | -0.93246508 | 370.09161 | 371.07626 | -4.1649694
181.13046 | -3.4182858 | -50.508453 | -4.8695254 | 0 | 0 | -0.78700823 | -147.75902 | -0.93107289 | 370.09686 | 371.08414 | -4.1663876
181.13048 | -3.4182801 | -50.372612 | -4.8772979 | 0 | 0 | -0.7870087 | -147.75768 | -0.93093616 | 370.10211 | 371.09201 | -4.1650829
181.1305 | -3.4182744 | -50.25885 | -4.8729 | 0 | 0 | -0.7881856 | -145.39824 | -0.93092811 | 370.10733 | 371.09985 | -4.1649671
181.13052 | -3.4182684 | -50.178928 | -4.8550858 | 0 | 0 | -0.78828734 | -145.19432 | -0.93307382 | 370.11258 | 371.10773 | -4.1649604
181.13054 | -3.4182627 | -50.159454 | -4.8513837 | 0 | 0 | -0.7882939 | -145.18109 | -0.93326283 | 370.11783 | 371.1156 | -4.166388
181.13056 | -3.418257 | -50.177116 | -4.8648882 | 0 | 0 | -0.78829432 | -145.18033 | -0.93971354 | 370.12308 | 371.12347 | -4.166512
181.13058 | -3.4182513 | -50.197895 | -4.8667812 | 0 | 0 | -0.788293 | -145.18005 | -0.94027072 | 370.12833 | 371.13135 | -4.1665201
181.1306 | -3.4182456 | -50.270039 | -4.8545823 | 0 | 0 | -0.78594059 | -144.75607 | -0.94030803 | 370.13358 | 371.13922 | -4.1665201
181.13062 | -3.4182398 | -50.353012 | -4.8557053 | 0 | 0 | -0.78573734 | -144.71944 | -0.9424541 | 370.13882 | 371.14709 | -4.1658063
181.13064 | -3.4182339 | -50.449619 | -4.8645291 | 0 | 0 | -0.78572416 | -144.71707 | -0.93835306 | 370.14407 | 371.15497 | -4.1664591
181.13066 | -3.4182281 | -50.57296 | -4.8536716 | 0 | 0 | -0.78572339 | -144.71693 | -0.94872427 | 370.14932 | 371.16281 | -4.1665163
181.13068 | -3.4182224 | -50.67939 | -4.8425632 | 0 | 0 | -0.78572035 | -144.71764 | -0.94748098 | 370.15457 | 371.17068 | -4.1665206
181.1307 | -3.4182167 | -50.771526 | -4.8539667 | 0 | 0 | -0.78036249 | -146.00797 | -0.94521034 | 370.15979 | 371.17856 | -4.1665196
181.13072 | -3.418211 | -50.862453 | -4.8673072 | 0 | 0 | -0.77989936 | -146.11948 | -0.94930869 | 370.16504 | 371.18643 | -4.165092
181.13074 | -3.4182055 | -50.946896 | -4.8604541 | 0 | 0 | -0.77986938 | -146.12672 | -0.94966716 | 370.17029 | 371.19431 | -4.1663961
181.13076 | -3.4181995 | -51.017994 | -4.8554888 | 0 | 0 | -0.77986759 | -146.12714 | -0.94969523 | 370.17554 | 371.20218 | -4.1657972
181.13078 | -3.4181938 | -51.075153 | -4.8688622 | 0 | 0 | -0.77987087 | -146.12773 | -0.95827699 | 370.18079 | 371.21005 | -4.16503
181.1308 | -3.4181881 | -51.12476 | -4.8685689 | 0 | 0 | -0.78590018 | -147.15999 | -0.95043868 | 370.18604 | 371.2179 | -4.1663923
181.13082 | -3.4181824 | -51.192894 | -4.857636 | 0 | 0 | -0.7864213 | -147.24918 | -0.95832986 | 370.19128 | 371.22577 | -4.1657972
181.13084 | -3.4181767 | -51.237087 | -4.8639607 | 0 | 0 | -0.78645504 | -147.25497 | -0.95902526 | 370.19653 | 371.23364 | -4.165029
181.13086 | -3.4181709 | -51.298363 | -4.8841248 | 0 | 0 | -0.78645706 | -147.25531 | -0.95692801 | 370.20178 | 371.24152 | -4.1649632
181.13088 | -3.4181652 | -51.367554 | -4.8902073 | 0 | 0 | -0.78645951 | -147.25575 | -0.96318281 | 370.20703 | 371.24939 | -4.164959
181.1309 | -3.4181592 | -51.450188 | -4.8827171 | 0 | 0 | -0.79083556 | -148.02994 | -0.9615823 | 370.21225 | 371.25726 | -4.164959
181.13092 | -3.4181535 | -51.527576 | -4.8929515 | 0 | 0 | -0.79121381 | -148.09685 | -0.96357733 | 370.2175 | 371.26514 | -4.1649599
181.13094 | -3.4181478 | -51.630074 | -4.9054565 | 0 | 0 | -0.79123837 | -148.1012 | -0.96161008 | 370.22275 | 371.27298 | -4.166388
181.13096 | -3.4181421 | -51.728336 | -4.8956299 | 0 | 0 | -0.7912398 | -148.10144 | -0.96787488 | 370.228 | 371.28085 | -4.1665111
181.13098 | -3.4181364 | -51.800606 | -4.8918648 | 0 | 0 | -0.79123998 | -148.10208 | -0.96842122 | 370.23325 | 371.28873 | -4.165091
181.131 | -3.4181306 | -51.864239 | -4.9089823 | 0 | 0 | -0.79140878 | -149.24493 | -0.97060639 | 370.23849 | 371.2966 | -4.1649685
181.13102 | -3.4181247 | -51.914356 | -4.9242554 | 0 | 0 | -0.79142338 | -149.3437 | -0.97723275 | 370.24374 | 371.30447 | -4.1663885
181.13104 | -3.418119 | -51.92495 | -4.9190111 | 0 | 0 | -0.79142433 | -149.35013 | -0.97779888 | 370.24899 | 371.31235 | -4.1665111
181.13106 | -3.4181132 | -51.887383 | -4.9185367 | 0 | 0 | -0.79142439 | -149.35049 | -0.97354436 | 370.25424 | 371.32022 | -4.165092
181.13108 | -3.4181075 | -51.845718 | -4.9315686 | 0 | 0 | -0.79142922 | -149.35056 | -0.97532302 | 370.25946 | 371.32806 | -4.1663966
181.1311 | -3.4181018 | -51.7654 | -4.930511 | 0 | 0 | -0.80023742 | -149.44272 | -0.97763312 | 370.26471 | 371.33594 | -4.1665134
181.13112 | -3.4180961 | -51.656166 | -4.9173369 | 0 | 0 | -0.80099863 | -149.45068 | -0.98212302 | 370.26996 | 371.34381 | -4.1679487
181.13114 | -3.4180901 | -51.518925 | -4.924192 | 0 | 0 | -0.80104804 | -149.4512 | -0.98465413 | 370.27521 | 371.35168 | -4.1659298
181.13116 | -3.4180844 | -51.379314 | -4.9407735 | 0 | 0 | -0.80105084 | -149.45123 | -0.9870106 | 370.28046 | 371.35956 | -4.1664667
181.13118 | -3.4180787 | -51.233162 | -4.9392872 | 0 | 0 | -0.8010518 | -149.45032 | -0.98720849 | 370.28571 | 371.36743 | -4.1665168
181.1312 | -3.4180729 | -51.086452 | -4.9304218 | 0 | 0 | -0.80241346 | -147.80977 | -0.98507613 | 370.29095 | 371.37531 | -4.1665206
181.13122 | -3.4180675 | -50.946117 | -4.9376445 | 0 | 0 | -0.80253112 | -147.66798 | -0.98704004 | 370.2962 | 371.38315 | -4.1665206
181.13124 | -3.4180617 | -50.831909 | -4.9419055 | 0 | 0 | -0.80253875 | -147.6588 | -0.9915061 | 370.30145 | 371.39102 | -4.1665215
181.13126 | -3.4180558 | -50.732742 | -4.9277415 | 0 | 0 | -0.80253923 | -147.65826 | -0.99189073 | 370.3067 | 371.3989 | -4.1679487
181.13128 | -3.4180501 | -50.641232 | -4.9192586 | 0 | 0 | -0.80253679 | -147.65739 | -0.99620801 | 370.31192 | 371.40677 | -4.1666441
181.1313 | -3.4180443 | -50.582321 | -4.9316182 | 0 | 0 | -0.79811764 | -146.10901 | -0.99658042 | 370.31717 | 371.41464 | -4.1665282
181.13132 | -3.4180386 | -50.513454 | -4.9370499 | 0 | 0 | -0.79773575 | -145.9752 | -0.99660462 | 370.32242 | 371.42252 | -4.1665215
181.13134 | -3.4180329 | -50.482014 | -4.9251552 | 0 | 0 | -0.79771101 | -145.96652 | -0.99660587 | 370.32767 | 371.43039 | -4.1672354
181.13136 | -3.4180272 | -50.447449 | -4.9190402 | 0 | 0 | -0.79770952 | -145.966 | -0.99660718 | 370.33292 | 371.43823 | -4.1665821
181.13138 | -3.4180214 | -50.425312 | -4.9250603 | 0 | 0 | -0.7977103 | -145.96568 | -0.99875456 | 370.33817 | 371.44611 | -4.1665254
181.1314 | -3.4180155 | -50.372295 | -4.9146957 | 0 | 0 | -0.79923791 | -145.41267 | -1.0010865 | 370.34341 | 371.45398 | -4.1679502
181.13142 | -3.4180098 | -50.342159 | -4.895647 | 0 | 0 | -0.79936993 | -145.3649 | -1.0012839 | 370.34866 | 371.46185 | -4.1680741
181.13144 | -3.418004 | -50.307667 | -4.8998318 | 0 | 0 | -0.79937851 | -145.36179 | -1.0012966 | 370.35391 | 371.46973 | -4.1695099
181.13146 | -3.4179983 | -50.266369 | -4.9103837 | 0 | 0 | -0.79937899 | -145.36162 | -1.0012997 | 370.35916 | 371.4776 | -4.1682067
181.13148 | -3.4179926 | -50.243671 | -4.9003944 | 0 | 0 | -0.79937589 | -145.36133 | -1.0055912 | 370.36438 | 371.48547 | -4.1695189
181.1315 | -3.4179869 | -50.222603 | -4.887176 | 0 | 0 | -0.79378557 | -144.8821 | -1.0038205 | 370.36963 | 371.49332 | -4.168921
181.13152 | -3.4179809 | -50.214443 | -4.8911333 | 0 | 0 | -0.79330236 | -144.84065 | -1.0122417 | 370.37488 | 371.50119 | -4.16958
181.13154 | -3.4179752 | -50.232983 | -4.8893108 | 0 | 0 | -0.79327106 | -144.83798 | -1.0086842 | 370.38013 | 371.50906 | -4.168211
181.13156 | -3.4179695 | -50.279385 | -4.869545 | 0 | 0 | -0.79326922 | -144.83781 | -1.0147995 | 370.38538 | 371.51694 | -4.1695185
181.13158 | -3.4179637 | -50.33456 | -4.8605905 | 0 | 0 | -0.79326451 | -144.83795 | -1.0153322 | 370.39063 | 371.52481 | -4.1682057
181.1316 | -3.417958 | -50.4352 | -4.8714666 | 0 | 0 | -0.78485048 | -145.09601 | -1.011077 | 370.39587 | 371.53268 | -4.1680908
181.13162 | -3.4179523 | -50.533386 | -4.8738661 | 0 | 0 | -0.7841233 | -145.11832 | -1.0149993 | 370.40112 | 371.54056 | -4.1695113
181.13164 | -3.4179463 | -50.68243 | -4.8602614 | 0 | 0 | -0.78407615 | -145.11978 | -1.0132012 | 370.40637 | 371.54843 | -4.1696348
181.13166 | -3.4179406 | -50.848667 | -4.854732 | 0 | 0 | -0.78407347 | -145.11986 | -1.015187 | 370.41159 | 371.55627 | -4.169642
181.13168 | -3.4179349 | -51.009892 | -4.8622551 | 0 | 0 | -0.78407365 | -145.12085 | -1.0196556 | 370.41684 | 371.56415 | -4.1689286
181.1317 | -3.4179294 | -51.170643 | -4.8512959 | 0 | 0 | -0.78474426 | -146.92729 | -1.0221829 | 370.42209 | 371.57202 | -4.1695814
181.13172 | -3.4179237 | -51.312183 | -4.835825 | 0 | 0 | -0.78480214 | -147.08342 | -1.020247 | 370.42734 | 371.5799 | -4.1689243
181.13174 | -3.417918 | -51.452053 | -4.8439488 | 0 | 0 | -0.78480589 | -147.09354 | -1.020075 | 370.43259 | 371.58777 | -4.1681519
181.13176 | -3.4179122 | -51.57262 | -4.8570142 | 0 | 0 | -0.78480613 | -147.09413 | -1.0200648 | 370.43784 | 371.59564 | -4.1680861
181.13178 | -3.4179063 | -51.665939 | -4.8494139 | 0 | 0 | -0.78480446 | -147.09511 | -1.0222139 | 370.44308 | 371.60352 | -4.1680818
181.1318 | -3.4179006 | -51.750526 | -4.8422074 | 0 | 0 | -0.7817896 | -148.80937 | -1.0288407 | 370.44833 | 371.61136 | -4.1680827
181.13182 | -3.4178948 | -51.796036 | -4.8510337 | 0 | 0 | -0.78152901 | -148.95753 | -1.0337018 | 370.45358 | 371.61923 | -4.1695099
181.13184 | -3.4178891 | -51.818985 | -4.8518019 | 0 | 0 | -0.78151208 | -148.96715 | -1.0341096 | 370.45883 | 371.62711 | -4.1682057
181.13186 | -3.4178834 | -51.814499 | -4.8373375 | 0 | 0 | -0.78151113 | -148.9677 | -1.0341357 | 370.46405 | 371.63498 | -4.1680899
181.13188 | -3.4178777 | -51.82045 | -4.8375454 | 0 | 0 | -0.78150976 | -148.96794 | -1.0341371 | 370.4693 | 371.64285 | -4.1680822
181.1319 | -3.4178717 | -51.801788 | -4.8535604 | 0 | 0 | -0.77917111 | -149.35504 | -1.0341384 | 370.47455 | 371.65073 | -4.1680818
181.13192 | -3.417866 | -51.787354 | -4.8607454 | 0 | 0 | -0.77896899 | -149.38849 | -1.0362835 | 370.4798 | 371.6586 | -4.1680818
181.13194 | -3.4178603 | -51.747761 | -4.8533568 | 0 | 0 | -0.77895588 | -149.39067 | -1.0343239 | 370.48505 | 371.66644 | -4.1680818
181.13196 | -3.4178545 | -51.712391 | -4.8577924 | 0 | 0 | -0.77895516 | -149.39079 | -1.0362966 | 370.4903 | 371.67432 | -4.1680818
181.13198 | -3.4178488 | -51.69659 | -4.8712487 | 0 | 0 | -0.77895916 | -149.39063 | -1.0364755 | 370.49554 | 371.68219 | -4.1680818
181.132 | -3.4178431 | -51.650513 | -4.8629651 | 0 | 0 | -0.78632748 | -149.05882 | -1.0450743 | 370.50079 | 371.69006 | -4.1680808
181.13202 | -3.4178371 | -51.601768 | -4.8578777 | 0 | 0 | -0.78696424 | -149.03014 | -1.0501084 | 370.50604 | 371.69794 | -4.1666527
181.13204 | -3.4178314 | -51.540062 | -4.8727036 | 0 | 0 | -0.78700554 | -149.02829 | -1.0483788 | 370.51126 | 371.70581 | -4.1665297
181.13206 | -3.4178257 | -51.470833 | -4.8906846 | 0 | 0 | -0.78700793 | -149.02818 | -1.0439324 | 370.51651 | 371.71368 | -4.1679502
181.13208 | -3.41782 | -51.381794 | -4.8871293 | 0 | 0 | -0.78700972 | -149.02771 | -1.0521373 | 370.52176 | 371.72153 | -4.1680722
181.1321 | -3.4178143 | -51.278271 | -4.8846211 | 0 | 0 | -0.79003865 | -148.17978 | -1.0550007 | 370.52701 | 371.7294 | -4.1666522
181.13212 | -3.4178085 | -51.173508 | -4.9003778 | 0 | 0 | -0.79030043 | -148.10649 | -1.0552317 | 370.53226 | 371.73727 | -4.1665287
181.13214 | -3.4178028 | -51.023922 | -4.9017377 | 0 | 0 | -0.79031742 | -148.10175 | -1.0531013 | 370.53751 | 371.74515 | -4.1665211
181.13216 | -3.4177969 | -50.902412 | -4.8909426 | 0 | 0 | -0.79031837 | -148.10147 | -1.0550654 | 370.54276 | 371.75302 | -4.1665201
181.13218 | -3.4177914 | -50.745049 | -4.8950987 | 0 | 0 | -0.79031944 | -148.10052 | -1.0595315 | 370.548 | 371.76089 | -4.1658063
181.1322 | -3.4177856 | -50.590946 | -4.9158006 | 0 | 0 | -0.79217494 | -146.40469 | -1.0599138 | 370.55325 | 371.76877 | -4.1664581
181.13222 | -3.4177799 | -50.456387 | -4.9204812 | 0 | 0 | -0.79233527 | -146.25812 | -1.0599395 | 370.5585 | 371.77661 | -4.1650882
181.13224 | -3.4177742 | -50.34269 | -4.9128661 | 0 | 0 | -0.7923457 | -146.24861 | -1.0620873 | 370.56372 | 371.78448 | -4.1663976
181.13226 | -3.4177685 | -50.237171 | -4.9180102 | 0 | 0 | -0.79234636 | -146.24806 | -1.0622729 | 370.56897 | 371.79236 | -4.1679406
181.13228 | -3.4177625 | -50.164299 | -4.9271727 | 0 | 0 | -0.79235017 | -146.24719 | -1.0622848 | 370.57422 | 371.80023 | -4.1666431
181.1323 | -3.4177568 | -50.107037 | -4.9156122 | 0 | 0 | -0.79929477 | -144.73569 | -1.0622916 | 370.57947 | 371.80811 | -4.1665282
181.13232 | -3.4177511 | -50.095833 | -4.9073462 | 0 | 0 | -0.79989493 | -144.60506 | -1.0730217 | 370.58472 | 371.81598 | -4.1665211
181.13234 | -3.4177454 | -50.088585 | -4.921175 | 0 | 0 | -0.79993385 | -144.59657 | -1.0718029 | 370.58997 | 371.82385 | -4.1665206
181.13236 | -3.4177396 | -50.100796 | -4.9325399 | 0 | 0 | -0.79993612 | -144.59608 | -1.0716776 | 370.59521 | 371.8317 | -4.1665206
181.13238 | -3.4177339 | -50.159435 | -4.9226065 | 0 | 0 | -0.79993546 | -144.59608 | -1.0716701 | 370.60046 | 371.83957 | -4.1665215
181.1324 | -3.4177279 | -50.209267 | -4.9151993 | 0 | 0 | -0.79857677 | -144.61452 | -1.0738112 | 370.60571 | 371.84744 | -4.1679487
181.13242 | -3.4177222 | -50.271042 | -4.9240098 | 0 | 0 | -0.79845935 | -144.6161 | -1.0654174 | 370.61096 | 371.85532 | -4.1659303
181.13244 | -3.4177165 | -50.333862 | -4.9189696 | 0 | 0 | -0.79845172 | -144.61621 | -1.0754164 | 370.61618 | 371.86319 | -4.1678953
181.13246 | -3.4177108 | -50.39035 | -4.9018254 | 0 | 0 | -0.79845124 | -144.61621 | -1.0720053 | 370.62143 | 371.87106 | -4.1673546
181.13248 | -3.4177051 | -50.439896 | -4.9018126 | 0 | 0 | -0.79844892 | -144.61661 | -1.073838 | 370.62668 | 371.87894 | -4.1665907
181.1325 | -3.4176993 | -50.488846 | -4.9149041 | 0 | 0 | -0.79421449 | -145.35396 | -1.0740026 | 370.63193 | 371.88681 | -4.1679535
181.13252 | -3.4176934 | -50.52496 | -4.9102221 | 0 | 0 | -0.79384851 | -145.41766 | -1.0740135 | 370.63718 | 371.89465 | -4.1673594
181.13254 | -3.4176877 | -50.540798 | -4.8952785 | 0 | 0 | -0.79382479 | -145.4218 | -1.0740142 | 370.64243 | 371.90253 | -4.1680193
181.13256 | -3.4176819 | -50.574074 | -4.8983512 | 0 | 0 | -0.79382342 | -145.42203 | -1.0740154 | 370.64767 | 371.9104 | -4.1680775
181.13258 | -3.4176762 | -50.589718 | -4.9008131 | 0 | 0 | -0.79382324 | -145.42226 | -1.0761615 | 370.65292 | 371.91827 | -4.1680827
181.1326 | -3.4176705 | -50.610203 | -4.8835969 | 0 | 0 | -0.7936542 | -145.80934 | -1.0763458 | 370.65817 | 371.92615 | -4.1695099
181.13262 | -3.4176648 | -50.631138 | -4.8734016 | 0 | 0 | -0.7936396 | -145.8428 | -1.0742128 | 370.66339 | 371.93402 | -4.1682067
181.13264 | -3.417659 | -50.658493 | -4.8834414 | 0 | 0 | -0.79363865 | -145.84497 | -1.0761756 | 370.66864 | 371.94189 | -4.1695185
181.13266 | -3.4176533 | -50.680023 | -4.8886752 | 0 | 0 | -0.79363859 | -145.84511 | -1.0784976 | 370.67389 | 371.94974 | -4.1682062
181.13268 | -3.4176476 | -50.720222 | -4.8767686 | 0 | 0 | -0.79363561 | -145.84529 | -1.0829833 | 370.67914 | 371.95761 | -4.1688046
181.1327 | -3.4176419 | -50.768429 | -4.8713799 | 0 | 0 | -0.78824115 | -146.19554 | -1.0769306 | 370.68439 | 371.96548 | -4.1681442
181.13272 | -3.4176362 | -50.804523 | -4.8789148 | 0 | 0 | -0.78777486 | -146.22581 | -1.0806915 | 370.68964 | 371.97336 | -4.168087
181.13274 | -3.4176304 | -50.871513 | -4.8723106 | 0 | 0 | -0.78774464 | -146.22775 | -1.0810313 | 370.69489 | 371.98123 | -4.1695104
181.13276 | -3.4176247 | -50.922009 | -4.855763 | 0 | 0 | -0.78774285 | -146.22789 | -1.087491 | 370.70013 | 371.98911 | -4.1682067
181.13278 | -3.4176188 | -50.951843 | -4.8608842 | 0 | 0 | -0.78774112 | -146.22823 | -1.0859051 | 370.70538 | 371.99698 | -4.1695204
181.1328 | -3.417613 | -50.986298 | -4.876596 | 0 | 0 | -0.78471863 | -146.83652 | -1.0900457 | 370.71063 | 372.00482 | -4.1710629
181.13282 | -3.4176073 | -51.002014 | -4.8714075 | 0 | 0 | -0.78445733 | -146.88908 | -1.0861167 | 370.71585 | 372.0127 | -4.1683383
181.13284 | -3.4176016 | -51.009697 | -4.8622246 | 0 | 0 | -0.7844404 | -146.8925 | -1.0900618 | 370.7211 | 372.02057 | -4.1709566
181.13286 | -3.4175959 | -51.003925 | -4.8694258 | 0 | 0 | -0.78443944 | -146.89268 | -1.09041 | 370.72635 | 372.02844 | -4.1711879
181.13288 | -3.4175901 | -50.965023 | -4.8736877 | 0 | 0 | -0.78444088 | -146.89272 | -1.0904326 | 370.7316 | 372.03632 | -4.1697755
181.1329 | -3.4175842 | -50.923283 | -4.8617034 | 0 | 0 | -0.78712708 | -146.91115 | -1.090434 | 370.73685 | 372.04419 | -4.1725092
181.13292 | -3.4175785 | -50.874969 | -4.8563123 | 0 | 0 | -0.78735924 | -146.91275 | -1.0904388 | 370.7421 | 372.05206 | -4.1706057
181.13294 | -3.4175727 | -50.832474 | -4.8725667 | 0 | 0 | -0.78737432 | -146.91284 | -1.0990214 | 370.74734 | 372.05991 | -4.1704369
181.13296 | -3.417567 | -50.77132 | -4.8834128 | 0 | 0 | -0.78737515 | -146.91284 | -1.0954709 | 370.75259 | 372.06778 | -4.1725678
181.13298 | -3.4175613 | -50.708546 | -4.8748856 | 0 | 0 | -0.78737521 | -146.91248 | -1.0951493 | 370.75784 | 372.07565 | -4.1713233
181.133 | -3.4175556 | -50.65844 | -4.8770399 | 0 | 0 | -0.78737521 | -146.23044 | -1.0972754 | 370.76309 | 372.08353 | -4.1697831
181.13302 | -3.4175498 | -50.590275 | -4.8917537 | 0 | 0 | -0.78737521 | -146.17149 | -1.0996107 | 370.76831 | 372.0914 | -4.1703663
181.13304 | -3.4175439 | -50.565273 | -4.8879356 | 0 | 0 | -0.78737521 | -146.16768 | -1.1083932 | 370.77356 | 372.09927 | -4.1697054
181.13306 | -3.4175382 | -50.518463 | -4.8774252 | 0 | 0 | -0.78737521 | -146.16745 | -1.1091478 | 370.77881 | 372.10715 | -4.1696472
181.13308 | -3.4175324 | -50.476078 | -4.8895988 | 0 | 0 | -0.78737718 | -146.1671 | -1.1091967 | 370.78406 | 372.11499 | -4.1696429
181.1331 | -3.4175267 | -50.427727 | -4.9095378 | 0 | 0 | -0.79091322 | -145.55882 | -1.1091995 | 370.78931 | 372.12286 | -4.1696439
181.13312 | -3.417521 | -50.391632 | -4.9083343 | 0 | 0 | -0.79121882 | -145.50624 | -1.1091996 | 370.79456 | 372.13074 | -4.1710715
181.13314 | -3.4175153 | -50.343822 | -4.9045701 | 0 | 0 | -0.79123867 | -145.50284 | -1.109202 | 370.7998 | 372.13861 | -4.1697669
181.13316 | -3.4175096 | -50.294968 | -4.9180403 | 0 | 0 | -0.7912398 | -145.50264 | -1.1134923 | 370.80505 | 372.14648 | -4.169651
181.13318 | -3.4175038 | -50.233257 | -4.9235587 | 0 | 0 | -0.79124379 | -145.50227 | -1.109573 | 370.8103 | 372.15436 | -4.1696434
181.1332 | -3.4174981 | -50.170433 | -4.9109478 | 0 | 0 | -0.79835117 | -144.8571 | -1.1135234 | 370.81552 | 372.16223 | -4.1696429
181.13322 | -3.4174924 | -50.094749 | -4.9113078 | 0 | 0 | -0.79896539 | -144.80135 | -1.1224555 | 370.82077 | 372.17007 | -4.1696429
181.13324 | -3.4174867 | -50.017948 | -4.9287848 | 0 | 0 | -0.79900521 | -144.79774 | -1.1210716 | 370.82602 | 372.17795 | -4.169642
181.13326 | -3.4174809 | -49.928288 | -4.9368219 | 0 | 0 | -0.79900753 | -144.79753 | -1.116643 | 370.83127 | 372.18582 | -4.1682138
181.13328 | -3.417475 | -49.843922 | -4.9280505 | 0 | 0 | -0.79900801 | -144.79694 | -1.1162654 | 370.83652 | 372.1937 | -4.1680913
181.1333 | -3.4174693 | -49.766426 | -4.9301863 | 0 | 0 | -0.79968768 | -143.76469 | -1.1205367 | 370.84177 | 372.20157 | -4.1695113
181.13332 | -3.4174635 | -49.695919 | -4.9419947 | 0 | 0 | -0.79974633 | -143.67549 | -1.1273451 | 370.84702 | 372.20944 | -4.1696348
181.13334 | -3.4174578 | -49.638809 | -4.9335709 | 0 | 0 | -0.79975015 | -143.66969 | -1.1279255 | 370.85226 | 372.21732 | -4.169642
181.13336 | -3.4174521 | -49.608406 | -4.9219394 | 0 | 0 | -0.79975039 | -143.66936 | -1.1279628 | 370.85751 | 372.22519 | -4.1682138
181.13338 | -3.4174464 | -49.567516 | -4.9311175 | 0 | 0 | -0.79975092 | -143.66895 | -1.1279651 | 370.86276 | 372.23303 | -4.1680913
181.1334 | -3.4174404 | -49.557652 | -4.9442654 | 0 | 0 | -0.80077082 | -142.95004 | -1.1279664 | 370.86798 | 372.24091 | -4.1695113
181.13342 | -3.4174347 | -49.563286 | -4.9359465 | 0 | 0 | -0.80085891 | -142.88792 | -1.1301138 | 370.87323 | 372.24878 | -4.1696339
181.13344 | -3.417429 | -49.602165 | -4.9279504 | 0 | 0 | -0.80086464 | -142.88388 | -1.1324446 | 370.87848 | 372.25665 | -4.1682134
181.13346 | -3.4174232 | -49.624729 | -4.9374337 | 0 | 0 | -0.80086499 | -142.88367 | -1.1304946 | 370.88373 | 372.26453 | -4.1680903
181.13348 | -3.4174175 | -49.684181 | -4.93608 | 0 | 0 | -0.80086547 | -142.88382 | -1.1281778 | 370.88898 | 372.2724 | -4.1680832
181.1335 | -3.4174118 | -49.74044 | -4.9178009 | 0 | 0 | -0.80171603 | -143.21564 | -1.1322726 | 370.89423 | 372.28027 | -4.1695099
181.13352 | -3.4174061 | -49.770798 | -4.9126015 | 0 | 0 | -0.80178952 | -143.24431 | -1.1304845 | 370.89948 | 372.28812 | -4.1682057
181.13354 | -3.4174001 | -49.830891 | -4.9267015 | 0 | 0 | -0.80179429 | -143.24615 | -1.1303222 | 370.90472 | 372.29599 | -4.1680903
181.13356 | -3.4173944 | -49.88081 | -4.9257445 | 0 | 0 | -0.80179459 | -143.24628 | -1.1303116 | 370.90997 | 372.30386 | -4.1687965
181.13358 | -3.4173887 | -49.936192 | -4.9125705 | 0 | 0 | -0.80179167 | -143.24664 | -1.1303133 | 370.91522 | 372.31174 | -4.1681433
181.1336 | -3.417383 | -49.985649 | -4.9099865 | 0 | 0 | -0.79652846 | -143.91023 | -1.134606 | 370.92044 | 372.31961 | -4.1680861
181.13362 | -3.4173772 | -50.015419 | -4.9148593 | 0 | 0 | -0.79607362 | -143.96759 | -1.1349758 | 370.92569 | 372.32748 | -4.1680818
181.13364 | -3.4173715 | -50.056278 | -4.9007626 | 0 | 0 | -0.79604411 | -143.97131 | -1.1328511 | 370.93094 | 372.33536 | -4.1680818
181.13366 | -3.4173658 | -50.091755 | -4.8872018 | 0 | 0 | -0.79604238 | -143.97153 | -1.1283792 | 370.93619 | 372.3432 | -4.1680822
181.13368 | -3.4173601 | -50.14592 | -4.8962226 | 0 | 0 | -0.79604065 | -143.97183 | -1.1365812 | 370.94144 | 372.35107 | -4.1687975
181.1337 | -3.4173543 | -50.195316 | -4.9050035 | 0 | 0 | -0.79299664 | -144.52483 | -1.1372974 | 370.94669 | 372.35895 | -4.1695728
181.13372 | -3.4173486 | -50.24427 | -4.8941293 | 0 | 0 | -0.79273349 | -144.5726 | -1.135199 | 370.95193 | 372.36682 | -4.1696391
181.13374 | -3.4173429 | -50.305981 | -4.88447 | 0 | 0 | -0.79271644 | -144.57571 | -1.1371624 | 370.95718 | 372.37469 | -4.169642
181.13376 | -3.4173372 | -50.35601 | -4.8938122 | 0 | 0 | -0.79271549 | -144.57588 | -1.1373372 | 370.96243 | 372.38257 | -4.1682148
181.13378 | -3.4173312 | -50.411404 | -4.8880963 | 0 | 0 | -0.7927143 | -144.57629 | -1.1394937 | 370.96765 | 372.39044 | -4.1695194
181.1338 | -3.4173255 | -50.480061 | -4.8716192 | 0 | 0 | -0.79068965 | -145.27675 | -1.1375346 | 370.9729 | 372.39828 | -4.1696353
181.13382 | -3.4173198 | -50.53706 | -4.871666 | 0 | 0 | -0.79051471 | -145.3373 | -1.1395075 | 370.97815 | 372.40616 | -4.1696434
181.13384 | -3.4173141 | -50.573845 | -4.886941 | 0 | 0 | -0.79050338 | -145.34122 | -1.1396853 | 370.9834 | 372.41403 | -4.1710725
181.13386 | -3.4173083 | -50.608906 | -4.8860765 | 0 | 0 | -0.79050273 | -145.34145 | -1.1461329 | 370.98865 | 372.42191 | -4.171196
181.13388 | -3.4173026 | -50.637432 | -4.8750887 | 0 | 0 | -0.79050112 | -145.34178 | -1.142399 | 370.9939 | 372.42978 | -4.1712041
181.1339 | -3.4172969 | -50.633434 | -4.8777761 | 0 | 0 | -0.7876395 | -145.93164 | -1.1442102 | 370.99915 | 372.43765 | -4.1712046
181.13392 | -3.4172909 | -50.626629 | -4.8867292 | 0 | 0 | -0.7873922 | -145.98262 | -1.1443748 | 371.00439 | 372.44553 | -4.1712046
181.13394 | -3.4172852 | -50.594059 | -4.8737054 | 0 | 0 | -0.78737617 | -145.98593 | -1.1465297 | 371.00964 | 372.45337 | -4.171205
181.13396 | -3.4172795 | -50.552883 | -4.8653131 | 0 | 0 | -0.78737527 | -145.98611 | -1.1424268 | 371.01489 | 372.46124 | -4.1719193
181.13398 | -3.4172738 | -50.530174 | -4.8798585 | 0 | 0 | -0.78737605 | -145.98596 | -1.1485054 | 371.02011 | 372.46912 | -4.171267
181.134 | -3.417268 | -50.477112 | -4.890563 | 0 | 0 | -0.78889 | -145.69104 | -1.1468934 | 371.02536 | 372.47699 | -4.1726375
181.13402 | -3.4172623 | -50.427776 | -4.8834763 | 0 | 0 | -0.7890209 | -145.66556 | -1.1488879 | 371.03061 | 372.48486 | -4.1720438
181.13404 | -3.4172564 | -50.366047 | -4.8813982 | 0 | 0 | -0.78902942 | -145.66391 | -1.1469219 | 371.03586 | 372.49274 | -4.1727023
181.13406 | -3.4172506 | -50.316025 | -4.8942938 | 0 | 0 | -0.7890299 | -145.66379 | -1.1553304 | 371.04111 | 372.50061 | -4.1713328
181.13408 | -3.4172449 | -50.279846 | -4.8910532 | 0 | 0 | -0.78903103 | -145.66342 | -1.1517721 | 371.04636 | 372.50845 | -4.171927
181.1341 | -3.4172392 | -50.263996 | -4.8805895 | 0 | 0 | -0.79105312 | -144.99983 | -1.157886 | 371.05161 | 372.51633 | -4.171268
181.13412 | -3.4172335 | -50.211529 | -4.885509 | 0 | 0 | -0.79122788 | -144.94249 | -1.1562761 | 371.05685 | 372.5242 | -4.1733522
181.13414 | -3.4172277 | -50.181431 | -4.9062753 | 0 | 0 | -0.79123914 | -144.93877 | -1.1582729 | 371.0621 | 372.53207 | -4.1728206
181.13416 | -3.417222 | -50.153347 | -4.9073329 | 0 | 0 | -0.7912398 | -144.93855 | -1.1605947 | 371.06732 | 372.53995 | -4.1741977
181.13418 | -3.4172163 | -50.131763 | -4.9030347 | 0 | 0 | -0.79124123 | -144.93834 | -1.1607894 | 371.07257 | 372.54782 | -4.1728897
181.1342 | -3.4172106 | -50.085182 | -4.9091992 | 0 | 0 | -0.79377425 | -144.55124 | -1.1565106 | 371.07782 | 372.55569 | -4.1727738
181.13422 | -3.4172049 | -50.049198 | -4.9198947 | 0 | 0 | -0.79399312 | -144.51778 | -1.1582901 | 371.08307 | 372.56354 | -4.1727662
181.13424 | -3.4171991 | -50.001396 | -4.9099193 | 0 | 0 | -0.7940073 | -144.51559 | -1.1648905 | 371.08832 | 372.57141 | -4.1727657
181.13426 | -3.4171934 | -49.952534 | -4.9061432 | 0 | 0 | -0.79400814 | -144.51547 | -1.1654577 | 371.09357 | 372.57928 | -4.1727667
181.13428 | -3.4171875 | -49.87804 | -4.9247131 | 0 | 0 | -0.794011 | -144.51511 | -1.1654943 | 371.09882 | 372.58716 | -4.1741939
181.1343 | -3.4171817 | -49.820503 | -4.937933 | 0 | 0 | -0.79909503 | -143.83305 | -1.1654965 | 371.10406 | 372.59503 | -4.1728902
181.13432 | -3.417176 | -49.745308 | -4.9310565 | 0 | 0 | -0.79953438 | -143.77411 | -1.1654966 | 371.10931 | 372.60291 | -4.1734881
181.13434 | -3.4171703 | -49.674927 | -4.9311709 | 0 | 0 | -0.79956281 | -143.77031 | -1.1654966 | 371.11456 | 372.61078 | -4.1728287
181.13436 | -3.4171646 | -49.585842 | -4.9442554 | 0 | 0 | -0.79956454 | -143.77008 | -1.1654966 | 371.11978 | 372.61865 | -4.1734838
181.13438 | -3.4171588 | -49.533482 | -4.9403 | 0 | 0 | -0.79956621 | -143.76956 | -1.1654966 | 371.12503 | 372.6265 | -4.1728277
181.1344 | -3.4171531 | -49.471569 | -4.9290524 | 0 | 0 | -0.80245817 | -142.86633 | -1.1654966 | 371.13028 | 372.63437 | -4.17277
181.13442 | -3.4171472 | -49.440723 | -4.93753 | 0 | 0 | -0.80270815 | -142.78827 | -1.1654989 | 371.13553 | 372.64224 | -4.1727657
181.13444 | -3.4171414 | -49.412605 | -4.952796 | 0 | 0 | -0.80272442 | -142.78322 | -1.1697903 | 371.14078 | 372.65012 | -4.1727657
181.13446 | -3.4171357 | -49.416622 | -4.9497399 | 0 | 0 | -0.80272532 | -142.78293 | -1.1680137 | 371.14603 | 372.65799 | -4.1727657
181.13448 | -3.41713 | -49.417034 | -4.9400172 | 0 | 0 | -0.80272526 | -142.78275 | -1.1657097 | 371.15128 | 372.66586 | -4.1727667
181.1345 | -3.4171243 | -49.436253 | -4.9471679 | 0 | 0 | -0.80255497 | -142.48782 | -1.1719536 | 371.15652 | 372.67374 | -4.1741943
181.13452 | -3.4171185 | -49.450718 | -4.9499731 | 0 | 0 | -0.80254024 | -142.46234 | -1.1746435 | 371.16177 | 372.68158 | -4.1736031
181.13454 | -3.4171126 | -49.483913 | -4.93641 | 0 | 0 | -0.80253929 | -142.46069 | -1.1748656 | 371.16702 | 372.68945 | -4.1728358
181.13456 | -3.4171069 | -49.512356 | -4.9279819 | 0 | 0 | -0.80253923 | -142.46057 | -1.1770246 | 371.17224 | 372.69733 | -4.17277
181.13458 | -3.4171011 | -49.55312 | -4.9417949 | 0 | 0 | -0.80253971 | -142.46078 | -1.1750612 | 371.17749 | 372.7052 | -4.1727657
181.1346 | -3.4170954 | -49.569405 | -4.9451756 | 0 | 0 | -0.8033914 | -142.82945 | -1.1684514 | 371.18274 | 372.71307 | -4.1727667
181.13462 | -3.4170897 | -49.61549 | -4.9331007 | 0 | 0 | -0.80346501 | -142.86131 | -1.1721748 | 371.18799 | 372.72095 | -4.1741939
181.13464 | -3.417084 | -49.619457 | -4.9277015 | 0 | 0 | -0.80346978 | -142.86337 | -1.1703664 | 371.19324 | 372.72882 | -4.1728888
181.13466 | -3.4170783 | -49.645283 | -4.9359593 | 0 | 0 | -0.80347008 | -142.86351 | -1.1766403 | 371.19849 | 372.73666 | -4.1713457
181.13468 | -3.4170725 | -49.641121 | -4.9250627 | 0 | 0 | -0.80346781 | -142.86363 | -1.1750399 | 371.20374 | 372.74454 | -4.1726422
181.1347 | -3.4170668 | -49.647095 | -4.9081421 | 0 | 0 | -0.79938477 | -143.08481 | -1.1748887 | 371.20898 | 372.75241 | -4.1713285
181.13472 | -3.4170611 | -49.634834 | -4.9139647 | 0 | 0 | -0.79903197 | -143.10394 | -1.1727349 | 371.21423 | 372.76028 | -4.1712122
181.13474 | -3.4170554 | -49.633755 | -4.9253802 | 0 | 0 | -0.79900903 | -143.10516 | -1.1768401 | 371.21945 | 372.76816 | -4.1712041
181.13476 | -3.4170496 | -49.620888 | -4.9161897 | 0 | 0 | -0.79900771 | -143.10526 | -1.1750563 | 371.2247 | 372.77603 | -4.1697769
181.13478 | -3.4170439 | -49.600609 | -4.9052157 | 0 | 0 | -0.79900533 | -143.10518 | -1.1813343 | 371.22995 | 372.78391 | -4.1725097
181.1348 | -3.417038 | -49.611652 | -4.911541 | 0 | 0 | -0.79476881 | -142.9946 | -1.184024 | 371.2352 | 372.79175 | -4.1713209
181.13482 | -3.4170322 | -49.593472 | -4.9091973 | 0 | 0 | -0.79440266 | -142.98505 | -1.1799523 | 371.24045 | 372.79962 | -4.1726418
181.13484 | -3.4170265 | -49.604664 | -4.8922877 | 0 | 0 | -0.79437888 | -142.98444 | -1.1795977 | 371.2457 | 372.8075 | -4.1727571
181.13486 | -3.4170208 | -49.599274 | -4.8864832 | 0 | 0 | -0.79437751 | -142.98439 | -1.1838671 | 371.25095 | 372.81537 | -4.1713371
181.13488 | -3.4170151 | -49.605171 | -4.9019823 | 0 | 0 | -0.79437733 | -142.98441 | -1.1842368 | 371.2562 | 372.82324 | -4.1726413
181.1349 | -3.4170094 | -49.586517 | -4.9040504 | 0 | 0 | -0.79420859 | -143.00284 | -1.1842585 | 371.26144 | 372.83112 | -4.1713285
181.13492 | -3.4170034 | -49.604073 | -4.8925891 | 0 | 0 | -0.79419398 | -143.00443 | -1.1799719 | 371.26669 | 372.83899 | -4.1712127
181.13494 | -3.4169977 | -49.599213 | -4.8908739 | 0 | 0 | -0.79419303 | -143.00453 | -1.1881826 | 371.27191 | 372.84683 | -4.1719193
181.13496 | -3.4169919 | -49.56678 | -4.9001751 | 0 | 0 | -0.79419297 | -143.00453 | -1.1824629 | 371.27716 | 372.85471 | -4.1712661
181.13498 | -3.4169862 | -49.544792 | -4.89009 | 0 | 0 | -0.7941913 | -143.00443 | -1.1840994 | 371.28241 | 372.86258 | -4.1712089
181.135 | -3.4169805 | -49.517353 | -4.8783212 | 0 | 0 | -0.79115194 | -142.83856 | -1.1842514 | 371.28766 | 372.87045 | -4.1712046
181.13502 | -3.4169748 | -49.476643 | -4.8896689 | 0 | 0 | -0.79088926 | -142.8242 | -1.1842616 | 371.29291 | 372.87833 | -4.1712055
181.13504 | -3.4169688 | -49.43478 | -4.9037299 | 0 | 0 | -0.79087222 | -142.82327 | -1.1842633 | 371.29816 | 372.8862 | -4.1726327
181.13506 | -3.4169631 | -49.373672 | -4.8969383 | 0 | 0 | -0.79087126 | -142.82321 | -1.1864084 | 371.30341 | 372.89407 | -4.1713285
181.13508 | -3.4169574 | -49.330078 | -4.891252 | 0 | 0 | -0.79087138 | -142.82289 | -1.1844487 | 371.30865 | 372.90192 | -4.1712122
181.1351 | -3.4169517 | -49.275242 | -4.90311 | 0 | 0 | -0.79120868 | -142.25146 | -1.1864227 | 371.3139 | 372.90979 | -4.1712055
181.13512 | -3.4169459 | -49.213017 | -4.9048643 | 0 | 0 | -0.79123783 | -142.20207 | -1.1887444 | 371.31915 | 372.91766 | -4.1719203
181.13514 | -3.4169405 | -49.169365 | -4.8919315 | 0 | 0 | -0.79123974 | -142.19888 | -1.1910851 | 371.32437 | 372.92554 | -4.1726947
181.13516 | -3.4169345 | -49.140118 | -4.8922715 | 0 | 0 | -0.79123986 | -142.1987 | -1.1869943 | 371.32962 | 372.93341 | -4.1713309
181.13518 | -3.4169288 | -49.112095 | -4.910471 | 0 | 0 | -0.79124236 | -142.19836 | -1.1930712 | 371.33487 | 372.94128 | -4.1697841
181.1352 | -3.416923 | -49.103321 | -4.9149427 | 0 | 0 | -0.79580593 | -141.62694 | -1.187168 | 371.34012 | 372.94916 | -4.171082
181.13522 | -3.4169173 | -49.089825 | -4.906589 | 0 | 0 | -0.79620034 | -141.57755 | -1.1909376 | 371.34537 | 372.95703 | -4.1719108
181.13524 | -3.4169116 | -49.075886 | -4.9131227 | 0 | 0 | -0.79622591 | -141.57436 | -1.189132 | 371.35062 | 372.96487 | -4.1712666
181.13526 | -3.4169059 | -49.074718 | -4.9238582 | 0 | 0 | -0.7962274 | -141.57417 | -1.1954025 | 371.35587 | 372.97275 | -4.1719232
181.13528 | -3.4169002 | -49.087433 | -4.9160614 | 0 | 0 | -0.79622781 | -141.57413 | -1.187368 | 371.36111 | 372.98062 | -4.171267
181.1353 | -3.4168942 | -49.09494 | -4.9081173 | 0 | 0 | -0.7969057 | -141.51883 | -1.1952465 | 371.36636 | 372.98849 | -4.1719232
181.13532 | -3.4168885 | -49.121143 | -4.921968 | 0 | 0 | -0.79696429 | -141.51405 | -1.1959424 | 371.37158 | 372.99637 | -4.1712661
181.13534 | -3.4168828 | -49.129795 | -4.9369655 | 0 | 0 | -0.79696804 | -141.51375 | -1.1959866 | 371.37683 | 373.00424 | -4.170495
181.13536 | -3.416877 | -49.143288 | -4.9302506 | 0 | 0 | -0.79696828 | -141.51373 | -1.1938441 | 371.38208 | 373.01212 | -4.1718583
181.13538 | -3.4168713 | -49.15723 | -4.9274731 | 0 | 0 | -0.79696971 | -141.51382 | -1.1958027 | 371.38733 | 373.01996 | -4.1726913
181.1354 | -3.4168656 | -49.158409 | -4.9403071 | 0 | 0 | -0.79951525 | -141.69817 | -1.1916848 | 371.39258 | 373.02783 | -4.1727614
181.13542 | -3.4168596 | -49.164875 | -4.9392376 | 0 | 0 | -0.79973525 | -141.71408 | -1.1934726 | 371.39783 | 373.03571 | -4.1727657
181.13544 | -3.4168539 | -49.159042 | -4.9260597 | 0 | 0 | -0.79974949 | -141.71512 | -1.1957846 | 371.40308 | 373.04358 | -4.1727648
181.13546 | -3.4168482 | -49.158516 | -4.9292855 | 0 | 0 | -0.79975033 | -141.71518 | -1.2024149 | 371.40833 | 373.05145 | -4.1713367
181.13548 | -3.4168425 | -49.145695 | -4.9455571 | 0 | 0 | -0.79975271 | -141.71516 | -1.1944035 | 371.41357 | 373.05933 | -4.1712127
181.1355 | -3.4168367 | -49.144585 | -4.9462271 | 0 | 0 | -0.80400902 | -141.6783 | -1.2022799 | 371.41882 | 373.0672 | -4.171205
181.13552 | -3.416831 | -49.138115 | -4.9375467 | 0 | 0 | -0.8043769 | -141.67513 | -1.1965407 | 371.42404 | 373.07504 | -4.1712055
181.13554 | -3.4168251 | -49.131161 | -4.9418788 | 0 | 0 | -0.8044008 | -141.67491 | -1.2024636 | 371.42929 | 373.08292 | -4.1726327
181.13556 | -3.4168193 | -49.130562 | -4.9487939 | 0 | 0 | -0.80440217 | -141.6749 | -1.194404 | 371.43454 | 373.09079 | -4.1713295
181.13558 | -3.4168136 | -49.104942 | -4.9355912 | 0 | 0 | -0.80440074 | -141.67484 | -1.1979913 | 371.43979 | 373.09866 | -4.1726422
181.1356 | -3.4168079 | -49.102726 | -4.9271851 | 0 | 0 | -0.80167478 | -141.56422 | -1.2026038 | 371.44504 | 373.10654 | -4.1727576
181.13562 | -3.4168024 | -49.08979 | -4.9381008 | 0 | 0 | -0.80143917 | -141.55467 | -1.1944158 | 371.45029 | 373.11441 | -4.1720505
181.13564 | -3.4167967 | -49.082268 | -4.9477611 | 0 | 0 | -0.80142391 | -141.55406 | -1.2022842 | 371.45554 | 373.12228 | -4.1712756
181.13566 | -3.416791 | -49.056068 | -4.9362373 | 0 | 0 | -0.80142301 | -141.55402 | -1.2029819 | 371.46078 | 373.13013 | -4.1726384
181.13568 | -3.416785 | -49.053806 | -4.9323239 | 0 | 0 | -0.80142266 | -141.55396 | -1.2073174 | 371.46603 | 373.138 | -4.1727576
181.1357 | -3.4167793 | -49.034473 | -4.9399877 | 0 | 0 | -0.8009122 | -141.42491 | -1.2033985 | 371.47128 | 373.14587 | -4.1727653
181.13572 | -3.4167736 | -49.02 | -4.9333901 | 0 | 0 | -0.80086803 | -141.41376 | -1.2030518 | 371.4765 | 373.15375 | -4.1727648
181.13574 | -3.4167678 | -48.993206 | -4.9168415 | 0 | 0 | -0.80086517 | -141.41304 | -1.2030292 | 371.48175 | 373.16162 | -4.1713367
181.13576 | -3.4167621 | -48.978104 | -4.9190588 | 0 | 0 | -0.80086499 | -141.41299 | -1.2030301 | 371.487 | 373.16949 | -4.1712127
181.13578 | -3.4167564 | -48.93848 | -4.9323421 | 0 | 0 | -0.80086517 | -141.41281 | -1.2073203 | 371.49225 | 373.17737 | -4.1712055
181.1358 | -3.4167504 | -48.91589 | -4.9276738 | 0 | 0 | -0.80120546 | -141.09946 | -1.2033986 | 371.4975 | 373.18521 | -4.1719203
181.13582 | -3.4167447 | -48.89481 | -4.9163609 | 0 | 0 | -0.8012349 | -141.07237 | -1.2030518 | 371.50275 | 373.19308 | -4.1726956
181.13584 | -3.416739 | -48.854652 | -4.9182959 | 0 | 0 | -0.80123681 | -141.07062 | -1.2030314 | 371.508 | 373.20096 | -4.1727619
181.13586 | -3.4167333 | -48.825634 | -4.9228296 | 0 | 0 | -0.80123693 | -141.07051 | -1.2073203 | 371.51324 | 373.20883 | -4.1734796
181.13588 | -3.4167275 | -48.7976 | -4.9057951 | 0 | 0 | -0.80123347 | -141.0703 | -1.2034011 | 371.51849 | 373.21671 | -4.1735415
181.1359 | -3.4167218 | -48.756855 | -4.8963394 | 0 | 0 | -0.79495716 | -140.70164 | -1.2073443 | 371.52371 | 373.22458 | -4.1728315
181.13592 | -3.4167159 | -48.721386 | -4.9100714 | 0 | 0 | -0.79441476 | -140.66978 | -1.2034013 | 371.52896 | 373.23245 | -4.17277
181.13594 | -3.4167101 | -48.667225 | -4.9156251 | 0 | 0 | -0.79437959 | -140.66772 | -1.2052004 | 371.53421 | 373.2403 | -4.1727657
181.13596 | -3.4167044 | -48.624214 | -4.9044657 | 0 | 0 | -0.79437757 | -140.6676 | -1.2075073 | 371.53946 | 373.24817 | -4.1727657
181.13598 | -3.4166987 | -48.56303 | -4.9005919 | 0 | 0 | -0.79437697 | -140.66725 | -1.2034107 | 371.54471 | 373.25604 | -4.1727648
181.136 | -3.416693 | -48.506645 | -4.909708 | 0 | 0 | -0.79353189 | -140.04051 | -1.2030525 | 371.54996 | 373.26392 | -4.1713376
181.13602 | -3.4166873 | -48.463493 | -4.9025126 | 0 | 0 | -0.79345882 | -139.98636 | -1.2030292 | 371.55521 | 373.27179 | -4.1726422
181.13604 | -3.4166813 | -48.408699 | -4.8873625 | 0 | 0 | -0.79345411 | -139.98283 | -1.203029 | 371.56046 | 373.27966 | -4.1727581
181.13606 | -3.4166756 | -48.359257 | -4.8947849 | 0 | 0 | -0.79345381 | -139.98264 | -1.2051764 | 371.5657 | 373.28754 | -4.1727653
181.13608 | -3.4166698 | -48.303902 | -4.909966 | 0 | 0 | -0.79345512 | -139.98225 | -1.2075058 | 371.57095 | 373.29541 | -4.1727662
181.1361 | -3.4166641 | -48.241653 | -4.9054532 | 0 | 0 | -0.79582351 | -139.3002 | -1.2034107 | 371.57617 | 373.30325 | -4.1734796
181.13612 | -3.4166586 | -48.210781 | -4.8970575 | 0 | 0 | -0.79602826 | -139.24126 | -1.2030525 | 371.58142 | 373.31113 | -4.1713986
181.13614 | -3.4166529 | -48.169849 | -4.9065027 | 0 | 0 | -0.79604149 | -139.23746 | -1.2030314 | 371.58667 | 373.319 | -4.172646
181.13616 | -3.4166472 | -48.140793 | -4.9102302 | 0 | 0 | -0.79604226 | -139.23723 | -1.2073227 | 371.59192 | 373.32687 | -4.1727581
181.13618 | -3.4166412 | -48.131954 | -4.897471 | 0 | 0 | -0.79604053 | -139.23697 | -1.2076937 | 371.59717 | 373.33475 | -4.1727653
181.1362 | -3.4166355 | -48.118443 | -4.8949194 | 0 | 0 | -0.79282773 | -138.79457 | -1.2077154 | 371.60242 | 373.34262 | -4.1727657
181.13622 | -3.4166298 | -48.091721 | -4.9128704 | 0 | 0 | -0.79255009 | -138.75633 | -1.2034241 | 371.60767 | 373.35049 | -4.1727662
181.13624 | -3.4166241 | -48.102222 | -4.9209542 | 0 | 0 | -0.79253209 | -138.75386 | -1.2030544 | 371.61292 | 373.35834 | -4.1734805
181.13626 | -3.4166183 | -48.096786 | -4.9129109 | 0 | 0 | -0.79253101 | -138.75371 | -1.2051755 | 371.61816 | 373.36621 | -4.173542
181.13628 | -3.4166126 | -48.096306 | -4.9151125 | 0 | 0 | -0.79253322 | -138.75366 | -1.2032133 | 371.62338 | 373.37408 | -4.1735458
181.1363 | -3.4166067 | -48.109074 | -4.9298282 | 0 | 0 | -0.79659325 | -138.66148 | -1.2030396 | 371.62863 | 373.38196 | -4.172832
181.13632 | -3.4166009 | -48.129356 | -4.9223819 | 0 | 0 | -0.79694414 | -138.65352 | -1.2030284 | 371.63388 | 373.38983 | -4.1734848
181.13634 | -3.4165952 | -48.137486 | -4.9122815 | 0 | 0 | -0.79696691 | -138.65302 | -1.2030277 | 371.63913 | 373.39771 | -4.1735425
181.13636 | -3.4165895 | -48.14455 | -4.9244971 | 0 | 0 | -0.79696822 | -138.65297 | -1.2030277 | 371.64438 | 373.40558 | -4.1742606
181.13638 | -3.4165838 | -48.151531 | -4.9429865 | 0 | 0 | -0.79697174 | -138.65306 | -1.2030277 | 371.64963 | 373.41342 | -4.1743221
181.1364 | -3.4165781 | -48.139339 | -4.9380264 | 0 | 0 | -0.80326176 | -138.80052 | -1.2030277 | 371.65488 | 373.4213 | -4.1728978
181.13642 | -3.4165721 | -48.144665 | -4.9324903 | 0 | 0 | -0.80380541 | -138.81326 | -1.2030277 | 371.66013 | 373.42917 | -4.1727753
181.13644 | -3.4165664 | -48.151539 | -4.9443612 | 0 | 0 | -0.80384064 | -138.8141 | -1.2030289 | 371.66537 | 373.43704 | -4.1741953
181.13646 | -3.4165606 | -48.139347 | -4.9482923 | 0 | 0 | -0.80384266 | -138.81415 | -1.2051764 | 371.67062 | 373.44492 | -4.1743183
181.13648 | -3.4165549 | -48.157455 | -4.9348221 | 0 | 0 | -0.80384147 | -138.81416 | -1.2075058 | 371.67584 | 373.45279 | -4.1736126
181.1365 | -3.4165492 | -48.152649 | -4.9358354 | 0 | 0 | -0.80145717 | -138.83261 | -1.2034107 | 371.68109 | 373.46066 | -4.1742659
181.13652 | -3.4165435 | -48.145809 | -4.9511933 | 0 | 0 | -0.80125111 | -138.83421 | -1.2030525 | 371.68634 | 373.46851 | -4.1743221
181.13654 | -3.4165378 | -48.158031 | -4.9583197 | 0 | 0 | -0.80123776 | -138.8343 | -1.2030292 | 371.69159 | 373.47638 | -4.1728988
181.13656 | -3.4165318 | -48.17828 | -4.9487476 | 0 | 0 | -0.80123699 | -138.8343 | -1.2030278 | 371.69684 | 373.48425 | -4.1742034
181.13658 | -3.4165261 | -48.180012 | -4.9500885 | 0 | 0 | -0.80123889 | -138.83434 | -1.2030289 | 371.70209 | 373.49213 | -4.1743193
181.1366 | -3.4165206 | -48.186527 | -4.9603758 | 0 | 0 | -0.8048175 | -138.88963 | -1.2051753 | 371.70734 | 373.5 | -4.1743269
181.13662 | -3.4165149 | -48.206272 | -4.9489198 | 0 | 0 | -0.80512679 | -138.89441 | -1.2053607 | 371.71259 | 373.50787 | -4.1743274
181.13664 | -3.4165092 | -48.214355 | -4.9370289 | 0 | 0 | -0.80514687 | -138.89471 | -1.2053739 | 371.71783 | 373.51575 | -4.1743274
181.13666 | -3.4165034 | -48.208618 | -4.9469175 | 0 | 0 | -0.80514801 | -138.89473 | -1.2075208 | 371.72308 | 373.52359 | -4.1743269
181.13668 | -3.4164975 | -48.20171 | -4.9601245 | 0 | 0 | -0.80514938 | -138.89476 | -1.2077039 | 371.7283 | 373.53146 | -4.1736126
181.1367 | -3.4164917 | -48.188332 | -4.9503579 | 0 | 0 | -0.80754179 | -138.95006 | -1.203426 | 371.73355 | 373.53934 | -4.1742659
181.13672 | -3.416486 | -48.180775 | -4.9436884 | 0 | 0 | -0.80774856 | -138.95485 | -1.2073458 | 371.7388 | 373.54721 | -4.1743236
181.13674 | -3.4164803 | -48.154549 | -4.9525638 | 0 | 0 | -0.80776197 | -138.95515 | -1.2034025 | 371.74405 | 373.55508 | -4.1750402
181.13676 | -3.4164746 | -48.107521 | -4.9489779 | 0 | 0 | -0.80776274 | -138.95517 | -1.2073444 | 371.7493 | 373.56296 | -4.1736751
181.13678 | -3.4164689 | -48.065109 | -4.9312329 | 0 | 0 | -0.80775905 | -138.95496 | -1.2034 | 371.75455 | 373.57083 | -4.1742687
181.1368 | -3.4164629 | -48.003963 | -4.9304395 | 0 | 0 | -0.80093753 | -138.5863 | -1.203053 | 371.7598 | 373.57867 | -4.172894
181.13682 | -3.4164572 | -47.953964 | -4.9441929 | 0 | 0 | -0.80034798 | -138.55444 | -1.2051778 | 371.76505 | 373.58655 | -4.1727753
181.13684 | -3.4164515 | -47.885796 | -4.9424715 | 0 | 0 | -0.80030972 | -138.55238 | -1.2075082 | 371.77029 | 373.59442 | -4.1741953
181.13686 | -3.4164457 | -47.835201 | -4.9285097 | 0 | 0 | -0.80030751 | -138.55226 | -1.207708 | 371.77551 | 373.60229 | -4.1743178
181.13688 | -3.41644 | -47.754208 | -4.9294858 | 0 | 0 | -0.80030739 | -138.55179 | -1.2120086 | 371.78076 | 373.61017 | -4.1728992
181.1369 | -3.4164343 | -47.708904 | -4.9353933 | 0 | 0 | -0.80030739 | -137.72232 | -1.2037976 | 371.78601 | 373.61804 | -4.1756325
181.13692 | -3.4164286 | -47.647572 | -4.9192033 | 0 | 0 | -0.80030739 | -137.6506 | -1.2073734 | 371.79126 | 373.62592 | -4.1744423
181.13694 | -3.4164226 | -47.597569 | -4.9069128 | 0 | 0 | -0.80030739 | -137.64597 | -1.2098415 | 371.79651 | 373.63376 | -4.1736193
181.13696 | -3.4164169 | -47.542187 | -4.9174976 | 0 | 0 | -0.80030739 | -137.64569 | -1.2057559 | 371.80176 | 373.64163 | -4.1728377
181.13698 | -3.4164112 | -47.492714 | -4.9256873 | 0 | 0 | -0.80030704 | -137.64531 | -1.2053994 | 371.80701 | 373.64951 | -4.1741996
181.137 | -3.4164054 | -47.443764 | -4.9154854 | 0 | 0 | -0.79962736 | -136.96327 | -1.2075223 | 371.81226 | 373.65738 | -4.1743188
181.13702 | -3.4163997 | -47.401241 | -4.908062 | 0 | 0 | -0.79956865 | -136.90434 | -1.2077065 | 371.8175 | 373.66525 | -4.1743259
181.13704 | -3.416394 | -47.35928 | -4.9175959 | 0 | 0 | -0.79956484 | -136.90053 | -1.207716 | 371.82275 | 373.67313 | -4.1728992
181.13706 | -3.416388 | -47.330132 | -4.9118924 | 0 | 0 | -0.7995646 | -136.9003 | -1.2034289 | 371.82797 | 373.681 | -4.1742034
181.13708 | -3.4163826 | -47.282913 | -4.8939652 | 0 | 0 | -0.79956061 | -136.89998 | -1.2116395 | 371.83322 | 373.68887 | -4.1743183
181.1371 | -3.4163768 | -47.240505 | -4.8967915 | 0 | 0 | -0.79228085 | -136.34697 | -1.20592 | 371.83847 | 373.69672 | -4.1728978
181.13712 | -3.4163711 | -47.204929 | -4.9130335 | 0 | 0 | -0.79165173 | -136.29919 | -1.2075552 | 371.84372 | 373.70459 | -4.1727753
181.13714 | -3.4163654 | -47.144379 | -4.9107966 | 0 | 0 | -0.79161096 | -136.2961 | -1.2055622 | 371.84897 | 373.71246 | -4.1741943
181.13716 | -3.4163597 | -47.120014 | -4.8996897 | 0 | 0 | -0.79160857 | -136.29591 | -1.207533 | 371.85422 | 373.72034 | -4.1728907
181.13718 | -3.4163537 | -47.086025 | -4.9059958 | 0 | 0 | -0.79161012 | -136.29561 | -1.2077059 | 371.85947 | 373.72821 | -4.1742034
181.1372 | -3.416348 | -47.038357 | -4.9130864 | 0 | 0 | -0.79465127 | -135.77951 | -1.2055699 | 371.86472 | 373.73608 | -4.1743193
181.13722 | -3.4163423 | -47.002327 | -4.8991675 | 0 | 0 | -0.79491419 | -135.73489 | -1.203241 | 371.86996 | 373.74396 | -4.1743269
181.13724 | -3.4163365 | -46.980106 | -4.89288 | 0 | 0 | -0.79493123 | -135.73199 | -1.2073337 | 371.87521 | 373.7518 | -4.1743264
181.13726 | -3.4163308 | -46.959072 | -4.9068842 | 0 | 0 | -0.79493219 | -135.73183 | -1.2033994 | 371.88043 | 373.75967 | -4.1728992
181.13728 | -3.4163251 | -46.957306 | -4.9175358 | 0 | 0 | -0.79493368 | -135.73164 | -1.2030518 | 371.88568 | 373.76755 | -4.1742029
181.1373 | -3.4163191 | -46.969971 | -4.9097204 | 0 | 0 | -0.79747474 | -135.39983 | -1.2030302 | 371.89093 | 373.77542 | -4.1736045
181.13732 | -3.4163134 | -46.964687 | -4.9083061 | 0 | 0 | -0.79769433 | -135.37115 | -1.2051753 | 371.89618 | 373.78329 | -4.1742649
181.13734 | -3.4163077 | -46.977001 | -4.9205332 | 0 | 0 | -0.79770857 | -135.36929 | -1.2053595 | 371.90143 | 373.79117 | -4.1743231
181.13736 | -3.416302 | -46.99728 | -4.9143281 | 0 | 0 | -0.79770941 | -135.36919 | -1.2032239 | 371.90668 | 373.79904 | -4.1743274
181.13738 | -3.4162962 | -47.030979 | -4.9028883 | 0 | 0 | -0.7977075 | -135.36929 | -1.2008941 | 371.91193 | 373.80688 | -4.1743274
181.1374 | -3.4162905 | -47.046665 | -4.911355 | 0 | 0 | -0.79415178 | -135.57207 | -1.2028455 | 371.91718 | 373.81476 | -4.1743274
181.13742 | -3.4162848 | -47.086338 | -4.9295249 | 0 | 0 | -0.79384452 | -135.58958 | -1.2073083 | 371.92242 | 373.82263 | -4.1743274
181.13744 | -3.4162788 | -47.121716 | -4.9281731 | 0 | 0 | -0.79382455 | -135.59073 | -1.203398 | 371.92764 | 373.83051 | -4.1743264
181.13746 | -3.4162731 | -47.143898 | -4.9207711 | 0 | 0 | -0.79382342 | -135.59081 | -1.2030517 | 371.93289 | 373.83838 | -4.1728992
181.13748 | -3.4162674 | -47.171333 | -4.9317474 | 0 | 0 | -0.793827 | -135.591 | -1.2030292 | 371.93814 | 373.84625 | -4.1742034
181.1375 | -3.4162617 | -47.192852 | -4.9363327 | 0 | 0 | -0.80044013 | -135.95967 | -1.2030278 | 371.94339 | 373.85413 | -4.1743193
181.13752 | -3.416256 | -47.21384 | -4.9250937 | 0 | 0 | -0.80101174 | -135.99152 | -1.20303 | 371.94864 | 373.86197 | -4.1743269
181.13754 | -3.4162502 | -47.215614 | -4.920495 | 0 | 0 | -0.80104876 | -135.99358 | -1.2073203 | 371.95389 | 373.86984 | -4.1743279
181.13756 | -3.4162445 | -47.21574 | -4.9375405 | 0 | 0 | -0.8010509 | -135.99371 | -1.2033999 | 371.95914 | 373.87772 | -4.1750426
181.13758 | -3.4162388 | -47.22213 | -4.94555 | 0 | 0 | -0.80105263 | -135.99377 | -1.2051982 | 371.96439 | 373.88559 | -4.175818
181.1376 | -3.4162331 | -47.209881 | -4.9375005 | 0 | 0 | -0.80394828 | -136.12282 | -1.2032145 | 371.96964 | 373.89346 | -4.1751685
181.13762 | -3.4162273 | -47.183231 | -4.9367962 | 0 | 0 | -0.8041985 | -136.13397 | -1.2030398 | 371.97488 | 373.90134 | -4.174397
181.13764 | -3.4162216 | -47.174549 | -4.948359 | 0 | 0 | -0.80421478 | -136.13469 | -1.2030284 | 371.9801 | 373.90921 | -4.1743312
181.13766 | -3.4162159 | -47.16106 | -4.9420943 | 0 | 0 | -0.80421567 | -136.13474 | -1.2030289 | 371.98535 | 373.91705 | -4.1743279
181.13768 | -3.4162099 | -47.153496 | -4.9292006 | 0 | 0 | -0.80421358 | -136.13464 | -1.2051741 | 371.9906 | 373.92493 | -4.1750426
181.1377 | -3.4162042 | -47.12088 | -4.9382648 | 0 | 0 | -0.80029798 | -135.9503 | -1.2032132 | 371.99585 | 373.9328 | -4.1758175
181.13772 | -3.4161985 | -47.086102 | -4.9514065 | 0 | 0 | -0.79995954 | -135.93439 | -1.2030396 | 371.98398 | 373.92313 | -4.1737404
181.13774 | -3.4161928 | -47.070362 | -4.9452634 | 0 | 0 | -0.79993761 | -135.93335 | -1.2030284 | 371.97211 | 373.91345 | -4.1742735
181.13776 | -3.416187 | -47.056263 | -4.9374542 | 0 | 0 | -0.79993629 | -135.93327 | -1.2030277 | 371.96021 | 373.90381 | -4.1743236
181.13778 | -3.4161813 | -47.029488 | -4.9447751 | 0 | 0 | -0.79993832 | -135.93311 | -1.2030277 | 371.94833 | 373.89413 | -4.1743274
181.1378 | -3.4161756 | -47.001598 | -4.9454136 | 0 | 0 | -0.8036834 | -135.6013 | -1.2030277 | 371.93646 | 373.88446 | -4.1743274
181.13782 | -3.4161696 | -46.960861 | -4.9302115 | 0 | 0 | -0.80400711 | -135.57262 | -1.2030277 | 371.92459 | 373.87479 | -4.1743274
181.13784 | -3.4161639 | -46.925396 | -4.9260011 | 0 | 0 | -0.80402803 | -135.57077 | -1.2030253 | 371.91272 | 373.86514 | -4.1743274
181.13786 | -3.4161582 | -46.877644 | -4.9387312 | 0 | 0 | -0.80402929 | -135.57065 | -1.1987364 | 371.90085 | 373.85547 | -4.1743274
181.13788 | -3.4161525 | -46.854374 | -4.942008 | 0 | 0 | -0.80402899 | -135.5704 | -1.204803 | 371.88898 | 373.84579 | -4.1743274
181.1379 | -3.4161468 | -46.807674 | -4.9284792 | 0 | 0 | -0.80334681 | -135.10959 | -1.2031868 | 371.87711 | 373.83615 | -4.1743264
181.13792 | -3.416141 | -46.765297 | -4.9273076 | 0 | 0 | -0.80328786 | -135.06975 | -1.1987424 | 371.86523 | 373.82648 | -4.1728992
181.13794 | -3.4161351 | -46.716942 | -4.9352074 | 0 | 0 | -0.80328405 | -135.06717 | -1.1962185 | 371.85336 | 373.8168 | -4.1742029
181.13796 | -3.4161294 | -46.680851 | -4.9235477 | 0 | 0 | -0.80328381 | -135.067 | -1.2024473 | 371.84149 | 373.80713 | -4.1736045
181.13798 | -3.4161236 | -46.633053 | -4.9080143 | 0 | 0 | -0.80327958 | -135.06668 | -1.2029902 | 371.82962 | 373.79749 | -4.1742649
181.138 | -3.4161179 | -46.603394 | -4.9161344 | 0 | 0 | -0.79563808 | -134.47682 | -1.2030255 | 371.81772 | 373.78781 | -4.1743231
181.13802 | -3.4161122 | -46.568939 | -4.9291973 | 0 | 0 | -0.79497772 | -134.42584 | -1.2030276 | 371.80585 | 373.77814 | -4.1743274
181.13804 | -3.4161065 | -46.546818 | -4.9179683 | 0 | 0 | -0.79493481 | -134.42253 | -1.2030277 | 371.79398 | 373.76849 | -4.1743269
181.13806 | -3.4161007 | -46.512989 | -4.9097219 | 0 | 0 | -0.79493237 | -134.42235 | -1.2030253 | 371.7821 | 373.75882 | -4.1736126
181.13808 | -3.416095 | -46.490921 | -4.9170108 | 0 | 0 | -0.79493356 | -134.42213 | -1.1987352 | 371.77023 | 373.74915 | -4.1742659
181.1381 | -3.4160893 | -46.476276 | -4.9154701 | 0 | 0 | -0.79730499 | -134.05347 | -1.2026521 | 371.75836 | 373.73947 | -4.1743231
181.13812 | -3.4160836 | -46.455868 | -4.8971786 | 0 | 0 | -0.79750997 | -134.02161 | -1.1944185 | 371.74649 | 373.72983 | -4.1743274
181.13814 | -3.4160779 | -46.447727 | -4.8963346 | 0 | 0 | -0.7975232 | -134.01955 | -1.2022843 | 371.73462 | 373.72015 | -4.1743274
181.13816 | -3.4160721 | -46.427864 | -4.9100852 | 0 | 0 | -0.79752398 | -134.01942 | -1.2029784 | 371.72275 | 373.71048 | -4.1743274
181.13818 | -3.4160662 | -46.394199 | -4.9119945 | 0 | 0 | -0.79752338 | -134.01927 | -1.2008786 | 371.71088 | 373.70084 | -4.1743274
181.1382 | -3.4160604 | -46.397705 | -4.9005222 | 0 | 0 | -0.79633701 | -133.76122 | -1.2028409 | 371.69901 | 373.69116 | -4.1743259
181.13822 | -3.4160547 | -46.378887 | -4.90171 | 0 | 0 | -0.79623455 | -133.73891 | -1.2008672 | 371.68713 | 373.68149 | -4.1714697
181.13824 | -3.416049 | -46.370857 | -4.9105363 | 0 | 0 | -0.79622787 | -133.73746 | -1.1985445 | 371.67526 | 373.67181 | -4.1740799
181.13826 | -3.4160433 | -46.363796 | -4.8996782 | 0 | 0 | -0.79622746 | -133.73737 | -1.1940573 | 371.66336 | 373.66217 | -4.1728816
181.13828 | -3.4160376 | -46.344013 | -4.8878441 | 0 | 0 | -0.79622447 | -133.73729 | -1.1979674 | 371.65149 | 373.6525 | -4.1727738
181.1383 | -3.4160318 | -46.335922 | -4.8999133 | 0 | 0 | -0.79081786 | -133.60828 | -1.200461 | 371.63962 | 373.64282 | -4.1727662
181.13832 | -3.4160259 | -46.335262 | -4.913312 | 0 | 0 | -0.79035056 | -133.59712 | -1.2028154 | 371.62775 | 373.63318 | -4.1727667
181.13834 | -3.4160202 | -46.335224 | -4.9064612 | 0 | 0 | -0.79032028 | -133.59639 | -1.2030107 | 371.61588 | 373.6235 | -4.1741948
181.13836 | -3.4160144 | -46.34161 | -4.9014969 | 0 | 0 | -0.79031849 | -133.59636 | -1.1965871 | 371.604 | 373.61383 | -4.1743178
181.13838 | -3.4160087 | -46.335777 | -4.914144 | 0 | 0 | -0.79032177 | -133.59634 | -1.200325 | 371.59213 | 373.60416 | -4.1728988
181.1384 | -3.416003 | -46.341652 | -4.9130611 | 0 | 0 | -0.79640627 | -133.5779 | -1.2028025 | 371.58026 | 373.59451 | -4.1742034
181.13842 | -3.4159973 | -46.342182 | -4.8991566 | 0 | 0 | -0.7969321 | -133.57631 | -1.1965749 | 371.56839 | 373.58484 | -4.1743193
181.13844 | -3.4159913 | -46.361397 | -4.903048 | 0 | 0 | -0.7969662 | -133.5762 | -1.202467 | 371.55652 | 373.57516 | -4.1743269
181.13846 | -3.4159856 | -46.363052 | -4.9215536 | 0 | 0 | -0.79696816 | -133.5762 | -1.1965528 | 371.54465 | 373.56552 | -4.1743283
181.13848 | -3.4159799 | -46.356773 | -4.9238677 | 0 | 0 | -0.79696929 | -133.57623 | -1.202469 | 371.53278 | 373.55585 | -4.1757565
181.1385 | -3.4159741 | -46.36261 | -4.9160552 | 0 | 0 | -0.79883522 | -133.63153 | -1.202988 | 371.52087 | 373.54617 | -4.1758804
181.13852 | -3.4159684 | -46.356739 | -4.9233627 | 0 | 0 | -0.79899657 | -133.63631 | -1.1965833 | 371.509 | 373.5365 | -4.1758881
181.13854 | -3.4159627 | -46.362606 | -4.9334397 | 0 | 0 | -0.799007 | -133.63661 | -1.1960288 | 371.49713 | 373.52686 | -4.1758881
181.13856 | -3.415957 | -46.35033 | -4.9241314 | 0 | 0 | -0.79900765 | -133.63664 | -1.1959906 | 371.48526 | 373.51718 | -4.1751738
181.13858 | -3.4159513 | -46.336456 | -4.9167862 | 0 | 0 | -0.7990067 | -133.63661 | -1.1917018 | 371.47339 | 373.50751 | -4.175827
181.1386 | -3.4159455 | -46.309704 | -4.9321413 | 0 | 0 | -0.79731041 | -133.5813 | -1.2020574 | 371.46152 | 373.49786 | -4.1758842
181.13862 | -3.4159398 | -46.307411 | -4.9443645 | 0 | 0 | -0.79716378 | -133.57652 | -1.1943779 | 371.44965 | 373.48819 | -4.1758895
181.13864 | -3.4159341 | -46.294476 | -4.9388599 | 0 | 0 | -0.79715431 | -133.57622 | -1.1979874 | 371.43777 | 373.47852 | -4.1773171
181.13866 | -3.4159284 | -46.286964 | -4.9369159 | 0 | 0 | -0.79715371 | -133.5762 | -1.198316 | 371.4259 | 373.46884 | -4.1767268
181.13868 | -3.4159226 | -46.279945 | -4.9490943 | 0 | 0 | -0.79715776 | -133.57613 | -1.2026252 | 371.41403 | 373.4592 | -4.1773872
181.1387 | -3.4159167 | -46.279339 | -4.9457884 | 0 | 0 | -0.80447239 | -133.42865 | -1.1944135 | 371.40216 | 373.44952 | -4.1767316
181.13872 | -3.415911 | -46.253723 | -4.9302406 | 0 | 0 | -0.80510461 | -133.41591 | -1.1958432 | 371.39029 | 373.43985 | -4.1773877
181.13874 | -3.4159052 | -46.257904 | -4.9354448 | 0 | 0 | -0.80514556 | -133.41508 | -1.198126 | 371.37839 | 373.43021 | -4.1767316
181.13876 | -3.4158995 | -46.251923 | -4.953341 | 0 | 0 | -0.80514795 | -133.41504 | -1.1940305 | 371.36652 | 373.42053 | -4.1773882
181.13878 | -3.4158938 | -46.257778 | -4.9512439 | 0 | 0 | -0.80514818 | -133.41499 | -1.1979647 | 371.35464 | 373.41086 | -4.1774459
181.1388 | -3.4158881 | -46.239132 | -4.9408727 | 0 | 0 | -0.80531895 | -133.35971 | -1.1983147 | 371.34277 | 373.40118 | -4.1774502
181.13882 | -3.4158821 | -46.263073 | -4.9472399 | 0 | 0 | -0.80533367 | -133.35493 | -1.202625 | 371.3309 | 373.39154 | -4.1774507
181.13884 | -3.4158764 | -46.239605 | -4.9507046 | 0 | 0 | -0.80533463 | -133.35463 | -1.1944135 | 371.31903 | 373.38187 | -4.1788783
181.13886 | -3.4158707 | -46.243916 | -4.9379244 | 0 | 0 | -0.80533469 | -133.3546 | -1.1958408 | 371.30716 | 373.37219 | -4.1775737
181.13888 | -3.4158649 | -46.237942 | -4.9310141 | 0 | 0 | -0.80533224 | -133.35457 | -1.193838 | 371.29529 | 373.36255 | -4.1774578
181.1389 | -3.4158592 | -46.237408 | -4.9427824 | 0 | 0 | -0.80090237 | -133.29927 | -1.2022421 | 371.28342 | 373.35287 | -4.1774502
181.13892 | -3.4158535 | -46.224583 | -4.9503379 | 0 | 0 | -0.80051959 | -133.29449 | -1.1943922 | 371.27155 | 373.3432 | -4.1774502
181.13894 | -3.4158475 | -46.217072 | -4.9379034 | 0 | 0 | -0.80049479 | -133.29419 | -1.2022793 | 371.25967 | 373.33353 | -4.1774492
181.13896 | -3.4158418 | -46.197262 | -4.9346442 | 0 | 0 | -0.8004933 | -133.29416 | -1.1965383 | 371.2478 | 373.32388 | -4.1760216
181.13898 | -3.4158361 | -46.182751 | -4.94454 | 0 | 0 | -0.80049503 | -133.29408 | -1.1981713 | 371.2359 | 373.31421 | -4.1773272
181.139 | -3.4158304 | -46.143173 | -4.9352326 | 0 | 0 | -0.80373049 | -133.14662 | -1.1940354 | 371.22403 | 373.30453 | -4.1788702
181.13902 | -3.4158247 | -46.139759 | -4.9191704 | 0 | 0 | -0.80401009 | -133.13387 | -1.2022549 | 371.21216 | 373.29489 | -4.1775723
181.13904 | -3.4158189 | -46.113953 | -4.9236135 | 0 | 0 | -0.80402821 | -133.13304 | -1.1943884 | 371.20029 | 373.28522 | -4.1767435
181.13906 | -3.4158132 | -46.086151 | -4.9370871 | 0 | 0 | -0.80402929 | -133.133 | -1.193693 | 371.18842 | 373.27554 | -4.1773887
181.13908 | -3.4158075 | -46.071003 | -4.9302535 | 0 | 0 | -0.8040275 | -133.13283 | -1.1936512 | 371.17654 | 373.26587 | -4.1774459
181.1391 | -3.4158018 | -46.063351 | -4.9187555 | 0 | 0 | -0.80062193 | -132.83789 | -1.200084 | 371.16467 | 373.25623 | -4.1774502
181.13912 | -3.415796 | -46.056297 | -4.9264846 | 0 | 0 | -0.80032766 | -132.81241 | -1.1942025 | 371.1528 | 373.24655 | -4.1781645
181.13914 | -3.4157903 | -46.017338 | -4.9264383 | 0 | 0 | -0.80030853 | -132.81075 | -1.1958274 | 371.14093 | 373.23688 | -4.1775112
181.13916 | -3.4157846 | -46.007584 | -4.9075465 | 0 | 0 | -0.80030745 | -132.81067 | -1.1938324 | 371.12906 | 373.22723 | -4.177454
181.13918 | -3.4157789 | -46.000412 | -4.9022937 | 0 | 0 | -0.80030411 | -132.81055 | -1.1936581 | 371.11719 | 373.21756 | -4.1774502
181.1392 | -3.4157729 | -45.980625 | -4.9156666 | 0 | 0 | -0.79437137 | -132.62622 | -1.1957942 | 371.10532 | 373.20789 | -4.1774492
181.13922 | -3.4157672 | -45.972527 | -4.9226313 | 0 | 0 | -0.79385865 | -132.61029 | -1.1981231 | 371.09344 | 373.19821 | -4.1760216
181.13924 | -3.4157615 | -45.959072 | -4.9115958 | 0 | 0 | -0.79382539 | -132.60925 | -1.1940279 | 371.08154 | 373.18857 | -4.1773262
181.13926 | -3.4157557 | -45.951511 | -4.9091845 | 0 | 0 | -0.79382342 | -132.60919 | -1.1936685 | 371.06967 | 373.17889 | -4.1774421
181.13928 | -3.41575 | -45.918915 | -4.9191504 | 0 | 0 | -0.79382551 | -132.60907 | -1.1915001 | 371.0578 | 373.16922 | -4.1774487
181.1393 | -3.4157443 | -45.916103 | -4.9091229 | 0 | 0 | -0.79772049 | -132.38788 | -1.1934594 | 371.04593 | 373.15958 | -4.1760216
181.13932 | -3.4157383 | -45.903122 | -4.895906 | 0 | 0 | -0.79805714 | -132.36876 | -1.1936376 | 371.03406 | 373.1499 | -4.1773262
181.13934 | -3.4157326 | -45.88282 | -4.9071288 | 0 | 0 | -0.79807889 | -132.36751 | -1.2022269 | 371.02219 | 373.14023 | -4.1774421
181.13936 | -3.4157269 | -45.8619 | -4.9211836 | 0 | 0 | -0.79808021 | -132.36745 | -1.1900944 | 371.01031 | 373.13055 | -4.1774487
181.13938 | -3.4157212 | -45.853722 | -4.9151149 | 0 | 0 | -0.79807961 | -132.36736 | -1.1933208 | 370.99844 | 373.12091 | -4.1760216
181.1394 | -3.4157155 | -45.827473 | -4.9065866 | 0 | 0 | -0.7968927 | -132.20145 | -1.1914762 | 370.98657 | 373.11124 | -4.1773257
181.13942 | -3.4157097 | -45.806023 | -4.9181995 | 0 | 0 | -0.79679012 | -132.18712 | -1.1913108 | 370.9747 | 373.10156 | -4.1767273
181.13944 | -3.4157038 | -45.785038 | -4.9199376 | 0 | 0 | -0.79678345 | -132.18619 | -1.1913011 | 370.96283 | 373.09192 | -4.1773872
181.13946 | -3.4156981 | -45.776844 | -4.90555 | 0 | 0 | -0.79678303 | -132.18613 | -1.1934466 | 370.95096 | 373.08224 | -4.1767306
181.13948 | -3.4156923 | -45.744194 | -4.9057646 | 0 | 0 | -0.79678202 | -132.18597 | -1.1936344 | 370.93906 | 373.07257 | -4.1759596
181.1395 | -3.4156866 | -45.709408 | -4.9225049 | 0 | 0 | -0.79491937 | -131.89104 | -1.1979344 | 370.92719 | 373.0629 | -4.1773224
181.13952 | -3.4156809 | -45.69368 | -4.9275746 | 0 | 0 | -0.79475838 | -131.86554 | -1.1897234 | 370.91531 | 373.05325 | -4.1774406
181.13954 | -3.4156752 | -45.692364 | -4.9178219 | 0 | 0 | -0.79474795 | -131.86389 | -1.1932955 | 370.90344 | 373.04358 | -4.1760201
181.13956 | -3.4156697 | -45.666702 | -4.9198809 | 0 | 0 | -0.79474729 | -131.8638 | -1.1893299 | 370.89157 | 373.03391 | -4.1758971
181.13958 | -3.4156637 | -45.645298 | -4.9331355 | 0 | 0 | -0.79475063 | -131.86365 | -1.1932727 | 370.8797 | 373.02426 | -4.1758895
181.1396 | -3.415658 | -45.637104 | -4.9241109 | 0 | 0 | -0.80085874 | -131.60559 | -1.1936231 | 370.86783 | 373.01459 | -4.1766028
181.13962 | -3.4156523 | -45.636429 | -4.9153309 | 0 | 0 | -0.80138665 | -131.58328 | -1.1979374 | 370.85596 | 373.00491 | -4.1759505
181.13964 | -3.4156466 | -45.623608 | -4.9269347 | 0 | 0 | -0.80142087 | -131.58183 | -1.1961645 | 370.84409 | 372.99524 | -4.1766067
181.13966 | -3.4156408 | -45.641678 | -4.9424653 | 0 | 0 | -0.80142283 | -131.58176 | -1.1981471 | 370.83221 | 372.9856 | -4.1759505
181.13968 | -3.4156351 | -45.636879 | -4.9372506 | 0 | 0 | -0.80142325 | -131.58174 | -1.194034 | 370.82034 | 372.97592 | -4.1758938
181.1397 | -3.4156291 | -45.64283 | -4.9309707 | 0 | 0 | -0.80193359 | -131.56331 | -1.2022549 | 370.80847 | 372.96625 | -4.1773181
181.13972 | -3.4156234 | -45.662548 | -4.9420495 | 0 | 0 | -0.80197775 | -131.56172 | -1.1943884 | 370.79657 | 372.9566 | -4.1774411
181.13974 | -3.4156177 | -45.689823 | -4.9415598 | 0 | 0 | -0.80198056 | -131.56161 | -1.1936918 | 370.7847 | 372.94693 | -4.1767349
181.13976 | -3.415612 | -45.698536 | -4.9284344 | 0 | 0 | -0.80198073 | -131.56161 | -1.1915026 | 370.77283 | 372.93726 | -4.1773877
181.13978 | -3.4156063 | -45.705643 | -4.9280357 | 0 | 0 | -0.80197972 | -131.56171 | -1.1956059 | 370.76096 | 372.92758 | -4.1760168
181.1398 | -3.4156005 | -45.719032 | -4.9439936 | 0 | 0 | -0.80010903 | -131.74603 | -1.1938219 | 370.74908 | 372.91794 | -4.1758971
181.13982 | -3.4155946 | -45.732975 | -4.9475455 | 0 | 0 | -0.79994738 | -131.76196 | -1.2000951 | 370.73721 | 372.90826 | -4.1758885
181.13984 | -3.4155889 | -45.746941 | -4.9376626 | 0 | 0 | -0.79993689 | -131.763 | -1.1942043 | 370.72534 | 372.89859 | -4.1751738
181.13986 | -3.4155831 | -45.754517 | -4.9404359 | 0 | 0 | -0.79993623 | -131.76306 | -1.1979761 | 370.71347 | 372.88895 | -4.1758275
181.13988 | -3.4155774 | -45.755142 | -4.9479442 | 0 | 0 | -0.79993868 | -131.76314 | -1.1983106 | 370.7016 | 372.87927 | -4.1765995
181.1399 | -3.4155717 | -45.748787 | -4.9369702 | 0 | 0 | -0.80436599 | -131.89217 | -1.1940399 | 370.68973 | 372.8696 | -4.1773782
181.13992 | -3.415566 | -45.748226 | -4.9265795 | 0 | 0 | -0.80474854 | -131.90332 | -1.1936704 | 370.67786 | 372.85992 | -4.1760168
181.13994 | -3.41556 | -45.728992 | -4.9373198 | 0 | 0 | -0.80477333 | -131.90405 | -1.1936451 | 370.66599 | 372.85028 | -4.1766109
181.13996 | -3.4155543 | -45.701756 | -4.9476972 | 0 | 0 | -0.80477482 | -131.90408 | -1.1914999 | 370.65408 | 372.84061 | -4.175951
181.13998 | -3.4155486 | -45.693043 | -4.9391351 | 0 | 0 | -0.80477369 | -131.90401 | -1.1956058 | 370.64221 | 372.83093 | -4.1758928
181.14 | -3.4155428 | -45.685936 | -4.931849 | 0 | 0 | -0.80255765 | -131.7381 | -1.1938231 | 370.63034 | 372.82129 | -4.1758895
181.14002 | -3.4155371 | -45.672554 | -4.9406672 | 0 | 0 | -0.80236614 | -131.72375 | -1.2022413 | 370.61847 | 372.81161 | -4.1773167
181.14004 | -3.4155316 | -45.67141 | -4.9370794 | 0 | 0 | -0.80235368 | -131.72282 | -1.1943911 | 370.6066 | 372.80194 | -4.1760135
181.14006 | -3.4155259 | -45.671333 | -4.9193354 | 0 | 0 | -0.80235302 | -131.72278 | -1.2001342 | 370.59473 | 372.79227 | -4.1773248
181.14008 | -3.41552 | -45.671329 | -4.9199948 | 0 | 0 | -0.80235082 | -131.72275 | -1.1985003 | 370.58286 | 372.78262 | -4.1745844
181.1401 | -3.4155142 | -45.671341 | -4.9353237 | 0 | 0 | -0.79844141 | -131.66743 | -1.200491 | 370.57098 | 372.77295 | -4.1764879
181.14012 | -3.4155085 | -45.690529 | -4.9337382 | 0 | 0 | -0.79810351 | -131.66266 | -1.1942322 | 370.55911 | 372.76328 | -4.177372
181.14014 | -3.4155028 | -45.704987 | -4.9212365 | 0 | 0 | -0.79808164 | -131.66235 | -1.2022735 | 370.54724 | 372.75363 | -4.1774459
181.14016 | -3.4154971 | -45.725384 | -4.9245157 | 0 | 0 | -0.79808033 | -131.66234 | -1.2051253 | 370.53537 | 372.74396 | -4.1788783
181.14018 | -3.4154913 | -45.733521 | -4.928442 | 0 | 0 | -0.79808128 | -131.66243 | -1.2032081 | 370.5235 | 372.73428 | -4.1775742
181.1402 | -3.4154854 | -45.746975 | -4.9135294 | 0 | 0 | -0.79994899 | -131.82832 | -1.1987413 | 370.5116 | 372.72461 | -4.1781721
181.14022 | -3.4154797 | -45.748108 | -4.9028058 | 0 | 0 | -0.80011046 | -131.84267 | -1.1919261 | 370.49973 | 372.71497 | -4.1775117
181.14024 | -3.4154739 | -45.722607 | -4.9149761 | 0 | 0 | -0.80012089 | -131.8436 | -1.2020751 | 370.48785 | 372.70529 | -4.1767392
181.14026 | -3.4154682 | -45.720387 | -4.9247499 | 0 | 0 | -0.80012155 | -131.84364 | -1.2008201 | 370.47598 | 372.69562 | -4.1773877
181.14028 | -3.4154625 | -45.694656 | -4.9125051 | 0 | 0 | -0.80011946 | -131.84358 | -1.2028387 | 370.46411 | 372.68597 | -4.1760178
181.1403 | -3.4154568 | -45.66684 | -4.9078074 | 0 | 0 | -0.79638708 | -131.73299 | -1.203012 | 370.45224 | 372.6763 | -4.1773252
181.14032 | -3.4154508 | -45.626102 | -4.9197578 | 0 | 0 | -0.79606456 | -131.72343 | -1.1965883 | 370.44037 | 372.66663 | -4.1760135
181.14034 | -3.4154451 | -45.597034 | -4.9120812 | 0 | 0 | -0.79604363 | -131.72281 | -1.2024711 | 370.4285 | 372.65695 | -4.1773262
181.14036 | -3.4154394 | -45.549824 | -4.8976107 | 0 | 0 | -0.79604238 | -131.72278 | -1.2029893 | 370.41663 | 372.64731 | -4.1774421
181.14038 | -3.4154336 | -45.513805 | -4.902915 | 0 | 0 | -0.79604137 | -131.72252 | -1.1987274 | 370.40475 | 372.63763 | -4.1774487
181.1404 | -3.4154279 | -45.472397 | -4.9193649 | 0 | 0 | -0.79434931 | -131.24324 | -1.1919218 | 370.39288 | 372.62796 | -4.1760206
181.14042 | -3.4154222 | -45.424118 | -4.9156914 | 0 | 0 | -0.79420304 | -131.20183 | -1.1956375 | 370.38101 | 372.61832 | -4.1758971
181.14044 | -3.4154165 | -45.407227 | -4.9066377 | 0 | 0 | -0.79419357 | -131.19914 | -1.2024097 | 370.36914 | 372.60864 | -4.17589
181.14046 | -3.4154105 | -45.386665 | -4.9145765 | 0 | 0 | -0.79419297 | -131.19899 | -1.2029847 | 370.35724 | 372.59897 | -4.1773167
181.14048 | -3.4154048 | -45.365726 | -4.9218025 | 0 | 0 | -0.79419523 | -131.19876 | -1.196582 | 370.34537 | 372.58929 | -4.176013
181.1405 | -3.4153991 | -45.344761 | -4.9064412 | 0 | 0 | -0.79826134 | -130.81168 | -1.1938835 | 370.3335 | 372.57965 | -4.1766109
181.14052 | -3.4153936 | -45.323811 | -4.9014816 | 0 | 0 | -0.79861283 | -130.77821 | -1.1979537 | 370.32162 | 372.56998 | -4.175951
181.14054 | -3.4153879 | -45.328445 | -4.9177775 | 0 | 0 | -0.7986356 | -130.77605 | -1.1961653 | 370.30975 | 372.5603 | -4.1758933
181.14056 | -3.4153821 | -45.34166 | -4.9257231 | 0 | 0 | -0.79863691 | -130.77592 | -1.1981519 | 370.29788 | 372.55066 | -4.1766028
181.14058 | -3.4153762 | -45.330017 | -4.9169445 | 0 | 0 | -0.7986362 | -130.77586 | -1.2026179 | 370.28601 | 372.54099 | -4.1759501
181.1406 | -3.4153705 | -45.341766 | -4.916903 | 0 | 0 | -0.79727906 | -130.6837 | -1.200853 | 370.27414 | 372.53131 | -4.1758928
181.14062 | -3.4153647 | -45.336395 | -4.9299765 | 0 | 0 | -0.79716176 | -130.67574 | -1.1985471 | 370.26227 | 372.52164 | -4.1758885
181.14064 | -3.415359 | -45.310333 | -4.9245667 | 0 | 0 | -0.79715419 | -130.67522 | -1.2004961 | 370.2504 | 372.51199 | -4.1758876
181.14066 | -3.4153533 | -45.301693 | -4.9110179 | 0 | 0 | -0.79715371 | -130.67519 | -1.1985251 | 370.23853 | 372.50232 | -4.1744604
181.14068 | -3.4153476 | -45.294586 | -4.9200263 | 0 | 0 | -0.79715425 | -130.67514 | -1.2026362 | 370.22665 | 372.49265 | -4.1757646
181.1407 | -3.4153416 | -45.274807 | -4.9367948 | 0 | 0 | -0.79817182 | -130.58296 | -1.1901253 | 370.21475 | 372.483 | -4.1758804
181.14072 | -3.4153359 | -45.266705 | -4.9338689 | 0 | 0 | -0.79825968 | -130.57501 | -1.2019122 | 370.20288 | 372.47333 | -4.175889
181.14074 | -3.4153302 | -45.246849 | -4.9263315 | 0 | 0 | -0.7982654 | -130.57449 | -1.2008095 | 370.19101 | 372.46365 | -4.1773167
181.14076 | -3.4153244 | -45.219566 | -4.9358478 | 0 | 0 | -0.79826576 | -130.57446 | -1.2028345 | 370.17914 | 372.45398 | -4.1760135
181.14078 | -3.4153187 | -45.204456 | -4.9395795 | 0 | 0 | -0.79826802 | -130.57433 | -1.1965708 | 370.16727 | 372.44434 | -4.1773252
181.1408 | -3.415313 | -45.203197 | -4.9246416 | 0 | 0 | -0.80234843 | -130.3347 | -1.1917393 | 370.1554 | 372.43466 | -4.1760135
181.14082 | -3.415307 | -45.196724 | -4.9219027 | 0 | 0 | -0.80270112 | -130.31398 | -1.202064 | 370.14352 | 372.42499 | -4.1773262
181.14084 | -3.4153013 | -45.196159 | -4.9391155 | 0 | 0 | -0.802724 | -130.31264 | -1.2029595 | 370.13165 | 372.41534 | -4.1774416
181.14086 | -3.4152956 | -45.189732 | -4.945683 | 0 | 0 | -0.80272532 | -130.31255 | -1.1922894 | 370.11978 | 372.40567 | -4.1767344
181.14088 | -3.4152899 | -45.19558 | -4.936058 | 0 | 0 | -0.80272484 | -130.31255 | -1.1956589 | 370.10791 | 372.396 | -4.1759591
181.1409 | -3.4152842 | -45.208889 | -4.9359431 | 0 | 0 | -0.80170321 | -130.29411 | -1.1981151 | 370.09604 | 372.38632 | -4.1758928
181.14092 | -3.4152784 | -45.216431 | -4.9446564 | 0 | 0 | -0.801615 | -130.29253 | -1.1961737 | 370.08417 | 372.37668 | -4.1758885
181.14094 | -3.4152727 | -45.229866 | -4.9359679 | 0 | 0 | -0.80160928 | -130.29242 | -1.1938562 | 370.07227 | 372.367 | -4.1758895
181.14096 | -3.4152668 | -45.262981 | -4.9228692 | 0 | 0 | -0.80160892 | -130.2924 | -1.1958092 | 370.06039 | 372.35733 | -4.1773176
181.14098 | -3.415261 | -45.272228 | -4.9340973 | 0 | 0 | -0.80160892 | -130.29253 | -1.2024187 | 370.04852 | 372.34769 | -4.1774416
181.141 | -3.4152555 | -45.29855 | -4.9452491 | 0 | 0 | -0.80160892 | -130.49529 | -1.1986964 | 370.03665 | 372.33801 | -4.1774502
181.14102 | -3.4152498 | -45.313599 | -4.9389291 | 0 | 0 | -0.80160892 | -130.5128 | -1.2026546 | 370.02478 | 372.32834 | -4.1788783
181.14104 | -3.4152441 | -45.327648 | -4.9303832 | 0 | 0 | -0.80160892 | -130.51395 | -1.2030013 | 370.01291 | 372.31866 | -4.1775727
181.14106 | -3.4152384 | -45.341614 | -4.9390922 | 0 | 0 | -0.80160892 | -130.51402 | -1.198729 | 370.00104 | 372.30902 | -4.1760297
181.14108 | -3.4152324 | -45.342808 | -4.939126 | 0 | 0 | -0.8016094 | -130.51411 | -1.1940681 | 369.98917 | 372.29935 | -4.1773281
181.1411 | -3.4152267 | -45.355671 | -4.9231448 | 0 | 0 | -0.80246067 | -130.69844 | -1.1958228 | 369.97729 | 372.28967 | -4.1788702
181.14112 | -3.415221 | -45.35677 | -4.9195929 | 0 | 0 | -0.80253416 | -130.71437 | -1.2024219 | 369.96542 | 372.28003 | -4.1775737
181.14114 | -3.4152153 | -45.337662 | -4.9331074 | 0 | 0 | -0.80253893 | -130.71541 | -1.2029889 | 369.95355 | 372.27036 | -4.1788869
181.14116 | -3.4152095 | -45.335995 | -4.9357252 | 0 | 0 | -0.80253923 | -130.71547 | -1.2030232 | 369.94168 | 372.26068 | -4.1782875
181.14118 | -3.4152038 | -45.3167 | -4.924315 | 0 | 0 | -0.80253738 | -130.71544 | -1.1987327 | 369.92978 | 372.25101 | -4.1775208
181.1412 | -3.4151978 | -45.308636 | -4.9247804 | 0 | 0 | -0.79913622 | -130.64169 | -1.1983643 | 369.91791 | 372.24136 | -4.1788826
181.14122 | -3.4151921 | -45.295181 | -4.9328184 | 0 | 0 | -0.79884231 | -130.63533 | -1.2026327 | 369.90604 | 372.23169 | -4.1775737
181.14124 | -3.4151864 | -45.281231 | -4.9204416 | 0 | 0 | -0.79882324 | -130.63492 | -1.2029999 | 369.89417 | 372.22202 | -4.1774578
181.14126 | -3.4151807 | -45.26088 | -4.9077516 | 0 | 0 | -0.79882216 | -130.63489 | -1.1987338 | 369.88229 | 372.21237 | -4.1774502
181.14128 | -3.415175 | -45.265526 | -4.9190226 | 0 | 0 | -0.79882175 | -130.63481 | -1.2026567 | 369.87042 | 372.2027 | -4.1774507
181.1413 | -3.4151692 | -45.246788 | -4.9309011 | 0 | 0 | -0.79814297 | -130.50578 | -1.2030036 | 369.85855 | 372.19302 | -4.1788793
181.14132 | -3.4151635 | -45.24514 | -4.9217429 | 0 | 0 | -0.79808426 | -130.49463 | -1.2030263 | 369.84668 | 372.18335 | -4.1790023
181.14134 | -3.4151576 | -45.213062 | -4.9151282 | 0 | 0 | -0.7980805 | -130.4939 | -1.2030264 | 369.83481 | 372.17371 | -4.1782956
181.14136 | -3.4151518 | -45.203892 | -4.9240065 | 0 | 0 | -0.79808027 | -130.49387 | -1.2008791 | 369.82294 | 372.16403 | -4.1775212
181.14138 | -3.4151461 | -45.196758 | -4.9226022 | 0 | 0 | -0.79808056 | -130.49376 | -1.1985496 | 369.81107 | 372.15436 | -4.1788845
181.1414 | -3.4151404 | -45.189762 | -4.9072227 | 0 | 0 | -0.79858989 | -130.30943 | -1.2026447 | 369.79919 | 372.14471 | -4.1804309
181.14142 | -3.4151347 | -45.17638 | -4.9073577 | 0 | 0 | -0.79863399 | -130.2935 | -1.2030041 | 369.78732 | 372.13504 | -4.1791334
181.14144 | -3.4151289 | -45.168839 | -4.9248157 | 0 | 0 | -0.79863679 | -130.29247 | -1.2051691 | 369.77542 | 372.12537 | -4.1775904
181.14146 | -3.415123 | -45.161808 | -4.9248676 | 0 | 0 | -0.79863697 | -130.2924 | -1.1967744 | 369.76355 | 372.11569 | -4.1781735
181.14148 | -3.4151173 | -45.142029 | -4.9154058 | 0 | 0 | -0.79863602 | -130.29233 | -1.2024797 | 369.75168 | 372.10605 | -4.1789403
181.1415 | -3.4151118 | -45.133923 | -4.9174962 | 0 | 0 | -0.79693973 | -130.14487 | -1.1965536 | 369.73981 | 372.09637 | -4.1775784
181.14152 | -3.4151061 | -45.107681 | -4.9278483 | 0 | 0 | -0.7967931 | -130.13213 | -1.2024668 | 369.72794 | 372.0867 | -4.1788874
181.14154 | -3.4151003 | -45.092628 | -4.916398 | 0 | 0 | -0.79678363 | -130.1313 | -1.1986979 | 369.71606 | 372.07706 | -4.1790032
181.14156 | -3.4150946 | -45.072186 | -4.9081388 | 0 | 0 | -0.79678303 | -130.13124 | -1.2005097 | 369.70419 | 372.06738 | -4.1790109
181.14158 | -3.4150887 | -45.05764 | -4.921967 | 0 | 0 | -0.79678404 | -130.13112 | -1.2049644 | 369.69232 | 372.05771 | -4.1790109
181.1416 | -3.4150829 | -45.018051 | -4.9326086 | 0 | 0 | -0.79864979 | -129.90991 | -1.2031997 | 369.68045 | 372.04803 | -4.1782966
181.14162 | -3.4150772 | -45.001854 | -4.9247913 | 0 | 0 | -0.79881102 | -129.89079 | -1.2030365 | 369.66858 | 372.03839 | -4.1789498
181.14164 | -3.4150715 | -44.974941 | -4.9219265 | 0 | 0 | -0.79882145 | -129.88956 | -1.1987334 | 369.65671 | 372.02872 | -4.1790071
181.14166 | -3.4150658 | -44.947063 | -4.9347534 | 0 | 0 | -0.7988221 | -129.88948 | -1.1983643 | 369.64484 | 372.01904 | -4.1790113
181.14168 | -3.41506 | -44.938297 | -4.9315066 | 0 | 0 | -0.79882306 | -129.88931 | -1.2026303 | 369.63293 | 372.0094 | -4.1790109
181.1417 | -3.4150541 | -44.918407 | -4.9188666 | 0 | 0 | -0.80052215 | -129.57596 | -1.1987098 | 369.62106 | 371.99973 | -4.1782966
181.14172 | -3.4150484 | -44.903912 | -4.9228697 | 0 | 0 | -0.80066901 | -129.54887 | -1.2026528 | 369.60919 | 371.99005 | -4.1789498
181.14174 | -3.4150426 | -44.889912 | -4.9406576 | 0 | 0 | -0.80067849 | -129.54712 | -1.1987087 | 369.59732 | 371.98038 | -4.1790061
181.14176 | -3.4150369 | -44.901505 | -4.9414558 | 0 | 0 | -0.80067909 | -129.54701 | -1.1983628 | 369.58545 | 371.97073 | -4.1775827
181.14178 | -3.4150312 | -44.883347 | -4.9313354 | 0 | 0 | -0.80067897 | -129.54692 | -1.2026327 | 369.57358 | 371.96106 | -4.1788869
181.1418 | -3.4150255 | -44.868977 | -4.9384475 | 0 | 0 | -0.80050898 | -129.39946 | -1.2030023 | 369.56171 | 371.95139 | -4.1782885
181.14182 | -3.4150198 | -44.893349 | -4.9463325 | 0 | 0 | -0.80049425 | -129.38672 | -1.2030263 | 369.54984 | 371.94174 | -4.1789479
181.14184 | -3.4150138 | -44.90189 | -4.934659 | 0 | 0 | -0.8004933 | -129.38589 | -1.2030288 | 369.53796 | 371.93207 | -4.1775789
181.14186 | -3.4150081 | -44.915367 | -4.9271111 | 0 | 0 | -0.80049324 | -129.38583 | -1.2051741 | 369.52609 | 371.92239 | -4.1788874
181.14188 | -3.4150023 | -44.916527 | -4.9417257 | 0 | 0 | -0.80049473 | -129.38588 | -1.2032132 | 369.51422 | 371.91272 | -4.1790023
181.1419 | -3.4149966 | -44.929398 | -4.9509821 | 0 | 0 | -0.80321848 | -129.47806 | -1.203042 | 369.50235 | 371.90308 | -4.1775827
181.14192 | -3.4149909 | -44.94968 | -4.9423175 | 0 | 0 | -0.80345392 | -129.48602 | -1.2073209 | 369.49045 | 371.8934 | -4.1788874
181.14194 | -3.4149852 | -44.945026 | -4.9401078 | 0 | 0 | -0.80346912 | -129.48654 | -1.2034011 | 369.47858 | 371.88373 | -4.1790028
181.14196 | -3.4149792 | -44.950977 | -4.9508162 | 0 | 0 | -0.80347002 | -129.48657 | -1.2073443 | 369.46671 | 371.87408 | -4.1782956
181.14198 | -3.4149737 | -44.951504 | -4.945931 | 0 | 0 | -0.80347037 | -129.48662 | -1.2034 | 369.45483 | 371.86441 | -4.1775212
181.142 | -3.414968 | -44.95153 | -4.9309769 | 0 | 0 | -0.80398208 | -129.57878 | -1.2030518 | 369.44296 | 371.85474 | -4.1788826
181.14202 | -3.4149623 | -44.93874 | -4.9369583 | 0 | 0 | -0.80402631 | -129.58675 | -1.2030256 | 369.43109 | 371.84506 | -4.1775746
181.14204 | -3.4149566 | -44.931236 | -4.9505649 | 0 | 0 | -0.80402917 | -129.58727 | -1.1965878 | 369.41922 | 371.83542 | -4.1788874
181.14206 | -3.4149508 | -44.924198 | -4.9459176 | 0 | 0 | -0.80402935 | -129.5873 | -1.200325 | 369.40735 | 371.82574 | -4.1790028
181.14208 | -3.4149449 | -44.898029 | -4.9360614 | 0 | 0 | -0.80402815 | -129.58722 | -1.2028073 | 369.39548 | 371.81607 | -4.1782961
181.1421 | -3.4149392 | -44.889381 | -4.9439278 | 0 | 0 | -0.80181348 | -129.43974 | -1.20516 | 369.38361 | 371.80643 | -4.1782341
181.14212 | -3.4149334 | -44.882275 | -4.9460688 | 0 | 0 | -0.80162209 | -129.427 | -1.2032124 | 369.37173 | 371.79675 | -4.1775165
181.14214 | -3.4149277 | -44.862492 | -4.9302683 | 0 | 0 | -0.80160964 | -129.42618 | -1.2030396 | 369.35986 | 371.78708 | -4.177454
181.14216 | -3.414922 | -44.848007 | -4.9231014 | 0 | 0 | -0.80160898 | -129.42612 | -1.2030249 | 369.34796 | 371.7774 | -4.1774502
181.14218 | -3.4149163 | -44.840389 | -4.9370294 | 0 | 0 | -0.80160928 | -129.42604 | -1.196589 | 369.33609 | 371.76776 | -4.1774502
181.1422 | -3.4149106 | -44.833363 | -4.9433193 | 0 | 0 | -0.80229014 | -129.27858 | -1.2024713 | 369.32422 | 371.75809 | -4.1774507
181.14222 | -3.4149046 | -44.826374 | -4.9307718 | 0 | 0 | -0.80234891 | -129.26584 | -1.2029916 | 369.31235 | 371.74841 | -4.1788793
181.14224 | -3.4148989 | -44.819393 | -4.9282303 | 0 | 0 | -0.80235273 | -129.26501 | -1.2030208 | 369.30048 | 371.73877 | -4.1790018
181.14226 | -3.4148932 | -44.825199 | -4.9374638 | 0 | 0 | -0.80235296 | -129.26495 | -1.1944402 | 369.2886 | 371.7291 | -4.1775827
181.14228 | -3.4148874 | -44.832092 | -4.9288239 | 0 | 0 | -0.80235177 | -129.26494 | -1.1979933 | 369.27673 | 371.71942 | -4.1788864
181.1423 | -3.4148817 | -44.813507 | -4.9128222 | 0 | 0 | -0.80014044 | -129.24651 | -1.202605 | 369.26486 | 371.70975 | -4.1775746
181.14232 | -3.414876 | -44.824673 | -4.9201717 | 0 | 0 | -0.79994941 | -129.24492 | -1.1965585 | 369.25299 | 371.7001 | -4.1788864
181.14234 | -3.41487 | -44.825672 | -4.9324441 | 0 | 0 | -0.79993695 | -129.24481 | -1.196031 | 369.24112 | 371.69043 | -4.1775742
181.14236 | -3.4148643 | -44.825737 | -4.9240513 | 0 | 0 | -0.79993629 | -129.24481 | -1.2024304 | 369.22925 | 371.68076 | -4.1781731
181.14238 | -3.4148586 | -44.819344 | -4.9160509 | 0 | 0 | -0.79993474 | -129.24478 | -1.1944044 | 369.21738 | 371.67111 | -4.1789412
181.1424 | -3.4148529 | -44.812382 | -4.9248095 | 0 | 0 | -0.79721916 | -129.20792 | -1.2022836 | 369.20547 | 371.66144 | -4.1790061
181.14242 | -3.4148471 | -44.786213 | -4.9241199 | 0 | 0 | -0.79698443 | -129.20473 | -1.2029772 | 369.1936 | 371.65176 | -4.1775827
181.14244 | -3.4148414 | -44.771168 | -4.9080763 | 0 | 0 | -0.79696923 | -129.20451 | -1.1987326 | 369.18173 | 371.64209 | -4.1788874
181.14246 | -3.4148357 | -44.757111 | -4.9037971 | 0 | 0 | -0.79696834 | -129.20451 | -1.2026567 | 369.16986 | 371.63245 | -4.1790032
181.14248 | -3.41483 | -44.73035 | -4.9194269 | 0 | 0 | -0.79696894 | -129.20438 | -1.2030013 | 369.15799 | 371.62277 | -4.1790109
181.1425 | -3.4148242 | -44.721653 | -4.9251332 | 0 | 0 | -0.79815608 | -128.96475 | -1.1987314 | 369.14612 | 371.6131 | -4.1790104
181.14252 | -3.4148185 | -44.701759 | -4.9139857 | 0 | 0 | -0.79825866 | -128.94405 | -1.1983618 | 369.13425 | 371.60345 | -4.1775837
181.14254 | -3.4148128 | -44.674477 | -4.9144683 | 0 | 0 | -0.79826534 | -128.9427 | -1.1983402 | 369.12238 | 371.59378 | -4.1803164
181.14256 | -3.4148071 | -44.659355 | -4.9232335 | 0 | 0 | -0.79826576 | -128.94261 | -1.2026254 | 369.1105 | 371.58411 | -4.1791263
181.14258 | -3.4148014 | -44.638908 | -4.9130974 | 0 | 0 | -0.79826474 | -128.94247 | -1.1922673 | 369.09863 | 371.57443 | -4.1783047
181.1426 | -3.4147954 | -44.624382 | -4.9013262 | 0 | 0 | -0.79639977 | -128.70287 | -1.1956599 | 369.08676 | 371.56479 | -4.1789498
181.14262 | -3.4147897 | -44.616764 | -4.9141254 | 0 | 0 | -0.79623854 | -128.68214 | -1.2024111 | 369.07489 | 371.55511 | -4.1790071
181.14264 | -3.414784 | -44.609741 | -4.9283118 | 0 | 0 | -0.79622811 | -128.6808 | -1.2029847 | 369.06302 | 371.54544 | -4.1790113
181.14266 | -3.4147782 | -44.609142 | -4.9215279 | 0 | 0 | -0.79622746 | -128.68073 | -1.1965867 | 369.05112 | 371.5358 | -4.1790113
181.14268 | -3.4147725 | -44.596306 | -4.9136643 | 0 | 0 | -0.79622757 | -128.68065 | -1.2024676 | 369.03925 | 371.52612 | -4.1790104
181.1427 | -3.4147668 | -44.582417 | -4.9260607 | 0 | 0 | -0.79639697 | -128.57005 | -1.1965493 | 369.02737 | 371.51645 | -4.1775832
181.14272 | -3.4147608 | -44.587643 | -4.9256868 | 0 | 0 | -0.79641157 | -128.5605 | -1.1960257 | 369.0155 | 371.50677 | -4.1788864
181.14274 | -3.4147551 | -44.600895 | -4.9125686 | 0 | 0 | -0.79641253 | -128.55988 | -1.1938499 | 369.00363 | 371.49713 | -4.1775746
181.14276 | -3.4147494 | -44.589245 | -4.9136229 | 0 | 0 | -0.79641259 | -128.55984 | -1.202244 | 368.99176 | 371.48746 | -4.1788864
181.14278 | -3.4147437 | -44.581818 | -4.9297061 | 0 | 0 | -0.79641473 | -128.55981 | -1.1965363 | 368.97989 | 371.47778 | -4.1775742
181.1428 | -3.4147379 | -44.581196 | -4.9347191 | 0 | 0 | -0.80031848 | -128.52296 | -1.1981711 | 368.96802 | 371.46814 | -4.1781731
181.14282 | -3.4147322 | -44.58115 | -4.924962 | 0 | 0 | -0.80065584 | -128.51976 | -1.1940354 | 368.95615 | 371.45847 | -4.1789412
181.14284 | -3.4147263 | -44.574753 | -4.9277449 | 0 | 0 | -0.80067772 | -128.51956 | -1.2022597 | 368.94427 | 371.44879 | -4.1790071
181.14286 | -3.4147205 | -44.567799 | -4.938158 | 0 | 0 | -0.80067903 | -128.51955 | -1.2029757 | 368.9324 | 371.43912 | -4.1790113
181.14288 | -3.4147148 | -44.554413 | -4.9281621 | 0 | 0 | -0.80067861 | -128.51952 | -1.1987325 | 368.92053 | 371.42947 | -4.1790113
181.1429 | -3.4147091 | -44.534088 | -4.9185758 | 0 | 0 | -0.79982883 | -128.44577 | -1.2026567 | 368.90863 | 371.4198 | -4.1790113
181.14292 | -3.4147034 | -44.532345 | -4.9322886 | 0 | 0 | -0.79975545 | -128.43941 | -1.2030001 | 368.89676 | 371.41013 | -4.1790104
181.14294 | -3.4146976 | -44.519436 | -4.9443746 | 0 | 0 | -0.79975069 | -128.439 | -1.1965817 | 368.88489 | 371.40048 | -4.1775832
181.14296 | -3.4146919 | -44.499142 | -4.9381318 | 0 | 0 | -0.79975039 | -128.43896 | -1.1917375 | 368.87302 | 371.39081 | -4.1788874
181.14298 | -3.4146862 | -44.491009 | -4.9324965 | 0 | 0 | -0.79975092 | -128.43887 | -1.1977682 | 368.86115 | 371.38113 | -4.1790023
181.143 | -3.4146805 | -44.477554 | -4.9436321 | 0 | 0 | -0.80077082 | -128.27298 | -1.1961521 | 368.84927 | 371.37146 | -4.1775823
181.14302 | -3.4146748 | -44.470005 | -4.9424186 | 0 | 0 | -0.80085891 | -128.25864 | -1.1960025 | 368.8374 | 371.36182 | -4.1781735
181.14304 | -3.414669 | -44.462975 | -4.9270535 | 0 | 0 | -0.80086464 | -128.25771 | -1.1981412 | 368.82553 | 371.35214 | -4.1789412
181.14306 | -3.4146633 | -44.443203 | -4.9279141 | 0 | 0 | -0.80086499 | -128.25766 | -1.2026149 | 368.81366 | 371.34247 | -4.1790071
181.14308 | -3.4146576 | -44.441498 | -4.9439845 | 0 | 0 | -0.8008666 | -128.25758 | -1.1965604 | 368.80179 | 371.33282 | -4.1790104
181.1431 | -3.4146516 | -44.428593 | -4.9453654 | 0 | 0 | -0.8037619 | -128.12856 | -1.1981772 | 368.78992 | 371.32315 | -4.1775827
181.14312 | -3.4146459 | -44.414692 | -4.9345717 | 0 | 0 | -0.80401212 | -128.1174 | -1.202617 | 368.77805 | 371.31348 | -4.1781726
181.14314 | -3.4146402 | -44.413517 | -4.9394455 | 0 | 0 | -0.80402839 | -128.11667 | -1.1965605 | 368.76614 | 371.3038 | -4.1775131
181.14316 | -3.4146345 | -44.413437 | -4.9449587 | 0 | 0 | -0.80402929 | -128.11664 | -1.1981738 | 368.75427 | 371.29416 | -4.1788831
181.14318 | -3.4146287 | -44.407024 | -4.9316325 | 0 | 0 | -0.80402756 | -128.11658 | -1.1961819 | 368.7424 | 371.28448 | -4.1790028
181.1432 | -3.414623 | -44.387295 | -4.9239459 | 0 | 0 | -0.8007921 | -128.02441 | -1.2024451 | 368.73053 | 371.27481 | -4.1790104
181.14322 | -3.4146171 | -44.391987 | -4.9363742 | 0 | 0 | -0.80051249 | -128.01645 | -1.2029854 | 368.71866 | 371.26517 | -4.1782956
181.14324 | -3.4146113 | -44.373249 | -4.9439888 | 0 | 0 | -0.80049437 | -128.01593 | -1.1944405 | 368.70679 | 371.25549 | -4.1775203
181.14326 | -3.4146056 | -44.371624 | -4.9337354 | 0 | 0 | -0.8004933 | -128.0159 | -1.2022833 | 368.69492 | 371.24582 | -4.1774549
181.14328 | -3.4145999 | -44.377903 | -4.9299374 | 0 | 0 | -0.80049312 | -128.01587 | -1.1986835 | 368.68304 | 371.23615 | -4.1788797
181.1433 | -3.4145942 | -44.372059 | -4.9405107 | 0 | 0 | -0.80032313 | -127.94213 | -1.1962153 | 368.67117 | 371.2265 | -4.1790028
181.14332 | -3.4145885 | -44.37154 | -4.9341664 | 0 | 0 | -0.80030841 | -127.93576 | -1.2024471 | 368.6593 | 371.21683 | -4.1790099
181.14334 | -3.4145825 | -44.371498 | -4.917635 | 0 | 0 | -0.80030745 | -127.93534 | -1.2029855 | 368.64743 | 371.20715 | -4.1775832
181.14336 | -3.4145768 | -44.358715 | -4.9220314 | 0 | 0 | -0.80030739 | -127.93532 | -1.1944405 | 368.63556 | 371.19751 | -4.1788878
181.14338 | -3.414571 | -44.363995 | -4.9362292 | 0 | 0 | -0.80030835 | -127.9353 | -1.2022855 | 368.62366 | 371.18784 | -4.1797166
181.1434 | -3.4145653 | -44.351688 | -4.933814 | 0 | 0 | -0.8020097 | -127.89843 | -1.2029765 | 368.61179 | 371.17816 | -4.1783576
181.14342 | -3.4145596 | -44.35062 | -4.9219699 | 0 | 0 | -0.80215681 | -127.89524 | -1.1965848 | 368.59991 | 371.16849 | -4.177525
181.14344 | -3.4145539 | -44.356941 | -4.9282084 | 0 | 0 | -0.80216628 | -127.89503 | -1.2003247 | 368.58804 | 371.15884 | -4.1788836
181.14346 | -3.4145482 | -44.351089 | -4.9309406 | 0 | 0 | -0.80216688 | -127.89503 | -1.2028019 | 368.57617 | 371.14917 | -4.1775751
181.14348 | -3.4145424 | -44.337788 | -4.9173732 | 0 | 0 | -0.80216461 | -127.89498 | -1.194428 | 368.5643 | 371.1395 | -4.1803155
181.1435 | -3.4145367 | -44.349426 | -4.9103947 | 0 | 0 | -0.7975775 | -127.82125 | -1.2022828 | 368.55243 | 371.12985 | -4.1791267
181.14352 | -3.414531 | -44.33128 | -4.9221587 | 0 | 0 | -0.79718101 | -127.81488 | -1.1986827 | 368.54056 | 371.12018 | -4.1790199
181.14354 | -3.4145253 | -44.329685 | -4.9318938 | 0 | 0 | -0.79715526 | -127.81446 | -1.1940652 | 368.52869 | 371.1105 | -4.1804399
181.14356 | -3.4145195 | -44.329578 | -4.9218259 | 0 | 0 | -0.79715377 | -127.81444 | -1.1958214 | 368.51682 | 371.10083 | -4.1791358
181.14358 | -3.4145138 | -44.329571 | -4.9194899 | 0 | 0 | -0.79715407 | -127.81443 | -1.2002733 | 368.50494 | 371.09119 | -4.1804485
181.1436 | -3.4145079 | -44.323177 | -4.9294643 | 0 | 0 | -0.79783225 | -127.796 | -1.1985105 | 368.49307 | 371.08151 | -4.1805634
181.14362 | -3.4145021 | -44.322624 | -4.9230676 | 0 | 0 | -0.7978909 | -127.79441 | -1.2026381 | 368.48117 | 371.07184 | -4.1791444
181.14364 | -3.4144964 | -44.322578 | -4.9094343 | 0 | 0 | -0.79789466 | -127.7943 | -1.1944172 | 368.4693 | 371.06219 | -4.1818781
181.14366 | -3.4144907 | -44.309799 | -4.9162588 | 0 | 0 | -0.7978949 | -127.7943 | -1.2022842 | 368.45743 | 371.05252 | -4.1806879
181.14368 | -3.414485 | -44.315079 | -4.9313889 | 0 | 0 | -0.79789633 | -127.79428 | -1.2029753 | 368.44556 | 371.04285 | -4.1805801
181.1437 | -3.4144793 | -44.30917 | -4.9283252 | 0 | 0 | -0.80078429 | -127.75742 | -1.1944363 | 368.43369 | 371.03317 | -4.1812868
181.14372 | -3.4144733 | -44.315044 | -4.9193273 | 0 | 0 | -0.80103385 | -127.75423 | -1.1958464 | 368.42181 | 371.02353 | -4.1806335
181.14374 | -3.4144676 | -44.315556 | -4.9301691 | 0 | 0 | -0.80105007 | -127.75401 | -1.2024188 | 368.40994 | 371.01385 | -4.1805763
181.14376 | -3.4144619 | -44.302807 | -4.9332948 | 0 | 0 | -0.80105096 | -127.75401 | -1.1944033 | 368.39807 | 371.00418 | -4.180573
181.14378 | -3.4144561 | -44.314491 | -4.9197507 | 0 | 0 | -0.80104953 | -127.75401 | -1.2022803 | 368.3862 | 370.99454 | -4.1820006
181.1438 | -3.4144504 | -44.302731 | -4.9142289 | 0 | 0 | -0.79799193 | -127.75401 | -1.1965404 | 368.37433 | 370.98486 | -4.1814098
181.14382 | -3.4144447 | -44.2953 | -4.9311996 | 0 | 0 | -0.79772764 | -127.75401 | -1.2024641 | 368.36246 | 370.97519 | -4.1806421
181.14384 | -3.4144387 | -44.294678 | -4.9392037 | 0 | 0 | -0.79771054 | -127.75401 | -1.1944038 | 368.35059 | 370.96552 | -4.1805773
181.14386 | -3.414433 | -44.294628 | -4.9289775 | 0 | 0 | -0.79770952 | -127.75401 | -1.197991 | 368.33871 | 370.95587 | -4.1820011
181.14388 | -3.4144273 | -44.275433 | -4.9302607 | 0 | 0 | -0.79771072 | -127.75395 | -1.2026086 | 368.32681 | 370.9462 | -4.180696
181.1439 | -3.4144216 | -44.254593 | -4.940547 | 0 | 0 | -0.80025798 | -127.64334 | -1.2030009 | 368.31494 | 370.93652 | -4.1805801
181.14392 | -3.4144158 | -44.252819 | -4.9327192 | 0 | 0 | -0.8004781 | -127.63378 | -1.2030262 | 368.30307 | 370.92688 | -4.180573
181.14394 | -3.4144101 | -44.246307 | -4.9211416 | 0 | 0 | -0.80049235 | -127.63317 | -1.2030255 | 368.2912 | 370.91721 | -4.1812873
181.14396 | -3.4144046 | -44.232956 | -4.9303241 | 0 | 0 | -0.80049318 | -127.63313 | -1.198735 | 368.27933 | 370.90753 | -4.1813483
181.14398 | -3.4143987 | -44.22541 | -4.9456525 | 0 | 0 | -0.80049503 | -127.63306 | -1.2026567 | 368.26746 | 370.89786 | -4.1806378
181.144 | -3.4143929 | -44.205597 | -4.9396987 | 0 | 0 | -0.80407184 | -127.50402 | -1.2030036 | 368.25558 | 370.88821 | -4.1805754
181.14402 | -3.4143872 | -44.191109 | -4.9326291 | 0 | 0 | -0.80438101 | -127.49287 | -1.2030243 | 368.24371 | 370.87854 | -4.1791444
181.14404 | -3.4143815 | -44.183495 | -4.9436412 | 0 | 0 | -0.80440104 | -127.49214 | -1.1987318 | 368.23184 | 370.86887 | -4.1811638
181.14406 | -3.4143758 | -44.182858 | -4.9438729 | 0 | 0 | -0.80440217 | -127.4921 | -1.1962134 | 368.21997 | 370.85922 | -4.1813407
181.14408 | -3.4143701 | -44.163628 | -4.9286304 | 0 | 0 | -0.80440015 | -127.49203 | -1.1938615 | 368.2081 | 370.84955 | -4.1799231
181.1441 | -3.4143641 | -44.155567 | -4.9265943 | 0 | 0 | -0.8001436 | -127.32611 | -1.202244 | 368.19623 | 370.83987 | -4.1797996
181.14412 | -3.4143584 | -44.148518 | -4.9424162 | 0 | 0 | -0.79977572 | -127.31178 | -1.1943886 | 368.18433 | 370.8302 | -4.1790795
181.14414 | -3.4143527 | -44.147915 | -4.9474115 | 0 | 0 | -0.79975182 | -127.31084 | -1.1958417 | 368.17245 | 370.82056 | -4.1818733
181.14416 | -3.4143469 | -44.13509 | -4.9354753 | 0 | 0 | -0.79975045 | -127.31079 | -1.1981302 | 368.16058 | 370.81088 | -4.1806874
181.14418 | -3.4143412 | -44.13398 | -4.9358888 | 0 | 0 | -0.79975128 | -127.31075 | -1.2026136 | 368.14871 | 370.80121 | -4.1805797
181.1442 | -3.4143355 | -44.127506 | -4.9446521 | 0 | 0 | -0.80162179 | -127.23701 | -1.1944127 | 368.13684 | 370.79156 | -4.1805716
181.14422 | -3.4143295 | -44.107758 | -4.9337902 | 0 | 0 | -0.80178344 | -127.23064 | -1.195845 | 368.12497 | 370.78189 | -4.1791439
181.14424 | -3.4143238 | -44.099659 | -4.9226804 | 0 | 0 | -0.80179393 | -127.23023 | -1.2024231 | 368.1131 | 370.77222 | -4.1804485
181.14426 | -3.4143181 | -44.079815 | -4.932632 | 0 | 0 | -0.80179459 | -127.23021 | -1.2029856 | 368.10123 | 370.76254 | -4.1805644
181.14428 | -3.4143124 | -44.071716 | -4.9443955 | 0 | 0 | -0.8017956 | -127.23013 | -1.1965864 | 368.08936 | 370.7529 | -4.1805716
181.1443 | -3.4143066 | -44.064651 | -4.935956 | 0 | 0 | -0.80384046 | -127.06422 | -1.2024679 | 368.07748 | 370.74323 | -4.180573
181.14432 | -3.4143009 | -44.051266 | -4.9294004 | 0 | 0 | -0.80401719 | -127.04988 | -1.1965493 | 368.06561 | 370.73355 | -4.1820002
181.14434 | -3.4142952 | -44.043713 | -4.9382854 | 0 | 0 | -0.80402863 | -127.04895 | -1.19603 | 368.05374 | 370.72391 | -4.1799808
181.14436 | -3.4142892 | -44.017506 | -4.9361534 | 0 | 0 | -0.80402929 | -127.0489 | -1.2024338 | 368.04184 | 370.71423 | -4.1790895
181.14438 | -3.4142835 | -44.008862 | -4.9199848 | 0 | 0 | -0.80402648 | -127.04881 | -1.200838 | 368.02997 | 370.70456 | -4.1790175
181.1444 | -3.4142778 | -44.008156 | -4.9185991 | 0 | 0 | -0.79824364 | -126.8829 | -1.192108 | 368.0181 | 370.69489 | -4.1804404
181.14442 | -3.4142721 | -43.995316 | -4.9344773 | 0 | 0 | -0.79774386 | -126.86857 | -1.2020848 | 368.00623 | 370.68524 | -4.1805644
181.14444 | -3.4142663 | -43.981411 | -4.9358463 | 0 | 0 | -0.79771149 | -126.86764 | -1.1965246 | 367.99435 | 370.67557 | -4.1812854
181.14446 | -3.4142609 | -43.967449 | -4.9235983 | 0 | 0 | -0.79770952 | -126.86758 | -1.1960264 | 367.98248 | 370.66589 | -4.1792054
181.14448 | -3.4142549 | -43.959869 | -4.9239917 | 0 | 0 | -0.79771006 | -126.86752 | -1.1981392 | 367.97061 | 370.65625 | -4.1804523
181.1445 | -3.4142492 | -43.959244 | -4.9327531 | 0 | 0 | -0.79889792 | -126.73848 | -1.1961762 | 367.95874 | 370.64658 | -4.1805644
181.14452 | -3.4142435 | -43.965595 | -4.9204402 | 0 | 0 | -0.79900056 | -126.72733 | -1.1960058 | 367.94687 | 370.6369 | -4.1805716
181.14454 | -3.4142377 | -43.959751 | -4.9106565 | 0 | 0 | -0.79900724 | -126.7266 | -1.2024336 | 367.935 | 370.62723 | -4.180572
181.14456 | -3.414232 | -43.959232 | -4.9221764 | 0 | 0 | -0.79900765 | -126.72656 | -1.2029873 | 367.92313 | 370.61758 | -4.180572
181.14458 | -3.4142263 | -43.959198 | -4.9333477 | 0 | 0 | -0.79900873 | -126.72656 | -1.1987286 | 367.91125 | 370.60791 | -4.1805716
181.1446 | -3.4142203 | -43.959198 | -4.9241271 | 0 | 0 | -0.80121887 | -126.72656 | -1.1940668 | 367.89935 | 370.59824 | -4.1798577
181.14462 | -3.4142146 | -43.959194 | -4.9182348 | 0 | 0 | -0.80140978 | -126.72656 | -1.1936729 | 367.88748 | 370.58859 | -4.1805115
181.14464 | -3.4142089 | -43.952808 | -4.9308057 | 0 | 0 | -0.80142224 | -126.72656 | -1.195794 | 367.87561 | 370.57892 | -4.1819973
181.14466 | -3.4142032 | -43.965042 | -4.926816 | 0 | 0 | -0.80142289 | -126.72656 | -1.1959802 | 367.86374 | 370.56924 | -4.1806955
181.14468 | -3.4141974 | -43.966106 | -4.9126577 | 0 | 0 | -0.80142051 | -126.72657 | -1.2002859 | 367.85187 | 370.55957 | -4.1805801
181.1447 | -3.4141917 | -43.959782 | -4.9143543 | 0 | 0 | -0.79649705 | -126.745 | -1.2028018 | 367.84 | 370.54993 | -4.1805725
181.14472 | -3.4141858 | -43.959229 | -4.9319453 | 0 | 0 | -0.79607165 | -126.74659 | -1.1987166 | 367.82813 | 370.54025 | -4.180572
181.14474 | -3.41418 | -43.952789 | -4.9312797 | 0 | 0 | -0.79604399 | -126.7467 | -1.1940671 | 367.81625 | 370.53058 | -4.1805711
181.14476 | -3.4141743 | -43.939465 | -4.9210329 | 0 | 0 | -0.79604238 | -126.7467 | -1.1958225 | 367.80438 | 370.52094 | -4.1791434
181.14478 | -3.4141686 | -43.96389 | -4.9281335 | 0 | 0 | -0.79604417 | -126.7467 | -1.2024196 | 367.79251 | 370.51126 | -4.1790209
181.1448 | -3.4141629 | -43.940449 | -4.9345689 | 0 | 0 | -0.79977679 | -126.7467 | -1.1986961 | 367.78064 | 370.50159 | -4.18187
181.14482 | -3.4141572 | -43.938374 | -4.9227691 | 0 | 0 | -0.80009931 | -126.7467 | -1.2026545 | 367.76877 | 370.49191 | -4.1806879
181.14484 | -3.4141514 | -43.931843 | -4.9144855 | 0 | 0 | -0.80012023 | -126.7467 | -1.2030004 | 367.7569 | 370.48227 | -4.181294
181.14486 | -3.4141455 | -43.924885 | -4.929038 | 0 | 0 | -0.80012149 | -126.7467 | -1.1965829 | 367.745 | 370.4726 | -4.1806345
181.14488 | -3.4141397 | -43.92429 | -4.9397435 | 0 | 0 | -0.8001228 | -126.74665 | -1.1938825 | 367.73312 | 370.46292 | -4.1805768
181.1449 | -3.414134 | -43.911461 | -4.9304781 | 0 | 0 | -0.80267584 | -126.63605 | -1.1958106 | 367.72125 | 370.45328 | -4.1812878
181.14492 | -3.4141283 | -43.903957 | -4.928937 | 0 | 0 | -0.8028965 | -126.62649 | -1.2024209 | 367.70938 | 370.4436 | -4.1820626
181.14494 | -3.4141228 | -43.903336 | -4.9404311 | 0 | 0 | -0.80291075 | -126.62587 | -1.2029889 | 367.69751 | 370.43393 | -4.1806998
181.14496 | -3.4141171 | -43.903282 | -4.9356174 | 0 | 0 | -0.80291158 | -126.62583 | -1.2030255 | 367.68564 | 370.42426 | -4.1805806
181.14498 | -3.4141111 | -43.884098 | -4.9235697 | 0 | 0 | -0.80290973 | -126.62578 | -1.2030255 | 367.67377 | 370.41461 | -4.1805725
181.145 | -3.4141054 | -43.882431 | -4.9290762 | 0 | 0 | -0.79899824 | -126.51517 | -1.198735 | 367.6619 | 370.40494 | -4.180572
181.14502 | -3.4140997 | -43.86953 | -4.9455419 | 0 | 0 | -0.79866022 | -126.50561 | -1.2026567 | 367.65002 | 370.39526 | -4.1805716
181.14504 | -3.414094 | -43.855637 | -4.9425945 | 0 | 0 | -0.79863834 | -126.50499 | -1.2030015 | 367.63815 | 370.38562 | -4.1798577
181.14506 | -3.4140882 | -43.860851 | -4.93433 | 0 | 0 | -0.79863703 | -126.50495 | -1.1987336 | 367.62628 | 370.37595 | -4.1805105
181.14508 | -3.4140825 | -43.854923 | -4.9423327 | 0 | 0 | -0.79863918 | -126.50491 | -1.2026545 | 367.61441 | 370.36627 | -4.1805682
181.1451 | -3.4140766 | -43.848007 | -4.9466634 | 0 | 0 | -0.80306154 | -126.43118 | -1.198711 | 367.60251 | 370.3566 | -4.180572
181.14512 | -3.4140708 | -43.834633 | -4.9339547 | 0 | 0 | -0.80344379 | -126.4248 | -1.2026553 | 367.59064 | 370.34695 | -4.180572
181.14514 | -3.4140651 | -43.833481 | -4.9270487 | 0 | 0 | -0.80346853 | -126.42439 | -1.2030015 | 367.57877 | 370.33728 | -4.180572
181.14516 | -3.4140594 | -43.827019 | -4.9409947 | 0 | 0 | -0.80347002 | -126.42437 | -1.1987336 | 367.56689 | 370.32761 | -4.1805711
181.14518 | -3.4140537 | -43.82645 | -4.9494653 | 0 | 0 | -0.80347085 | -126.42432 | -1.2026588 | 367.55502 | 370.31796 | -4.1791434
181.1452 | -3.414048 | -43.820015 | -4.9385586 | 0 | 0 | -0.80500621 | -126.35059 | -1.2072965 | 367.54315 | 370.30829 | -4.1790204
181.14522 | -3.4140422 | -43.800274 | -4.9376049 | 0 | 0 | -0.80513889 | -126.34422 | -1.203393 | 367.53128 | 370.29861 | -4.1804404
181.14524 | -3.4140363 | -43.798576 | -4.9469752 | 0 | 0 | -0.80514753 | -126.34381 | -1.1944662 | 367.51941 | 370.28894 | -4.1805639
181.14526 | -3.4140306 | -43.785679 | -4.9397964 | 0 | 0 | -0.80514807 | -126.34378 | -1.202284 | 367.50754 | 370.2793 | -4.1805706
181.14528 | -3.4140248 | -43.784569 | -4.9260974 | 0 | 0 | -0.80514538 | -126.34373 | -1.1965375 | 367.49567 | 370.26962 | -4.1791434
181.1453 | -3.4140191 | -43.784485 | -4.9336433 | 0 | 0 | -0.79969662 | -126.23313 | -1.1960251 | 367.4838 | 370.25995 | -4.1790199
181.14532 | -3.4140134 | -43.771698 | -4.9466581 | 0 | 0 | -0.79922575 | -126.22356 | -1.1938494 | 367.47192 | 370.25031 | -4.1790118
181.14534 | -3.4140077 | -43.770588 | -4.9426813 | 0 | 0 | -0.79919517 | -126.22295 | -1.2022454 | 367.46002 | 370.24063 | -4.1790113
181.14536 | -3.4140017 | -43.764114 | -4.932157 | 0 | 0 | -0.79919338 | -126.22291 | -1.1986817 | 367.44815 | 370.23096 | -4.1790113
181.14538 | -3.413996 | -43.750771 | -4.9406896 | 0 | 0 | -0.79919511 | -126.22286 | -1.1962148 | 367.43628 | 370.22128 | -4.1790113
181.1454 | -3.4139903 | -43.756027 | -4.9414387 | 0 | 0 | -0.80276752 | -126.13071 | -1.2024437 | 367.42441 | 370.21164 | -4.1790113
181.14542 | -3.4139848 | -43.756496 | -4.9247928 | 0 | 0 | -0.80307627 | -126.12273 | -1.1965511 | 367.41254 | 370.20197 | -4.1790113
181.14544 | -3.4139791 | -43.750134 | -4.9219093 | 0 | 0 | -0.80309629 | -126.12222 | -1.202469 | 367.40067 | 370.19229 | -4.1790113
181.14546 | -3.4139733 | -43.743195 | -4.9347563 | 0 | 0 | -0.80309743 | -126.12218 | -1.2029915 | 367.38879 | 370.18265 | -4.1790113
181.14548 | -3.4139674 | -43.748993 | -4.9387708 | 0 | 0 | -0.80309725 | -126.12218 | -1.2030256 | 367.37692 | 370.17297 | -4.1790113
181.1455 | -3.4139616 | -43.743114 | -4.9282069 | 0 | 0 | -0.80258644 | -126.12218 | -1.2030276 | 367.36505 | 370.1633 | -4.1790113
181.14552 | -3.4139559 | -43.742596 | -4.9280157 | 0 | 0 | -0.80254227 | -126.12218 | -1.2030277 | 367.35318 | 370.15363 | -4.1790113
181.14554 | -3.4139502 | -43.742561 | -4.9359975 | 0 | 0 | -0.80253941 | -126.12218 | -1.2030267 | 367.34131 | 370.14398 | -4.1790118
181.14556 | -3.4139445 | -43.742565 | -4.9272466 | 0 | 0 | -0.80253923 | -126.12218 | -1.2008814 | 367.32944 | 370.13431 | -4.1797256
181.14558 | -3.4139388 | -43.748955 | -4.9126887 | 0 | 0 | -0.80253631 | -126.12218 | -1.2028402 | 367.31754 | 370.12463 | -4.1790729
181.1456 | -3.4139328 | -43.743114 | -4.9216156 | 0 | 0 | -0.79659146 | -126.12218 | -1.198722 | 367.30566 | 370.11499 | -4.1790156
181.14562 | -3.4139271 | -43.742592 | -4.9362001 | 0 | 0 | -0.79607767 | -126.12218 | -1.2005097 | 367.29379 | 370.10532 | -4.1790123
181.14564 | -3.4139214 | -43.736168 | -4.9287305 | 0 | 0 | -0.79604435 | -126.12218 | -1.2028161 | 367.28192 | 370.09564 | -4.1804399
181.14566 | -3.4139156 | -43.742008 | -4.9193535 | 0 | 0 | -0.79604238 | -126.12218 | -1.1987194 | 367.27005 | 370.08597 | -4.180563
181.14568 | -3.4139099 | -43.748913 | -4.9308953 | 0 | 0 | -0.79604447 | -126.12218 | -1.1983612 | 367.25818 | 370.07632 | -4.1791434
181.1457 | -3.4139042 | -43.730316 | -4.9311762 | 0 | 0 | -0.80045742 | -126.12218 | -1.1983378 | 367.24631 | 370.06665 | -4.1804481
181.14572 | -3.4138985 | -43.728691 | -4.9137597 | 0 | 0 | -0.80083877 | -126.12218 | -1.1983355 | 367.23444 | 370.05698 | -4.1798501
181.14574 | -3.4138925 | -43.709393 | -4.9129887 | 0 | 0 | -0.80086344 | -126.12218 | -1.19619 | 367.22256 | 370.04733 | -4.1805096
181.14576 | -3.4138868 | -43.701324 | -4.9303741 | 0 | 0 | -0.80086493 | -126.12218 | -1.1981499 | 367.21069 | 370.03766 | -4.1791396
181.14578 | -3.4138811 | -43.687881 | -4.9333248 | 0 | 0 | -0.80086517 | -126.1221 | -1.1961769 | 367.19882 | 370.02798 | -4.1797338
181.1458 | -3.4138753 | -43.686722 | -4.9219346 | 0 | 0 | -0.80120546 | -125.95618 | -1.1960016 | 367.18695 | 370.01831 | -4.1790738
181.14582 | -3.4138696 | -43.661068 | -4.9224024 | 0 | 0 | -0.8012349 | -125.94185 | -1.1938459 | 367.17505 | 370.00867 | -4.1790166
181.14584 | -3.4138639 | -43.652447 | -4.9326196 | 0 | 0 | -0.80123681 | -125.94092 | -1.1979548 | 367.16318 | 369.99899 | -4.1804404
181.14586 | -3.4138579 | -43.632568 | -4.9233365 | 0 | 0 | -0.80123693 | -125.94086 | -1.2026043 | 367.15131 | 369.98932 | -4.180563
181.14588 | -3.4138522 | -43.630852 | -4.9130855 | 0 | 0 | -0.80123466 | -125.94079 | -1.1987082 | 367.13943 | 369.97968 | -4.1791444
181.1459 | -3.4138467 | -43.605167 | -4.9267392 | 0 | 0 | -0.79665089 | -125.79332 | -1.2026551 | 367.12756 | 369.97 | -4.1818781
181.14592 | -3.413841 | -43.60294 | -4.938096 | 0 | 0 | -0.79625469 | -125.78058 | -1.2029995 | 367.11569 | 369.96033 | -4.1806879
181.14594 | -3.4138353 | -43.583614 | -4.9310651 | 0 | 0 | -0.796229 | -125.77975 | -1.1944408 | 367.10382 | 369.95065 | -4.1805797
181.14596 | -3.4138296 | -43.594719 | -4.9268126 | 0 | 0 | -0.79622751 | -125.77969 | -1.2022855 | 367.09195 | 369.94101 | -4.1805725
181.14598 | -3.4138236 | -43.563744 | -4.9358931 | 0 | 0 | -0.79623002 | -125.77961 | -1.2029775 | 367.08008 | 369.93134 | -4.180572
181.146 | -3.4138179 | -43.554649 | -4.9366779 | 0 | 0 | -0.80149448 | -125.59526 | -1.198729 | 367.06821 | 369.92166 | -4.180572
181.14602 | -3.4138122 | -43.547531 | -4.9214892 | 0 | 0 | -0.80194944 | -125.57934 | -1.1962174 | 367.05634 | 369.91202 | -4.180572
181.14604 | -3.4138064 | -43.553322 | -4.9238124 | 0 | 0 | -0.80197895 | -125.5783 | -1.202445 | 367.04446 | 369.90234 | -4.180573
181.14606 | -3.4138007 | -43.547436 | -4.9414606 | 0 | 0 | -0.80198067 | -125.57824 | -1.1986996 | 367.03259 | 369.89267 | -4.1820011
181.14608 | -3.413795 | -43.53413 | -4.9422507 | 0 | 0 | -0.80198133 | -125.5782 | -1.2069453 | 367.02069 | 369.883 | -4.1821241
181.1461 | -3.4137893 | -43.53299 | -4.932127 | 0 | 0 | -0.80317366 | -125.50446 | -1.1990829 | 367.00882 | 369.87335 | -4.1807041
181.14612 | -3.4137833 | -43.532909 | -4.9363346 | 0 | 0 | -0.80327672 | -125.49809 | -1.2048237 | 366.99695 | 369.86368 | -4.1805816
181.14614 | -3.4137776 | -43.513721 | -4.9439702 | 0 | 0 | -0.80328339 | -125.49768 | -1.1988969 | 366.98508 | 369.854 | -4.1820025
181.14616 | -3.4137719 | -43.512054 | -4.9322801 | 0 | 0 | -0.80328381 | -125.49766 | -1.2005179 | 366.97321 | 369.84436 | -4.1835537
181.14618 | -3.4137661 | -43.492764 | -4.9247289 | 0 | 0 | -0.8032819 | -125.4976 | -1.1963797 | 366.96133 | 369.83469 | -4.1822567
181.1462 | -3.4137604 | -43.50388 | -4.9371676 | 0 | 0 | -0.79936904 | -125.38699 | -1.2024558 | 366.94946 | 369.82501 | -4.1821413
181.14622 | -3.4137547 | -43.485699 | -4.9469638 | 0 | 0 | -0.7990309 | -125.37743 | -1.1986983 | 366.93759 | 369.81534 | -4.1821337
181.14624 | -3.4137487 | -43.484097 | -4.940527 | 0 | 0 | -0.79900903 | -125.37682 | -1.2026523 | 366.92572 | 369.80569 | -4.1814194
181.14626 | -3.413743 | -43.464806 | -4.9356022 | 0 | 0 | -0.79900771 | -125.37678 | -1.1987109 | 366.91385 | 369.79602 | -4.1820717
181.14628 | -3.4137373 | -43.463139 | -4.9446211 | 0 | 0 | -0.79900992 | -125.37673 | -1.2026553 | 366.90198 | 369.78635 | -4.1814156
181.1463 | -3.4137316 | -43.456635 | -4.9410477 | 0 | 0 | -0.8036049 | -125.303 | -1.2030036 | 366.89011 | 369.7767 | -4.1820717
181.14632 | -3.4137259 | -43.449673 | -4.9247556 | 0 | 0 | -0.80400205 | -125.29663 | -1.2030263 | 366.8782 | 369.76703 | -4.1821289
181.14634 | -3.4137201 | -43.436298 | -4.9291682 | 0 | 0 | -0.8040278 | -125.29622 | -1.2030265 | 366.86633 | 369.75735 | -4.1814194
181.14636 | -3.4137142 | -43.43515 | -4.9440961 | 0 | 0 | -0.80402929 | -125.29619 | -1.2008783 | 366.85446 | 369.74768 | -4.182786
181.14638 | -3.4137084 | -43.428688 | -4.9439206 | 0 | 0 | -0.80402917 | -125.29614 | -1.1964031 | 366.84259 | 369.73804 | -4.1821918
181.1464 | -3.413703 | -43.434513 | -4.9322667 | 0 | 0 | -0.80368799 | -125.20399 | -1.2024591 | 366.83072 | 369.72836 | -4.1828518
181.14642 | -3.4136972 | -43.422253 | -4.9370694 | 0 | 0 | -0.80365849 | -125.19601 | -1.2029909 | 366.81885 | 369.71869 | -4.1821957
181.14644 | -3.4136915 | -43.440361 | -4.9425788 | 0 | 0 | -0.80365658 | -125.1955 | -1.2030236 | 366.80698 | 369.70905 | -4.182138
181.14646 | -3.4136858 | -43.429161 | -4.9270754 | 0 | 0 | -0.80365646 | -125.19547 | -1.1987338 | 366.7951 | 369.69937 | -4.1821327
181.14648 | -3.4136798 | -43.428158 | -4.9191999 | 0 | 0 | -0.80365378 | -125.19547 | -1.2005105 | 366.78323 | 369.6897 | -4.1807051
181.1465 | -3.4136741 | -43.428085 | -4.9330688 | 0 | 0 | -0.79821211 | -125.19547 | -1.2028192 | 366.77136 | 369.68002 | -4.1820097
181.14652 | -3.4136684 | -43.415298 | -4.9415331 | 0 | 0 | -0.79774183 | -125.19547 | -1.2051607 | 366.75949 | 369.67038 | -4.1821251
181.14654 | -3.4136627 | -43.420578 | -4.9306245 | 0 | 0 | -0.79771131 | -125.19547 | -1.2032102 | 366.74762 | 369.66071 | -4.1814184
181.14656 | -3.4136569 | -43.408268 | -4.9282207 | 0 | 0 | -0.79770952 | -125.19547 | -1.198747 | 366.73572 | 369.65103 | -4.1806431
181.14658 | -3.4136512 | -43.400799 | -4.9374652 | 0 | 0 | -0.79771155 | -125.19543 | -1.2026541 | 366.72385 | 369.64139 | -4.1820059
181.1466 | -3.4136455 | -43.400169 | -4.9310031 | 0 | 0 | -0.80196047 | -125.12169 | -1.1965625 | 366.71198 | 369.63171 | -4.1821246
181.14662 | -3.4136395 | -43.387337 | -4.9173665 | 0 | 0 | -0.80232769 | -125.11532 | -1.1981771 | 366.7001 | 369.62204 | -4.1814194
181.14664 | -3.4136338 | -43.379829 | -4.9220138 | 0 | 0 | -0.80235153 | -125.11491 | -1.2026153 | 366.68823 | 369.61237 | -4.1820722
181.14666 | -3.4136281 | -43.366409 | -4.9362288 | 0 | 0 | -0.80235291 | -125.11488 | -1.1922698 | 366.67636 | 369.60272 | -4.1821294
181.14668 | -3.4136224 | -43.35247 | -4.9345407 | 0 | 0 | -0.80235255 | -125.11481 | -1.2020966 | 366.66449 | 369.59305 | -4.1821332
181.1467 | -3.4136167 | -43.344902 | -4.9234848 | 0 | 0 | -0.80150151 | -124.98578 | -1.1986759 | 366.65262 | 369.58337 | -4.1814194
181.14672 | -3.4136109 | -43.344265 | -4.9297915 | 0 | 0 | -0.80142802 | -124.97462 | -1.2047997 | 366.64075 | 369.57373 | -4.1820722
181.14674 | -3.413605 | -43.325031 | -4.9347053 | 0 | 0 | -0.80142325 | -124.97389 | -1.2031879 | 366.62888 | 369.56406 | -4.1821284
181.14676 | -3.4135993 | -43.310581 | -4.9191484 | 0 | 0 | -0.80142295 | -124.97385 | -1.2008921 | 366.617 | 369.55438 | -4.1807041
181.14678 | -3.4135935 | -43.302967 | -4.9148984 | 0 | 0 | -0.80142087 | -124.97379 | -1.2028428 | 366.60513 | 369.54471 | -4.1805816
181.1468 | -3.4135878 | -43.295952 | -4.9290786 | 0 | 0 | -0.79717523 | -124.84476 | -1.2030104 | 366.59323 | 369.53506 | -4.1820011
181.14682 | -3.4135821 | -43.308144 | -4.9361134 | 0 | 0 | -0.79680824 | -124.83361 | -1.1922961 | 366.58136 | 369.52539 | -4.180696
181.14684 | -3.4135764 | -43.296417 | -4.9250817 | 0 | 0 | -0.79678446 | -124.83288 | -1.2042434 | 366.56949 | 369.51572 | -4.1805806
181.14686 | -3.4135704 | -43.288986 | -4.9241214 | 0 | 0 | -0.79678309 | -124.83284 | -1.1967108 | 366.55762 | 369.50607 | -4.1812878
181.14688 | -3.4135649 | -43.288364 | -4.9363937 | 0 | 0 | -0.79678547 | -124.83282 | -1.1960406 | 366.54575 | 369.4964 | -4.1820626
181.1469 | -3.4135592 | -43.288326 | -4.9280148 | 0 | 0 | -0.80171186 | -124.79595 | -1.2024356 | 366.53387 | 369.48672 | -4.1807003
181.14692 | -3.4135535 | -43.294712 | -4.9156599 | 0 | 0 | -0.80213755 | -124.79276 | -1.2029853 | 366.522 | 369.47705 | -4.1820097
181.14694 | -3.4135478 | -43.282478 | -4.9247751 | 0 | 0 | -0.80216521 | -124.79255 | -1.1944346 | 366.51013 | 369.46741 | -4.1821256
181.14696 | -3.413542 | -43.281418 | -4.9386487 | 0 | 0 | -0.80216682 | -124.79254 | -1.1915525 | 366.49826 | 369.45773 | -4.1821332
181.14698 | -3.4135363 | -43.294136 | -4.9340205 | 0 | 0 | -0.80216646 | -124.79255 | -1.1999047 | 366.48639 | 369.44806 | -4.1821337
181.147 | -3.4135303 | -43.295227 | -4.9263411 | 0 | 0 | -0.80131549 | -124.81099 | -1.2006298 | 366.47452 | 369.43839 | -4.1821337
181.14702 | -3.4135246 | -43.288902 | -4.9358473 | 0 | 0 | -0.80124199 | -124.81258 | -1.1963854 | 366.46265 | 369.42874 | -4.1821337
181.14704 | -3.4135189 | -43.269161 | -4.9381285 | 0 | 0 | -0.80123723 | -124.81269 | -1.1981581 | 366.45078 | 369.41907 | -4.1821327
181.14706 | -3.4135132 | -43.261066 | -4.9237909 | 0 | 0 | -0.80123693 | -124.8127 | -1.1875952 | 366.43887 | 369.40939 | -4.180706
181.14708 | -3.4135075 | -43.241219 | -4.9203777 | 0 | 0 | -0.8012355 | -124.81262 | -1.201703 | 366.427 | 369.39975 | -4.1834388
181.1471 | -3.4135017 | -43.226734 | -4.9360795 | 0 | 0 | -0.79834712 | -124.66515 | -1.2029389 | 366.41513 | 369.39008 | -4.1822491
181.14712 | -3.4134958 | -43.231895 | -4.9425187 | 0 | 0 | -0.79809743 | -124.6524 | -1.1965816 | 366.40326 | 369.3804 | -4.1821408
181.14714 | -3.4134901 | -43.206795 | -4.9343381 | 0 | 0 | -0.79808122 | -124.65157 | -1.1981772 | 366.39139 | 369.37073 | -4.1821342
181.14716 | -3.4134843 | -43.211002 | -4.9350758 | 0 | 0 | -0.79808033 | -124.65152 | -1.2004733 | 366.37952 | 369.36108 | -4.1821337
181.14718 | -3.4134786 | -43.19862 | -4.9445844 | 0 | 0 | -0.79808295 | -124.65147 | -1.2006698 | 366.36765 | 369.35141 | -4.1821337
181.1472 | -3.4134729 | -43.18475 | -4.9352384 | 0 | 0 | -0.80352652 | -124.54086 | -1.2028288 | 366.35577 | 369.34174 | -4.1821327
181.14722 | -3.4134672 | -43.177181 | -4.9228058 | 0 | 0 | -0.80399698 | -124.5313 | -1.2030149 | 366.3439 | 369.33209 | -4.1807051
181.14724 | -3.4134612 | -43.176544 | -4.9340935 | 0 | 0 | -0.8040275 | -124.53069 | -1.2030206 | 366.33203 | 369.32242 | -4.1820097
181.14726 | -3.4134555 | -43.163738 | -4.9474268 | 0 | 0 | -0.80402929 | -124.53065 | -1.1901494 | 366.32016 | 369.31274 | -4.1821256
181.14728 | -3.4134498 | -43.200985 | -4.9412975 | 0 | 0 | -0.80402887 | -124.53065 | -1.2019124 | 366.30829 | 369.30307 | -4.1821327
181.1473 | -3.413444 | -43.185047 | -4.9334898 | 0 | 0 | -0.80300605 | -124.54909 | -1.1986629 | 366.29639 | 369.29343 | -4.1814194
181.14732 | -3.4134383 | -43.190006 | -4.9437122 | 0 | 0 | -0.80291772 | -124.55068 | -1.2026523 | 366.28452 | 369.28375 | -4.1820722
181.14734 | -3.4134326 | -43.203243 | -4.9431505 | 0 | 0 | -0.802912 | -124.55078 | -1.2030035 | 366.27264 | 369.27408 | -4.1821284
181.14736 | -3.4134269 | -43.197983 | -4.9271159 | 0 | 0 | -0.80291164 | -124.55079 | -1.2030221 | 366.26077 | 369.26443 | -4.1807041
181.14738 | -3.4134212 | -43.191113 | -4.9271913 | 0 | 0 | -0.80291021 | -124.55077 | -1.1944389 | 366.2489 | 369.25476 | -4.1805806
181.1474 | -3.4134154 | -43.190521 | -4.9431953 | 0 | 0 | -0.8000176 | -124.51391 | -1.1958413 | 366.23703 | 369.24509 | -4.1805725
181.14742 | -3.4134097 | -43.18409 | -4.9452982 | 0 | 0 | -0.79976761 | -124.51072 | -1.1916881 | 366.22516 | 369.23541 | -4.180572
181.14744 | -3.413404 | -43.183529 | -4.9331136 | 0 | 0 | -0.79975134 | -124.51051 | -1.1956179 | 366.21329 | 369.22577 | -4.180573
181.14746 | -3.4133983 | -43.177094 | -4.9364142 | 0 | 0 | -0.79975045 | -124.51051 | -1.1938233 | 366.20142 | 369.21609 | -4.1820011
181.14748 | -3.4133925 | -43.157349 | -4.9439754 | 0 | 0 | -0.79975224 | -124.51045 | -1.202244 | 366.18954 | 369.20642 | -4.1821241
181.1475 | -3.4133866 | -43.14925 | -4.9322782 | 0 | 0 | -0.8034969 | -124.4183 | -1.1986792 | 366.17767 | 369.19678 | -4.1807041
181.14752 | -3.4133809 | -43.116611 | -4.920373 | 0 | 0 | -0.80382055 | -124.41032 | -1.1919219 | 366.1658 | 369.1871 | -4.1805811
181.14754 | -3.4133751 | -43.120193 | -4.9331613 | 0 | 0 | -0.80384147 | -124.40981 | -1.2020761 | 366.1539 | 369.17743 | -4.1812878
181.14756 | -3.4133694 | -43.094986 | -4.9444447 | 0 | 0 | -0.80384272 | -124.40977 | -1.202963 | 366.14203 | 369.16776 | -4.1820626
181.14758 | -3.4133637 | -43.086395 | -4.9345069 | 0 | 0 | -0.80384159 | -124.40969 | -1.1965851 | 366.13016 | 369.15811 | -4.1807003
181.1476 | -3.413358 | -43.07291 | -4.9285517 | 0 | 0 | -0.80145717 | -124.22533 | -1.2024709 | 366.11829 | 369.14844 | -4.1820092
181.14762 | -3.413352 | -43.065357 | -4.9396658 | 0 | 0 | -0.80125111 | -124.2094 | -1.2029885 | 366.10641 | 369.13876 | -4.1814108
181.14764 | -3.4133463 | -43.051941 | -4.934824 | 0 | 0 | -0.80123776 | -124.20837 | -1.1965814 | 366.09454 | 369.12912 | -4.181356
181.14766 | -3.4133406 | -43.044407 | -4.919868 | 0 | 0 | -0.80123699 | -124.20831 | -1.1917392 | 366.08267 | 369.11945 | -4.1799245
181.14768 | -3.4133348 | -43.056564 | -4.9200449 | 0 | 0 | -0.8012355 | -124.20827 | -1.202064 | 366.0708 | 369.10977 | -4.1812286
181.1477 | -3.4133291 | -43.051235 | -4.9367819 | 0 | 0 | -0.79834712 | -124.13454 | -1.2029623 | 366.05893 | 369.1001 | -4.1806302
181.14772 | -3.4133234 | -43.044369 | -4.9382219 | 0 | 0 | -0.79809743 | -124.12817 | -1.196584 | 366.04706 | 369.09045 | -4.1820049
181.14774 | -3.4133174 | -43.069359 | -4.9252524 | 0 | 0 | -0.79808122 | -124.12775 | -1.2003245 | 366.03821 | 369.08203 | -4.180696
181.14776 | -3.4133117 | -43.058743 | -4.9299383 | 0 | 0 | -0.79808033 | -124.12773 | -1.2028062 | 366.02939 | 369.07361 | -4.1805801
181.14778 | -3.413306 | -43.064175 | -4.9368935 | 0 | 0 | -0.79808211 | -124.12774 | -1.2030114 | 366.02054 | 369.06519 | -4.1805735
181.1478 | -3.4133003 | -43.064663 | -4.9244165 | 0 | 0 | -0.80182147 | -124.14616 | -1.19873 | 366.01172 | 369.05676 | -4.1820006
181.14782 | -3.4132946 | -43.064697 | -4.9146233 | 0 | 0 | -0.80214465 | -124.14776 | -1.1940712 | 366.00287 | 369.04834 | -4.180696
181.14784 | -3.4132888 | -43.064693 | -4.9283214 | 0 | 0 | -0.80216557 | -124.14787 | -1.2022606 | 365.99405 | 369.03992 | -4.1805801
181.14786 | -3.4132831 | -43.0583 | -4.9404058 | 0 | 0 | -0.80216682 | -124.14787 | -1.2008308 | 365.9852 | 369.03149 | -4.1805725
181.14788 | -3.4132774 | -43.057735 | -4.9312615 | 0 | 0 | -0.8021661 | -124.14787 | -1.2006899 | 365.97638 | 369.02307 | -4.180572
181.1479 | -3.4132717 | -43.038509 | -4.9268255 | 0 | 0 | -0.80063468 | -124.12943 | -1.1963867 | 365.96753 | 369.01465 | -4.180572
181.14792 | -3.4132659 | -43.024067 | -4.9373441 | 0 | 0 | -0.8005023 | -124.12784 | -1.1938697 | 365.95871 | 369.00623 | -4.1805711
181.14794 | -3.4132602 | -43.029236 | -4.932447 | 0 | 0 | -0.80049372 | -124.12774 | -1.1958097 | 365.94986 | 368.9978 | -4.1791439
181.14796 | -3.4132545 | -43.004135 | -4.9174924 | 0 | 0 | -0.80049324 | -124.12773 | -1.2024188 | 365.94104 | 368.98938 | -4.1804485
181.14798 | -3.4132488 | -43.00835 | -4.9234743 | 0 | 0 | -0.80049258 | -124.12766 | -1.198694 | 365.93219 | 368.98096 | -4.1805644
181.148 | -3.4132428 | -43.008755 | -4.940711 | 0 | 0 | -0.79913324 | -123.99863 | -1.1983618 | 365.92337 | 368.97253 | -4.1805725
181.14802 | -3.4132371 | -43.002396 | -4.9392819 | 0 | 0 | -0.79901576 | -123.98747 | -1.2026325 | 365.91452 | 368.96411 | -4.1820006
181.14804 | -3.4132314 | -43.008228 | -4.9282446 | 0 | 0 | -0.79900813 | -123.98674 | -1.2030022 | 365.9057 | 368.95572 | -4.1806965
181.14806 | -3.4132257 | -42.995956 | -4.9367299 | 0 | 0 | -0.79900765 | -123.9867 | -1.2030263 | 365.89685 | 368.9473 | -4.1812949
181.14808 | -3.4132199 | -42.988503 | -4.9418316 | 0 | 0 | -0.79900956 | -123.98668 | -1.2030276 | 365.88803 | 368.93887 | -4.1806345
181.1481 | -3.4132142 | -43.013458 | -4.9284649 | 0 | 0 | -0.80292243 | -123.93137 | -1.2030267 | 365.87918 | 368.93045 | -4.1805773
181.14812 | -3.4132082 | -43.022018 | -4.9215007 | 0 | 0 | -0.80326056 | -123.9266 | -1.2008814 | 365.87036 | 368.92203 | -4.1820011
181.14814 | -3.4132025 | -43.00354 | -4.9361691 | 0 | 0 | -0.80328244 | -123.92629 | -1.2028422 | 365.86151 | 368.9136 | -4.180696
181.14816 | -3.4131968 | -43.0275 | -4.9454298 | 0 | 0 | -0.80328375 | -123.92627 | -1.2030157 | 365.85269 | 368.90518 | -4.1805801
181.14818 | -3.4131911 | -43.016823 | -4.9360414 | 0 | 0 | -0.80328304 | -123.92632 | -1.2030249 | 365.84384 | 368.89676 | -4.1805725
181.1482 | -3.4131854 | -43.022236 | -4.9352174 | 0 | 0 | -0.80175048 | -124.00005 | -1.198735 | 365.83502 | 368.88834 | -4.180572
181.14822 | -3.4131796 | -43.009945 | -4.9445963 | 0 | 0 | -0.80161798 | -124.00642 | -1.2026567 | 365.82617 | 368.87991 | -4.180573
181.14824 | -3.4131739 | -43.021656 | -4.940321 | 0 | 0 | -0.80160946 | -124.00683 | -1.2030036 | 365.81735 | 368.87149 | -4.1820006
181.14826 | -3.413168 | -43.016296 | -4.926147 | 0 | 0 | -0.80160892 | -124.00686 | -1.2030232 | 365.8085 | 368.86307 | -4.180696
181.14828 | -3.4131622 | -43.009407 | -4.9336476 | 0 | 0 | -0.80160886 | -124.00685 | -1.1965885 | 365.79965 | 368.85464 | -4.1805801
181.1483 | -3.4131565 | -42.996029 | -4.9481087 | 0 | 0 | -0.80143869 | -123.98841 | -1.2024713 | 365.79083 | 368.84622 | -4.1805735
181.14832 | -3.4131508 | -42.982098 | -4.9435353 | 0 | 0 | -0.80142397 | -123.98682 | -1.2029916 | 365.78198 | 368.8378 | -4.1820011
181.14834 | -3.4131451 | -42.980911 | -4.936584 | 0 | 0 | -0.80142301 | -123.98671 | -1.2030256 | 365.77316 | 368.82938 | -4.1821241
181.14836 | -3.4131393 | -42.961647 | -4.9439778 | 0 | 0 | -0.80142295 | -123.9867 | -1.2030276 | 365.76431 | 368.82095 | -4.1807046
181.14838 | -3.4131336 | -42.953579 | -4.9468002 | 0 | 0 | -0.80142432 | -123.98663 | -1.2030277 | 365.75549 | 368.81253 | -4.1820097
181.1484 | -3.4131279 | -42.940125 | -4.9325109 | 0 | 0 | -0.8041504 | -123.83916 | -1.2030267 | 365.74664 | 368.80411 | -4.1821256
181.14842 | -3.4131222 | -42.919788 | -4.9269242 | 0 | 0 | -0.80438602 | -123.82642 | -1.2008783 | 365.73782 | 368.79568 | -4.1821327
181.14844 | -3.4131165 | -42.905254 | -4.9417109 | 0 | 0 | -0.80440128 | -123.82559 | -1.1964031 | 365.72897 | 368.78726 | -4.1814194
181.14846 | -3.4131107 | -42.884857 | -4.9466248 | 0 | 0 | -0.80440217 | -123.82554 | -1.2024549 | 365.72015 | 368.77884 | -4.1820717
181.14848 | -3.413105 | -42.88311 | -4.9361343 | 0 | 0 | -0.80440098 | -123.82545 | -1.1944053 | 365.7113 | 368.77042 | -4.1807008
181.1485 | -3.4130991 | -42.870201 | -4.9352231 | 0 | 0 | -0.80184501 | -123.64111 | -1.2022815 | 365.70248 | 368.76202 | -4.1812959
181.14852 | -3.4130933 | -42.849907 | -4.9445934 | 0 | 0 | -0.80162412 | -123.62518 | -1.1986868 | 365.69363 | 368.7536 | -4.1820636
181.14854 | -3.4130876 | -42.841778 | -4.9345121 | 0 | 0 | -0.80160981 | -123.62415 | -1.2026508 | 365.68481 | 368.74518 | -4.1821299
181.14856 | -3.4130819 | -42.834724 | -4.9212899 | 0 | 0 | -0.80160898 | -123.62408 | -1.1965644 | 365.67596 | 368.73676 | -4.1828475
181.14858 | -3.4130762 | -42.840508 | -4.9317846 | 0 | 0 | -0.80160868 | -123.62402 | -1.2024657 | 365.66714 | 368.72833 | -4.1821952
181.1486 | -3.4130704 | -42.809048 | -4.9443259 | 0 | 0 | -0.80109817 | -123.51341 | -1.1944039 | 365.65829 | 368.71991 | -4.182137
181.14862 | -3.4130645 | -42.812717 | -4.9374022 | 0 | 0 | -0.801054 | -123.50385 | -1.1979898 | 365.64948 | 368.71149 | -4.1807046
181.14864 | -3.4130588 | -42.813084 | -4.9295263 | 0 | 0 | -0.8010512 | -123.50324 | -1.2004621 | 365.64063 | 368.70306 | -4.1805816
181.14866 | -3.413053 | -42.800312 | -4.9390202 | 0 | 0 | -0.80105102 | -123.5032 | -1.2028155 | 365.63181 | 368.69464 | -4.1820025
181.14868 | -3.4130473 | -42.780029 | -4.9376698 | 0 | 0 | -0.8010515 | -123.50312 | -1.2030121 | 365.62296 | 368.68622 | -4.1835537
181.1487 | -3.4130416 | -42.778286 | -4.9222937 | 0 | 0 | -0.80207258 | -123.3372 | -1.19873 | 365.61414 | 368.6778 | -4.1822572
181.14872 | -3.4130359 | -42.765388 | -4.9202485 | 0 | 0 | -0.8021608 | -123.32287 | -1.194069 | 365.60529 | 368.66937 | -4.1835704
181.14874 | -3.4130301 | -42.764278 | -4.9353428 | 0 | 0 | -0.80216652 | -123.32195 | -1.1979647 | 365.59647 | 368.66095 | -4.1822577
181.14876 | -3.4130242 | -42.764198 | -4.9395504 | 0 | 0 | -0.80216688 | -123.32188 | -1.1940196 | 365.58762 | 368.65253 | -4.1821423
181.14878 | -3.4130185 | -42.751404 | -4.9282722 | 0 | 0 | -0.80216581 | -123.32185 | -1.1979662 | 365.5788 | 368.6441 | -4.1835628
181.1488 | -3.4130127 | -42.743896 | -4.9272947 | 0 | 0 | -0.79995459 | -123.24811 | -1.2026072 | 365.56995 | 368.63568 | -4.1822581
181.14882 | -3.413007 | -42.730484 | -4.9381137 | 0 | 0 | -0.79976356 | -123.24174 | -1.2029988 | 365.56113 | 368.62726 | -4.1828561
181.14884 | -3.4130013 | -42.729332 | -4.9274316 | 0 | 0 | -0.7997511 | -123.24133 | -1.1987325 | 365.55228 | 368.61884 | -4.1821961
181.14886 | -3.4129958 | -42.716473 | -4.9148812 | 0 | 0 | -0.79975045 | -123.2413 | -1.2005103 | 365.54346 | 368.61041 | -4.182138
181.14888 | -3.4129899 | -42.715359 | -4.9268875 | 0 | 0 | -0.79975045 | -123.24126 | -1.202814 | 365.53461 | 368.60199 | -4.1821346
181.1489 | -3.4129841 | -42.708889 | -4.9395566 | 0 | 0 | -0.7999205 | -123.14909 | -1.1944267 | 365.52579 | 368.59357 | -4.1835618
181.14892 | -3.4129784 | -42.701931 | -4.9311905 | 0 | 0 | -0.79993522 | -123.14113 | -1.1979923 | 365.51694 | 368.58514 | -4.1815434
181.14894 | -3.4129727 | -42.694954 | -4.9253683 | 0 | 0 | -0.79993618 | -123.14061 | -1.2026032 | 365.50812 | 368.57672 | -4.1835089
181.14896 | -3.412967 | -42.700756 | -4.9364929 | 0 | 0 | -0.79993623 | -123.14058 | -1.192269 | 365.49927 | 368.56833 | -4.1822538
181.14898 | -3.4129612 | -42.701263 | -4.9345555 | 0 | 0 | -0.79993689 | -123.14056 | -1.2020955 | 365.49045 | 368.55991 | -4.1821413
181.149 | -3.4129553 | -42.688515 | -4.9191256 | 0 | 0 | -0.80129731 | -123.1037 | -1.1965263 | 365.4816 | 368.55148 | -4.1821342
181.14902 | -3.4129496 | -42.700199 | -4.9207072 | 0 | 0 | -0.80141485 | -123.1005 | -1.198172 | 365.47278 | 368.54306 | -4.1821337
181.14904 | -3.4129438 | -42.694847 | -4.9368415 | 0 | 0 | -0.80142248 | -123.1003 | -1.1961802 | 365.46393 | 368.53464 | -4.1821337
181.14906 | -3.4129381 | -42.707146 | -4.9396791 | 0 | 0 | -0.80142295 | -123.10029 | -1.2002988 | 365.45511 | 368.52621 | -4.1821332
181.14908 | -3.4129324 | -42.708221 | -4.9297338 | 0 | 0 | -0.80142236 | -123.1003 | -1.2028047 | 365.44626 | 368.51779 | -4.1814184
181.1491 | -3.4129267 | -42.70829 | -4.9325032 | 0 | 0 | -0.80023158 | -123.11873 | -1.2030135 | 365.43744 | 368.50937 | -4.1806426
181.14912 | -3.412921 | -42.708298 | -4.9414644 | 0 | 0 | -0.80012864 | -123.12032 | -1.2030269 | 365.42859 | 368.50095 | -4.1805763
181.14914 | -3.412915 | -42.714687 | -4.9298911 | 0 | 0 | -0.80012196 | -123.12042 | -1.2030277 | 365.41977 | 368.49252 | -4.180572
181.14916 | -3.4129093 | -42.70245 | -4.9216237 | 0 | 0 | -0.80012155 | -123.12043 | -1.2030277 | 365.41092 | 368.4841 | -4.180572
181.14918 | -3.4129035 | -42.701385 | -4.9347253 | 0 | 0 | -0.80012232 | -123.12042 | -1.2030256 | 365.40207 | 368.47568 | -4.180572
181.1492 | -3.4128978 | -42.70771 | -4.9460306 | 0 | 0 | -0.80165315 | -123.10199 | -1.1987339 | 365.39325 | 368.46725 | -4.180572
181.14922 | -3.4128921 | -42.708252 | -4.9375453 | 0 | 0 | -0.80178553 | -123.1004 | -1.2005105 | 365.3844 | 368.45883 | -4.180572
181.14924 | -3.4128864 | -42.695503 | -4.9331684 | 0 | 0 | -0.80179411 | -123.1003 | -1.2028182 | 365.37558 | 368.45041 | -4.180573
181.14926 | -3.4128804 | -42.70079 | -4.9451427 | 0 | 0 | -0.80179459 | -123.10029 | -1.2030112 | 365.36673 | 368.44199 | -4.1820006
181.14928 | -3.4128747 | -42.701263 | -4.9410987 | 0 | 0 | -0.80179507 | -123.10029 | -1.1965847 | 365.35791 | 368.43356 | -4.180696
181.1493 | -3.412869 | -42.682114 | -4.9269371 | 0 | 0 | -0.80281723 | -123.10029 | -1.1960289 | 365.34906 | 368.42514 | -4.1805806
181.14932 | -3.4128633 | -42.680454 | -4.9300833 | 0 | 0 | -0.80290556 | -123.10029 | -1.1959928 | 365.34024 | 368.41672 | -4.1812868
181.14934 | -3.4128575 | -42.680347 | -4.9463496 | 0 | 0 | -0.80291128 | -123.10029 | -1.1959908 | 365.33139 | 368.40829 | -4.1806335
181.14936 | -3.412852 | -42.680351 | -4.9455676 | 0 | 0 | -0.80291164 | -123.10029 | -1.1959927 | 365.32257 | 368.39987 | -4.1805754
181.14938 | -3.4128461 | -42.69313 | -4.9360366 | 0 | 0 | -0.80291104 | -123.10028 | -1.2002845 | 365.31372 | 368.39145 | -4.1791439
181.1494 | -3.4128404 | -42.68145 | -4.9410224 | 0 | 0 | -0.80171901 | -123.08184 | -1.1985111 | 365.3049 | 368.38303 | -4.1804495
181.14942 | -3.4128346 | -42.686802 | -4.9465466 | 0 | 0 | -0.80161601 | -123.08025 | -1.2026381 | 365.29605 | 368.37463 | -4.181993
181.14944 | -3.4128289 | -42.674503 | -4.9346719 | 0 | 0 | -0.80160934 | -123.08015 | -1.1944163 | 365.28723 | 368.36621 | -4.1806955
181.14946 | -3.4128232 | -42.673428 | -4.9249325 | 0 | 0 | -0.80160892 | -123.08014 | -1.2001338 | 365.27838 | 368.35779 | -4.1820092
181.14948 | -3.4128175 | -42.673359 | -4.9400845 | 0 | 0 | -0.80160958 | -123.08011 | -1.1942084 | 365.26956 | 368.34937 | -4.1814108
181.1495 | -3.4128115 | -42.673359 | -4.9493909 | 0 | 0 | -0.80297166 | -123.02481 | -1.2022709 | 365.26071 | 368.34094 | -4.1813564
181.14952 | -3.4128058 | -42.679749 | -4.9392791 | 0 | 0 | -0.80308938 | -123.02003 | -1.2029787 | 365.25189 | 368.33252 | -4.1806393
181.14954 | -3.4128001 | -42.673901 | -4.9362149 | 0 | 0 | -0.80309701 | -123.01973 | -1.2030249 | 365.24304 | 368.3241 | -4.1820049
181.14956 | -3.4127944 | -42.660587 | -4.9461293 | 0 | 0 | -0.80309749 | -123.01971 | -1.2030276 | 365.23422 | 368.31567 | -4.1806965
181.14958 | -3.4127886 | -42.646664 | -4.9411774 | 0 | 0 | -0.80309743 | -123.01966 | -1.2030256 | 365.22537 | 368.30725 | -4.1820092
181.1496 | -3.4127829 | -42.651882 | -4.9254909 | 0 | 0 | -0.80292737 | -122.94593 | -1.198735 | 365.21655 | 368.29883 | -4.1806965
181.14962 | -3.4127772 | -42.652351 | -4.9314108 | 0 | 0 | -0.80291265 | -122.93956 | -1.2026567 | 365.2077 | 368.29041 | -4.1812959
181.14964 | -3.4127712 | -42.645985 | -4.9471903 | 0 | 0 | -0.8029117 | -122.93914 | -1.2030036 | 365.19888 | 368.28198 | -4.1820631
181.14966 | -3.4127655 | -42.639042 | -4.9420052 | 0 | 0 | -0.80291164 | -122.93912 | -1.2030263 | 365.19003 | 368.27356 | -4.1814146
181.14968 | -3.4127598 | -42.638447 | -4.9313703 | 0 | 0 | -0.80291057 | -122.93911 | -1.2030245 | 365.18121 | 368.26514 | -4.1813569
181.1497 | -3.4127541 | -42.619217 | -4.9391737 | 0 | 0 | -0.80069762 | -122.92067 | -1.1965885 | 365.17236 | 368.25671 | -4.1806388
181.14972 | -3.4127483 | -42.61116 | -4.9427624 | 0 | 0 | -0.80050641 | -122.91908 | -1.2024713 | 365.16354 | 368.24829 | -4.1805773
181.14974 | -3.4127426 | -42.6105 | -4.927815 | 0 | 0 | -0.80049396 | -122.91898 | -1.2029905 | 365.15469 | 368.23987 | -4.1820016
181.14976 | -3.4127367 | -42.604061 | -4.922895 | 0 | 0 | -0.8004933 | -122.91897 | -1.2008792 | 365.14587 | 368.23145 | -4.1821251
181.14978 | -3.4127309 | -42.603497 | -4.937016 | 0 | 0 | -0.80049407 | -122.91892 | -1.2028421 | 365.13702 | 368.22302 | -4.1821327
181.1498 | -3.4127252 | -42.590672 | -4.9440465 | 0 | 0 | -0.80219579 | -122.82676 | -1.2030157 | 365.1282 | 368.2146 | -4.1814194
181.14982 | -3.4127195 | -42.576771 | -4.9337406 | 0 | 0 | -0.80234289 | -122.81879 | -1.2030239 | 365.11935 | 368.20618 | -4.1820722
181.14984 | -3.412714 | -42.569195 | -4.9313898 | 0 | 0 | -0.80235237 | -122.81828 | -1.1965885 | 365.11053 | 368.19775 | -4.1821294
181.14986 | -3.4127083 | -42.555771 | -4.9413629 | 0 | 0 | -0.80235296 | -122.81824 | -1.2024671 | 365.10168 | 368.18936 | -4.1821327
181.14988 | -3.4127023 | -42.548229 | -4.9349647 | 0 | 0 | -0.80235255 | -122.81817 | -1.1944019 | 365.09286 | 368.18094 | -4.1807051
181.1499 | -3.4126966 | -42.54121 | -4.9191551 | 0 | 0 | -0.80150151 | -122.67069 | -1.193696 | 365.08401 | 368.17252 | -4.1812968
181.14992 | -3.4126909 | -42.540615 | -4.927969 | 0 | 0 | -0.80142802 | -122.65795 | -1.1979449 | 365.0752 | 368.16409 | -4.1834927
181.14994 | -3.4126852 | -42.53418 | -4.943274 | 0 | 0 | -0.80142325 | -122.65713 | -1.2026038 | 365.06635 | 368.15567 | -4.1822524
181.14996 | -3.4126794 | -42.533619 | -4.9380431 | 0 | 0 | -0.80142295 | -122.65707 | -1.198706 | 365.05753 | 368.14725 | -4.1821404
181.14998 | -3.4126737 | -42.527195 | -4.9288588 | 0 | 0 | -0.8014223 | -122.65705 | -1.1983625 | 365.04868 | 368.13882 | -4.1807051
181.15 | -3.412668 | -42.533028 | -4.937511 | 0 | 0 | -0.80006188 | -122.60174 | -1.2026305 | 365.03986 | 368.1304 | -4.1820097
181.15002 | -3.412662 | -42.527153 | -4.9411702 | 0 | 0 | -0.79994434 | -122.59696 | -1.1987076 | 365.03101 | 368.12198 | -4.1821256
181.15004 | -3.4126563 | -42.526634 | -4.9255013 | 0 | 0 | -0.79993671 | -122.59666 | -1.1983626 | 365.02219 | 368.11356 | -4.1821332
181.15006 | -3.4126506 | -42.526596 | -4.9212465 | 0 | 0 | -0.79993623 | -122.59663 | -1.2026294 | 365.01334 | 368.10513 | -4.1821337
181.15008 | -3.4126449 | -42.520203 | -4.937604 | 0 | 0 | -0.79993743 | -122.59663 | -1.1965631 | 365.00452 | 368.09671 | -4.1821327
181.1501 | -3.4126391 | -42.51965 | -4.9433746 | 0 | 0 | -0.80231923 | -122.57819 | -1.2024676 | 364.99567 | 368.08829 | -4.1807051
181.15012 | -3.4126334 | -42.526001 | -4.9329567 | 0 | 0 | -0.80252504 | -122.5766 | -1.1986969 | 364.98682 | 368.07986 | -4.1820097
181.15014 | -3.4126275 | -42.513767 | -4.9335027 | 0 | 0 | -0.80253839 | -122.57649 | -1.19836 | 364.978 | 368.07144 | -4.182126
181.15016 | -3.4126217 | -42.512695 | -4.9444509 | 0 | 0 | -0.80253917 | -122.57648 | -1.1983399 | 364.96915 | 368.06302 | -4.1828475
181.15018 | -3.412616 | -42.506233 | -4.9352298 | 0 | 0 | -0.80253875 | -122.57647 | -1.2026291 | 364.96033 | 368.0546 | -4.1821942
181.1502 | -3.4126103 | -42.505657 | -4.9228044 | 0 | 0 | -0.80151725 | -122.5396 | -1.1987095 | 364.95148 | 368.04617 | -4.1807094
181.15022 | -3.4126046 | -42.480045 | -4.9333682 | 0 | 0 | -0.80142903 | -122.53642 | -1.2026552 | 364.94266 | 368.03775 | -4.1834388
181.15024 | -3.4125988 | -42.477825 | -4.9473629 | 0 | 0 | -0.80142331 | -122.53621 | -1.2029995 | 364.93381 | 368.02933 | -4.1815352
181.15026 | -3.4125929 | -42.464893 | -4.9398413 | 0 | 0 | -0.80142295 | -122.5362 | -1.1944376 | 364.92499 | 368.0209 | -4.1820788
181.15028 | -3.4125872 | -42.457378 | -4.9333644 | 0 | 0 | -0.80142277 | -122.53613 | -1.1958433 | 364.91614 | 368.01248 | -4.1814151
181.1503 | -3.4125814 | -42.443958 | -4.9451575 | 0 | 0 | -0.80108249 | -122.4071 | -1.1959819 | 364.90732 | 368.00406 | -4.1806436
181.15032 | -3.412576 | -42.436417 | -4.9454551 | 0 | 0 | -0.80105305 | -122.39594 | -1.1981397 | 364.89847 | 367.99567 | -4.183435
181.15034 | -3.4125702 | -42.429398 | -4.9302158 | 0 | 0 | -0.80105114 | -122.39522 | -1.2026185 | 364.88965 | 367.98724 | -4.1836777
181.15036 | -3.4125645 | -42.428799 | -4.9296312 | 0 | 0 | -0.80105102 | -122.39517 | -1.2030014 | 364.8808 | 367.97882 | -4.1822643
181.15038 | -3.4125586 | -42.409576 | -4.9441276 | 0 | 0 | -0.80105239 | -122.39511 | -1.203022 | 364.87198 | 367.9704 | -4.1821418
181.1504 | -3.4125528 | -42.420704 | -4.9482799 | 0 | 0 | -0.80377764 | -122.26608 | -1.194442 | 364.86313 | 367.96198 | -4.1821342
181.15042 | -3.4125471 | -42.4217 | -4.9384513 | 0 | 0 | -0.80401313 | -122.25492 | -1.2022868 | 364.85431 | 367.95355 | -4.1821346
181.15044 | -3.4125414 | -42.415379 | -4.9397759 | 0 | 0 | -0.80402839 | -122.25419 | -1.205126 | 364.84546 | 367.94513 | -4.1835623
181.15046 | -3.4125357 | -42.421215 | -4.9471622 | 0 | 0 | -0.80402929 | -122.25415 | -1.2032105 | 364.83664 | 367.93671 | -4.1822577
181.15048 | -3.4125299 | -42.41534 | -4.936904 | 0 | 0 | -0.80402833 | -122.25416 | -1.2030364 | 364.82779 | 367.92828 | -4.1821413
181.1505 | -3.4125242 | -42.414825 | -4.925849 | 0 | 0 | -0.80198348 | -122.27259 | -1.1965873 | 364.81897 | 367.91986 | -4.1821346
181.15052 | -3.4125183 | -42.421177 | -4.937983 | 0 | 0 | -0.80180675 | -122.27419 | -1.1981785 | 364.81012 | 367.91144 | -4.1828489
181.15054 | -3.4125125 | -42.402554 | -4.9492087 | 0 | 0 | -0.8017953 | -122.27428 | -1.2026207 | 364.8013 | 367.90302 | -4.18291
181.15056 | -3.4125068 | -42.413708 | -4.9407196 | 0 | 0 | -0.80179465 | -122.27429 | -1.2029984 | 364.79245 | 367.89459 | -4.1821995
181.15058 | -3.4125011 | -42.395527 | -4.9356151 | 0 | 0 | -0.80179453 | -122.27427 | -1.1965872 | 364.78363 | 367.88617 | -4.1828537
181.1506 | -3.4124954 | -42.393925 | -4.9453487 | 0 | 0 | -0.80162466 | -122.21897 | -1.2024711 | 364.77478 | 367.87775 | -4.1836247
181.15062 | -3.4124897 | -42.381031 | -4.9425626 | 0 | 0 | -0.80160993 | -122.2142 | -1.2029916 | 364.76596 | 367.86932 | -4.1822605
181.15064 | -3.4124837 | -42.373516 | -4.927062 | 0 | 0 | -0.80160898 | -122.21389 | -1.2030214 | 364.75711 | 367.8609 | -4.181428
181.15066 | -3.412478 | -42.353706 | -4.9271884 | 0 | 0 | -0.80160892 | -122.21387 | -1.194442 | 364.74829 | 367.85248 | -4.1820722
181.15068 | -3.4124722 | -42.345612 | -4.9439211 | 0 | 0 | -0.80160999 | -122.2138 | -1.2022827 | 364.73944 | 367.84406 | -4.1821294
181.1507 | -3.4124665 | -42.338551 | -4.9446354 | 0 | 0 | -0.80382478 | -122.08476 | -1.1965405 | 364.73062 | 367.83563 | -4.1821346
181.15072 | -3.4124608 | -42.331554 | -4.9330554 | 0 | 0 | -0.80401617 | -122.07361 | -1.2024652 | 364.72177 | 367.82721 | -4.1835628
181.15074 | -3.4124551 | -42.318172 | -4.9364104 | 0 | 0 | -0.80402863 | -122.07288 | -1.1965524 | 364.71295 | 367.81879 | -4.1836877
181.15076 | -3.4124491 | -42.31702 | -4.9432478 | 0 | 0 | -0.80402929 | -122.07284 | -1.2024648 | 364.7041 | 367.81036 | -4.1851234
181.15078 | -3.4124434 | -42.297768 | -4.9293132 | 0 | 0 | -0.8040275 | -122.07278 | -1.194406 | 364.69528 | 367.80197 | -4.1838188
181.1508 | -3.4124379 | -42.302505 | -4.9208431 | 0 | 0 | -0.80028218 | -121.94373 | -1.2022825 | 364.68643 | 367.79355 | -4.1837029
181.15082 | -3.4124322 | -42.315731 | -4.9324818 | 0 | 0 | -0.79995847 | -121.93259 | -1.2008311 | 364.67761 | 367.78513 | -4.1836953
181.15084 | -3.4124265 | -42.310474 | -4.9443846 | 0 | 0 | -0.79993755 | -121.93185 | -1.1985466 | 364.66876 | 367.7767 | -4.1836948
181.15086 | -3.4124207 | -42.310001 | -4.9337769 | 0 | 0 | -0.79993629 | -121.93182 | -1.2026446 | 364.65994 | 367.76828 | -4.1836948
181.15088 | -3.412415 | -42.316357 | -4.9292126 | 0 | 0 | -0.79993629 | -121.93184 | -1.2030019 | 364.65109 | 367.75986 | -4.1836948
181.1509 | -3.4124091 | -42.310516 | -4.9389982 | 0 | 0 | -0.80010587 | -121.98715 | -1.2008799 | 364.64227 | 367.75143 | -4.1836948
181.15092 | -3.4124033 | -42.309994 | -4.9347653 | 0 | 0 | -0.80012053 | -121.99193 | -1.2028421 | 364.63342 | 367.74301 | -4.1836948
181.15094 | -3.4123976 | -42.303574 | -4.9205923 | 0 | 0 | -0.80012149 | -121.99223 | -1.2030137 | 364.6246 | 367.73459 | -4.1836948
181.15096 | -3.4123919 | -42.315804 | -4.923738 | 0 | 0 | -0.80012155 | -121.99226 | -1.1987312 | 364.61575 | 367.72617 | -4.1836948
181.15098 | -3.4123862 | -42.310486 | -4.9407277 | 0 | 0 | -0.80012298 | -121.99225 | -1.1962186 | 364.60693 | 367.71774 | -4.1836948
181.151 | -3.4123805 | -42.316387 | -4.9385562 | 0 | 0 | -0.80301648 | -121.97382 | -1.2045937 | 364.59808 | 367.70932 | -4.1836948
181.15102 | -3.4123745 | -42.304123 | -4.9267287 | 0 | 0 | -0.80326658 | -121.97222 | -1.2031757 | 364.58923 | 367.7009 | -4.1836939
181.15104 | -3.4123688 | -42.309441 | -4.9351478 | 0 | 0 | -0.80328286 | -121.97212 | -1.2030376 | 364.58041 | 367.69247 | -4.1822662
181.15106 | -3.4123631 | -42.30352 | -4.9409704 | 0 | 0 | -0.80328375 | -121.97211 | -1.2030283 | 364.57156 | 367.68405 | -4.1828566
181.15108 | -3.4123573 | -42.290222 | -4.925488 | 0 | 0 | -0.8032819 | -121.97208 | -1.2030277 | 364.56274 | 367.67563 | -4.1821966
181.1511 | -3.4123516 | -42.295479 | -4.9197917 | 0 | 0 | -0.79936904 | -121.91678 | -1.2030277 | 364.55389 | 367.66721 | -4.183567
181.15112 | -3.4123459 | -42.302341 | -4.9338498 | 0 | 0 | -0.7990309 | -121.912 | -1.2030277 | 364.54507 | 367.65878 | -4.1836863
181.15114 | -3.4123399 | -42.290134 | -4.9430532 | 0 | 0 | -0.79900903 | -121.9117 | -1.2030256 | 364.53622 | 367.65036 | -4.1829805
181.15116 | -3.4123342 | -42.282673 | -4.9343867 | 0 | 0 | -0.79900771 | -121.91167 | -1.1987329 | 364.5274 | 367.64194 | -4.1836333
181.15118 | -3.4123285 | -42.282055 | -4.931448 | 0 | 0 | -0.79900843 | -121.91167 | -1.198364 | 364.51855 | 367.63351 | -4.1836901
181.1512 | -3.4123228 | -42.288403 | -4.9428201 | 0 | 0 | -0.80053782 | -121.89323 | -1.2026327 | 364.50974 | 367.62509 | -4.1829796
181.15122 | -3.412317 | -42.276165 | -4.937995 | 0 | 0 | -0.80067003 | -121.89164 | -1.2030023 | 364.50089 | 367.61667 | -4.1822042
181.15124 | -3.4123113 | -42.275105 | -4.9230452 | 0 | 0 | -0.80067861 | -121.89153 | -1.2030263 | 364.49207 | 367.60828 | -4.183567
181.15126 | -3.4123054 | -42.294228 | -4.9304786 | 0 | 0 | -0.80067909 | -121.89153 | -1.2030276 | 364.48322 | 367.59985 | -4.1829729
181.15128 | -3.4122999 | -42.315063 | -4.9463906 | 0 | 0 | -0.80068088 | -121.89158 | -1.2030277 | 364.4744 | 367.59143 | -4.1836324
181.1513 | -3.4122941 | -42.31683 | -4.9433908 | 0 | 0 | -0.80425829 | -121.98373 | -1.2030298 | 364.46555 | 367.58301 | -4.1836905
181.15132 | -3.4122884 | -42.310551 | -4.933672 | 0 | 0 | -0.80456746 | -121.99171 | -1.2073184 | 364.45673 | 367.57458 | -4.1836939
181.15134 | -3.4122827 | -42.309994 | -4.9422741 | 0 | 0 | -0.80458754 | -121.99223 | -1.199105 | 364.44788 | 367.56616 | -4.1822658
181.15136 | -3.412277 | -42.303574 | -4.9466581 | 0 | 0 | -0.80458868 | -121.99226 | -1.2005346 | 364.43906 | 367.55774 | -4.1821427
181.15138 | -3.4122713 | -42.322201 | -4.9310498 | 0 | 0 | -0.80458683 | -121.99226 | -1.2028216 | 364.43021 | 367.54932 | -4.1835628
181.1514 | -3.4122653 | -42.317429 | -4.9275241 | 0 | 0 | -0.80066925 | -122.0107 | -1.2073071 | 364.42139 | 367.54089 | -4.1822577
181.15142 | -3.4122596 | -42.316982 | -4.9417667 | 0 | 0 | -0.8003307 | -122.01229 | -1.203398 | 364.41254 | 367.53247 | -4.1821418
181.15144 | -3.4122539 | -42.316944 | -4.9495311 | 0 | 0 | -0.80030876 | -122.01239 | -1.2030517 | 364.40372 | 367.52405 | -4.1828485
181.15146 | -3.4122481 | -42.297764 | -4.9378371 | 0 | 0 | -0.80030745 | -122.0124 | -1.2030292 | 364.39487 | 367.51563 | -4.1821952
181.15148 | -3.4122424 | -42.302494 | -4.9382696 | 0 | 0 | -0.80030829 | -122.01237 | -1.2030247 | 364.38605 | 367.5072 | -4.182138
181.1515 | -3.4122367 | -42.296539 | -4.9492116 | 0 | 0 | -0.80218005 | -121.95706 | -1.1965865 | 364.3772 | 367.49878 | -4.1821337
181.15152 | -3.4122307 | -42.289627 | -4.9414406 | 0 | 0 | -0.80234182 | -121.95229 | -1.1981742 | 364.36838 | 367.49036 | -4.1821346
181.15154 | -3.412225 | -42.289032 | -4.9284148 | 0 | 0 | -0.80235231 | -121.95198 | -1.1940351 | 364.35953 | 367.48193 | -4.1835628
181.15156 | -3.4122193 | -42.276211 | -4.9367452 | 0 | 0 | -0.80235296 | -121.95196 | -1.2022597 | 364.35071 | 367.47351 | -4.1836858
181.15158 | -3.4122136 | -42.281487 | -4.9512773 | 0 | 0 | -0.80235445 | -121.95193 | -1.2029781 | 364.34186 | 367.46509 | -4.1822653
181.1516 | -3.4122078 | -42.262779 | -4.945981 | 0 | 0 | -0.80542451 | -121.89663 | -1.2030249 | 364.33304 | 367.45667 | -4.1821418
181.15162 | -3.4122021 | -42.254761 | -4.93679 | 0 | 0 | -0.80568981 | -121.89185 | -1.2030276 | 364.32419 | 367.44824 | -4.1821342
181.15164 | -3.4121962 | -42.254101 | -4.9454422 | 0 | 0 | -0.80570698 | -121.89155 | -1.2030277 | 364.31537 | 367.43982 | -4.1821337
181.15166 | -3.4121904 | -42.247662 | -4.9462004 | 0 | 0 | -0.80570799 | -121.89153 | -1.2030277 | 364.30652 | 367.4314 | -4.1821337
181.15168 | -3.4121847 | -42.253494 | -4.9317322 | 0 | 0 | -0.80570573 | -121.89149 | -1.2030277 | 364.2977 | 367.423 | -4.1821337
181.1517 | -3.412179 | -42.241226 | -4.9297609 | 0 | 0 | -0.80093402 | -121.81775 | -1.2030277 | 364.28885 | 367.41458 | -4.1821337
181.15172 | -3.4121733 | -42.24015 | -4.9441366 | 0 | 0 | -0.80052161 | -121.81139 | -1.2030277 | 364.28003 | 367.40616 | -4.1821337
181.15174 | -3.4121675 | -42.233692 | -4.9482794 | 0 | 0 | -0.80049485 | -121.81097 | -1.2030277 | 364.27118 | 367.39774 | -4.1821337
181.15176 | -3.4121618 | -42.239517 | -4.9377246 | 0 | 0 | -0.8004933 | -121.81094 | -1.2030256 | 364.26236 | 367.38931 | -4.1821337
181.15178 | -3.4121561 | -42.227249 | -4.9375343 | 0 | 0 | -0.80049402 | -121.81091 | -1.1987329 | 364.25351 | 367.38089 | -4.1821332
181.1518 | -3.4121504 | -42.226177 | -4.9462433 | 0 | 0 | -0.80202544 | -121.73717 | -1.198364 | 364.24469 | 367.37247 | -4.1814194
181.15182 | -3.4121447 | -42.226109 | -4.9368286 | 0 | 0 | -0.80215782 | -121.7308 | -1.2026348 | 364.23584 | 367.36404 | -4.1820722
181.15184 | -3.4121389 | -42.226097 | -4.925117 | 0 | 0 | -0.8021664 | -121.73038 | -1.2072951 | 364.22702 | 367.35562 | -4.1821294
181.15186 | -3.4121332 | -42.206913 | -4.9357414 | 0 | 0 | -0.80216688 | -121.73036 | -1.2033973 | 364.21817 | 367.3472 | -4.1821327
181.15188 | -3.4121275 | -42.20525 | -4.9475627 | 0 | 0 | -0.80216807 | -121.73034 | -1.2030517 | 364.20935 | 367.33878 | -4.1807051
181.1519 | -3.4121215 | -42.19875 | -4.9384022 | 0 | 0 | -0.80455446 | -121.67503 | -1.2030301 | 364.2005 | 367.33035 | -4.1820097
181.15192 | -3.4121158 | -42.198177 | -4.933239 | 0 | 0 | -0.80476069 | -121.67025 | -1.2051709 | 364.19165 | 367.32193 | -4.1821256
181.15194 | -3.4121101 | -42.178951 | -4.943696 | 0 | 0 | -0.80477405 | -121.66994 | -1.1967698 | 364.18283 | 367.31351 | -4.1821332
181.15196 | -3.4121044 | -42.164497 | -4.9424233 | 0 | 0 | -0.80477482 | -121.66992 | -1.1938955 | 364.17398 | 367.30508 | -4.1821337
181.15198 | -3.4120986 | -42.150497 | -4.9263268 | 0 | 0 | -0.80477238 | -121.66985 | -1.1979578 | 364.16516 | 367.29666 | -4.1821337
181.152 | -3.4120929 | -42.149315 | -4.9263973 | 0 | 0 | -0.79966509 | -121.52238 | -1.2026067 | 364.15631 | 367.28824 | -4.1821346
181.15202 | -3.412087 | -42.149227 | -4.9409499 | 0 | 0 | -0.79922372 | -121.50963 | -1.2030008 | 364.14749 | 367.27982 | -4.1835623
181.15204 | -3.4120812 | -42.130035 | -4.9443803 | 0 | 0 | -0.79919511 | -121.5088 | -1.2030262 | 364.13864 | 367.27139 | -4.1829715
181.15206 | -3.4120755 | -42.121971 | -4.9330387 | 0 | 0 | -0.79919338 | -121.50875 | -1.2030276 | 364.12982 | 367.26297 | -4.1822038
181.15208 | -3.4120698 | -42.102139 | -4.9364104 | 0 | 0 | -0.79919457 | -121.50869 | -1.2030277 | 364.12097 | 367.25455 | -4.183567
181.1521 | -3.4120641 | -42.113224 | -4.9447012 | 0 | 0 | -0.80174512 | -121.37965 | -1.2030288 | 364.11215 | 367.24612 | -4.1822581
181.15212 | -3.4120584 | -42.101421 | -4.9337935 | 0 | 0 | -0.80196559 | -121.36849 | -1.2051731 | 364.1033 | 367.2377 | -4.1828561
181.15214 | -3.4120526 | -42.093983 | -4.9226818 | 0 | 0 | -0.80197984 | -121.36777 | -1.201067 | 364.09448 | 367.22931 | -4.1821961
181.15216 | -3.4120467 | -42.080578 | -4.9355364 | 0 | 0 | -0.80198067 | -121.36773 | -1.2028521 | 364.08563 | 367.22089 | -4.182138
181.15218 | -3.4120409 | -42.092216 | -4.9475503 | 0 | 0 | -0.80198199 | -121.36772 | -1.1987205 | 364.07681 | 367.21246 | -4.1821346
181.1522 | -3.4120352 | -42.08046 | -4.9391279 | 0 | 0 | -0.80453873 | -121.34929 | -1.1962169 | 364.06796 | 367.20404 | -4.1835623
181.15222 | -3.4120295 | -42.079418 | -4.9347548 | 0 | 0 | -0.80475962 | -121.34769 | -1.202445 | 364.05914 | 367.19562 | -4.1822581
181.15224 | -3.4120238 | -42.079353 | -4.9460039 | 0 | 0 | -0.80477399 | -121.3476 | -1.1986976 | 364.05029 | 367.18719 | -4.1835699
181.15226 | -3.4120181 | -42.079342 | -4.9433475 | 0 | 0 | -0.80477482 | -121.34758 | -1.2026545 | 364.04147 | 367.17877 | -4.1815434
181.15228 | -3.4120123 | -42.066555 | -4.9293079 | 0 | 0 | -0.80477268 | -121.34754 | -1.2030004 | 364.03262 | 367.17035 | -4.1827946
181.1523 | -3.4120066 | -42.065449 | -4.930284 | 0 | 0 | -0.80034518 | -121.27381 | -1.1965872 | 364.0238 | 367.16193 | -4.1829062
181.15232 | -3.4120009 | -42.058983 | -4.9463644 | 0 | 0 | -0.79996258 | -121.26744 | -1.202468 | 364.01495 | 367.1535 | -4.182199
181.15234 | -3.4119952 | -42.058418 | -4.9484715 | 0 | 0 | -0.79993778 | -121.26702 | -1.1965525 | 364.00613 | 367.14508 | -4.1821389
181.15236 | -3.4119895 | -42.058388 | -4.9377403 | 0 | 0 | -0.79993629 | -121.267 | -1.2024659 | 363.99728 | 367.13666 | -4.1835628
181.15238 | -3.4119837 | -42.064774 | -4.9440694 | 0 | 0 | -0.79993802 | -121.267 | -1.1965504 | 363.98846 | 367.12823 | -4.1829715
181.1524 | -3.4119778 | -42.052536 | -4.9497108 | 0 | 0 | -0.80351263 | -121.267 | -1.1981765 | 363.97961 | 367.11981 | -4.1822038
181.15242 | -3.411972 | -42.045063 | -4.9378443 | 0 | 0 | -0.80382156 | -121.267 | -1.2026174 | 363.97079 | 367.11139 | -4.1828527
181.15244 | -3.4119663 | -42.031651 | -4.9295568 | 0 | 0 | -0.80384159 | -121.267 | -1.1965625 | 363.96194 | 367.10297 | -4.1821961
181.15246 | -3.4119606 | -42.024117 | -4.9433842 | 0 | 0 | -0.80384272 | -121.267 | -1.2024665 | 363.95313 | 367.09454 | -4.1828523
181.15248 | -3.4119549 | -42.029877 | -4.9532995 | 0 | 0 | -0.8038438 | -121.26695 | -1.1965525 | 363.94427 | 367.08612 | -4.1821957
181.1525 | -3.4119492 | -42.023998 | -4.9454188 | 0 | 0 | -0.80589181 | -121.17479 | -1.202468 | 363.93546 | 367.0777 | -4.1821389
181.15252 | -3.4119432 | -42.023479 | -4.9403701 | 0 | 0 | -0.8060689 | -121.16682 | -1.2008451 | 363.92661 | 367.06927 | -4.1835628
181.15254 | -3.4119375 | -42.023445 | -4.9508328 | 0 | 0 | -0.80608034 | -121.16631 | -1.2028402 | 363.91779 | 367.06085 | -4.1822577
181.15256 | -3.4119318 | -42.023449 | -4.9459343 | 0 | 0 | -0.806081 | -121.16628 | -1.2030156 | 363.90894 | 367.05243 | -4.1821413
181.15258 | -3.411926 | -42.029842 | -4.9338808 | 0 | 0 | -0.80607879 | -121.16628 | -1.203027 | 363.90012 | 367.04401 | -4.1821342
181.1526 | -3.4119203 | -42.030396 | -4.9372096 | 0 | 0 | -0.80147618 | -121.16628 | -1.2030277 | 363.89127 | 367.03561 | -4.1821327
181.15262 | -3.4119146 | -42.03043 | -4.9520354 | 0 | 0 | -0.80107844 | -121.16628 | -1.2030277 | 363.88245 | 367.02719 | -4.1807055
181.15264 | -3.4119089 | -42.030437 | -4.9504023 | 0 | 0 | -0.80105263 | -121.16628 | -1.2030277 | 363.8736 | 367.01877 | -4.1827245
181.15266 | -3.4119029 | -42.036823 | -4.9422526 | 0 | 0 | -0.80105108 | -121.16628 | -1.2030277 | 363.86478 | 367.01035 | -4.1814733
181.15268 | -3.4118972 | -42.024593 | -4.9480853 | 0 | 0 | -0.80105269 | -121.16627 | -1.2030277 | 363.85593 | 367.00192 | -4.1820765
181.1527 | -3.4118915 | -42.029907 | -4.9522271 | 0 | 0 | -0.80446011 | -121.14783 | -1.2030277 | 363.84711 | 366.9935 | -4.1835585
181.15272 | -3.4118857 | -42.023994 | -4.936605 | 0 | 0 | -0.80475461 | -121.14624 | -1.2030256 | 363.83826 | 366.98508 | -4.1822572
181.15274 | -3.41188 | -42.017086 | -4.9323497 | 0 | 0 | -0.80477375 | -121.14613 | -1.1987318 | 363.82944 | 366.97665 | -4.1821423
181.15276 | -3.4118743 | -42.022888 | -4.9450793 | 0 | 0 | -0.80477482 | -121.14613 | -1.1962175 | 363.82059 | 366.96823 | -4.1835628
181.15278 | -3.4118686 | -42.017002 | -4.9527149 | 0 | 0 | -0.80477536 | -121.14612 | -1.2024482 | 363.81177 | 366.95981 | -4.1822581
181.1528 | -3.4118629 | -42.0037 | -4.9424615 | 0 | 0 | -0.80580008 | -121.12768 | -1.2051357 | 363.80292 | 366.95139 | -4.1828561
181.15282 | -3.4118571 | -42.008942 | -4.940115 | 0 | 0 | -0.80588865 | -121.12609 | -1.2010648 | 363.79407 | 366.94296 | -4.1821961
181.15284 | -3.4118514 | -41.983841 | -4.9493637 | 0 | 0 | -0.80589437 | -121.12598 | -1.2028499 | 363.78525 | 366.93454 | -4.182138
181.15286 | -3.4118457 | -41.981659 | -4.9443541 | 0 | 0 | -0.80589473 | -121.12598 | -1.1944287 | 363.7764 | 366.92612 | -4.1821342
181.15288 | -3.41184 | -41.975128 | -4.9301157 | 0 | 0 | -0.80589211 | -121.12592 | -1.1979926 | 363.76758 | 366.91769 | -4.1828485
181.1529 | -3.411834 | -41.974564 | -4.9354353 | 0 | 0 | -0.80060953 | -121.01532 | -1.2026086 | 363.75873 | 366.90927 | -4.1821957
181.15292 | -3.4118283 | -41.974522 | -4.9511614 | 0 | 0 | -0.80015296 | -121.00576 | -1.2029978 | 363.74991 | 366.90085 | -4.1835666
181.15294 | -3.4118226 | -41.968124 | -4.9459739 | 0 | 0 | -0.80012333 | -121.00514 | -1.1965849 | 363.74106 | 366.89243 | -4.1829724
181.15296 | -3.4118168 | -41.961178 | -4.9375157 | 0 | 0 | -0.80012161 | -121.0051 | -1.1981764 | 363.73224 | 366.884 | -4.1829181
181.15298 | -3.4118111 | -41.960587 | -4.9455056 | 0 | 0 | -0.80012339 | -121.00509 | -1.1983268 | 363.72339 | 366.87558 | -4.1829147
181.153 | -3.4118054 | -41.954151 | -4.9462042 | 0 | 0 | -0.80386972 | -120.96822 | -1.2004843 | 363.71457 | 366.86716 | -4.183629
181.15302 | -3.4117997 | -41.953594 | -4.9317312 | 0 | 0 | -0.8041935 | -120.96503 | -1.2028167 | 363.70572 | 366.85873 | -4.1822615
181.15304 | -3.4117937 | -41.953556 | -4.9275842 | 0 | 0 | -0.80421442 | -120.96481 | -1.2030143 | 363.6969 | 366.85031 | -4.1821423
181.15306 | -3.411788 | -41.947163 | -4.9424963 | 0 | 0 | -0.80421567 | -120.96481 | -1.2030269 | 363.68805 | 366.84192 | -4.1828494
181.15308 | -3.4117823 | -41.946598 | -4.9481425 | 0 | 0 | -0.80421597 | -120.96479 | -1.2030277 | 363.67923 | 366.8335 | -4.1836247
181.1531 | -3.4117765 | -41.927383 | -4.9384413 | 0 | 0 | -0.80472761 | -120.92793 | -1.2030236 | 363.67038 | 366.82507 | -4.1836905
181.15312 | -3.4117708 | -41.932117 | -4.9375973 | 0 | 0 | -0.80477184 | -120.92474 | -1.194442 | 363.66156 | 366.81665 | -4.1836939
181.15314 | -3.4117651 | -41.932564 | -4.9469752 | 0 | 0 | -0.8047747 | -120.92453 | -1.2022827 | 363.65271 | 366.80823 | -4.1822662
181.15316 | -3.4117591 | -41.93259 | -4.9397964 | 0 | 0 | -0.80477488 | -120.92452 | -1.1965405 | 363.64389 | 366.7998 | -4.1835713
181.15318 | -3.4117534 | -41.926193 | -4.9268246 | 0 | 0 | -0.80477244 | -120.92449 | -1.2024684 | 363.63504 | 366.79138 | -4.1844015
181.1532 | -3.4117477 | -41.919243 | -4.935884 | 0 | 0 | -0.79983503 | -120.86919 | -1.2029915 | 363.62622 | 366.78296 | -4.1837554
181.15322 | -3.411742 | -41.912262 | -4.9490266 | 0 | 0 | -0.79940838 | -120.86441 | -1.2030256 | 363.61737 | 366.77454 | -4.1822701
181.15324 | -3.4117362 | -41.911671 | -4.9436097 | 0 | 0 | -0.79938066 | -120.86411 | -1.2030276 | 363.60855 | 366.76611 | -4.1835713
181.15326 | -3.4117305 | -41.905239 | -4.9358649 | 0 | 0 | -0.79937905 | -120.86408 | -1.2030246 | 363.5997 | 366.75769 | -4.1836872
181.15328 | -3.4117248 | -41.92387 | -4.9453669 | 0 | 0 | -0.7993812 | -120.86408 | -1.1965885 | 363.59088 | 366.74927 | -4.1836948
181.1533 | -3.4117191 | -41.919094 | -4.9461956 | 0 | 0 | -0.8038069 | -120.86408 | -1.2024713 | 363.58203 | 366.74084 | -4.1844106
181.15332 | -3.4117134 | -41.918652 | -4.9317317 | 0 | 0 | -0.80418938 | -120.86408 | -1.2029916 | 363.57321 | 366.73242 | -4.1851854
181.15334 | -3.4117076 | -41.918621 | -4.9297609 | 0 | 0 | -0.80421418 | -120.86408 | -1.2030256 | 363.56436 | 366.724 | -4.1845369
181.15336 | -3.4117019 | -41.918613 | -4.9441376 | 0 | 0 | -0.80421567 | -120.86408 | -1.2030234 | 363.55554 | 366.71558 | -4.1837649
181.15338 | -3.4116962 | -41.912216 | -4.9497323 | 0 | 0 | -0.80421615 | -120.86407 | -1.1944389 | 363.54669 | 366.70715 | -4.1836991
181.1534 | -3.4116902 | -41.90527 | -4.9385786 | 0 | 0 | -0.80506927 | -120.8272 | -1.1958467 | 363.53787 | 366.69873 | -4.1836953
181.15342 | -3.4116845 | -41.904682 | -4.9419618 | 0 | 0 | -0.805143 | -120.82401 | -1.2024209 | 363.52902 | 366.69031 | -4.1844096
181.15344 | -3.4116788 | -41.898251 | -4.9502549 | 0 | 0 | -0.80514777 | -120.8238 | -1.1986963 | 363.5202 | 366.68188 | -4.1837564
181.15346 | -3.4116731 | -41.910484 | -4.9407992 | 0 | 0 | -0.80514807 | -120.82379 | -1.2026534 | 363.51135 | 366.67346 | -4.1836987
181.15348 | -3.4116673 | -41.905155 | -4.9290857 | 0 | 0 | -0.80514574 | -120.82378 | -1.2008573 | 363.50253 | 366.66504 | -4.1829815
181.1535 | -3.4116616 | -41.891884 | -4.9418845 | 0 | 0 | -0.80037677 | -120.80534 | -1.2028388 | 363.49368 | 366.65665 | -4.1836329
181.15352 | -3.4116559 | -41.890747 | -4.9517193 | 0 | 0 | -0.79996455 | -120.80375 | -1.198723 | 363.48486 | 366.64822 | -4.1822619
181.15354 | -3.4116499 | -41.89706 | -4.9445596 | 0 | 0 | -0.79993784 | -120.80365 | -1.2026559 | 363.47601 | 366.6398 | -4.1835709
181.15356 | -3.4116442 | -41.884819 | -4.9395723 | 0 | 0 | -0.79993629 | -120.80364 | -1.2030036 | 363.46719 | 366.63138 | -4.1836882
181.15358 | -3.4116385 | -41.877361 | -4.9493151 | 0 | 0 | -0.79993856 | -120.8036 | -1.2030232 | 363.45834 | 366.62296 | -4.1851239
181.1536 | -3.4116328 | -41.889523 | -4.9479818 | 0 | 0 | -0.80470753 | -120.72987 | -1.1965885 | 363.44952 | 366.61453 | -4.1852479
181.15362 | -3.4116271 | -41.88419 | -4.9318805 | 0 | 0 | -0.80511975 | -120.7235 | -1.2024713 | 363.44067 | 366.60611 | -4.185256
181.15364 | -3.4116213 | -41.870922 | -4.9326777 | 0 | 0 | -0.80514646 | -120.72308 | -1.2029916 | 363.43185 | 366.59769 | -4.1852555
181.15366 | -3.4116154 | -41.882568 | -4.9501963 | 0 | 0 | -0.80514801 | -120.72305 | -1.2030236 | 363.423 | 366.58926 | -4.1838274
181.15368 | -3.4116096 | -41.877205 | -4.9509773 | 0 | 0 | -0.80514812 | -120.72305 | -1.1987391 | 363.41418 | 366.58084 | -4.1837044
181.1537 | -3.4116039 | -41.870327 | -4.9408526 | 0 | 0 | -0.80531895 | -120.72305 | -1.2112422 | 363.40533 | 366.57242 | -4.1851239
181.15372 | -3.4115982 | -41.869743 | -4.9428821 | 0 | 0 | -0.80533367 | -120.72305 | -1.2037456 | 363.39651 | 366.564 | -4.1838193
181.15374 | -3.4115925 | -41.876099 | -4.9503288 | 0 | 0 | -0.80533463 | -120.72305 | -1.2030745 | 363.38766 | 366.55557 | -4.1851325
181.15376 | -3.411587 | -41.876659 | -4.9378991 | 0 | 0 | -0.80533469 | -120.72305 | -1.2030303 | 363.37881 | 366.54715 | -4.1852479
181.15378 | -3.411581 | -41.88308 | -4.9273825 | 0 | 0 | -0.80533206 | -120.72306 | -1.2030278 | 363.37 | 366.53873 | -4.1845412
181.1538 | -3.4115753 | -41.870838 | -4.9402905 | 0 | 0 | -0.80005229 | -120.7415 | -1.2030246 | 363.36115 | 366.5303 | -4.1837645
181.15382 | -3.4115696 | -41.856976 | -4.9508581 | 0 | 0 | -0.79959601 | -120.7431 | -1.1965854 | 363.35233 | 366.52188 | -4.1822701
181.15384 | -3.4115639 | -41.849403 | -4.9423079 | 0 | 0 | -0.79956639 | -120.7432 | -1.1960342 | 363.34348 | 366.51346 | -4.1821427
181.15386 | -3.4115582 | -41.842381 | -4.9364738 | 0 | 0 | -0.79956466 | -120.74321 | -1.2067279 | 363.33466 | 366.50504 | -4.1835637
181.15388 | -3.4115524 | -41.841785 | -4.9461455 | 0 | 0 | -0.79956681 | -120.74315 | -1.2033607 | 363.32581 | 366.49661 | -4.184401
181.1539 | -3.4115467 | -41.835346 | -4.9411783 | 0 | 0 | -0.80399334 | -120.63255 | -1.2030495 | 363.31699 | 366.48819 | -4.1837554
181.15392 | -3.4115407 | -41.828392 | -4.9262166 | 0 | 0 | -0.80437589 | -120.62299 | -1.2030269 | 363.30814 | 366.47977 | -4.1822701
181.15394 | -3.411535 | -41.815014 | -4.9300208 | 0 | 0 | -0.80440068 | -120.62237 | -1.1987309 | 363.29932 | 366.47134 | -4.1835723
181.15396 | -3.4115293 | -41.807468 | -4.9463458 | 0 | 0 | -0.80440217 | -120.62233 | -1.1940712 | 363.29047 | 366.46295 | -4.1851158
181.15398 | -3.4115236 | -41.794048 | -4.94484 | 0 | 0 | -0.80440199 | -120.62226 | -1.2022586 | 363.28165 | 366.45453 | -4.1838179
181.154 | -3.4115179 | -41.786514 | -4.933795 | 0 | 0 | -0.80389011 | -120.49323 | -1.196539 | 363.2728 | 366.44611 | -4.1837029
181.15402 | -3.4115121 | -41.792274 | -4.9386525 | 0 | 0 | -0.80384588 | -120.48207 | -1.2024684 | 363.26398 | 366.43768 | -4.1836963
181.15404 | -3.4115062 | -41.786392 | -4.9441667 | 0 | 0 | -0.80384296 | -120.48135 | -1.2029915 | 363.25513 | 366.42926 | -4.1851239
181.15406 | -3.4115005 | -41.779476 | -4.9315653 | 0 | 0 | -0.80384278 | -120.4813 | -1.2030256 | 363.24631 | 366.42084 | -4.1852465
181.15408 | -3.4114947 | -41.759705 | -4.9217639 | 0 | 0 | -0.80384028 | -120.48125 | -1.2030276 | 363.23746 | 366.41241 | -4.1823974
181.1541 | -3.411489 | -41.764397 | -4.9354596 | 0 | 0 | -0.79873711 | -120.3891 | -1.2030277 | 363.22864 | 366.40399 | -4.1835799
181.15412 | -3.4114833 | -41.752056 | -4.9446416 | 0 | 0 | -0.79829609 | -120.38113 | -1.2030277 | 363.21979 | 366.39557 | -4.1836877
181.15414 | -3.4114776 | -41.763767 | -4.9359736 | 0 | 0 | -0.79826754 | -120.38061 | -1.2030277 | 363.21097 | 366.38715 | -4.1836944
181.15416 | -3.4114716 | -41.758404 | -4.9330344 | 0 | 0 | -0.79826581 | -120.38058 | -1.2030277 | 363.20212 | 366.37872 | -4.1836948
181.15418 | -3.4114659 | -41.751526 | -4.9429545 | 0 | 0 | -0.7982682 | -120.38057 | -1.2030277 | 363.1933 | 366.3703 | -4.1836948
181.1542 | -3.4114602 | -41.750938 | -4.9380035 | 0 | 0 | -0.8032009 | -120.36214 | -1.2030277 | 363.18445 | 366.36188 | -4.1836948
181.15422 | -3.4114544 | -41.750889 | -4.9215932 | 0 | 0 | -0.80362713 | -120.36054 | -1.2030277 | 363.17563 | 366.35345 | -4.1836948
181.15424 | -3.411449 | -41.725315 | -4.9289007 | 0 | 0 | -0.80365479 | -120.36044 | -1.2030277 | 363.16678 | 366.34503 | -4.1836953
181.15426 | -3.4114432 | -41.735893 | -4.9440775 | 0 | 0 | -0.8036564 | -120.36044 | -1.2030277 | 363.15796 | 366.33661 | -4.1844096
181.15428 | -3.4114373 | -41.724068 | -4.9402905 | 0 | 0 | -0.80365604 | -120.36039 | -1.2030277 | 363.14911 | 366.32819 | -4.1837564
181.1543 | -3.4114316 | -41.729412 | -4.9319549 | 0 | 0 | -0.80280405 | -120.28666 | -1.2030277 | 363.14029 | 366.31976 | -4.1837001
181.15432 | -3.4114258 | -41.723503 | -4.9406791 | 0 | 0 | -0.80273044 | -120.28029 | -1.2030277 | 363.13144 | 366.31134 | -4.1851239
181.15434 | -3.4114201 | -41.722973 | -4.9450707 | 0 | 0 | -0.80272567 | -120.27987 | -1.2030256 | 363.12262 | 366.30292 | -4.1838183
181.15436 | -3.4114144 | -41.703758 | -4.9294643 | 0 | 0 | -0.80272537 | -120.27985 | -1.198735 | 363.11377 | 366.29449 | -4.1829891
181.15438 | -3.4114087 | -41.708485 | -4.9244847 | 0 | 0 | -0.80272371 | -120.27983 | -1.2026546 | 363.10495 | 366.28607 | -4.1836333
181.1544 | -3.4114029 | -41.696152 | -4.9393301 | 0 | 0 | -0.79932189 | -120.24296 | -1.198711 | 363.0961 | 366.27765 | -4.1836915
181.15442 | -3.411397 | -41.701462 | -4.9471498 | 0 | 0 | -0.79902786 | -120.23977 | -1.2026553 | 363.08728 | 366.26926 | -4.1851239
181.15444 | -3.4113913 | -41.701942 | -4.9376345 | 0 | 0 | -0.79900879 | -120.23956 | -1.2029995 | 363.07843 | 366.26083 | -4.1852479
181.15446 | -3.4113855 | -41.695591 | -4.9360771 | 0 | 0 | -0.79900771 | -120.23956 | -1.1944387 | 363.06961 | 366.25241 | -4.185256
181.15448 | -3.4113798 | -41.707821 | -4.9461184 | 0 | 0 | -0.7990101 | -120.23956 | -1.1979897 | 363.06076 | 366.24399 | -4.1852565
181.1545 | -3.4113741 | -41.702507 | -4.9389982 | 0 | 0 | -0.80394632 | -120.23956 | -1.1961673 | 363.05194 | 366.23557 | -4.1852565
181.15452 | -3.4113684 | -41.708424 | -4.9253049 | 0 | 0 | -0.80437291 | -120.23956 | -1.1981518 | 363.04309 | 366.22714 | -4.1852565
181.15454 | -3.4113624 | -41.721729 | -4.9357548 | 0 | 0 | -0.80440056 | -120.23956 | -1.2026169 | 363.03427 | 366.21872 | -4.1852565
181.15456 | -3.4113567 | -41.722866 | -4.9497457 | 0 | 0 | -0.80440217 | -120.23956 | -1.1987089 | 363.02542 | 366.2103 | -4.185256
181.15458 | -3.411351 | -41.716549 | -4.9458513 | 0 | 0 | -0.80440205 | -120.23956 | -1.2026531 | 363.0166 | 366.20187 | -4.1845422
181.1546 | -3.4113452 | -41.722385 | -4.9375076 | 0 | 0 | -0.80406088 | -120.258 | -1.1987109 | 363.00775 | 366.19345 | -4.185195
181.15462 | -3.4113395 | -41.703724 | -4.9447784 | 0 | 0 | -0.80403137 | -120.25959 | -1.2026532 | 362.99893 | 366.18503 | -4.1852512
181.15464 | -3.4113338 | -41.714886 | -4.9461422 | 0 | 0 | -0.80402946 | -120.2597 | -1.1987088 | 362.99008 | 366.17661 | -4.1838269
181.15466 | -3.4113278 | -41.709488 | -4.9331799 | 0 | 0 | -0.80402935 | -120.2597 | -1.1983626 | 362.98123 | 366.16818 | -4.1837034
181.15468 | -3.4113221 | -41.70261 | -4.9291615 | 0 | 0 | -0.80402756 | -120.25969 | -1.2026327 | 362.97241 | 366.15976 | -4.1836963
181.1547 | -3.4113164 | -41.708412 | -4.9448099 | 0 | 0 | -0.80045182 | -120.22282 | -1.2030023 | 362.96356 | 366.15134 | -4.1851239
181.15472 | -3.4113107 | -41.696136 | -4.9512439 | 0 | 0 | -0.80014277 | -120.21963 | -1.2030263 | 362.95474 | 366.14291 | -4.1852479
181.15474 | -3.4113052 | -41.688667 | -4.9401588 | 0 | 0 | -0.80012274 | -120.21941 | -1.2030276 | 362.94589 | 366.13449 | -4.1852551
181.15476 | -3.4112995 | -41.681648 | -4.939919 | 0 | 0 | -0.80012161 | -120.21941 | -1.2030256 | 362.93707 | 366.12607 | -4.1838274
181.15478 | -3.4112937 | -41.67466 | -4.949348 | 0 | 0 | -0.80012381 | -120.21937 | -1.198735 | 362.92822 | 366.11765 | -4.1837044
181.1548 | -3.4112878 | -41.667675 | -4.9392719 | 0 | 0 | -0.8047232 | -120.14563 | -1.2026567 | 362.9194 | 366.10922 | -4.1851244
181.15482 | -3.4112821 | -41.667072 | -4.9275012 | 0 | 0 | -0.80512077 | -120.13927 | -1.2030036 | 362.91055 | 366.1008 | -4.1852479
181.15484 | -3.4112763 | -41.641457 | -4.9366698 | 0 | 0 | -0.80514646 | -120.13885 | -1.2030263 | 362.90173 | 366.09238 | -4.185256
181.15486 | -3.4112706 | -41.645634 | -4.94982 | 0 | 0 | -0.80514801 | -120.13882 | -1.2030276 | 362.89288 | 366.08395 | -4.185256
181.15488 | -3.4112649 | -41.639641 | -4.9436769 | 0 | 0 | -0.80514729 | -120.13878 | -1.2030256 | 362.88406 | 366.07556 | -4.1845422
181.1549 | -3.4112592 | -41.626331 | -4.9358692 | 0 | 0 | -0.80361193 | -120.04662 | -1.1987361 | 362.87521 | 366.06714 | -4.185195
181.15492 | -3.4112532 | -41.625195 | -4.9453659 | 0 | 0 | -0.80347925 | -120.03865 | -1.2048031 | 362.86639 | 366.05872 | -4.1852522
181.15494 | -3.4112475 | -41.631504 | -4.9447427 | 0 | 0 | -0.80347061 | -120.03812 | -1.203189 | 362.85754 | 366.05029 | -4.1852565
181.15496 | -3.4112418 | -41.61927 | -4.9308786 | 0 | 0 | -0.80347008 | -120.03809 | -1.2030385 | 362.84872 | 366.04187 | -4.1852565
181.15498 | -3.411236 | -41.630993 | -4.9275131 | 0 | 0 | -0.80346841 | -120.03809 | -1.2030303 | 362.83987 | 366.03345 | -4.1852555
181.155 | -3.4112303 | -41.638416 | -4.9432168 | 0 | 0 | -0.8000648 | -120.01965 | -1.2073206 | 362.83105 | 366.02502 | -4.1838279
181.15502 | -3.4112246 | -41.626251 | -4.9460273 | 0 | 0 | -0.79977065 | -120.01807 | -1.2033955 | 362.8222 | 366.0166 | -4.185132
181.15504 | -3.4112186 | -41.625183 | -4.9353552 | 0 | 0 | -0.79975152 | -120.01796 | -1.1966106 | 362.81339 | 366.00818 | -4.1838193
181.15506 | -3.4112129 | -41.618729 | -4.9373336 | 0 | 0 | -0.79975045 | -120.01795 | -1.1981778 | 362.80453 | 365.99976 | -4.1844187
181.15508 | -3.4112072 | -41.630955 | -4.9462295 | 0 | 0 | -0.79975247 | -120.01795 | -1.198328 | 362.79572 | 365.99133 | -4.1851859
181.1551 | -3.4112015 | -41.625622 | -4.9346509 | 0 | 0 | -0.80400902 | -120.01795 | -1.2026306 | 362.78687 | 365.98291 | -4.1838226
181.15512 | -3.4111958 | -41.612354 | -4.9242024 | 0 | 0 | -0.8043769 | -120.01795 | -1.2030022 | 362.77805 | 365.97449 | -4.1837049
181.15514 | -3.41119 | -41.611214 | -4.9349403 | 0 | 0 | -0.8044008 | -120.01795 | -1.2030263 | 362.7692 | 365.96606 | -4.186553
181.15516 | -3.4111841 | -41.61113 | -4.9467707 | 0 | 0 | -0.80440217 | -120.01795 | -1.2030265 | 362.76038 | 365.95764 | -4.1853714
181.15518 | -3.4111784 | -41.598331 | -4.9376087 | 0 | 0 | -0.80440116 | -120.01791 | -1.2008783 | 362.75153 | 365.94922 | -4.1852636
181.1552 | -3.4111726 | -41.578037 | -4.9331722 | 0 | 0 | -0.80218542 | -119.92574 | -1.1964021 | 362.74271 | 365.9408 | -4.185256
181.15522 | -3.4111671 | -41.563519 | -4.9444175 | 0 | 0 | -0.80199391 | -119.91777 | -1.2003127 | 362.73386 | 365.93237 | -4.1838279
181.15524 | -3.4111614 | -41.562294 | -4.9417591 | 0 | 0 | -0.80198145 | -119.91724 | -1.2028055 | 362.72504 | 365.92395 | -4.1851325
181.15526 | -3.4111557 | -41.555828 | -4.9255428 | 0 | 0 | -0.80198079 | -119.91721 | -1.2030125 | 362.71619 | 365.91553 | -4.1852484
181.15528 | -3.41115 | -41.555264 | -4.9270582 | 0 | 0 | -0.80197972 | -119.91716 | -1.2008805 | 362.70737 | 365.9071 | -4.1852551
181.1553 | -3.411144 | -41.555225 | -4.943913 | 0 | 0 | -0.79993892 | -119.80656 | -1.2028422 | 362.69852 | 365.89868 | -4.1838279
181.15532 | -3.4111383 | -41.548836 | -4.9453611 | 0 | 0 | -0.79976255 | -119.797 | -1.2030137 | 362.6897 | 365.89026 | -4.185132
181.15534 | -3.4111326 | -41.554676 | -4.9338446 | 0 | 0 | -0.7997511 | -119.79639 | -1.1987344 | 362.68085 | 365.88187 | -4.1845331
181.15536 | -3.4111269 | -41.561588 | -4.9372048 | 0 | 0 | -0.79975045 | -119.79634 | -1.2026546 | 362.67203 | 365.87344 | -4.1837649
181.15538 | -3.4111211 | -41.56218 | -4.9462209 | 0 | 0 | -0.79975247 | -119.79635 | -1.198711 | 362.66318 | 365.86502 | -4.1836996
181.1554 | -3.4111154 | -41.568615 | -4.9339247 | 0 | 0 | -0.80400902 | -119.81478 | -1.2026532 | 362.65436 | 365.8566 | -4.1844101
181.15542 | -3.4111094 | -41.569176 | -4.9248681 | 0 | 0 | -0.8043769 | -119.81638 | -1.198712 | 362.64551 | 365.84818 | -4.1844716
181.15544 | -3.4111037 | -41.575607 | -4.9386292 | 0 | 0 | -0.8044008 | -119.81648 | -1.2047986 | 362.63669 | 365.83975 | -4.1844759
181.15546 | -3.411098 | -41.582554 | -4.9485397 | 0 | 0 | -0.80440217 | -119.81649 | -1.1967499 | 362.62784 | 365.83133 | -4.1844764
181.15548 | -3.4110923 | -41.583141 | -4.9392085 | 0 | 0 | -0.80440134 | -119.81651 | -1.2024819 | 362.61902 | 365.82291 | -4.1851907
181.1555 | -3.4110866 | -41.589573 | -4.9362106 | 0 | 0 | -0.80252624 | -119.87183 | -1.2029922 | 362.61017 | 365.81448 | -4.1852512
181.15552 | -3.4110808 | -41.577343 | -4.9468555 | 0 | 0 | -0.80236411 | -119.8766 | -1.2030256 | 362.60135 | 365.80606 | -4.1838274
181.15554 | -3.4110749 | -41.582657 | -4.9426918 | 0 | 0 | -0.80235362 | -119.87691 | -1.2030276 | 362.5925 | 365.79764 | -4.185132
181.15556 | -3.4110692 | -41.57674 | -4.928525 | 0 | 0 | -0.80235296 | -119.87693 | -1.2030214 | 362.58365 | 365.78922 | -4.1845341
181.15558 | -3.4110634 | -41.557037 | -4.9316707 | 0 | 0 | -0.80235231 | -119.87688 | -1.1901495 | 362.57483 | 365.78079 | -4.1851935
181.1556 | -3.4110577 | -41.55534 | -4.9479351 | 0 | 0 | -0.80099076 | -119.80315 | -1.2019145 | 362.56598 | 365.77237 | -4.1845384
181.15562 | -3.411052 | -41.542439 | -4.9464283 | 0 | 0 | -0.8008731 | -119.79678 | -1.2029535 | 362.55716 | 365.76395 | -4.185194
181.15564 | -3.4110463 | -41.541325 | -4.9375601 | 0 | 0 | -0.80086547 | -119.79637 | -1.1987309 | 362.54831 | 365.75552 | -4.1838231
181.15566 | -3.4110405 | -41.534863 | -4.9433317 | 0 | 0 | -0.80086499 | -119.79634 | -1.2026532 | 362.53949 | 365.7471 | -4.1837039
181.15568 | -3.4110346 | -41.534294 | -4.9496465 | 0 | 0 | -0.8008669 | -119.79632 | -1.1965615 | 362.53064 | 365.73868 | -4.1844106
181.1557 | -3.4110291 | -41.527866 | -4.9356632 | 0 | 0 | -0.80478609 | -119.741 | -1.1960307 | 362.52182 | 365.73026 | -4.1851859
181.15572 | -3.4110234 | -41.527309 | -4.9279175 | 0 | 0 | -0.80512476 | -119.73623 | -1.2024308 | 362.51297 | 365.72183 | -4.1852512
181.15574 | -3.4110177 | -41.527279 | -4.9432445 | 0 | 0 | -0.80514669 | -119.73593 | -1.1944039 | 362.50415 | 365.71341 | -4.1838274
181.15576 | -3.4110119 | -41.533672 | -4.9489336 | 0 | 0 | -0.80514801 | -119.7359 | -1.2022815 | 362.4953 | 365.70499 | -4.1851325
181.15578 | -3.4110062 | -41.534237 | -4.939961 | 0 | 0 | -0.80514687 | -119.7359 | -1.1986847 | 362.48648 | 365.69659 | -4.1852474
181.1558 | -3.4110003 | -41.553455 | -4.9384537 | 0 | 0 | -0.80275971 | -119.7359 | -1.1983612 | 362.47763 | 365.68817 | -4.1838274
181.15582 | -3.4109945 | -41.555119 | -4.9477711 | 0 | 0 | -0.80255342 | -119.7359 | -1.2026325 | 362.46881 | 365.67975 | -4.185132
181.15584 | -3.4109888 | -41.561611 | -4.9413157 | 0 | 0 | -0.80254006 | -119.7359 | -1.2030022 | 362.45996 | 365.67133 | -4.1845345
181.15586 | -3.4109831 | -41.549385 | -4.9262276 | 0 | 0 | -0.80253929 | -119.7359 | -1.2030243 | 362.45114 | 365.6629 | -4.1866231
181.15588 | -3.4109774 | -41.55471 | -4.9351029 | 0 | 0 | -0.80253887 | -119.73593 | -1.1987329 | 362.44229 | 365.65448 | -4.1853766
181.1559 | -3.4109716 | -41.555199 | -4.9482355 | 0 | 0 | -0.80185759 | -119.79124 | -1.198364 | 362.43347 | 365.64606 | -4.1859784
181.15592 | -3.4109657 | -41.561623 | -4.944994 | 0 | 0 | -0.80179864 | -119.79601 | -1.2026337 | 362.42462 | 365.63763 | -4.1853185
181.15594 | -3.41096 | -41.555771 | -4.9338074 | 0 | 0 | -0.80179483 | -119.79632 | -1.2051487 | 362.4158 | 365.62921 | -4.1852593
181.15596 | -3.4109542 | -41.529675 | -4.9430084 | 0 | 0 | -0.80179459 | -119.79634 | -1.2032118 | 362.40695 | 365.62079 | -4.1838279
181.15598 | -3.4109485 | -41.52742 | -4.9459949 | 0 | 0 | -0.80179566 | -119.7963 | -1.2030396 | 362.39813 | 365.61237 | -4.185132
181.156 | -3.4109428 | -41.508087 | -4.9309907 | 0 | 0 | -0.80401111 | -119.72256 | -1.2030263 | 362.38928 | 365.60394 | -4.1845341
181.15602 | -3.4109371 | -41.500023 | -4.9253416 | 0 | 0 | -0.80420256 | -119.7162 | -1.1987351 | 362.38046 | 365.59552 | -4.1851935
181.15604 | -3.4109311 | -41.492962 | -4.9401255 | 0 | 0 | -0.80421501 | -119.71578 | -1.2026567 | 362.37161 | 365.5871 | -4.1845384
181.15606 | -3.4109254 | -41.473186 | -4.9464908 | 0 | 0 | -0.80421567 | -119.71576 | -1.2030036 | 362.36279 | 365.57867 | -4.1859088
181.15608 | -3.4109197 | -41.477875 | -4.9368501 | 0 | 0 | -0.80421466 | -119.7157 | -1.2030263 | 362.35394 | 365.57025 | -4.1845994
181.1561 | -3.4109139 | -41.452732 | -4.9345593 | 0 | 0 | -0.80199921 | -119.58665 | -1.2030276 | 362.34512 | 365.56183 | -4.1837692
181.15612 | -3.4109082 | -41.444157 | -4.9438095 | 0 | 0 | -0.80180776 | -119.5755 | -1.2030236 | 362.33627 | 365.55341 | -4.1844139
181.15614 | -3.4109025 | -41.443455 | -4.9358983 | 0 | 0 | -0.8017953 | -119.57478 | -1.194442 | 362.32745 | 365.54498 | -4.1837568
181.15616 | -3.4108968 | -41.430626 | -4.9235897 | 0 | 0 | -0.80179465 | -119.57474 | -1.2022858 | 362.3186 | 365.53656 | -4.1837001
181.15618 | -3.4108911 | -41.435917 | -4.933434 | 0 | 0 | -0.80179441 | -119.57468 | -1.2029797 | 362.30978 | 365.52814 | -4.1851244
181.1562 | -3.4108853 | -41.442791 | -4.9466438 | 0 | 0 | -0.80145437 | -119.46408 | -1.2030249 | 362.30093 | 365.51971 | -4.1852479
181.15622 | -3.4108796 | -41.443378 | -4.9405036 | 0 | 0 | -0.80142498 | -119.45452 | -1.2030276 | 362.29211 | 365.51129 | -4.185256
181.15624 | -3.4108739 | -41.443413 | -4.9312434 | 0 | 0 | -0.80142307 | -119.4539 | -1.2030256 | 362.28326 | 365.5029 | -4.185256
181.15626 | -3.4108682 | -41.437016 | -4.9413414 | 0 | 0 | -0.80142295 | -119.45387 | -1.198735 | 362.27444 | 365.49448 | -4.1845422
181.15628 | -3.4108624 | -41.430061 | -4.9422235 | 0 | 0 | -0.80142379 | -119.45386 | -1.2026525 | 362.26559 | 365.48605 | -4.185195
181.1563 | -3.4108565 | -41.416691 | -4.9263129 | 0 | 0 | -0.80312651 | -119.43542 | -1.1944181 | 362.25677 | 365.47763 | -4.1852512
181.15632 | -3.4108508 | -41.428333 | -4.9242187 | 0 | 0 | -0.80327368 | -119.43383 | -1.2022833 | 362.24792 | 365.46921 | -4.1838274
181.15634 | -3.410845 | -41.429359 | -4.9414878 | 0 | 0 | -0.80328321 | -119.43373 | -1.2008321 | 362.23911 | 365.46078 | -4.1851325
181.15636 | -3.4108393 | -41.416626 | -4.9451575 | 0 | 0 | -0.80328381 | -119.43372 | -1.2006909 | 362.23026 | 365.45236 | -4.1852484
181.15638 | -3.4108336 | -41.396355 | -4.9352818 | 0 | 0 | -0.80328298 | -119.43367 | -1.1985373 | 362.22144 | 365.44394 | -4.1852551
181.1564 | -3.4108279 | -41.401001 | -4.9351525 | 0 | 0 | -0.80158025 | -119.34151 | -1.2026418 | 362.21259 | 365.43552 | -4.1838279
181.15642 | -3.4108219 | -41.375866 | -4.9453149 | 0 | 0 | -0.80143309 | -119.33353 | -1.1987083 | 362.20377 | 365.42709 | -4.1844192
181.15644 | -3.4108162 | -41.373669 | -4.9353018 | 0 | 0 | -0.80142355 | -119.33302 | -1.1983584 | 362.19492 | 365.41867 | -4.1851859
181.15646 | -3.4108105 | -41.347946 | -4.9242606 | 0 | 0 | -0.80142295 | -119.33298 | -1.1940471 | 362.1861 | 365.41025 | -4.1838231
181.15648 | -3.4108047 | -41.339325 | -4.9349437 | 0 | 0 | -0.80142313 | -119.33291 | -1.2022601 | 362.17725 | 365.40182 | -4.1844177
181.1565 | -3.410799 | -41.325844 | -4.9467726 | 0 | 0 | -0.80176318 | -119.18543 | -1.2029781 | 362.1684 | 365.3934 | -4.1837573
181.15652 | -3.4107933 | -41.331093 | -4.9397883 | 0 | 0 | -0.80179256 | -119.17269 | -1.2030249 | 362.15958 | 365.38498 | -4.1836991
181.15654 | -3.4107876 | -41.331562 | -4.9348121 | 0 | 0 | -0.80179447 | -119.17187 | -1.2030255 | 362.15073 | 365.37656 | -4.1836948
181.15656 | -3.4107816 | -41.312412 | -4.9445562 | 0 | 0 | -0.80179459 | -119.17181 | -1.1987318 | 362.14191 | 365.36813 | -4.1836958
181.15658 | -3.4107759 | -41.323532 | -4.9446745 | 0 | 0 | -0.80179548 | -119.17179 | -1.1962144 | 362.13306 | 365.35971 | -4.1851244
181.1566 | -3.4107702 | -41.305351 | -4.9294252 | 0 | 0 | -0.80366963 | -119.13492 | -1.1960069 | 362.12424 | 365.35129 | -4.1859622
181.15662 | -3.4107645 | -41.303761 | -4.9295659 | 0 | 0 | -0.80383164 | -119.13173 | -1.2002875 | 362.11539 | 365.34286 | -4.1853175
181.15664 | -3.4107587 | -41.310055 | -4.9463015 | 0 | 0 | -0.80384213 | -119.13152 | -1.202804 | 362.10657 | 365.33444 | -4.184545
181.15666 | -3.410753 | -41.329788 | -4.9470158 | 0 | 0 | -0.80384278 | -119.13152 | -1.2030135 | 362.09772 | 365.32602 | -4.1837664
181.15668 | -3.4107473 | -41.312294 | -4.9354353 | 0 | 0 | -0.80384171 | -119.13149 | -1.2030238 | 362.0889 | 365.3176 | -4.1851282
181.1567 | -3.4107416 | -41.317142 | -4.9380651 | 0 | 0 | -0.80162746 | -119.09464 | -1.1965885 | 362.08005 | 365.3092 | -4.1838193
181.15672 | -3.4107358 | -41.323986 | -4.9470201 | 0 | 0 | -0.80143613 | -119.09144 | -1.2024691 | 362.07123 | 365.30078 | -4.1844187
181.15674 | -3.4107301 | -41.318176 | -4.9368949 | 0 | 0 | -0.80142367 | -119.09123 | -1.1986969 | 362.06238 | 365.29236 | -4.1851859
181.15676 | -3.4107244 | -41.324047 | -4.9251227 | 0 | 0 | -0.80142301 | -119.09122 | -1.1983589 | 362.05356 | 365.28394 | -4.1838226
181.15678 | -3.4107187 | -41.311783 | -4.9386463 | 0 | 0 | -0.80142355 | -119.09122 | -1.1961935 | 362.04471 | 365.27551 | -4.1837044
181.1568 | -3.4107127 | -41.317101 | -4.9499927 | 0 | 0 | -0.80261534 | -119.09122 | -1.2024426 | 362.03589 | 365.26709 | -4.1851244
181.15682 | -3.410707 | -41.311184 | -4.9393339 | 0 | 0 | -0.80271828 | -119.09122 | -1.1965511 | 362.02704 | 365.25867 | -4.1852469
181.15684 | -3.4107013 | -41.304279 | -4.9354935 | 0 | 0 | -0.80272496 | -119.09122 | -1.202467 | 362.01822 | 365.25024 | -4.1838269
181.15686 | -3.4106956 | -41.310078 | -4.9453416 | 0 | 0 | -0.80272537 | -119.09122 | -1.1986988 | 362.00937 | 365.24182 | -4.1837044
181.15688 | -3.4106898 | -41.297798 | -4.9440141 | 0 | 0 | -0.80272579 | -119.09121 | -1.2026546 | 362.00055 | 365.2334 | -4.1851244
181.1569 | -3.4106841 | -41.290329 | -4.9279151 | 0 | 0 | -0.80357778 | -119.05434 | -1.2030036 | 361.9917 | 365.22498 | -4.1852479
181.15692 | -3.4106784 | -41.283314 | -4.9308882 | 0 | 0 | -0.80365139 | -119.05116 | -1.2030263 | 361.98288 | 365.21655 | -4.1852555
181.15694 | -3.4106724 | -41.282722 | -4.9449649 | 0 | 0 | -0.80365616 | -119.05094 | -1.2030276 | 361.97403 | 365.20813 | -4.1845412
181.15696 | -3.4106667 | -41.276279 | -4.943994 | 0 | 0 | -0.80365646 | -119.05093 | -1.2030277 | 361.96521 | 365.19971 | -4.1837659
181.15698 | -3.410661 | -41.269341 | -4.9351773 | 0 | 0 | -0.80365545 | -119.0509 | -1.2030256 | 361.95636 | 365.19128 | -4.1851282
181.157 | -3.4106553 | -41.28154 | -4.9402266 | 0 | 0 | -0.80161172 | -118.97716 | -1.1987318 | 361.94754 | 365.18286 | -4.1845341
181.15702 | -3.4106495 | -41.282604 | -4.9457526 | 0 | 0 | -0.80143511 | -118.97079 | -1.1962175 | 361.93869 | 365.17444 | -4.185194
181.15704 | -3.4106438 | -41.276283 | -4.9324255 | 0 | 0 | -0.80142367 | -118.97038 | -1.2024472 | 361.92987 | 365.16602 | -4.1852527
181.15706 | -3.4106379 | -41.282127 | -4.9232879 | 0 | 0 | -0.80142301 | -118.97035 | -1.2029871 | 361.92102 | 365.15759 | -4.1859698
181.15708 | -3.4106321 | -41.282642 | -4.9377689 | 0 | 0 | -0.80142343 | -118.97037 | -1.1965843 | 361.9122 | 365.14917 | -4.1838889
181.1571 | -3.4106264 | -41.276295 | -4.9470167 | 0 | 0 | -0.80244493 | -119.00723 | -1.1981784 | 361.90335 | 365.14075 | -4.1851363
181.15712 | -3.4106207 | -41.301315 | -4.9368997 | 0 | 0 | -0.80253315 | -119.01042 | -1.2026207 | 361.89453 | 365.13232 | -4.1838198
181.15714 | -3.410615 | -41.2971 | -4.933836 | 0 | 0 | -0.80253887 | -119.01064 | -1.2030015 | 361.88568 | 365.1239 | -4.1851325
181.15716 | -3.4106092 | -41.296688 | -4.943749 | 0 | 0 | -0.80253923 | -119.01064 | -1.2030272 | 361.87686 | 365.11551 | -4.1852484
181.15718 | -3.4106035 | -41.29665 | -4.9395227 | 0 | 0 | -0.80253923 | -119.01066 | -1.2051752 | 361.86801 | 365.10709 | -4.185256
181.1572 | -3.4105978 | -41.283863 | -4.9239006 | 0 | 0 | -0.80253923 | -119.04753 | -1.2053596 | 361.85919 | 365.09866 | -4.1852565
181.15722 | -3.4105921 | -41.27636 | -4.9290967 | 0 | 0 | -0.80253923 | -119.05072 | -1.203222 | 361.85034 | 365.09024 | -4.1852565
181.15724 | -3.4105864 | -41.27573 | -4.9433641 | 0 | 0 | -0.80253923 | -119.05093 | -1.1966014 | 361.84152 | 365.08182 | -4.1852555
181.15726 | -3.4105806 | -41.262905 | -4.9409542 | 0 | 0 | -0.80253923 | -119.05093 | -1.2024708 | 361.83267 | 365.07339 | -4.1838274
181.15728 | -3.4105749 | -41.274582 | -4.9312868 | 0 | 0 | -0.80253834 | -119.05091 | -1.2008452 | 361.82385 | 365.06497 | -4.1837039
181.1573 | -3.410569 | -41.256428 | -4.9384422 | 0 | 0 | -0.80066615 | -118.9956 | -1.202837 | 361.815 | 365.05655 | -4.1844106
181.15732 | -3.4105632 | -41.24844 | -4.9434271 | 0 | 0 | -0.80050439 | -118.99082 | -1.1965765 | 361.80618 | 365.04813 | -4.1851854
181.15734 | -3.4105575 | -41.24778 | -4.9300499 | 0 | 0 | -0.8004939 | -118.99052 | -1.2024673 | 361.79733 | 365.0397 | -4.1838231
181.15736 | -3.4105518 | -41.23494 | -4.9223609 | 0 | 0 | -0.80049324 | -118.99049 | -1.1965525 | 361.78851 | 365.03128 | -4.1851325
181.15738 | -3.4105461 | -41.22105 | -4.9369669 | 0 | 0 | -0.80049407 | -118.99043 | -1.202469 | 361.77966 | 365.02286 | -4.1852479
181.1574 | -3.4105403 | -41.232662 | -4.9462228 | 0 | 0 | -0.80219579 | -118.84295 | -1.2029895 | 361.77081 | 365.01443 | -4.1845417
181.15742 | -3.4105346 | -41.233692 | -4.9353814 | 0 | 0 | -0.80234289 | -118.83021 | -1.1987331 | 361.76199 | 365.00601 | -4.1844807
181.15744 | -3.4105287 | -41.233761 | -4.9337068 | 0 | 0 | -0.80235237 | -118.82938 | -1.2026566 | 361.75314 | 364.99759 | -4.1851907
181.15746 | -3.4105229 | -41.233761 | -4.9444656 | 0 | 0 | -0.80235296 | -118.82933 | -1.2030036 | 361.74432 | 364.98917 | -4.1852522
181.15748 | -3.4105172 | -41.227371 | -4.9381342 | 0 | 0 | -0.80235291 | -118.82934 | -1.2030263 | 361.73547 | 364.98074 | -4.1852565
181.1575 | -3.4105115 | -41.239605 | -4.9245057 | 0 | 0 | -0.80218261 | -118.84777 | -1.2030276 | 361.72665 | 364.97232 | -4.185256
181.15752 | -3.4105058 | -41.22789 | -4.9320569 | 0 | 0 | -0.80216789 | -118.84936 | -1.2030277 | 361.7178 | 364.9639 | -4.1845422
181.15754 | -3.4105 | -41.239643 | -4.945797 | 0 | 0 | -0.80216694 | -118.84946 | -1.2030277 | 361.70898 | 364.95547 | -4.185195
181.15756 | -3.4104941 | -41.240681 | -4.9418845 | 0 | 0 | -0.80216688 | -118.84947 | -1.2030277 | 361.70013 | 364.94705 | -4.1852522
181.15758 | -3.4104884 | -41.240749 | -4.9335427 | 0 | 0 | -0.8021664 | -118.84949 | -1.2030277 | 361.69131 | 364.93863 | -4.1852555
181.1576 | -3.4104826 | -41.240749 | -4.9429903 | 0 | 0 | -0.80114532 | -118.88636 | -1.2030277 | 361.68246 | 364.93024 | -4.1838279
181.15762 | -3.4104769 | -41.234348 | -4.9452677 | 0 | 0 | -0.8010571 | -118.88955 | -1.2030277 | 361.67365 | 364.92181 | -4.1851325
181.15764 | -3.4104712 | -41.227406 | -4.930203 | 0 | 0 | -0.80105138 | -118.88976 | -1.2030246 | 361.66479 | 364.91339 | -4.1852484
181.15766 | -3.4104655 | -41.226818 | -4.9274535 | 0 | 0 | -0.80105102 | -118.88977 | -1.1965907 | 361.65598 | 364.90497 | -4.1852551
181.15768 | -3.4104598 | -41.226768 | -4.941762 | 0 | 0 | -0.80105209 | -118.88976 | -1.206764 | 361.64713 | 364.89655 | -4.1838279
181.1577 | -3.410454 | -41.213978 | -4.9488049 | 0 | 0 | -0.80326563 | -118.85288 | -1.2033626 | 361.63831 | 364.88812 | -4.1844192
181.15772 | -3.4104483 | -41.20647 | -4.937048 | 0 | 0 | -0.8034569 | -118.84969 | -1.2030495 | 361.62946 | 364.8797 | -4.1851864
181.15774 | -3.4104426 | -41.186665 | -4.9367495 | 0 | 0 | -0.80346936 | -118.84948 | -1.203029 | 361.62064 | 364.87128 | -4.1852522
181.15776 | -3.4104369 | -41.19136 | -4.9469042 | 0 | 0 | -0.80347002 | -118.84947 | -1.2030277 | 361.61456 | 364.86496 | -4.1852565
181.15778 | -3.4104311 | -41.191799 | -4.9390664 | 0 | 0 | -0.8034696 | -118.84943 | -1.2030277 | 361.60849 | 364.85867 | -4.1852565
181.1578 | -3.4104254 | -41.185432 | -4.9274879 | 0 | 0 | -0.80244738 | -118.75726 | -1.2030277 | 361.60242 | 364.85236 | -4.1852565
181.15782 | -3.4104195 | -41.17849 | -4.9366698 | 0 | 0 | -0.80235904 | -118.7493 | -1.2030277 | 361.59634 | 364.84607 | -4.1852565
181.15784 | -3.4104137 | -41.184292 | -4.9505458 | 0 | 0 | -0.80235332 | -118.74878 | -1.2030277 | 361.59027 | 364.83975 | -4.1852565
181.15786 | -3.410408 | -41.178413 | -4.9444661 | 0 | 0 | -0.80235296 | -118.74874 | -1.2030277 | 361.5842 | 364.83344 | -4.1852565
181.15788 | -3.4104023 | -41.177887 | -4.9366612 | 0 | 0 | -0.80235273 | -118.74873 | -1.2030277 | 361.57813 | 364.82715 | -4.1852565
181.1579 | -3.4103966 | -41.171452 | -4.9468861 | 0 | 0 | -0.8018418 | -118.71185 | -1.2030277 | 361.57205 | 364.82083 | -4.185257
181.15792 | -3.4103909 | -41.158115 | -4.9463258 | 0 | 0 | -0.80179763 | -118.70866 | -1.2030298 | 361.56598 | 364.81454 | -4.1859713
181.15794 | -3.4103849 | -41.163357 | -4.9317393 | 0 | 0 | -0.80179477 | -118.70846 | -1.2073206 | 361.55991 | 364.80823 | -4.185318
181.15796 | -3.4103792 | -41.138268 | -4.9283113 | 0 | 0 | -0.80179459 | -118.70845 | -1.2033987 | 361.55383 | 364.80191 | -4.1852593
181.15798 | -3.4103734 | -41.161659 | -4.9440117 | 0 | 0 | -0.8017956 | -118.70844 | -1.2030518 | 361.54776 | 364.79562 | -4.1838279
181.158 | -3.4103677 | -41.144547 | -4.9482722 | 0 | 0 | -0.80384046 | -118.67157 | -1.2030301 | 361.54166 | 364.78931 | -4.185133
181.15802 | -3.410362 | -41.143013 | -4.9384513 | 0 | 0 | -0.80401719 | -118.66837 | -1.2051742 | 361.53558 | 364.78302 | -4.1859636
181.15804 | -3.4103563 | -41.130131 | -4.9405012 | 0 | 0 | -0.80402863 | -118.66817 | -1.2032132 | 361.52951 | 364.7767 | -4.1867466
181.15806 | -3.4103503 | -41.135399 | -4.9464989 | 0 | 0 | -0.80402929 | -118.66816 | -1.2030396 | 361.52344 | 364.77042 | -4.1853843
181.15808 | -3.4103446 | -41.110302 | -4.9368453 | 0 | 0 | -0.80402833 | -118.66809 | -1.2030284 | 361.51736 | 364.7641 | -4.1866932
181.1581 | -3.4103389 | -41.108116 | -4.9251184 | 0 | 0 | -0.80198348 | -118.52061 | -1.2030256 | 361.51129 | 364.75778 | -4.1853805
181.15812 | -3.4103332 | -41.095184 | -4.9364681 | 0 | 0 | -0.80180675 | -118.50787 | -1.198735 | 361.50522 | 364.7515 | -4.1866932
181.15814 | -3.4103274 | -41.087673 | -4.9498053 | 0 | 0 | -0.8017953 | -118.50705 | -1.2026515 | 361.49915 | 364.74518 | -4.1853805
181.15816 | -3.4103217 | -41.080654 | -4.9400473 | 0 | 0 | -0.80179465 | -118.50699 | -1.1922686 | 361.49307 | 364.73889 | -4.1866937
181.15818 | -3.410316 | -41.080055 | -4.9348297 | 0 | 0 | -0.80179441 | -118.50695 | -1.1956586 | 361.487 | 364.73257 | -4.1868086
181.1582 | -3.4103103 | -41.060829 | -4.9452825 | 0 | 0 | -0.80145437 | -118.43321 | -1.2002636 | 361.48093 | 364.72629 | -4.1853886
181.15822 | -3.4103045 | -41.05917 | -4.9425578 | 0 | 0 | -0.80142498 | -118.42685 | -1.2006563 | 361.47485 | 364.71997 | -4.1866937
181.15824 | -3.4102988 | -41.059055 | -4.9277883 | 0 | 0 | -0.80142307 | -118.42643 | -1.2028259 | 361.46878 | 364.71365 | -4.1868095
181.15826 | -3.4102931 | -41.052662 | -4.9279766 | 0 | 0 | -0.80142295 | -118.42641 | -1.1987224 | 361.46271 | 364.70737 | -4.1868172
181.15828 | -3.4102874 | -41.058506 | -4.9439878 | 0 | 0 | -0.80142415 | -118.42638 | -1.2026559 | 361.45663 | 364.70105 | -4.1868167
181.1583 | -3.4102817 | -41.065414 | -4.9453669 | 0 | 0 | -0.80380905 | -118.37107 | -1.2030015 | 361.45056 | 364.69476 | -4.185389
181.15832 | -3.4102757 | -41.06599 | -4.9352965 | 0 | 0 | -0.80401516 | -118.36629 | -1.1987336 | 361.44449 | 364.68845 | -4.1866932
181.15834 | -3.41027 | -41.040455 | -4.9373298 | 0 | 0 | -0.80402851 | -118.36599 | -1.2026545 | 361.43842 | 364.68213 | -4.18538
181.15836 | -3.4102643 | -41.051037 | -4.9462295 | 0 | 0 | -0.80402929 | -118.36597 | -1.198711 | 361.43234 | 364.67584 | -4.1852641
181.15838 | -3.4102585 | -41.039211 | -4.9346504 | 0 | 0 | -0.80402809 | -118.36594 | -1.2026553 | 361.42627 | 364.66953 | -4.1852579
181.1584 | -3.4102528 | -41.050953 | -4.9234796 | 0 | 0 | -0.80147296 | -118.31063 | -1.2030047 | 361.4202 | 364.66324 | -4.1866851
181.15842 | -3.4102471 | -41.032803 | -4.9363303 | 0 | 0 | -0.80125213 | -118.30585 | -1.2051728 | 361.41412 | 364.65692 | -4.1860938
181.15844 | -3.4102411 | -41.024815 | -4.9483433 | 0 | 0 | -0.80123782 | -118.30555 | -1.20321 | 361.40805 | 364.65063 | -4.1853261
181.15846 | -3.4102354 | -41.024155 | -4.9384685 | 0 | 0 | -0.80123699 | -118.30553 | -1.1966007 | 361.40198 | 364.64432 | -4.1852598
181.15848 | -3.4102297 | -41.011326 | -4.9339705 | 0 | 0 | -0.80123693 | -118.30549 | -1.2024697 | 361.3959 | 364.638 | -4.1845431
181.1585 | -3.410224 | -41.016605 | -4.9452105 | 0 | 0 | -0.80123693 | -118.23175 | -1.1986979 | 361.38983 | 364.63171 | -4.185195
181.15852 | -3.4102182 | -41.004292 | -4.9418273 | 0 | 0 | -0.80123693 | -118.22538 | -1.2005084 | 361.38376 | 364.6254 | -4.1852522
181.15854 | -3.4102125 | -40.990433 | -4.927 | 0 | 0 | -0.80123693 | -118.22497 | -1.202818 | 361.37769 | 364.61911 | -4.1852565
181.15856 | -3.4102066 | -40.995659 | -4.9300871 | 0 | 0 | -0.80123693 | -118.22495 | -1.2030153 | 361.37161 | 364.61279 | -4.1852555
181.15858 | -3.4102008 | -41.002525 | -4.9456244 | 0 | 0 | -0.80123836 | -118.22494 | -1.2051735 | 361.36554 | 364.60651 | -4.1838279
181.1586 | -3.4101951 | -40.996708 | -4.9455042 | 0 | 0 | -0.80413467 | -118.2065 | -1.2032111 | 361.35947 | 364.60019 | -4.1858473
181.15862 | -3.4101894 | -40.989799 | -4.935307 | 0 | 0 | -0.80438501 | -118.20491 | -1.1987472 | 361.35339 | 364.59387 | -4.1853089
181.15864 | -3.4101837 | -40.982822 | -4.9409595 | 0 | 0 | -0.80440128 | -118.20481 | -1.2026572 | 361.34732 | 364.58759 | -4.1838307
181.15866 | -3.4101782 | -40.988628 | -4.9465432 | 0 | 0 | -0.80440217 | -118.2048 | -1.2030005 | 361.34125 | 364.58127 | -4.185133
181.15868 | -3.4101725 | -40.995533 | -4.9339466 | 0 | 0 | -0.80440074 | -118.20479 | -1.1965883 | 361.33517 | 364.57498 | -4.1852493
181.1587 | -3.4101665 | -40.99612 | -4.926322 | 0 | 0 | -0.80133432 | -118.18636 | -1.2046176 | 361.3291 | 364.56866 | -4.1866851
181.15872 | -3.4101608 | -40.996162 | -4.9402051 | 0 | 0 | -0.80106926 | -118.18477 | -1.2031771 | 361.323 | 364.56235 | -4.185379
181.15874 | -3.4101551 | -40.996155 | -4.947947 | 0 | 0 | -0.80105209 | -118.18466 | -1.2030345 | 361.31693 | 364.55606 | -4.1838355
181.15876 | -3.4101493 | -40.983372 | -4.9391551 | 0 | 0 | -0.80105108 | -118.18465 | -1.1965903 | 361.31085 | 364.54974 | -4.1851335
181.15878 | -3.4101436 | -40.995056 | -4.9376597 | 0 | 0 | -0.8010515 | -118.18465 | -1.2046177 | 361.30478 | 364.54346 | -4.1852489
181.1588 | -3.4101379 | -40.996098 | -4.9469805 | 0 | 0 | -0.80207258 | -118.18465 | -1.2031771 | 361.29871 | 364.53714 | -4.1859703
181.15882 | -3.4101319 | -41.002544 | -4.9419737 | 0 | 0 | -0.8021608 | -118.18465 | -1.2030376 | 361.29263 | 364.53085 | -4.185318
181.15884 | -3.4101262 | -40.990318 | -4.9277372 | 0 | 0 | -0.80216652 | -118.18465 | -1.2030262 | 361.28656 | 364.52454 | -4.1852603
181.15886 | -3.4101205 | -40.995636 | -4.9337821 | 0 | 0 | -0.80216688 | -118.18465 | -1.198735 | 361.28049 | 364.51822 | -4.1852565
181.15888 | -3.4101148 | -40.983334 | -4.9488449 | 0 | 0 | -0.80216825 | -118.18464 | -1.2026567 | 361.27441 | 364.51193 | -4.1852565
181.1589 | -3.410109 | -40.982254 | -4.945776 | 0 | 0 | -0.80489612 | -118.14777 | -1.2029995 | 361.26834 | 364.50562 | -4.1852565
181.15892 | -3.4101033 | -40.9758 | -4.9360518 | 0 | 0 | -0.80513185 | -118.14458 | -1.1944418 | 361.26227 | 364.49933 | -4.1852574
181.15894 | -3.4100974 | -40.981628 | -4.9432011 | 0 | 0 | -0.80514711 | -118.14437 | -1.2044343 | 361.2562 | 364.49301 | -4.1866856
181.15896 | -3.4100916 | -40.975761 | -4.9467344 | 0 | 0 | -0.80514801 | -118.14436 | -1.207458 | 361.25012 | 364.48672 | -4.1868081
181.15898 | -3.4100859 | -40.994415 | -4.9332333 | 0 | 0 | -0.80514616 | -118.14438 | -1.2034079 | 361.24405 | 364.48041 | -4.1853881
181.159 | -3.4100802 | -40.97686 | -4.9269862 | 0 | 0 | -0.80122697 | -118.18124 | -1.2030523 | 361.23798 | 364.47409 | -4.1852651
181.15902 | -3.4100745 | -40.981701 | -4.9409895 | 0 | 0 | -0.8008883 | -118.18444 | -1.2030281 | 361.2319 | 364.4678 | -4.1859713
181.15904 | -3.4100688 | -40.982151 | -4.9480133 | 0 | 0 | -0.80086637 | -118.18465 | -1.2008815 | 361.22583 | 364.46149 | -4.185318
181.15906 | -3.4100628 | -40.975788 | -4.937706 | 0 | 0 | -0.80086505 | -118.18465 | -1.2028422 | 361.21976 | 364.4552 | -4.1852603
181.15908 | -3.4100571 | -40.975227 | -4.9360814 | 0 | 0 | -0.80086541 | -118.18463 | -1.2030168 | 361.21368 | 364.44888 | -4.1852565
181.1591 | -3.4100513 | -40.9688 | -4.9468451 | 0 | 0 | -0.80171603 | -118.12932 | -1.2051735 | 361.20761 | 364.44257 | -4.1852565
181.15912 | -3.4100456 | -40.968239 | -4.9390612 | 0 | 0 | -0.80178952 | -118.12454 | -1.2032132 | 361.20154 | 364.43628 | -4.1852565
181.15914 | -3.4100401 | -40.961815 | -4.9253078 | 0 | 0 | -0.80179429 | -118.12424 | -1.2030396 | 361.19547 | 364.42996 | -4.1852574
181.15916 | -3.4100344 | -40.967648 | -4.9335771 | 0 | 0 | -0.80179459 | -118.12421 | -1.2030284 | 361.18939 | 364.42368 | -4.1866841
181.15918 | -3.4100287 | -40.955376 | -4.9473782 | 0 | 0 | -0.80179596 | -118.12419 | -1.2030298 | 361.18332 | 364.41736 | -4.1839509
181.1592 | -3.4100227 | -40.954308 | -4.9427438 | 0 | 0 | -0.80452299 | -118.06888 | -1.2073206 | 361.17725 | 364.41107 | -4.1851406
181.15922 | -3.410017 | -40.954227 | -4.9321618 | 0 | 0 | -0.80475867 | -118.0641 | -1.2033987 | 361.17117 | 364.40475 | -4.1852489
181.15924 | -3.4100113 | -40.941429 | -4.9428701 | 0 | 0 | -0.80477393 | -118.0638 | -1.2030518 | 361.1651 | 364.39844 | -4.1852565
181.15926 | -3.4100056 | -40.921143 | -4.9445329 | 0 | 0 | -0.80477482 | -118.06377 | -1.203027 | 361.15903 | 364.39215 | -4.1859713
181.15928 | -3.4099998 | -40.919411 | -4.9286876 | 0 | 0 | -0.80477262 | -118.06373 | -1.1987374 | 361.15295 | 364.38583 | -4.185318
181.1593 | -3.4099941 | -40.925686 | -4.9251456 | 0 | 0 | -0.80017507 | -117.97157 | -1.2069495 | 361.14688 | 364.37955 | -4.1852598
181.15932 | -3.4099882 | -40.913452 | -4.9401121 | 0 | 0 | -0.79977769 | -117.9636 | -1.2033747 | 361.14081 | 364.37323 | -4.1845431
181.15934 | -3.4099824 | -40.918766 | -4.9457631 | 0 | 0 | -0.799752 | -117.96308 | -1.2030504 | 361.13474 | 364.36694 | -4.1851954
181.15936 | -3.4099767 | -40.912853 | -4.9353371 | 0 | 0 | -0.79975045 | -117.96305 | -1.20303 | 361.12866 | 364.36063 | -4.185967
181.15938 | -3.409971 | -40.905945 | -4.9351559 | 0 | 0 | -0.79975122 | -117.96303 | -1.2051721 | 361.12259 | 364.35431 | -4.185317
181.1594 | -3.4099653 | -40.905346 | -4.9445891 | 0 | 0 | -0.80145186 | -117.92617 | -1.1989206 | 361.11652 | 364.34802 | -4.1838312
181.15942 | -3.4099596 | -40.879734 | -4.9337864 | 0 | 0 | -0.80159885 | -117.92297 | -1.2026687 | 361.11044 | 364.34171 | -4.1851339
181.15944 | -3.4099536 | -40.896709 | -4.9226799 | 0 | 0 | -0.80160832 | -117.92277 | -1.2030034 | 361.10434 | 364.33542 | -4.186677
181.15946 | -3.4099479 | -40.904613 | -4.9333591 | 0 | 0 | -0.80160892 | -117.92276 | -1.2008822 | 361.09827 | 364.3291 | -4.185379
181.15948 | -3.4099422 | -40.898876 | -4.9466391 | 0 | 0 | -0.80161029 | -117.92275 | -1.2071348 | 361.09219 | 364.32278 | -4.1852646
181.1595 | -3.4099364 | -40.904747 | -4.940505 | 0 | 0 | -0.80433691 | -117.90431 | -1.2033868 | 361.08612 | 364.3165 | -4.1859722
181.15952 | -3.4099307 | -40.879696 | -4.9334226 | 0 | 0 | -0.80457252 | -117.90272 | -1.2030499 | 361.08005 | 364.31018 | -4.1867471
181.15954 | -3.409925 | -40.896698 | -4.9437075 | 0 | 0 | -0.80458778 | -117.90262 | -1.2008828 | 361.07397 | 364.30389 | -4.1853838
181.15956 | -3.4099193 | -40.891819 | -4.9416986 | 0 | 0 | -0.80458868 | -117.90261 | -1.2028422 | 361.0679 | 364.29758 | -4.1852646
181.15958 | -3.4099133 | -40.884972 | -4.9277163 | 0 | 0 | -0.80458647 | -117.90259 | -1.2030157 | 361.06183 | 364.29129 | -4.185257
181.1596 | -3.4099076 | -40.88438 | -4.9265199 | 0 | 0 | -0.79998928 | -117.86573 | -1.203027 | 361.05576 | 364.28497 | -4.1852565
181.15962 | -3.4099021 | -40.865158 | -4.9431372 | 0 | 0 | -0.7995919 | -117.86253 | -1.2030277 | 361.04968 | 364.27866 | -4.1852565
181.15964 | -3.4098964 | -40.863499 | -4.9460225 | 0 | 0 | -0.79956621 | -117.86233 | -1.2030277 | 361.04361 | 364.27237 | -4.1852565
181.15966 | -3.4098907 | -40.863384 | -4.9353557 | 0 | 0 | -0.79956466 | -117.86232 | -1.2030277 | 361.03754 | 364.26605 | -4.1852565
181.15968 | -3.4098849 | -40.856979 | -4.938786 | 0 | 0 | -0.79956591 | -117.86228 | -1.2030277 | 361.03146 | 364.25977 | -4.1852565
181.1597 | -3.409879 | -40.843639 | -4.9463563 | 0 | 0 | -0.80228782 | -117.78854 | -1.2030277 | 361.02539 | 364.25345 | -4.185256
181.15972 | -3.4098732 | -40.842495 | -4.9368362 | 0 | 0 | -0.80252308 | -117.78217 | -1.2030277 | 361.01932 | 364.24716 | -4.1845427
181.15974 | -3.4098675 | -40.836025 | -4.9265709 | 0 | 0 | -0.80253828 | -117.78176 | -1.2030277 | 361.01324 | 364.24084 | -4.1866236
181.15976 | -3.4098618 | -40.829079 | -4.938046 | 0 | 0 | -0.80253917 | -117.78174 | -1.2030277 | 361.00717 | 364.23453 | -4.1853762
181.15978 | -3.4098561 | -40.841274 | -4.9499402 | 0 | 0 | -0.80254048 | -117.78172 | -1.2030288 | 361.0011 | 364.22824 | -4.1852636
181.1598 | -3.4098504 | -40.835945 | -4.9436855 | 0 | 0 | -0.80509841 | -117.74486 | -1.2051742 | 360.99503 | 364.22192 | -4.1845422
181.15982 | -3.4098444 | -40.822674 | -4.9373212 | 0 | 0 | -0.80531943 | -117.74166 | -1.2032132 | 360.98895 | 364.21564 | -4.1837654
181.15984 | -3.4098387 | -40.821541 | -4.9469442 | 0 | 0 | -0.80533379 | -117.74146 | -1.2030396 | 360.98288 | 364.20932 | -4.1836991
181.15986 | -3.409833 | -40.834255 | -4.9448762 | 0 | 0 | -0.80533463 | -117.74145 | -1.2030284 | 360.97681 | 364.20303 | -4.1836958
181.15988 | -3.4098272 | -40.835354 | -4.9301629 | 0 | 0 | -0.80533236 | -117.74144 | -1.2030277 | 360.97073 | 364.19672 | -4.1851239
181.1599 | -3.4098215 | -40.835426 | -4.9303555 | 0 | 0 | -0.8005622 | -117.723 | -1.2030298 | 360.96466 | 364.1904 | -4.1852479
181.15992 | -3.4098158 | -40.835423 | -4.9478192 | 0 | 0 | -0.80014992 | -117.72141 | -1.2073206 | 360.95859 | 364.18411 | -4.185256
181.15994 | -3.4098098 | -40.822643 | -4.948597 | 0 | 0 | -0.80012316 | -117.72131 | -1.2033987 | 360.95251 | 364.1778 | -4.1852565
181.15996 | -3.4098041 | -40.827927 | -4.9377465 | 0 | 0 | -0.80012161 | -117.7213 | -1.2030518 | 360.94644 | 364.17151 | -4.1852565
181.15998 | -3.4097984 | -40.828403 | -4.9418921 | 0 | 0 | -0.80012298 | -117.72129 | -1.2030292 | 360.94037 | 364.16519 | -4.1852565
181.16 | -3.4097927 | -40.822052 | -4.9502482 | 0 | 0 | -0.80301648 | -117.70286 | -1.2030278 | 360.9343 | 364.15887 | -4.1852565
181.16002 | -3.4097869 | -40.834274 | -4.9371681 | 0 | 0 | -0.80326658 | -117.70126 | -1.2030277 | 360.92822 | 364.15259 | -4.1852565
181.16004 | -3.4097812 | -40.80978 | -4.9280462 | 0 | 0 | -0.80328286 | -117.70116 | -1.2030277 | 360.92215 | 364.14627 | -4.185257
181.16006 | -3.4097755 | -40.826809 | -4.9410753 | 0 | 0 | -0.80328375 | -117.70115 | -1.2030277 | 360.91608 | 364.13998 | -4.1859708
181.16008 | -3.4097695 | -40.809132 | -4.9501987 | 0 | 0 | -0.8032847 | -117.70113 | -1.2030277 | 360.91 | 364.13367 | -4.1838884
181.1601 | -3.4097638 | -40.788399 | -4.9429765 | 0 | 0 | -0.8051613 | -117.64581 | -1.2030277 | 360.90393 | 364.12738 | -4.1837082
181.16012 | -3.4097583 | -40.793022 | -4.9379854 | 0 | 0 | -0.80532354 | -117.64104 | -1.2030288 | 360.89786 | 364.12106 | -4.1851249
181.16014 | -3.4097526 | -40.774281 | -4.9470024 | 0 | 0 | -0.80533403 | -117.64074 | -1.2051709 | 360.89178 | 364.11475 | -4.1852479
181.16016 | -3.4097469 | -40.772644 | -4.9441538 | 0 | 0 | -0.80533469 | -117.64071 | -1.196774 | 360.88568 | 364.10846 | -4.185256
181.16018 | -3.4097412 | -40.75975 | -4.9286513 | 0 | 0 | -0.80533218 | -117.64065 | -1.2024843 | 360.87961 | 364.10214 | -4.1852565
181.1602 | -3.4097352 | -40.76503 | -4.9324045 | 0 | 0 | -0.8002224 | -117.51161 | -1.2051388 | 360.87354 | 364.09586 | -4.185257
181.16022 | -3.4097295 | -40.759109 | -4.947998 | 0 | 0 | -0.79978079 | -117.50047 | -1.2032112 | 360.86746 | 364.08954 | -4.1859713
181.16024 | -3.4097238 | -40.752193 | -4.9457059 | 0 | 0 | -0.79975218 | -117.49973 | -1.2030396 | 360.86139 | 364.08325 | -4.185318
181.16026 | -3.409718 | -40.732426 | -4.9374971 | 0 | 0 | -0.79975045 | -117.49969 | -1.2030263 | 360.85532 | 364.07693 | -4.1852603
181.16028 | -3.4097123 | -40.737122 | -4.9426012 | 0 | 0 | -0.79975206 | -117.49967 | -1.1987362 | 360.84924 | 364.07062 | -4.185256
181.1603 | -3.4097066 | -40.737564 | -4.9481311 | 0 | 0 | -0.80315566 | -117.44436 | -1.2048022 | 360.84317 | 364.06433 | -4.1845422
181.16032 | -3.4097006 | -40.737595 | -4.9340811 | 0 | 0 | -0.80344981 | -117.43958 | -1.2010429 | 360.8371 | 364.05801 | -4.1851945
181.16034 | -3.4096949 | -40.737598 | -4.9270563 | 0 | 0 | -0.80346894 | -117.43928 | -1.2028539 | 360.83102 | 364.05173 | -4.1845374
181.16036 | -3.4096892 | -40.743988 | -4.9395447 | 0 | 0 | -0.80347002 | -117.43925 | -1.2051628 | 360.82495 | 364.04541 | -4.1837654
181.16038 | -3.4096835 | -40.731754 | -4.9486136 | 0 | 0 | -0.80347073 | -117.43925 | -1.2032126 | 360.81888 | 364.03909 | -4.1851287
181.1604 | -3.4096777 | -40.737068 | -4.9377608 | 0 | 0 | -0.80483538 | -117.42081 | -1.2030396 | 360.81281 | 364.03281 | -4.1852479
181.16042 | -3.409672 | -40.724766 | -4.9360852 | 0 | 0 | -0.80495334 | -117.41921 | -1.2030284 | 360.80673 | 364.02649 | -4.185256
181.16044 | -3.4096663 | -40.72369 | -4.9468455 | 0 | 0 | -0.80496097 | -117.41911 | -1.2030277 | 360.80066 | 364.0202 | -4.1852565
181.16046 | -3.4096603 | -40.717228 | -4.9405141 | 0 | 0 | -0.80496144 | -117.41911 | -1.2030277 | 360.79459 | 364.01389 | -4.185256
181.16048 | -3.4096546 | -40.71666 | -4.9261594 | 0 | 0 | -0.80495882 | -117.41909 | -1.2030277 | 360.78851 | 364.0076 | -4.1845422
181.1605 | -3.4096489 | -40.697437 | -4.9329224 | 0 | 0 | -0.79968083 | -117.38223 | -1.2030267 | 360.78244 | 364.00128 | -4.185195
181.16052 | -3.4096432 | -40.689377 | -4.9487724 | 0 | 0 | -0.79922473 | -117.37903 | -1.2008783 | 360.77637 | 363.99496 | -4.1852522
181.16054 | -3.4096375 | -40.68232 | -4.9443192 | 0 | 0 | -0.79919511 | -117.37882 | -1.1964052 | 360.77029 | 363.98868 | -4.1852555
181.16056 | -3.4096317 | -40.662537 | -4.9352002 | 0 | 0 | -0.79919338 | -117.37881 | -1.2067509 | 360.76422 | 363.98236 | -4.1838279
181.16058 | -3.4096258 | -40.660843 | -4.9438567 | 0 | 0 | -0.79919541 | -117.37875 | -1.2012156 | 360.75815 | 363.97607 | -4.1844192
181.1606 | -3.4096203 | -40.660717 | -4.9475193 | 0 | 0 | -0.80344981 | -117.23127 | -1.2028642 | 360.75208 | 363.96976 | -4.1851873
181.16062 | -3.4096146 | -40.635139 | -4.933301 | 0 | 0 | -0.80381745 | -117.21853 | -1.203017 | 360.746 | 363.96347 | -4.1866808
181.16064 | -3.4096088 | -40.639313 | -4.9291673 | 0 | 0 | -0.80384135 | -117.2177 | -1.2030271 | 360.73993 | 363.95715 | -4.1853795
181.16066 | -3.4096031 | -40.626942 | -4.9411793 | 0 | 0 | -0.80384272 | -117.21765 | -1.2030277 | 360.73386 | 363.95084 | -4.1852646
181.16068 | -3.4095974 | -40.64505 | -4.9494781 | 0 | 0 | -0.80384338 | -117.21763 | -1.2030277 | 360.72778 | 363.94455 | -4.1859722
181.1607 | -3.4095914 | -40.63385 | -4.9400115 | 0 | 0 | -0.8050378 | -117.18077 | -1.2030288 | 360.72171 | 363.93823 | -4.1867471
181.16072 | -3.4095857 | -40.645641 | -4.9384575 | 0 | 0 | -0.80514097 | -117.17757 | -1.2051742 | 360.71564 | 363.93195 | -4.1853838
181.16074 | -3.40958 | -40.653069 | -4.9484973 | 0 | 0 | -0.80514765 | -117.17737 | -1.2032132 | 360.70956 | 363.92563 | -4.1852646
181.16076 | -3.4095743 | -40.647308 | -4.9421039 | 0 | 0 | -0.80514807 | -117.17736 | -1.2030407 | 360.70349 | 363.91931 | -4.1852579
181.16078 | -3.4095685 | -40.659576 | -4.9291997 | 0 | 0 | -0.80514574 | -117.17738 | -1.2051749 | 360.69742 | 363.91302 | -4.1866851
181.1608 | -3.4095628 | -40.654251 | -4.9368114 | 0 | 0 | -0.80037677 | -117.21424 | -1.2032132 | 360.69135 | 363.90671 | -4.18538
181.16082 | -3.4095569 | -40.647381 | -4.9512815 | 0 | 0 | -0.79996455 | -117.21743 | -1.2030396 | 360.68527 | 363.90042 | -4.1852641
181.16084 | -3.4095511 | -40.665977 | -4.9459825 | 0 | 0 | -0.79993784 | -117.21764 | -1.2030284 | 360.6792 | 363.8941 | -4.1852579
181.16086 | -3.4095454 | -40.661205 | -4.9382434 | 0 | 0 | -0.79993629 | -117.21765 | -1.2030288 | 360.67313 | 363.88782 | -4.1866851
181.16088 | -3.4095397 | -40.667145 | -4.9484715 | 0 | 0 | -0.7999385 | -117.21766 | -1.2051762 | 360.66702 | 363.8815 | -4.1860948
181.1609 | -3.409534 | -40.654888 | -4.9486365 | 0 | 0 | -0.8045367 | -117.23608 | -1.2075061 | 360.66095 | 363.87518 | -4.1867547
181.16092 | -3.4095283 | -40.672997 | -4.9341149 | 0 | 0 | -0.80493414 | -117.23768 | -1.2034107 | 360.65488 | 363.8689 | -4.1853843
181.16094 | -3.4095225 | -40.661793 | -4.9299641 | 0 | 0 | -0.80495983 | -117.23779 | -1.2030525 | 360.6488 | 363.86258 | -4.1852646
181.16096 | -3.4095166 | -40.647995 | -4.9470539 | 0 | 0 | -0.80496138 | -117.23779 | -1.2030292 | 360.64273 | 363.85629 | -4.1852574
181.16098 | -3.4095109 | -40.634037 | -4.9514365 | 0 | 0 | -0.80496168 | -117.23775 | -1.2030278 | 360.63666 | 363.84998 | -4.1859713
181.161 | -3.4095051 | -40.645641 | -4.9401717 | 0 | 0 | -0.80547404 | -117.14558 | -1.2030277 | 360.63058 | 363.84369 | -4.185318
181.16102 | -3.4094994 | -40.633884 | -4.9420967 | 0 | 0 | -0.80551827 | -117.13762 | -1.2030277 | 360.62451 | 363.83737 | -4.1852603
181.16104 | -3.4094937 | -40.645634 | -4.9502635 | 0 | 0 | -0.80552119 | -117.13709 | -1.2030277 | 360.61844 | 363.83105 | -4.1852565
181.16106 | -3.409488 | -40.640274 | -4.9407997 | 0 | 0 | -0.80552137 | -117.13706 | -1.2030298 | 360.61237 | 363.82477 | -4.1852565
181.16108 | -3.4094822 | -40.633396 | -4.9290848 | 0 | 0 | -0.80551887 | -117.13706 | -1.2073206 | 360.60629 | 363.81845 | -4.1852565
181.1611 | -3.4094765 | -40.632816 | -4.940433 | 0 | 0 | -0.80040824 | -117.13706 | -1.2033987 | 360.60022 | 363.81216 | -4.1852565
181.16112 | -3.4094708 | -40.639172 | -4.9530454 | 0 | 0 | -0.79996663 | -117.13706 | -1.2030518 | 360.59415 | 363.80585 | -4.185257
181.16114 | -3.4094651 | -40.639729 | -4.9461288 | 0 | 0 | -0.79993802 | -117.13706 | -1.2030292 | 360.58807 | 363.79953 | -4.1859713
181.16116 | -3.4094594 | -40.646156 | -4.9397054 | 0 | 0 | -0.79993629 | -117.13706 | -1.2030278 | 360.582 | 363.79324 | -4.185318
181.16118 | -3.4094536 | -40.646713 | -4.9485965 | 0 | 0 | -0.7999385 | -117.13708 | -1.2030277 | 360.57593 | 363.78693 | -4.1866889
181.1612 | -3.4094477 | -40.646751 | -4.9464674 | 0 | 0 | -0.8045367 | -117.17395 | -1.2030277 | 360.56985 | 363.78064 | -4.18538
181.16122 | -3.4094419 | -40.653149 | -4.932477 | 0 | 0 | -0.80493414 | -117.17715 | -1.2030277 | 360.56378 | 363.77432 | -4.1852641
181.16124 | -3.4094362 | -40.660095 | -4.9327316 | 0 | 0 | -0.80495983 | -117.17735 | -1.2030288 | 360.55771 | 363.76804 | -4.185256
181.16126 | -3.4094305 | -40.660683 | -4.9487472 | 0 | 0 | -0.80496138 | -117.17736 | -1.2051742 | 360.55164 | 363.76172 | -4.1838279
181.16128 | -3.4094248 | -40.660721 | -4.9501252 | 0 | 0 | -0.8049615 | -117.17738 | -1.2032132 | 360.54556 | 363.7554 | -4.1851325
181.1613 | -3.4094191 | -40.654324 | -4.9386034 | 0 | 0 | -0.80513233 | -117.21424 | -1.2030418 | 360.53949 | 363.74911 | -4.1852484
181.16132 | -3.4094133 | -40.647377 | -4.9419627 | 0 | 0 | -0.80514705 | -117.21743 | -1.207319 | 360.53342 | 363.7428 | -4.185256
181.16134 | -3.4094074 | -40.646782 | -4.9495268 | 0 | 0 | -0.80514801 | -117.21764 | -1.1991061 | 360.52734 | 363.73651 | -4.1852555
181.16136 | -3.4094017 | -40.627556 | -4.9371057 | 0 | 0 | -0.80514807 | -117.21765 | -1.2026808 | 360.52127 | 363.73019 | -4.1838279
181.16138 | -3.4093959 | -40.625889 | -4.9280419 | 0 | 0 | -0.80514562 | -117.2176 | -1.203005 | 360.5152 | 363.72391 | -4.1858473
181.1614 | -3.4093902 | -40.612988 | -4.9410753 | 0 | 0 | -0.80020654 | -117.12544 | -1.2030264 | 360.50912 | 363.71759 | -4.1853104
181.16142 | -3.4093845 | -40.599091 | -4.9509244 | 0 | 0 | -0.79977977 | -117.11747 | -1.2030288 | 360.50305 | 363.71127 | -4.1866889
181.16144 | -3.4093788 | -40.604305 | -4.9415894 | 0 | 0 | -0.79975206 | -117.11695 | -1.2051742 | 360.49698 | 363.70499 | -4.18538
181.16146 | -3.4093728 | -40.598381 | -4.9385896 | 0 | 0 | -0.79975045 | -117.11692 | -1.2032132 | 360.49091 | 363.69867 | -4.1852646
181.16148 | -3.4093671 | -40.591461 | -4.946332 | 0 | 0 | -0.79975247 | -117.11687 | -1.2030396 | 360.48483 | 363.69238 | -4.1859713
181.1615 | -3.4093614 | -40.578087 | -4.9455471 | 0 | 0 | -0.80400902 | -117.02471 | -1.2030284 | 360.47876 | 363.68607 | -4.1846042
181.16152 | -3.4093556 | -40.576942 | -4.930223 | 0 | 0 | -0.8043769 | -117.01675 | -1.2030277 | 360.47269 | 363.67975 | -4.1851988
181.16154 | -3.4093499 | -40.576874 | -4.9318123 | 0 | 0 | -0.8044008 | -117.01622 | -1.2030277 | 360.46661 | 363.67346 | -4.185967
181.16156 | -3.4093442 | -40.583256 | -4.9486709 | 0 | 0 | -0.80440217 | -117.01619 | -1.2030256 | 360.46054 | 363.66714 | -4.185318
181.16158 | -3.4093385 | -40.571026 | -4.9479432 | 0 | 0 | -0.80440229 | -117.01617 | -1.198735 | 360.45444 | 363.66086 | -4.1866889
181.1616 | -3.4093328 | -40.57634 | -4.9376888 | 0 | 0 | -0.804573 | -116.96085 | -1.2026535 | 360.44836 | 363.65454 | -4.1860943
181.16162 | -3.409327 | -40.564041 | -4.9426136 | 0 | 0 | -0.80458772 | -116.95608 | -1.1965646 | 360.44229 | 363.64825 | -4.1853266
181.16164 | -3.4093213 | -40.575752 | -4.9488583 | 0 | 0 | -0.80458868 | -116.95577 | -1.2024698 | 360.43622 | 363.64194 | -4.1866899
181.16166 | -3.4093156 | -40.5704 | -4.9355969 | 0 | 0 | -0.80458874 | -116.95575 | -1.2029915 | 360.43015 | 363.63562 | -4.1868091
181.16168 | -3.4093099 | -40.576302 | -4.9286394 | 0 | 0 | -0.80458665 | -116.95576 | -1.2030256 | 360.42407 | 363.62933 | -4.1868162
181.1617 | -3.4093041 | -40.564022 | -4.9425821 | 0 | 0 | -0.80032945 | -116.97419 | -1.2030276 | 360.418 | 363.62302 | -4.185389
181.16172 | -3.4092982 | -40.54377 | -4.9517803 | 0 | 0 | -0.79996157 | -116.97578 | -1.2030277 | 360.41193 | 363.61673 | -4.1859798
181.16174 | -3.4092925 | -40.554829 | -4.94311 | 0 | 0 | -0.79993767 | -116.97589 | -1.2030277 | 360.40585 | 363.61041 | -4.1860337
181.16176 | -3.4092867 | -40.53664 | -4.9387202 | 0 | 0 | -0.79993629 | -116.9759 | -1.2030277 | 360.39978 | 363.60413 | -4.1867509
181.16178 | -3.409281 | -40.535042 | -4.9485159 | 0 | 0 | -0.7999385 | -116.97584 | -1.2030277 | 360.39371 | 363.59781 | -4.1868134
181.1618 | -3.4092753 | -40.528545 | -4.944283 | 0 | 0 | -0.8045367 | -116.86524 | -1.2030288 | 360.38763 | 363.59149 | -4.1868176
181.16182 | -3.4092696 | -40.527973 | -4.9293871 | 0 | 0 | -0.80493414 | -116.85568 | -1.2051742 | 360.38156 | 363.58521 | -4.1868176
181.16184 | -3.4092636 | -40.515156 | -4.9346471 | 0 | 0 | -0.80495983 | -116.85506 | -1.2032132 | 360.37549 | 363.57889 | -4.1868167
181.16186 | -3.4092579 | -40.514042 | -4.9510956 | 0 | 0 | -0.80496138 | -116.85503 | -1.2030396 | 360.36942 | 363.5726 | -4.185389
181.16188 | -3.4092522 | -40.501183 | -4.9474211 | 0 | 0 | -0.8049612 | -116.85497 | -1.2030274 | 360.36334 | 363.56628 | -4.1866932
181.1619 | -3.4092464 | -40.500072 | -4.9361906 | 0 | 0 | -0.8044495 | -116.76281 | -1.2008814 | 360.35727 | 363.55997 | -4.1860943
181.16192 | -3.4092407 | -40.499992 | -4.9453893 | 0 | 0 | -0.80440527 | -116.75484 | -1.2028422 | 360.3512 | 363.55368 | -4.1853266
181.16194 | -3.409235 | -40.493595 | -4.9483747 | 0 | 0 | -0.80440241 | -116.75432 | -1.2030157 | 360.34512 | 363.54736 | -4.1866894
181.16196 | -3.409229 | -40.493034 | -4.9355497 | 0 | 0 | -0.80440223 | -116.75429 | -1.203027 | 360.33905 | 363.54108 | -4.1860952
181.16198 | -3.4092233 | -40.480221 | -4.928637 | 0 | 0 | -0.80440021 | -116.75426 | -1.2030288 | 360.33298 | 363.53476 | -4.1867547
181.162 | -3.4092176 | -40.498295 | -4.9433074 | 0 | 0 | -0.80031371 | -116.69896 | -1.2051742 | 360.3269 | 363.52847 | -4.1860991
181.16202 | -3.4092119 | -40.493496 | -4.9496641 | 0 | 0 | -0.79996055 | -116.69418 | -1.2032132 | 360.32083 | 363.52216 | -4.1860418
181.16204 | -3.4092062 | -40.499432 | -4.9407511 | 0 | 0 | -0.79993761 | -116.69388 | -1.2030396 | 360.31476 | 363.51584 | -4.1867514
181.16206 | -3.4092004 | -40.493561 | -4.9406991 | 0 | 0 | -0.79993629 | -116.69386 | -1.2030263 | 360.30869 | 363.50955 | -4.1853848
181.16208 | -3.4091947 | -40.493046 | -4.9494166 | 0 | 0 | -0.79993856 | -116.69387 | -1.1987362 | 360.30261 | 363.50323 | -4.1866937
181.1621 | -3.409189 | -40.499401 | -4.9429054 | 0 | 0 | -0.80470753 | -116.73074 | -1.2048053 | 360.29654 | 363.49695 | -4.1868095
181.16212 | -3.4091833 | -40.493561 | -4.9299922 | 0 | 0 | -0.80511975 | -116.73392 | -1.207482 | 360.29047 | 363.49063 | -4.1868167
181.16214 | -3.4091775 | -40.493034 | -4.9376049 | 0 | 0 | -0.80514646 | -116.73414 | -1.2034093 | 360.28439 | 363.48434 | -4.1861024
181.16216 | -3.4091718 | -40.480217 | -4.9506221 | 0 | 0 | -0.80514801 | -116.73415 | -1.2030524 | 360.27832 | 363.47803 | -4.1853271
181.16218 | -3.4091661 | -40.485493 | -4.9451966 | 0 | 0 | -0.80514747 | -116.73414 | -1.2030281 | 360.27225 | 363.47171 | -4.1859756
181.1622 | -3.4091604 | -40.473194 | -4.9367242 | 0 | 0 | -0.80395305 | -116.71571 | -1.2008826 | 360.26617 | 363.46542 | -4.1860332
181.16222 | -3.4091544 | -40.4785 | -4.9461651 | 0 | 0 | -0.80384988 | -116.71411 | -1.2049886 | 360.2601 | 363.45911 | -4.1867509
181.16224 | -3.4091487 | -40.466198 | -4.9484401 | 0 | 0 | -0.8038432 | -116.714 | -1.2032012 | 360.25403 | 363.45282 | -4.1868124
181.16226 | -3.409143 | -40.458729 | -4.9333758 | 0 | 0 | -0.80384278 | -116.714 | -1.2030391 | 360.24796 | 363.4465 | -4.1853886
181.16228 | -3.4091372 | -40.458099 | -4.9284477 | 0 | 0 | -0.80384099 | -116.71396 | -1.2030283 | 360.24188 | 363.44019 | -4.1866937
181.1623 | -3.4091315 | -40.445259 | -4.9425683 | 0 | 0 | -0.80026639 | -116.64022 | -1.2030277 | 360.23578 | 363.4339 | -4.1868086
181.16232 | -3.4091258 | -40.42498 | -4.9481463 | 0 | 0 | -0.79995745 | -116.63386 | -1.2030277 | 360.22971 | 363.42758 | -4.1853881
181.16234 | -3.4091198 | -40.429638 | -4.9369898 | 0 | 0 | -0.79993743 | -116.63344 | -1.2030277 | 360.22363 | 363.4213 | -4.1852651
181.16236 | -3.4091141 | -40.430088 | -4.9367461 | 0 | 0 | -0.79993629 | -116.63342 | -1.2030277 | 360.21756 | 363.41498 | -4.1859713
181.16238 | -3.4091084 | -40.442898 | -4.947628 | 0 | 0 | -0.79993844 | -116.6334 | -1.2030277 | 360.21149 | 363.40869 | -4.185318
181.1624 | -3.4091027 | -40.42482 | -4.9384022 | 0 | 0 | -0.80436593 | -116.59653 | -1.2030277 | 360.20541 | 363.40237 | -4.1866889
181.16242 | -3.409097 | -40.423237 | -4.9259763 | 0 | 0 | -0.80474854 | -116.59334 | -1.2030267 | 360.19934 | 363.39606 | -4.1860952
181.16244 | -3.4090912 | -40.429516 | -4.9350863 | 0 | 0 | -0.80477333 | -116.59312 | -1.2008814 | 360.19327 | 363.38977 | -4.1867542
181.16246 | -3.4090853 | -40.417286 | -4.9475064 | 0 | 0 | -0.80477482 | -116.59312 | -1.2028422 | 360.18719 | 363.38345 | -4.1846704
181.16248 | -3.4090796 | -40.435398 | -4.9420276 | 0 | 0 | -0.80477411 | -116.59311 | -1.2030168 | 360.18112 | 363.37717 | -4.1866317
181.1625 | -3.4090738 | -40.430592 | -4.9350047 | 0 | 0 | -0.80323929 | -116.57468 | -1.2051735 | 360.17505 | 363.37085 | -4.1853771
181.16252 | -3.4090681 | -40.423744 | -4.9445691 | 0 | 0 | -0.80310667 | -116.57309 | -1.2032132 | 360.16898 | 363.36456 | -4.1859784
181.16254 | -3.4090624 | -40.423168 | -4.9454007 | 0 | 0 | -0.80309802 | -116.57298 | -1.2030407 | 360.1629 | 363.35825 | -4.1853185
181.16256 | -3.4090567 | -40.435909 | -4.9294872 | 0 | 0 | -0.80309749 | -116.57298 | -1.2051749 | 360.15683 | 363.35193 | -4.1852612
181.16258 | -3.4090512 | -40.411434 | -4.9273925 | 0 | 0 | -0.803096 | -116.57294 | -1.2032132 | 360.15076 | 363.34564 | -4.1866856
181.1626 | -3.4090452 | -40.40929 | -4.9439359 | 0 | 0 | -0.80003333 | -116.4992 | -1.2030396 | 360.14468 | 363.33932 | -4.1853805
181.16262 | -3.4090395 | -40.402767 | -4.9475427 | 0 | 0 | -0.79976863 | -116.49283 | -1.2030284 | 360.13861 | 363.33304 | -4.1859789
181.16264 | -3.4090338 | -40.414989 | -4.9376616 | 0 | 0 | -0.79975146 | -116.49242 | -1.2030277 | 360.13254 | 363.32672 | -4.1846042
181.16266 | -3.4090281 | -40.409657 | -4.9389834 | 0 | 0 | -0.79975045 | -116.49239 | -1.2030277 | 360.12646 | 363.3204 | -4.1851988
181.16268 | -3.4090223 | -40.396381 | -4.948545 | 0 | 0 | -0.79975271 | -116.49238 | -1.2030277 | 360.12039 | 363.31412 | -4.1852527
181.1627 | -3.4090166 | -40.38245 | -4.9363003 | 0 | 0 | -0.80452096 | -116.45551 | -1.2030246 | 360.11432 | 363.3078 | -4.185257
181.16272 | -3.4090106 | -40.381279 | -4.9250689 | 0 | 0 | -0.80493313 | -116.45232 | -1.1965885 | 360.10825 | 363.30151 | -4.1859708
181.16274 | -3.4090049 | -40.387589 | -4.9386425 | 0 | 0 | -0.80495983 | -116.45211 | -1.2024713 | 360.10217 | 363.2952 | -4.1838894
181.16276 | -3.4089992 | -40.375355 | -4.9492683 | 0 | 0 | -0.80496138 | -116.4521 | -1.2029916 | 360.0961 | 363.28891 | -4.1858521
181.16278 | -3.4089935 | -40.380672 | -4.9428997 | 0 | 0 | -0.80496067 | -116.45209 | -1.2030256 | 360.09003 | 363.28259 | -4.1860256
181.1628 | -3.4089878 | -40.381149 | -4.9365282 | 0 | 0 | -0.80342561 | -116.41521 | -1.2030276 | 360.08395 | 363.27628 | -4.1867504
181.16282 | -3.408982 | -40.368401 | -4.9461508 | 0 | 0 | -0.80329299 | -116.41203 | -1.2030277 | 360.07788 | 363.26999 | -4.1860991
181.16284 | -3.4089761 | -40.373692 | -4.9455357 | 0 | 0 | -0.80328435 | -116.41182 | -1.2030277 | 360.07181 | 363.26367 | -4.1867552
181.16286 | -3.4089704 | -40.380566 | -4.9309492 | 0 | 0 | -0.80328381 | -116.4118 | -1.2030308 | 360.06573 | 363.25739 | -4.1860986
181.16288 | -3.4089646 | -40.374763 | -4.9326 | 0 | 0 | -0.8032828 | -116.4118 | -1.2094669 | 360.05966 | 363.25107 | -4.1853261
181.1629 | -3.4089589 | -40.387032 | -4.9480124 | 0 | 0 | -0.80123979 | -116.39336 | -1.2035842 | 360.05359 | 363.24478 | -4.1852603
181.16292 | -3.4089532 | -40.381718 | -4.949337 | 0 | 0 | -0.80106318 | -116.39178 | -1.2030648 | 360.04752 | 363.23846 | -4.1852565
181.16294 | -3.4089475 | -40.387623 | -4.9407153 | 0 | 0 | -0.80105174 | -116.39167 | -1.2051773 | 360.04144 | 363.23215 | -4.1852574
181.16296 | -3.4089415 | -40.381744 | -4.9435992 | 0 | 0 | -0.80105108 | -116.39166 | -1.2053598 | 360.03537 | 363.22586 | -4.1866851
181.16298 | -3.4089358 | -40.374825 | -4.9503913 | 0 | 0 | -0.80105293 | -116.39166 | -1.2032242 | 360.0293 | 363.21954 | -4.1853805
181.163 | -3.4089301 | -40.361458 | -4.9386296 | 0 | 0 | -0.80497265 | -116.39166 | -1.200894 | 360.02322 | 363.21326 | -4.1859789
181.16302 | -3.4089243 | -40.379494 | -4.9296231 | 0 | 0 | -0.80531138 | -116.39166 | -1.2028431 | 360.01712 | 363.20694 | -4.1846046
181.16304 | -3.4089186 | -40.374695 | -4.9426622 | 0 | 0 | -0.80533332 | -116.39166 | -1.2030168 | 360.01105 | 363.20062 | -4.1866279
181.16306 | -3.4089129 | -40.380627 | -4.9532366 | 0 | 0 | -0.80533463 | -116.39166 | -1.2051735 | 360.00497 | 363.19434 | -4.1860905
181.16308 | -3.4089074 | -40.368366 | -4.9446888 | 0 | 0 | -0.80533391 | -116.39165 | -1.2032132 | 359.9989 | 363.18802 | -4.1853261
181.1631 | -3.4089015 | -40.37368 | -4.9395809 | 0 | 0 | -0.80379832 | -116.37322 | -1.2030376 | 359.99283 | 363.18173 | -4.1866894
181.16312 | -3.4088957 | -40.367779 | -4.9500413 | 0 | 0 | -0.80366564 | -116.37164 | -1.1987358 | 359.98676 | 363.17542 | -4.18538
181.16314 | -3.40889 | -40.380043 | -4.9473186 | 0 | 0 | -0.803657 | -116.37153 | -1.2026578 | 359.98068 | 363.16913 | -4.1852641
181.16316 | -3.4088843 | -40.368332 | -4.9318237 | 0 | 0 | -0.80365646 | -116.37152 | -1.2051501 | 359.97461 | 363.16281 | -4.185257
181.16318 | -3.4088786 | -40.373676 | -4.9363031 | 0 | 0 | -0.80365568 | -116.37153 | -1.2032118 | 359.96854 | 363.15649 | -4.1852565
181.1632 | -3.4088728 | -40.361378 | -4.9519606 | 0 | 0 | -0.80212235 | -116.38996 | -1.2030407 | 359.96246 | 363.15021 | -4.1852574
181.16322 | -3.4088669 | -40.360306 | -4.9496708 | 0 | 0 | -0.80198985 | -116.39155 | -1.2051759 | 359.95639 | 363.14389 | -4.1866846
181.16324 | -3.4088612 | -40.366627 | -4.940012 | 0 | 0 | -0.80198127 | -116.39165 | -1.2053596 | 359.95032 | 363.1376 | -4.1846657
181.16326 | -3.4088554 | -40.360783 | -4.9457164 | 0 | 0 | -0.80198073 | -116.39166 | -1.2032251 | 359.94424 | 363.13129 | -4.1859169
181.16328 | -3.4088497 | -40.360264 | -4.9513016 | 0 | 0 | -0.80198234 | -116.39165 | -1.2030405 | 359.93817 | 363.125 | -4.1853147
181.1633 | -3.408844 | -40.360229 | -4.938705 | 0 | 0 | -0.80522209 | -116.35477 | -1.2030286 | 359.9321 | 363.11868 | -4.1852598
181.16332 | -3.4088383 | -40.360233 | -4.9303541 | 0 | 0 | -0.80550212 | -116.35159 | -1.2030288 | 359.92603 | 363.11237 | -4.1852565
181.16334 | -3.4088323 | -40.366619 | -4.9441767 | 0 | 0 | -0.80552024 | -116.35138 | -1.2051753 | 359.91995 | 363.10608 | -4.1852565
181.16336 | -3.4088266 | -40.354389 | -4.9519148 | 0 | 0 | -0.80552131 | -116.35136 | -1.2053596 | 359.91388 | 363.09976 | -4.1852555
181.16338 | -3.4088209 | -40.359707 | -4.9438453 | 0 | 0 | -0.80552042 | -116.35136 | -1.2032251 | 359.90781 | 363.09348 | -4.1838279
181.1634 | -3.4088151 | -40.353794 | -4.9395108 | 0 | 0 | -0.80364347 | -116.35136 | -1.2030405 | 359.90173 | 363.08716 | -4.1851325
181.16342 | -3.4088094 | -40.353279 | -4.9500346 | 0 | 0 | -0.80348122 | -116.35136 | -1.2030286 | 359.89566 | 363.08084 | -4.1852484
181.16344 | -3.4088037 | -40.359634 | -4.9444137 | 0 | 0 | -0.80347073 | -116.35136 | -1.2030288 | 359.88959 | 363.07455 | -4.1852565
181.16346 | -3.408798 | -40.35379 | -4.9301195 | 0 | 0 | -0.80347008 | -116.35136 | -1.2051709 | 359.88351 | 363.06824 | -4.1859713
181.16348 | -3.408792 | -40.346878 | -4.9354358 | 0 | 0 | -0.8034693 | -116.35135 | -1.1967762 | 359.87744 | 363.06195 | -4.185318
181.1635 | -3.4087863 | -40.33989 | -4.9526124 | 0 | 0 | -0.80193621 | -116.31449 | -1.2067748 | 359.87137 | 363.05563 | -4.1852603
181.16352 | -3.4087806 | -40.326508 | -4.9475517 | 0 | 0 | -0.80180371 | -116.31129 | -1.2012169 | 359.8653 | 363.04935 | -4.1852574
181.16354 | -3.4087749 | -40.318974 | -4.9383759 | 0 | 0 | -0.80179513 | -116.31109 | -1.2028632 | 359.85922 | 363.04303 | -4.1866851
181.16356 | -3.4087694 | -40.331131 | -4.9455781 | 0 | 0 | -0.80179459 | -116.31108 | -1.2008706 | 359.85315 | 363.03671 | -4.185379
181.16358 | -3.4087636 | -40.319405 | -4.9498396 | 0 | 0 | -0.80179608 | -116.31104 | -1.2028415 | 359.84708 | 363.03043 | -4.183836
181.1636 | -3.4087577 | -40.311981 | -4.9356771 | 0 | 0 | -0.80486465 | -116.2373 | -1.2030177 | 359.841 | 363.02411 | -4.1858478
181.16362 | -3.408752 | -40.324142 | -4.9308214 | 0 | 0 | -0.80512983 | -116.23093 | -1.2073197 | 359.83493 | 363.01782 | -4.1853099
181.16364 | -3.4087462 | -40.312416 | -4.944222 | 0 | 0 | -0.80514699 | -116.23052 | -1.2033987 | 359.82886 | 363.01151 | -4.1852598
181.16366 | -3.4087405 | -40.304977 | -4.9511909 | 0 | 0 | -0.80514801 | -116.2305 | -1.2030518 | 359.82278 | 363.00522 | -4.185256
181.16368 | -3.4087348 | -40.291569 | -4.941607 | 0 | 0 | -0.80514705 | -116.23045 | -1.203027 | 359.81671 | 362.9989 | -4.1845412
181.1637 | -3.4087291 | -40.290421 | -4.9393187 | 0 | 0 | -0.80310065 | -116.15672 | -1.1987352 | 359.81064 | 362.99258 | -4.1837659
181.16372 | -3.4087231 | -40.283955 | -4.9500222 | 0 | 0 | -0.8029238 | -116.15035 | -1.20266 | 359.80457 | 362.9863 | -4.1851292
181.16374 | -3.4087174 | -40.28339 | -4.9429603 | 0 | 0 | -0.80291235 | -116.14993 | -1.2094427 | 359.79846 | 362.97998 | -4.1859622
181.16376 | -3.4087117 | -40.276958 | -4.9292717 | 0 | 0 | -0.8029117 | -116.14991 | -1.2035829 | 359.79239 | 362.97369 | -4.1846032
181.16378 | -3.4087059 | -40.276409 | -4.9382691 | 0 | 0 | -0.80291146 | -116.14989 | -1.2030637 | 359.78632 | 362.96738 | -4.1851988
181.1638 | -3.4087002 | -40.282764 | -4.952858 | 0 | 0 | -0.8025707 | -116.11302 | -1.2030319 | 359.78024 | 362.96106 | -4.1852536
181.16382 | -3.4086945 | -40.27692 | -4.9461155 | 0 | 0 | -0.80254126 | -116.10983 | -1.2073207 | 359.77417 | 362.95477 | -4.1866851
181.16384 | -3.4086885 | -40.269997 | -4.938252 | 0 | 0 | -0.80253935 | -116.10963 | -1.2033998 | 359.7681 | 362.94846 | -4.18538
181.16386 | -3.4086828 | -40.243839 | -4.9477468 | 0 | 0 | -0.80253923 | -116.10962 | -1.2051983 | 359.76202 | 362.94217 | -4.1852651
181.16388 | -3.4086771 | -40.247974 | -4.9493012 | 0 | 0 | -0.8025403 | -116.10957 | -1.2032167 | 359.75595 | 362.93585 | -4.186686
181.1639 | -3.4086714 | -40.241993 | -4.935627 | 0 | 0 | -0.80475676 | -116.03585 | -1.2073326 | 359.74988 | 362.92957 | -4.1868091
181.16392 | -3.4086657 | -40.247849 | -4.9322705 | 0 | 0 | -0.80494827 | -116.02948 | -1.2034017 | 359.7438 | 362.92325 | -4.1868172
181.16394 | -3.4086599 | -40.22279 | -4.9450736 | 0 | 0 | -0.80496073 | -116.02906 | -1.2073436 | 359.73773 | 362.91693 | -4.1868167
181.16396 | -3.4086542 | -40.220615 | -4.9505358 | 0 | 0 | -0.80496138 | -116.02904 | -1.2012538 | 359.73166 | 362.91064 | -4.1853886
181.16398 | -3.4086483 | -40.22686 | -4.9415493 | 0 | 0 | -0.80496055 | -116.02901 | -1.2028663 | 359.72559 | 362.90433 | -4.1852655
181.164 | -3.4086425 | -40.214619 | -4.9414921 | 0 | 0 | -0.80308491 | -115.9737 | -1.203017 | 359.71951 | 362.89804 | -4.186686
181.16402 | -3.4086368 | -40.213551 | -4.9516616 | 0 | 0 | -0.80292279 | -115.96893 | -1.2030271 | 359.71344 | 362.89172 | -4.1868081
181.16404 | -3.4086313 | -40.213478 | -4.9423723 | 0 | 0 | -0.80291229 | -115.96862 | -1.2030277 | 359.70737 | 362.88544 | -4.1853886
181.16406 | -3.4086256 | -40.21347 | -4.9299431 | 0 | 0 | -0.80291164 | -115.9686 | -1.2030267 | 359.70129 | 362.87912 | -4.1866932
181.16408 | -3.4086199 | -40.207077 | -4.9412308 | 0 | 0 | -0.80291182 | -115.96857 | -1.2008814 | 359.69522 | 362.8728 | -4.18538
181.1641 | -3.4086139 | -40.20652 | -4.9538383 | 0 | 0 | -0.80325234 | -115.91326 | -1.2028422 | 359.68915 | 362.86652 | -4.1852651
181.16412 | -3.4086082 | -40.206482 | -4.9461951 | 0 | 0 | -0.80328178 | -115.90849 | -1.2030168 | 359.68307 | 362.8602 | -4.186686
181.16414 | -3.4086025 | -40.200085 | -4.9397097 | 0 | 0 | -0.80328369 | -115.90818 | -1.2051735 | 359.677 | 362.85391 | -4.1868091
181.16416 | -3.4085968 | -40.193142 | -4.9485974 | 0 | 0 | -0.80328381 | -115.90816 | -1.2032132 | 359.67093 | 362.8476 | -4.1868172
181.16418 | -3.408591 | -40.19894 | -4.9486451 | 0 | 0 | -0.80328447 | -115.90815 | -1.2030387 | 359.66486 | 362.84128 | -4.1868176
181.1642 | -3.4085853 | -40.186665 | -4.9341173 | 0 | 0 | -0.80464888 | -115.88972 | -1.200882 | 359.65878 | 362.83499 | -4.1868176
181.16422 | -3.4085793 | -40.185596 | -4.932869 | 0 | 0 | -0.80476677 | -115.88813 | -1.2028422 | 359.65271 | 362.82867 | -4.1868176
181.16424 | -3.4085736 | -40.18552 | -4.94803 | 0 | 0 | -0.8047744 | -115.88802 | -1.2030157 | 359.64664 | 362.82239 | -4.1868176
181.16426 | -3.4085679 | -40.179127 | -4.9500642 | 0 | 0 | -0.80477488 | -115.88802 | -1.203027 | 359.64056 | 362.81607 | -4.1868176
181.16428 | -3.4085622 | -40.184967 | -4.9415035 | 0 | 0 | -0.80477405 | -115.888 | -1.2030277 | 359.63449 | 362.80978 | -4.1868172
181.1643 | -3.4085565 | -40.185486 | -4.9422145 | 0 | 0 | -0.80306911 | -115.85113 | -1.2030267 | 359.62842 | 362.80347 | -4.1861033
181.16432 | -3.4085507 | -40.185513 | -4.9502711 | 0 | 0 | -0.80292177 | -115.84794 | -1.2008824 | 359.62234 | 362.79715 | -4.1867561
181.16434 | -3.408545 | -40.172729 | -4.9407992 | 0 | 0 | -0.80291224 | -115.84772 | -1.2049886 | 359.61627 | 362.79086 | -4.1868134
181.16436 | -3.4085391 | -40.171619 | -4.9276328 | 0 | 0 | -0.80291164 | -115.84772 | -1.2032022 | 359.6102 | 362.78455 | -4.1868176
181.16438 | -3.4085333 | -40.165157 | -4.9410343 | 0 | 0 | -0.80291182 | -115.84769 | -1.2051855 | 359.60413 | 362.77826 | -4.1868176
181.1644 | -3.4085276 | -40.170994 | -4.9531002 | 0 | 0 | -0.80325234 | -115.79239 | -1.203216 | 359.59805 | 362.77194 | -4.1868176
181.16442 | -3.4085219 | -40.17791 | -4.945405 | 0 | 0 | -0.80328178 | -115.78761 | -1.2073325 | 359.59198 | 362.76566 | -4.1868176
181.16444 | -3.4085162 | -40.184879 | -4.9381914 | 0 | 0 | -0.80328369 | -115.78732 | -1.2033995 | 359.58591 | 362.75934 | -4.1868176
181.16446 | -3.4085104 | -40.166286 | -4.9499197 | 0 | 0 | -0.80328381 | -115.78728 | -1.2030507 | 359.5798 | 362.75302 | -4.1868172
181.16448 | -3.4085045 | -40.164673 | -4.94731 | 0 | 0 | -0.80328429 | -115.78728 | -1.2008828 | 359.57373 | 362.74673 | -4.1861029
181.1645 | -3.4084988 | -40.170956 | -4.9310951 | 0 | 0 | -0.8043077 | -115.78728 | -1.2028402 | 359.56766 | 362.74042 | -4.1860418
181.16452 | -3.4084933 | -40.165108 | -4.932611 | 0 | 0 | -0.80439615 | -115.78728 | -1.1987208 | 359.56158 | 362.73413 | -4.1867523
181.16454 | -3.4084876 | -40.158199 | -4.9494643 | 0 | 0 | -0.80440187 | -115.78728 | -1.1983603 | 359.55551 | 362.72781 | -4.1875272
181.16456 | -3.4084818 | -40.164001 | -4.9487348 | 0 | 0 | -0.80440223 | -115.78728 | -1.1961935 | 359.54944 | 362.7215 | -4.1861649
181.16458 | -3.4084761 | -40.158123 | -4.9384818 | 0 | 0 | -0.80440122 | -115.78728 | -1.2024436 | 359.54337 | 362.71521 | -4.1860461
181.1646 | -3.4084702 | -40.157597 | -4.9426823 | 0 | 0 | -0.80235589 | -115.76884 | -1.1986985 | 359.53729 | 362.70889 | -4.1867518
181.16462 | -3.4084644 | -40.144779 | -4.9510422 | 0 | 0 | -0.80217904 | -115.76725 | -1.204801 | 359.53122 | 362.70261 | -4.1868129
181.16464 | -3.4084587 | -40.150055 | -4.9386878 | 0 | 0 | -0.80216759 | -115.76714 | -1.203187 | 359.52515 | 362.69629 | -4.1861024
181.16466 | -3.408453 | -40.137753 | -4.9303527 | 0 | 0 | -0.80216694 | -115.76714 | -1.1987457 | 359.51907 | 362.69 | -4.1853271
181.16468 | -3.4084473 | -40.136677 | -4.9427247 | 0 | 0 | -0.80216753 | -115.76711 | -1.2026584 | 359.513 | 362.68369 | -4.1866894
181.1647 | -3.4084415 | -40.136608 | -4.9525146 | 0 | 0 | -0.80353057 | -115.71181 | -1.2051501 | 359.50693 | 362.67737 | -4.1860948
181.16472 | -3.4084356 | -40.136604 | -4.9424486 | 0 | 0 | -0.80364835 | -115.70703 | -1.2032118 | 359.50085 | 362.67108 | -4.1860414
181.16474 | -3.4084299 | -40.1366 | -4.9393888 | 0 | 0 | -0.80365598 | -115.70673 | -1.2030396 | 359.49478 | 362.66476 | -4.1867514
181.16476 | -3.4084241 | -40.130203 | -4.9500275 | 0 | 0 | -0.80365646 | -115.7067 | -1.2030284 | 359.48871 | 362.65848 | -4.1853848
181.16478 | -3.4084184 | -40.129642 | -4.9458647 | 0 | 0 | -0.80365664 | -115.7067 | -1.2030277 | 359.48264 | 362.65216 | -4.1866932
181.1648 | -3.4084127 | -40.110428 | -4.9295201 | 0 | 0 | -0.80399781 | -115.68826 | -1.2030277 | 359.47656 | 362.64587 | -4.1860943
181.16482 | -3.408407 | -40.121555 | -4.9346557 | 0 | 0 | -0.80402732 | -115.68666 | -1.2030298 | 359.47049 | 362.63956 | -4.1853261
181.16484 | -3.4084013 | -40.122551 | -4.9510965 | 0 | 0 | -0.80402923 | -115.68656 | -1.2073215 | 359.46442 | 362.63324 | -4.1852612
181.16486 | -3.4083953 | -40.11623 | -4.9481487 | 0 | 0 | -0.80402935 | -115.68655 | -1.2055451 | 359.45834 | 362.62695 | -4.186686
181.16488 | -3.4083896 | -40.122066 | -4.9384294 | 0 | 0 | -0.80402851 | -115.68655 | -1.2032373 | 359.45227 | 362.62064 | -4.1868091
181.1649 | -3.4083838 | -40.116188 | -4.9448562 | 0 | 0 | -0.8023243 | -115.66811 | -1.2030411 | 359.4462 | 362.61435 | -4.1868172
181.16492 | -3.4083781 | -40.10928 | -4.9497771 | 0 | 0 | -0.80217701 | -115.66652 | -1.2030264 | 359.44012 | 362.60803 | -4.1868176
181.16494 | -3.4083724 | -40.108692 | -4.9363985 | 0 | 0 | -0.80216748 | -115.66641 | -1.1987351 | 359.43405 | 362.60172 | -4.1868176
181.16496 | -3.4083667 | -40.108658 | -4.9308839 | 0 | 0 | -0.80216688 | -115.6664 | -1.2026567 | 359.42798 | 362.59543 | -4.1868176
181.16498 | -3.4083607 | -40.121441 | -4.9442267 | 0 | 0 | -0.80216771 | -115.6664 | -1.2030036 | 359.42191 | 362.58911 | -4.1868167
181.165 | -3.4083552 | -40.116146 | -4.9519181 | 0 | 0 | -0.80387193 | -115.6664 | -1.2030263 | 359.41583 | 362.58282 | -4.1853886
181.16502 | -3.4083495 | -40.102886 | -4.943121 | 0 | 0 | -0.80401921 | -115.6664 | -1.2030276 | 359.40976 | 362.57651 | -4.1852655
181.16504 | -3.4083438 | -40.108135 | -4.9416251 | 0 | 0 | -0.80402875 | -115.6664 | -1.2030277 | 359.40369 | 362.57022 | -4.186686
181.16506 | -3.4083381 | -40.102211 | -4.9509449 | 0 | 0 | -0.80402935 | -115.6664 | -1.2030277 | 359.39761 | 362.5639 | -4.1868086
181.16508 | -3.4083323 | -40.095306 | -4.9444885 | 0 | 0 | -0.80402917 | -115.66637 | -1.2030277 | 359.39154 | 362.55759 | -4.1861033
181.1651 | -3.4083264 | -40.101105 | -4.9315782 | 0 | 0 | -0.80368799 | -115.59263 | -1.2030277 | 359.38547 | 362.5513 | -4.1867557
181.16512 | -3.4083207 | -40.088833 | -4.9384661 | 0 | 0 | -0.80365849 | -115.58627 | -1.2030277 | 359.37939 | 362.54498 | -4.1853848
181.16514 | -3.4083149 | -40.100548 | -4.9535985 | 0 | 0 | -0.80365658 | -115.58585 | -1.2030298 | 359.37332 | 362.5387 | -4.1866937
181.16516 | -3.4083092 | -40.088795 | -4.9498072 | 0 | 0 | -0.80365646 | -115.58582 | -1.2073215 | 359.36722 | 362.53238 | -4.1868086
181.16518 | -3.4083035 | -40.087749 | -4.93857 | 0 | 0 | -0.8036558 | -115.58582 | -1.205542 | 359.36115 | 362.52609 | -4.1853886
181.1652 | -3.4082978 | -40.074898 | -4.9484935 | 0 | 0 | -0.80229276 | -115.56738 | -1.1967981 | 359.35507 | 362.51978 | -4.1866937
181.16522 | -3.4082921 | -40.073795 | -4.9508176 | 0 | 0 | -0.80217499 | -115.56579 | -1.2024846 | 359.349 | 362.51346 | -4.18681
181.16524 | -3.4082861 | -40.086506 | -4.9364829 | 0 | 0 | -0.80216736 | -115.56569 | -1.2029903 | 359.34293 | 362.50717 | -4.1875319
181.16526 | -3.4082804 | -40.081207 | -4.9323416 | 0 | 0 | -0.80216688 | -115.56568 | -1.1987331 | 359.33685 | 362.50085 | -4.1883082
181.16528 | -3.4082747 | -40.074345 | -4.9458051 | 0 | 0 | -0.80216789 | -115.56567 | -1.2026566 | 359.33078 | 362.49457 | -4.1869454
181.1653 | -3.4082689 | -40.099335 | -4.9527769 | 0 | 0 | -0.80421323 | -115.52879 | -1.2030036 | 359.32471 | 362.48825 | -4.1868267
181.16532 | -3.4082632 | -40.095112 | -4.9417419 | 0 | 0 | -0.80439007 | -115.5256 | -1.2030263 | 359.31863 | 362.48193 | -4.1875329
181.16534 | -3.4082575 | -40.088314 | -4.9415035 | 0 | 0 | -0.80440152 | -115.52539 | -1.2030276 | 359.31256 | 362.47565 | -4.1883082
181.16536 | -3.4082515 | -40.100513 | -4.9502106 | 0 | 0 | -0.80440217 | -115.52538 | -1.2030277 | 359.30649 | 362.46933 | -4.1869459
181.16538 | -3.4082458 | -40.082401 | -4.9436984 | 0 | 0 | -0.80440181 | -115.52539 | -1.2030277 | 359.30042 | 362.46304 | -4.1875401
181.1654 | -3.4082401 | -40.093597 | -4.9293351 | 0 | 0 | -0.80354887 | -115.54383 | -1.2030288 | 359.29434 | 362.45673 | -4.1861658
181.16542 | -3.4082344 | -40.088196 | -4.9389997 | 0 | 0 | -0.80347514 | -115.54543 | -1.2051742 | 359.28827 | 362.45044 | -4.1867609
181.16544 | -3.4082286 | -40.074932 | -4.9529214 | 0 | 0 | -0.80347037 | -115.54552 | -1.2032132 | 359.2822 | 362.44412 | -4.1882415
181.16546 | -3.4082229 | -40.080181 | -4.9461198 | 0 | 0 | -0.80347008 | -115.54553 | -1.2030396 | 359.27612 | 362.43781 | -4.1855116
181.16548 | -3.408217 | -40.074261 | -4.9382524 | 0 | 0 | -0.80346948 | -115.54552 | -1.2030295 | 359.27005 | 362.43152 | -4.1852732
181.1655 | -3.4082115 | -40.067345 | -4.9477468 | 0 | 0 | -0.80227703 | -115.52708 | -1.2051731 | 359.26398 | 362.4252 | -4.186687
181.16552 | -3.4082057 | -40.060364 | -4.9492998 | 0 | 0 | -0.80217397 | -115.5255 | -1.201067 | 359.2579 | 362.41891 | -4.1868091
181.16554 | -3.4082 | -40.059776 | -4.9334488 | 0 | 0 | -0.8021673 | -115.52539 | -1.2028543 | 359.25183 | 362.4126 | -4.1868172
181.16556 | -3.4081943 | -40.059723 | -4.9320827 | 0 | 0 | -0.80216688 | -115.52538 | -1.2030164 | 359.24576 | 362.40631 | -4.1868176
181.16558 | -3.4081886 | -40.04694 | -4.9465132 | 0 | 0 | -0.80216795 | -115.52534 | -1.2030271 | 359.23969 | 362.39999 | -4.1868176
181.1656 | -3.4081826 | -40.045837 | -4.9506593 | 0 | 0 | -0.80438405 | -115.45161 | -1.2030277 | 359.23361 | 362.39368 | -4.1868186
181.16562 | -3.4081769 | -40.052155 | -4.9393792 | 0 | 0 | -0.80457556 | -115.44524 | -1.2030288 | 359.22754 | 362.38739 | -4.1882463
181.16564 | -3.4081712 | -40.04631 | -4.9413037 | 0 | 0 | -0.80458802 | -115.44482 | -1.2051753 | 359.22147 | 362.38107 | -4.1869421
181.16566 | -3.4081655 | -40.045792 | -4.950922 | 0 | 0 | -0.80458868 | -115.4448 | -1.2053607 | 359.21539 | 362.37479 | -4.1875401
181.16568 | -3.4081597 | -40.045761 | -4.9401312 | 0 | 0 | -0.80458784 | -115.4448 | -1.2053716 | 359.20932 | 362.36847 | -4.1868801
181.1657 | -3.408154 | -40.052143 | -4.9275737 | 0 | 0 | -0.8027125 | -115.4448 | -1.2032281 | 359.20325 | 362.36215 | -4.1868219
181.16572 | -3.4081483 | -40.027122 | -4.9403038 | 0 | 0 | -0.80255038 | -115.4448 | -1.2073332 | 359.19717 | 362.35587 | -4.1868176
181.16574 | -3.4081423 | -40.044128 | -4.9523115 | 0 | 0 | -0.80253989 | -115.4448 | -1.2033995 | 359.1911 | 362.34955 | -4.1868167
181.16576 | -3.4081366 | -40.039257 | -4.9446125 | 0 | 0 | -0.80253923 | -115.4448 | -1.2030518 | 359.18503 | 362.34326 | -4.185389
181.16578 | -3.4081309 | -40.045189 | -4.9381237 | 0 | 0 | -0.80253905 | -115.4448 | -1.2030292 | 359.17896 | 362.33694 | -4.1866937
181.1658 | -3.4081252 | -40.032921 | -4.9491887 | 0 | 0 | -0.80219835 | -115.4448 | -1.2030278 | 359.17288 | 362.33066 | -4.18681
181.16582 | -3.4081194 | -40.025448 | -4.9465218 | 0 | 0 | -0.80216891 | -115.4448 | -1.2030277 | 359.16681 | 362.32434 | -4.187531
181.16584 | -3.4081137 | -40.005642 | -4.9324799 | 0 | 0 | -0.802167 | -115.4448 | -1.2030277 | 359.16074 | 362.31802 | -4.1868792
181.16586 | -3.4081078 | -40.003941 | -4.9320049 | 0 | 0 | -0.80216688 | -115.4448 | -1.2030277 | 359.15466 | 362.31174 | -4.186821
181.16588 | -3.408102 | -39.997437 | -4.9479575 | 0 | 0 | -0.80216813 | -115.44473 | -1.2030277 | 359.14856 | 362.30542 | -4.185389
181.1659 | -3.4080963 | -39.996876 | -4.9493322 | 0 | 0 | -0.80472523 | -115.3157 | -1.2030277 | 359.14249 | 362.29913 | -4.1866932
181.16592 | -3.4080906 | -40.003227 | -4.9392629 | 0 | 0 | -0.80494618 | -115.30455 | -1.2030277 | 359.13641 | 362.29282 | -4.1860952
181.16594 | -3.4080849 | -39.984596 | -4.9427481 | 0 | 0 | -0.80496055 | -115.30383 | -1.2030277 | 359.13034 | 362.28653 | -4.1867552
181.16596 | -3.4080791 | -39.976574 | -4.9503212 | 0 | 0 | -0.80496138 | -115.30379 | -1.2030277 | 359.12427 | 362.28021 | -4.1868134
181.16598 | -3.4080734 | -39.969521 | -4.9393506 | 0 | 0 | -0.80496025 | -115.30374 | -1.2030277 | 359.11819 | 362.2739 | -4.1868176
181.166 | -3.4080677 | -39.968929 | -4.9282346 | 0 | 0 | -0.80257338 | -115.23001 | -1.2030288 | 359.11212 | 362.26761 | -4.1868176
181.16602 | -3.408062 | -39.968884 | -4.9425406 | 0 | 0 | -0.80236715 | -115.22364 | -1.2051753 | 359.10605 | 362.26129 | -4.1868176
181.16604 | -3.4080563 | -39.968884 | -4.9532285 | 0 | 0 | -0.8023538 | -115.22322 | -1.2053596 | 359.09998 | 362.255 | -4.1868172
181.16606 | -3.4080505 | -39.96888 | -4.9454145 | 0 | 0 | -0.80235302 | -115.2232 | -1.2032251 | 359.0939 | 362.24869 | -4.1861024
181.16608 | -3.4080448 | -39.96249 | -4.9410958 | 0 | 0 | -0.8023532 | -115.22319 | -1.2030405 | 359.08783 | 362.24237 | -4.1853271
181.1661 | -3.4080391 | -39.968327 | -4.9494448 | 0 | 0 | -0.80286437 | -115.20475 | -1.2030286 | 359.08176 | 362.23608 | -4.1866899
181.16612 | -3.4080331 | -39.962444 | -4.9472637 | 0 | 0 | -0.8029086 | -115.20316 | -1.2030256 | 359.07568 | 362.22977 | -4.1868091
181.16614 | -3.4080274 | -39.949139 | -4.9310932 | 0 | 0 | -0.80291146 | -115.20306 | -1.198735 | 359.06961 | 362.22348 | -4.1868172
181.16616 | -3.4080217 | -39.947998 | -4.935514 | 0 | 0 | -0.80291164 | -115.20305 | -1.2026567 | 359.06354 | 362.21716 | -4.1868176
181.16618 | -3.408016 | -39.947933 | -4.9504418 | 0 | 0 | -0.80291283 | -115.20303 | -1.2030047 | 359.05746 | 362.21088 | -4.1868176
181.1662 | -3.4080102 | -39.967106 | -4.9502668 | 0 | 0 | -0.80530083 | -115.16617 | -1.2051706 | 359.05139 | 362.20456 | -4.1868176
181.16622 | -3.4080045 | -39.955978 | -4.9400659 | 0 | 0 | -0.80550718 | -115.16298 | -1.1989205 | 359.04532 | 362.19824 | -4.1868176
181.16624 | -3.4079986 | -39.954979 | -4.9449944 | 0 | 0 | -0.80552053 | -115.16277 | -1.2026687 | 359.03925 | 362.19196 | -4.1868176
181.16626 | -3.4079928 | -39.954903 | -4.9519649 | 0 | 0 | -0.80552131 | -115.16276 | -1.2030045 | 359.03317 | 362.18564 | -4.1868176
181.16628 | -3.4079871 | -39.942112 | -4.9373112 | 0 | 0 | -0.8055197 | -115.16275 | -1.2030243 | 359.0271 | 362.17935 | -4.1868167
181.1663 | -3.4079814 | -39.934616 | -4.9295063 | 0 | 0 | -0.8021096 | -115.14432 | -1.198735 | 359.02103 | 362.17303 | -4.185389
181.16632 | -3.4079757 | -39.940372 | -4.9441071 | 0 | 0 | -0.80181485 | -115.14273 | -1.2026567 | 359.01495 | 362.16675 | -4.1859798
181.16634 | -3.40797 | -39.928101 | -4.954814 | 0 | 0 | -0.80179572 | -115.14262 | -1.2030036 | 359.00888 | 362.16043 | -4.1860337
181.16636 | -3.407964 | -39.927025 | -4.94555 | 0 | 0 | -0.80179465 | -115.14262 | -1.2030263 | 359.00281 | 362.15411 | -4.1867509
181.16638 | -3.4079583 | -39.920563 | -4.9425559 | 0 | 0 | -0.80179524 | -115.14259 | -1.2030276 | 358.99673 | 362.14783 | -4.1868134
181.1664 | -3.4079525 | -39.919994 | -4.9517479 | 0 | 0 | -0.80315793 | -115.08728 | -1.2030277 | 358.99066 | 362.14151 | -4.1868176
181.16642 | -3.4079468 | -39.907177 | -4.9460087 | 0 | 0 | -0.8032757 | -115.0825 | -1.2030277 | 358.98459 | 362.13522 | -4.1868176
181.16644 | -3.4079411 | -39.912464 | -4.9317074 | 0 | 0 | -0.80328333 | -115.0822 | -1.2030267 | 358.97852 | 362.12891 | -4.1868176
181.16646 | -3.4079354 | -39.912941 | -4.9377484 | 0 | 0 | -0.80328381 | -115.08218 | -1.2008814 | 358.97244 | 362.12259 | -4.1868176
181.16648 | -3.4079297 | -39.906586 | -4.953536 | 0 | 0 | -0.80328518 | -115.08216 | -1.2028422 | 358.96637 | 362.1163 | -4.1868181
181.1665 | -3.4079239 | -39.912418 | -4.9490781 | 0 | 0 | -0.80601567 | -115.04529 | -1.2030157 | 358.9603 | 362.10999 | -4.1875319
181.16652 | -3.4079182 | -39.906548 | -4.9392323 | 0 | 0 | -0.80625165 | -115.0421 | -1.203027 | 358.95422 | 362.1037 | -4.1868792
181.16654 | -3.4079125 | -39.912418 | -4.9471021 | 0 | 0 | -0.8062669 | -115.04189 | -1.2030277 | 358.94815 | 362.09738 | -4.1868219
181.16656 | -3.4079068 | -39.90654 | -4.9506965 | 0 | 0 | -0.8062678 | -115.04188 | -1.2030277 | 358.94208 | 362.09109 | -4.1868186
181.16658 | -3.407901 | -39.899639 | -4.9371982 | 0 | 0 | -0.80626583 | -115.04187 | -1.2030277 | 358.936 | 362.08478 | -4.1882467
181.1666 | -3.4078953 | -39.911835 | -4.9302254 | 0 | 0 | -0.80217266 | -115.02344 | -1.2030277 | 358.9299 | 362.07846 | -4.1883698
181.16662 | -3.4078894 | -39.900116 | -4.944169 | 0 | 0 | -0.80181891 | -115.02185 | -1.2030277 | 358.92383 | 362.07217 | -4.1869497
181.16664 | -3.4078836 | -39.905472 | -4.9533644 | 0 | 0 | -0.80179596 | -115.02174 | -1.2030277 | 358.91776 | 362.06586 | -4.1882548
181.16666 | -3.4078779 | -39.905949 | -4.9432464 | 0 | 0 | -0.80179465 | -115.02174 | -1.2030277 | 358.91168 | 362.05957 | -4.1869416
181.16668 | -3.4078722 | -39.893192 | -4.940908 | 0 | 0 | -0.80179507 | -115.02173 | -1.2030277 | 358.90561 | 362.05325 | -4.1868258
181.1667 | -3.4078665 | -39.89209 | -4.9501562 | 0 | 0 | -0.80281723 | -115.0033 | -1.2030267 | 358.89954 | 362.04697 | -4.1868181
181.16672 | -3.4078608 | -39.892025 | -4.9436951 | 0 | 0 | -0.80290556 | -115.0017 | -1.2008814 | 358.89346 | 362.04065 | -4.1868176
181.16674 | -3.4078548 | -39.904804 | -4.9307857 | 0 | 0 | -0.80291128 | -115.0016 | -1.2028422 | 358.88739 | 362.03433 | -4.1868181
181.16676 | -3.4078491 | -39.89312 | -4.9391246 | 0 | 0 | -0.80291164 | -115.00159 | -1.2030137 | 358.88132 | 362.02805 | -4.1875319
181.16678 | -3.4078434 | -39.892078 | -4.9529295 | 0 | 0 | -0.80291307 | -115.00159 | -1.1987344 | 358.87524 | 362.02173 | -4.1868792
181.1668 | -3.4078376 | -39.88562 | -4.9475722 | 0 | 0 | -0.80581313 | -115.00159 | -1.2026567 | 358.86917 | 362.01544 | -4.1868219
181.16682 | -3.4078319 | -39.878666 | -4.9391031 | 0 | 0 | -0.80606383 | -115.00159 | -1.2030036 | 358.8631 | 362.00912 | -4.1868176
181.16684 | -3.4078262 | -39.878078 | -4.947093 | 0 | 0 | -0.8060801 | -115.00159 | -1.2030263 | 358.85703 | 362.00281 | -4.1868167
181.16686 | -3.4078202 | -39.878036 | -4.9492426 | 0 | 0 | -0.806081 | -115.00159 | -1.2030276 | 358.85095 | 361.99652 | -4.18539
181.16688 | -3.4078145 | -39.87804 | -4.9348965 | 0 | 0 | -0.80607885 | -115.00158 | -1.2030277 | 358.84488 | 361.9902 | -4.1881227
181.1669 | -3.4078088 | -39.884438 | -4.9307561 | 0 | 0 | -0.80164635 | -114.96471 | -1.2030298 | 358.83881 | 361.98392 | -4.186933
181.16692 | -3.4078031 | -39.89138 | -4.9463964 | 0 | 0 | -0.80126327 | -114.96151 | -1.2073206 | 358.83273 | 361.9776 | -4.1868253
181.16694 | -3.4077973 | -39.885567 | -4.9506526 | 0 | 0 | -0.80123848 | -114.9613 | -1.2033987 | 358.82666 | 361.97131 | -4.1868191
181.16696 | -3.4077916 | -39.872272 | -4.9408307 | 0 | 0 | -0.80123699 | -114.9613 | -1.2030507 | 358.82059 | 361.965 | -4.1882463
181.16698 | -3.4077859 | -39.883919 | -4.9407043 | 0 | 0 | -0.8012377 | -114.9613 | -1.2008828 | 358.81451 | 361.95868 | -4.1876545
181.167 | -3.4077802 | -39.88496 | -4.9494162 | 0 | 0 | -0.80277008 | -114.97974 | -1.2028422 | 358.80844 | 361.95239 | -4.1861734
181.16702 | -3.4077744 | -39.891407 | -4.9414554 | 0 | 0 | -0.80290258 | -114.98134 | -1.2030157 | 358.80237 | 361.94608 | -4.1867614
181.16704 | -3.4077687 | -39.879181 | -4.9298673 | 0 | 0 | -0.8029111 | -114.98144 | -1.203027 | 358.7963 | 361.93979 | -4.1882424
181.16706 | -3.407763 | -39.8909 | -4.9397755 | 0 | 0 | -0.80291164 | -114.98145 | -1.2030277 | 358.79022 | 361.93347 | -4.1869411
181.16708 | -3.4077573 | -39.88554 | -4.9529872 | 0 | 0 | -0.80291307 | -114.98145 | -1.2030277 | 358.78415 | 361.92719 | -4.1868258
181.1671 | -3.4077516 | -39.878662 | -4.9461241 | 0 | 0 | -0.80581313 | -114.98145 | -1.2030277 | 358.77808 | 361.92087 | -4.1868181
181.16712 | -3.4077456 | -39.878071 | -4.9375267 | 0 | 0 | -0.80606383 | -114.98145 | -1.2030277 | 358.772 | 361.91455 | -4.1868176
181.16714 | -3.4077399 | -39.871643 | -4.9476824 | 0 | 0 | -0.8060801 | -114.98145 | -1.2030277 | 358.76593 | 361.90826 | -4.1868186
181.16716 | -3.4077342 | -39.877483 | -4.947845 | 0 | 0 | -0.806081 | -114.98145 | -1.2030277 | 358.75986 | 361.90195 | -4.1882463
181.16718 | -3.4077284 | -39.878002 | -4.9325972 | 0 | 0 | -0.80607861 | -114.98144 | -1.2030288 | 358.75378 | 361.89566 | -4.1869416
181.1672 | -3.4077227 | -39.878033 | -4.9320121 | 0 | 0 | -0.8011356 | -114.963 | -1.2051731 | 358.74771 | 361.88934 | -4.1868262
181.16722 | -3.407717 | -39.871643 | -4.9472318 | 0 | 0 | -0.80070847 | -114.96141 | -1.2010679 | 358.74164 | 361.88303 | -4.1875319
181.16724 | -3.407711 | -39.877476 | -4.948544 | 0 | 0 | -0.80068076 | -114.9613 | -1.2050006 | 358.73557 | 361.87674 | -4.1868792
181.16726 | -3.4077053 | -39.865208 | -4.9399204 | 0 | 0 | -0.80067915 | -114.9613 | -1.203203 | 358.72949 | 361.87042 | -4.1868229
181.16728 | -3.4076996 | -39.870525 | -4.9399033 | 0 | 0 | -0.80067998 | -114.96129 | -1.2051855 | 358.72342 | 361.86414 | -4.1882467
181.1673 | -3.4076939 | -39.864624 | -4.949348 | 0 | 0 | -0.8025524 | -114.94286 | -1.2032138 | 358.71735 | 361.85782 | -4.1869421
181.16732 | -3.4076881 | -39.876888 | -4.9385457 | 0 | 0 | -0.80271423 | -114.94126 | -1.2030398 | 358.71124 | 361.85153 | -4.1875405
181.16734 | -3.4076824 | -39.86517 | -4.9281664 | 0 | 0 | -0.80272472 | -114.94116 | -1.2030284 | 358.70517 | 361.84521 | -4.1875944
181.16736 | -3.4076767 | -39.864128 | -4.9403567 | 0 | 0 | -0.80272537 | -114.94115 | -1.2030277 | 358.6991 | 361.8389 | -4.1875978
181.16738 | -3.4076707 | -39.857674 | -4.9501367 | 0 | 0 | -0.80272657 | -114.94114 | -1.2030277 | 358.69302 | 361.83261 | -4.1868825
181.1674 | -3.407665 | -39.863499 | -4.9422455 | 0 | 0 | -0.80511415 | -114.90427 | -1.2030277 | 358.68695 | 361.82629 | -4.1853933
181.16742 | -3.4076593 | -39.851231 | -4.9364715 | 0 | 0 | -0.8053205 | -114.90108 | -1.2030277 | 358.68088 | 361.82001 | -4.1866941
181.16744 | -3.4076536 | -39.862946 | -4.9483237 | 0 | 0 | -0.80533385 | -114.90087 | -1.2030288 | 358.6748 | 361.81369 | -4.1868095
181.16746 | -3.4076478 | -39.857594 | -4.9457235 | 0 | 0 | -0.80533463 | -114.90086 | -1.2051742 | 358.66873 | 361.8074 | -4.1868176
181.16748 | -3.4076424 | -39.857109 | -4.9302344 | 0 | 0 | -0.80533236 | -114.90086 | -1.2032132 | 358.66266 | 361.80109 | -4.1875319
181.1675 | -3.4076364 | -39.857067 | -4.9310875 | 0 | 0 | -0.8005622 | -114.90086 | -1.2030396 | 358.65659 | 361.79477 | -4.1861663
181.16752 | -3.4076307 | -39.850677 | -4.9486089 | 0 | 0 | -0.80014992 | -114.90086 | -1.2030284 | 358.65051 | 361.78848 | -4.188189
181.16754 | -3.407625 | -39.856514 | -4.9486637 | 0 | 0 | -0.80012316 | -114.90086 | -1.2030277 | 358.64444 | 361.78217 | -4.1876521
181.16756 | -3.4076192 | -39.850636 | -4.9370255 | 0 | 0 | -0.80012161 | -114.90086 | -1.2030277 | 358.63837 | 361.77588 | -4.1883163
181.16758 | -3.4076135 | -39.843716 | -4.9418287 | 0 | 0 | -0.80012298 | -114.90085 | -1.2030277 | 358.63229 | 361.76956 | -4.1869459
181.1676 | -3.4076078 | -39.830345 | -4.9487925 | 0 | 0 | -0.80301648 | -114.86398 | -1.2030288 | 358.62622 | 361.76324 | -4.1868262
181.16762 | -3.4076018 | -39.841988 | -4.9377685 | 0 | 0 | -0.80326658 | -114.86079 | -1.2051753 | 358.62015 | 361.75696 | -4.1868181
181.16764 | -3.4075961 | -39.830223 | -4.9288259 | 0 | 0 | -0.80328286 | -114.86057 | -1.2053596 | 358.61407 | 361.75064 | -4.1868176
181.16766 | -3.4075904 | -39.822796 | -4.9411421 | 0 | 0 | -0.80328375 | -114.86057 | -1.2032251 | 358.608 | 361.74435 | -4.1868176
181.16768 | -3.4075847 | -39.822174 | -4.9516549 | 0 | 0 | -0.80328488 | -114.86054 | -1.2030405 | 358.60193 | 361.73804 | -4.1868176
181.1677 | -3.4075789 | -39.822132 | -4.9431024 | 0 | 0 | -0.80550313 | -114.80523 | -1.2030244 | 358.59586 | 361.73175 | -4.1868176
181.16772 | -3.4075732 | -39.822124 | -4.937994 | 0 | 0 | -0.80569488 | -114.80045 | -1.1944422 | 358.58978 | 361.72543 | -4.1868176
181.16774 | -3.4075673 | -39.802933 | -4.9484539 | 0 | 0 | -0.80570734 | -114.80015 | -1.2022858 | 358.58371 | 361.71912 | -4.1868181
181.16776 | -3.4075615 | -39.78849 | -4.9442792 | 0 | 0 | -0.80570799 | -114.80013 | -1.2029797 | 358.57764 | 361.71283 | -4.1875319
181.16778 | -3.4075558 | -39.793663 | -4.93011 | 0 | 0 | -0.80570555 | -114.80009 | -1.2030239 | 358.57303 | 361.70782 | -4.1868792
181.1678 | -3.4075501 | -39.781349 | -4.9332576 | 0 | 0 | -0.80059367 | -114.72635 | -1.2008811 | 358.56842 | 361.70279 | -4.186821
181.16782 | -3.4075444 | -39.78027 | -4.9502478 | 0 | 0 | -0.80015194 | -114.71999 | -1.2028422 | 358.56384 | 361.69778 | -4.18539
181.16784 | -3.4075387 | -39.773808 | -4.9480772 | 0 | 0 | -0.80012333 | -114.71957 | -1.2030157 | 358.55923 | 361.69275 | -4.1881227
181.16786 | -3.4075329 | -39.766853 | -4.9384246 | 0 | 0 | -0.80012161 | -114.71954 | -1.203027 | 358.55463 | 361.68774 | -4.186933
181.16788 | -3.407527 | -39.766266 | -4.944129 | 0 | 0 | -0.80012321 | -114.71951 | -1.2030277 | 358.55002 | 361.68274 | -4.1868253
181.1679 | -3.4075212 | -39.766212 | -4.9489884 | 0 | 0 | -0.80352825 | -114.64577 | -1.2030288 | 358.54544 | 361.6777 | -4.1868191
181.16792 | -3.4075155 | -39.740646 | -4.9356046 | 0 | 0 | -0.80382252 | -114.6394 | -1.2051742 | 358.54083 | 361.6727 | -4.1882463
181.16794 | -3.4075098 | -39.764011 | -4.9293647 | 0 | 0 | -0.80384165 | -114.63898 | -1.20321 | 358.53622 | 361.66769 | -4.1869416
181.16796 | -3.4075043 | -39.753288 | -4.944097 | 0 | 0 | -0.80384272 | -114.63896 | -1.1966017 | 358.53162 | 361.66266 | -4.1868262
181.16798 | -3.4074986 | -39.752316 | -4.9519095 | 0 | 0 | -0.80384362 | -114.63895 | -1.2046183 | 358.52704 | 361.65765 | -4.1875324
181.168 | -3.4074926 | -39.752243 | -4.9423938 | 0 | 0 | -0.8055504 | -114.60208 | -1.2031771 | 358.52243 | 361.65265 | -4.1875935
181.16802 | -3.4074869 | -39.73946 | -4.9408379 | 0 | 0 | -0.80569792 | -114.59888 | -1.2030387 | 358.51782 | 361.64761 | -4.1868834
181.16804 | -3.4074812 | -39.74474 | -4.9508781 | 0 | 0 | -0.80570745 | -114.59868 | -1.2051758 | 358.51324 | 361.64261 | -4.1868219
181.16806 | -3.4074755 | -39.738819 | -4.9452095 | 0 | 0 | -0.80570805 | -114.59867 | -1.2053607 | 358.50864 | 361.6376 | -4.1868172
181.16808 | -3.4074697 | -39.725517 | -4.9301882 | 0 | 0 | -0.80570555 | -114.59863 | -1.2053695 | 358.50403 | 361.63257 | -4.1861033
181.1681 | -3.407464 | -39.737164 | -4.9376183 | 0 | 0 | -0.80059367 | -114.52489 | -1.1989332 | 358.49942 | 361.62756 | -4.1867561
181.16812 | -3.4074581 | -39.725399 | -4.9528017 | 0 | 0 | -0.80015194 | -114.51852 | -1.2026705 | 358.49484 | 361.62253 | -4.1868134
181.16814 | -3.4074523 | -39.717972 | -4.9497414 | 0 | 0 | -0.80012333 | -114.51811 | -1.2051508 | 358.49023 | 361.61752 | -4.1868167
181.16816 | -3.4074466 | -39.71735 | -4.9407434 | 0 | 0 | -0.80012161 | -114.51809 | -1.2032119 | 358.48563 | 361.61252 | -4.185389
181.16818 | -3.4074409 | -39.7173 | -4.9472322 | 0 | 0 | -0.80012357 | -114.51808 | -1.2030355 | 358.48102 | 361.60748 | -4.1866937
181.1682 | -3.4074352 | -39.698112 | -4.952157 | 0 | 0 | -0.80421114 | -114.49965 | -1.1944429 | 358.47644 | 361.60248 | -4.1868095
181.16822 | -3.4074295 | -39.690063 | -4.938777 | 0 | 0 | -0.80456442 | -114.49805 | -1.2022858 | 358.47183 | 361.59747 | -4.1868162
181.16824 | -3.4074237 | -39.708588 | -4.9318123 | 0 | 0 | -0.80458736 | -114.49796 | -1.2029797 | 358.46722 | 361.59244 | -4.185389
181.16826 | -3.4074178 | -39.697403 | -4.947206 | 0 | 0 | -0.80458868 | -114.49794 | -1.2030249 | 358.46262 | 361.58743 | -4.1866937
181.16828 | -3.4074121 | -39.683624 | -4.9536252 | 0 | 0 | -0.80458939 | -114.49789 | -1.2030276 | 358.45804 | 361.58243 | -4.1868095
181.1683 | -3.4074063 | -39.688847 | -4.9447155 | 0 | 0 | -0.80595493 | -114.40574 | -1.2030256 | 358.45343 | 361.57739 | -4.1868172
181.16832 | -3.4074006 | -39.689316 | -4.9424863 | 0 | 0 | -0.80607295 | -114.39777 | -1.198735 | 358.44882 | 361.57239 | -4.1868176
181.16834 | -3.4073949 | -39.682953 | -4.9517426 | 0 | 0 | -0.80608058 | -114.39725 | -1.2026567 | 358.44421 | 361.56738 | -4.1868176
181.16836 | -3.4073892 | -39.67601 | -4.945282 | 0 | 0 | -0.80608106 | -114.39722 | -1.2030047 | 358.43964 | 361.56235 | -4.1868176
181.16838 | -3.4073832 | -39.681816 | -4.932373 | 0 | 0 | -0.80607861 | -114.39722 | -1.2051706 | 358.43503 | 361.55734 | -4.1868176
181.1684 | -3.4073775 | -39.682331 | -4.942163 | 0 | 0 | -0.8011356 | -114.39722 | -1.1989205 | 358.43042 | 361.55234 | -4.1868186
181.16842 | -3.4073718 | -39.682358 | -4.9568205 | 0 | 0 | -0.80070847 | -114.39722 | -1.2026687 | 358.42581 | 361.5473 | -4.1882467
181.16844 | -3.407366 | -39.669575 | -4.9500809 | 0 | 0 | -0.80068076 | -114.39722 | -1.2030054 | 358.42123 | 361.5423 | -4.1883698
181.16846 | -3.4073606 | -39.681255 | -4.9414926 | 0 | 0 | -0.80067915 | -114.39722 | -1.2051728 | 358.41663 | 361.53726 | -4.1869488
181.16848 | -3.4073548 | -39.675896 | -4.9501982 | 0 | 0 | -0.80068117 | -114.39721 | -1.2032132 | 358.41202 | 361.53226 | -4.1861124
181.1685 | -3.4073489 | -39.675415 | -4.9516864 | 0 | 0 | -0.80494118 | -114.37877 | -1.2030396 | 358.40741 | 361.52725 | -4.1867571
181.16852 | -3.4073431 | -39.681774 | -4.9380054 | 0 | 0 | -0.80530936 | -114.37717 | -1.2030284 | 358.40283 | 361.52222 | -4.1882424
181.16854 | -3.4073374 | -39.682323 | -4.9339256 | 0 | 0 | -0.80533326 | -114.37708 | -1.2030277 | 358.39822 | 361.51721 | -4.1869416
181.16856 | -3.4073317 | -39.669563 | -4.9481153 | 0 | 0 | -0.80533463 | -114.37706 | -1.2030277 | 358.39362 | 361.51221 | -4.1882548
181.16858 | -3.407326 | -39.662067 | -4.9529738 | 0 | 0 | -0.80533493 | -114.37704 | -1.2030256 | 358.38901 | 361.50717 | -4.1869421
181.1686 | -3.4073203 | -39.661446 | -4.9417562 | 0 | 0 | -0.80584741 | -114.34019 | -1.198735 | 358.38443 | 361.50217 | -4.1882548
181.16862 | -3.4073143 | -39.667801 | -4.9444098 | 0 | 0 | -0.80589163 | -114.33699 | -1.2026525 | 358.37982 | 361.49716 | -4.1869411
181.16864 | -3.4073086 | -39.668354 | -4.9526401 | 0 | 0 | -0.80589455 | -114.33678 | -1.1944181 | 358.37521 | 361.49213 | -4.1861119
181.16866 | -3.4073029 | -39.668388 | -4.9439039 | 0 | 0 | -0.80589473 | -114.33678 | -1.2022822 | 358.37061 | 361.48712 | -4.1874714
181.16868 | -3.4072971 | -39.668396 | -4.9315262 | 0 | 0 | -0.80589229 | -114.33678 | -1.1986879 | 358.36603 | 361.48212 | -4.1883039
181.1687 | -3.4072914 | -39.681179 | -4.9413657 | 0 | 0 | -0.80094975 | -114.35522 | -1.2048004 | 358.36142 | 361.47708 | -4.1876602
181.16872 | -3.4072857 | -39.669487 | -4.9552994 | 0 | 0 | -0.80052263 | -114.35681 | -1.2031889 | 358.35681 | 361.47208 | -4.1883173
181.16874 | -3.40728 | -39.655663 | -4.9470472 | 0 | 0 | -0.80049491 | -114.35691 | -1.2030383 | 358.35223 | 361.46704 | -4.1883745
181.16876 | -3.407274 | -39.648098 | -4.9397812 | 0 | 0 | -0.8004933 | -114.35692 | -1.2030294 | 358.34763 | 361.46204 | -4.187664
181.16878 | -3.4072683 | -39.653862 | -4.9500551 | 0 | 0 | -0.80049545 | -114.3569 | -1.2051742 | 358.34302 | 361.45703 | -4.1883178
181.1688 | -3.4072626 | -39.654381 | -4.9502225 | 0 | 0 | -0.8049255 | -114.32004 | -1.2032132 | 358.33841 | 361.452 | -4.188374
181.16882 | -3.4072568 | -39.660812 | -4.9342513 | 0 | 0 | -0.80530834 | -114.31685 | -1.2030387 | 358.33383 | 361.44699 | -4.1869497
181.16884 | -3.4072511 | -39.661366 | -4.93433 | 0 | 0 | -0.80533314 | -114.31664 | -1.2008821 | 358.32922 | 361.44199 | -4.1882553
181.16886 | -3.4072454 | -39.661392 | -4.9496083 | 0 | 0 | -0.80533463 | -114.31664 | -1.2028422 | 358.32462 | 361.43695 | -4.1883712
181.16888 | -3.4072394 | -39.648609 | -4.9516497 | 0 | 0 | -0.80533475 | -114.31663 | -1.2030157 | 358.32001 | 361.43195 | -4.1883779
181.1689 | -3.4072337 | -39.647507 | -4.9409118 | 0 | 0 | -0.80550557 | -114.29819 | -1.203027 | 358.31543 | 361.42694 | -4.1869502
181.16892 | -3.407228 | -39.653828 | -4.9428868 | 0 | 0 | -0.80552036 | -114.29659 | -1.2030277 | 358.31082 | 361.42191 | -4.1882553
181.16894 | -3.4072225 | -39.654369 | -4.951056 | 0 | 0 | -0.80552131 | -114.29649 | -1.2030277 | 358.30621 | 361.4169 | -4.1883712
181.16896 | -3.4072168 | -39.641613 | -4.9401412 | 0 | 0 | -0.80552137 | -114.29648 | -1.2030288 | 358.30161 | 361.4119 | -4.1883783
181.16898 | -3.4072111 | -39.634113 | -4.9304776 | 0 | 0 | -0.80551904 | -114.29646 | -1.2051742 | 358.29703 | 361.40686 | -4.1883779
181.169 | -3.4072051 | -39.633492 | -4.9420066 | 0 | 0 | -0.80074811 | -114.2596 | -1.2032132 | 358.29242 | 361.40186 | -4.1869497
181.16902 | -3.4071994 | -39.633446 | -4.9517283 | 0 | 0 | -0.80033576 | -114.25641 | -1.2030396 | 358.28781 | 361.39685 | -4.1868262
181.16904 | -3.4071937 | -39.633442 | -4.9460111 | 0 | 0 | -0.800309 | -114.2562 | -1.2030284 | 358.2832 | 361.39182 | -4.1868191
181.16906 | -3.4071879 | -39.627041 | -4.938972 | 0 | 0 | -0.80030745 | -114.2562 | -1.2030267 | 358.27863 | 361.38681 | -4.1882463
181.16908 | -3.4071822 | -39.613705 | -4.9492602 | 0 | 0 | -0.8003096 | -114.25616 | -1.2008814 | 358.27402 | 361.38177 | -4.1869421
181.1691 | -3.4071765 | -39.61895 | -4.9472518 | 0 | 0 | -0.80473888 | -114.20086 | -1.2028422 | 358.26941 | 361.37677 | -4.1882548
181.16912 | -3.4071708 | -39.606647 | -4.9310913 | 0 | 0 | -0.80512172 | -114.19608 | -1.2030168 | 358.2648 | 361.37177 | -4.1869421
181.16914 | -3.4071648 | -39.611958 | -4.9340634 | 0 | 0 | -0.80514652 | -114.19578 | -1.2051735 | 358.26022 | 361.36673 | -4.1882553
181.16916 | -3.4071591 | -39.606052 | -4.9510422 | 0 | 0 | -0.80514801 | -114.19576 | -1.2032132 | 358.25562 | 361.36172 | -4.1883702
181.16918 | -3.4071534 | -39.611927 | -4.9495955 | 0 | 0 | -0.80514801 | -114.19576 | -1.2030396 | 358.25101 | 361.35672 | -4.1869497
181.1692 | -3.4071476 | -39.612446 | -4.93928 | 0 | 0 | -0.80497718 | -114.19576 | -1.2030284 | 358.2464 | 361.35168 | -4.1882548
181.16922 | -3.4071419 | -39.612488 | -4.9442015 | 0 | 0 | -0.80496246 | -114.19576 | -1.2030277 | 358.24182 | 361.34668 | -4.1869421
181.16924 | -3.4071362 | -39.618874 | -4.9504461 | 0 | 0 | -0.8049615 | -114.19576 | -1.2030298 | 358.23721 | 361.34167 | -4.1882553
181.16926 | -3.4071302 | -39.60664 | -4.9386334 | 0 | 0 | -0.80496144 | -114.19576 | -1.2073184 | 358.2326 | 361.33664 | -4.1883702
181.16928 | -3.4071245 | -39.605568 | -4.9296231 | 0 | 0 | -0.80495924 | -114.19575 | -1.199106 | 358.228 | 361.33163 | -4.1869493
181.1693 | -3.4071188 | -39.605503 | -4.9426622 | 0 | 0 | -0.80053061 | -114.17731 | -1.2026808 | 358.22342 | 361.32663 | -4.1868262
181.16932 | -3.4071131 | -39.611893 | -4.9532356 | 0 | 0 | -0.80014789 | -114.17572 | -1.203005 | 358.21881 | 361.32159 | -4.1868191
181.16934 | -3.4071074 | -39.612438 | -4.9432368 | 0 | 0 | -0.8001231 | -114.17561 | -1.2030264 | 358.2142 | 361.31659 | -4.1882467
181.16936 | -3.4071016 | -39.599686 | -4.9401817 | 0 | 0 | -0.80012161 | -114.17561 | -1.2030288 | 358.20959 | 361.31155 | -4.1883698
181.16938 | -3.4070957 | -39.598583 | -4.9500952 | 0 | 0 | -0.80012387 | -114.1756 | -1.2051742 | 358.20502 | 361.30655 | -4.1869493
181.1694 | -3.4070899 | -39.598503 | -4.9465961 | 0 | 0 | -0.80489403 | -114.15717 | -1.2032132 | 358.20041 | 361.30154 | -4.1868272
181.16942 | -3.4070845 | -39.585712 | -4.9317603 | 0 | 0 | -0.80530632 | -114.15558 | -1.2030396 | 358.1958 | 361.29651 | -4.1882467
181.16944 | -3.4070787 | -39.58461 | -4.9348483 | 0 | 0 | -0.80533308 | -114.15547 | -1.2030295 | 358.19122 | 361.2915 | -4.1869416
181.16946 | -3.407073 | -39.590923 | -4.9511089 | 0 | 0 | -0.80533463 | -114.15546 | -1.2051742 | 358.18661 | 361.2865 | -4.1868258
181.16948 | -3.4070673 | -39.578686 | -4.9496002 | 0 | 0 | -0.80533451 | -114.15544 | -1.2032132 | 358.18201 | 361.28146 | -4.1868191
181.1695 | -3.4070613 | -39.577614 | -4.9400082 | 0 | 0 | -0.80499303 | -114.10013 | -1.2030396 | 358.1774 | 361.27646 | -4.1882467
181.16952 | -3.4070556 | -39.577541 | -4.9464421 | 0 | 0 | -0.80496347 | -114.09535 | -1.2030295 | 358.17282 | 361.27145 | -4.1883707
181.16954 | -3.4070499 | -39.571144 | -4.9499116 | 0 | 0 | -0.80496156 | -114.09505 | -1.2051742 | 358.16821 | 361.26642 | -4.1883779
181.16956 | -3.4070442 | -39.57058 | -4.9371314 | 0 | 0 | -0.80496144 | -114.09502 | -1.2032132 | 358.1636 | 361.26141 | -4.1869502
181.16958 | -3.4070385 | -39.557755 | -4.9309473 | 0 | 0 | -0.80495942 | -114.095 | -1.2030396 | 358.159 | 361.25641 | -4.1882553
181.1696 | -3.4070327 | -39.550259 | -4.944231 | 0 | 0 | -0.8008709 | -114.03969 | -1.2030295 | 358.15442 | 361.25137 | -4.1883712
181.16962 | -3.407027 | -39.556026 | -4.9526443 | 0 | 0 | -0.80051756 | -114.03491 | -1.2051742 | 358.14981 | 361.24637 | -4.1883779
181.16964 | -3.407021 | -39.556538 | -4.9431834 | 0 | 0 | -0.80049461 | -114.03461 | -1.2032142 | 358.1452 | 361.24133 | -4.1876631
181.16966 | -3.4070153 | -39.550179 | -4.9409041 | 0 | 0 | -0.8004933 | -114.03458 | -1.2051861 | 358.14059 | 361.23633 | -4.1868877
181.16968 | -3.4070096 | -39.549618 | -4.9501567 | 0 | 0 | -0.80049545 | -114.03458 | -1.2032139 | 358.13602 | 361.23132 | -4.1868229
181.1697 | -3.4070039 | -39.54319 | -4.9444213 | 0 | 0 | -0.8049255 | -114.01614 | -1.2030398 | 358.13141 | 361.22629 | -4.1882472
181.16972 | -3.4069982 | -39.542633 | -4.9301214 | 0 | 0 | -0.80530834 | -114.01455 | -1.2030284 | 358.1268 | 361.22128 | -4.1883698
181.16974 | -3.4069924 | -39.542595 | -4.937614 | 0 | 0 | -0.80533314 | -114.01445 | -1.2030277 | 358.12219 | 361.21628 | -4.1869493
181.16976 | -3.4069865 | -39.536205 | -4.9528012 | 0 | 0 | -0.80533463 | -114.01444 | -1.2030288 | 358.11761 | 361.21124 | -4.1868272
181.16978 | -3.4069808 | -39.542042 | -4.9490147 | 0 | 0 | -0.80533445 | -114.01443 | -1.2051742 | 358.11301 | 361.20624 | -4.1882467
181.1698 | -3.406975 | -39.536167 | -4.939229 | 0 | 0 | -0.80482221 | -113.996 | -1.2032132 | 358.1084 | 361.20123 | -4.1869421
181.16982 | -3.4069693 | -39.535641 | -4.9485521 | 0 | 0 | -0.80477798 | -113.99441 | -1.2030396 | 358.10379 | 361.1962 | -4.187541
181.16984 | -3.4069636 | -39.529209 | -4.95082 | 0 | 0 | -0.80477506 | -113.9943 | -1.2030284 | 358.09921 | 361.19119 | -4.1883087
181.16986 | -3.4069579 | -39.522263 | -4.9350295 | 0 | 0 | -0.80477488 | -113.99429 | -1.2030277 | 358.0946 | 361.18619 | -4.1869454
181.16988 | -3.4069519 | -39.521679 | -4.9307647 | 0 | 0 | -0.80477297 | -113.99427 | -1.2030277 | 358.09 | 361.18115 | -4.1868262
181.1699 | -3.4069464 | -39.521633 | -4.945672 | 0 | 0 | -0.8008551 | -113.93896 | -1.2030288 | 358.08539 | 361.17615 | -4.1868181
181.16992 | -3.4069407 | -39.521633 | -4.9534931 | 0 | 0 | -0.80051655 | -113.93418 | -1.2051753 | 358.08081 | 361.17114 | -4.1868176
181.16994 | -3.406935 | -39.521626 | -4.9425287 | 0 | 0 | -0.80049461 | -113.93388 | -1.2053596 | 358.0762 | 361.16611 | -4.1868181
181.16996 | -3.4069293 | -39.508835 | -4.942297 | 0 | 0 | -0.8004933 | -113.93385 | -1.2032251 | 358.07159 | 361.1611 | -4.1875319
181.16998 | -3.4069235 | -39.494938 | -4.9517298 | 0 | 0 | -0.80049556 | -113.93382 | -1.2030405 | 358.06699 | 361.15607 | -4.1868796
181.17 | -3.4069178 | -39.493767 | -4.9431033 | 0 | 0 | -0.80526727 | -113.86008 | -1.2030286 | 358.06241 | 361.15106 | -4.1882505
181.17002 | -3.4069118 | -39.500076 | -4.9307318 | 0 | 0 | -0.80567968 | -113.85371 | -1.2030277 | 358.0578 | 361.14606 | -4.1869416
181.17004 | -3.4069061 | -39.487835 | -4.9398479 | 0 | 0 | -0.80570644 | -113.85329 | -1.2030288 | 358.05319 | 361.14102 | -4.1868258
181.17006 | -3.4069004 | -39.480373 | -4.9544444 | 0 | 0 | -0.80570799 | -113.85327 | -1.2051742 | 358.04861 | 361.13602 | -4.1868191
181.17008 | -3.4068947 | -39.486134 | -4.9477024 | 0 | 0 | -0.80570745 | -113.85326 | -1.2032132 | 358.04401 | 361.13101 | -4.1882467
181.1701 | -3.406889 | -39.47385 | -4.9405661 | 0 | 0 | -0.80451262 | -113.83483 | -1.2030396 | 358.0394 | 361.12598 | -4.1883698
181.17012 | -3.4068832 | -39.453598 | -4.9508476 | 0 | 0 | -0.80440933 | -113.83324 | -1.2030284 | 358.03479 | 361.12097 | -4.1869497
181.17014 | -3.4068773 | -39.464661 | -4.9495645 | 0 | 0 | -0.80440265 | -113.83314 | -1.2030288 | 358.03021 | 361.11597 | -4.1882548
181.17016 | -3.4068716 | -39.459263 | -4.9349189 | 0 | 0 | -0.80440223 | -113.83313 | -1.2051742 | 358.0256 | 361.11093 | -4.1869421
181.17018 | -3.4068658 | -39.465168 | -4.9336634 | 0 | 0 | -0.8044008 | -113.83311 | -1.2032152 | 358.021 | 361.10593 | -4.1875401
181.1702 | -3.4068601 | -39.45929 | -4.9495492 | 0 | 0 | -0.80150449 | -113.77779 | -1.2073348 | 358.01639 | 361.10092 | -4.1868806
181.17022 | -3.4068544 | -39.452385 | -4.9516463 | 0 | 0 | -0.80125415 | -113.77302 | -1.2076932 | 358.01181 | 361.09589 | -4.1882505
181.17024 | -3.4068487 | -39.458187 | -4.9423623 | 0 | 0 | -0.80123788 | -113.77271 | -1.2055693 | 358.0072 | 361.09088 | -4.1869421
181.17026 | -3.4068427 | -39.452305 | -4.9437394 | 0 | 0 | -0.80123699 | -113.77269 | -1.2032397 | 358.00259 | 361.08585 | -4.1882548
181.17028 | -3.406837 | -39.451782 | -4.9540315 | 0 | 0 | -0.80123919 | -113.77267 | -1.2051888 | 357.99799 | 361.08084 | -4.1869421
181.1703 | -3.4068313 | -39.445347 | -4.9432998 | 0 | 0 | -0.80584264 | -113.7358 | -1.2053626 | 357.99341 | 361.07584 | -4.1882548
181.17032 | -3.4068255 | -39.42561 | -4.9321985 | 0 | 0 | -0.80624044 | -113.7326 | -1.2075182 | 357.9888 | 361.0708 | -4.1869416
181.17034 | -3.4068198 | -39.430317 | -4.943603 | 0 | 0 | -0.80626625 | -113.7324 | -1.2034125 | 357.98419 | 361.0658 | -4.1868267
181.17036 | -3.4068141 | -39.437145 | -4.9547653 | 0 | 0 | -0.8062678 | -113.73239 | -1.2051967 | 357.97958 | 361.06079 | -4.1882472
181.17038 | -3.4068081 | -39.424934 | -4.9462719 | 0 | 0 | -0.80626684 | -113.73235 | -1.1989219 | 357.97501 | 361.05576 | -4.1883702
181.1704 | -3.4068027 | -39.417465 | -4.9411674 | 0 | 0 | -0.80421859 | -113.65862 | -1.2026688 | 357.9704 | 361.05075 | -4.187664
181.17042 | -3.4067969 | -39.40406 | -4.9509015 | 0 | 0 | -0.8040415 | -113.65224 | -1.2030054 | 357.96579 | 361.04575 | -4.1883178
181.17044 | -3.4067912 | -39.415703 | -4.948842 | 0 | 0 | -0.80403006 | -113.65183 | -1.2051728 | 357.96118 | 361.04071 | -4.188375
181.17046 | -3.4067855 | -39.403946 | -4.9355826 | 0 | 0 | -0.80402941 | -113.65181 | -1.2032142 | 357.9566 | 361.03571 | -4.1883783
181.17048 | -3.4067798 | -39.415703 | -4.9344487 | 0 | 0 | -0.80402815 | -113.6518 | -1.2051872 | 357.952 | 361.0307 | -4.1876631
181.1705 | -3.406774 | -39.416737 | -4.9510679 | 0 | 0 | -0.80164325 | -113.63337 | -1.2053603 | 357.94739 | 361.02567 | -4.1868882
181.17052 | -3.4067681 | -39.410408 | -4.9510498 | 0 | 0 | -0.80143714 | -113.63177 | -1.2032253 | 357.94278 | 361.02066 | -4.1882505
181.17054 | -3.4067624 | -39.409859 | -4.9415846 | 0 | 0 | -0.80142379 | -113.63167 | -1.2030405 | 357.9382 | 361.01566 | -4.1862273
181.17056 | -3.4067566 | -39.409821 | -4.9451256 | 0 | 0 | -0.80142301 | -113.63166 | -1.2030286 | 357.93359 | 361.01062 | -4.1867642
181.17058 | -3.4067509 | -39.409821 | -4.9541512 | 0 | 0 | -0.80142516 | -113.63165 | -1.2030277 | 357.92899 | 361.00562 | -4.1868138
181.1706 | -3.4067452 | -39.409821 | -4.9411311 | 0 | 0 | -0.80585831 | -113.61322 | -1.2030277 | 357.92438 | 361.00058 | -4.1868176
181.17062 | -3.4067395 | -39.409817 | -4.9312849 | 0 | 0 | -0.80624151 | -113.61163 | -1.2030288 | 357.9198 | 360.99557 | -4.1868176
181.17064 | -3.4067335 | -39.403427 | -4.9442544 | 0 | 0 | -0.80626631 | -113.61153 | -1.2051753 | 357.91519 | 360.99057 | -4.1868167
181.17066 | -3.4067278 | -39.409267 | -4.9555492 | 0 | 0 | -0.8062678 | -113.61152 | -1.2053596 | 357.91058 | 360.98553 | -4.1853886
181.17068 | -3.4067221 | -39.409782 | -4.9463391 | 0 | 0 | -0.80626684 | -113.61152 | -1.2032251 | 357.90598 | 360.98053 | -4.1852655
181.1707 | -3.4067163 | -39.403423 | -4.9411721 | 0 | 0 | -0.80421859 | -113.61152 | -1.2030426 | 357.9014 | 360.97552 | -4.186686
181.17072 | -3.4067106 | -39.40287 | -4.9516273 | 0 | 0 | -0.8040415 | -113.61152 | -1.2073233 | 357.89679 | 360.97049 | -4.1868091
181.17074 | -3.4067049 | -39.402832 | -4.9467268 | 0 | 0 | -0.80403006 | -113.61152 | -1.2076926 | 357.89218 | 360.96548 | -4.1868167
181.17076 | -3.4066989 | -39.402828 | -4.9324946 | 0 | 0 | -0.80402941 | -113.61152 | -1.2055713 | 357.8876 | 360.96048 | -4.1861024
181.17078 | -3.4066932 | -39.396439 | -4.935636 | 0 | 0 | -0.80402833 | -113.6115 | -1.2075315 | 357.883 | 360.95544 | -4.1853271
181.1708 | -3.4066875 | -39.402275 | -4.9511771 | 0 | 0 | -0.80198348 | -113.57463 | -1.2034111 | 357.87839 | 360.95044 | -4.1866899
181.17082 | -3.4066818 | -39.396397 | -4.9517832 | 0 | 0 | -0.80180675 | -113.57144 | -1.2009062 | 357.87378 | 360.94543 | -4.1868095
181.17084 | -3.4066761 | -39.389484 | -4.9409218 | 0 | 0 | -0.8017953 | -113.57123 | -1.2028437 | 357.8692 | 360.9404 | -4.1875319
181.17086 | -3.4066703 | -39.388908 | -4.9457917 | 0 | 0 | -0.80179465 | -113.57122 | -1.2030168 | 357.86459 | 360.93539 | -4.1883082
181.17088 | -3.4066646 | -39.401646 | -4.9527583 | 0 | 0 | -0.80179644 | -113.57123 | -1.2051746 | 357.85999 | 360.93036 | -4.1869459
181.1709 | -3.4066589 | -39.377171 | -4.9388309 | 0 | 0 | -0.80554819 | -113.58967 | -1.2053617 | 357.85538 | 360.92535 | -4.1882548
181.17092 | -3.4066532 | -39.375038 | -4.9303622 | 0 | 0 | -0.80587244 | -113.59126 | -1.2075181 | 357.8508 | 360.92035 | -4.1869421
181.17094 | -3.4066474 | -39.387684 | -4.9434514 | 0 | 0 | -0.80589342 | -113.59137 | -1.2034115 | 357.84619 | 360.91531 | -4.1875401
181.17096 | -3.4066417 | -39.388775 | -4.9533029 | 0 | 0 | -0.80589467 | -113.59138 | -1.2030525 | 357.84158 | 360.91031 | -4.1868806
181.17098 | -3.406636 | -39.382454 | -4.9439683 | 0 | 0 | -0.80589366 | -113.59135 | -1.2030323 | 357.83698 | 360.9053 | -4.1875358
181.171 | -3.4066303 | -39.381901 | -4.9424214 | 0 | 0 | -0.803675 | -113.53604 | -1.2094669 | 357.8324 | 360.90027 | -4.1868801
181.17102 | -3.4066243 | -39.375477 | -4.9510136 | 0 | 0 | -0.80348325 | -113.53127 | -1.2035842 | 357.82779 | 360.89526 | -4.1875367
181.17104 | -3.4066186 | -39.394108 | -4.9459453 | 0 | 0 | -0.80347079 | -113.53096 | -1.2030638 | 357.82318 | 360.89026 | -4.1883092
181.17106 | -3.4066129 | -39.382938 | -4.9317031 | 0 | 0 | -0.80347013 | -113.53094 | -1.2030319 | 357.81857 | 360.88522 | -4.188375
181.17108 | -3.4066072 | -39.381943 | -4.9362955 | 0 | 0 | -0.80346942 | -113.53094 | -1.2073175 | 357.814 | 360.88022 | -4.1883788
181.1711 | -3.4066014 | -39.388264 | -4.9526844 | 0 | 0 | -0.80210662 | -113.53094 | -1.1969596 | 357.80939 | 360.87521 | -4.1883788
181.17112 | -3.4065957 | -39.376026 | -4.949007 | 0 | 0 | -0.80198884 | -113.53094 | -1.2024963 | 357.80478 | 360.87018 | -4.1883788
181.17114 | -3.4065897 | -39.374958 | -4.9399538 | 0 | 0 | -0.80198121 | -113.53094 | -1.2051395 | 357.80017 | 360.86517 | -4.1883793
181.17116 | -3.406584 | -39.381279 | -4.9471645 | 0 | 0 | -0.80198073 | -113.53094 | -1.2032123 | 357.79559 | 360.86014 | -4.1890936
181.17118 | -3.4065783 | -39.375431 | -4.9514265 | 0 | 0 | -0.80198234 | -113.53093 | -1.205186 | 357.79099 | 360.85513 | -4.1891546
181.1712 | -3.4065726 | -39.368515 | -4.9372611 | 0 | 0 | -0.80522209 | -113.5125 | -1.2032138 | 357.78638 | 360.85013 | -4.1884446
181.17122 | -3.4065669 | -39.355141 | -4.9309554 | 0 | 0 | -0.80550212 | -113.5109 | -1.2030398 | 357.78177 | 360.84509 | -4.1883826
181.17124 | -3.4065611 | -39.360386 | -4.944231 | 0 | 0 | -0.80552024 | -113.5108 | -1.2030284 | 357.77719 | 360.84009 | -4.187665
181.17126 | -3.4065552 | -39.348076 | -4.9519186 | 0 | 0 | -0.80552131 | -113.51079 | -1.2030288 | 357.77258 | 360.83508 | -4.1883178
181.17128 | -3.4065495 | -39.347 | -4.9431214 | 0 | 0 | -0.80552036 | -113.51075 | -1.2051742 | 357.76797 | 360.83005 | -4.188374
181.1713 | -3.4065437 | -39.346931 | -4.9423518 | 0 | 0 | -0.80347294 | -113.43702 | -1.2032152 | 357.76337 | 360.82504 | -4.1869497
181.17132 | -3.406538 | -39.34692 | -4.9524608 | 0 | 0 | -0.80329597 | -113.43065 | -1.2073336 | 357.75879 | 360.82004 | -4.1882548
181.17134 | -3.4065323 | -39.32774 | -4.9460702 | 0 | 0 | -0.80328453 | -113.43023 | -1.205547 | 357.75418 | 360.815 | -4.1869421
181.17136 | -3.4065266 | -39.332481 | -4.9317131 | 0 | 0 | -0.80328387 | -113.43021 | -1.2053838 | 357.74957 | 360.81 | -4.1882548
181.17138 | -3.4065208 | -39.345703 | -4.9399281 | 0 | 0 | -0.80328363 | -113.43021 | -1.2032266 | 357.745 | 360.80499 | -4.1876564
181.1714 | -3.4065151 | -39.327656 | -4.9551759 | 0 | 0 | -0.80294311 | -113.43021 | -1.2030405 | 357.74039 | 360.79996 | -4.1883163
181.17142 | -3.4065094 | -39.319683 | -4.9484921 | 0 | 0 | -0.80291367 | -113.43021 | -1.2030286 | 357.73578 | 360.79495 | -4.1876607
181.17144 | -3.4065037 | -39.331814 | -4.9413586 | 0 | 0 | -0.80291176 | -113.43021 | -1.2030277 | 357.73117 | 360.78995 | -4.1883173
181.17146 | -3.406498 | -39.33287 | -4.9501896 | 0 | 0 | -0.80291164 | -113.43021 | -1.2030277 | 357.72659 | 360.78491 | -4.188375
181.17148 | -3.4064922 | -39.320148 | -4.9524112 | 0 | 0 | -0.80291289 | -113.43017 | -1.2030277 | 357.72198 | 360.77991 | -4.1883779
181.1715 | -3.4064865 | -39.319057 | -4.9373422 | 0 | 0 | -0.80547172 | -113.35643 | -1.2030277 | 357.71738 | 360.77487 | -4.1869502
181.17152 | -3.4064806 | -39.325375 | -4.9331408 | 0 | 0 | -0.80569279 | -113.35007 | -1.2030298 | 357.71277 | 360.76987 | -4.1882548
181.17154 | -3.4064748 | -39.319527 | -4.9487748 | 0 | 0 | -0.80570716 | -113.34965 | -1.2073206 | 357.70819 | 360.76486 | -4.1869421
181.17156 | -3.4064691 | -39.312611 | -4.9537573 | 0 | 0 | -0.80570799 | -113.34962 | -1.2034009 | 357.70358 | 360.75983 | -4.1882553
181.17158 | -3.4064634 | -39.30563 | -4.9425464 | 0 | 0 | -0.80570686 | -113.34961 | -1.2073445 | 357.69897 | 360.75482 | -4.1883707
181.1716 | -3.4064577 | -39.305042 | -4.9437513 | 0 | 0 | -0.80331814 | -113.31274 | -1.2034001 | 357.69437 | 360.74982 | -4.187664
181.17162 | -3.4064519 | -39.304993 | -4.9540319 | 0 | 0 | -0.80311173 | -113.30955 | -1.2030518 | 357.68979 | 360.74478 | -4.1883173
181.17164 | -3.406446 | -39.298592 | -4.944025 | 0 | 0 | -0.80309832 | -113.30933 | -1.2030292 | 357.68518 | 360.73978 | -4.1869464
181.17166 | -3.4064403 | -39.285255 | -4.9315352 | 0 | 0 | -0.80309755 | -113.30933 | -1.2030278 | 357.68057 | 360.73477 | -4.1882553
181.17168 | -3.4064345 | -39.290508 | -4.9435458 | 0 | 0 | -0.80309784 | -113.30931 | -1.2030277 | 357.67596 | 360.72974 | -4.1883707
181.1717 | -3.4064288 | -39.290977 | -4.9576674 | 0 | 0 | -0.80377978 | -113.27245 | -1.2030298 | 357.67139 | 360.72473 | -4.187664
181.17172 | -3.4064231 | -39.278225 | -4.9487023 | 0 | 0 | -0.80383873 | -113.26926 | -1.2073206 | 357.66678 | 360.71973 | -4.1883173
181.17174 | -3.4064174 | -39.277119 | -4.9435492 | 0 | 0 | -0.80384254 | -113.26905 | -1.2033987 | 357.66217 | 360.71469 | -4.1869464
181.17176 | -3.4064116 | -39.270653 | -4.9525566 | 0 | 0 | -0.80384278 | -113.26904 | -1.2030518 | 357.65756 | 360.70969 | -4.1882553
181.17178 | -3.4064057 | -39.270092 | -4.9511595 | 0 | 0 | -0.80384344 | -113.26901 | -1.2030292 | 357.65298 | 360.70465 | -4.1883712
181.1718 | -3.4064 | -39.270054 | -4.9379568 | 0 | 0 | -0.80520856 | -113.21371 | -1.2030278 | 357.64838 | 360.69965 | -4.1883779
181.17182 | -3.4063942 | -39.263657 | -4.9360991 | 0 | 0 | -0.80532658 | -113.20893 | -1.2030298 | 357.64377 | 360.69464 | -4.1869502
181.17184 | -3.4063885 | -39.263096 | -4.9504814 | 0 | 0 | -0.80533421 | -113.20863 | -1.2073206 | 357.63916 | 360.68961 | -4.1882548
181.17186 | -3.4063828 | -39.250275 | -4.9538999 | 0 | 0 | -0.80533469 | -113.2086 | -1.2033987 | 357.63458 | 360.6846 | -4.1869416
181.17188 | -3.4063771 | -39.249161 | -4.9447346 | 0 | 0 | -0.80533391 | -113.20857 | -1.2030518 | 357.62997 | 360.6796 | -4.1868258
181.1719 | -3.4063714 | -39.236301 | -4.9453926 | 0 | 0 | -0.80379832 | -113.15327 | -1.2030281 | 357.62537 | 360.67456 | -4.1868181
181.17192 | -3.4063656 | -39.235195 | -4.9534426 | 0 | 0 | -0.80366564 | -113.14849 | -1.2008815 | 357.62076 | 360.66956 | -4.1868176
181.17194 | -3.4063599 | -39.235119 | -4.9425197 | 0 | 0 | -0.803657 | -113.14819 | -1.2028422 | 357.61618 | 360.66455 | -4.1868176
181.17196 | -3.4063542 | -39.235111 | -4.9321318 | 0 | 0 | -0.80365646 | -113.14816 | -1.2030157 | 357.61157 | 360.65952 | -4.1868181
181.17198 | -3.4063485 | -39.228714 | -4.9435997 | 0 | 0 | -0.80365652 | -113.14813 | -1.203027 | 357.60696 | 360.65451 | -4.1875329
181.172 | -3.4063427 | -39.221764 | -4.956944 | 0 | 0 | -0.80382705 | -113.09283 | -1.2030288 | 357.60236 | 360.64951 | -4.1883082
181.17202 | -3.4063368 | -39.214783 | -4.9471865 | 0 | 0 | -0.80384177 | -113.08805 | -1.2051742 | 357.59778 | 360.64447 | -4.1869459
181.17204 | -3.4063311 | -39.214188 | -4.9412427 | 0 | 0 | -0.80384272 | -113.08775 | -1.2032132 | 357.59317 | 360.63947 | -4.1875401
181.17206 | -3.4063253 | -39.207748 | -4.951633 | 0 | 0 | -0.80384278 | -113.08772 | -1.2030396 | 357.58856 | 360.63446 | -4.1868801
181.17208 | -3.4063196 | -39.200802 | -4.9496307 | 0 | 0 | -0.80384326 | -113.08768 | -1.2030295 | 357.58398 | 360.62943 | -4.1868219
181.1721 | -3.4063139 | -39.200218 | -4.9341984 | 0 | 0 | -0.80486691 | -113.01395 | -1.2051742 | 357.57938 | 360.62442 | -4.1868186
181.17212 | -3.4063082 | -39.200169 | -4.9365039 | 0 | 0 | -0.80495536 | -113.00758 | -1.2032152 | 357.57477 | 360.61938 | -4.1882463
181.17214 | -3.4063025 | -39.193771 | -4.9519749 | 0 | 0 | -0.80496109 | -113.00716 | -1.2073325 | 357.57016 | 360.61438 | -4.1869416
181.17216 | -3.4062965 | -39.186821 | -4.9518514 | 0 | 0 | -0.80496144 | -113.00714 | -1.2033995 | 357.56558 | 360.60938 | -4.1868258
181.17218 | -3.4062908 | -39.179848 | -4.9423766 | 0 | 0 | -0.80496061 | -113.00712 | -1.2030507 | 357.56097 | 360.60434 | -4.1868181
181.1722 | -3.406285 | -39.198437 | -4.9451909 | 0 | 0 | -0.80325502 | -112.95181 | -1.2008828 | 357.55637 | 360.59933 | -4.1868172
181.17222 | -3.4062793 | -39.180866 | -4.9519787 | 0 | 0 | -0.80310762 | -112.94703 | -1.2028422 | 357.55176 | 360.59433 | -4.1861038
181.17224 | -3.4062736 | -39.17292 | -4.940217 | 0 | 0 | -0.80309808 | -112.94672 | -1.2030157 | 357.54718 | 360.58929 | -4.1881847
181.17226 | -3.4062679 | -39.172268 | -4.9319358 | 0 | 0 | -0.80309749 | -112.9467 | -1.203027 | 357.54257 | 360.58429 | -4.1869373
181.17228 | -3.4062619 | -39.172226 | -4.9443116 | 0 | 0 | -0.8030979 | -112.94669 | -1.2030319 | 357.53796 | 360.57928 | -4.1868258
181.1723 | -3.4062562 | -39.178608 | -4.9541016 | 0 | 0 | -0.80395061 | -112.92825 | -1.2116123 | 357.53336 | 360.57425 | -4.1868181
181.17232 | -3.4062505 | -39.153584 | -4.9462128 | 0 | 0 | -0.80402428 | -112.92667 | -1.2016234 | 357.52878 | 360.56924 | -4.1868172
181.17234 | -3.4062448 | -39.164204 | -4.9404383 | 0 | 0 | -0.80402905 | -112.92656 | -1.2028904 | 357.52417 | 360.56424 | -4.1861033
181.17236 | -3.406239 | -39.171558 | -4.9515638 | 0 | 0 | -0.80402935 | -112.92655 | -1.2030184 | 357.51956 | 360.5592 | -4.1874695
181.17238 | -3.4062335 | -39.159386 | -4.9467235 | 0 | 0 | -0.80402941 | -112.92654 | -1.2030294 | 357.51495 | 360.5542 | -4.1868758
181.1724 | -3.4062276 | -39.158318 | -4.9332204 | 0 | 0 | -0.80419999 | -112.88967 | -1.2073205 | 357.51038 | 360.54916 | -4.1882505
181.17242 | -3.4062219 | -39.158253 | -4.9364262 | 0 | 0 | -0.80421472 | -112.88648 | -1.2033987 | 357.50577 | 360.54416 | -4.1869407
181.17244 | -3.4062161 | -39.164639 | -4.9534197 | 0 | 0 | -0.80421567 | -112.88627 | -1.2030476 | 357.50116 | 360.53915 | -4.1853976
181.17246 | -3.4062104 | -39.158794 | -4.9505229 | 0 | 0 | -0.80421573 | -112.88626 | -1.1944424 | 357.49655 | 360.53412 | -4.1874084
181.17248 | -3.4062047 | -39.151882 | -4.9400826 | 0 | 0 | -0.80421495 | -112.88625 | -1.2001393 | 357.49197 | 360.52911 | -4.1868711
181.1725 | -3.406199 | -39.144901 | -4.9457211 | 0 | 0 | -0.80268091 | -112.86782 | -1.2027953 | 357.48737 | 360.52411 | -4.1868224
181.17252 | -3.406193 | -39.144314 | -4.9513021 | 0 | 0 | -0.80254835 | -112.86623 | -1.2051594 | 357.48276 | 360.51907 | -4.1882467
181.17254 | -3.4061873 | -39.150661 | -4.9387059 | 0 | 0 | -0.80253977 | -112.86613 | -1.2032124 | 357.47815 | 360.51407 | -4.1869421
181.17256 | -3.4061816 | -39.144814 | -4.9318061 | 0 | 0 | -0.80253923 | -112.86612 | -1.2030396 | 357.47357 | 360.50906 | -4.1882553
181.17258 | -3.4061759 | -39.131508 | -4.944303 | 0 | 0 | -0.80253989 | -112.8661 | -1.2030305 | 357.46896 | 360.50403 | -4.1883707
181.1726 | -3.4061701 | -39.130371 | -4.953373 | 0 | 0 | -0.8039034 | -112.81078 | -1.2073206 | 357.46436 | 360.49902 | -4.1876631
181.17262 | -3.4061644 | -39.1367 | -4.9432468 | 0 | 0 | -0.80402124 | -112.80601 | -1.2033987 | 357.45975 | 360.49402 | -4.1868882
181.17264 | -3.4061587 | -39.150036 | -4.9416332 | 0 | 0 | -0.80402887 | -112.8057 | -1.2030518 | 357.45517 | 360.48898 | -4.188251
181.17266 | -3.4061527 | -39.151169 | -4.9509463 | 0 | 0 | -0.80402935 | -112.80568 | -1.2030292 | 357.45056 | 360.48398 | -4.1869421
181.17268 | -3.406147 | -39.132065 | -4.945941 | 0 | 0 | -0.80402935 | -112.80568 | -1.2030289 | 357.44595 | 360.47894 | -4.1875401
181.1727 | -3.4061413 | -39.136799 | -4.9317031 | 0 | 0 | -0.80402935 | -112.80568 | -1.2051784 | 357.44135 | 360.47394 | -4.1868801
181.17272 | -3.4061356 | -39.130848 | -4.937747 | 0 | 0 | -0.80402935 | -112.80568 | -1.2117988 | 357.43677 | 360.46893 | -4.1868219
181.17274 | -3.4061298 | -39.130325 | -4.9520855 | 0 | 0 | -0.80402935 | -112.80568 | -1.2037828 | 357.43216 | 360.4639 | -4.1868186
181.17276 | -3.4061241 | -39.130291 | -4.9489527 | 0 | 0 | -0.80402935 | -112.80568 | -1.2052242 | 357.42755 | 360.45889 | -4.1882467
181.17278 | -3.4061182 | -39.130291 | -4.9399505 | 0 | 0 | -0.80402869 | -112.80568 | -1.2053636 | 357.42297 | 360.45389 | -4.1883702
181.1728 | -3.4061124 | -39.130287 | -4.9464383 | 0 | 0 | -0.80266517 | -112.80568 | -1.2053719 | 357.41837 | 360.44885 | -4.1876631
181.17282 | -3.4061067 | -39.123901 | -4.9506383 | 0 | 0 | -0.80254734 | -112.80568 | -1.203226 | 357.41376 | 360.44385 | -4.1868887
181.17284 | -3.406101 | -39.136131 | -4.937921 | 0 | 0 | -0.80253971 | -112.80568 | -1.2030405 | 357.40915 | 360.43884 | -4.1889653
181.17286 | -3.4060955 | -39.130814 | -4.9317408 | 0 | 0 | -0.80253923 | -112.80568 | -1.2030286 | 357.40457 | 360.43381 | -4.1884327
181.17288 | -3.4060898 | -39.136715 | -4.9457507 | 0 | 0 | -0.80254006 | -112.80569 | -1.2030288 | 357.39996 | 360.4288 | -4.1883826
181.1729 | -3.4060838 | -39.124451 | -4.9534993 | 0 | 0 | -0.80424476 | -112.82412 | -1.2051742 | 357.39536 | 360.4238 | -4.1883788
181.17292 | -3.4060781 | -39.136169 | -4.9439812 | 0 | 0 | -0.8043921 | -112.82571 | -1.2032152 | 357.39075 | 360.41876 | -4.1883779
181.17294 | -3.4060724 | -39.137199 | -4.9424224 | 0 | 0 | -0.80440164 | -112.82581 | -1.2073325 | 357.38617 | 360.41376 | -4.1862359
181.17296 | -3.4060667 | -39.124481 | -4.9510126 | 0 | 0 | -0.80440223 | -112.82582 | -1.2033995 | 357.38156 | 360.40875 | -4.1881933
181.17298 | -3.4060609 | -39.136162 | -4.9444928 | 0 | 0 | -0.80440187 | -112.82582 | -1.2030518 | 357.37695 | 360.40372 | -4.1869383
181.173 | -3.4060552 | -39.111622 | -4.9308529 | 0 | 0 | -0.80371952 | -112.82582 | -1.2030292 | 357.37234 | 360.39871 | -4.1882548
181.17302 | -3.4060495 | -39.122269 | -4.9398556 | 0 | 0 | -0.80366051 | -112.82582 | -1.2030278 | 357.36777 | 360.39368 | -4.1883707
181.17304 | -3.4060435 | -39.12323 | -4.9537191 | 0 | 0 | -0.8036567 | -112.82582 | -1.2030298 | 357.36316 | 360.38867 | -4.187664
181.17306 | -3.4060378 | -39.1105 | -4.94909 | 0 | 0 | -0.80365646 | -112.82582 | -1.2073215 | 357.35855 | 360.38367 | -4.1890311
181.17308 | -3.4060321 | -39.109398 | -4.9392347 | 0 | 0 | -0.80365586 | -112.82578 | -1.2055451 | 357.35394 | 360.37863 | -4.1884365
181.1731 | -3.4060264 | -39.096539 | -4.9492779 | 0 | 0 | -0.80246311 | -112.75204 | -1.2032373 | 357.34937 | 360.37363 | -4.1876683
181.17312 | -3.4060206 | -39.095425 | -4.9501572 | 0 | 0 | -0.80236006 | -112.74568 | -1.2030411 | 357.34476 | 360.36862 | -4.1883173
181.17314 | -3.4060149 | -39.088963 | -4.9349718 | 0 | 0 | -0.80235338 | -112.74526 | -1.2030286 | 357.34015 | 360.36359 | -4.1869464
181.17316 | -3.406009 | -39.094795 | -4.9322138 | 0 | 0 | -0.80235296 | -112.74524 | -1.2030288 | 357.33554 | 360.35858 | -4.1882548
181.17318 | -3.4060032 | -39.095314 | -4.948699 | 0 | 0 | -0.80235422 | -112.74522 | -1.2051753 | 357.33096 | 360.35358 | -4.1876564
181.1732 | -3.4059975 | -39.095345 | -4.953753 | 0 | 0 | -0.80491185 | -112.70836 | -1.2053607 | 357.32635 | 360.34854 | -4.1883168
181.17322 | -3.4059918 | -39.088951 | -4.9439993 | 0 | 0 | -0.80513281 | -112.70517 | -1.2053716 | 357.32175 | 360.34354 | -4.188375
181.17324 | -3.4059861 | -39.08839 | -4.944603 | 0 | 0 | -0.80514717 | -112.70496 | -1.2032281 | 357.31714 | 360.33853 | -4.1883788
181.17326 | -3.4059803 | -39.075573 | -4.9548287 | 0 | 0 | -0.80514801 | -112.70495 | -1.2073332 | 357.31256 | 360.3335 | -4.1883788
181.17328 | -3.4059744 | -39.080856 | -4.9433675 | 0 | 0 | -0.80514723 | -112.70493 | -1.2033995 | 357.30795 | 360.32849 | -4.1883779
181.1733 | -3.4059687 | -39.081337 | -4.9322019 | 0 | 0 | -0.80344141 | -112.66806 | -1.2030518 | 357.30334 | 360.32346 | -4.1869502
181.17332 | -3.4059629 | -39.081371 | -4.9428773 | 0 | 0 | -0.80329394 | -112.66487 | -1.2030312 | 357.29874 | 360.31845 | -4.1882553
181.17334 | -3.4059572 | -39.081371 | -4.9547038 | 0 | 0 | -0.80328441 | -112.66467 | -1.2073227 | 357.29416 | 360.31345 | -4.1883712
181.17336 | -3.4059517 | -39.081375 | -4.9477205 | 0 | 0 | -0.80328381 | -112.66466 | -1.2076937 | 357.28955 | 360.30841 | -4.1883779
181.17338 | -3.405946 | -39.087765 | -4.9427438 | 0 | 0 | -0.80328381 | -112.66467 | -1.2077156 | 357.28494 | 360.30341 | -4.187664
181.1734 | -3.4059401 | -39.069138 | -4.9517622 | 0 | 0 | -0.80328381 | -112.68311 | -1.2034264 | 357.28036 | 360.2984 | -4.1883178
181.17342 | -3.4059343 | -39.07391 | -4.9503655 | 0 | 0 | -0.80328381 | -112.68469 | -1.2073461 | 357.27576 | 360.29337 | -4.1883745
181.17344 | -3.4059286 | -39.074345 | -4.9364386 | 0 | 0 | -0.80328381 | -112.6848 | -1.2034013 | 357.27115 | 360.28836 | -4.187664
181.17346 | -3.4059229 | -39.061592 | -4.9359703 | 0 | 0 | -0.80328381 | -112.68481 | -1.2051983 | 357.26654 | 360.28336 | -4.1883178
181.17348 | -3.4059172 | -39.066872 | -4.9519253 | 0 | 0 | -0.803285 | -112.68478 | -1.2032145 | 357.26196 | 360.27832 | -4.188375
181.1735 | -3.4059114 | -39.054565 | -4.9533005 | 0 | 0 | -0.80567408 | -112.62947 | -1.2030398 | 357.25735 | 360.27332 | -4.1883788
181.17352 | -3.4059057 | -39.047092 | -4.943954 | 0 | 0 | -0.80588049 | -112.62469 | -1.2030305 | 357.25275 | 360.26831 | -4.1883779
181.17354 | -3.4058998 | -39.040077 | -4.9460521 | 0 | 0 | -0.8058939 | -112.62439 | -1.2073206 | 357.24814 | 360.26328 | -4.1869497
181.17356 | -3.405894 | -39.039478 | -4.9549551 | 0 | 0 | -0.80589467 | -112.62437 | -1.2034009 | 357.24356 | 360.25827 | -4.1868262
181.17358 | -3.4058883 | -39.026649 | -4.9455538 | 0 | 0 | -0.80589378 | -112.62431 | -1.2073445 | 357.23895 | 360.25323 | -4.1868181
181.1736 | -3.4058826 | -39.025543 | -4.9331179 | 0 | 0 | -0.80401623 | -112.5137 | -1.2034023 | 357.23434 | 360.24823 | -4.1868186
181.17362 | -3.4058769 | -39.025467 | -4.9451318 | 0 | 0 | -0.80385393 | -112.50414 | -1.2073447 | 357.22974 | 360.24323 | -4.1882463
181.17364 | -3.4058712 | -39.019066 | -4.9578009 | 0 | 0 | -0.80384344 | -112.50352 | -1.2034001 | 357.22516 | 360.23819 | -4.1869421
181.17366 | -3.4058652 | -39.012119 | -4.9479852 | 0 | 0 | -0.80384278 | -112.50349 | -1.2030518 | 357.22055 | 360.23318 | -4.1882548
181.17368 | -3.4058595 | -39.011532 | -4.9449396 | 0 | 0 | -0.80384278 | -112.50347 | -1.2030292 | 357.21594 | 360.22818 | -4.1869431
181.1737 | -3.4058537 | -39.01149 | -4.954854 | 0 | 0 | -0.80384278 | -112.46661 | -1.2030289 | 357.21133 | 360.22314 | -4.1896834
181.17372 | -3.405848 | -39.01149 | -4.9513559 | 0 | 0 | -0.80384278 | -112.46342 | -1.2051742 | 357.20676 | 360.21814 | -4.1877794
181.17374 | -3.4058423 | -39.011482 | -4.9379702 | 0 | 0 | -0.80384278 | -112.46321 | -1.2032132 | 357.20215 | 360.21313 | -4.1868958
181.17376 | -3.4058366 | -38.998699 | -4.9382806 | 0 | 0 | -0.80384278 | -112.4632 | -1.2030387 | 357.19754 | 360.2081 | -4.1875377
181.17378 | -3.4058306 | -39.01038 | -4.9542994 | 0 | 0 | -0.80384398 | -112.4632 | -1.2008821 | 357.19293 | 360.20309 | -4.1883092
181.1738 | -3.4058249 | -38.998615 | -4.9549508 | 0 | 0 | -0.80623388 | -112.4632 | -1.2028422 | 357.18835 | 360.19809 | -4.188374
181.17382 | -3.4058192 | -38.984787 | -4.9426422 | 0 | 0 | -0.80644041 | -112.4632 | -1.2030157 | 357.18375 | 360.19305 | -4.1869497
181.17384 | -3.4058137 | -38.977222 | -4.9488382 | 0 | 0 | -0.80645382 | -112.4632 | -1.203027 | 357.17914 | 360.18805 | -4.187541
181.17386 | -3.405808 | -38.976597 | -4.9551964 | 0 | 0 | -0.8064546 | -112.4632 | -1.2030256 | 357.17453 | 360.18304 | -4.1875939
181.17388 | -3.4058022 | -38.982952 | -4.9419417 | 0 | 0 | -0.80645305 | -112.46316 | -1.198735 | 357.16995 | 360.17801 | -4.1868834
181.1739 | -3.4057965 | -38.983501 | -4.9342575 | 0 | 0 | -0.80321115 | -112.38943 | -1.2026567 | 357.16534 | 360.173 | -4.1868219
181.17392 | -3.4057906 | -38.983528 | -4.9459629 | 0 | 0 | -0.80293089 | -112.38306 | -1.2030057 | 357.16074 | 360.16797 | -4.1868176
181.17394 | -3.4057848 | -38.96434 | -4.9571438 | 0 | 0 | -0.80291277 | -112.38264 | -1.2073169 | 357.15613 | 360.16296 | -4.1868176
181.17396 | -3.4057791 | -38.956291 | -4.9472008 | 0 | 0 | -0.8029117 | -112.38261 | -1.199106 | 357.15155 | 360.15796 | -4.1868176
181.17398 | -3.4057734 | -38.962017 | -4.9441471 | 0 | 0 | -0.802912 | -112.38259 | -1.2026818 | 357.14694 | 360.15292 | -4.1868181
181.174 | -3.4057677 | -38.949745 | -4.9533339 | 0 | 0 | -0.80359346 | -112.32728 | -1.2051525 | 357.14233 | 360.14792 | -4.1875324
181.17402 | -3.405762 | -38.96146 | -4.9490461 | 0 | 0 | -0.80365241 | -112.3225 | -1.2053584 | 357.13773 | 360.14291 | -4.1875939
181.17404 | -3.405756 | -38.956104 | -4.9348726 | 0 | 0 | -0.80365622 | -112.3222 | -1.2032262 | 357.13315 | 360.13788 | -4.1875987
181.17406 | -3.4057503 | -38.955616 | -4.940196 | 0 | 0 | -0.80365646 | -112.32217 | -1.2051859 | 357.12854 | 360.13287 | -4.188313
181.17408 | -3.4057446 | -38.949177 | -4.9573736 | 0 | 0 | -0.80365807 | -112.32216 | -1.2010677 | 357.12393 | 360.12787 | -4.1869464
181.1741 | -3.4057388 | -38.929443 | -4.9530373 | 0 | 0 | -0.80690247 | -112.28529 | -1.2028543 | 357.11935 | 360.12283 | -4.1875401
181.17412 | -3.4057331 | -38.934143 | -4.9431973 | 0 | 0 | -0.80718291 | -112.2821 | -1.2030164 | 357.11475 | 360.11783 | -4.1868806
181.17414 | -3.4057274 | -38.928188 | -4.9503412 | 0 | 0 | -0.80720109 | -112.2819 | -1.2030271 | 357.11014 | 360.11282 | -4.1875367
181.17416 | -3.4057214 | -38.927666 | -4.9538722 | 0 | 0 | -0.80720216 | -112.28189 | -1.2030288 | 357.10553 | 360.10779 | -4.1883087
181.17418 | -3.4057157 | -38.927631 | -4.9396462 | 0 | 0 | -0.80720001 | -112.28186 | -1.2051742 | 357.10095 | 360.10278 | -4.1869454
181.1742 | -3.40571 | -38.927631 | -4.9340625 | 0 | 0 | -0.80276287 | -112.22655 | -1.2032132 | 357.09634 | 360.09775 | -4.1868262
181.17422 | -3.4057043 | -38.927631 | -4.9473987 | 0 | 0 | -0.80237937 | -112.22178 | -1.2030407 | 357.09174 | 360.09274 | -4.1868181
181.17424 | -3.4056985 | -38.927631 | -4.9536376 | 0 | 0 | -0.80235451 | -112.22147 | -1.2051749 | 357.08713 | 360.08774 | -4.1868186
181.17426 | -3.4056928 | -38.927635 | -4.9454422 | 0 | 0 | -0.80235302 | -112.22145 | -1.2032142 | 357.08255 | 360.0827 | -4.1882463
181.17428 | -3.4056869 | -38.934021 | -4.9432755 | 0 | 0 | -0.80235344 | -112.22146 | -1.2051861 | 357.07794 | 360.0777 | -4.1869421
181.1743 | -3.4056811 | -38.921791 | -4.9532604 | 0 | 0 | -0.80337566 | -112.23989 | -1.2032139 | 357.07333 | 360.07269 | -4.187541
181.17432 | -3.4056756 | -38.93351 | -4.9461384 | 0 | 0 | -0.803464 | -112.24148 | -1.2030408 | 357.06873 | 360.06766 | -4.1883087
181.17434 | -3.4056699 | -38.93454 | -4.9331694 | 0 | 0 | -0.80346972 | -112.24158 | -1.2051749 | 357.06415 | 360.06265 | -4.1876593
181.17436 | -3.4056642 | -38.921806 | -4.9400535 | 0 | 0 | -0.80347008 | -112.24159 | -1.2032132 | 357.05954 | 360.05765 | -4.1868877
181.17438 | -3.4056585 | -38.901539 | -4.9551845 | 0 | 0 | -0.80347151 | -112.24155 | -1.2030396 | 357.05493 | 360.05261 | -4.188251
181.1744 | -3.4056528 | -38.918983 | -4.9499435 | 0 | 0 | -0.80637348 | -112.14938 | -1.2030284 | 357.05032 | 360.04761 | -4.1876559
181.17442 | -3.4056468 | -38.907745 | -4.941483 | 0 | 0 | -0.80662429 | -112.14142 | -1.2030288 | 357.04575 | 360.0426 | -4.1876025
181.17444 | -3.4056411 | -38.913136 | -4.9501982 | 0 | 0 | -0.80664057 | -112.14089 | -1.2051742 | 357.04114 | 360.03757 | -4.1883125
181.17446 | -3.4056354 | -38.913616 | -4.9531379 | 0 | 0 | -0.80664146 | -112.14086 | -1.2032132 | 357.03653 | 360.03256 | -4.1862321
181.17448 | -3.4056296 | -38.907257 | -4.9381309 | 0 | 0 | -0.80663943 | -112.14087 | -1.2030396 | 357.03192 | 360.02756 | -4.1881928
181.1745 | -3.4056239 | -38.906696 | -4.9332075 | 0 | 0 | -0.80237466 | -112.1593 | -1.2030284 | 357.02734 | 360.02252 | -4.1862235
181.17452 | -3.4056182 | -38.900272 | -4.9480543 | 0 | 0 | -0.80200607 | -112.1609 | -1.2030277 | 357.02274 | 360.01752 | -4.1867652
181.17454 | -3.4056122 | -38.906109 | -4.9544215 | 0 | 0 | -0.80198216 | -112.161 | -1.2030277 | 357.01813 | 360.01248 | -4.1882434
181.17456 | -3.4056065 | -38.900242 | -4.9440579 | 0 | 0 | -0.80198079 | -112.16101 | -1.2030277 | 357.01352 | 360.00748 | -4.1883707
181.17458 | -3.4056008 | -38.912506 | -4.945333 | 0 | 0 | -0.80198163 | -112.16102 | -1.2030288 | 357.00894 | 360.00247 | -4.1883783
181.1746 | -3.4055951 | -38.900791 | -4.9534411 | 0 | 0 | -0.80385619 | -112.17945 | -1.2051742 | 357.00433 | 359.99744 | -4.1883788
181.17462 | -3.4055893 | -38.906147 | -4.9461498 | 0 | 0 | -0.8040182 | -112.18104 | -1.2032132 | 356.99973 | 359.99243 | -4.1883783
181.17464 | -3.4055836 | -38.906635 | -4.9331713 | 0 | 0 | -0.80402869 | -112.18114 | -1.2030407 | 356.99512 | 359.98743 | -4.187664
181.17466 | -3.4055777 | -38.913059 | -4.9422307 | 0 | 0 | -0.80402935 | -112.18115 | -1.2051749 | 356.99054 | 359.98239 | -4.1890311
181.17468 | -3.4055719 | -38.907215 | -4.9568243 | 0 | 0 | -0.80403072 | -112.18114 | -1.2032132 | 356.98593 | 359.97739 | -4.188437
181.1747 | -3.4055662 | -38.900314 | -4.9493546 | 0 | 0 | -0.80676299 | -112.16271 | -1.2030396 | 356.98132 | 359.97238 | -4.1883821
181.17472 | -3.4055605 | -38.912521 | -4.9414296 | 0 | 0 | -0.80699909 | -112.16112 | -1.2030295 | 356.97675 | 359.96735 | -4.1876645
181.17474 | -3.4055548 | -38.926365 | -4.9509206 | 0 | 0 | -0.80701441 | -112.16102 | -1.2051753 | 356.97214 | 359.96234 | -4.187603
181.17476 | -3.405549 | -38.901962 | -4.9524741 | 0 | 0 | -0.8070153 | -112.16101 | -1.2053596 | 356.96753 | 359.95734 | -4.1883135
181.17478 | -3.4055433 | -38.906227 | -4.9373469 | 0 | 0 | -0.80701303 | -112.16101 | -1.2032231 | 356.96292 | 359.9523 | -4.1883745
181.1748 | -3.4055376 | -38.913025 | -4.9345942 | 0 | 0 | -0.8022359 | -112.16101 | -1.1987479 | 356.95834 | 359.9473 | -4.1876631
181.17482 | -3.4055319 | -38.90081 | -4.9510779 | 0 | 0 | -0.80182302 | -112.16101 | -1.2026572 | 356.95374 | 359.94226 | -4.1868882
181.17484 | -3.4055262 | -38.886959 | -4.9525042 | 0 | 0 | -0.8017962 | -112.16101 | -1.2030048 | 356.94913 | 359.93726 | -4.1882524
181.17486 | -3.4055204 | -38.892185 | -4.944613 | 0 | 0 | -0.80179465 | -112.16101 | -1.2051749 | 356.94452 | 359.93225 | -4.1897998
181.17488 | -3.4055147 | -38.899055 | -4.9453845 | 0 | 0 | -0.8017956 | -112.161 | -1.2075059 | 356.93994 | 359.92722 | -4.1885018
181.1749 | -3.405509 | -38.899632 | -4.9541698 | 0 | 0 | -0.80384046 | -112.14257 | -1.2034107 | 356.93533 | 359.92221 | -4.1883869
181.17492 | -3.405503 | -38.886879 | -4.9447608 | 0 | 0 | -0.80401719 | -112.14098 | -1.2030504 | 356.93073 | 359.91721 | -4.1883793
181.17494 | -3.4054973 | -38.885784 | -4.9337759 | 0 | 0 | -0.80402863 | -112.14087 | -1.1987365 | 356.92612 | 359.91217 | -4.1883788
181.17496 | -3.4054916 | -38.892101 | -4.9444637 | 0 | 0 | -0.80402929 | -112.14086 | -1.2026567 | 356.92154 | 359.90717 | -4.1883788
181.17498 | -3.4054859 | -38.886265 | -4.9577417 | 0 | 0 | -0.80403078 | -112.14085 | -1.2030047 | 356.91693 | 359.90216 | -4.1883788
181.175 | -3.4054801 | -38.898533 | -4.9472542 | 0 | 0 | -0.80693406 | -112.10397 | -1.2051749 | 356.91232 | 359.89713 | -4.1883788
181.17502 | -3.4054744 | -38.899601 | -4.942698 | 0 | 0 | -0.80718499 | -112.10078 | -1.207507 | 356.90771 | 359.89212 | -4.1883788
181.17504 | -3.4054685 | -38.89328 | -4.9524856 | 0 | 0 | -0.80720127 | -112.10058 | -1.2055571 | 356.90314 | 359.88712 | -4.1883788
181.17506 | -3.4054627 | -38.899117 | -4.9511547 | 0 | 0 | -0.80720216 | -112.10057 | -1.203238 | 356.89853 | 359.88208 | -4.1883779
181.17508 | -3.405457 | -38.886848 | -4.9372301 | 0 | 0 | -0.80719978 | -112.10057 | -1.2030421 | 356.89392 | 359.87708 | -4.1869497
181.1751 | -3.4054513 | -38.89217 | -4.936038 | 0 | 0 | -0.80225164 | -112.10057 | -1.205176 | 356.88931 | 359.87204 | -4.1868272
181.17512 | -3.4054456 | -38.892651 | -4.9526548 | 0 | 0 | -0.80182397 | -112.10057 | -1.2053596 | 356.88474 | 359.86703 | -4.1882472
181.17514 | -3.4054399 | -38.886299 | -4.9540873 | 0 | 0 | -0.80179626 | -112.10057 | -1.2032251 | 356.88013 | 359.86203 | -4.1883698
181.17516 | -3.4054339 | -38.898529 | -4.9440207 | 0 | 0 | -0.80179465 | -112.10057 | -1.2030405 | 356.87552 | 359.85699 | -4.1869493
181.17518 | -3.4054282 | -38.88681 | -4.9460564 | 0 | 0 | -0.80179566 | -112.10057 | -1.2030296 | 356.87091 | 359.85199 | -4.1868267
181.1752 | -3.4054224 | -38.885773 | -4.9549537 | 0 | 0 | -0.80401111 | -112.10057 | -1.2051742 | 356.86633 | 359.84698 | -4.1875324
181.17522 | -3.4054167 | -38.885704 | -4.9426503 | 0 | 0 | -0.80420256 | -112.10057 | -1.2032142 | 356.86172 | 359.84195 | -4.1875944
181.17524 | -3.405411 | -38.885696 | -4.934319 | 0 | 0 | -0.80421501 | -112.10057 | -1.2051852 | 356.85712 | 359.83694 | -4.1883121
181.17526 | -3.4054053 | -38.879295 | -4.9445138 | 0 | 0 | -0.80421567 | -112.10057 | -1.2010686 | 356.85251 | 359.83194 | -4.1876593
181.17528 | -3.4053996 | -38.865955 | -4.9555664 | 0 | 0 | -0.8042168 | -112.10054 | -1.2050006 | 356.84793 | 359.8269 | -4.1868877
181.1753 | -3.4053938 | -38.864819 | -4.9463396 | 0 | 0 | -0.80643648 | -112.04524 | -1.203203 | 356.84332 | 359.8219 | -4.1868229
181.17532 | -3.4053881 | -38.871132 | -4.9411726 | 0 | 0 | -0.80662835 | -112.04047 | -1.2051866 | 356.83871 | 359.81689 | -4.1882467
181.17534 | -3.4053824 | -38.852501 | -4.952354 | 0 | 0 | -0.8066408 | -112.04016 | -1.2053603 | 356.83411 | 359.81186 | -4.1869421
181.17536 | -3.4053767 | -38.857262 | -4.9489675 | 0 | 0 | -0.80664146 | -112.04014 | -1.2032253 | 356.82953 | 359.80685 | -4.1875415
181.17538 | -3.405371 | -38.844929 | -4.934866 | 0 | 0 | -0.80663908 | -112.04012 | -1.2030405 | 356.82492 | 359.80185 | -4.1897383
181.1754 | -3.4053652 | -38.850239 | -4.9372902 | 0 | 0 | -0.80169368 | -111.9848 | -1.2030286 | 356.82031 | 359.79681 | -4.1884971
181.17542 | -3.4053593 | -38.850723 | -4.9542174 | 0 | 0 | -0.80126631 | -111.98003 | -1.2030288 | 356.81573 | 359.79181 | -4.1876712
181.17544 | -3.4053535 | -38.850758 | -4.9513168 | 0 | 0 | -0.8012386 | -111.97972 | -1.2051742 | 356.81113 | 359.78677 | -4.1868882
181.17546 | -3.4053478 | -38.84436 | -4.9416027 | 0 | 0 | -0.80123699 | -111.9797 | -1.2032132 | 356.80652 | 359.78177 | -4.1868219
181.17548 | -3.4053421 | -38.843807 | -4.9473038 | 0 | 0 | -0.80123842 | -111.9797 | -1.2030396 | 356.80191 | 359.77676 | -4.1868181
181.1755 | -3.4053364 | -38.843773 | -4.9536128 | 0 | 0 | -0.80430543 | -111.9797 | -1.2030284 | 356.79733 | 359.77173 | -4.1875329
181.17552 | -3.4053307 | -38.843773 | -4.9403553 | 0 | 0 | -0.8045705 | -111.9797 | -1.2030277 | 356.79272 | 359.76672 | -4.1883087
181.17554 | -3.4053247 | -38.843765 | -4.9333982 | 0 | 0 | -0.80458766 | -111.9797 | -1.2030277 | 356.78812 | 359.76172 | -4.188374
181.17556 | -3.405319 | -38.824577 | -4.9473405 | 0 | 0 | -0.80458868 | -111.9797 | -1.2030277 | 356.78351 | 359.75668 | -4.1869497
181.17558 | -3.4053133 | -38.816521 | -4.9550858 | 0 | 0 | -0.80458957 | -111.97965 | -1.2030298 | 356.77893 | 359.75168 | -4.1882548
181.1756 | -3.4053075 | -38.815865 | -4.9448414 | 0 | 0 | -0.80629694 | -111.90592 | -1.2073206 | 356.77432 | 359.74667 | -4.1869421
181.17562 | -3.4053018 | -38.815819 | -4.9432201 | 0 | 0 | -0.80644453 | -111.89955 | -1.2033998 | 356.76971 | 359.74164 | -4.1882548
181.17564 | -3.4052961 | -38.809425 | -4.951807 | 0 | 0 | -0.80645406 | -111.89914 | -1.2051972 | 356.76511 | 359.73663 | -4.1869421
181.17566 | -3.4052904 | -38.815254 | -4.9474654 | 0 | 0 | -0.80645466 | -111.89911 | -1.2010694 | 356.76053 | 359.73163 | -4.1882548
181.17568 | -3.4052844 | -38.796593 | -4.9340124 | 0 | 0 | -0.80645221 | -111.89909 | -1.2050008 | 356.75592 | 359.72659 | -4.1876564
181.1757 | -3.4052787 | -38.794964 | -4.9393983 | 0 | 0 | -0.80150771 | -111.84377 | -1.2032019 | 356.75131 | 359.72159 | -4.1883163
181.17572 | -3.405273 | -38.788467 | -4.9565797 | 0 | 0 | -0.80108041 | -111.839 | -1.2030392 | 356.7467 | 359.71655 | -4.1876607
181.17574 | -3.4052672 | -38.7943 | -4.9507909 | 0 | 0 | -0.80105269 | -111.8387 | -1.2030284 | 356.74213 | 359.71155 | -4.1883173
181.17576 | -3.4052615 | -38.788414 | -4.9415541 | 0 | 0 | -0.80105108 | -111.83867 | -1.2030277 | 356.73752 | 359.70654 | -4.1883745
181.17578 | -3.4052558 | -38.781509 | -4.9487514 | 0 | 0 | -0.80105281 | -111.83865 | -1.2030277 | 356.73291 | 359.70151 | -4.187664
181.1758 | -3.4052501 | -38.787312 | -4.9530139 | 0 | 0 | -0.80463094 | -111.80179 | -1.2030277 | 356.7283 | 359.6965 | -4.1890311
181.17582 | -3.4052444 | -38.781425 | -4.9395742 | 0 | 0 | -0.80494016 | -111.7986 | -1.2030288 | 356.72372 | 359.6915 | -4.188437
181.17584 | -3.4052386 | -38.768124 | -4.9333324 | 0 | 0 | -0.80496025 | -111.79839 | -1.2051742 | 356.71912 | 359.68646 | -4.1883821
181.17586 | -3.4052329 | -38.779766 | -4.9480619 | 0 | 0 | -0.80496138 | -111.79839 | -1.2032132 | 356.71451 | 359.68146 | -4.187665
181.17588 | -3.4052272 | -38.774399 | -4.954422 | 0 | 0 | -0.80496204 | -111.79838 | -1.2030396 | 356.7099 | 359.67645 | -4.1883173
181.1759 | -3.4052215 | -38.761135 | -4.9447827 | 0 | 0 | -0.80615747 | -111.77994 | -1.2030284 | 356.70532 | 359.67142 | -4.1876607
181.17592 | -3.4052155 | -38.766392 | -4.943943 | 0 | 0 | -0.80626076 | -111.77834 | -1.2030277 | 356.70071 | 359.66641 | -4.1883173
181.17594 | -3.4052098 | -38.773262 | -4.9533195 | 0 | 0 | -0.80626744 | -111.77824 | -1.2030288 | 356.69611 | 359.66141 | -4.188375
181.17596 | -3.4052041 | -38.773842 | -4.9461422 | 0 | 0 | -0.80626786 | -111.77823 | -1.2051742 | 356.6915 | 359.65637 | -4.1883788
181.17598 | -3.4051983 | -38.754696 | -4.9331703 | 0 | 0 | -0.80626541 | -111.77821 | -1.2032142 | 356.68692 | 359.65137 | -4.1883788
181.176 | -3.4051926 | -38.765827 | -4.941504 | 0 | 0 | -0.80132163 | -111.7229 | -1.2051861 | 356.68231 | 359.64636 | -4.1883793
181.17602 | -3.4051869 | -38.754036 | -4.9553103 | 0 | 0 | -0.80089438 | -111.71812 | -1.2032139 | 356.6777 | 359.64133 | -4.1890941
181.17604 | -3.4051809 | -38.759384 | -4.9506774 | 0 | 0 | -0.80086666 | -111.71783 | -1.2030398 | 356.6731 | 359.63632 | -4.1898694
181.17606 | -3.4051752 | -38.740688 | -4.9408216 | 0 | 0 | -0.80086505 | -111.7178 | -1.2030284 | 356.66852 | 359.63129 | -4.1892204
181.17608 | -3.4051695 | -38.745464 | -4.9508653 | 0 | 0 | -0.80086708 | -111.71779 | -1.2030277 | 356.66391 | 359.62628 | -4.1884489
181.1761 | -3.4051638 | -38.752308 | -4.9524713 | 0 | 0 | -0.8051278 | -111.69935 | -1.2030277 | 356.6593 | 359.62128 | -4.1883831
181.17612 | -3.405158 | -38.75927 | -4.9395247 | 0 | 0 | -0.80549604 | -111.69776 | -1.2030277 | 356.65472 | 359.61624 | -4.1883798
181.17614 | -3.4051523 | -38.740673 | -4.9347816 | 0 | 0 | -0.80551994 | -111.69765 | -1.2030288 | 356.65012 | 359.61124 | -4.1898079
181.17616 | -3.4051466 | -38.732662 | -4.9489136 | 0 | 0 | -0.80552131 | -111.69765 | -1.2051742 | 356.64551 | 359.60623 | -4.1885028
181.17618 | -3.4051406 | -38.732006 | -4.9552193 | 0 | 0 | -0.80552179 | -111.69763 | -1.2032132 | 356.6409 | 359.6012 | -4.1883879
181.1762 | -3.4051349 | -38.73196 | -4.9448509 | 0 | 0 | -0.8063758 | -111.66077 | -1.2030396 | 356.63632 | 359.59619 | -4.1898084
181.17622 | -3.4051292 | -38.725567 | -4.9446745 | 0 | 0 | -0.80644959 | -111.65758 | -1.2030284 | 356.63171 | 359.59119 | -4.1899319
181.17624 | -3.4051235 | -38.737801 | -4.954834 | 0 | 0 | -0.80645436 | -111.65737 | -1.2030277 | 356.62711 | 359.58615 | -4.189939
181.17626 | -3.4051178 | -38.726082 | -4.9455457 | 0 | 0 | -0.80645466 | -111.65736 | -1.2030288 | 356.6225 | 359.58115 | -4.1877961
181.17628 | -3.405112 | -38.725033 | -4.9323902 | 0 | 0 | -0.80645204 | -111.65735 | -1.2051742 | 356.61792 | 359.57614 | -4.1876101
181.1763 | -3.4051063 | -38.712189 | -4.9428911 | 0 | 0 | -0.80116719 | -111.63892 | -1.2032152 | 356.61331 | 359.57111 | -4.1868844
181.17632 | -3.4051006 | -38.730263 | -4.9576097 | 0 | 0 | -0.8007105 | -111.63733 | -1.2073325 | 356.6087 | 359.5661 | -4.1868219
181.17634 | -3.4050949 | -38.731846 | -4.9501486 | 0 | 0 | -0.80068088 | -111.63722 | -1.2033995 | 356.6041 | 359.56107 | -4.1868186
181.17636 | -3.4050891 | -38.725552 | -4.9436741 | 0 | 0 | -0.80067915 | -111.63721 | -1.203054 | 356.59952 | 359.55606 | -4.1882467
181.17638 | -3.4050834 | -38.718616 | -4.9525652 | 0 | 0 | -0.80068141 | -111.63721 | -1.207323 | 356.59491 | 359.55106 | -4.1883707
181.1764 | -3.4050777 | -38.724415 | -4.9526114 | 0 | 0 | -0.8054539 | -111.61877 | -1.2055453 | 356.5903 | 359.54602 | -4.1883779
181.17642 | -3.4050717 | -38.718544 | -4.9366326 | 0 | 0 | -0.80586636 | -111.61717 | -1.2032373 | 356.58569 | 359.54102 | -4.1869502
181.17644 | -3.405066 | -38.730812 | -4.9367099 | 0 | 0 | -0.80589312 | -111.61707 | -1.2030411 | 356.58112 | 359.53601 | -4.1882553
181.17646 | -3.4050603 | -38.719097 | -4.9534402 | 0 | 0 | -0.80589467 | -111.61707 | -1.2030306 | 356.57651 | 359.53098 | -4.1883702
181.17648 | -3.4050546 | -38.724449 | -4.9541545 | 0 | 0 | -0.80589479 | -111.61707 | -1.2073206 | 356.5719 | 359.52597 | -4.1869497
181.1765 | -3.4050488 | -38.724934 | -4.9447513 | 0 | 0 | -0.80606532 | -111.63551 | -1.2034009 | 356.56729 | 359.52097 | -4.1882553
181.17652 | -3.4050431 | -38.724976 | -4.945394 | 0 | 0 | -0.80608004 | -111.6371 | -1.2073466 | 356.56271 | 359.51593 | -4.1883712
181.17654 | -3.4050374 | -38.731361 | -4.9556222 | 0 | 0 | -0.806081 | -111.63721 | -1.207693 | 356.55811 | 359.51093 | -4.1883779
181.17656 | -3.4050314 | -38.719131 | -4.9441609 | 0 | 0 | -0.80608106 | -111.63721 | -1.2034227 | 356.5535 | 359.50592 | -4.187664
181.17658 | -3.4050257 | -38.724442 | -4.9329967 | 0 | 0 | -0.80607873 | -111.63721 | -1.2030542 | 356.54889 | 359.50089 | -4.1883173
181.1766 | -3.40502 | -38.712147 | -4.9451237 | 0 | 0 | -0.80130589 | -111.63721 | -1.2051755 | 356.54431 | 359.49588 | -4.1869464
181.17662 | -3.4050143 | -38.723858 | -4.9578009 | 0 | 0 | -0.80089337 | -111.63721 | -1.2032133 | 356.5397 | 359.49084 | -4.1882553
181.17664 | -3.4050086 | -38.718498 | -4.9494352 | 0 | 0 | -0.8008666 | -111.63721 | -1.2030396 | 356.5351 | 359.48584 | -4.1883712
181.17666 | -3.4050028 | -38.711624 | -4.9436121 | 0 | 0 | -0.80086505 | -111.63721 | -1.2030284 | 356.53049 | 359.48083 | -4.1883779
181.17668 | -3.4049969 | -38.717426 | -4.9532843 | 0 | 0 | -0.80086732 | -111.63721 | -1.2030277 | 356.52591 | 359.4758 | -4.1869502
181.1767 | -3.4049911 | -38.711552 | -4.9512215 | 0 | 0 | -0.80564016 | -111.61877 | -1.2030277 | 356.5213 | 359.47079 | -4.1882553
181.17672 | -3.4049854 | -38.717419 | -4.936512 | 0 | 0 | -0.80605268 | -111.61717 | -1.2030277 | 356.51669 | 359.46579 | -4.1883712
181.17674 | -3.4049797 | -38.698761 | -4.93888 | 0 | 0 | -0.80607945 | -111.61707 | -1.2030277 | 356.51212 | 359.46075 | -4.1883783
181.17676 | -3.404974 | -38.709919 | -4.9536276 | 0 | 0 | -0.806081 | -111.61707 | -1.2030277 | 356.50751 | 359.45575 | -4.1883788
181.17678 | -3.4049683 | -38.698132 | -4.9541659 | 0 | 0 | -0.80608106 | -111.61704 | -1.2030277 | 356.5029 | 359.45074 | -4.1883783
181.1768 | -3.4049625 | -38.703487 | -4.9440265 | 0 | 0 | -0.80608106 | -111.56174 | -1.2030277 | 356.49829 | 359.44571 | -4.1876636
181.17682 | -3.4049568 | -38.703972 | -4.9482331 | 0 | 0 | -0.80608106 | -111.55696 | -1.2030277 | 356.49371 | 359.4407 | -4.187603
181.17684 | -3.4049511 | -38.704006 | -4.9551425 | 0 | 0 | -0.80608106 | -111.55666 | -1.2030288 | 356.48911 | 359.4357 | -4.1883135
181.17686 | -3.4049454 | -38.70401 | -4.9433885 | 0 | 0 | -0.80608106 | -111.55663 | -1.2051742 | 356.4845 | 359.43066 | -4.188375
181.17688 | -3.4049397 | -38.7104 | -4.9351091 | 0 | 0 | -0.80607897 | -111.55665 | -1.2032121 | 356.47989 | 359.42566 | -4.1883788
181.1769 | -3.4049339 | -38.704559 | -4.9467607 | 0 | 0 | -0.80181664 | -111.59351 | -1.2008934 | 356.47531 | 359.42065 | -4.1883788
181.17692 | -3.4049282 | -38.704048 | -4.9586644 | 0 | 0 | -0.80144829 | -111.5967 | -1.2028428 | 356.4707 | 359.41562 | -4.1883779
181.17694 | -3.4049222 | -38.716797 | -4.9487824 | 0 | 0 | -0.80142438 | -111.59691 | -1.2030178 | 356.46609 | 359.41061 | -4.1869502
181.17696 | -3.4049165 | -38.71151 | -4.9442811 | 0 | 0 | -0.80142301 | -111.59692 | -1.2073187 | 356.46149 | 359.40558 | -4.1882553
181.17698 | -3.4049108 | -38.711021 | -4.9540691 | 0 | 0 | -0.80142516 | -111.59692 | -1.2012523 | 356.45691 | 359.40057 | -4.1883702
181.177 | -3.4049051 | -38.698204 | -4.9498363 | 0 | 0 | -0.80585831 | -111.59692 | -1.2028663 | 356.4523 | 359.39557 | -4.1869497
181.17702 | -3.4048994 | -38.703491 | -4.9356656 | 0 | 0 | -0.80624151 | -111.59692 | -1.203017 | 356.44769 | 359.39053 | -4.1882548
181.17704 | -3.4048936 | -38.703972 | -4.9409871 | 0 | 0 | -0.80626631 | -111.59692 | -1.2030271 | 356.44308 | 359.38553 | -4.1869421
181.17706 | -3.4048877 | -38.70401 | -4.9567156 | 0 | 0 | -0.8062678 | -111.59692 | -1.2030288 | 356.43851 | 359.38052 | -4.1882548
181.17708 | -3.404882 | -38.710403 | -4.9544296 | 0 | 0 | -0.8062678 | -111.59692 | -1.2051731 | 356.4339 | 359.37549 | -4.1869421
181.1771 | -3.4048762 | -38.710957 | -4.9447708 | 0 | 0 | -0.80609685 | -111.59692 | -1.2010647 | 356.42929 | 359.37048 | -4.1882548
181.17712 | -3.4048705 | -38.704597 | -4.949748 | 0 | 0 | -0.80608207 | -111.59692 | -1.1985614 | 356.42468 | 359.36548 | -4.1869421
181.17714 | -3.4048648 | -38.704037 | -4.9538188 | 0 | 0 | -0.80608112 | -111.59692 | -1.2026454 | 356.4201 | 359.36044 | -4.1882548
181.17716 | -3.4048591 | -38.697613 | -4.9425454 | 0 | 0 | -0.80608106 | -111.59692 | -1.2030029 | 356.4155 | 359.35544 | -4.1869421
181.17718 | -3.4048531 | -38.703442 | -4.9343128 | 0 | 0 | -0.80607885 | -111.59691 | -1.2030263 | 356.41089 | 359.35043 | -4.187541
181.1772 | -3.4048474 | -38.691174 | -4.9474168 | 0 | 0 | -0.80164635 | -111.57848 | -1.2030298 | 356.40628 | 359.3454 | -4.1883092
181.17722 | -3.4048417 | -38.690105 | -4.9579959 | 0 | 0 | -0.80126327 | -111.57689 | -1.2073206 | 356.4017 | 359.34039 | -4.188375
181.17724 | -3.4048359 | -38.696419 | -4.9472718 | 0 | 0 | -0.80123848 | -111.57678 | -1.2033987 | 356.39709 | 359.33536 | -4.1883779
181.17726 | -3.4048302 | -38.671402 | -4.9441519 | 0 | 0 | -0.80123699 | -111.57677 | -1.2030518 | 356.39249 | 359.33035 | -4.1869497
181.17728 | -3.4048247 | -38.6884 | -4.9547858 | 0 | 0 | -0.80123925 | -111.57676 | -1.2030292 | 356.38788 | 359.32535 | -4.1868272
181.1773 | -3.4048188 | -38.677132 | -4.947721 | 0 | 0 | -0.80601364 | -111.53989 | -1.2030278 | 356.3833 | 359.32031 | -4.1882467
181.17732 | -3.4048131 | -38.682522 | -4.9340301 | 0 | 0 | -0.80642629 | -111.5367 | -1.2030288 | 356.37869 | 359.31531 | -4.1876559
181.17734 | -3.4048073 | -38.683006 | -4.941576 | 0 | 0 | -0.80645305 | -111.53649 | -1.2051742 | 356.37408 | 359.3103 | -4.1883178
181.17736 | -3.4048016 | -38.683037 | -4.9574943 | 0 | 0 | -0.8064546 | -111.53648 | -1.2032132 | 356.36948 | 359.30527 | -4.1898041
181.17738 | -3.4047959 | -38.67664 | -4.9523187 | 0 | 0 | -0.80645424 | -111.53646 | -1.2030396 | 356.3649 | 359.30026 | -4.1885023
181.1774 | -3.4047902 | -38.669693 | -4.942409 | 0 | 0 | -0.80560023 | -111.4996 | -1.2030263 | 356.36029 | 359.29526 | -4.1883869
181.17742 | -3.4047844 | -38.669102 | -4.950274 | 0 | 0 | -0.80552644 | -111.49641 | -1.1987362 | 356.35568 | 359.29022 | -4.1883793
181.17744 | -3.4047785 | -38.662666 | -4.9531431 | 0 | 0 | -0.80552167 | -111.4962 | -1.2048053 | 356.3511 | 359.28522 | -4.1883788
181.17746 | -3.4047728 | -38.662109 | -4.938858 | 0 | 0 | -0.80552137 | -111.49619 | -1.207482 | 356.3465 | 359.28021 | -4.1883788
181.17748 | -3.404767 | -38.662071 | -4.9347229 | 0 | 0 | -0.80551952 | -111.49618 | -1.2034093 | 356.34189 | 359.27518 | -4.1883788
181.1775 | -3.4047613 | -38.655674 | -4.9489098 | 0 | 0 | -0.80176932 | -111.4593 | -1.2030524 | 356.33728 | 359.27017 | -4.1883798
181.17752 | -3.4047556 | -38.64872 | -4.9544921 | 0 | 0 | -0.80144525 | -111.45611 | -1.2030292 | 356.3327 | 359.26517 | -4.1898079
181.17754 | -3.4047499 | -38.628952 | -4.943336 | 0 | 0 | -0.80142426 | -111.4559 | -1.2030278 | 356.32809 | 359.26013 | -4.1885028
181.17756 | -3.4047439 | -38.640045 | -4.9438181 | 0 | 0 | -0.80142301 | -111.45589 | -1.2030277 | 356.32349 | 359.25513 | -4.1883874
181.17758 | -3.4047382 | -38.634636 | -4.9533114 | 0 | 0 | -0.80142504 | -111.45586 | -1.2030277 | 356.31888 | 359.25009 | -4.1890931
181.1776 | -3.4047325 | -38.621368 | -4.9468679 | 0 | 0 | -0.80568737 | -111.38212 | -1.2030277 | 356.3143 | 359.24509 | -4.1884408
181.17762 | -3.4047267 | -38.626614 | -4.9332337 | 0 | 0 | -0.80605572 | -111.37576 | -1.2030277 | 356.30969 | 359.24008 | -4.1898117
181.17764 | -3.404721 | -38.614307 | -4.9429598 | 0 | 0 | -0.80607963 | -111.37534 | -1.2030288 | 356.30508 | 359.23505 | -4.1885028
181.17766 | -3.4047153 | -38.613235 | -4.9554358 | 0 | 0 | -0.806081 | -111.37531 | -1.2051742 | 356.30048 | 359.23004 | -4.1883874
181.17768 | -3.4047093 | -38.619556 | -4.9499607 | 0 | 0 | -0.80608058 | -111.3753 | -1.2032142 | 356.2959 | 359.22504 | -4.1890941
181.1777 | -3.4047036 | -38.613708 | -4.942935 | 0 | 0 | -0.8050561 | -111.33843 | -1.2051861 | 356.29129 | 359.22 | -4.1898699
181.17772 | -3.4046979 | -38.6068 | -4.9503226 | 0 | 0 | -0.80496752 | -111.33524 | -1.2032139 | 356.28668 | 359.215 | -4.1899362
181.17774 | -3.4046922 | -38.606209 | -4.9509673 | 0 | 0 | -0.8049618 | -111.33503 | -1.2030398 | 356.28207 | 359.20999 | -4.1899395
181.17776 | -3.4046867 | -38.599773 | -4.9372168 | 0 | 0 | -0.80496144 | -111.33502 | -1.2030295 | 356.2775 | 359.20496 | -4.1885114
181.17778 | -3.404681 | -38.60561 | -4.9338593 | 0 | 0 | -0.80495977 | -111.33501 | -1.2051742 | 356.27289 | 359.19995 | -4.1883874
181.1778 | -3.4046752 | -38.599739 | -4.949564 | 0 | 0 | -0.80155176 | -111.29814 | -1.2032132 | 356.26889 | 359.19586 | -4.1883793
181.17782 | -3.4046693 | -38.605614 | -4.9545507 | 0 | 0 | -0.80125719 | -111.29495 | -1.2030439 | 356.26489 | 359.19177 | -4.1883788
181.17784 | -3.4046636 | -38.606133 | -4.9433398 | 0 | 0 | -0.80123806 | -111.29475 | -1.211614 | 356.26089 | 359.18765 | -4.1883788
181.17786 | -3.4046578 | -38.599766 | -4.9445438 | 0 | 0 | -0.80123699 | -111.29474 | -1.2037719 | 356.25687 | 359.18356 | -4.1883793
181.17788 | -3.4046521 | -38.592823 | -4.9533734 | 0 | 0 | -0.80123913 | -111.29472 | -1.2073686 | 356.25287 | 359.17947 | -4.1890931
181.1779 | -3.4046464 | -38.592236 | -4.9446936 | 0 | 0 | -0.80567163 | -111.25785 | -1.2033993 | 356.24887 | 359.17538 | -4.1884408
181.17792 | -3.4046407 | -38.592186 | -4.9323196 | 0 | 0 | -0.80605471 | -111.25465 | -1.1987592 | 356.24487 | 359.1713 | -4.1898117
181.17794 | -3.4046347 | -38.579395 | -4.9428859 | 0 | 0 | -0.80607951 | -111.25445 | -1.2026603 | 356.24088 | 359.16721 | -4.1892166
181.17796 | -3.404629 | -38.571892 | -4.956882 | 0 | 0 | -0.806081 | -111.25444 | -1.2072966 | 356.23688 | 359.16309 | -4.1884489
181.17798 | -3.4046233 | -38.564877 | -4.9486346 | 0 | 0 | -0.8060804 | -111.2544 | -1.2033983 | 356.23288 | 359.159 | -4.1883836
181.178 | -3.4046175 | -38.570675 | -4.9420919 | 0 | 0 | -0.80471486 | -111.18066 | -1.2052003 | 356.22888 | 359.15491 | -4.1890931
181.17802 | -3.4046118 | -38.564796 | -4.9509788 | 0 | 0 | -0.80459684 | -111.17429 | -1.2075075 | 356.22485 | 359.15082 | -4.1884403
181.17804 | -3.4046061 | -38.564274 | -4.9517512 | 0 | 0 | -0.80458921 | -111.17388 | -1.2034107 | 356.22086 | 359.14673 | -4.1883831
181.17806 | -3.4046001 | -38.564236 | -4.9358344 | 0 | 0 | -0.80458874 | -111.17386 | -1.2030525 | 356.21686 | 359.14261 | -4.1883788
181.17808 | -3.4045944 | -38.557842 | -4.9344645 | 0 | 0 | -0.8045873 | -111.17385 | -1.2030292 | 356.21286 | 359.13852 | -4.1883788
181.1781 | -3.4045887 | -38.557285 | -4.9496183 | 0 | 0 | -0.80169052 | -111.15542 | -1.2030299 | 356.20886 | 359.13443 | -4.1883798
181.17812 | -3.404583 | -38.557247 | -4.9538279 | 0 | 0 | -0.80144018 | -111.15382 | -1.2073227 | 356.20486 | 359.13034 | -4.1898079
181.17814 | -3.4045773 | -38.550854 | -4.9432778 | 0 | 0 | -0.80142391 | -111.15372 | -1.2076916 | 356.20087 | 359.12625 | -4.1885028
181.17816 | -3.4045715 | -38.550301 | -4.9452667 | 0 | 0 | -0.80142301 | -111.15371 | -1.2034227 | 356.19687 | 359.12216 | -4.1883879
181.17818 | -3.4045656 | -38.550262 | -4.9548874 | 0 | 0 | -0.80142522 | -111.1537 | -1.2030531 | 356.19284 | 359.11804 | -4.1898084
181.1782 | -3.4045599 | -38.550262 | -4.9433708 | 0 | 0 | -0.80602938 | -111.13526 | -1.2030333 | 356.18884 | 359.11395 | -4.1885028
181.17822 | -3.4045541 | -38.550259 | -4.9322028 | 0 | 0 | -0.80642724 | -111.13367 | -1.2116133 | 356.18484 | 359.10986 | -4.1883869
181.17824 | -3.4045486 | -38.543869 | -4.9443293 | 0 | 0 | -0.80645305 | -111.13357 | -1.2037697 | 356.18085 | 359.10577 | -4.1883793
181.17826 | -3.4045429 | -38.549713 | -4.9548292 | 0 | 0 | -0.8064546 | -111.13356 | -1.2030758 | 356.17685 | 359.10168 | -4.1883793
181.17828 | -3.4045372 | -38.556622 | -4.9477291 | 0 | 0 | -0.8064537 | -111.13357 | -1.2030315 | 356.17285 | 359.0976 | -4.1890931
181.1783 | -3.4045315 | -38.557209 | -4.9427452 | 0 | 0 | -0.80457574 | -111.15201 | -1.2051755 | 356.16885 | 359.09348 | -4.1884408
181.17832 | -3.4045255 | -38.557243 | -4.953938 | 0 | 0 | -0.80441338 | -111.1536 | -1.2053596 | 356.16486 | 359.08939 | -4.1890974
181.17834 | -3.4045198 | -38.538059 | -4.949101 | 0 | 0 | -0.80440289 | -111.1537 | -1.2032231 | 356.16083 | 359.0853 | -4.1891546
181.17836 | -3.4045141 | -38.5364 | -4.9341488 | 0 | 0 | -0.80440223 | -111.15371 | -1.1987467 | 356.15683 | 359.08121 | -4.1884451
181.17838 | -3.4045084 | -38.536293 | -4.9372272 | 0 | 0 | -0.80440122 | -111.15369 | -1.2005112 | 356.15283 | 359.07712 | -4.1898117
181.1784 | -3.4045026 | -38.542683 | -4.9527626 | 0 | 0 | -0.80235589 | -111.09837 | -1.2028183 | 356.14883 | 359.07303 | -4.1885028
181.17842 | -3.4044969 | -38.536842 | -4.9533701 | 0 | 0 | -0.80217904 | -111.0936 | -1.2030144 | 356.14484 | 359.06891 | -4.1883869
181.17844 | -3.4044909 | -38.536324 | -4.9425068 | 0 | 0 | -0.80216759 | -111.09329 | -1.2030269 | 356.14084 | 359.06482 | -4.1883793
181.17846 | -3.4044852 | -38.536282 | -4.9466519 | 0 | 0 | -0.80216694 | -111.09327 | -1.2030277 | 356.13684 | 359.06073 | -4.1883788
181.17848 | -3.4044795 | -38.529888 | -4.9535551 | 0 | 0 | -0.80216867 | -111.09326 | -1.2030277 | 356.13284 | 359.05664 | -4.1883783
181.1785 | -3.4044738 | -38.529339 | -4.9403515 | 0 | 0 | -0.80575025 | -111.07483 | -1.2030277 | 356.12881 | 359.05255 | -4.187664
181.17852 | -3.4044681 | -38.535694 | -4.9333973 | 0 | 0 | -0.80605972 | -111.07324 | -1.2030277 | 356.12482 | 359.04843 | -4.1883178
181.17854 | -3.4044623 | -38.529858 | -4.9466181 | 0 | 0 | -0.80607986 | -111.07314 | -1.2030277 | 356.12082 | 359.04434 | -4.188375
181.17856 | -3.4044564 | -38.535732 | -4.9586539 | 0 | 0 | -0.806081 | -111.07313 | -1.2030277 | 356.11682 | 359.04025 | -4.1883788
181.17858 | -3.4044507 | -38.536243 | -4.9466038 | 0 | 0 | -0.8060801 | -111.07314 | -1.2030277 | 356.11282 | 359.03616 | -4.1883788
181.1786 | -3.4044449 | -38.523495 | -4.9440928 | 0 | 0 | -0.8042028 | -111.09157 | -1.2030319 | 356.10883 | 359.03207 | -4.1883788
181.17862 | -3.4044392 | -38.528786 | -4.9540558 | 0 | 0 | -0.80404049 | -111.09316 | -1.2116133 | 356.10483 | 359.02798 | -4.1883788
181.17864 | -3.4044335 | -38.535664 | -4.947659 | 0 | 0 | -0.80403 | -111.09326 | -1.2037697 | 356.10083 | 359.02386 | -4.1883798
181.17866 | -3.4044278 | -38.536247 | -4.9354768 | 0 | 0 | -0.80402935 | -111.09327 | -1.2030758 | 356.0968 | 359.01978 | -4.1898084
181.17868 | -3.404422 | -38.536285 | -4.9387984 | 0 | 0 | -0.80402869 | -111.09327 | -1.2030305 | 356.0928 | 359.01569 | -4.1899319
181.1787 | -3.4044161 | -38.536285 | -4.9565253 | 0 | 0 | -0.80266517 | -111.09327 | -1.2030278 | 356.08881 | 359.0116 | -4.189939
181.17872 | -3.4044104 | -38.536289 | -4.9529657 | 0 | 0 | -0.80254734 | -111.09327 | -1.2030308 | 356.08481 | 359.00751 | -4.1885114
181.17874 | -3.4044049 | -38.542683 | -4.9424663 | 0 | 0 | -0.80253971 | -111.09327 | -1.2094669 | 356.08081 | 359.00342 | -4.1883874
181.17876 | -3.4043992 | -38.536839 | -4.9488258 | 0 | 0 | -0.80253923 | -111.09327 | -1.2035853 | 356.07681 | 358.9993 | -4.1883783
181.17878 | -3.4043934 | -38.529922 | -4.953743 | 0 | 0 | -0.80254084 | -111.09326 | -1.2052102 | 356.07281 | 358.99521 | -4.1869502
181.1788 | -3.4043877 | -38.522949 | -4.9410906 | 0 | 0 | -0.80578166 | -111.07483 | -1.2032152 | 356.06879 | 358.99112 | -4.1882563
181.17882 | -3.4043818 | -38.535145 | -4.9341884 | 0 | 0 | -0.8060618 | -111.07324 | -1.2030398 | 356.06479 | 358.98703 | -4.1897998
181.17884 | -3.404376 | -38.536209 | -4.9488611 | 0 | 0 | -0.80607992 | -111.07314 | -1.2030295 | 356.06079 | 358.98294 | -4.1885018
181.17886 | -3.4043703 | -38.529884 | -4.9581208 | 0 | 0 | -0.806081 | -111.07313 | -1.2051731 | 356.05679 | 358.97885 | -4.1883869
181.17888 | -3.4043646 | -38.529327 | -4.9465537 | 0 | 0 | -0.8060801 | -111.07313 | -1.201067 | 356.0528 | 358.97473 | -4.1883802
181.1789 | -3.4043589 | -38.516506 | -4.9448161 | 0 | 0 | -0.8042028 | -111.07313 | -1.2028543 | 356.0488 | 358.97064 | -4.1898079
181.17892 | -3.4043531 | -38.515408 | -4.9555702 | 0 | 0 | -0.80404049 | -111.07313 | -1.2030185 | 356.0448 | 358.96655 | -4.1885028
181.17894 | -3.4043472 | -38.534519 | -4.9477878 | 0 | 0 | -0.80403 | -111.07313 | -1.2073209 | 356.0408 | 358.96246 | -4.1883869
181.17896 | -3.4043415 | -38.536167 | -4.9340339 | 0 | 0 | -0.80402935 | -111.07313 | -1.2055451 | 356.03677 | 358.95837 | -4.1883788
181.17898 | -3.4043357 | -38.523491 | -4.9415774 | 0 | 0 | -0.80402899 | -111.07312 | -1.2032384 | 356.03278 | 358.95425 | -4.187664
181.179 | -3.40433 | -38.535179 | -4.95822 | 0 | 0 | -0.80334687 | -111.05469 | -1.2051876 | 356.02878 | 358.95016 | -4.1883178
181.17902 | -3.4043243 | -38.523418 | -4.9516559 | 0 | 0 | -0.80328786 | -111.05309 | -1.2032139 | 356.02478 | 358.94608 | -4.188375
181.17904 | -3.4043186 | -38.522373 | -4.9445291 | 0 | 0 | -0.80328405 | -111.05299 | -1.2030398 | 356.02078 | 358.94199 | -4.1883788
181.17906 | -3.4043126 | -38.503128 | -4.9519105 | 0 | 0 | -0.80328381 | -111.05299 | -1.2030295 | 356.01678 | 358.9379 | -4.1883788
181.17908 | -3.4043069 | -38.514252 | -4.9532814 | 0 | 0 | -0.803285 | -111.05298 | -1.2051762 | 356.01279 | 358.93381 | -4.1883798
181.1791 | -3.4043012 | -38.515244 | -4.9403191 | 0 | 0 | -0.80567408 | -111.03454 | -1.2075061 | 356.00879 | 358.92969 | -4.1898079
181.17912 | -3.4042954 | -38.502525 | -4.935575 | 0 | 0 | -0.80588049 | -111.03294 | -1.2034107 | 356.00476 | 358.9256 | -4.1892157
181.17914 | -3.4042897 | -38.514214 | -4.949707 | 0 | 0 | -0.8058939 | -111.03284 | -1.2030504 | 356.00076 | 358.92151 | -4.1870193
181.17916 | -3.404284 | -38.508854 | -4.9560127 | 0 | 0 | -0.80589467 | -111.03283 | -1.1987376 | 355.99677 | 358.91742 | -4.186831
181.17918 | -3.4042783 | -38.508373 | -4.9456434 | 0 | 0 | -0.80589378 | -111.03282 | -1.2048042 | 355.99277 | 358.91333 | -4.1875334
181.1792 | -3.4042723 | -38.514729 | -4.9440155 | 0 | 0 | -0.80401623 | -111.01439 | -1.2053366 | 355.98877 | 358.90924 | -4.1883087
181.17922 | -3.4042668 | -38.508892 | -4.9555025 | 0 | 0 | -0.80385393 | -111.0128 | -1.2053703 | 355.98477 | 358.90512 | -4.1883745
181.17924 | -3.4042611 | -38.514763 | -4.9470568 | 0 | 0 | -0.80384344 | -111.0127 | -1.2032259 | 355.98077 | 358.90103 | -4.1876636
181.17926 | -3.4042554 | -38.508884 | -4.9332466 | 0 | 0 | -0.80384278 | -111.01269 | -1.2030405 | 355.97678 | 358.89694 | -4.187603
181.17928 | -3.4042497 | -38.501984 | -4.9444137 | 0 | 0 | -0.80384284 | -111.01268 | -1.2030296 | 355.97275 | 358.89285 | -4.1890273
181.1793 | -3.4042439 | -38.514179 | -4.9577389 | 0 | 0 | -0.80401361 | -110.99425 | -1.2051742 | 355.96875 | 358.88876 | -4.1877217
181.17932 | -3.404238 | -38.502453 | -4.9494305 | 0 | 0 | -0.80402833 | -110.99265 | -1.2032142 | 355.96475 | 358.88467 | -4.186892
181.17934 | -3.4042323 | -38.495029 | -4.9428859 | 0 | 0 | -0.80402929 | -110.99255 | -1.2051861 | 355.96075 | 358.88055 | -4.1882515
181.17936 | -3.4042265 | -38.507191 | -4.9517722 | 0 | 0 | -0.80402935 | -110.99255 | -1.2032161 | 355.95676 | 358.87646 | -4.1883707
181.17938 | -3.4042208 | -38.495464 | -4.9525456 | 0 | 0 | -0.80403012 | -110.99254 | -1.2073336 | 355.95276 | 358.87238 | -4.1883783
181.1794 | -3.4042151 | -38.488029 | -4.9380784 | 0 | 0 | -0.80556619 | -110.97411 | -1.2055459 | 355.94876 | 358.86829 | -4.1883788
181.17942 | -3.4042094 | -38.481014 | -4.9361072 | 0 | 0 | -0.80569887 | -110.97251 | -1.2032373 | 355.94476 | 358.8642 | -4.1883779
181.17944 | -3.4042034 | -38.480423 | -4.9504824 | 0 | 0 | -0.80570751 | -110.9724 | -1.2030432 | 355.94073 | 358.86008 | -4.1869497
181.17946 | -3.4041977 | -38.480381 | -4.9546256 | 0 | 0 | -0.80570805 | -110.9724 | -1.2073212 | 355.93674 | 358.85599 | -4.1868272
181.17948 | -3.404192 | -38.480373 | -4.9440708 | 0 | 0 | -0.80570704 | -110.97238 | -1.2033987 | 355.93274 | 358.8519 | -4.1882472
181.1795 | -3.4041862 | -38.46759 | -4.945334 | 0 | 0 | -0.80365926 | -110.93551 | -1.2030518 | 355.92874 | 358.84781 | -4.1883707
181.17952 | -3.4041805 | -38.47287 | -4.9548922 | 0 | 0 | -0.80348223 | -110.93232 | -1.2030292 | 355.92474 | 358.84372 | -4.1883783
181.17954 | -3.4041748 | -38.460556 | -4.9448242 | 0 | 0 | -0.80347079 | -110.93211 | -1.2030289 | 355.92075 | 358.83963 | -4.1883788
181.17956 | -3.4041691 | -38.446697 | -4.9330549 | 0 | 0 | -0.80347013 | -110.93211 | -1.2051762 | 355.91675 | 358.83551 | -4.1883788
181.17958 | -3.4041631 | -38.458309 | -4.9444013 | 0 | 0 | -0.80347031 | -110.93208 | -1.2075061 | 355.91275 | 358.83142 | -4.1883788
181.1796 | -3.4041574 | -38.452942 | -4.9577379 | 0 | 0 | -0.80398208 | -110.87677 | -1.2034107 | 355.90872 | 358.82733 | -4.1883788
181.17962 | -3.4041517 | -38.446064 | -4.9479799 | 0 | 0 | -0.80402631 | -110.87199 | -1.2030525 | 355.90472 | 358.82324 | -4.1883793
181.17964 | -3.404146 | -38.445469 | -4.9427605 | 0 | 0 | -0.80402917 | -110.87169 | -1.2030292 | 355.90073 | 358.81915 | -4.1890931
181.17966 | -3.4041402 | -38.432644 | -4.9524894 | 0 | 0 | -0.80402935 | -110.87167 | -1.2030278 | 355.89673 | 358.81506 | -4.1884394
181.17968 | -3.4041345 | -38.425148 | -4.95188 | 0 | 0 | -0.80403 | -110.87161 | -1.2030298 | 355.89273 | 358.81094 | -4.186954
181.1797 | -3.4041288 | -38.430912 | -4.9351177 | 0 | 0 | -0.80539525 | -110.77946 | -1.2073206 | 355.88873 | 358.80685 | -4.1875415
181.17972 | -3.4041231 | -38.431419 | -4.9365797 | 0 | 0 | -0.80551326 | -110.77148 | -1.2034009 | 355.88474 | 358.80276 | -4.1883092
181.17974 | -3.4041173 | -38.412281 | -4.9527049 | 0 | 0 | -0.80552089 | -110.77097 | -1.2073466 | 355.88074 | 358.79868 | -4.188375
181.17976 | -3.4041116 | -38.429798 | -4.9533658 | 0 | 0 | -0.80552137 | -110.77094 | -1.207693 | 355.87671 | 358.79459 | -4.1883788
181.17978 | -3.4041059 | -38.42495 | -4.9425068 | 0 | 0 | -0.8055203 | -110.77094 | -1.2034227 | 355.87271 | 358.7905 | -4.1883788
181.1798 | -3.4041002 | -38.411716 | -4.9459267 | 0 | 0 | -0.80330229 | -110.77094 | -1.2030531 | 355.86871 | 358.78638 | -4.1883788
181.17982 | -3.4040942 | -38.416965 | -4.9534936 | 0 | 0 | -0.80311066 | -110.77094 | -1.2030312 | 355.86472 | 358.78229 | -4.1883793
181.17984 | -3.4040885 | -38.398262 | -4.9432497 | 0 | 0 | -0.8030982 | -110.77094 | -1.2073227 | 355.86072 | 358.7782 | -4.1890931
181.17986 | -3.4040828 | -38.403034 | -4.9329209 | 0 | 0 | -0.80309755 | -110.77094 | -1.2076916 | 355.85672 | 358.77411 | -4.1870122
181.17988 | -3.4040771 | -38.403477 | -4.9443917 | 0 | 0 | -0.8030979 | -110.77091 | -1.2034227 | 355.85272 | 358.77002 | -4.1889739
181.1799 | -3.4040713 | -38.403511 | -4.9555583 | 0 | 0 | -0.80395061 | -110.7156 | -1.2030542 | 355.84872 | 358.76593 | -4.1884327
181.17992 | -3.4040656 | -38.403511 | -4.9463406 | 0 | 0 | -0.80402428 | -110.71082 | -1.2051755 | 355.8447 | 358.76181 | -4.1883817
181.17994 | -3.4040596 | -38.403515 | -4.9440751 | 0 | 0 | -0.80402905 | -110.71052 | -1.2032143 | 355.8407 | 358.75772 | -4.1869502
181.17996 | -3.4040539 | -38.409901 | -4.9526048 | 0 | 0 | -0.80402935 | -110.71049 | -1.2051872 | 355.8367 | 358.75363 | -4.1882558
181.17998 | -3.4040482 | -38.391266 | -4.9482579 | 0 | 0 | -0.80402958 | -110.71048 | -1.2053603 | 355.8327 | 358.74954 | -4.1890855
181.18 | -3.4040425 | -38.383251 | -4.9333529 | 0 | 0 | -0.80454141 | -110.67361 | -1.2032253 | 355.8287 | 358.74545 | -4.1891551
181.18002 | -3.4040368 | -38.388985 | -4.9378867 | 0 | 0 | -0.80458564 | -110.67043 | -1.2030395 | 355.82471 | 358.74133 | -4.1898732
181.18004 | -3.404031 | -38.389496 | -4.9542727 | 0 | 0 | -0.80458856 | -110.67022 | -1.2008821 | 355.82071 | 358.73724 | -4.1885071
181.18006 | -3.4040253 | -38.383141 | -4.9527736 | 0 | 0 | -0.80458874 | -110.6702 | -1.2028422 | 355.81671 | 358.73315 | -4.1883874
181.18008 | -3.4040194 | -38.39537 | -4.9439049 | 0 | 0 | -0.80458826 | -110.67022 | -1.2030157 | 355.81268 | 358.72906 | -4.1883793
181.1801 | -3.4040136 | -38.377254 | -4.9475002 | 0 | 0 | -0.80356461 | -110.68864 | -1.2030292 | 355.80869 | 358.72498 | -4.1883793
181.18012 | -3.4040079 | -38.375671 | -4.9529004 | 0 | 0 | -0.80347615 | -110.69024 | -1.2073205 | 355.80469 | 358.72089 | -4.1890931
181.18014 | -3.4040022 | -38.381954 | -4.9388404 | 0 | 0 | -0.80347043 | -110.69035 | -1.2033998 | 355.80069 | 358.71677 | -4.1884394
181.18016 | -3.4039965 | -38.376114 | -4.9318161 | 0 | 0 | -0.80347008 | -110.69035 | -1.2051983 | 355.79669 | 358.71268 | -4.186954
181.18018 | -3.4039907 | -38.381981 | -4.9457564 | 0 | 0 | -0.80347049 | -110.69034 | -1.2032167 | 355.79269 | 358.70859 | -4.1875415
181.1802 | -3.403985 | -38.363323 | -4.9549522 | 0 | 0 | -0.80432343 | -110.65347 | -1.2073315 | 355.7887 | 358.7045 | -4.1883092
181.18022 | -3.4039793 | -38.374485 | -4.9462852 | 0 | 0 | -0.80439717 | -110.65028 | -1.2012553 | 355.7847 | 358.70041 | -4.188375
181.18024 | -3.4039736 | -38.375481 | -4.9433465 | 0 | 0 | -0.80440193 | -110.65007 | -1.2071592 | 355.78067 | 358.69632 | -4.1883788
181.18026 | -3.4039679 | -38.369152 | -4.9539914 | 0 | 0 | -0.80440223 | -110.65006 | -1.2033892 | 355.77667 | 358.6922 | -4.1883788
181.18028 | -3.4039621 | -38.362213 | -4.9462013 | 0 | 0 | -0.80440205 | -110.65004 | -1.2051977 | 355.77267 | 358.68811 | -4.1883793
181.1803 | -3.4039564 | -38.368019 | -4.9331737 | 0 | 0 | -0.80406088 | -110.59473 | -1.2032188 | 355.76868 | 358.68402 | -4.1890931
181.18032 | -3.4039505 | -38.368534 | -4.940053 | 0 | 0 | -0.80403137 | -110.58995 | -1.2116264 | 355.76468 | 358.67993 | -4.1870127
181.18034 | -3.4039447 | -38.368561 | -4.9544592 | 0 | 0 | -0.80402946 | -110.58965 | -1.205919 | 355.76068 | 358.67584 | -4.1896882
181.18036 | -3.403939 | -38.355778 | -4.9506059 | 0 | 0 | -0.80402935 | -110.58962 | -1.2075541 | 355.75668 | 358.67175 | -4.1884952
181.18038 | -3.4039333 | -38.361069 | -4.9415417 | 0 | 0 | -0.80402887 | -110.58962 | -1.2034146 | 355.75269 | 358.66763 | -4.1883864
181.1804 | -3.4039276 | -38.367943 | -4.9487495 | 0 | 0 | -0.80300605 | -110.58962 | -1.205198 | 355.74866 | 358.66354 | -4.1883793
181.18042 | -3.4039218 | -38.368534 | -4.951561 | 0 | 0 | -0.80291772 | -110.58962 | -1.2010694 | 355.74466 | 358.65945 | -4.1883793
181.18044 | -3.4039161 | -38.374966 | -4.938724 | 0 | 0 | -0.802912 | -110.58962 | -1.2050017 | 355.74066 | 358.65536 | -4.1890941
181.18046 | -3.4039102 | -38.375523 | -4.9347129 | 0 | 0 | -0.80291164 | -110.58962 | -1.2053515 | 355.73666 | 358.65128 | -4.1898694
181.18048 | -3.4039044 | -38.375553 | -4.946732 | 0 | 0 | -0.80291241 | -110.58964 | -1.2096636 | 355.73267 | 358.64716 | -4.18922
181.1805 | -3.4038987 | -38.369167 | -4.9535789 | 0 | 0 | -0.804447 | -110.6265 | -1.2036022 | 355.72867 | 358.64307 | -4.1877341
181.18052 | -3.403893 | -38.387787 | -4.9447122 | 0 | 0 | -0.80457956 | -110.62969 | -1.2137965 | 355.72467 | 358.63898 | -4.1876063
181.18054 | -3.4038873 | -38.370235 | -4.9424863 | 0 | 0 | -0.8045882 | -110.62991 | -1.2039562 | 355.72067 | 358.63489 | -4.1875997
181.18056 | -3.4038815 | -38.387867 | -4.9524689 | 0 | 0 | -0.80458874 | -110.62991 | -1.2009437 | 355.71664 | 358.6308 | -4.1897426
181.18058 | -3.4038756 | -38.376637 | -4.9460711 | 0 | 0 | -0.8045885 | -110.62991 | -1.2071416 | 355.71265 | 358.62671 | -4.1899276
181.1806 | -3.4038699 | -38.382019 | -4.9324398 | 0 | 0 | -0.80407667 | -110.62991 | -1.209826 | 355.70865 | 358.62259 | -4.1892247
181.18062 | -3.4038641 | -38.363323 | -4.9414406 | 0 | 0 | -0.80403244 | -110.62991 | -1.2036077 | 355.70465 | 358.6185 | -4.1891642
181.18064 | -3.4038584 | -38.368095 | -4.9545798 | 0 | 0 | -0.80402952 | -110.62991 | -1.2030662 | 355.70065 | 358.61441 | -4.1898742
181.18066 | -3.4038527 | -38.374931 | -4.9491625 | 0 | 0 | -0.80402935 | -110.62991 | -1.2051764 | 355.69666 | 358.61032 | -4.18922
181.18068 | -3.403847 | -38.369114 | -4.9414172 | 0 | 0 | -0.80402887 | -110.62991 | -1.2032133 | 355.69266 | 358.60623 | -4.1877346
181.1807 | -3.4038413 | -38.362213 | -4.9501934 | 0 | 0 | -0.80300605 | -110.61147 | -1.2030396 | 355.68866 | 358.60214 | -4.1890364
181.18072 | -3.4038355 | -38.368019 | -4.951685 | 0 | 0 | -0.80291772 | -110.60988 | -1.2030284 | 355.68463 | 358.59802 | -4.1898661
181.18074 | -3.4038298 | -38.368534 | -4.9365549 | 0 | 0 | -0.802912 | -110.60978 | -1.2030288 | 355.68063 | 358.59393 | -4.1885071
181.18076 | -3.4038241 | -38.368568 | -4.9338007 | 0 | 0 | -0.80291164 | -110.60976 | -1.2051742 | 355.67664 | 358.58984 | -4.189816
181.18078 | -3.4038184 | -38.368565 | -4.9495602 | 0 | 0 | -0.80291271 | -110.60976 | -1.2032152 | 355.67264 | 358.58575 | -4.1892166
181.1808 | -3.4038126 | -38.362179 | -4.9538245 | 0 | 0 | -0.80512989 | -110.60976 | -1.2073325 | 355.66864 | 358.58167 | -4.1884489
181.18082 | -3.4038067 | -38.374409 | -4.9440031 | 0 | 0 | -0.80532151 | -110.60976 | -1.2034006 | 355.66464 | 358.57758 | -4.1883831
181.18084 | -3.403801 | -38.36908 | -4.9438767 | 0 | 0 | -0.80533397 | -110.60976 | -1.2051983 | 355.66064 | 358.57346 | -4.1883798
181.18086 | -3.4037952 | -38.355816 | -4.9533148 | 0 | 0 | -0.80533463 | -110.60976 | -1.2032145 | 355.65665 | 358.56937 | -4.1898084
181.18088 | -3.4037895 | -38.361061 | -4.9446893 | 0 | 0 | -0.80533391 | -110.60976 | -1.2030398 | 355.65262 | 358.56528 | -4.1899319
181.1809 | -3.4037838 | -38.348755 | -4.9315934 | 0 | 0 | -0.80379832 | -110.59133 | -1.2030295 | 355.64862 | 358.56119 | -4.189939
181.18092 | -3.4037781 | -38.354069 | -4.9435487 | 0 | 0 | -0.80366564 | -110.58974 | -1.2051742 | 355.64462 | 358.5571 | -4.1885114
181.18094 | -3.4037724 | -38.348164 | -4.9569407 | 0 | 0 | -0.803657 | -110.58963 | -1.2032132 | 355.64063 | 358.55298 | -4.1883874
181.18096 | -3.4037664 | -38.354034 | -4.9471865 | 0 | 0 | -0.80365646 | -110.58962 | -1.2030396 | 355.63663 | 358.54889 | -4.1883793
181.18098 | -3.4037607 | -38.34816 | -4.9426932 | 0 | 0 | -0.80365628 | -110.58961 | -1.2030305 | 355.63263 | 358.5448 | -4.1883798
181.181 | -3.4037549 | -38.347637 | -4.9517589 | 0 | 0 | -0.80331534 | -110.55273 | -1.2073215 | 355.62863 | 358.54071 | -4.1898079
181.18102 | -3.4037492 | -38.347607 | -4.9510922 | 0 | 0 | -0.80328584 | -110.54955 | -1.2055461 | 355.62463 | 358.53662 | -4.1885028
181.18104 | -3.4037435 | -38.353992 | -4.936502 | 0 | 0 | -0.80328393 | -110.54934 | -1.2053838 | 355.62061 | 358.53253 | -4.1883879
181.18106 | -3.4037378 | -38.341759 | -4.9359746 | 0 | 0 | -0.80328381 | -110.54932 | -1.2032276 | 355.61661 | 358.52841 | -4.1898074
181.18108 | -3.4037318 | -38.340691 | -4.9519262 | 0 | 0 | -0.803285 | -110.54932 | -1.205188 | 355.61261 | 358.52432 | -4.1870747
181.1811 | -3.4037261 | -38.340611 | -4.954751 | 0 | 0 | -0.80567408 | -110.53089 | -1.2053615 | 355.60861 | 358.52023 | -4.189692
181.18112 | -3.4037204 | -38.321426 | -4.9440794 | 0 | 0 | -0.80588049 | -110.5293 | -1.2053728 | 355.60461 | 358.51614 | -4.1884952
181.18114 | -3.4037147 | -38.332558 | -4.9453344 | 0 | 0 | -0.8058939 | -110.52919 | -1.2053745 | 355.60062 | 358.51205 | -4.1883879
181.18116 | -3.4037089 | -38.333553 | -4.9548917 | 0 | 0 | -0.80589467 | -110.52918 | -1.2075188 | 355.59662 | 358.50797 | -4.1898084
181.18118 | -3.4037032 | -38.327221 | -4.9433718 | 0 | 0 | -0.80589354 | -110.52917 | -1.2034115 | 355.59262 | 358.50385 | -4.1892161
181.1812 | -3.4036975 | -38.320274 | -4.9343815 | 0 | 0 | -0.80350447 | -110.4923 | -1.2030525 | 355.58859 | 358.49976 | -4.1884489
181.18122 | -3.4036918 | -38.313293 | -4.9445186 | 0 | 0 | -0.80329806 | -110.48911 | -1.2030292 | 355.58459 | 358.49567 | -4.1883831
181.18124 | -3.403686 | -38.312698 | -4.9570189 | 0 | 0 | -0.80328465 | -110.48891 | -1.2030299 | 355.5806 | 358.49158 | -4.1883788
181.18126 | -3.4036803 | -38.299873 | -4.9479184 | 0 | 0 | -0.80328387 | -110.4889 | -1.2073215 | 355.5766 | 358.48749 | -4.1883788
181.18128 | -3.4036746 | -38.311554 | -4.9442091 | 0 | 0 | -0.80328399 | -110.48888 | -1.2055461 | 355.5726 | 358.4834 | -4.1883798
181.1813 | -3.4036689 | -38.299793 | -4.9533391 | 0 | 0 | -0.80362493 | -110.45201 | -1.2053838 | 355.5686 | 358.47928 | -4.1898079
181.18132 | -3.4036632 | -38.298763 | -4.9504991 | 0 | 0 | -0.80365443 | -110.44881 | -1.2032286 | 355.56461 | 358.47519 | -4.1885028
181.18134 | -3.4036572 | -38.311478 | -4.9357224 | 0 | 0 | -0.80365634 | -110.44861 | -1.2073343 | 355.56061 | 358.4711 | -4.1883869
181.18136 | -3.4036515 | -38.293388 | -4.9380865 | 0 | 0 | -0.80365646 | -110.4486 | -1.2055459 | 355.55658 | 358.46701 | -4.1883783
181.18138 | -3.4036458 | -38.285412 | -4.9528341 | 0 | 0 | -0.80365753 | -110.44856 | -1.2032393 | 355.55258 | 358.46292 | -4.1869502
181.1814 | -3.40364 | -38.291149 | -4.9533744 | 0 | 0 | -0.80587614 | -110.37482 | -1.2073339 | 355.54858 | 358.4588 | -4.1882553
181.18142 | -3.4036343 | -38.291664 | -4.9432335 | 0 | 0 | -0.80606788 | -110.36845 | -1.2034006 | 355.54459 | 358.45471 | -4.1883702
181.18144 | -3.4036286 | -38.298092 | -4.9481664 | 0 | 0 | -0.80608034 | -110.36804 | -1.2052003 | 355.54059 | 358.45062 | -4.1869497
181.18146 | -3.4036226 | -38.292252 | -4.9551368 | 0 | 0 | -0.806081 | -110.36802 | -1.2075096 | 355.53659 | 358.44653 | -4.1882563
181.18148 | -3.4036169 | -38.291729 | -4.9412122 | 0 | 0 | -0.80607957 | -110.36803 | -1.2077047 | 355.53259 | 358.44244 | -4.1897998
181.1815 | -3.4036112 | -38.285294 | -4.9341946 | 0 | 0 | -0.80300903 | -110.38646 | -1.2055699 | 355.52859 | 358.43835 | -4.1885018
181.18152 | -3.4036055 | -38.278351 | -4.9459591 | 0 | 0 | -0.80274361 | -110.38805 | -1.2032386 | 355.52457 | 358.43423 | -4.1883869
181.18154 | -3.4035997 | -38.27776 | -4.957871 | 0 | 0 | -0.80272645 | -110.38815 | -1.2030433 | 355.52057 | 358.43015 | -4.1883793
181.18156 | -3.403594 | -38.271317 | -4.9479899 | 0 | 0 | -0.80272543 | -110.38816 | -1.2073222 | 355.51657 | 358.42606 | -4.1883798
181.18158 | -3.4035881 | -38.264374 | -4.9449387 | 0 | 0 | -0.80272585 | -110.38812 | -1.2055452 | 355.51257 | 358.42197 | -4.1898069
181.1816 | -3.4035823 | -38.263783 | -4.9526768 | 0 | 0 | -0.80374837 | -110.31438 | -1.2032373 | 355.50858 | 358.41788 | -4.1870737
181.18162 | -3.4035766 | -38.257339 | -4.948988 | 0 | 0 | -0.8038367 | -110.30801 | -1.2030411 | 355.50458 | 358.41379 | -4.1882634
181.18164 | -3.4035709 | -38.244003 | -4.9348683 | 0 | 0 | -0.80384243 | -110.3076 | -1.2030286 | 355.50058 | 358.40967 | -4.1883726
181.18166 | -3.4035652 | -38.249249 | -4.9401956 | 0 | 0 | -0.80384278 | -110.30758 | -1.2030277 | 355.49658 | 358.40558 | -4.1898079
181.18168 | -3.4035594 | -38.236938 | -4.9559212 | 0 | 0 | -0.80384415 | -110.30753 | -1.2030277 | 355.49255 | 358.40149 | -4.1892161
181.1817 | -3.4035537 | -38.23587 | -4.9521852 | 0 | 0 | -0.80657601 | -110.2338 | -1.2030277 | 355.48856 | 358.3974 | -4.1884489
181.18172 | -3.403548 | -38.242188 | -4.9423995 | 0 | 0 | -0.80681211 | -110.22743 | -1.2030277 | 355.48456 | 358.39331 | -4.1883836
181.18174 | -3.4035423 | -38.236343 | -4.948822 | 0 | 0 | -0.80682743 | -110.22701 | -1.2030288 | 355.48056 | 358.38922 | -4.1890931
181.18176 | -3.4035366 | -38.229435 | -4.9544697 | 0 | 0 | -0.80682832 | -110.22699 | -1.2051742 | 355.47656 | 358.3851 | -4.1884403
181.18178 | -3.4035308 | -38.235237 | -4.9418778 | 0 | 0 | -0.80682659 | -110.22699 | -1.2032132 | 355.47256 | 358.38101 | -4.1883831
181.1818 | -3.4035251 | -38.229355 | -4.9328017 | 0 | 0 | -0.80324268 | -110.22699 | -1.2030376 | 355.46857 | 358.37692 | -4.1883788
181.18182 | -3.4035194 | -38.222446 | -4.9465628 | 0 | 0 | -0.80293298 | -110.22699 | -1.1987369 | 355.46457 | 358.37283 | -4.1883793
181.18184 | -3.4035134 | -38.228249 | -4.9571981 | 0 | 0 | -0.80291283 | -110.22699 | -1.2048042 | 355.46054 | 358.36874 | -4.1890941
181.18186 | -3.4035077 | -38.222374 | -4.9464779 | 0 | 0 | -0.8029117 | -110.22699 | -1.2053355 | 355.45654 | 358.36462 | -4.1898699
181.18188 | -3.403502 | -38.228241 | -4.9433589 | 0 | 0 | -0.80291188 | -110.22698 | -1.2032249 | 355.45255 | 358.36053 | -4.1899352
181.1819 | -3.4034963 | -38.215973 | -4.9547176 | 0 | 0 | -0.80342287 | -110.20855 | -1.2051868 | 355.44855 | 358.35645 | -4.1885109
181.18192 | -3.4034905 | -38.221291 | -4.9462647 | 0 | 0 | -0.80346704 | -110.20696 | -1.203215 | 355.44455 | 358.35236 | -4.1883874
181.18194 | -3.4034848 | -38.215382 | -4.933177 | 0 | 0 | -0.8034699 | -110.20686 | -1.2051883 | 355.44055 | 358.34827 | -4.1883793
181.18196 | -3.4034789 | -38.214863 | -4.9400535 | 0 | 0 | -0.80347008 | -110.20685 | -1.2075067 | 355.43655 | 358.34418 | -4.1883798
181.18198 | -3.4034731 | -38.214828 | -4.9551854 | 0 | 0 | -0.80347151 | -110.20683 | -1.2034107 | 355.43256 | 358.34006 | -4.1898084
181.182 | -3.4034674 | -38.221218 | -4.951395 | 0 | 0 | -0.80637348 | -110.16997 | -1.2030525 | 355.42853 | 358.33597 | -4.1899319
181.18202 | -3.4034617 | -38.208981 | -4.9416089 | 0 | 0 | -0.80662429 | -110.16678 | -1.2030312 | 355.42453 | 358.33188 | -4.1899395
181.18204 | -3.403456 | -38.207909 | -4.9502063 | 0 | 0 | -0.80664057 | -110.16656 | -1.2073206 | 355.42053 | 358.32779 | -4.1892247
181.18206 | -3.4034503 | -38.201447 | -4.9531393 | 0 | 0 | -0.80664146 | -110.16656 | -1.2033987 | 355.41653 | 358.3237 | -4.1884499
181.18208 | -3.4034443 | -38.200886 | -4.9388571 | 0 | 0 | -0.80663949 | -110.16654 | -1.2030518 | 355.41254 | 358.31961 | -4.1890979
181.1821 | -3.4034386 | -38.200844 | -4.9332705 | 0 | 0 | -0.80254507 | -110.12967 | -1.2030281 | 355.40854 | 358.31549 | -4.1891556
181.18212 | -3.4034328 | -38.194458 | -4.9487839 | 0 | 0 | -0.8021912 | -110.12648 | -1.2008847 | 355.40454 | 358.3114 | -4.1898732
181.18214 | -3.4034271 | -38.206688 | -4.9544845 | 0 | 0 | -0.80216825 | -110.12627 | -1.2092825 | 355.40051 | 358.30731 | -4.1885071
181.18216 | -3.4034214 | -38.20137 | -4.944787 | 0 | 0 | -0.80216694 | -110.12627 | -1.2057188 | 355.39651 | 358.30322 | -4.1883883
181.18218 | -3.4034159 | -38.200878 | -4.9439435 | 0 | 0 | -0.80216753 | -110.12627 | -1.2032486 | 355.39252 | 358.29913 | -4.1898084
181.1822 | -3.4034102 | -38.188057 | -4.9533191 | 0 | 0 | -0.80353057 | -110.12627 | -1.2030387 | 355.38852 | 358.29504 | -4.1885028
181.18222 | -3.4034042 | -38.186958 | -4.9446898 | 0 | 0 | -0.80364835 | -110.12627 | -1.1965894 | 355.38452 | 358.29092 | -4.1883879
181.18224 | -3.4033985 | -38.199673 | -4.931592 | 0 | 0 | -0.80365598 | -110.12627 | -1.2024734 | 355.38052 | 358.28683 | -4.1898084
181.18226 | -3.4033928 | -38.200768 | -4.9406438 | 0 | 0 | -0.80365646 | -110.12627 | -1.2072846 | 355.37653 | 358.28275 | -4.1899309
181.18228 | -3.4033871 | -38.194447 | -4.9552379 | 0 | 0 | -0.80365783 | -110.12626 | -1.2033988 | 355.37253 | 358.27866 | -4.1885109
181.1823 | -3.4033813 | -38.19389 | -4.9484959 | 0 | 0 | -0.80638921 | -110.10783 | -1.2073487 | 355.3685 | 358.27457 | -4.1883874
181.18232 | -3.4033756 | -38.181065 | -4.9413586 | 0 | 0 | -0.80662525 | -110.10623 | -1.2119879 | 355.3645 | 358.27045 | -4.1883802
181.18234 | -3.4033697 | -38.173569 | -4.9501896 | 0 | 0 | -0.80664057 | -110.10612 | -1.2080865 | 355.3605 | 358.26636 | -4.1898079
181.18236 | -3.4033639 | -38.179337 | -4.9516845 | 0 | 0 | -0.80664146 | -110.10612 | -1.2034491 | 355.35651 | 358.26227 | -4.1885033
181.18238 | -3.4033582 | -38.186245 | -4.9365554 | 0 | 0 | -0.80663925 | -110.10611 | -1.2052033 | 355.35251 | 358.25818 | -4.1898165
181.1824 | -3.4033525 | -38.186829 | -4.9345269 | 0 | 0 | -0.80203432 | -110.08768 | -1.2075107 | 355.34851 | 358.25409 | -4.1899314
181.18242 | -3.4033468 | -38.186867 | -4.9503493 | 0 | 0 | -0.80163634 | -110.08609 | -1.209851 | 355.34451 | 358.25 | -4.1885114
181.18244 | -3.4033411 | -38.174084 | -4.9546165 | 0 | 0 | -0.80161053 | -110.08598 | -1.2057554 | 355.34052 | 358.24588 | -4.1898165
181.18246 | -3.4033351 | -38.185764 | -4.9433446 | 0 | 0 | -0.80160898 | -110.08598 | -1.2032506 | 355.33649 | 358.24179 | -4.1899319
181.18248 | -3.4033294 | -38.174011 | -4.9452705 | 0 | 0 | -0.80160999 | -110.08596 | -1.2030441 | 355.33249 | 358.2377 | -4.1892257
181.1825 | -3.4033237 | -38.179363 | -4.9534354 | 0 | 0 | -0.80382478 | -110.04909 | -1.2073212 | 355.32849 | 358.23361 | -4.1898789
181.18252 | -3.4033179 | -38.179848 | -4.9432459 | 0 | 0 | -0.80401617 | -110.0459 | -1.203401 | 355.32449 | 358.22952 | -4.1899362
181.18254 | -3.4033122 | -38.179886 | -4.93292 | 0 | 0 | -0.80402863 | -110.04568 | -1.2073445 | 355.3205 | 358.22543 | -4.1899395
181.18256 | -3.4033065 | -38.179878 | -4.9436665 | 0 | 0 | -0.80402929 | -110.04568 | -1.2034012 | 355.3165 | 358.22131 | -4.1885114
181.18258 | -3.4033005 | -38.167095 | -4.9569488 | 0 | 0 | -0.80403072 | -110.04567 | -1.2051983 | 355.3125 | 358.21722 | -4.1883879
181.1826 | -3.4032948 | -38.172386 | -4.9471865 | 0 | 0 | -0.80676299 | -110.02724 | -1.2032145 | 355.3085 | 358.21313 | -4.1890941
181.18262 | -3.4032891 | -38.17926 | -4.9412422 | 0 | 0 | -0.80699909 | -110.02565 | -1.2030419 | 355.30447 | 358.20905 | -4.1898699
181.18264 | -3.4032834 | -38.17984 | -4.9509072 | 0 | 0 | -0.80701441 | -110.02554 | -1.2073221 | 355.30048 | 358.20496 | -4.1899352
181.18266 | -3.4032779 | -38.173485 | -4.9495678 | 0 | 0 | -0.8070153 | -110.02554 | -1.2055452 | 355.29648 | 358.20087 | -4.1885109
181.18268 | -3.4032722 | -38.172935 | -4.9356456 | 0 | 0 | -0.80701286 | -110.02554 | -1.2032393 | 355.29248 | 358.19675 | -4.1883879
181.1827 | -3.4032664 | -38.179291 | -4.9359026 | 0 | 0 | -0.80189562 | -110.04398 | -1.2073339 | 355.28848 | 358.19266 | -4.1890931
181.18272 | -3.4032605 | -38.17345 | -4.950469 | 0 | 0 | -0.80145335 | -110.04557 | -1.2033995 | 355.28448 | 358.18857 | -4.1884408
181.18274 | -3.4032547 | -38.172932 | -4.9531741 | 0 | 0 | -0.80142474 | -110.04567 | -1.2030518 | 355.28049 | 358.18448 | -4.1898117
181.18276 | -3.403249 | -38.172901 | -4.9432197 | 0 | 0 | -0.80142301 | -110.04568 | -1.2030312 | 355.27649 | 358.18039 | -4.1885033
181.18278 | -3.4032433 | -38.179291 | -4.9452624 | 0 | 0 | -0.80142415 | -110.04568 | -1.2073206 | 355.27246 | 358.17627 | -4.189816
181.1828 | -3.4032376 | -38.173454 | -4.9534345 | 0 | 0 | -0.80380905 | -110.06412 | -1.2034009 | 355.26846 | 358.17218 | -4.1885028
181.18282 | -3.4032319 | -38.179325 | -4.9425201 | 0 | 0 | -0.80401516 | -110.06571 | -1.2073445 | 355.26447 | 358.16809 | -4.1883869
181.18284 | -3.4032259 | -38.173443 | -4.9335842 | 0 | 0 | -0.80402851 | -110.06582 | -1.2034001 | 355.26047 | 358.164 | -4.1883793
181.18286 | -3.4032202 | -38.160137 | -4.9444509 | 0 | 0 | -0.80402929 | -110.06583 | -1.2030518 | 355.25647 | 358.15991 | -4.1883798
181.18288 | -3.4032145 | -38.158993 | -4.9562883 | 0 | 0 | -0.8040306 | -110.0658 | -1.2030301 | 355.25247 | 358.15582 | -4.1898079
181.1829 | -3.4032087 | -38.152534 | -4.9471288 | 0 | 0 | -0.80659181 | -110.0105 | -1.2051753 | 355.24847 | 358.1517 | -4.1885033
181.18292 | -3.403203 | -38.158375 | -4.9426894 | 0 | 0 | -0.80681312 | -110.00572 | -1.2053596 | 355.24448 | 358.14761 | -4.1891012
181.18294 | -3.4031973 | -38.171665 | -4.9510317 | 0 | 0 | -0.80682749 | -110.00542 | -1.2032241 | 355.24045 | 358.14352 | -4.187727
181.18296 | -3.4031913 | -38.147228 | -4.9488506 | 0 | 0 | -0.80682832 | -110.00539 | -1.2008961 | 355.23645 | 358.13943 | -4.1897507
181.18298 | -3.4031856 | -38.145092 | -4.9355841 | 0 | 0 | -0.80682594 | -110.00538 | -1.2071335 | 355.23245 | 358.13535 | -4.1899281
181.183 | -3.4031799 | -38.144955 | -4.9373512 | 0 | 0 | -0.80187982 | -109.96851 | -1.1990941 | 355.22845 | 358.13126 | -4.189939
181.18302 | -3.4031742 | -38.144943 | -4.9527698 | 0 | 0 | -0.80145234 | -109.96531 | -1.20268 | 355.22446 | 358.12714 | -4.1877966
181.18304 | -3.4031684 | -38.144943 | -4.9519176 | 0 | 0 | -0.80142462 | -109.9651 | -1.2030071 | 355.22046 | 358.12305 | -4.1883259
181.18306 | -3.4031627 | -38.144951 | -4.9423823 | 0 | 0 | -0.80142301 | -109.9651 | -1.2073202 | 355.21646 | 358.11896 | -4.1883764
181.18308 | -3.403157 | -38.157734 | -4.9480948 | 0 | 0 | -0.80142444 | -109.96511 | -1.2055451 | 355.21246 | 358.11487 | -4.1898079
181.1831 | -3.403151 | -38.146053 | -4.9536796 | 0 | 0 | -0.80449158 | -110.00198 | -1.2032373 | 355.20844 | 358.11078 | -4.1892157
181.18312 | -3.4031453 | -38.151409 | -4.9403596 | 0 | 0 | -0.80475664 | -110.00517 | -1.2030411 | 355.20444 | 358.10669 | -4.1877351
181.18314 | -3.4031398 | -38.145493 | -4.9333973 | 0 | 0 | -0.80477381 | -110.00539 | -1.2030286 | 355.20044 | 358.10257 | -4.1897492
181.18316 | -3.4031341 | -38.13858 | -4.9458909 | 0 | 0 | -0.80477482 | -110.00539 | -1.2030288 | 355.19644 | 358.09848 | -4.1870699
181.18318 | -3.4031284 | -38.131603 | -4.957139 | 0 | 0 | -0.80477589 | -110.00535 | -1.2051773 | 355.19244 | 358.09439 | -4.1882629
181.1832 | -3.4031227 | -38.137402 | -4.9464736 | 0 | 0 | -0.806826 | -109.93162 | -1.2096566 | 355.18845 | 358.0903 | -4.1883712
181.18322 | -3.4031167 | -38.131523 | -4.9426317 | 0 | 0 | -0.8070032 | -109.92525 | -1.2121818 | 355.18445 | 358.08621 | -4.187664
181.18324 | -3.403111 | -38.130997 | -4.9532037 | 0 | 0 | -0.80701464 | -109.92484 | -1.2038065 | 355.18045 | 358.08212 | -4.1883178
181.18326 | -3.4031053 | -38.124565 | -4.947587 | 0 | 0 | -0.8070153 | -109.9248 | -1.203078 | 355.17642 | 358.078 | -4.188375
181.18328 | -3.4030995 | -38.117619 | -4.93402 | 0 | 0 | -0.80701268 | -109.92479 | -1.2030305 | 355.17242 | 358.07391 | -4.1883788
181.1833 | -3.4030938 | -38.117035 | -4.938673 | 0 | 0 | -0.8015551 | -109.88792 | -1.2030278 | 355.16843 | 358.06982 | -4.1883783
181.18332 | -3.4030881 | -38.116989 | -4.9565167 | 0 | 0 | -0.80108351 | -109.88473 | -1.2030277 | 355.16443 | 358.06573 | -4.1876645
181.18334 | -3.4030821 | -38.116982 | -4.9515133 | 0 | 0 | -0.80105287 | -109.88452 | -1.2030277 | 355.16043 | 358.06165 | -4.1897464
181.18336 | -3.4030764 | -38.104206 | -4.9423409 | 0 | 0 | -0.80105108 | -109.88451 | -1.2030267 | 355.15643 | 358.05753 | -4.188499
181.18338 | -3.4030707 | -38.12228 | -4.9495435 | 0 | 0 | -0.80105287 | -109.88452 | -1.2008814 | 355.15244 | 358.05344 | -4.1891012
181.1834 | -3.403065 | -38.111065 | -4.9530807 | 0 | 0 | -0.80480182 | -109.90295 | -1.2028433 | 355.14844 | 358.04935 | -4.1891551
181.18342 | -3.4030592 | -38.090885 | -4.9403052 | 0 | 0 | -0.80512577 | -109.90454 | -1.2051622 | 355.14441 | 358.04526 | -4.1884446
181.18344 | -3.4030535 | -38.095554 | -4.9341211 | 0 | 0 | -0.80514675 | -109.90465 | -1.2032136 | 355.14041 | 358.04117 | -4.1883831
181.18346 | -3.4030478 | -38.095989 | -4.9474034 | 0 | 0 | -0.80514801 | -109.90466 | -1.2051861 | 355.13641 | 358.03708 | -4.1883788
181.18348 | -3.4030418 | -38.089622 | -4.9572687 | 0 | 0 | -0.8051489 | -109.90461 | -1.203216 | 355.13242 | 358.03296 | -4.1883788
181.1835 | -3.4030361 | -38.08268 | -4.9464827 | 0 | 0 | -0.80685753 | -109.81245 | -1.2073325 | 355.12842 | 358.02887 | -4.1883788
181.18352 | -3.4030304 | -38.088486 | -4.9440846 | 0 | 0 | -0.80700517 | -109.80448 | -1.2033995 | 355.12442 | 358.02478 | -4.1883798
181.18354 | -3.4030247 | -38.089001 | -4.9540548 | 0 | 0 | -0.80701476 | -109.80396 | -1.2030518 | 355.12042 | 358.02069 | -4.1898079
181.18356 | -3.403019 | -38.089043 | -4.9462061 | 0 | 0 | -0.80701536 | -109.80392 | -1.2030301 | 355.11642 | 358.0166 | -4.1885028
181.18358 | -3.4030132 | -38.095432 | -4.9339004 | 0 | 0 | -0.80701268 | -109.80393 | -1.2051742 | 355.1124 | 358.01251 | -4.1883869
181.1836 | -3.4030073 | -38.089592 | -4.9415669 | 0 | 0 | -0.8015551 | -109.82236 | -1.2032152 | 355.1084 | 358.00839 | -4.1883793
181.18362 | -3.4030018 | -38.089062 | -4.9553146 | 0 | 0 | -0.80108351 | -109.82396 | -1.2073325 | 355.1044 | 358.0043 | -4.1883788
181.18364 | -3.4029961 | -38.06345 | -4.9506783 | 0 | 0 | -0.80105287 | -109.82407 | -1.2033995 | 355.1004 | 358.00021 | -4.1883788
181.18366 | -3.4029903 | -38.074024 | -4.9422712 | 0 | 0 | -0.80105108 | -109.82407 | -1.2030518 | 355.09641 | 357.99612 | -4.1883793
181.18368 | -3.4029846 | -38.055801 | -4.9502645 | 0 | 0 | -0.80105293 | -109.82401 | -1.2030292 | 355.09241 | 357.99203 | -4.1890931
181.1837 | -3.4029789 | -38.054203 | -4.9524159 | 0 | 0 | -0.80497265 | -109.71342 | -1.2030289 | 355.08841 | 357.98795 | -4.1884403
181.18372 | -3.4029729 | -38.0541 | -4.9373436 | 0 | 0 | -0.80531138 | -109.70386 | -1.2051753 | 355.08441 | 357.98383 | -4.1883831
181.18374 | -3.4029672 | -38.054089 | -4.9353199 | 0 | 0 | -0.80533332 | -109.70324 | -1.2053607 | 355.08038 | 357.97974 | -4.1883783
181.18376 | -3.4029615 | -38.041302 | -4.9504156 | 0 | 0 | -0.80533463 | -109.7032 | -1.2053727 | 355.07639 | 357.97565 | -4.187664
181.18378 | -3.4029558 | -38.040192 | -4.9546213 | 0 | 0 | -0.8053351 | -109.70319 | -1.2053692 | 355.07239 | 357.97156 | -4.1883178
181.1838 | -3.40295 | -38.033722 | -4.9440708 | 0 | 0 | -0.806189 | -109.66632 | -1.1967868 | 355.06839 | 357.96747 | -4.1883755
181.18382 | -3.4029443 | -38.020374 | -4.9446082 | 0 | 0 | -0.80626279 | -109.66312 | -1.2024839 | 355.06439 | 357.96335 | -4.1890931
181.18384 | -3.4029384 | -38.019238 | -4.9555554 | 0 | 0 | -0.80626756 | -109.66292 | -1.2029924 | 355.06039 | 357.95926 | -4.1891546
181.18386 | -3.4029326 | -38.025547 | -4.9456086 | 0 | 0 | -0.80626786 | -109.66291 | -1.2030256 | 355.0564 | 357.95517 | -4.1884451
181.18388 | -3.4029269 | -38.013309 | -4.9331203 | 0 | 0 | -0.80626541 | -109.66287 | -1.2030276 | 355.0524 | 357.95108 | -4.1890974
181.1839 | -3.4029212 | -38.012238 | -4.9436798 | 0 | 0 | -0.80132163 | -109.58913 | -1.2030298 | 355.04837 | 357.94699 | -4.1884408
181.18392 | -3.4029155 | -38.005783 | -4.9576759 | 0 | 0 | -0.80089438 | -109.58277 | -1.2073215 | 355.04437 | 357.9429 | -4.1883831
181.18394 | -3.4029098 | -38.018009 | -4.9501519 | 0 | 0 | -0.80086666 | -109.58235 | -1.2055451 | 355.04037 | 357.93878 | -4.1883788
181.18396 | -3.402904 | -38.01268 | -4.9414978 | 0 | 0 | -0.80086505 | -109.58233 | -1.2032384 | 355.03638 | 357.93469 | -4.1883779
181.18398 | -3.4028981 | -38.005806 | -4.9516506 | 0 | 0 | -0.8008672 | -109.58232 | -1.2051876 | 355.03238 | 357.9306 | -4.1869507
181.184 | -3.4028924 | -38.01162 | -4.9518113 | 0 | 0 | -0.80529869 | -109.56388 | -1.2032171 | 355.02838 | 357.92651 | -4.1889696
181.18402 | -3.4028866 | -38.01852 | -4.9372883 | 0 | 0 | -0.80568171 | -109.56229 | -1.2094789 | 355.02438 | 357.92242 | -4.1884327
181.18404 | -3.4028809 | -38.012718 | -4.9353156 | 0 | 0 | -0.8057065 | -109.56219 | -1.2035892 | 355.02039 | 357.91833 | -4.1883817
181.18406 | -3.4028752 | -38.012196 | -4.9496899 | 0 | 0 | -0.80570799 | -109.56217 | -1.2116494 | 355.01636 | 357.91422 | -4.1869497
181.18408 | -3.4028695 | -38.005764 | -4.9552851 | 0 | 0 | -0.80570841 | -109.56217 | -1.203774 | 355.01236 | 357.91013 | -4.1868272
181.1841 | -3.4028635 | -37.998817 | -4.9441295 | 0 | 0 | -0.80639154 | -109.56217 | -1.2073698 | 355.00836 | 357.90604 | -4.1889615
181.18412 | -3.402858 | -37.998241 | -4.9453368 | 0 | 0 | -0.80645061 | -109.56217 | -1.2055501 | 355.00436 | 357.90195 | -4.1884313
181.18414 | -3.4028523 | -38.010986 | -4.9541664 | 0 | 0 | -0.80645442 | -109.56217 | -1.2075303 | 355.00037 | 357.89786 | -4.1869535
181.18416 | -3.4028466 | -38.005692 | -4.9447608 | 0 | 0 | -0.80645466 | -109.56217 | -1.2034121 | 354.99637 | 357.89377 | -4.1882558
181.18418 | -3.4028409 | -38.005211 | -4.9337759 | 0 | 0 | -0.80645221 | -109.56217 | -1.2030526 | 354.99237 | 357.88965 | -4.1883717
181.1842 | -3.4028351 | -38.005173 | -4.9444633 | 0 | 0 | -0.80150771 | -109.56217 | -1.2030292 | 354.98837 | 357.88556 | -4.1890926
181.18422 | -3.4028292 | -37.998783 | -4.957016 | 0 | 0 | -0.80108041 | -109.56217 | -1.2030278 | 354.98434 | 357.88147 | -4.1884403
181.18424 | -3.4028234 | -38.004616 | -4.9471908 | 0 | 0 | -0.80105269 | -109.56217 | -1.2030277 | 354.98035 | 357.87738 | -4.1883831
181.18426 | -3.4028177 | -37.992348 | -4.9412441 | 0 | 0 | -0.80105108 | -109.56217 | -1.2030277 | 354.97635 | 357.87329 | -4.1883788
181.18428 | -3.402812 | -37.997669 | -4.9530835 | 0 | 0 | -0.80105329 | -109.56216 | -1.2030288 | 354.97235 | 357.86917 | -4.1883788
181.1843 | -3.4028063 | -37.998154 | -4.9504824 | 0 | 0 | -0.8056559 | -109.54374 | -1.2051762 | 354.96835 | 357.86508 | -4.1883788
181.18432 | -3.4028006 | -37.998192 | -4.9357204 | 0 | 0 | -0.80605364 | -109.54214 | -1.2075061 | 354.96436 | 357.86099 | -4.1883783
181.18434 | -3.4027948 | -38.004581 | -4.9359088 | 0 | 0 | -0.80607945 | -109.54204 | -1.2034129 | 354.96036 | 357.8569 | -4.187664
181.18436 | -3.4027889 | -37.985947 | -4.9526458 | 0 | 0 | -0.806081 | -109.54203 | -1.2073452 | 354.95636 | 357.85281 | -4.1883183
181.18438 | -3.4027832 | -37.977932 | -4.9533615 | 0 | 0 | -0.806081 | -109.54201 | -1.2034001 | 354.95233 | 357.84872 | -4.1890893
181.1844 | -3.4027774 | -37.983673 | -4.9417815 | 0 | 0 | -0.80591047 | -109.48669 | -1.2030518 | 354.94833 | 357.8446 | -4.1884403
181.18442 | -3.4027717 | -38.003365 | -4.9458647 | 0 | 0 | -0.80589575 | -109.48192 | -1.2030292 | 354.94434 | 357.84052 | -4.1883841
181.18444 | -3.402766 | -37.992264 | -4.9549408 | 0 | 0 | -0.80589479 | -109.48161 | -1.2030289 | 354.94034 | 357.83643 | -4.1898084
181.18446 | -3.4027603 | -37.991272 | -4.9411979 | 0 | 0 | -0.80589473 | -109.48159 | -1.2051773 | 354.93634 | 357.83234 | -4.1885028
181.18448 | -3.4027543 | -37.991199 | -4.9320154 | 0 | 0 | -0.80589241 | -109.48161 | -1.2096523 | 354.93234 | 357.82825 | -4.1883879
181.1845 | -3.4027486 | -37.984806 | -4.9443178 | 0 | 0 | -0.80111992 | -109.51848 | -1.2035962 | 354.92834 | 357.82416 | -4.1898084
181.18452 | -3.4027429 | -37.990643 | -4.9555535 | 0 | 0 | -0.80070746 | -109.52168 | -1.2030655 | 354.92435 | 357.82004 | -4.1899319
181.18454 | -3.4027371 | -37.984772 | -4.9463396 | 0 | 0 | -0.8006807 | -109.52188 | -1.2051762 | 354.92032 | 357.81595 | -4.1899395
181.18456 | -3.4027314 | -37.990639 | -4.9426227 | 0 | 0 | -0.80067915 | -109.52189 | -1.2032143 | 354.91632 | 357.81186 | -4.1892257
181.18458 | -3.4027257 | -37.978374 | -4.9524794 | 0 | 0 | -0.80068141 | -109.52187 | -1.2051861 | 354.91232 | 357.80777 | -4.1898789
181.1846 | -3.40272 | -37.990089 | -4.9489746 | 0 | 0 | -0.8054539 | -109.485 | -1.2032139 | 354.90833 | 357.80368 | -4.1899357
181.18462 | -3.4027143 | -37.978336 | -4.9341397 | 0 | 0 | -0.80586636 | -109.48181 | -1.2030398 | 354.90433 | 357.79959 | -4.1892247
181.18464 | -3.4027085 | -37.983688 | -4.936501 | 0 | 0 | -0.80589312 | -109.4816 | -1.2030284 | 354.90033 | 357.79547 | -4.1884494
181.18466 | -3.4027028 | -37.977787 | -4.9534249 | 0 | 0 | -0.80589467 | -109.48159 | -1.2030288 | 354.89633 | 357.79138 | -4.1883831
181.18468 | -3.4026971 | -37.996449 | -4.9519758 | 0 | 0 | -0.80589455 | -109.48161 | -1.2051742 | 354.89233 | 357.78729 | -4.1883798
181.1847 | -3.4026914 | -37.985275 | -4.9416604 | 0 | 0 | -0.80555296 | -109.53693 | -1.2032142 | 354.88831 | 357.7832 | -4.1898079
181.18472 | -3.4026854 | -37.971493 | -4.9465818 | 0 | 0 | -0.8055234 | -109.5417 | -1.2051861 | 354.88431 | 357.77911 | -4.1885028
181.18474 | -3.4026797 | -37.983112 | -4.9528251 | 0 | 0 | -0.80552149 | -109.54201 | -1.2032139 | 354.88031 | 357.77499 | -4.1883883
181.18476 | -3.402674 | -37.984138 | -4.9388361 | 0 | 0 | -0.80552137 | -109.54203 | -1.2030398 | 354.87631 | 357.7709 | -4.1912374
181.18478 | -3.4026682 | -37.97781 | -4.9318151 | 0 | 0 | -0.80551916 | -109.54201 | -1.2030295 | 354.87231 | 357.76682 | -4.1900544
181.1848 | -3.4026625 | -37.977261 | -4.9450297 | 0 | 0 | -0.80108839 | -109.48669 | -1.2051742 | 354.86832 | 357.76273 | -4.188519
181.18482 | -3.4026568 | -37.977226 | -4.9548893 | 0 | 0 | -0.80070543 | -109.48192 | -1.2032152 | 354.86432 | 357.75864 | -4.1891026
181.18484 | -3.4026511 | -37.977226 | -4.9455552 | 0 | 0 | -0.80068064 | -109.48161 | -1.2073336 | 354.86032 | 357.75455 | -4.1898704
181.18486 | -3.4026451 | -37.977222 | -4.9432826 | 0 | 0 | -0.80067915 | -109.48159 | -1.2055459 | 354.85629 | 357.75043 | -4.1899366
181.18488 | -3.4026394 | -37.970825 | -4.9525375 | 0 | 0 | -0.80068141 | -109.48158 | -1.2032393 | 354.85229 | 357.74634 | -4.1906533
181.1849 | -3.4026337 | -37.970264 | -4.9482546 | 0 | 0 | -0.8054539 | -109.46315 | -1.207335 | 354.8483 | 357.74225 | -4.1885734
181.18492 | -3.4026279 | -37.957443 | -4.9340787 | 0 | 0 | -0.80586636 | -109.46156 | -1.2055459 | 354.8443 | 357.73816 | -4.1898208
181.18494 | -3.4026222 | -37.956333 | -4.9386754 | 0 | 0 | -0.80589312 | -109.46146 | -1.2032373 | 354.8403 | 357.73407 | -4.1899323
181.18496 | -3.4026165 | -37.949871 | -4.9536123 | 0 | 0 | -0.80589467 | -109.46145 | -1.2030421 | 354.8363 | 357.72998 | -4.18994
181.18498 | -3.4026105 | -37.9557 | -4.9505358 | 0 | 0 | -0.80589437 | -109.46143 | -1.205175 | 354.83231 | 357.72586 | -4.18994
181.185 | -3.4026048 | -37.949825 | -4.9415379 | 0 | 0 | -0.80521119 | -109.42457 | -1.2032132 | 354.82831 | 357.72177 | -4.1892247
181.18502 | -3.4025991 | -37.94931 | -4.9494767 | 0 | 0 | -0.80515212 | -109.42138 | -1.2030407 | 354.82428 | 357.71768 | -4.1884499
181.18504 | -3.4025934 | -37.955666 | -4.9538002 | 0 | 0 | -0.8051483 | -109.42117 | -1.2051759 | 354.82028 | 357.71359 | -4.1898131
181.18506 | -3.4025877 | -37.949825 | -4.9389153 | 0 | 0 | -0.80514807 | -109.42116 | -1.2053607 | 354.81628 | 357.7095 | -4.1906457
181.18508 | -3.4025819 | -37.949303 | -4.9332738 | 0 | 0 | -0.80514622 | -109.42115 | -1.2053727 | 354.81229 | 357.70541 | -4.1900015
181.1851 | -3.4025762 | -37.942867 | -4.9473324 | 0 | 0 | -0.80139726 | -109.40271 | -1.2053766 | 354.80829 | 357.70129 | -4.18923
181.18512 | -3.4025705 | -37.935921 | -4.9550862 | 0 | 0 | -0.80107331 | -109.40112 | -1.2118115 | 354.80429 | 357.6972 | -4.1898789
181.18514 | -3.4025648 | -37.928944 | -4.9462943 | 0 | 0 | -0.80105233 | -109.40102 | -1.2037846 | 354.80029 | 357.69312 | -4.1899371
181.18516 | -3.402559 | -37.934734 | -4.9440727 | 0 | 0 | -0.80105108 | -109.40101 | -1.2073704 | 354.7963 | 357.68903 | -4.1913686
181.18518 | -3.4025533 | -37.922459 | -4.9540539 | 0 | 0 | -0.80105335 | -109.40097 | -1.2055479 | 354.79227 | 357.68494 | -4.1893492
181.1852 | -3.4025476 | -37.914997 | -4.9454794 | 0 | 0 | -0.8058269 | -109.32723 | -1.2032374 | 354.78827 | 357.68082 | -4.1891713
181.18522 | -3.4025419 | -37.920769 | -4.9331121 | 0 | 0 | -0.80623949 | -109.32086 | -1.2030432 | 354.78427 | 357.67673 | -4.1884456
181.18524 | -3.4025359 | -37.92128 | -4.9422259 | 0 | 0 | -0.80626625 | -109.32045 | -1.2073212 | 354.78027 | 357.67264 | -4.1883841
181.18526 | -3.4025302 | -37.914925 | -4.9553728 | 0 | 0 | -0.8062678 | -109.32043 | -1.2033987 | 354.77628 | 357.66855 | -4.1898084
181.18528 | -3.4025245 | -37.920761 | -4.9506822 | 0 | 0 | -0.80626738 | -109.32043 | -1.2030518 | 354.77228 | 357.66446 | -4.1892161
181.1853 | -3.4025187 | -37.914875 | -4.9429979 | 0 | 0 | -0.80524272 | -109.32043 | -1.2030312 | 354.76828 | 357.66037 | -4.1884489
181.18532 | -3.402513 | -37.901577 | -4.9510536 | 0 | 0 | -0.80515414 | -109.32043 | -1.2073206 | 354.76428 | 357.65625 | -4.1883841
181.18534 | -3.4025073 | -37.906826 | -4.953208 | 0 | 0 | -0.80514842 | -109.32043 | -1.2034009 | 354.76025 | 357.65216 | -4.1898084
181.18536 | -3.4025013 | -37.900909 | -4.9359593 | 0 | 0 | -0.80514807 | -109.32043 | -1.2073445 | 354.75626 | 357.64807 | -4.1892161
181.18538 | -3.4024956 | -37.900379 | -4.9337463 | 0 | 0 | -0.80514628 | -109.3204 | -1.2034012 | 354.75226 | 357.64398 | -4.1884494
181.1854 | -3.4024899 | -37.887566 | -4.9502826 | 0 | 0 | -0.80156749 | -109.2651 | -1.2051994 | 354.74826 | 357.63989 | -4.1898122
181.18542 | -3.4024842 | -37.892841 | -4.9546132 | 0 | 0 | -0.80125821 | -109.26032 | -1.205361 | 354.74426 | 357.6358 | -4.1885033
181.18544 | -3.4024785 | -37.880527 | -4.9440689 | 0 | 0 | -0.80123812 | -109.26002 | -1.2032253 | 354.74026 | 357.63168 | -4.1891012
181.18546 | -3.4024727 | -37.866669 | -4.9431548 | 0 | 0 | -0.80123699 | -109.25999 | -1.2030405 | 354.73627 | 357.62759 | -4.1884413
181.18548 | -3.4024668 | -37.871887 | -4.9539776 | 0 | 0 | -0.80123919 | -109.25995 | -1.2030264 | 354.73224 | 357.6235 | -4.1883841
181.1855 | -3.4024611 | -37.865967 | -4.9440231 | 0 | 0 | -0.80584264 | -109.18622 | -1.1987362 | 354.72824 | 357.61942 | -4.1898084
181.18552 | -3.4024553 | -37.865456 | -4.933713 | 0 | 0 | -0.80624044 | -109.17985 | -1.2048031 | 354.72424 | 357.61533 | -4.1899319
181.18554 | -3.4024496 | -37.878201 | -4.9437337 | 0 | 0 | -0.80626625 | -109.17943 | -1.2031913 | 354.72025 | 357.61124 | -4.18994
181.18556 | -3.4024439 | -37.860119 | -4.9576793 | 0 | 0 | -0.8062678 | -109.17941 | -1.2073311 | 354.71625 | 357.60712 | -4.1899395
181.18558 | -3.4024382 | -37.858532 | -4.9494267 | 0 | 0 | -0.8062672 | -109.17939 | -1.2033994 | 354.71225 | 357.60303 | -4.1885114
181.1856 | -3.4024324 | -37.858421 | -4.9421592 | 0 | 0 | -0.80490106 | -109.14252 | -1.2030518 | 354.70825 | 357.59894 | -4.1883883
181.18562 | -3.4024267 | -37.845631 | -4.9517088 | 0 | 0 | -0.80478299 | -109.13933 | -1.2030301 | 354.70425 | 357.59485 | -4.1898084
181.18564 | -3.402421 | -37.844521 | -4.9510894 | 0 | 0 | -0.80477536 | -109.13912 | -1.2051753 | 354.70023 | 357.59076 | -4.1885028
181.18566 | -3.4024153 | -37.838055 | -4.9379525 | 0 | 0 | -0.80477488 | -109.13911 | -1.2053607 | 354.69623 | 357.58664 | -4.1883879
181.18568 | -3.4024096 | -37.83749 | -4.9361 | 0 | 0 | -0.80477351 | -109.13909 | -1.2053727 | 354.69223 | 357.58255 | -4.1898084
181.1857 | -3.4024038 | -37.831066 | -4.9519339 | 0 | 0 | -0.80204648 | -109.08378 | -1.2053725 | 354.68823 | 357.57846 | -4.1885028
181.18572 | -3.4023981 | -37.836899 | -4.9540253 | 0 | 0 | -0.8018108 | -109.079 | -1.203226 | 354.68423 | 357.57437 | -4.1883874
181.18574 | -3.4023921 | -37.831017 | -4.9432912 | 0 | 0 | -0.80179554 | -109.0787 | -1.2030405 | 354.68024 | 357.57028 | -4.1890931
181.18576 | -3.4023864 | -37.817719 | -4.9467192 | 0 | 0 | -0.80179465 | -109.07867 | -1.2030286 | 354.67624 | 357.56619 | -4.1884403
181.18578 | -3.4023807 | -37.829353 | -4.9535608 | 0 | 0 | -0.8017965 | -109.07867 | -1.2030298 | 354.67224 | 357.56207 | -4.1883831
181.1858 | -3.402375 | -37.804813 | -4.9432549 | 0 | 0 | -0.80571878 | -109.06023 | -1.2073206 | 354.66821 | 357.55798 | -4.1883798
181.18582 | -3.4023693 | -37.815464 | -4.9343734 | 0 | 0 | -0.80605775 | -109.05864 | -1.2033987 | 354.66422 | 357.55389 | -4.1898079
181.18584 | -3.4023635 | -37.822819 | -4.944519 | 0 | 0 | -0.80607969 | -109.05853 | -1.2030518 | 354.66022 | 357.5498 | -4.1885028
181.18586 | -3.4023576 | -37.810646 | -4.9584727 | 0 | 0 | -0.806081 | -109.05853 | -1.2030312 | 354.65622 | 357.54572 | -4.1883874
181.18588 | -3.4023519 | -37.809582 | -4.9494944 | 0 | 0 | -0.80608046 | -109.0585 | -1.2073206 | 354.65222 | 357.54163 | -4.1890941
181.1859 | -3.4023461 | -37.809509 | -4.9443426 | 0 | 0 | -0.80488527 | -109.00319 | -1.2033987 | 354.64822 | 357.53751 | -4.1898685
181.18592 | -3.4023404 | -37.809498 | -4.9533477 | 0 | 0 | -0.80478197 | -108.99841 | -1.2030518 | 354.64423 | 357.53342 | -4.1870785
181.18594 | -3.4023347 | -37.796715 | -4.9512267 | 0 | 0 | -0.8047753 | -108.99811 | -1.2030292 | 354.64023 | 357.52933 | -4.1889787
181.18596 | -3.402329 | -37.808399 | -4.9379621 | 0 | 0 | -0.80477488 | -108.99809 | -1.2030278 | 354.6362 | 357.52524 | -4.1898627
181.18598 | -3.402323 | -37.809433 | -4.9382801 | 0 | 0 | -0.80477381 | -108.99809 | -1.2030277 | 354.6322 | 357.52115 | -4.1899343
181.186 | -3.4023173 | -37.803104 | -4.9550252 | 0 | 0 | -0.80255765 | -108.99809 | -1.2030277 | 354.6282 | 357.51706 | -4.1885114
181.18602 | -3.4023116 | -37.802547 | -4.9550157 | 0 | 0 | -0.80236614 | -108.99809 | -1.2030277 | 354.62421 | 357.51294 | -4.1898165
181.18604 | -3.4023058 | -37.796116 | -4.9462762 | 0 | 0 | -0.80235368 | -108.99809 | -1.2030277 | 354.62021 | 357.50885 | -4.1899323
181.18606 | -3.4023001 | -37.789173 | -4.9498796 | 0 | 0 | -0.80235302 | -108.99809 | -1.2030277 | 354.61621 | 357.50476 | -4.18994
181.18608 | -3.4022944 | -37.794975 | -4.957458 | 0 | 0 | -0.80235505 | -108.99807 | -1.2030277 | 354.61221 | 357.50067 | -4.18994
181.1861 | -3.4022889 | -37.789104 | -4.9435863 | 0 | 0 | -0.80662131 | -108.9612 | -1.2030298 | 354.60822 | 357.49658 | -4.1892252
181.18612 | -3.402283 | -37.807755 | -4.9358482 | 0 | 0 | -0.80698997 | -108.95802 | -1.2073206 | 354.60419 | 357.49246 | -4.1891642
181.18614 | -3.4022772 | -37.783802 | -4.9468241 | 0 | 0 | -0.80701393 | -108.95781 | -1.2033987 | 354.60019 | 357.48837 | -4.1898746
181.18616 | -3.4022715 | -37.7817 | -4.9593949 | 0 | 0 | -0.8070153 | -108.9578 | -1.2030518 | 354.59619 | 357.48428 | -4.1899362
181.18618 | -3.4022658 | -37.78796 | -4.9488463 | 0 | 0 | -0.80701429 | -108.95779 | -1.2030312 | 354.59219 | 357.48019 | -4.1899405
181.1862 | -3.4022601 | -37.788498 | -4.9457378 | 0 | 0 | -0.80479378 | -108.93936 | -1.2073227 | 354.5882 | 357.4761 | -4.1899395
181.18622 | -3.4022543 | -37.775749 | -4.9549217 | 0 | 0 | -0.80460191 | -108.93777 | -1.2076937 | 354.5842 | 357.47202 | -4.1885118
181.18624 | -3.4022484 | -37.78743 | -4.9513597 | 0 | 0 | -0.80458945 | -108.93766 | -1.2077156 | 354.5802 | 357.4679 | -4.189816
181.18626 | -3.4022427 | -37.775681 | -4.9372463 | 0 | 0 | -0.80458879 | -108.93765 | -1.2034241 | 354.5762 | 357.46381 | -4.1885028
181.18628 | -3.4022369 | -37.793823 | -4.9411225 | 0 | 0 | -0.80458808 | -108.93766 | -1.2030532 | 354.57217 | 357.45972 | -4.1883869
181.1863 | -3.4022312 | -37.789021 | -4.9589014 | 0 | 0 | -0.80322349 | -108.95609 | -1.2030292 | 354.56818 | 357.45563 | -4.1883798
181.18632 | -3.4022255 | -37.782181 | -4.9546185 | 0 | 0 | -0.80310559 | -108.95769 | -1.2030278 | 354.56418 | 357.45154 | -4.1890931
181.18634 | -3.4022198 | -37.794384 | -4.9455099 | 0 | 0 | -0.80309796 | -108.95779 | -1.2030298 | 354.56018 | 357.44745 | -4.1884408
181.18636 | -3.4022138 | -37.789055 | -4.9519906 | 0 | 0 | -0.80309749 | -108.9578 | -1.2073215 | 354.55618 | 357.44333 | -4.1898117
181.18638 | -3.4022081 | -37.782185 | -4.9561906 | 0 | 0 | -0.8030991 | -108.95779 | -1.2055482 | 354.55219 | 357.43924 | -4.1885033
181.1864 | -3.4022024 | -37.800781 | -4.9434733 | 0 | 0 | -0.80634201 | -108.92091 | -1.2096763 | 354.54819 | 357.43515 | -4.189816
181.18642 | -3.4021966 | -37.789604 | -4.9372921 | 0 | 0 | -0.80662227 | -108.91772 | -1.2035975 | 354.54419 | 357.43106 | -4.1885033
181.18644 | -3.4021909 | -37.775822 | -4.9491248 | 0 | 0 | -0.80664039 | -108.91751 | -1.2030646 | 354.54016 | 357.42697 | -4.1891012
181.18646 | -3.4021852 | -37.781048 | -4.958138 | 0 | 0 | -0.80664146 | -108.9175 | -1.2030319 | 354.53616 | 357.42288 | -4.1884418
181.18648 | -3.4021792 | -37.787914 | -4.9472814 | 0 | 0 | -0.80664045 | -108.91751 | -1.2073196 | 354.53217 | 357.41876 | -4.1898117
181.1865 | -3.4021735 | -37.782104 | -4.9456058 | 0 | 0 | -0.80442077 | -108.93595 | -1.2012534 | 354.52817 | 357.41467 | -4.1892166
181.18652 | -3.4021678 | -37.78159 | -4.9570894 | 0 | 0 | -0.8042289 | -108.93755 | -1.2050126 | 354.52417 | 357.41058 | -4.1884494
181.18654 | -3.4021621 | -37.781544 | -4.9486442 | 0 | 0 | -0.80421644 | -108.93764 | -1.2032046 | 354.52017 | 357.40649 | -4.1898127
181.18656 | -3.4021564 | -37.768753 | -4.9355583 | 0 | 0 | -0.80421579 | -108.93765 | -1.2073318 | 354.51617 | 357.4024 | -4.1899319
181.18658 | -3.4021509 | -37.761261 | -4.9431586 | 0 | 0 | -0.80421549 | -108.93761 | -1.2034016 | 354.51218 | 357.39832 | -4.18994
181.1866 | -3.4021451 | -37.767029 | -4.9583545 | 0 | 0 | -0.80370373 | -108.86388 | -1.2073447 | 354.50815 | 357.3942 | -4.1899395
181.18662 | -3.4021392 | -37.780334 | -4.9538431 | 0 | 0 | -0.8036595 | -108.85751 | -1.2034012 | 354.50415 | 357.39011 | -4.1885118
181.18664 | -3.4021335 | -37.781471 | -4.9454441 | 0 | 0 | -0.80365664 | -108.85709 | -1.2051994 | 354.50015 | 357.38602 | -4.1891026
181.18666 | -3.4021277 | -37.775146 | -4.9527125 | 0 | 0 | -0.80365646 | -108.85707 | -1.2053621 | 354.49615 | 357.38193 | -4.1898704
181.18668 | -3.402122 | -37.768196 | -4.9555259 | 0 | 0 | -0.80365771 | -108.85708 | -1.2053717 | 354.49216 | 357.37784 | -4.1899352
181.1867 | -3.4021163 | -37.761219 | -4.9412384 | 0 | 0 | -0.80621815 | -108.8755 | -1.203226 | 354.48816 | 357.37372 | -4.1877966
181.18672 | -3.4021106 | -37.760639 | -4.9371014 | 0 | 0 | -0.8064394 | -108.87709 | -1.2030405 | 354.48416 | 357.36963 | -4.1883264
181.18674 | -3.4021046 | -37.773384 | -4.9512901 | 0 | 0 | -0.80645376 | -108.87719 | -1.2030296 | 354.48016 | 357.36554 | -4.1890907
181.18676 | -3.4020989 | -37.761692 | -4.9583254 | 0 | 0 | -0.8064546 | -108.8772 | -1.2051762 | 354.47614 | 357.36145 | -4.1898694
181.18678 | -3.4020932 | -37.760654 | -4.9465671 | 0 | 0 | -0.80645359 | -108.87719 | -1.2075061 | 354.47214 | 357.35736 | -4.1899371
181.1868 | -3.4020875 | -37.754192 | -4.9455442 | 0 | 0 | -0.80423427 | -108.85877 | -1.2034119 | 354.46814 | 357.35327 | -4.1913695
181.18682 | -3.4020817 | -37.753628 | -4.9578114 | 0 | 0 | -0.80404252 | -108.85719 | -1.205199 | 354.46414 | 357.34915 | -4.1914926
181.18684 | -3.402076 | -37.7472 | -4.9472537 | 0 | 0 | -0.80403006 | -108.85708 | -1.2032145 | 354.46014 | 357.34506 | -4.1900721
181.18686 | -3.40207 | -37.746655 | -4.9332585 | 0 | 0 | -0.80402941 | -108.85707 | -1.2030388 | 354.45615 | 357.34097 | -4.1899486
181.18688 | -3.4020643 | -37.759403 | -4.9429631 | 0 | 0 | -0.80402917 | -108.85707 | -1.2008841 | 354.45215 | 357.33688 | -4.1899409
181.1869 | -3.4020586 | -37.754108 | -4.9590664 | 0 | 0 | -0.80368799 | -108.85707 | -1.207135 | 354.44815 | 357.33279 | -4.1899405
181.18692 | -3.4020529 | -37.747234 | -4.9510002 | 0 | 0 | -0.80365849 | -108.85707 | -1.2033868 | 354.44412 | 357.3287 | -4.1899405
181.18694 | -3.4020472 | -37.746651 | -4.9444714 | 0 | 0 | -0.80365658 | -108.85707 | -1.2030531 | 354.44012 | 357.32458 | -4.1899409
181.18696 | -3.4020414 | -37.746613 | -4.9533567 | 0 | 0 | -0.80365646 | -108.85707 | -1.2073218 | 354.43613 | 357.3205 | -4.1906548
181.18698 | -3.4020357 | -37.746605 | -4.9519534 | 0 | 0 | -0.80365729 | -108.85706 | -1.2033967 | 354.43213 | 357.31641 | -4.190001
181.187 | -3.4020298 | -37.733814 | -4.9387498 | 0 | 0 | -0.80536371 | -108.82018 | -1.198759 | 354.42813 | 357.31232 | -4.1885152
181.18702 | -3.402024 | -37.732712 | -4.9361672 | 0 | 0 | -0.80551124 | -108.81699 | -1.2026614 | 354.42413 | 357.30823 | -4.1883883
181.18704 | -3.4020183 | -37.739021 | -4.9519391 | 0 | 0 | -0.80552077 | -108.81678 | -1.2094439 | 354.42014 | 357.30414 | -4.1898084
181.18706 | -3.4020126 | -37.714005 | -4.9554787 | 0 | 0 | -0.80552137 | -108.81677 | -1.2057292 | 354.41614 | 357.30002 | -4.1899323
181.18708 | -3.4020071 | -37.7374 | -4.9463201 | 0 | 0 | -0.80552071 | -108.81676 | -1.2032503 | 354.41211 | 357.29593 | -4.1906538
181.1871 | -3.4020014 | -37.726681 | -4.9455266 | 0 | 0 | -0.80415547 | -108.79832 | -1.2051893 | 354.40811 | 357.29184 | -4.190002
181.18712 | -3.4019954 | -37.725712 | -4.9549046 | 0 | 0 | -0.80403745 | -108.79673 | -1.2053604 | 354.40411 | 357.28775 | -4.1899438
181.18714 | -3.4019897 | -37.73204 | -4.9440989 | 0 | 0 | -0.80402982 | -108.79662 | -1.2032253 | 354.40012 | 357.28366 | -4.1885114
181.18716 | -3.401984 | -37.726192 | -4.9337177 | 0 | 0 | -0.80402935 | -108.79662 | -1.2030405 | 354.39612 | 357.27954 | -4.1883879
181.18718 | -3.4019783 | -37.719288 | -4.9444604 | 0 | 0 | -0.80402935 | -108.79659 | -1.2030317 | 354.39212 | 357.27545 | -4.1890931
181.1872 | -3.4019725 | -37.72509 | -4.9577422 | 0 | 0 | -0.80402935 | -108.74129 | -1.2094679 | 354.38812 | 357.27136 | -4.1884403
181.18722 | -3.4019668 | -37.725605 | -4.9487071 | 0 | 0 | -0.80402935 | -108.73651 | -1.2057317 | 354.38412 | 357.26727 | -4.1883841
181.18724 | -3.4019608 | -37.719238 | -4.9435496 | 0 | 0 | -0.80402935 | -108.73621 | -1.2053957 | 354.3801 | 357.26318 | -4.1898084
181.18726 | -3.4019551 | -37.712296 | -4.9525561 | 0 | 0 | -0.80402935 | -108.73618 | -1.2032294 | 354.3761 | 357.25909 | -4.1885033
181.18728 | -3.4019494 | -37.711708 | -4.9504323 | 0 | 0 | -0.80402982 | -108.73618 | -1.2073355 | 354.3721 | 357.25497 | -4.1891022
181.1873 | -3.4019437 | -37.711662 | -4.9357171 | 0 | 0 | -0.80505353 | -108.71774 | -1.2076933 | 354.3681 | 357.25089 | -4.1898699
181.18732 | -3.401938 | -37.705273 | -4.935184 | 0 | 0 | -0.80514199 | -108.71615 | -1.2055693 | 354.36411 | 357.2468 | -4.1892209
181.18734 | -3.4019322 | -37.711102 | -4.9533091 | 0 | 0 | -0.80514771 | -108.71605 | -1.2032386 | 354.36011 | 357.24271 | -4.1891637
181.18736 | -3.4019265 | -37.692444 | -4.9541454 | 0 | 0 | -0.80514807 | -108.71604 | -1.2030423 | 354.35611 | 357.23862 | -4.1891589
181.18738 | -3.4019206 | -37.697205 | -4.9440236 | 0 | 0 | -0.80514729 | -108.71603 | -1.2051771 | 354.35211 | 357.23453 | -4.188446
181.1874 | -3.4019148 | -37.684868 | -4.9453306 | 0 | 0 | -0.80361193 | -108.67915 | -1.2075071 | 354.34808 | 357.23041 | -4.1912408
181.18742 | -3.4019091 | -37.696579 | -4.954165 | 0 | 0 | -0.80347925 | -108.67596 | -1.2055571 | 354.34409 | 357.22632 | -4.1893401
181.18744 | -3.4019034 | -37.684818 | -4.9425826 | 0 | 0 | -0.80347061 | -108.67575 | -1.20324 | 354.34009 | 357.22223 | -4.188457
181.18746 | -3.4018977 | -37.677387 | -4.9328623 | 0 | 0 | -0.80347008 | -108.67574 | -1.2073339 | 354.33609 | 357.21814 | -4.1898127
181.18748 | -3.4018919 | -37.676769 | -4.9443889 | 0 | 0 | -0.80347031 | -108.67572 | -1.2034006 | 354.33209 | 357.21405 | -4.1885018
181.1875 | -3.401886 | -37.67672 | -4.957736 | 0 | 0 | -0.80398208 | -108.62041 | -1.2051983 | 354.32809 | 357.20996 | -4.1869593
181.18752 | -3.4018803 | -37.670326 | -4.946527 | 0 | 0 | -0.80402631 | -108.61563 | -1.2032167 | 354.3241 | 357.20584 | -4.1896849
181.18754 | -3.4018745 | -37.669762 | -4.9419098 | 0 | 0 | -0.80402917 | -108.61533 | -1.2073337 | 354.3201 | 357.20175 | -4.1892095
181.18756 | -3.4018691 | -37.656944 | -4.9531426 | 0 | 0 | -0.80402935 | -108.6153 | -1.2055459 | 354.31607 | 357.19766 | -4.1898775
181.18758 | -3.4018633 | -37.655842 | -4.9504857 | 0 | 0 | -0.80402982 | -108.61528 | -1.2032373 | 354.31207 | 357.19357 | -4.1899362
181.1876 | -3.4018576 | -37.662163 | -4.9342699 | 0 | 0 | -0.80505353 | -108.55997 | -1.2030443 | 354.30807 | 357.18948 | -4.1899405
181.18762 | -3.4018517 | -37.662712 | -4.9379621 | 0 | 0 | -0.80514199 | -108.5552 | -1.2094675 | 354.30408 | 357.18536 | -4.1899405
181.18764 | -3.4018459 | -37.662739 | -4.954277 | 0 | 0 | -0.80514771 | -108.55489 | -1.2035863 | 354.30008 | 357.18127 | -4.1899405
181.18766 | -3.4018402 | -37.64996 | -4.9520478 | 0 | 0 | -0.80514807 | -108.55487 | -1.2073566 | 354.29608 | 357.17719 | -4.1899395
181.18768 | -3.4018345 | -37.66164 | -4.9431162 | 0 | 0 | -0.80514723 | -108.55488 | -1.2034029 | 354.29208 | 357.1731 | -4.1885118
181.1877 | -3.4018288 | -37.656277 | -4.9474335 | 0 | 0 | -0.80344141 | -108.57331 | -1.2073467 | 354.28809 | 357.16901 | -4.1898165
181.18772 | -3.401823 | -37.649399 | -4.9543481 | 0 | 0 | -0.80329394 | -108.57491 | -1.2076939 | 354.28406 | 357.16492 | -4.1899323
181.18774 | -3.4018171 | -37.655201 | -4.9418702 | 0 | 0 | -0.80328441 | -108.575 | -1.2055693 | 354.28006 | 357.1608 | -4.1899395
181.18776 | -3.4018114 | -37.642925 | -4.933527 | 0 | 0 | -0.80328381 | -108.57501 | -1.2032397 | 354.27606 | 357.15671 | -4.1892247
181.18778 | -3.4018056 | -37.63546 | -4.9459 | 0 | 0 | -0.80328429 | -108.57497 | -1.2051888 | 354.27206 | 357.15262 | -4.1884494
181.1878 | -3.4017999 | -37.634842 | -4.9578662 | 0 | 0 | -0.8043077 | -108.50124 | -1.2053615 | 354.26807 | 357.14853 | -4.1883831
181.18782 | -3.4017942 | -37.641197 | -4.9472632 | 0 | 0 | -0.80439615 | -108.49487 | -1.2053717 | 354.26462 | 357.14502 | -4.1883788
181.18784 | -3.4017885 | -37.641739 | -4.9448776 | 0 | 0 | -0.80440187 | -108.49445 | -1.203226 | 354.26117 | 357.14154 | -4.1883788
181.18786 | -3.4017828 | -37.62899 | -4.955575 | 0 | 0 | -0.80440223 | -108.49443 | -1.2030405 | 354.25772 | 357.13803 | -4.1883798
181.18788 | -3.4017768 | -37.640675 | -4.948514 | 0 | 0 | -0.80440229 | -108.49444 | -1.2030286 | 354.25427 | 357.13455 | -4.1905222
181.1879 | -3.4017711 | -37.628906 | -4.9355483 | 0 | 0 | -0.804573 | -108.51287 | -1.2030288 | 354.25082 | 357.13104 | -4.1885643
181.18792 | -3.4017653 | -37.615089 | -4.94098 | 0 | 0 | -0.80458772 | -108.51447 | -1.2051753 | 354.24738 | 357.12756 | -4.1883912
181.18794 | -3.4017596 | -37.620308 | -4.9574399 | 0 | 0 | -0.80458868 | -108.51456 | -1.2053565 | 354.24393 | 357.12405 | -4.1883798
181.18796 | -3.4017539 | -37.614388 | -4.9537673 | 0 | 0 | -0.80458874 | -108.51457 | -1.1967882 | 354.24048 | 357.12057 | -4.1890931
181.18798 | -3.4017482 | -37.620262 | -4.9432602 | 0 | 0 | -0.80458814 | -108.51455 | -1.2067767 | 354.23703 | 357.11707 | -4.1884408
181.188 | -3.4017422 | -37.620785 | -4.950346 | 0 | 0 | -0.80339408 | -108.45924 | -1.2033645 | 354.23358 | 357.11356 | -4.1898117
181.18802 | -3.4017365 | -37.620815 | -4.9545994 | 0 | 0 | -0.8032909 | -108.45446 | -1.2051963 | 354.23013 | 357.11008 | -4.1885028
181.18804 | -3.401731 | -37.614418 | -4.9411616 | 0 | 0 | -0.80328423 | -108.45416 | -1.2032144 | 354.22665 | 357.10657 | -4.1883879
181.18806 | -3.4017253 | -37.613869 | -4.9349194 | 0 | 0 | -0.80328381 | -108.45413 | -1.2030398 | 354.22321 | 357.10309 | -4.1898084
181.18808 | -3.4017196 | -37.62022 | -4.9496493 | 0 | 0 | -0.8032847 | -108.45413 | -1.2030295 | 354.21976 | 357.09958 | -4.1885018
181.1881 | -3.4017138 | -37.601597 | -4.9574609 | 0 | 0 | -0.8051613 | -108.45413 | -1.2051742 | 354.21631 | 357.0961 | -4.1869583
181.18812 | -3.4017079 | -37.612759 | -4.9464955 | 0 | 0 | -0.80532354 | -108.45413 | -1.2032142 | 354.21286 | 357.09259 | -4.1882563
181.18814 | -3.4017022 | -37.613754 | -4.9455376 | 0 | 0 | -0.80533403 | -108.45413 | -1.2051861 | 354.20941 | 357.08911 | -4.1883721
181.18816 | -3.4016964 | -37.607426 | -4.9541812 | 0 | 0 | -0.80533469 | -108.45413 | -1.203215 | 354.20596 | 357.0856 | -4.1898079
181.18818 | -3.4016907 | -37.60688 | -4.9483929 | 0 | 0 | -0.80533433 | -108.45412 | -1.2051872 | 354.20251 | 357.08212 | -4.1885033
181.1882 | -3.401685 | -37.613232 | -4.9355416 | 0 | 0 | -0.8046518 | -108.41726 | -1.2053603 | 354.19907 | 357.07861 | -4.1891012
181.18822 | -3.4016793 | -37.601002 | -4.9438844 | 0 | 0 | -0.80459279 | -108.41406 | -1.2032253 | 354.19562 | 357.0751 | -4.1884413
181.18824 | -3.4016736 | -37.606316 | -4.959867 | 0 | 0 | -0.80458897 | -108.41386 | -1.2030416 | 354.19217 | 357.07162 | -4.1883831
181.18826 | -3.4016676 | -37.594017 | -4.9525204 | 0 | 0 | -0.80458874 | -108.41385 | -1.205174 | 354.18872 | 357.06812 | -4.1883788
181.18828 | -3.4016619 | -37.599335 | -4.9438753 | 0 | 0 | -0.80458826 | -108.41384 | -1.201069 | 354.18527 | 357.06464 | -4.1883798
181.1883 | -3.4016562 | -37.599819 | -4.9533033 | 0 | 0 | -0.80356461 | -108.39541 | -1.207147 | 354.18182 | 357.06113 | -4.1898084
181.18832 | -3.4016504 | -37.599854 | -4.9548535 | 0 | 0 | -0.80347615 | -108.39381 | -1.2033874 | 354.17838 | 357.05765 | -4.1899319
181.18834 | -3.4016447 | -37.59985 | -4.9411788 | 0 | 0 | -0.80347043 | -108.39371 | -1.2030481 | 354.17493 | 357.05414 | -4.189939
181.18836 | -3.401639 | -37.593464 | -4.935647 | 0 | 0 | -0.80347008 | -108.39371 | -1.1965899 | 354.17148 | 357.05066 | -4.1885118
181.18838 | -3.401633 | -37.605694 | -4.950439 | 0 | 0 | -0.80347103 | -108.39371 | -1.2024713 | 354.16803 | 357.04715 | -4.189816
181.1884 | -3.4016273 | -37.593979 | -4.9582543 | 0 | 0 | -0.80534798 | -108.41215 | -1.2029916 | 354.16458 | 357.04367 | -4.1885033
181.18842 | -3.4016216 | -37.599335 | -4.9465637 | 0 | 0 | -0.80551022 | -108.41373 | -1.2030256 | 354.16113 | 357.04016 | -4.189816
181.18844 | -3.4016159 | -37.599827 | -4.947722 | 0 | 0 | -0.80552071 | -108.41384 | -1.2030318 | 354.15768 | 357.03665 | -4.1885033
181.18846 | -3.4016101 | -37.612644 | -4.9579988 | 0 | 0 | -0.80552137 | -108.41385 | -1.2116144 | 354.15424 | 357.03317 | -4.189816
181.18848 | -3.4016044 | -37.607353 | -4.9465408 | 0 | 0 | -0.80552071 | -108.41385 | -1.2059172 | 354.15079 | 357.02966 | -4.1885033
181.1885 | -3.4015985 | -37.600479 | -4.9353762 | 0 | 0 | -0.80415547 | -108.41385 | -1.2054077 | 354.14734 | 357.02618 | -4.1891017
181.18852 | -3.401593 | -37.599895 | -4.9453263 | 0 | 0 | -0.80403745 | -108.41385 | -1.203229 | 354.14389 | 357.02267 | -4.1891561
181.18854 | -3.4015872 | -37.606247 | -4.9599915 | 0 | 0 | -0.80402982 | -108.41385 | -1.2051871 | 354.14044 | 357.0192 | -4.1898737
181.18856 | -3.4015815 | -37.600414 | -4.9518023 | 0 | 0 | -0.80402935 | -108.41385 | -1.2032171 | 354.13699 | 357.01569 | -4.1899362
181.18858 | -3.4015758 | -37.612682 | -4.94454 | 0 | 0 | -0.80402917 | -108.41386 | -1.2094799 | 354.13354 | 357.01221 | -4.1899405
181.1886 | -3.4015701 | -37.600956 | -4.9555402 | 0 | 0 | -0.80368799 | -108.43229 | -1.2057315 | 354.13007 | 357.0087 | -4.18994
181.18862 | -3.4015641 | -37.587132 | -4.954319 | 0 | 0 | -0.80365849 | -108.43388 | -1.2032492 | 354.12662 | 357.00522 | -4.1892257
181.18864 | -3.4015584 | -37.585968 | -4.9404035 | 0 | 0 | -0.80365658 | -108.43398 | -1.2030419 | 354.12317 | 357.00171 | -4.1898785
181.18866 | -3.4015527 | -37.598679 | -4.9384842 | 0 | 0 | -0.80365646 | -108.43399 | -1.2030286 | 354.11972 | 356.9982 | -4.1885071
181.18868 | -3.401547 | -37.59977 | -4.9535875 | 0 | 0 | -0.80365765 | -108.43398 | -1.2030277 | 354.11627 | 356.99472 | -4.1883883
181.1887 | -3.4015412 | -37.593452 | -4.9570694 | 0 | 0 | -0.8060472 | -108.39711 | -1.2030277 | 354.11282 | 356.99121 | -4.1898084
181.18872 | -3.4015355 | -37.592892 | -4.946456 | 0 | 0 | -0.80625361 | -108.39392 | -1.2030288 | 354.10938 | 356.98773 | -4.1892161
181.18874 | -3.4015298 | -37.580074 | -4.9484396 | 0 | 0 | -0.80626702 | -108.39371 | -1.2051742 | 354.10593 | 356.98422 | -4.1884489
181.18876 | -3.4015238 | -37.585361 | -4.958787 | 0 | 0 | -0.8062678 | -108.39371 | -1.2032132 | 354.10248 | 356.98074 | -4.1883836
181.18878 | -3.4015181 | -37.58585 | -4.9466071 | 0 | 0 | -0.80626684 | -108.39368 | -1.2030407 | 354.09903 | 356.97723 | -4.1890941
181.1888 | -3.4015124 | -37.598667 | -4.9353809 | 0 | 0 | -0.80421859 | -108.35682 | -1.2051749 | 354.09558 | 356.97375 | -4.1898699
181.18882 | -3.4015067 | -37.586987 | -4.9475021 | 0 | 0 | -0.8040415 | -108.35362 | -1.2032142 | 354.09213 | 356.97025 | -4.1899362
181.18884 | -3.4015009 | -37.592342 | -4.9601789 | 0 | 0 | -0.80403006 | -108.35342 | -1.2051872 | 354.08868 | 356.96677 | -4.1899405
181.18886 | -3.4014952 | -37.586437 | -4.9510894 | 0 | 0 | -0.80402941 | -108.35341 | -1.2053603 | 354.08524 | 356.96326 | -4.1899405
181.18888 | -3.4014893 | -37.592316 | -4.9459305 | 0 | 0 | -0.80402935 | -108.35342 | -1.2032284 | 354.08179 | 356.95975 | -4.1899405
181.1889 | -3.4014835 | -37.599224 | -4.9556603 | 0 | 0 | -0.80402935 | -108.37185 | -1.2094816 | 354.07834 | 356.95627 | -4.1899405
181.18892 | -3.4014778 | -37.599812 | -4.9521494 | 0 | 0 | -0.80402935 | -108.37344 | -1.2078776 | 354.07489 | 356.95276 | -4.1899405
181.18894 | -3.4014721 | -37.599846 | -4.9373121 | 0 | 0 | -0.80402935 | -108.37354 | -1.2034347 | 354.07144 | 356.94928 | -4.1899405
181.18896 | -3.4014664 | -37.587063 | -4.9389477 | 0 | 0 | -0.80402935 | -108.37355 | -1.203054 | 354.06799 | 356.94577 | -4.1899395
181.18898 | -3.4014606 | -37.59874 | -4.9543581 | 0 | 0 | -0.80403042 | -108.37356 | -1.2030293 | 354.06454 | 356.94229 | -4.1885118
181.189 | -3.4014549 | -37.580601 | -4.9556823 | 0 | 0 | -0.80624974 | -108.392 | -1.2030299 | 354.0611 | 356.93878 | -4.1898165
181.18902 | -3.4014492 | -37.59819 | -4.9456096 | 0 | 0 | -0.80644149 | -108.39359 | -1.2073215 | 354.05765 | 356.9353 | -4.1899319
181.18904 | -3.4014435 | -37.586948 | -4.9490929 | 0 | 0 | -0.80645394 | -108.39369 | -1.2055451 | 354.0542 | 356.93179 | -4.1892252
181.18906 | -3.4014378 | -37.579556 | -4.955214 | 0 | 0 | -0.8064546 | -108.39371 | -1.2032384 | 354.05075 | 356.92831 | -4.1891632
181.18908 | -3.401432 | -37.585327 | -4.9441199 | 0 | 0 | -0.80645329 | -108.39368 | -1.2051876 | 354.0473 | 356.9248 | -4.188446
181.1891 | -3.4014263 | -37.585831 | -4.9358988 | 0 | 0 | -0.80372232 | -108.35682 | -1.2032139 | 354.04385 | 356.92133 | -4.1890984
181.18912 | -3.4014206 | -37.560287 | -4.9482765 | 0 | 0 | -0.80348635 | -108.35362 | -1.2030408 | 354.04041 | 356.91782 | -4.1898704
181.18914 | -3.4014146 | -37.570869 | -4.9580679 | 0 | 0 | -0.80347103 | -108.35342 | -1.2051749 | 354.03696 | 356.91431 | -4.1899352
181.18916 | -3.4014089 | -37.55904 | -4.9487281 | 0 | 0 | -0.80347013 | -108.35341 | -1.2032132 | 354.03348 | 356.91083 | -4.1885109
181.18918 | -3.4014032 | -37.557991 | -4.9442778 | 0 | 0 | -0.80347013 | -108.35337 | -1.2030396 | 354.03003 | 356.90732 | -4.1883879
181.1892 | -3.4013975 | -37.551537 | -4.9547949 | 0 | 0 | -0.80364072 | -108.27963 | -1.2030284 | 354.02658 | 356.90384 | -4.1890941
181.18922 | -3.4013917 | -37.557365 | -4.9498987 | 0 | 0 | -0.80365545 | -108.27326 | -1.2030277 | 354.02313 | 356.90033 | -4.1898708
181.18924 | -3.401386 | -37.551491 | -4.9356694 | 0 | 0 | -0.8036564 | -108.27285 | -1.2030308 | 354.01968 | 356.89685 | -4.1913648
181.18926 | -3.4013801 | -37.550964 | -4.9402642 | 0 | 0 | -0.80365646 | -108.27283 | -1.2094669 | 354.01624 | 356.89334 | -4.190064
181.18928 | -3.4013743 | -37.538139 | -4.9581041 | 0 | 0 | -0.80365813 | -108.2728 | -1.2035842 | 354.01279 | 356.88986 | -4.1899476
181.1893 | -3.4013686 | -37.530643 | -4.9531002 | 0 | 0 | -0.80707377 | -108.21749 | -1.2030638 | 354.00934 | 356.88635 | -4.1892266
181.18932 | -3.4013629 | -37.536407 | -4.9439263 | 0 | 0 | -0.80736893 | -108.21272 | -1.2030308 | 354.00589 | 356.88287 | -4.1898789
181.18934 | -3.4013572 | -37.536922 | -4.9489527 | 0 | 0 | -0.80738807 | -108.21241 | -1.2051743 | 354.00244 | 356.87936 | -4.1899362
181.18936 | -3.4013515 | -37.536957 | -4.955204 | 0 | 0 | -0.8073892 | -108.21239 | -1.2032142 | 353.99899 | 356.87585 | -4.1899414
181.18938 | -3.4013455 | -37.530563 | -4.9419417 | 0 | 0 | -0.80738723 | -108.21238 | -1.2051872 | 353.99554 | 356.87238 | -4.1913691
181.1894 | -3.4013398 | -37.536404 | -4.9335327 | 0 | 0 | -0.80329007 | -108.19395 | -1.2053603 | 353.9921 | 356.86887 | -4.1900644
181.18942 | -3.401334 | -37.536919 | -4.9480767 | 0 | 0 | -0.80293596 | -108.19235 | -1.2032263 | 353.98865 | 356.86539 | -4.1899481
181.18944 | -3.4013283 | -37.530556 | -4.9573283 | 0 | 0 | -0.80291301 | -108.19225 | -1.205187 | 353.9852 | 356.86188 | -4.1899409
181.18946 | -3.4013226 | -37.523605 | -4.9472122 | 0 | 0 | -0.8029117 | -108.19224 | -1.2032139 | 353.98175 | 356.8584 | -4.1899405
181.18948 | -3.4013169 | -37.516628 | -4.9434218 | 0 | 0 | -0.80291188 | -108.19222 | -1.2030419 | 353.9783 | 356.85489 | -4.1899405
181.1895 | -3.4013112 | -37.516037 | -4.9539971 | 0 | 0 | -0.80342287 | -108.15536 | -1.2073221 | 353.97485 | 356.85141 | -4.1899405
181.18952 | -3.4013054 | -37.515991 | -4.94838 | 0 | 0 | -0.80346704 | -108.15217 | -1.2055463 | 353.97141 | 356.8479 | -4.18994
181.18954 | -3.4012997 | -37.509594 | -4.9340878 | 0 | 0 | -0.8034699 | -108.15196 | -1.2053838 | 353.96796 | 356.84442 | -4.1892257
181.18956 | -3.401294 | -37.509037 | -4.9408541 | 0 | 0 | -0.80347008 | -108.15195 | -1.2032255 | 353.96451 | 356.84091 | -4.1898785
181.18958 | -3.4012883 | -37.502605 | -4.9574313 | 0 | 0 | -0.80347174 | -108.15194 | -1.200894 | 353.96106 | 356.8374 | -4.1885076
181.1896 | -3.4012825 | -37.502048 | -4.9515891 | 0 | 0 | -0.80688673 | -108.11507 | -1.2028431 | 353.95761 | 356.83392 | -4.1898165
181.18962 | -3.4012768 | -37.495625 | -4.9430718 | 0 | 0 | -0.80718189 | -108.11187 | -1.2030157 | 353.95416 | 356.83041 | -4.1899323
181.18964 | -3.4012709 | -37.501457 | -4.9496064 | 0 | 0 | -0.80720103 | -108.11166 | -1.203027 | 353.95071 | 356.82693 | -4.18994
181.18966 | -3.4012651 | -37.49559 | -4.9530845 | 0 | 0 | -0.80720216 | -108.11166 | -1.2030288 | 353.94727 | 356.82343 | -4.1899405
181.18968 | -3.4012594 | -37.507858 | -4.9395795 | 0 | 0 | -0.80720001 | -108.11166 | -1.2051742 | 353.94382 | 356.81995 | -4.1899395
181.1897 | -3.4012537 | -37.49614 | -4.9340587 | 0 | 0 | -0.80276287 | -108.1301 | -1.2032152 | 353.94037 | 356.81644 | -4.1885109
181.18972 | -3.401248 | -37.49509 | -4.9488516 | 0 | 0 | -0.80237937 | -108.13169 | -1.2073325 | 353.93689 | 356.81296 | -4.1876736
181.18974 | -3.4012423 | -37.482239 | -4.955215 | 0 | 0 | -0.80235451 | -108.13179 | -1.2033995 | 353.93344 | 356.80945 | -4.1897473
181.18976 | -3.4012363 | -37.481136 | -4.9448509 | 0 | 0 | -0.80235302 | -108.1318 | -1.2030518 | 353.92999 | 356.80597 | -4.1899276
181.18978 | -3.4012306 | -37.48745 | -4.9446745 | 0 | 0 | -0.80235362 | -108.13177 | -1.2030292 | 353.92654 | 356.80246 | -4.1885109
181.1898 | -3.4012249 | -37.481606 | -4.9548345 | 0 | 0 | -0.8037169 | -108.07647 | -1.2030278 | 353.9231 | 356.79895 | -4.1891026
181.18982 | -3.4012191 | -37.481083 | -4.9462714 | 0 | 0 | -0.80383468 | -108.07169 | -1.2030308 | 353.91965 | 356.79547 | -4.1898699
181.18984 | -3.4012134 | -37.474651 | -4.9331789 | 0 | 0 | -0.80384231 | -108.07139 | -1.2094669 | 353.9162 | 356.79196 | -4.1885071
181.18986 | -3.4012077 | -37.467712 | -4.9422312 | 0 | 0 | -0.80384278 | -108.07137 | -1.2035873 | 353.91275 | 356.78848 | -4.1891012
181.18988 | -3.4012017 | -37.479908 | -4.9575515 | 0 | 0 | -0.80384427 | -108.07136 | -1.2095029 | 353.9093 | 356.78497 | -4.1877265
181.1899 | -3.401196 | -37.474579 | -4.95087 | 0 | 0 | -0.80691826 | -108.05292 | -1.2035906 | 353.90585 | 356.78149 | -4.1883211
181.18992 | -3.4011903 | -37.467705 | -4.9422846 | 0 | 0 | -0.80718398 | -108.05133 | -1.2116505 | 353.9024 | 356.77798 | -4.1883764
181.18994 | -3.4011846 | -37.473511 | -4.9517183 | 0 | 0 | -0.80720115 | -108.05122 | -1.2059194 | 353.89896 | 356.77451 | -4.1898079
181.18996 | -3.4011788 | -37.467625 | -4.9532676 | 0 | 0 | -0.80720216 | -108.05122 | -1.205408 | 353.89551 | 356.771 | -4.1885033
181.18998 | -3.4011731 | -37.447929 | -4.9381404 | 0 | 0 | -0.8071999 | -108.05117 | -1.2032311 | 353.89206 | 356.76752 | -4.189816
181.19 | -3.4011674 | -37.465416 | -4.9353857 | 0 | 0 | -0.80242211 | -107.95901 | -1.209481 | 353.88861 | 356.76401 | -4.1885028
181.19002 | -3.4011617 | -37.460571 | -4.9496946 | 0 | 0 | -0.80200917 | -107.95104 | -1.2057316 | 353.88516 | 356.7605 | -4.1883874
181.19004 | -3.4011559 | -37.460121 | -4.9560122 | 0 | 0 | -0.80198234 | -107.95052 | -1.2032492 | 353.88171 | 356.75702 | -4.1898084
181.19006 | -3.4011502 | -37.466476 | -4.9456444 | 0 | 0 | -0.80198079 | -107.95049 | -1.2030419 | 353.87827 | 356.75351 | -4.1885028
181.19008 | -3.4011445 | -37.447853 | -4.945467 | 0 | 0 | -0.80198157 | -107.95049 | -1.2030286 | 353.87482 | 356.75003 | -4.1883874
181.1901 | -3.4011388 | -37.459019 | -4.9556274 | 0 | 0 | -0.80385619 | -107.95049 | -1.2030277 | 353.87137 | 356.74652 | -4.1898084
181.19012 | -3.4011331 | -37.460014 | -4.9448881 | 0 | 0 | -0.8040182 | -107.95049 | -1.2030277 | 353.86792 | 356.74304 | -4.1899314
181.19014 | -3.4011271 | -37.453682 | -4.9337845 | 0 | 0 | -0.80402869 | -107.95049 | -1.2030277 | 353.86447 | 356.73953 | -4.1885109
181.19016 | -3.4011214 | -37.446747 | -4.9444637 | 0 | 0 | -0.80402935 | -107.95049 | -1.2030277 | 353.86102 | 356.73605 | -4.1883874
181.19018 | -3.4011157 | -37.465347 | -4.9584694 | 0 | 0 | -0.80403066 | -107.95051 | -1.2030287 | 353.85757 | 356.73254 | -4.1883798
181.1902 | -3.4011099 | -37.466957 | -4.9502206 | 0 | 0 | -0.80710524 | -108.00582 | -1.2051743 | 353.85413 | 356.72906 | -4.1898079
181.19022 | -3.4011042 | -37.460678 | -4.9436789 | 0 | 0 | -0.80737102 | -108.0106 | -1.2032169 | 353.85068 | 356.72556 | -4.1885033
181.19024 | -3.4010985 | -37.466518 | -4.953289 | 0 | 0 | -0.80738819 | -108.0109 | -1.2116258 | 353.84723 | 356.72205 | -4.189816
181.19026 | -3.4010925 | -37.46064 | -4.9512229 | 0 | 0 | -0.8073892 | -108.01093 | -1.2037704 | 353.84378 | 356.71857 | -4.1892166
181.19028 | -3.4010868 | -37.44733 | -4.9365115 | 0 | 0 | -0.80738699 | -108.0109 | -1.2030759 | 353.8403 | 356.71506 | -4.1884494
181.1903 | -3.4010811 | -37.446194 | -4.9374266 | 0 | 0 | -0.80209756 | -107.95559 | -1.2030314 | 353.83685 | 356.71158 | -4.1890974
181.19032 | -3.4010754 | -37.458912 | -4.952776 | 0 | 0 | -0.80164039 | -107.95081 | -1.2051727 | 353.8334 | 356.70807 | -4.1884413
181.19034 | -3.4010696 | -37.460011 | -4.9548221 | 0 | 0 | -0.80161071 | -107.95051 | -1.1989231 | 353.82996 | 356.70459 | -4.1890974
181.19036 | -3.4010639 | -37.460083 | -4.9440832 | 0 | 0 | -0.80160898 | -107.95049 | -1.20911 | 353.82651 | 356.70108 | -4.1891546
181.19038 | -3.401058 | -37.460087 | -4.9453349 | 0 | 0 | -0.80160987 | -107.9505 | -1.2078539 | 353.82306 | 356.6976 | -4.1884451
181.1904 | -3.4010522 | -37.460087 | -4.9556193 | 0 | 0 | -0.80382472 | -107.98737 | -1.2034345 | 353.81961 | 356.69409 | -4.1890984
181.19042 | -3.4010465 | -37.460083 | -4.9448876 | 0 | 0 | -0.80401617 | -107.99057 | -1.2052022 | 353.81616 | 356.69061 | -4.1898699
181.19044 | -3.4010408 | -37.45369 | -4.933785 | 0 | 0 | -0.80402863 | -107.99078 | -1.2075077 | 353.81271 | 356.6871 | -4.1885071
181.19046 | -3.4010351 | -37.453144 | -4.9459162 | 0 | 0 | -0.80402929 | -107.99078 | -1.2034127 | 353.80927 | 356.68359 | -4.1898165
181.19048 | -3.4010293 | -37.47229 | -4.9585948 | 0 | 0 | -0.80403066 | -107.9908 | -1.2073473 | 353.80582 | 356.68011 | -4.1899323
181.1905 | -3.4010236 | -37.461159 | -4.9495025 | 0 | 0 | -0.80710524 | -108.02766 | -1.207695 | 353.80237 | 356.67661 | -4.1899405
181.19052 | -3.4010179 | -37.460155 | -4.9443431 | 0 | 0 | -0.80737102 | -108.03085 | -1.2077159 | 353.79892 | 356.67313 | -4.1906538
181.19054 | -3.4010122 | -37.447304 | -4.9555264 | 0 | 0 | -0.80738819 | -108.03107 | -1.2034242 | 353.79547 | 356.66962 | -4.1878581
181.19056 | -3.4010065 | -37.452583 | -4.9514151 | 0 | 0 | -0.8073892 | -108.03107 | -1.203055 | 353.79202 | 356.66614 | -4.1883297
181.19058 | -3.4010007 | -37.453064 | -4.9372487 | 0 | 0 | -0.80738705 | -108.03104 | -1.2073231 | 353.78857 | 356.66263 | -4.1883759
181.1906 | -3.400995 | -37.453098 | -4.9389434 | 0 | 0 | -0.80226749 | -107.97574 | -1.2055464 | 353.78513 | 356.65915 | -4.1883793
181.19062 | -3.4009893 | -37.453098 | -4.9565363 | 0 | 0 | -0.80182499 | -107.97096 | -1.2053857 | 353.78168 | 356.65564 | -4.1898084
181.19064 | -3.4009833 | -37.453098 | -4.9551449 | 0 | 0 | -0.80179638 | -107.97066 | -1.2075206 | 353.77823 | 356.65216 | -4.1899319
181.19066 | -3.4009776 | -37.453094 | -4.9448323 | 0 | 0 | -0.80179465 | -107.97063 | -1.2055579 | 353.77478 | 356.64865 | -4.1899395
181.19068 | -3.4009719 | -37.446705 | -4.9490271 | 0 | 0 | -0.80179584 | -107.97063 | -1.203238 | 353.77133 | 356.64514 | -4.1885118
181.1907 | -3.4009662 | -37.452541 | -4.9552097 | 0 | 0 | -0.80469376 | -107.95219 | -1.203042 | 353.76788 | 356.64166 | -4.1898165
181.19072 | -3.4009604 | -37.446671 | -4.942668 | 0 | 0 | -0.80494422 | -107.9506 | -1.2051752 | 353.76443 | 356.63815 | -4.1899319
181.19074 | -3.4009547 | -37.458939 | -4.9350467 | 0 | 0 | -0.80496049 | -107.95049 | -1.2032132 | 353.76099 | 356.63467 | -4.1892257
181.19076 | -3.4009488 | -37.453617 | -4.9474797 | 0 | 0 | -0.80496138 | -107.95049 | -1.2030406 | 353.75754 | 356.63116 | -4.1898785
181.19078 | -3.400943 | -37.45314 | -4.9587269 | 0 | 0 | -0.8049624 | -107.95049 | -1.2051768 | 353.75409 | 356.62769 | -4.1885076
181.1908 | -3.4009373 | -37.459488 | -4.9487872 | 0 | 0 | -0.80718404 | -107.96893 | -1.2075063 | 353.75064 | 356.62418 | -4.1898165
181.19082 | -3.4009316 | -37.434467 | -4.9457335 | 0 | 0 | -0.80737603 | -107.97052 | -1.2034109 | 353.74716 | 356.6207 | -4.1899323
181.19084 | -3.4009259 | -37.445076 | -4.9549208 | 0 | 0 | -0.80738854 | -107.97063 | -1.2030535 | 353.74371 | 356.61719 | -4.18994
181.19086 | -3.4009202 | -37.433254 | -4.9491816 | 0 | 0 | -0.8073892 | -107.97063 | -1.2051756 | 353.74026 | 356.61371 | -4.1899405
181.19088 | -3.4009144 | -37.445 | -4.9356065 | 0 | 0 | -0.80738688 | -107.97063 | -1.2032133 | 353.73682 | 356.6102 | -4.18994
181.1909 | -3.4009085 | -37.439648 | -4.9395328 | 0 | 0 | -0.80192733 | -107.95219 | -1.2030416 | 353.73337 | 356.60669 | -4.1885118
181.19092 | -3.4009027 | -37.445553 | -4.9573154 | 0 | 0 | -0.80145544 | -107.9506 | -1.2073213 | 353.72992 | 356.60321 | -4.1898165
181.19094 | -3.400897 | -37.433281 | -4.9537606 | 0 | 0 | -0.8014248 | -107.95049 | -1.2033987 | 353.72647 | 356.5997 | -4.1899323
181.19096 | -3.4008913 | -37.432213 | -4.9447112 | 0 | 0 | -0.80142301 | -107.95049 | -1.2030537 | 353.72302 | 356.59622 | -4.18994
181.19098 | -3.4008856 | -37.444927 | -4.9504709 | 0 | 0 | -0.8014245 | -107.95049 | -1.2073221 | 353.71957 | 356.59271 | -4.1899405
181.191 | -3.4008801 | -37.426846 | -4.9553347 | 0 | 0 | -0.80500406 | -107.95049 | -1.2033988 | 353.71613 | 356.58923 | -4.1899405
181.19102 | -3.4008741 | -37.438049 | -4.9419522 | 0 | 0 | -0.80531341 | -107.95049 | -1.2030537 | 353.71268 | 356.58572 | -4.1899405
181.19104 | -3.4008684 | -37.439049 | -4.9371614 | 0 | 0 | -0.8053335 | -107.95049 | -1.2073221 | 353.70923 | 356.58224 | -4.1899405
181.19106 | -3.4008627 | -37.426319 | -4.9491153 | 0 | 0 | -0.80533463 | -107.95049 | -1.2033988 | 353.70578 | 356.57874 | -4.18994
181.19108 | -3.400857 | -37.418831 | -4.958138 | 0 | 0 | -0.8053354 | -107.95045 | -1.2030509 | 353.70233 | 356.57526 | -4.1892257
181.1911 | -3.4008512 | -37.424595 | -4.9472814 | 0 | 0 | -0.80704439 | -107.87671 | -1.2008845 | 353.69888 | 356.57175 | -4.1898789
181.19112 | -3.4008455 | -37.425106 | -4.9448781 | 0 | 0 | -0.80719203 | -107.87035 | -1.2071353 | 353.69543 | 356.56824 | -4.1899357
181.19114 | -3.4008396 | -37.412354 | -4.9548497 | 0 | 0 | -0.80720162 | -107.86993 | -1.2033868 | 353.69199 | 356.56476 | -4.1892252
181.19116 | -3.4008338 | -37.417641 | -4.9491768 | 0 | 0 | -0.80720222 | -107.8699 | -1.203051 | 353.68854 | 356.56125 | -4.1891632
181.19118 | -3.4008281 | -37.418118 | -4.9356084 | 0 | 0 | -0.80719995 | -107.8699 | -1.2030309 | 353.68509 | 356.55777 | -4.188446
181.1912 | -3.4008224 | -37.405361 | -4.9438872 | 0 | 0 | -0.80191147 | -107.8699 | -1.2073208 | 353.68164 | 356.55426 | -4.1898122
181.19122 | -3.4008167 | -37.404255 | -4.9584169 | 0 | 0 | -0.80145437 | -107.8699 | -1.2033997 | 353.67819 | 356.55078 | -4.1899319
181.19124 | -3.400811 | -37.397789 | -4.9523945 | 0 | 0 | -0.80142474 | -107.8699 | -1.2051984 | 353.67474 | 356.54727 | -4.1899395
181.19126 | -3.4008052 | -37.397224 | -4.9431405 | 0 | 0 | -0.80142301 | -107.8699 | -1.2032145 | 353.6713 | 356.54379 | -4.1892257
181.19128 | -3.4007993 | -37.390785 | -4.9525156 | 0 | 0 | -0.80142474 | -107.86987 | -1.2030398 | 353.66785 | 356.54028 | -4.1898785
181.1913 | -3.4007936 | -37.371056 | -4.9547877 | 0 | 0 | -0.80551678 | -107.79613 | -1.2030284 | 353.6644 | 356.5368 | -4.1892214
181.19132 | -3.4007878 | -37.388546 | -4.9411745 | 0 | 0 | -0.80587041 | -107.78976 | -1.2030305 | 353.66095 | 356.53329 | -4.1891637
181.19134 | -3.4007821 | -37.383705 | -4.9356451 | 0 | 0 | -0.80589336 | -107.78934 | -1.2094672 | 353.6575 | 356.52979 | -4.1891594
181.19136 | -3.4007764 | -37.389637 | -4.9497113 | 0 | 0 | -0.80589467 | -107.78932 | -1.2035842 | 353.65405 | 356.52631 | -4.1891594
181.19138 | -3.4007707 | -37.370987 | -4.9574661 | 0 | 0 | -0.80589515 | -107.7893 | -1.2030638 | 353.65057 | 356.5228 | -4.1891599
181.1914 | -3.4007647 | -37.388546 | -4.9472222 | 0 | 0 | -0.80692071 | -107.73399 | -1.2030317 | 353.64713 | 356.51932 | -4.1898746
181.19142 | -3.400759 | -37.390079 | -4.9463267 | 0 | 0 | -0.80700928 | -107.72921 | -1.2073218 | 353.64368 | 356.51581 | -4.1899362
181.19144 | -3.4007533 | -37.358212 | -4.9557004 | 0 | 0 | -0.807015 | -107.7289 | -1.2055452 | 353.64023 | 356.51233 | -4.1899405
181.19146 | -3.4007475 | -37.361851 | -4.9477973 | 0 | 0 | -0.80701536 | -107.72888 | -1.2032382 | 353.63678 | 356.50882 | -4.18994
181.19148 | -3.4007421 | -37.362225 | -4.9347615 | 0 | 0 | -0.80701309 | -107.72887 | -1.2051886 | 353.63333 | 356.50534 | -4.1885114
181.1915 | -3.4007363 | -37.362247 | -4.9445424 | 0 | 0 | -0.80172533 | -107.71044 | -1.2053605 | 353.62988 | 356.50183 | -4.1883874
181.19152 | -3.4007304 | -37.355858 | -4.9584751 | 0 | 0 | -0.80126834 | -107.70885 | -1.2032253 | 353.62643 | 356.49835 | -4.1883798
181.19154 | -3.4007246 | -37.361698 | -4.9509468 | 0 | 0 | -0.80123872 | -107.70874 | -1.2030443 | 353.62299 | 356.49484 | -4.1898084
181.19156 | -3.4007189 | -37.362217 | -4.944468 | 0 | 0 | -0.80123699 | -107.70873 | -1.2116145 | 353.61954 | 356.49133 | -4.1899314
181.19158 | -3.4007132 | -37.362251 | -4.954083 | 0 | 0 | -0.80123889 | -107.70873 | -1.2037717 | 353.61609 | 356.48785 | -4.1892257
181.1916 | -3.4007075 | -37.362251 | -4.9541931 | 0 | 0 | -0.80584264 | -107.70873 | -1.2073708 | 353.61264 | 356.48434 | -4.1898789
181.19162 | -3.4007018 | -37.362247 | -4.93749 | 0 | 0 | -0.80624044 | -107.70873 | -1.2076945 | 353.60919 | 356.48087 | -4.1899362
181.19164 | -3.4006958 | -37.349461 | -4.9367795 | 0 | 0 | -0.80626625 | -107.70873 | -1.2034229 | 353.60574 | 356.47736 | -4.18994
181.19166 | -3.4006901 | -37.348354 | -4.9519939 | 0 | 0 | -0.8062678 | -107.70873 | -1.2030532 | 353.60229 | 356.47388 | -4.1885118
181.19168 | -3.4006844 | -37.348274 | -4.9554825 | 0 | 0 | -0.80626792 | -107.70872 | -1.20303 | 353.59885 | 356.47037 | -4.189816
181.1917 | -3.4006786 | -37.341881 | -4.9463205 | 0 | 0 | -0.80643886 | -107.67185 | -1.205178 | 353.5954 | 356.46689 | -4.1892176
181.19172 | -3.4006729 | -37.347717 | -4.9462528 | 0 | 0 | -0.80645365 | -107.66866 | -1.2118002 | 353.59195 | 356.46338 | -4.189878
181.19174 | -3.4006672 | -37.335445 | -4.9571462 | 0 | 0 | -0.8064546 | -107.66846 | -1.2059294 | 353.5885 | 356.4599 | -4.1899357
181.19176 | -3.4006615 | -37.340763 | -4.9450173 | 0 | 0 | -0.80645466 | -107.66845 | -1.2054105 | 353.58505 | 356.45639 | -4.1885109
181.19178 | -3.4006555 | -37.328465 | -4.9345188 | 0 | 0 | -0.80645257 | -107.66843 | -1.207523 | 353.5816 | 356.45288 | -4.1883879
181.1918 | -3.4006498 | -37.333778 | -4.9452534 | 0 | 0 | -0.80167794 | -107.61311 | -1.2077056 | 353.57816 | 356.4494 | -4.1898084
181.19182 | -3.4006441 | -37.334259 | -4.9585371 | 0 | 0 | -0.8012653 | -107.60834 | -1.20557 | 353.57471 | 356.44589 | -4.1899314
181.19184 | -3.4006383 | -37.3279 | -4.9509511 | 0 | 0 | -0.80123854 | -107.60803 | -1.2032386 | 353.57126 | 356.44241 | -4.1892257
181.19186 | -3.4006326 | -37.327343 | -4.9444675 | 0 | 0 | -0.80123699 | -107.60801 | -1.2030412 | 353.56781 | 356.4389 | -4.1898785
181.19188 | -3.4006269 | -37.314518 | -4.9533563 | 0 | 0 | -0.80123883 | -107.60799 | -1.2030286 | 353.56436 | 356.43542 | -4.1892209
181.1919 | -3.4006209 | -37.313416 | -4.9526796 | 0 | 0 | -0.80567163 | -107.57112 | -1.2030287 | 353.56091 | 356.43192 | -4.1884489
181.19192 | -3.4006152 | -37.32613 | -4.9366369 | 0 | 0 | -0.80605471 | -107.56792 | -1.2051743 | 353.55746 | 356.42844 | -4.1883836
181.19194 | -3.4006095 | -37.320835 | -4.9374352 | 0 | 0 | -0.80607951 | -107.56772 | -1.203215 | 353.55399 | 356.42493 | -4.1890931
181.19196 | -3.400604 | -37.313953 | -4.9542274 | 0 | 0 | -0.806081 | -107.56771 | -1.2073337 | 353.55054 | 356.42145 | -4.1884408
181.19198 | -3.4005983 | -37.300583 | -4.9534979 | 0 | 0 | -0.806081 | -107.5677 | -1.2055479 | 353.54709 | 356.41794 | -4.1898127
181.192 | -3.4005926 | -37.305828 | -4.9454188 | 0 | 0 | -0.80591047 | -107.53083 | -1.2075304 | 353.54364 | 356.41443 | -4.1906452
181.19202 | -3.4005866 | -37.299911 | -4.9469042 | 0 | 0 | -0.80589575 | -107.52764 | -1.2034122 | 353.54019 | 356.41095 | -4.1885729
181.19204 | -3.4005809 | -37.299389 | -4.9557514 | 0 | 0 | -0.80589479 | -107.52744 | -1.2030526 | 353.53674 | 356.40744 | -4.1898203
181.19206 | -3.4005752 | -37.292961 | -4.9427176 | 0 | 0 | -0.80589473 | -107.52742 | -1.2030292 | 353.53329 | 356.40396 | -4.189218
181.19208 | -3.4005694 | -37.298798 | -4.9343228 | 0 | 0 | -0.80589288 | -107.52742 | -1.2030278 | 353.52985 | 356.40045 | -4.189878
181.1921 | -3.4005637 | -37.292927 | -4.9452405 | 0 | 0 | -0.80163062 | -107.52742 | -1.2030296 | 353.5264 | 356.39697 | -4.1899362
181.19212 | -3.400558 | -37.305202 | -4.9585347 | 0 | 0 | -0.80126226 | -107.52742 | -1.2073216 | 353.52295 | 356.39346 | -4.18994
181.19214 | -3.4005523 | -37.306271 | -4.9480486 | 0 | 0 | -0.80123836 | -107.52742 | -1.2055461 | 353.5195 | 356.38998 | -4.1885118
181.19216 | -3.4005463 | -37.306343 | -4.9449434 | 0 | 0 | -0.80123699 | -107.52742 | -1.2053857 | 353.51605 | 356.38647 | -4.1891026
181.19218 | -3.4005406 | -37.306339 | -4.9541287 | 0 | 0 | -0.80123889 | -107.52744 | -1.2075198 | 353.5126 | 356.383 | -4.1898699
181.1922 | -3.4005349 | -37.287163 | -4.9505668 | 0 | 0 | -0.80584264 | -107.54586 | -1.2034116 | 353.50916 | 356.37949 | -4.1885061
181.19222 | -3.4005291 | -37.304684 | -4.9357281 | 0 | 0 | -0.80624044 | -107.54745 | -1.2030516 | 353.50571 | 356.37598 | -4.1869583
181.19224 | -3.4005234 | -37.306232 | -4.9395404 | 0 | 0 | -0.80626625 | -107.54756 | -1.2008845 | 353.50226 | 356.3725 | -4.1882558
181.19226 | -3.4005177 | -37.299942 | -4.9580431 | 0 | 0 | -0.8062678 | -107.54757 | -1.2071363 | 353.49881 | 356.36899 | -4.1869421
181.19228 | -3.4005117 | -37.299397 | -4.9560003 | 0 | 0 | -0.80626792 | -107.54756 | -1.205536 | 353.49536 | 356.36551 | -4.1882558
181.1923 | -3.400506 | -37.312153 | -4.9456291 | 0 | 0 | -0.80643886 | -107.52913 | -1.2096759 | 353.49191 | 356.362 | -4.189085
181.19232 | -3.4005003 | -37.313251 | -4.9490948 | 0 | 0 | -0.80645365 | -107.52753 | -1.2036004 | 353.48846 | 356.35852 | -4.187726
181.19234 | -3.4004946 | -37.300537 | -4.9573927 | 0 | 0 | -0.8064546 | -107.52744 | -1.2095059 | 353.48502 | 356.35501 | -4.1883211
181.19236 | -3.4004889 | -37.305832 | -4.9435825 | 0 | 0 | -0.80645466 | -107.52742 | -1.2078785 | 353.48157 | 356.35153 | -4.1883755
181.19238 | -3.4004831 | -37.31271 | -4.9351215 | 0 | 0 | -0.80645269 | -107.52744 | -1.2012912 | 353.47812 | 356.34802 | -4.1883788
181.1924 | -3.4004772 | -37.313301 | -4.9467602 | 0 | 0 | -0.80184823 | -107.5643 | -1.209307 | 353.47467 | 356.34454 | -4.1883793
181.19242 | -3.4004714 | -37.332516 | -4.9586639 | 0 | 0 | -0.80145037 | -107.5675 | -1.2014282 | 353.47122 | 356.34103 | -4.1898079
181.19244 | -3.4004657 | -37.314991 | -4.947331 | 0 | 0 | -0.80142456 | -107.5677 | -1.2050242 | 353.46777 | 356.33755 | -4.1885033
181.19246 | -3.4004602 | -37.307041 | -4.9456091 | 0 | 0 | -0.80142301 | -107.56771 | -1.2032042 | 353.46432 | 356.33405 | -4.1891022
181.19248 | -3.4004545 | -37.299999 | -4.9570904 | 0 | 0 | -0.80142516 | -107.5677 | -1.2051867 | 353.46088 | 356.33054 | -4.1898704
181.1925 | -3.4004488 | -37.305798 | -4.9486451 | 0 | 0 | -0.80654263 | -107.53083 | -1.2053614 | 353.4574 | 356.32706 | -4.1899357
181.19252 | -3.4004428 | -37.312706 | -4.9355574 | 0 | 0 | -0.80698496 | -107.52764 | -1.2053728 | 353.45395 | 356.32355 | -4.1885109
181.19254 | -3.4004371 | -37.313286 | -4.9417057 | 0 | 0 | -0.80701357 | -107.52744 | -1.2053753 | 353.4505 | 356.32007 | -4.1883879
181.19256 | -3.4004314 | -37.306938 | -4.9582291 | 0 | 0 | -0.8070153 | -107.52742 | -1.2096655 | 353.44705 | 356.31656 | -4.1890931
181.19258 | -3.4004257 | -37.319172 | -4.953836 | 0 | 0 | -0.80701494 | -107.52745 | -1.2035969 | 353.4436 | 356.31308 | -4.1884408
181.1926 | -3.40042 | -37.307453 | -4.9447169 | 0 | 0 | -0.80598938 | -107.58276 | -1.2030646 | 353.44016 | 356.30957 | -4.1890969
181.19262 | -3.4004142 | -37.306419 | -4.9511967 | 0 | 0 | -0.80590081 | -107.58753 | -1.2030317 | 353.43671 | 356.30609 | -4.1884413
181.19264 | -3.4004085 | -37.312748 | -4.9546709 | 0 | 0 | -0.80589509 | -107.58784 | -1.2073218 | 353.43326 | 356.30258 | -4.1898122
181.19266 | -3.4004025 | -37.313293 | -4.9404407 | 0 | 0 | -0.80589473 | -107.58786 | -1.2055471 | 353.42981 | 356.2991 | -4.1899319
181.19268 | -3.4003968 | -37.306938 | -4.9355812 | 0 | 0 | -0.805893 | -107.58784 | -1.2075323 | 353.42636 | 356.29559 | -4.1899395
181.1927 | -3.4003911 | -37.312771 | -4.9489808 | 0 | 0 | -0.8019712 | -107.55097 | -1.2077051 | 353.42291 | 356.29208 | -4.1885118
181.19272 | -3.4003854 | -37.294106 | -4.955225 | 0 | 0 | -0.80163223 | -107.54778 | -1.2034236 | 353.41946 | 356.2886 | -4.1898165
181.19274 | -3.4003797 | -37.292484 | -4.9463038 | 0 | 0 | -0.80161029 | -107.54758 | -1.2030542 | 353.41602 | 356.2851 | -4.1899323
181.19276 | -3.4003739 | -37.305161 | -4.9455261 | 0 | 0 | -0.80160898 | -107.54757 | -1.2051756 | 353.41257 | 356.28162 | -4.1899395
181.19278 | -3.400368 | -37.287079 | -4.9570847 | 0 | 0 | -0.80161107 | -107.54755 | -1.2032133 | 353.40912 | 356.27811 | -4.1892257
181.1928 | -3.4003623 | -37.298286 | -4.9479189 | 0 | 0 | -0.80655837 | -107.49224 | -1.2030406 | 353.40567 | 356.27463 | -4.1898789
181.19282 | -3.4003565 | -37.305668 | -4.9362211 | 0 | 0 | -0.80698597 | -107.48746 | -1.2051731 | 353.40222 | 356.27112 | -4.1899362
181.19284 | -3.4003508 | -37.280716 | -4.9439425 | 0 | 0 | -0.80701369 | -107.48716 | -1.1989205 | 353.39877 | 356.26764 | -4.1899405
181.19286 | -3.4003451 | -37.278542 | -4.9576941 | 0 | 0 | -0.8070153 | -107.48714 | -1.2026687 | 353.39532 | 356.26413 | -4.1899405
181.19288 | -3.4003394 | -37.278404 | -4.9516063 | 0 | 0 | -0.8070147 | -107.48713 | -1.2030053 | 353.39188 | 356.26065 | -4.1899405
181.1929 | -3.4003334 | -37.278393 | -4.9445262 | 0 | 0 | -0.80547678 | -107.46869 | -1.2051739 | 353.38843 | 356.25714 | -4.1899405
181.19292 | -3.4003277 | -37.278397 | -4.9540868 | 0 | 0 | -0.80534387 | -107.46709 | -1.2053607 | 353.38498 | 356.25363 | -4.18994
181.19294 | -3.4003222 | -37.29118 | -4.9541941 | 0 | 0 | -0.80533522 | -107.467 | -1.2053736 | 353.38153 | 356.25015 | -4.1885118
181.19296 | -3.4003165 | -37.285892 | -4.938942 | 0 | 0 | -0.80533469 | -107.46698 | -1.2075191 | 353.37808 | 356.24664 | -4.1898165
181.19298 | -3.4003108 | -37.279015 | -4.9361787 | 0 | 0 | -0.80533326 | -107.46698 | -1.2034116 | 353.37463 | 356.24316 | -4.1899319
181.193 | -3.400305 | -37.265644 | -4.951941 | 0 | 0 | -0.80209386 | -107.46698 | -1.2030535 | 353.37119 | 356.23965 | -4.1885114
181.19302 | -3.4002993 | -37.277287 | -4.9583836 | 0 | 0 | -0.80181384 | -107.46698 | -1.2051766 | 353.36774 | 356.23618 | -4.1891026
181.19304 | -3.4002934 | -37.278316 | -4.9465714 | 0 | 0 | -0.80179572 | -107.46698 | -1.2053608 | 353.36429 | 356.23267 | -4.1898704
181.19306 | -3.4002876 | -37.271988 | -4.9469957 | 0 | 0 | -0.80179465 | -107.46698 | -1.2053727 | 353.36081 | 356.22919 | -4.1899362
181.19308 | -3.4002819 | -37.258656 | -4.9579368 | 0 | 0 | -0.80179673 | -107.46696 | -1.2053735 | 353.35736 | 356.22568 | -4.1899405
181.1931 | -3.4002762 | -37.276691 | -4.946538 | 0 | 0 | -0.80674511 | -107.41164 | -1.2053726 | 353.35391 | 356.2222 | -4.18994
181.19312 | -3.4002705 | -37.271885 | -4.9353752 | 0 | 0 | -0.80717283 | -107.40687 | -1.2032279 | 353.35046 | 356.21869 | -4.1885118
181.19314 | -3.4002647 | -37.265034 | -4.9445992 | 0 | 0 | -0.80720055 | -107.40657 | -1.2073334 | 353.34702 | 356.21518 | -4.1898165
181.19316 | -3.4002588 | -37.258057 | -4.9592042 | 0 | 0 | -0.80720216 | -107.40654 | -1.2033995 | 353.34357 | 356.2117 | -4.1899323
181.19318 | -3.4002531 | -37.251076 | -4.9510102 | 0 | 0 | -0.80720139 | -107.40653 | -1.2030518 | 353.34012 | 356.20819 | -4.1899395
181.1932 | -3.4002473 | -37.256874 | -4.9444728 | 0 | 0 | -0.80532169 | -107.38811 | -1.20303 | 353.33667 | 356.20471 | -4.1892257
181.19322 | -3.4002416 | -37.250999 | -4.9548097 | 0 | 0 | -0.80515921 | -107.38651 | -1.2051743 | 353.33322 | 356.2012 | -4.1898785
181.19324 | -3.4002359 | -37.25687 | -4.9535322 | 0 | 0 | -0.80514872 | -107.38641 | -1.2032123 | 353.32977 | 356.19772 | -4.1892219
181.19326 | -3.4002302 | -37.250996 | -4.9396105 | 0 | 0 | -0.80514807 | -107.3864 | -1.2008951 | 353.32632 | 356.19421 | -4.189878
181.19328 | -3.4002242 | -37.250465 | -4.9376903 | 0 | 0 | -0.80514687 | -107.3864 | -1.2071359 | 353.32288 | 356.19073 | -4.1885071
181.1933 | -3.4002185 | -37.231247 | -4.9535193 | 0 | 0 | -0.80241883 | -107.3864 | -1.2033868 | 353.31943 | 356.18723 | -4.1883874
181.19332 | -3.4002128 | -37.229591 | -4.9556122 | 0 | 0 | -0.80218309 | -107.3864 | -1.2030519 | 353.31598 | 356.18375 | -4.1883793
181.19334 | -3.400207 | -37.235874 | -4.9448776 | 0 | 0 | -0.80216783 | -107.3864 | -1.2051774 | 353.31253 | 356.18024 | -4.1883793
181.19336 | -3.4002013 | -37.223633 | -4.9468546 | 0 | 0 | -0.80216694 | -107.3864 | -1.2075082 | 353.30908 | 356.17673 | -4.1898084
181.19338 | -3.4001956 | -37.228954 | -4.9579277 | 0 | 0 | -0.80216891 | -107.38638 | -1.2077056 | 353.30563 | 356.17325 | -4.1899314
181.1934 | -3.4001896 | -37.229435 | -4.9465365 | 0 | 0 | -0.80677658 | -107.33106 | -1.2077174 | 353.30219 | 356.16974 | -4.1885114
181.19342 | -3.4001842 | -37.216675 | -4.9346485 | 0 | 0 | -0.8071748 | -107.32629 | -1.2055708 | 353.29874 | 356.16626 | -4.189816
181.19344 | -3.4001784 | -37.209179 | -4.9452615 | 0 | 0 | -0.80720061 | -107.32598 | -1.2032396 | 353.29529 | 356.16275 | -4.1885028
181.19346 | -3.4001727 | -37.208553 | -4.9585366 | 0 | 0 | -0.80720216 | -107.32596 | -1.2051878 | 353.29184 | 356.15927 | -4.1883869
181.19348 | -3.400167 | -37.208508 | -4.9502249 | 0 | 0 | -0.80720133 | -107.32594 | -1.2032139 | 353.28839 | 356.15576 | -4.1883798
181.1935 | -3.4001613 | -37.195721 | -4.9451318 | 0 | 0 | -0.80515087 | -107.27063 | -1.2030398 | 353.28494 | 356.15228 | -4.1898084
181.19352 | -3.4001555 | -37.207401 | -4.9541411 | 0 | 0 | -0.8049736 | -107.26585 | -1.2030302 | 353.28149 | 356.14877 | -4.1899319
181.19354 | -3.4001496 | -37.202038 | -4.9520202 | 0 | 0 | -0.80496216 | -107.26555 | -1.2073208 | 353.27805 | 356.14529 | -4.1899395
181.19356 | -3.4001439 | -37.19516 | -4.9365788 | 0 | 0 | -0.8049615 | -107.26553 | -1.2033987 | 353.2746 | 356.14178 | -4.1885114
181.19358 | -3.4001381 | -37.194572 | -4.9388833 | 0 | 0 | -0.80496049 | -107.26551 | -1.2030518 | 353.27115 | 356.13828 | -4.1883879
181.1936 | -3.4001324 | -37.19453 | -4.9543538 | 0 | 0 | -0.80274397 | -107.22864 | -1.2030309 | 353.2677 | 356.1348 | -4.1890941
181.19362 | -3.4001267 | -37.188133 | -4.9542303 | 0 | 0 | -0.8025524 | -107.22545 | -1.2073208 | 353.26422 | 356.13129 | -4.1898699
181.19364 | -3.400121 | -37.187576 | -4.9440303 | 0 | 0 | -0.80253994 | -107.22524 | -1.2034006 | 353.26077 | 356.12781 | -4.1899362
181.19366 | -3.400115 | -37.181149 | -4.9475083 | 0 | 0 | -0.80253929 | -107.22523 | -1.2073448 | 353.25732 | 356.1243 | -4.1899405
181.19368 | -3.4001093 | -37.193386 | -4.9543533 | 0 | 0 | -0.80254072 | -107.22523 | -1.203402 | 353.25388 | 356.12082 | -4.1899405
181.1937 | -3.4001036 | -37.181671 | -4.9418716 | 0 | 0 | -0.80595273 | -107.22523 | -1.2073449 | 353.25043 | 356.11731 | -4.1899405
181.19372 | -3.4000978 | -37.187023 | -4.9335265 | 0 | 0 | -0.80624753 | -107.22523 | -1.2034001 | 353.24698 | 356.11383 | -4.18994
181.19374 | -3.4000921 | -37.181107 | -4.945899 | 0 | 0 | -0.80626673 | -107.22523 | -1.2030518 | 353.24353 | 356.11032 | -4.1885114
181.19376 | -3.4000864 | -37.174202 | -4.9578667 | 0 | 0 | -0.8062678 | -107.22523 | -1.2030292 | 353.24008 | 356.10684 | -4.1883874
181.19378 | -3.4000804 | -37.180004 | -4.9472628 | 0 | 0 | -0.80626702 | -107.22521 | -1.2030298 | 353.23663 | 356.10333 | -4.1883798
181.1938 | -3.4000747 | -37.180523 | -4.9434237 | 0 | 0 | -0.80438924 | -107.18835 | -1.2073216 | 353.23318 | 356.09982 | -4.1898084
181.19382 | -3.400069 | -37.180553 | -4.9525476 | 0 | 0 | -0.80422688 | -107.18516 | -1.2055452 | 353.22974 | 356.09634 | -4.1899314
181.19384 | -3.4000633 | -37.174156 | -4.9489813 | 0 | 0 | -0.80421638 | -107.18495 | -1.2032382 | 353.22629 | 356.09283 | -4.1885109
181.19386 | -3.4000576 | -37.173603 | -4.9355927 | 0 | 0 | -0.80421573 | -107.18494 | -1.2051877 | 353.22284 | 356.08936 | -4.1883879
181.19388 | -3.4000518 | -37.173569 | -4.9380784 | 0 | 0 | -0.80421501 | -107.18494 | -1.2032158 | 353.21939 | 356.08585 | -4.1898084
181.1939 | -3.4000461 | -37.173569 | -4.9542847 | 0 | 0 | -0.80251044 | -107.1665 | -1.2073337 | 353.21594 | 356.08237 | -4.1899319
181.19392 | -3.4000404 | -37.173569 | -4.9520488 | 0 | 0 | -0.8023631 | -107.1649 | -1.2055479 | 353.21249 | 356.07886 | -4.1899395
181.19394 | -3.4000347 | -37.173569 | -4.9431167 | 0 | 0 | -0.80235356 | -107.1648 | -1.2075304 | 353.20905 | 356.07538 | -4.1885118
181.19396 | -3.4000289 | -37.173565 | -4.9496093 | 0 | 0 | -0.80235296 | -107.16479 | -1.203414 | 353.2056 | 356.07187 | -4.1891017
181.19398 | -3.4000232 | -37.160778 | -4.9530854 | 0 | 0 | -0.8023544 | -107.16477 | -1.2073473 | 353.20215 | 356.06839 | -4.1884427
181.194 | -3.4000175 | -37.172462 | -4.9403062 | 0 | 0 | -0.80559534 | -107.12791 | -1.207695 | 353.1987 | 356.06488 | -4.1912408
181.19402 | -3.4000118 | -37.173496 | -4.933394 | 0 | 0 | -0.80587548 | -107.12472 | -1.2077178 | 353.19525 | 356.06137 | -4.1900554
181.19404 | -3.4000058 | -37.173565 | -4.9466166 | 0 | 0 | -0.8058936 | -107.12451 | -1.2077181 | 353.1918 | 356.05789 | -4.1899471
181.19406 | -3.4000001 | -37.173565 | -4.9579282 | 0 | 0 | -0.80589467 | -107.1245 | -1.2055718 | 353.18835 | 356.05438 | -4.1892266
181.19408 | -3.3999944 | -37.167171 | -4.9450893 | 0 | 0 | -0.80589384 | -107.12451 | -1.2053872 | 353.18491 | 356.0509 | -4.1898789
181.1941 | -3.3999887 | -37.166615 | -4.9439626 | 0 | 0 | -0.8038457 | -107.14294 | -1.2075207 | 353.18146 | 356.04739 | -4.1899357
181.19412 | -3.3999829 | -37.166576 | -4.9533219 | 0 | 0 | -0.80366862 | -107.14454 | -1.2055579 | 353.17801 | 356.04391 | -4.1885114
181.19414 | -3.3999772 | -37.160183 | -4.9468703 | 0 | 0 | -0.80365717 | -107.14464 | -1.203238 | 353.17456 | 356.04041 | -4.189816
181.19416 | -3.3999712 | -37.15963 | -4.9346843 | 0 | 0 | -0.80365652 | -107.14465 | -1.203042 | 353.17111 | 356.03693 | -4.1885033
181.19418 | -3.3999655 | -37.172386 | -4.9401827 | 0 | 0 | -0.80365616 | -107.14465 | -1.2051779 | 353.16763 | 356.03342 | -4.1891022
181.1942 | -3.3999598 | -37.167091 | -4.956646 | 0 | 0 | -0.80297464 | -107.16309 | -1.2096527 | 353.16418 | 356.02994 | -4.1898699
181.19422 | -3.3999541 | -37.160221 | -4.9507957 | 0 | 0 | -0.80291569 | -107.16468 | -1.2035962 | 353.16074 | 356.02643 | -4.1885071
181.19424 | -3.3999484 | -37.172424 | -4.9415536 | 0 | 0 | -0.80291188 | -107.16479 | -1.2030644 | 353.15729 | 356.02292 | -4.1898165
181.19426 | -3.3999426 | -37.160706 | -4.9494762 | 0 | 0 | -0.80291164 | -107.16479 | -1.2030307 | 353.15384 | 356.01944 | -4.1899323
181.19428 | -3.3999367 | -37.172459 | -4.9523511 | 0 | 0 | -0.80291277 | -107.16479 | -1.2051754 | 353.15039 | 356.01593 | -4.18994
181.1943 | -3.399931 | -37.173496 | -4.9395165 | 0 | 0 | -0.80547172 | -107.16479 | -1.2053616 | 353.14694 | 356.01245 | -4.18994
181.19432 | -3.3999252 | -37.173561 | -4.9340539 | 0 | 0 | -0.80569279 | -107.16479 | -1.2075183 | 353.14349 | 356.00894 | -4.1892257
181.19434 | -3.3999195 | -37.167175 | -4.9488516 | 0 | 0 | -0.80570716 | -107.16479 | -1.2034124 | 353.14005 | 356.00546 | -4.1898785
181.19436 | -3.3999138 | -37.173008 | -4.9573941 | 0 | 0 | -0.80570799 | -107.16479 | -1.2052001 | 353.1366 | 356.00195 | -4.1892219
181.19438 | -3.3999081 | -37.16074 | -4.9450388 | 0 | 0 | -0.80570722 | -107.16477 | -1.2053622 | 353.13315 | 355.99847 | -4.1898785
181.1944 | -3.3999023 | -37.166065 | -4.9446855 | 0 | 0 | -0.80382985 | -107.12791 | -1.205372 | 353.1297 | 355.99496 | -4.1899357
181.19442 | -3.3998966 | -37.172943 | -4.9541097 | 0 | 0 | -0.8036676 | -107.12472 | -1.203226 | 353.12625 | 355.99149 | -4.1892252
181.19444 | -3.3998909 | -37.173534 | -4.9462099 | 0 | 0 | -0.80365711 | -107.12451 | -1.2030451 | 353.1228 | 355.98798 | -4.1891642
181.19446 | -3.3998852 | -37.186356 | -4.9331746 | 0 | 0 | -0.80365646 | -107.1245 | -1.2137637 | 353.11935 | 355.98447 | -4.1898746
181.19448 | -3.3998795 | -37.174675 | -4.9429555 | 0 | 0 | -0.80365646 | -107.12452 | -1.2103958 | 353.11591 | 355.98099 | -4.1899362
181.1945 | -3.3998737 | -37.173634 | -4.9568882 | 0 | 0 | -0.80365646 | -107.16138 | -1.2057929 | 353.11246 | 355.97748 | -4.1899405
181.19452 | -3.399868 | -37.167179 | -4.9493594 | 0 | 0 | -0.80365646 | -107.16457 | -1.2075458 | 353.10901 | 355.974 | -4.1899405
181.19454 | -3.3998621 | -37.166618 | -4.9421549 | 0 | 0 | -0.80365646 | -107.16479 | -1.203413 | 353.10556 | 355.97049 | -4.1899405
181.19456 | -3.3998563 | -37.172977 | -4.9517093 | 0 | 0 | -0.80365646 | -107.16479 | -1.2030536 | 353.10211 | 355.96701 | -4.1899405
181.19458 | -3.3998506 | -37.173534 | -4.9532676 | 0 | 0 | -0.80365735 | -107.16479 | -1.2051766 | 353.09866 | 355.9635 | -4.1899405
181.1946 | -3.3998449 | -37.173565 | -4.9374142 | 0 | 0 | -0.80570549 | -107.16479 | -1.2053608 | 353.09521 | 355.96002 | -4.1899405
181.19462 | -3.3998392 | -37.167175 | -4.9353237 | 0 | 0 | -0.80588257 | -107.16479 | -1.2053736 | 353.09177 | 355.95651 | -4.1899405
181.19464 | -3.3998334 | -37.173012 | -4.9511428 | 0 | 0 | -0.80589402 | -107.16479 | -1.2075199 | 353.08832 | 355.95303 | -4.1899405
181.19466 | -3.3998275 | -37.173534 | -4.9561377 | 0 | 0 | -0.80589467 | -107.16479 | -1.2055608 | 353.08487 | 355.94952 | -4.1899405
181.19468 | -3.3998218 | -37.173565 | -4.9456525 | 0 | 0 | -0.8058939 | -107.16479 | -1.2096784 | 353.08142 | 355.94601 | -4.1899405
181.1947 | -3.399816 | -37.160774 | -4.945467 | 0 | 0 | -0.80401623 | -107.16479 | -1.2057463 | 353.07797 | 355.94254 | -4.18994
181.19472 | -3.3997643 | -37.159672 | -4.9549017 | 0 | 0 | -0.80385393 | -107.16479 | -1.2075441 | 353.07449 | 355.93903 | -4.1892257
181.19474 | -3.3997128 | -37.165989 | -4.9448252 | 0 | 0 | -0.80384344 | -107.16479 | -1.2055603 | 353.07104 | 355.93555 | -4.1898789
181.19476 | -3.3996608 | -37.160145 | -4.9337802 | 0 | 0 | -0.80384278 | -107.16479 | -1.2053856 | 353.0676 | 355.93204 | -4.1899362
181.19478 | -3.3996091 | -37.159622 | -4.9444637 | 0 | 0 | -0.80384284 | -107.16477 | -1.2053751 | 353.06415 | 355.92856 | -4.18994
181.1948 | -3.3995571 | -37.146797 | -4.9584694 | 0 | 0 | -0.80401361 | -107.12791 | -1.2075191 | 353.0607 | 355.92505 | -4.1892247
181.19482 | -3.3995051 | -37.145699 | -4.9494934 | 0 | 0 | -0.80402833 | -107.12472 | -1.2034134 | 353.05725 | 355.92157 | -4.1884499
181.19484 | -3.3994534 | -37.152016 | -4.9421639 | 0 | 0 | -0.80402929 | -107.12451 | -1.2073455 | 353.0538 | 355.91806 | -4.1898127
181.19486 | -3.3994014 | -37.152569 | -4.9531608 | 0 | 0 | -0.80402935 | -107.1245 | -1.203402 | 353.05035 | 355.91458 | -4.1899319
181.19488 | -3.3993497 | -37.152596 | -4.9533939 | 0 | 0 | -0.80403006 | -107.1245 | -1.2073449 | 353.04691 | 355.91107 | -4.1899395
181.1949 | -3.3992977 | -37.133411 | -4.938149 | 0 | 0 | -0.80573708 | -107.10606 | -1.2034001 | 353.04346 | 355.90756 | -4.1885118
181.19492 | -3.3992457 | -37.131748 | -4.9375644 | 0 | 0 | -0.8058846 | -107.10447 | -1.2030518 | 353.04001 | 355.90408 | -4.189817
181.19494 | -3.399194 | -37.125252 | -4.9535108 | 0 | 0 | -0.80589414 | -107.10437 | -1.20303 | 353.03656 | 355.90057 | -4.191361
181.19496 | -3.399142 | -37.137478 | -4.954886 | 0 | 0 | -0.80589473 | -107.10436 | -1.2051753 | 353.03311 | 355.89709 | -4.1900635
181.19498 | -3.3990903 | -37.119358 | -4.9455404 | 0 | 0 | -0.8058939 | -107.10432 | -1.2053607 | 353.02966 | 355.89359 | -4.1899476
181.195 | -3.3990383 | -37.111378 | -4.9469128 | 0 | 0 | -0.80401623 | -107.01215 | -1.2053717 | 353.02621 | 355.89011 | -4.1885118
181.19502 | -3.3989866 | -37.117123 | -4.9572053 | 0 | 0 | -0.80385393 | -107.00418 | -1.2032279 | 353.02277 | 355.8866 | -4.1898165
181.19504 | -3.3989348 | -37.136806 | -4.9457483 | 0 | 0 | -0.80384344 | -107.00366 | -1.2073354 | 353.01932 | 355.88312 | -4.1899319
181.19506 | -3.3988829 | -37.112911 | -4.9345827 | 0 | 0 | -0.80384278 | -107.00363 | -1.2076935 | 353.01587 | 355.87961 | -4.1892247
181.19508 | -3.3988311 | -37.09803 | -4.9459834 | 0 | 0 | -0.80384302 | -107.00361 | -1.2055703 | 353.01242 | 355.87613 | -4.1884494
181.1951 | -3.3987792 | -37.103176 | -4.9593244 | 0 | 0 | -0.80435491 | -106.9483 | -1.2053862 | 353.00897 | 355.87262 | -4.1883831
181.19512 | -3.3987274 | -37.103649 | -4.9488411 | 0 | 0 | -0.80439913 | -106.94352 | -1.2053742 | 353.00552 | 355.86911 | -4.1883793
181.19514 | -3.3986754 | -37.09729 | -4.9442849 | 0 | 0 | -0.80440205 | -106.94321 | -1.2053726 | 353.00208 | 355.86563 | -4.1898084
181.19516 | -3.3986235 | -37.103127 | -4.9547963 | 0 | 0 | -0.80440223 | -106.94319 | -1.2032279 | 352.99863 | 355.86212 | -4.1899319
181.19518 | -3.3985717 | -37.090858 | -4.9520783 | 0 | 0 | -0.80440265 | -106.94318 | -1.2073354 | 352.99518 | 355.85864 | -4.18994
181.1952 | -3.3985198 | -37.096176 | -4.936583 | 0 | 0 | -0.80542684 | -106.92475 | -1.2076916 | 352.99173 | 355.85513 | -4.1899405
181.19522 | -3.398468 | -37.096657 | -4.9388838 | 0 | 0 | -0.80551529 | -106.92316 | -1.2012782 | 352.98828 | 355.85165 | -4.1899409
181.19524 | -3.398416 | -37.090298 | -4.9550796 | 0 | 0 | -0.80552101 | -106.92306 | -1.2071625 | 352.98483 | 355.84814 | -4.1913691
181.19526 | -3.3983641 | -37.089741 | -4.9542933 | 0 | 0 | -0.80552137 | -106.92305 | -1.2076831 | 352.98138 | 355.84467 | -4.1900644
181.19528 | -3.3983123 | -37.076908 | -4.9454875 | 0 | 0 | -0.80552071 | -106.92303 | -1.2077152 | 352.97791 | 355.84116 | -4.1899481
181.1953 | -3.3982604 | -37.056622 | -4.9490852 | 0 | 0 | -0.80398464 | -106.88616 | -1.203426 | 352.97446 | 355.83768 | -4.1899409
181.19532 | -3.3982089 | -37.067677 | -4.9552135 | 0 | 0 | -0.80385196 | -106.88297 | -1.2073462 | 352.97101 | 355.83417 | -4.18994
181.19534 | -3.3981569 | -37.062275 | -4.942668 | 0 | 0 | -0.80384332 | -106.88276 | -1.2034003 | 352.96756 | 355.83066 | -4.1885114
181.19536 | -3.3981049 | -37.061794 | -4.9350467 | 0 | 0 | -0.80384278 | -106.88275 | -1.2030518 | 352.96411 | 355.82718 | -4.1883879
181.19538 | -3.3980532 | -37.06815 | -4.9474797 | 0 | 0 | -0.80384314 | -106.88274 | -1.2030309 | 352.96066 | 355.82367 | -4.1898084
181.1954 | -3.3980012 | -37.055912 | -4.9587264 | 0 | 0 | -0.80469608 | -106.86431 | -1.2073226 | 352.95721 | 355.82019 | -4.1899319
181.19542 | -3.3979495 | -37.05484 | -4.9480605 | 0 | 0 | -0.80476981 | -106.86272 | -1.2076937 | 352.95377 | 355.81668 | -4.18994
181.19544 | -3.3978975 | -37.054771 | -4.9442186 | 0 | 0 | -0.80477458 | -106.86262 | -1.2077178 | 352.95032 | 355.8132 | -4.1899405
181.19546 | -3.3978455 | -37.054764 | -4.9555178 | 0 | 0 | -0.80477488 | -106.86261 | -1.207719 | 352.94687 | 355.80969 | -4.1899405
181.19548 | -3.3977938 | -37.048367 | -4.9506884 | 0 | 0 | -0.804775 | -106.86259 | -1.2077163 | 352.94342 | 355.80621 | -4.18994
181.1955 | -3.3977418 | -37.04142 | -4.9357362 | 0 | 0 | -0.80511647 | -106.80727 | -1.2012796 | 352.93997 | 355.8027 | -4.1885118
181.19552 | -3.3976901 | -37.040836 | -4.9402671 | 0 | 0 | -0.80514604 | -106.8025 | -1.2071608 | 352.93652 | 355.79922 | -4.1891022
181.19554 | -3.3976381 | -37.053589 | -4.9573784 | 0 | 0 | -0.80514795 | -106.80219 | -1.2033919 | 352.93307 | 355.79572 | -4.1891561
181.19556 | -3.3975863 | -37.048294 | -4.9544897 | 0 | 0 | -0.80514807 | -106.80217 | -1.2116373 | 352.92963 | 355.79224 | -4.1898737
181.19558 | -3.3975344 | -37.04781 | -4.9455004 | 0 | 0 | -0.80514753 | -106.80217 | -1.2037711 | 352.92618 | 355.78873 | -4.1899362
181.1956 | -3.3974826 | -37.034981 | -4.9505377 | 0 | 0 | -0.80395305 | -106.80217 | -1.2030768 | 352.92273 | 355.78522 | -4.1899405
181.19562 | -3.3974309 | -37.027481 | -4.9553385 | 0 | 0 | -0.80384988 | -106.80217 | -1.205178 | 352.91928 | 355.78174 | -4.1899405
181.19564 | -3.3973789 | -37.026855 | -4.9404998 | 0 | 0 | -0.8038432 | -106.80217 | -1.2053599 | 352.91583 | 355.77823 | -4.18994
181.19566 | -3.3973269 | -37.026817 | -4.9348598 | 0 | 0 | -0.80384278 | -106.80217 | -1.2032253 | 352.91238 | 355.77475 | -4.1885114
181.19568 | -3.3972752 | -37.033207 | -4.9489198 | 0 | 0 | -0.80384332 | -106.80215 | -1.2030414 | 352.90894 | 355.77124 | -4.1883879
181.1957 | -3.3972232 | -37.02737 | -4.9588513 | 0 | 0 | -0.8050378 | -106.76529 | -1.205176 | 352.90549 | 355.76776 | -4.1898084
181.19572 | -3.3971715 | -37.026848 | -4.9466171 | 0 | 0 | -0.80514097 | -106.76209 | -1.2053607 | 352.90204 | 355.76425 | -4.1899319
181.19574 | -3.3971195 | -37.026806 | -4.9455452 | 0 | 0 | -0.80514765 | -106.76189 | -1.2053727 | 352.89859 | 355.76077 | -4.1899395
181.19576 | -3.3970678 | -37.007629 | -4.9549074 | 0 | 0 | -0.80514807 | -106.76188 | -1.2053735 | 352.89514 | 355.75726 | -4.1885118
181.19578 | -3.3970158 | -37.025154 | -4.9470034 | 0 | 0 | -0.80514771 | -106.76187 | -1.2053726 | 352.89169 | 355.75378 | -4.1898165
181.1958 | -3.3969638 | -37.026707 | -4.9325151 | 0 | 0 | -0.80429453 | -106.74343 | -1.2032279 | 352.88824 | 355.75027 | -4.1899328
181.19582 | -3.3969121 | -37.026806 | -4.9421725 | 0 | 0 | -0.8042208 | -106.74184 | -1.2073344 | 352.8848 | 355.74677 | -4.1906538
181.19584 | -3.3968601 | -37.020416 | -4.9582744 | 0 | 0 | -0.80421603 | -106.74174 | -1.205547 | 352.88132 | 355.74329 | -4.1900015
181.19586 | -3.3968084 | -37.019867 | -4.9516597 | 0 | 0 | -0.80421573 | -106.74173 | -1.2053847 | 352.87787 | 355.73978 | -4.18923
181.19588 | -3.3967566 | -37.026218 | -4.9430766 | 0 | 0 | -0.80421537 | -106.74173 | -1.2053732 | 352.87442 | 355.7363 | -4.1898789
181.1959 | -3.3967047 | -37.007591 | -4.9517846 | 0 | 0 | -0.80336255 | -106.74173 | -1.2032269 | 352.87097 | 355.73279 | -4.1899362
181.19592 | -3.3966529 | -37.018761 | -4.9532738 | 0 | 0 | -0.80328888 | -106.74173 | -1.205188 | 352.86752 | 355.72931 | -4.18994
181.19594 | -3.396601 | -37.026138 | -4.9388666 | 0 | 0 | -0.80328411 | -106.74173 | -1.2053605 | 352.86407 | 355.7258 | -4.1892247
181.19596 | -3.3965492 | -37.00119 | -4.9347229 | 0 | 0 | -0.80328381 | -106.74173 | -1.2032253 | 352.86063 | 355.72232 | -4.1884499
181.19598 | -3.3964972 | -37.011803 | -4.9496365 | 0 | 0 | -0.80328465 | -106.74171 | -1.2030414 | 352.85718 | 355.71881 | -4.1898127
181.196 | -3.3964453 | -37.006378 | -4.9574604 | 0 | 0 | -0.8051613 | -106.70485 | -1.2051769 | 352.85373 | 355.71533 | -4.1899319
181.19602 | -3.3963935 | -37.012287 | -4.9457698 | 0 | 0 | -0.80532354 | -106.70165 | -1.2075053 | 352.85028 | 355.71182 | -4.18994
181.19604 | -3.3963416 | -37.019192 | -4.9454746 | 0 | 0 | -0.80533403 | -106.70145 | -1.2012644 | 352.84683 | 355.70831 | -4.1899405
181.19606 | -3.3962898 | -37.006992 | -4.9556284 | 0 | 0 | -0.80533469 | -106.70144 | -1.2028669 | 352.84338 | 355.70483 | -4.1899405
181.19608 | -3.3962379 | -37.012321 | -4.9463401 | 0 | 0 | -0.80533415 | -106.70144 | -1.203019 | 352.83994 | 355.70132 | -4.1899405
181.1961 | -3.3961859 | -37.025593 | -4.9339099 | 0 | 0 | -0.80413967 | -106.70144 | -1.2073219 | 352.83649 | 355.69785 | -4.18994
181.19612 | -3.3961341 | -37.02034 | -4.9444718 | 0 | 0 | -0.80403644 | -106.70144 | -1.2076927 | 352.83304 | 355.69434 | -4.1892247
181.19614 | -3.3960822 | -37.026253 | -4.9570174 | 0 | 0 | -0.80402976 | -106.70144 | -1.2055683 | 352.82959 | 355.69086 | -4.1884494
181.19616 | -3.3960307 | -37.007591 | -4.9486442 | 0 | 0 | -0.80402935 | -106.70144 | -1.2010942 | 352.82614 | 355.68735 | -4.1883836
181.19618 | -3.3959787 | -37.018757 | -4.9428186 | 0 | 0 | -0.80402905 | -106.70145 | -1.2071496 | 352.82269 | 355.68387 | -4.1898084
181.1962 | -3.3959267 | -37.019753 | -4.9517679 | 0 | 0 | -0.80334687 | -106.71988 | -1.205534 | 352.81924 | 355.68036 | -4.1899319
181.19622 | -3.395875 | -37.013424 | -4.9518194 | 0 | 0 | -0.80328786 | -106.72147 | -1.2032394 | 352.8158 | 355.67688 | -4.18994
181.19624 | -3.395823 | -37.012875 | -4.9380159 | 0 | 0 | -0.80328405 | -106.72157 | -1.2094806 | 352.81235 | 355.67337 | -4.1899405
181.19626 | -3.3957713 | -37.012836 | -4.9375553 | 0 | 0 | -0.80328381 | -106.72158 | -1.203586 | 352.8089 | 355.66986 | -4.18994
181.19628 | -3.3957193 | -37.012836 | -4.9520602 | 0 | 0 | -0.80328482 | -106.72157 | -1.2052113 | 352.80545 | 355.66638 | -4.1892247
181.1963 | -3.3956676 | -37.012836 | -4.9554863 | 0 | 0 | -0.80567408 | -106.70314 | -1.2053638 | 352.802 | 355.66287 | -4.1884494
181.19632 | -3.3956156 | -37.012833 | -4.9441428 | 0 | 0 | -0.80588049 | -106.70155 | -1.2075194 | 352.79855 | 355.65939 | -4.1883831
181.19634 | -3.3955636 | -37.006443 | -4.9453378 | 0 | 0 | -0.8058939 | -106.70145 | -1.2055589 | 352.7951 | 355.65588 | -4.1883793
181.19636 | -3.3955119 | -37.01228 | -4.9556189 | 0 | 0 | -0.80589467 | -106.70144 | -1.2053854 | 352.79166 | 355.6524 | -4.1898084
181.19638 | -3.3954599 | -37.006405 | -4.9441614 | 0 | 0 | -0.80589378 | -106.70143 | -1.205376 | 352.78821 | 355.6489 | -4.1899323
181.1964 | -3.3954082 | -37.005886 | -4.9329958 | 0 | 0 | -0.80367506 | -106.683 | -1.2096673 | 352.78473 | 355.64542 | -4.1913691
181.19642 | -3.3953562 | -37.005848 | -4.9443965 | 0 | 0 | -0.80348325 | -106.6814 | -1.2078899 | 352.78128 | 355.64191 | -4.1900644
181.19644 | -3.3953044 | -37.005848 | -4.9577384 | 0 | 0 | -0.80347079 | -106.6813 | -1.2034357 | 352.77783 | 355.63843 | -4.1899481
181.19646 | -3.3952527 | -37.005848 | -4.9494314 | 0 | 0 | -0.80347013 | -106.6813 | -1.2030548 | 352.77438 | 355.63492 | -4.1899405
181.19648 | -3.3952007 | -37.005848 | -4.9436121 | 0 | 0 | -0.80347008 | -106.6813 | -1.2051786 | 352.77094 | 355.63141 | -4.1885128
181.1965 | -3.395149 | -37.005848 | -4.954011 | 0 | 0 | -0.80347008 | -106.6813 | -1.2096527 | 352.76749 | 355.62793 | -4.1912451
181.19652 | -3.395097 | -37.005848 | -4.9512854 | 0 | 0 | -0.80347008 | -106.6813 | -1.2035962 | 352.76404 | 355.62442 | -4.1886272
181.19654 | -3.395045 | -37.005844 | -4.9365144 | 0 | 0 | -0.80347008 | -106.6813 | -1.2030644 | 352.76059 | 355.62094 | -4.1898246
181.19656 | -3.3949933 | -36.999451 | -4.9367008 | 0 | 0 | -0.80347008 | -106.6813 | -1.2030298 | 352.75714 | 355.61743 | -4.1899319
181.19658 | -3.3949413 | -36.998898 | -4.9527125 | 0 | 0 | -0.80347109 | -106.68129 | -1.2030298 | 352.75369 | 355.61395 | -4.1892257
181.1966 | -3.3948896 | -36.998859 | -4.9540915 | 0 | 0 | -0.8058604 | -106.66285 | -1.2073208 | 352.75024 | 355.61044 | -4.1898785
181.19662 | -3.3948376 | -36.998859 | -4.9425693 | 0 | 0 | -0.80606681 | -106.66125 | -1.2034006 | 352.7468 | 355.60696 | -4.1885076
181.19664 | -3.3947856 | -36.998859 | -4.9466562 | 0 | 0 | -0.80608022 | -106.66115 | -1.2073466 | 352.74335 | 355.60345 | -4.1898165
181.19666 | -3.3947339 | -36.998856 | -4.9542828 | 0 | 0 | -0.806081 | -106.66114 | -1.2076932 | 352.7399 | 355.59998 | -4.1899323
181.19668 | -3.3946819 | -36.986069 | -4.9425907 | 0 | 0 | -0.80607986 | -106.66113 | -1.2034247 | 352.73645 | 355.59647 | -4.18994
181.1967 | -3.3946302 | -36.984959 | -4.932137 | 0 | 0 | -0.80334967 | -106.62426 | -1.2073443 | 352.733 | 355.59296 | -4.18994
181.19672 | -3.3945782 | -36.978497 | -4.9465036 | 0 | 0 | -0.8031137 | -106.62107 | -1.1991073 | 352.72955 | 355.58948 | -4.1885118
181.19674 | -3.3945265 | -36.984325 | -4.9571958 | 0 | 0 | -0.80309844 | -106.62086 | -1.2026818 | 352.7261 | 355.58597 | -4.189817
181.19676 | -3.3944747 | -36.978455 | -4.9479303 | 0 | 0 | -0.80309755 | -106.62086 | -1.2051516 | 352.72266 | 355.58249 | -4.191361
181.19678 | -3.3944228 | -36.990723 | -4.9449363 | 0 | 0 | -0.80309778 | -106.62086 | -1.2032137 | 352.71921 | 355.57898 | -4.190063
181.1968 | -3.394371 | -36.985401 | -4.9548535 | 0 | 0 | -0.80377978 | -106.6393 | -1.2073336 | 352.71576 | 355.5755 | -4.1885195
181.19682 | -3.3943191 | -36.978527 | -4.9506288 | 0 | 0 | -0.80383873 | -106.64088 | -1.2055459 | 352.71231 | 355.57199 | -4.189817
181.19684 | -3.3942671 | -36.984329 | -4.934279 | 0 | 0 | -0.80384254 | -106.64099 | -1.2032373 | 352.70886 | 355.56851 | -4.189218
181.19686 | -3.3942153 | -36.972054 | -4.9372354 | 0 | 0 | -0.80384278 | -106.641 | -1.203043 | 352.70541 | 355.565 | -4.189878
181.19688 | -3.3941634 | -36.970978 | -4.954215 | 0 | 0 | -0.8038438 | -106.64098 | -1.2073224 | 352.70197 | 355.56152 | -4.1899362
181.1969 | -3.3941116 | -36.96452 | -4.9527707 | 0 | 0 | -0.80623388 | -106.58566 | -1.2055472 | 352.69852 | 355.55801 | -4.1899409
181.19692 | -3.3940597 | -36.976753 | -4.9439049 | 0 | 0 | -0.80644041 | -106.58089 | -1.2075304 | 352.69507 | 355.5545 | -4.1913691
181.19694 | -3.3940079 | -36.971428 | -4.9496775 | 0 | 0 | -0.80645382 | -106.58058 | -1.2034122 | 352.69162 | 355.55103 | -4.1907787
181.19696 | -3.3939559 | -36.97094 | -4.9559937 | 0 | 0 | -0.8064546 | -106.58056 | -1.2030545 | 352.68814 | 355.54752 | -4.1914387
181.19698 | -3.393904 | -36.958118 | -4.9420099 | 0 | 0 | -0.80645323 | -106.58054 | -1.2073231 | 352.68469 | 355.54404 | -4.1900682
181.197 | -3.3938522 | -36.963402 | -4.9342613 | 0 | 0 | -0.80321115 | -106.54368 | -1.2055408 | 352.68124 | 355.54053 | -4.1899486
181.19702 | -3.3938005 | -36.951092 | -4.945962 | 0 | 0 | -0.80293089 | -106.54049 | -1.1925048 | 352.6778 | 355.53705 | -4.1899414
181.19704 | -3.3937488 | -36.950016 | -4.9571447 | 0 | 0 | -0.80291277 | -106.54028 | -1.2021155 | 352.67435 | 355.53354 | -4.1913691
181.19706 | -3.3936968 | -36.949947 | -4.9472008 | 0 | 0 | -0.8029117 | -106.54027 | -1.2072614 | 352.6709 | 355.53006 | -4.1900644
181.19708 | -3.3936448 | -36.949947 | -4.9441471 | 0 | 0 | -0.80291194 | -106.54026 | -1.2033954 | 352.66745 | 355.52655 | -4.1899481
181.1971 | -3.3935931 | -36.956337 | -4.9547853 | 0 | 0 | -0.80359346 | -106.52184 | -1.2030516 | 352.664 | 355.52307 | -4.1899409
181.19712 | -3.3935411 | -36.950493 | -4.9477215 | 0 | 0 | -0.80365241 | -106.52024 | -1.2030292 | 352.66055 | 355.51956 | -4.1899409
181.19714 | -3.3934894 | -36.943584 | -4.9340291 | 0 | 0 | -0.80365622 | -106.52013 | -1.2030288 | 352.6571 | 355.51605 | -4.1913691
181.19716 | -3.3934374 | -36.942997 | -4.940124 | 0 | 0 | -0.80365646 | -106.52013 | -1.2051753 | 352.65366 | 355.51257 | -4.1900644
181.19718 | -3.3933854 | -36.942951 | -4.9566426 | 0 | 0 | -0.80365777 | -106.52012 | -1.2053597 | 352.65021 | 355.50906 | -4.1899481
181.1972 | -3.3933337 | -36.930164 | -4.9522491 | 0 | 0 | -0.80673146 | -106.50168 | -1.2032261 | 352.64676 | 355.50558 | -4.1899405
181.19722 | -3.3932817 | -36.941849 | -4.94313 | 0 | 0 | -0.80699712 | -106.50008 | -1.205189 | 352.64331 | 355.50208 | -4.1892262
181.19724 | -3.39323 | -36.942867 | -4.9503365 | 0 | 0 | -0.80701429 | -106.49998 | -1.207508 | 352.63986 | 355.4986 | -4.191308
181.19726 | -3.393178 | -36.910961 | -4.9538722 | 0 | 0 | -0.8070153 | -106.49998 | -1.2055575 | 352.63641 | 355.49509 | -4.1914887
181.19728 | -3.393126 | -36.9146 | -4.9389205 | 0 | 0 | -0.80701345 | -106.49995 | -1.203238 | 352.63297 | 355.49161 | -4.1900716
181.1973 | -3.3930745 | -36.91497 | -4.9332738 | 0 | 0 | -0.80257666 | -106.4262 | -1.2030411 | 352.62952 | 355.4881 | -4.1899486
181.19732 | -3.3930225 | -36.908607 | -4.9480581 | 0 | 0 | -0.80219328 | -106.41983 | -1.2030303 | 352.62607 | 355.48462 | -4.1899409
181.19734 | -3.3929708 | -36.914448 | -4.9558749 | 0 | 0 | -0.80216843 | -106.41942 | -1.2073208 | 352.62262 | 355.48111 | -4.1899409
181.19736 | -3.3929188 | -36.914967 | -4.9449091 | 0 | 0 | -0.80216694 | -106.4194 | -1.2034016 | 352.61917 | 355.4776 | -4.1906548
181.19738 | -3.3928668 | -36.914993 | -4.9454021 | 0 | 0 | -0.80216759 | -106.4194 | -1.2094913 | 352.61572 | 355.47412 | -4.190002
181.1974 | -3.3928151 | -36.895813 | -4.9534459 | 0 | 0 | -0.80387193 | -106.4194 | -1.2035856 | 352.61227 | 355.47061 | -4.1899447
181.19742 | -3.3927631 | -36.900551 | -4.9468775 | 0 | 0 | -0.80401921 | -106.4194 | -1.2030667 | 352.60883 | 355.46713 | -4.1899405
181.19744 | -3.3927114 | -36.907391 | -4.9332328 | 0 | 0 | -0.80402875 | -106.4194 | -1.2094692 | 352.60538 | 355.46362 | -4.1899409
181.19746 | -3.3926594 | -36.907974 | -4.9415083 | 0 | 0 | -0.80402935 | -106.4194 | -1.2035843 | 352.60193 | 355.46014 | -4.1913691
181.19748 | -3.3926075 | -36.908005 | -4.9574895 | 0 | 0 | -0.8040306 | -106.41938 | -1.2030647 | 352.59848 | 355.45663 | -4.1900649
181.1975 | -3.3925557 | -36.888821 | -4.9508662 | 0 | 0 | -0.80693406 | -106.40096 | -1.2051746 | 352.595 | 355.45316 | -4.1913776
181.19752 | -3.3925037 | -36.887161 | -4.9422836 | 0 | 0 | -0.80718499 | -106.39936 | -1.1989214 | 352.59155 | 355.44965 | -4.1900649
181.19754 | -3.392452 | -36.887051 | -4.9517179 | 0 | 0 | -0.80720127 | -106.39925 | -1.2048134 | 352.5881 | 355.44617 | -4.1913776
181.19756 | -3.3924 | -36.887047 | -4.9525428 | 0 | 0 | -0.80720216 | -106.39925 | -1.1988978 | 352.58466 | 355.44266 | -4.1900649
181.19758 | -3.3923483 | -36.887047 | -4.938077 | 0 | 0 | -0.80720013 | -106.39922 | -1.2048148 | 352.58121 | 355.43915 | -4.1913776
181.1976 | -3.3922966 | -36.887047 | -4.9339299 | 0 | 0 | -0.80242211 | -106.34391 | -1.2053363 | 352.57776 | 355.43567 | -4.191494
181.19762 | -3.3922446 | -36.887043 | -4.9495678 | 0 | 0 | -0.80200917 | -106.33913 | -1.2032238 | 352.57431 | 355.43216 | -4.1915007
181.19764 | -3.3921928 | -36.880653 | -4.953825 | 0 | 0 | -0.80198234 | -106.33883 | -1.2030412 | 352.57086 | 355.42868 | -4.1900735
181.19766 | -3.3921409 | -36.892887 | -4.9440036 | 0 | 0 | -0.80198079 | -106.33881 | -1.2051759 | 352.56741 | 355.42517 | -4.1920924
181.19768 | -3.3920891 | -36.881168 | -4.944603 | 0 | 0 | -0.80198145 | -106.3388 | -1.2053597 | 352.56396 | 355.42169 | -4.1908412
181.1977 | -3.3920372 | -36.880135 | -4.9548302 | 0 | 0 | -0.80368537 | -106.32037 | -1.203227 | 352.56052 | 355.41818 | -4.191443
181.19772 | -3.3919852 | -36.89286 | -4.9455466 | 0 | 0 | -0.80383265 | -106.31878 | -1.2073354 | 352.55707 | 355.4147 | -4.1900687
181.19774 | -3.3919334 | -36.893955 | -4.9338422 | 0 | 0 | -0.80384219 | -106.31867 | -1.2076935 | 352.55362 | 355.41119 | -4.1906624
181.19776 | -3.3918815 | -36.881237 | -4.9437413 | 0 | 0 | -0.80384278 | -106.31866 | -1.2055703 | 352.55017 | 355.40771 | -4.1900029
181.19778 | -3.3918297 | -36.880135 | -4.9576802 | 0 | 0 | -0.80384409 | -106.31866 | -1.2053852 | 352.54672 | 355.40421 | -4.1899447
181.1978 | -3.3917778 | -36.867271 | -4.9494271 | 0 | 0 | -0.80691826 | -106.31866 | -1.2032267 | 352.54327 | 355.4007 | -4.1899405
181.19782 | -3.3917258 | -36.866165 | -4.9421592 | 0 | 0 | -0.80718398 | -106.31866 | -1.2030405 | 352.53983 | 355.39722 | -4.1899409
181.19784 | -3.391674 | -36.87888 | -4.9531598 | 0 | 0 | -0.80720115 | -106.31866 | -1.2030295 | 352.53687 | 355.39417 | -4.1913691
181.19786 | -3.3916223 | -36.867188 | -4.951942 | 0 | 0 | -0.80720216 | -106.31866 | -1.2051743 | 352.53394 | 355.39114 | -4.1907783
181.19788 | -3.3915706 | -36.866158 | -4.9387493 | 0 | 0 | -0.80720019 | -106.31865 | -1.203214 | 352.53101 | 355.38812 | -4.1907239
181.1979 | -3.3915186 | -36.872486 | -4.936892 | 0 | 0 | -0.80259252 | -106.28178 | -1.2051862 | 352.52805 | 355.38507 | -4.1900067
181.19792 | -3.3914666 | -36.873035 | -4.9520016 | 0 | 0 | -0.8021943 | -106.27859 | -1.2032158 | 352.52512 | 355.38205 | -4.1899447
181.19794 | -3.3914149 | -36.87307 | -4.9554834 | 0 | 0 | -0.80216849 | -106.27838 | -1.2073327 | 352.52216 | 355.379 | -4.1899409
181.19796 | -3.3913629 | -36.860283 | -4.9455948 | 0 | 0 | -0.80216694 | -106.27837 | -1.2034005 | 352.51923 | 355.37598 | -4.1913691
181.19798 | -3.3913112 | -36.865566 | -4.9469166 | 0 | 0 | -0.80216777 | -106.27837 | -1.2051994 | 352.51627 | 355.37292 | -4.1900644
181.198 | -3.3912592 | -36.866043 | -4.9572058 | 0 | 0 | -0.80421323 | -106.27837 | -1.2053611 | 352.51334 | 355.3699 | -4.1899486
181.19802 | -3.3912072 | -36.859692 | -4.9464736 | 0 | 0 | -0.80439007 | -106.27837 | -1.2032262 | 352.51038 | 355.36685 | -4.1913695
181.19804 | -3.3911555 | -36.878319 | -4.9339185 | 0 | 0 | -0.80440152 | -106.27837 | -1.205188 | 352.50745 | 355.36383 | -4.1907778
181.19806 | -3.3911035 | -36.873547 | -4.9451985 | 0 | 0 | -0.80440217 | -106.27837 | -1.2053596 | 352.50449 | 355.36078 | -4.1892958
181.19808 | -3.3910518 | -36.866703 | -4.9585328 | 0 | 0 | -0.80440342 | -106.27837 | -1.2010808 | 352.50156 | 355.35776 | -4.1898828
181.1981 | -3.3909998 | -36.866119 | -4.9502249 | 0 | 0 | -0.80713677 | -106.27837 | -1.2071488 | 352.49863 | 355.35471 | -4.1892214
181.19812 | -3.3909481 | -36.859688 | -4.9444056 | 0 | 0 | -0.80737299 | -106.27837 | -1.2055358 | 352.49567 | 355.35168 | -4.1884494
181.19814 | -3.3908961 | -36.865532 | -4.9548044 | 0 | 0 | -0.80738831 | -106.27837 | -1.2075315 | 352.49274 | 355.34863 | -4.1898127
181.19816 | -3.3908443 | -36.87244 | -4.9513535 | 0 | 0 | -0.8073892 | -106.27837 | -1.207707 | 352.48978 | 355.34561 | -4.1899314
181.19818 | -3.3907926 | -36.866638 | -4.9379706 | 0 | 0 | -0.80738711 | -106.27837 | -1.2077166 | 352.48685 | 355.34256 | -4.1892257
181.1982 | -3.3907406 | -36.872517 | -4.9390049 | 0 | 0 | -0.8024379 | -106.27837 | -1.2034261 | 352.48389 | 355.33954 | -4.1898789
181.19822 | -3.3906887 | -36.873032 | -4.9543619 | 0 | 0 | -0.80201012 | -106.27837 | -1.2073472 | 352.48096 | 355.33649 | -4.1899362
181.19824 | -3.3906369 | -36.866676 | -4.9556823 | 0 | 0 | -0.8019824 | -106.27837 | -1.2055467 | 352.478 | 355.33347 | -4.18994
181.19826 | -3.3905849 | -36.872517 | -4.9441566 | 0 | 0 | -0.80198079 | -106.27837 | -1.2032373 | 352.47507 | 355.33044 | -4.1885118
181.19828 | -3.3905332 | -36.873032 | -4.9489679 | 0 | 0 | -0.80198193 | -106.27838 | -1.203043 | 352.47211 | 355.32739 | -4.1891026
181.1983 | -3.3904812 | -36.866673 | -4.9566593 | 0 | 0 | -0.80470949 | -106.29681 | -1.2073233 | 352.46918 | 355.32437 | -4.1898704
181.19832 | -3.3904295 | -36.866119 | -4.944972 | 0 | 0 | -0.80494523 | -106.29841 | -1.2076937 | 352.46625 | 355.32132 | -4.1899357
181.19834 | -3.3903775 | -36.866089 | -4.9359689 | 0 | 0 | -0.80496049 | -106.29852 | -1.2077159 | 352.46329 | 355.3183 | -4.1885114
181.19836 | -3.3903255 | -36.872478 | -4.9475555 | 0 | 0 | -0.80496138 | -106.29852 | -1.2034261 | 352.46036 | 355.31525 | -4.1891017
181.19838 | -3.3902738 | -36.860245 | -4.9594584 | 0 | 0 | -0.80496246 | -106.2985 | -1.2073472 | 352.4574 | 355.31223 | -4.1884418
181.1984 | -3.3902218 | -36.871967 | -4.9488506 | 0 | 0 | -0.80735523 | -106.26163 | -1.2055477 | 352.45447 | 355.30917 | -4.1898122
181.19842 | -3.3901701 | -36.879387 | -4.9457383 | 0 | 0 | -0.80756199 | -106.25844 | -1.205384 | 352.45151 | 355.30615 | -4.1899314
181.19844 | -3.3901184 | -36.860828 | -4.9570999 | 0 | 0 | -0.8075754 | -106.25823 | -1.2032284 | 352.44858 | 355.3031 | -4.1892257
181.19846 | -3.3900664 | -36.865608 | -4.9515486 | 0 | 0 | -0.80757618 | -106.25822 | -1.2073334 | 352.44562 | 355.30008 | -4.1898789
181.19848 | -3.3900146 | -36.866047 | -4.9365335 | 0 | 0 | -0.80757385 | -106.25823 | -1.2034005 | 352.44269 | 355.29703 | -4.1899362
181.1985 | -3.3899627 | -36.859688 | -4.9403343 | 0 | 0 | -0.80211329 | -106.27667 | -1.2051984 | 352.43973 | 355.29401 | -4.1899405
181.19852 | -3.3899109 | -36.865528 | -4.9581099 | 0 | 0 | -0.8016414 | -106.27827 | -1.2032145 | 352.4368 | 355.29095 | -4.1899405
181.19854 | -3.389859 | -36.866043 | -4.9545527 | 0 | 0 | -0.80161077 | -106.27837 | -1.2030398 | 352.43384 | 355.28793 | -4.1899405
181.19856 | -3.389807 | -36.859688 | -4.9455051 | 0 | 0 | -0.80160898 | -106.27837 | -1.2030302 | 352.43091 | 355.28488 | -4.1899405
181.19858 | -3.3897552 | -36.865524 | -4.9519906 | 0 | 0 | -0.80161053 | -106.27837 | -1.2073208 | 352.42798 | 355.28186 | -4.18994
181.1986 | -3.3897033 | -36.85965 | -4.9547391 | 0 | 0 | -0.80536157 | -106.27837 | -1.2033987 | 352.42502 | 355.27881 | -4.1885118
181.19862 | -3.3896515 | -36.859127 | -4.9440737 | 0 | 0 | -0.80568576 | -106.27837 | -1.2030518 | 352.42209 | 355.27579 | -4.189816
181.19864 | -3.3895996 | -36.852699 | -4.9351697 | 0 | 0 | -0.80570674 | -106.27837 | -1.2030292 | 352.41913 | 355.27277 | -4.1892166
181.19866 | -3.3895476 | -36.858536 | -4.9489398 | 0 | 0 | -0.80570799 | -106.27837 | -1.2030278 | 352.4162 | 355.26971 | -4.1884489
181.19868 | -3.3894958 | -36.846268 | -4.958127 | 0 | 0 | -0.80570865 | -106.27835 | -1.2030287 | 352.41324 | 355.26669 | -4.1883845
181.1987 | -3.3894439 | -36.857986 | -4.9480071 | 0 | 0 | -0.80707598 | -106.22304 | -1.2051761 | 352.41031 | 355.26364 | -4.191237
181.19872 | -3.3893924 | -36.85902 | -4.9456677 | 0 | 0 | -0.80719405 | -106.21826 | -1.2075082 | 352.40735 | 355.26062 | -4.1886263
181.19874 | -3.3893404 | -36.846298 | -4.9570951 | 0 | 0 | -0.80720174 | -106.21796 | -1.2077037 | 352.40442 | 355.25757 | -4.1898241
181.19876 | -3.3892884 | -36.851589 | -4.9493699 | 0 | 0 | -0.80720222 | -106.21793 | -1.2034245 | 352.40146 | 355.25455 | -4.1885033
181.19878 | -3.3892367 | -36.839283 | -4.9363461 | 0 | 0 | -0.80720001 | -106.21793 | -1.2051998 | 352.39853 | 355.2515 | -4.1883874
181.1988 | -3.3891847 | -36.844597 | -4.9432259 | 0 | 0 | -0.8020817 | -106.19949 | -1.2032155 | 352.3956 | 355.24847 | -4.1898084
181.19882 | -3.389133 | -36.838684 | -4.960535 | 0 | 0 | -0.80163932 | -106.19791 | -1.2051864 | 352.39264 | 355.24542 | -4.1899314
181.19884 | -3.389081 | -36.838161 | -4.9533062 | 0 | 0 | -0.80161071 | -106.1978 | -1.2032139 | 352.38971 | 355.2424 | -4.1892257
181.19886 | -3.3890293 | -36.831734 | -4.9453931 | 0 | 0 | -0.80160898 | -106.19779 | -1.203037 | 352.38675 | 355.23935 | -4.1898789
181.19888 | -3.3889773 | -36.831177 | -4.951983 | 0 | 0 | -0.80161053 | -106.19778 | -1.196589 | 352.38382 | 355.23633 | -4.1899362
181.1989 | -3.3889253 | -36.831142 | -4.9547372 | 0 | 0 | -0.80536157 | -106.17934 | -1.2024713 | 352.38086 | 355.23328 | -4.1899405
181.19892 | -3.3888736 | -36.831139 | -4.9411716 | 0 | 0 | -0.80568576 | -106.17775 | -1.2029926 | 352.37793 | 355.23026 | -4.1899405
181.19894 | -3.3888216 | -36.818348 | -4.9363694 | 0 | 0 | -0.80570674 | -106.17765 | -1.2051733 | 352.37497 | 355.2272 | -4.18994
181.19896 | -3.3887699 | -36.817242 | -4.9497757 | 0 | 0 | -0.80570799 | -106.17764 | -1.2053605 | 352.37204 | 355.22418 | -4.1885118
181.19898 | -3.3887179 | -36.810772 | -4.9596481 | 0 | 0 | -0.80570877 | -106.17761 | -1.2053727 | 352.36908 | 355.22113 | -4.1898165
181.199 | -3.3886662 | -36.803818 | -4.9466848 | 0 | 0 | -0.80741835 | -106.12231 | -1.2053763 | 352.36615 | 355.21811 | -4.1899323
181.19902 | -3.3886144 | -36.803234 | -4.9455509 | 0 | 0 | -0.80756605 | -106.11754 | -1.211813 | 352.36322 | 355.21509 | -4.1899395
181.19904 | -3.3885624 | -36.803185 | -4.9570866 | 0 | 0 | -0.80757564 | -106.11723 | -1.205929 | 352.36026 | 355.21204 | -4.1885118
181.19906 | -3.3885107 | -36.790398 | -4.9486451 | 0 | 0 | -0.80757624 | -106.11721 | -1.203263 | 352.35733 | 355.20901 | -4.189816
181.19908 | -3.3884587 | -36.789291 | -4.9355583 | 0 | 0 | -0.8075738 | -106.11719 | -1.205191 | 352.35437 | 355.20596 | -4.1885042
181.1991 | -3.3884068 | -36.789219 | -4.9446101 | 0 | 0 | -0.801943 | -106.06187 | -1.2075071 | 352.35144 | 355.20294 | -4.1912451
181.19912 | -3.388355 | -36.795609 | -4.9584799 | 0 | 0 | -0.80145645 | -106.0571 | -1.2034118 | 352.34848 | 355.19989 | -4.1900558
181.19914 | -3.388303 | -36.789764 | -4.951673 | 0 | 0 | -0.80142486 | -106.05679 | -1.2051991 | 352.34555 | 355.19687 | -4.1899476
181.19916 | -3.3882513 | -36.776455 | -4.9438047 | 0 | 0 | -0.80142301 | -106.05677 | -1.2032155 | 352.34259 | 355.19382 | -4.1899409
181.19918 | -3.3881993 | -36.775314 | -4.953299 | 0 | 0 | -0.8014248 | -106.05676 | -1.2051902 | 352.33966 | 355.1908 | -4.1899405
181.1992 | -3.3881474 | -36.775234 | -4.9541273 | 0 | 0 | -0.80568737 | -106.01988 | -1.2118 | 352.3367 | 355.18774 | -4.1899409
181.19922 | -3.3880956 | -36.762444 | -4.9389386 | 0 | 0 | -0.80605572 | -106.01669 | -1.2037828 | 352.33377 | 355.18472 | -4.1906548
181.19924 | -3.3880436 | -36.761337 | -4.9376311 | 0 | 0 | -0.80607963 | -106.01648 | -1.2052232 | 352.33081 | 355.18167 | -4.190002
181.19926 | -3.3879919 | -36.761269 | -4.9527893 | 0 | 0 | -0.806081 | -106.01647 | -1.203216 | 352.32788 | 355.17865 | -4.1899452
181.19928 | -3.3879402 | -36.767654 | -4.9562759 | 0 | 0 | -0.8060813 | -106.01646 | -1.2030407 | 352.32495 | 355.1756 | -4.1906548
181.1993 | -3.3878882 | -36.755421 | -4.9463873 | 0 | 0 | -0.80659413 | -105.99803 | -1.205175 | 352.32199 | 355.17258 | -4.190002
181.19932 | -3.3878365 | -36.760738 | -4.9455309 | 0 | 0 | -0.80663842 | -105.99644 | -1.2032132 | 352.31906 | 355.16953 | -4.1899452
181.19934 | -3.3877845 | -36.761227 | -4.9556317 | 0 | 0 | -0.80664134 | -105.99634 | -1.2030406 | 352.3161 | 355.1665 | -4.1913695
181.19936 | -3.3877327 | -36.767654 | -4.9463406 | 0 | 0 | -0.80664152 | -105.99633 | -1.2051759 | 352.31317 | 355.16348 | -4.190064
181.19938 | -3.3876808 | -36.76181 | -4.9346356 | 0 | 0 | -0.80663937 | -105.99632 | -1.2053616 | 352.31021 | 355.16043 | -4.1892338
181.1994 | -3.3876288 | -36.754906 | -4.9445343 | 0 | 0 | -0.80169374 | -105.97789 | -1.2075193 | 352.30728 | 355.15741 | -4.1898785
181.19942 | -3.3875771 | -36.760704 | -4.9577475 | 0 | 0 | -0.80126631 | -105.9763 | -1.2055589 | 352.30432 | 355.15436 | -4.1892219
181.19944 | -3.3875251 | -36.748425 | -4.9494314 | 0 | 0 | -0.8012386 | -105.97619 | -1.2053854 | 352.30139 | 355.15134 | -4.1898785
181.19946 | -3.3874733 | -36.740963 | -4.9428864 | 0 | 0 | -0.80123699 | -105.97618 | -1.2053741 | 352.29843 | 355.14828 | -4.1899362
181.19948 | -3.3874214 | -36.746731 | -4.9539485 | 0 | 0 | -0.80123889 | -105.97617 | -1.2053744 | 352.2955 | 355.14526 | -4.18994
181.1995 | -3.3873696 | -36.747253 | -4.9512815 | 0 | 0 | -0.80584264 | -105.93929 | -1.2075208 | 352.29257 | 355.14221 | -4.1885118
181.19952 | -3.3873177 | -36.753677 | -4.9372392 | 0 | 0 | -0.80624044 | -105.9361 | -1.2077054 | 352.28961 | 355.13919 | -4.1898165
181.19954 | -3.3872657 | -36.747833 | -4.9367633 | 0 | 0 | -0.80626625 | -105.9359 | -1.2055709 | 352.28668 | 355.13614 | -4.1899319
181.19956 | -3.3872139 | -36.734528 | -4.9527168 | 0 | 0 | -0.8062678 | -105.93589 | -1.2053863 | 352.28372 | 355.13312 | -4.1885109
181.19958 | -3.3871622 | -36.746174 | -4.9533672 | 0 | 0 | -0.80626774 | -105.93589 | -1.2053742 | 352.28079 | 355.13007 | -4.1883879
181.1996 | -3.3871105 | -36.74081 | -4.9432325 | 0 | 0 | -0.80592632 | -105.93589 | -1.2053726 | 352.27783 | 355.12704 | -4.1898084
181.19962 | -3.3870585 | -36.727539 | -4.9459891 | 0 | 0 | -0.80589676 | -105.93589 | -1.2032279 | 352.2749 | 355.12399 | -4.1899314
181.19964 | -3.3870065 | -36.732792 | -4.9549508 | 0 | 0 | -0.80589485 | -105.93589 | -1.2073354 | 352.27194 | 355.12097 | -4.1885114
181.19966 | -3.3869548 | -36.726871 | -4.9433765 | 0 | 0 | -0.80589473 | -105.93589 | -1.2076925 | 352.26901 | 355.11792 | -4.189816
181.19968 | -3.3869028 | -36.726353 | -4.9336553 | 0 | 0 | -0.80589283 | -105.93587 | -1.2034247 | 352.26605 | 355.1149 | -4.1892176
181.1997 | -3.3868511 | -36.726322 | -4.9451814 | 0 | 0 | -0.80146044 | -105.88056 | -1.2073461 | 352.26312 | 355.11185 | -4.189878
181.19972 | -3.3867991 | -36.732712 | -4.9578047 | 0 | 0 | -0.80107737 | -105.87579 | -1.2034003 | 352.26019 | 355.10883 | -4.1899366
181.19974 | -3.3867471 | -36.720474 | -4.9472589 | 0 | 0 | -0.80105257 | -105.87548 | -1.2030537 | 352.25723 | 355.1058 | -4.1906538
181.19976 | -3.3866954 | -36.719406 | -4.942698 | 0 | 0 | -0.80105108 | -105.87546 | -1.2073221 | 352.2543 | 355.10275 | -4.1892881
181.19978 | -3.3866434 | -36.725727 | -4.9539361 | 0 | 0 | -0.80105311 | -105.87546 | -1.2033988 | 352.25134 | 355.09973 | -4.1905966
181.1998 | -3.3865917 | -36.71349 | -4.9512806 | 0 | 0 | -0.8058269 | -105.87546 | -1.2030518 | 352.24841 | 355.09668 | -4.1892838
181.19982 | -3.3865397 | -36.725208 | -4.9357886 | 0 | 0 | -0.80623949 | -105.87546 | -1.2030309 | 352.24545 | 355.09366 | -4.1898828
181.19984 | -3.3864877 | -36.726242 | -4.9373651 | 0 | 0 | -0.80626625 | -105.87546 | -1.2073208 | 352.24252 | 355.09061 | -4.1899366
181.19986 | -3.3864362 | -36.713512 | -4.9542236 | 0 | 0 | -0.8062678 | -105.87546 | -1.2033997 | 352.23956 | 355.08759 | -4.18994
181.19988 | -3.3863842 | -36.706024 | -4.9542208 | 0 | 0 | -0.8062678 | -105.87543 | -1.2051984 | 352.23663 | 355.08453 | -4.1892257
181.1999 | -3.3863325 | -36.711796 | -4.9425778 | 0 | 0 | -0.80609685 | -105.82012 | -1.2032183 | 352.23367 | 355.08151 | -4.1898794
181.19992 | -3.3862805 | -36.7187 | -4.9481072 | 0 | 0 | -0.80608207 | -105.81535 | -1.2116276 | 352.23074 | 355.07846 | -4.1906505
181.19994 | -3.3862286 | -36.719292 | -4.9544091 | 0 | 0 | -0.80608112 | -105.81504 | -1.2080636 | 352.22778 | 355.07544 | -4.190002
181.19996 | -3.3861768 | -36.732121 | -4.9433255 | 0 | 0 | -0.80608106 | -105.81502 | -1.203447 | 352.22485 | 355.07239 | -4.1899447
181.19998 | -3.3861248 | -36.720436 | -4.9336519 | 0 | 0 | -0.80607909 | -105.81503 | -1.2030563 | 352.22192 | 355.06937 | -4.1899405
181.2 | -3.3860731 | -36.719395 | -4.9451804 | 0 | 0 | -0.80147618 | -105.8519 | -1.2073232 | 352.21896 | 355.06631 | -4.1899405
181.20002 | -3.3860211 | -36.706547 | -4.955626 | 0 | 0 | -0.80107844 | -105.85509 | -1.2055454 | 352.21603 | 355.06329 | -4.1899405
181.20004 | -3.3859692 | -36.724621 | -4.9463453 | 0 | 0 | -0.80105263 | -105.85529 | -1.2032373 | 352.21307 | 355.06024 | -4.1899405
181.20006 | -3.3859174 | -36.713421 | -4.945528 | 0 | 0 | -0.80105108 | -105.8553 | -1.203042 | 352.21014 | 355.05722 | -4.18994
181.20008 | -3.3858654 | -36.718815 | -4.9541807 | 0 | 0 | -0.80105311 | -105.8553 | -1.2051752 | 352.20718 | 355.05417 | -4.1885118
181.2001 | -3.3858137 | -36.725689 | -4.9476671 | 0 | 0 | -0.8058269 | -105.8553 | -1.203215 | 352.20425 | 355.05115 | -4.1898165
181.20012 | -3.3857617 | -36.719879 | -4.934751 | 0 | 0 | -0.80623949 | -105.8553 | -1.2073327 | 352.20129 | 355.04813 | -4.1899323
181.20014 | -3.38571 | -36.719364 | -4.9394608 | 0 | 0 | -0.80626625 | -105.8553 | -1.2034014 | 352.19836 | 355.04507 | -4.18994
181.20016 | -3.3856583 | -36.71933 | -4.956584 | 0 | 0 | -0.8062678 | -105.8553 | -1.2073449 | 352.1954 | 355.04205 | -4.1899409
181.20018 | -3.3856063 | -36.71933 | -4.9522457 | 0 | 0 | -0.80626756 | -105.8553 | -1.2034001 | 352.19247 | 355.039 | -4.1906552
181.2002 | -3.3855546 | -36.71933 | -4.9445815 | 0 | 0 | -0.80558449 | -105.8553 | -1.2030537 | 352.18954 | 355.03598 | -4.1907172
181.20022 | -3.3855026 | -36.719326 | -4.9504628 | 0 | 0 | -0.80552542 | -105.8553 | -1.207324 | 352.18658 | 355.03293 | -4.1914353
181.20024 | -3.3854508 | -36.712933 | -4.9553332 | 0 | 0 | -0.80552161 | -105.8553 | -1.2076919 | 352.18365 | 355.02991 | -4.1914968
181.20026 | -3.3853989 | -36.712379 | -4.9404988 | 0 | 0 | -0.80552137 | -105.8553 | -1.2034228 | 352.18069 | 355.02686 | -4.1907859
181.20028 | -3.3853469 | -36.718735 | -4.9341321 | 0 | 0 | -0.80551964 | -105.8553 | -1.2030531 | 352.17776 | 355.02383 | -4.190011
181.2003 | -3.3852952 | -36.706501 | -4.9474044 | 0 | 0 | -0.80159909 | -105.8553 | -1.2030309 | 352.1748 | 355.02078 | -4.190659
181.20032 | -3.3852432 | -36.718216 | -4.9572692 | 0 | 0 | -0.80126023 | -105.8553 | -1.2073216 | 352.17188 | 355.01776 | -4.1900024
181.20034 | -3.3851914 | -36.71286 | -4.9464831 | 0 | 0 | -0.8012383 | -105.8553 | -1.2055461 | 352.16891 | 355.01471 | -4.1899452
181.20036 | -3.3851395 | -36.712376 | -4.9448109 | 0 | 0 | -0.80123699 | -105.8553 | -1.2053839 | 352.16599 | 355.01169 | -4.1913695
181.20038 | -3.3850875 | -36.712345 | -4.954845 | 0 | 0 | -0.80123901 | -105.85529 | -1.2032275 | 352.16302 | 355.00864 | -4.1900644
181.2004 | -3.3850358 | -36.718731 | -4.9484525 | 0 | 0 | -0.80601364 | -105.83686 | -1.2051861 | 352.1601 | 355.00562 | -4.1899486
181.20042 | -3.384984 | -36.700108 | -4.934093 | 0 | 0 | -0.80642629 | -105.83527 | -1.2010676 | 352.15717 | 355.00256 | -4.1906552
181.20044 | -3.3849323 | -36.711269 | -4.9430313 | 0 | 0 | -0.80645305 | -105.83517 | -1.2028543 | 352.15421 | 354.99954 | -4.1907163
181.20046 | -3.3848803 | -36.712269 | -4.9583464 | 0 | 0 | -0.8064546 | -105.83516 | -1.2030164 | 352.15128 | 354.99649 | -4.1900063
181.20048 | -3.3848283 | -36.70594 | -4.9516644 | 0 | 0 | -0.80645424 | -105.83515 | -1.2030271 | 352.14832 | 354.99347 | -4.1899452
181.2005 | -3.3847766 | -36.705391 | -4.9445305 | 0 | 0 | -0.80542934 | -105.81672 | -1.2030287 | 352.14539 | 354.99045 | -4.19137
181.20052 | -3.3847246 | -36.718147 | -4.9540877 | 0 | 0 | -0.80534077 | -105.81512 | -1.2051743 | 352.14243 | 354.9874 | -4.1914935
181.20054 | -3.3846729 | -36.706455 | -4.9549203 | 0 | 0 | -0.80533504 | -105.81503 | -1.2032132 | 352.1395 | 354.98438 | -4.1915007
181.20056 | -3.3846209 | -36.699032 | -4.9390049 | 0 | 0 | -0.80533469 | -105.81502 | -1.2030396 | 352.13654 | 354.98132 | -4.1900725
181.20058 | -3.3845689 | -36.704803 | -4.9361825 | 0 | 0 | -0.80533326 | -105.81502 | -1.2030294 | 352.13361 | 354.9783 | -4.1899486
181.2006 | -3.3845172 | -36.705318 | -4.9512148 | 0 | 0 | -0.80209386 | -105.81502 | -1.2051761 | 352.13065 | 354.97525 | -4.1899409
181.20062 | -3.3844652 | -36.705349 | -4.9575944 | 0 | 0 | -0.80181384 | -105.81502 | -1.20751 | 352.12772 | 354.97223 | -4.1899409
181.20064 | -3.3844135 | -36.698959 | -4.9465046 | 0 | 0 | -0.80179572 | -105.81502 | -1.2119967 | 352.12476 | 354.96918 | -4.1913691
181.20066 | -3.3843615 | -36.7048 | -4.945539 | 0 | 0 | -0.80179465 | -105.81502 | -1.2037972 | 352.12183 | 354.96616 | -4.1907783
181.20068 | -3.3843098 | -36.705315 | -4.9570847 | 0 | 0 | -0.80179667 | -105.81502 | -1.2095176 | 352.1189 | 354.9631 | -4.1907239
181.2007 | -3.3842578 | -36.698959 | -4.9464664 | 0 | 0 | -0.80657405 | -105.81502 | -1.2057346 | 352.11594 | 354.96008 | -4.1900067
181.20072 | -3.3842061 | -36.7048 | -4.9346442 | 0 | 0 | -0.80698693 | -105.81502 | -1.2053961 | 352.11301 | 354.95703 | -4.1899447
181.20074 | -3.3841543 | -36.705318 | -4.9445353 | 0 | 0 | -0.80701375 | -105.81502 | -1.2032274 | 352.11005 | 354.95401 | -4.1899405
181.20076 | -3.3841023 | -36.705349 | -4.9570222 | 0 | 0 | -0.8070153 | -105.81502 | -1.2030406 | 352.10712 | 354.95096 | -4.1899405
181.20078 | -3.3840504 | -36.692566 | -4.9500952 | 0 | 0 | -0.80701452 | -105.815 | -1.2030295 | 352.10416 | 354.94794 | -4.1899409
181.2008 | -3.3839986 | -36.704243 | -4.9436703 | 0 | 0 | -0.80513507 | -105.77813 | -1.2051743 | 352.10123 | 354.94489 | -4.1906552
181.20082 | -3.3839467 | -36.692482 | -4.9525657 | 0 | 0 | -0.80497259 | -105.77493 | -1.2032132 | 352.09827 | 354.94186 | -4.1907163
181.20084 | -3.3838949 | -36.685047 | -4.9540644 | 0 | 0 | -0.8049621 | -105.77473 | -1.2030396 | 352.09534 | 354.93884 | -4.1900063
181.20086 | -3.3838429 | -36.678036 | -4.9396601 | 0 | 0 | -0.80496144 | -105.77472 | -1.2030284 | 352.09238 | 354.93579 | -4.1899452
181.20088 | -3.3837912 | -36.683842 | -4.9369674 | 0 | 0 | -0.80496025 | -105.77471 | -1.2030314 | 352.08945 | 354.93277 | -4.19137
181.2009 | -3.3837392 | -36.690746 | -4.9520068 | 0 | 0 | -0.80223268 | -105.75628 | -1.2116147 | 352.08652 | 354.92972 | -4.191493
181.20092 | -3.3836873 | -36.691326 | -4.9562092 | 0 | 0 | -0.80199695 | -105.75468 | -1.2059163 | 352.08356 | 354.9267 | -4.1907868
181.20094 | -3.3836355 | -36.67218 | -4.944931 | 0 | 0 | -0.80198169 | -105.75459 | -1.2032622 | 352.08063 | 354.92365 | -4.1914396
181.20096 | -3.3835835 | -36.670521 | -4.9461303 | 0 | 0 | -0.80198079 | -105.75458 | -1.2051891 | 352.07767 | 354.92062 | -4.1900682
181.20098 | -3.3835318 | -36.664024 | -4.9549608 | 0 | 0 | -0.80198252 | -105.75455 | -1.203214 | 352.07474 | 354.91757 | -4.1899486
181.201 | -3.3834801 | -36.669857 | -4.9462819 | 0 | 0 | -0.80607653 | -105.69924 | -1.2030407 | 352.07178 | 354.91455 | -4.1899409
181.20102 | -3.3834281 | -36.663979 | -4.935358 | 0 | 0 | -0.80643034 | -105.69447 | -1.2051768 | 352.06885 | 354.9115 | -4.1899405
181.20104 | -3.3833764 | -36.663456 | -4.9445972 | 0 | 0 | -0.80645329 | -105.69416 | -1.2075073 | 352.06589 | 354.90848 | -4.1899405
181.20106 | -3.3833244 | -36.657028 | -4.9577518 | 0 | 0 | -0.8064546 | -105.69414 | -1.205559 | 352.06296 | 354.90543 | -4.18994
181.20108 | -3.3832726 | -36.662861 | -4.9494319 | 0 | 0 | -0.806454 | -105.69414 | -1.2075329 | 352.06 | 354.9024 | -4.1892257
181.2011 | -3.3832207 | -36.644196 | -4.9436121 | 0 | 0 | -0.80491686 | -105.69414 | -1.2077051 | 352.05707 | 354.89935 | -4.1898794
181.20112 | -3.3831687 | -36.642574 | -4.9547367 | 0 | 0 | -0.80478406 | -105.69414 | -1.2034255 | 352.05414 | 354.89633 | -4.1906505
181.20114 | -3.383117 | -36.648861 | -4.9513488 | 0 | 0 | -0.80477542 | -105.69414 | -1.2073481 | 352.05118 | 354.89328 | -4.1900024
181.20116 | -3.383065 | -36.649406 | -4.9372444 | 0 | 0 | -0.80477488 | -105.69414 | -1.2076932 | 352.04825 | 354.89026 | -4.1913733
181.20118 | -3.3830132 | -36.643047 | -4.9382157 | 0 | 0 | -0.80477393 | -105.69411 | -1.2034237 | 352.04529 | 354.88721 | -4.1900649
181.2012 | -3.3829613 | -36.64249 | -4.9535685 | 0 | 0 | -0.80255771 | -105.63881 | -1.2051997 | 352.04236 | 354.88419 | -4.1906624
181.20122 | -3.3829093 | -36.636059 | -4.9548898 | 0 | 0 | -0.80236614 | -105.63403 | -1.2032164 | 352.0394 | 354.88116 | -4.1885738
181.20124 | -3.3828576 | -36.635502 | -4.9448156 | 0 | 0 | -0.80235368 | -105.63373 | -1.2073328 | 352.03647 | 354.87811 | -4.1898208
181.20126 | -3.3828056 | -36.622681 | -4.9482999 | 0 | 0 | -0.80235302 | -105.63371 | -1.2034014 | 352.03351 | 354.87509 | -4.1899323
181.20128 | -3.3827541 | -36.634365 | -4.9558744 | 0 | 0 | -0.80235469 | -105.6337 | -1.2073467 | 352.03058 | 354.87204 | -4.1899395
181.2013 | -3.3827021 | -36.635395 | -4.9449039 | 0 | 0 | -0.806279 | -105.61526 | -1.2076932 | 352.02762 | 354.86902 | -4.1892257
181.20132 | -3.3826501 | -36.622673 | -4.9345117 | 0 | 0 | -0.80661821 | -105.61366 | -1.2034247 | 352.02469 | 354.86597 | -4.1898785
181.20134 | -3.3825984 | -36.627964 | -4.9459791 | 0 | 0 | -0.80664015 | -105.61356 | -1.207348 | 352.02173 | 354.86295 | -4.1892219
181.20136 | -3.3825464 | -36.615654 | -4.9585981 | 0 | 0 | -0.80664146 | -105.61355 | -1.2076932 | 352.0188 | 354.85989 | -4.189878
181.20138 | -3.3824947 | -36.614578 | -4.9473267 | 0 | 0 | -0.80664057 | -105.61353 | -1.2034228 | 352.01587 | 354.85687 | -4.1892214
181.2014 | -3.3824427 | -36.61451 | -4.9448814 | 0 | 0 | -0.80442083 | -105.55823 | -1.2030541 | 352.01291 | 354.85382 | -4.1891637
181.20142 | -3.382391 | -36.614502 | -4.9555764 | 0 | 0 | -0.8042289 | -105.55345 | -1.2051756 | 352.00998 | 354.8508 | -4.1891599
181.20144 | -3.382339 | -36.608112 | -4.9514184 | 0 | 0 | -0.80421644 | -105.55315 | -1.2032151 | 352.00702 | 354.84775 | -4.1898742
181.20146 | -3.382287 | -36.613949 | -4.9365244 | 0 | 0 | -0.80421579 | -105.55312 | -1.2073346 | 352.00409 | 354.84473 | -4.1885076
181.20148 | -3.3822353 | -36.608074 | -4.9396081 | 0 | 0 | -0.80421513 | -105.55311 | -1.2076924 | 352.00113 | 354.84167 | -4.1898165
181.2015 | -3.3821833 | -36.613949 | -4.958046 | 0 | 0 | -0.80285138 | -105.53468 | -1.2034237 | 351.9982 | 354.83865 | -4.1899319
181.20152 | -3.3821316 | -36.601669 | -4.9530969 | 0 | 0 | -0.80273348 | -105.53309 | -1.2051997 | 351.99524 | 354.8356 | -4.1885114
181.20154 | -3.3820796 | -36.594208 | -4.9432011 | 0 | 0 | -0.80272585 | -105.53298 | -1.2032164 | 351.99231 | 354.83258 | -4.1891022
181.20156 | -3.3820279 | -36.606377 | -4.9503417 | 0 | 0 | -0.80272537 | -105.53297 | -1.2073338 | 351.98935 | 354.82953 | -4.1891561
181.20158 | -3.3819761 | -36.607445 | -4.9560528 | 0 | 0 | -0.80272692 | -105.53297 | -1.2055479 | 351.98642 | 354.82651 | -4.1898737
181.2016 | -3.3819242 | -36.60751 | -4.9427376 | 0 | 0 | -0.80631047 | -105.53297 | -1.2075304 | 351.98349 | 354.82349 | -4.1899357
181.20162 | -3.3818724 | -36.594727 | -4.9343247 | 0 | 0 | -0.80662018 | -105.53297 | -1.2034122 | 351.98053 | 354.82043 | -4.1885114
181.20164 | -3.3818204 | -36.600018 | -4.9474173 | 0 | 0 | -0.80664033 | -105.53297 | -1.2030526 | 351.9776 | 354.81741 | -4.189816
181.20166 | -3.3817685 | -36.606888 | -4.9579964 | 0 | 0 | -0.80664146 | -105.53297 | -1.20303 | 351.97464 | 354.81436 | -4.1885033
181.20168 | -3.3817167 | -36.594677 | -4.9472723 | 0 | 0 | -0.80664057 | -105.53296 | -1.2051761 | 351.97171 | 354.81134 | -4.1898165
181.2017 | -3.3816648 | -36.587212 | -4.9456043 | 0 | 0 | -0.80442083 | -105.49609 | -1.2075073 | 351.96875 | 354.80829 | -4.1899328
181.20172 | -3.381613 | -36.5802 | -4.9563642 | 0 | 0 | -0.8042289 | -105.4929 | -1.2055609 | 351.96582 | 354.80527 | -4.1906538
181.20174 | -3.381561 | -36.586002 | -4.949307 | 0 | 0 | -0.80421644 | -105.49269 | -1.2118241 | 351.96286 | 354.80222 | -4.190002
181.20176 | -3.3815091 | -36.586521 | -4.9363413 | 0 | 0 | -0.80421579 | -105.49268 | -1.2037833 | 351.95993 | 354.79919 | -4.1899447
181.20178 | -3.3814573 | -36.592949 | -4.9417715 | 0 | 0 | -0.80421537 | -105.49268 | -1.2030766 | 351.95697 | 354.79614 | -4.1899405
181.2018 | -3.3814054 | -36.587109 | -4.9553289 | 0 | 0 | -0.80336255 | -105.49268 | -1.2030343 | 351.95404 | 354.79312 | -4.1899405
181.20182 | -3.3813536 | -36.586582 | -4.9528584 | 0 | 0 | -0.80328888 | -105.49268 | -1.2116139 | 351.95111 | 354.79007 | -4.18994
181.20184 | -3.3813019 | -36.580158 | -4.9446383 | 0 | 0 | -0.80328411 | -105.49268 | -1.2037715 | 351.94815 | 354.78705 | -4.1892257
181.20186 | -3.3812499 | -36.592392 | -4.9519186 | 0 | 0 | -0.80328381 | -105.49268 | -1.2073689 | 351.94522 | 354.784 | -4.1898785
181.20188 | -3.3811982 | -36.580681 | -4.9554591 | 0 | 0 | -0.80328506 | -105.49266 | -1.2034034 | 351.94226 | 354.78098 | -4.1892219
181.2019 | -3.3811462 | -36.598824 | -4.9405074 | 0 | 0 | -0.80618662 | -105.4558 | -1.2073458 | 351.93933 | 354.77792 | -4.189878
181.20192 | -3.3810945 | -36.594021 | -4.9348602 | 0 | 0 | -0.80643743 | -105.45261 | -1.2055485 | 351.93637 | 354.7749 | -4.1892209
181.20194 | -3.3810425 | -36.580784 | -4.9489193 | 0 | 0 | -0.8064537 | -105.4524 | -1.2075304 | 351.93344 | 354.77185 | -4.1884489
181.20196 | -3.3809905 | -36.58604 | -4.9573989 | 0 | 0 | -0.8064546 | -105.45239 | -1.203413 | 351.93048 | 354.76883 | -4.1883831
181.20198 | -3.3809388 | -36.586517 | -4.9464908 | 0 | 0 | -0.8064537 | -105.4524 | -1.2052001 | 351.92755 | 354.76581 | -4.1883793
181.202 | -3.3808868 | -36.586555 | -4.9440856 | 0 | 0 | -0.80423433 | -105.47083 | -1.2053632 | 351.92459 | 354.76276 | -4.1898084
181.20202 | -3.3808351 | -36.592957 | -4.9555078 | 0 | 0 | -0.80404252 | -105.47243 | -1.2075202 | 351.92166 | 354.75974 | -4.1899323
181.20204 | -3.3807831 | -36.606297 | -4.9477854 | 0 | 0 | -0.80403006 | -105.47253 | -1.2077054 | 351.9187 | 354.75668 | -4.1906538
181.20206 | -3.3807313 | -36.594643 | -4.9354858 | 0 | 0 | -0.80402941 | -105.47253 | -1.20557 | 351.91577 | 354.75366 | -4.190002
181.20208 | -3.3806794 | -36.587219 | -4.9424276 | 0 | 0 | -0.80402911 | -105.47253 | -1.2032386 | 351.91284 | 354.75061 | -4.1899443
181.2021 | -3.3806274 | -36.592987 | -4.9582906 | 0 | 0 | -0.80351734 | -105.47253 | -1.2030412 | 351.90988 | 354.74759 | -4.1892266
181.20212 | -3.3805757 | -36.587112 | -4.9516611 | 0 | 0 | -0.80347311 | -105.47253 | -1.2030295 | 351.90695 | 354.74454 | -4.1898789
181.20214 | -3.3805239 | -36.59938 | -4.9438033 | 0 | 0 | -0.80347025 | -105.47253 | -1.2051743 | 351.90399 | 354.74152 | -4.1899362
181.20216 | -3.3804722 | -36.587669 | -4.9525738 | 0 | 0 | -0.80347008 | -105.47253 | -1.203214 | 351.90106 | 354.73846 | -4.1899405
181.20218 | -3.3804202 | -36.605801 | -4.9533405 | 0 | 0 | -0.80347103 | -105.47256 | -1.2051872 | 351.8981 | 354.73544 | -4.1899405
181.2022 | -3.3803682 | -36.575432 | -4.9388714 | 0 | 0 | -0.80568975 | -105.52787 | -1.2053614 | 351.89517 | 354.73239 | -4.1899405
181.20222 | -3.3803165 | -36.598351 | -4.9361734 | 0 | 0 | -0.80588156 | -105.53265 | -1.2053719 | 351.89221 | 354.72937 | -4.18994
181.20224 | -3.3802645 | -36.593994 | -4.9504867 | 0 | 0 | -0.80589402 | -105.53295 | -1.2032269 | 351.88928 | 354.72632 | -4.1885118
181.20226 | -3.3802128 | -36.599964 | -4.9546275 | 0 | 0 | -0.80589467 | -105.53297 | -1.205188 | 351.88632 | 354.7233 | -4.1898165
181.20228 | -3.3801608 | -36.5877 | -4.946249 | 0 | 0 | -0.80589402 | -105.53295 | -1.2053615 | 351.88339 | 354.72025 | -4.1899319
181.2023 | -3.3801088 | -36.599422 | -4.9455228 | 0 | 0 | -0.804187 | -105.47764 | -1.2053746 | 351.88046 | 354.71722 | -4.1892252
181.20232 | -3.3800571 | -36.60685 | -4.9570842 | 0 | 0 | -0.80403948 | -105.47286 | -1.2096672 | 351.8775 | 354.71417 | -4.1891637
181.20234 | -3.3800051 | -36.594677 | -4.946466 | 0 | 0 | -0.80402994 | -105.47256 | -1.2078899 | 351.87457 | 354.71115 | -4.1891589
181.20236 | -3.3799534 | -36.587219 | -4.933918 | 0 | 0 | -0.80402935 | -105.47253 | -1.2034366 | 351.87161 | 354.70813 | -4.1884451
181.20238 | -3.3799014 | -36.599384 | -4.9444718 | 0 | 0 | -0.80402935 | -105.47255 | -1.2052014 | 351.86868 | 354.70508 | -4.1898122
181.2024 | -3.3798494 | -36.587662 | -4.9577436 | 0 | 0 | -0.80402935 | -105.50941 | -1.2053623 | 351.86572 | 354.70206 | -4.1899319
181.20242 | -3.3797979 | -36.586628 | -4.9494309 | 0 | 0 | -0.80402935 | -105.51261 | -1.2053747 | 351.86279 | 354.69901 | -4.18994
181.20244 | -3.379746 | -36.592957 | -4.9428864 | 0 | 0 | -0.80402935 | -105.51282 | -1.2096664 | 351.85983 | 354.69598 | -4.1899405
181.20246 | -3.3796942 | -36.593502 | -4.9532223 | 0 | 0 | -0.80402935 | -105.51283 | -1.2057436 | 351.8569 | 354.69293 | -4.1899409
181.20248 | -3.3796422 | -36.58075 | -4.9526715 | 0 | 0 | -0.80403 | -105.5128 | -1.203251 | 351.85394 | 354.68991 | -4.1906548
181.2025 | -3.3795903 | -36.586037 | -4.9373603 | 0 | 0 | -0.80556619 | -105.4575 | -1.2051885 | 351.85101 | 354.68686 | -4.1900015
181.20252 | -3.3795385 | -36.586521 | -4.9367714 | 0 | 0 | -0.80569887 | -105.45272 | -1.2032158 | 351.84808 | 354.68384 | -4.1885157
181.20254 | -3.3794866 | -36.592949 | -4.9527183 | 0 | 0 | -0.80570751 | -105.45242 | -1.2073346 | 351.84512 | 354.68079 | -4.189817
181.20256 | -3.3794348 | -36.580708 | -4.9562707 | 0 | 0 | -0.80570805 | -105.45239 | -1.2076951 | 351.84219 | 354.67776 | -4.1899323
181.20258 | -3.3793828 | -36.579636 | -4.9449358 | 0 | 0 | -0.80570722 | -105.45239 | -1.2098633 | 351.83923 | 354.67471 | -4.18994
181.2026 | -3.3793309 | -36.56678 | -4.9468575 | 0 | 0 | -0.80382985 | -105.45239 | -1.2057573 | 351.8363 | 354.67169 | -4.1899405
181.20262 | -3.3792791 | -36.578457 | -4.9557486 | 0 | 0 | -0.8036676 | -105.45239 | -1.2053983 | 351.83334 | 354.66864 | -4.18994
181.20264 | -3.3792272 | -36.579494 | -4.9434438 | 0 | 0 | -0.80365711 | -105.45239 | -1.2053758 | 351.83041 | 354.66562 | -4.1885118
181.20266 | -3.3791754 | -36.579563 | -4.93366 | 0 | 0 | -0.80365646 | -105.45239 | -1.2075199 | 351.82745 | 354.66257 | -4.1891026
181.20268 | -3.3791234 | -36.58596 | -4.9466343 | 0 | 0 | -0.80365682 | -105.4524 | -1.2055608 | 351.82452 | 354.65955 | -4.1898708
181.2027 | -3.3790717 | -36.58012 | -4.957931 | 0 | 0 | -0.80450994 | -105.47083 | -1.2096803 | 351.82156 | 354.65652 | -4.1913648
181.20272 | -3.37902 | -36.579601 | -4.9494438 | 0 | 0 | -0.80458367 | -105.47243 | -1.2100399 | 351.81863 | 354.65347 | -4.190064
181.20274 | -3.378968 | -36.579559 | -4.9443393 | 0 | 0 | -0.80458844 | -105.47253 | -1.2100616 | 351.81567 | 354.65045 | -4.1899481
181.20276 | -3.3789163 | -36.57317 | -4.9540739 | 0 | 0 | -0.80458874 | -105.47253 | -1.205771 | 351.81274 | 354.6474 | -4.1899409
181.20278 | -3.3788643 | -36.57901 | -4.9520159 | 0 | 0 | -0.80458909 | -105.47253 | -1.2075455 | 351.80981 | 354.64438 | -4.1899405
181.2028 | -3.3788126 | -36.579525 | -4.9365788 | 0 | 0 | -0.80544257 | -105.45409 | -1.2055613 | 351.80685 | 354.64133 | -4.1899409
181.20282 | -3.3787606 | -36.566769 | -4.9388833 | 0 | 0 | -0.8055163 | -105.45251 | -1.207533 | 351.80392 | 354.63831 | -4.1906548
181.20284 | -3.3787086 | -36.565666 | -4.9543543 | 0 | 0 | -0.80552107 | -105.4524 | -1.207707 | 351.80096 | 354.63525 | -4.190002
181.20286 | -3.3786569 | -36.565582 | -4.9556823 | 0 | 0 | -0.80552137 | -105.45239 | -1.2077185 | 351.79803 | 354.63223 | -4.1899447
181.20288 | -3.3786049 | -36.546402 | -4.9434299 | 0 | 0 | -0.80552047 | -105.45235 | -1.2077191 | 351.79507 | 354.62918 | -4.1899409
181.2029 | -3.3785532 | -36.551136 | -4.9481797 | 0 | 0 | -0.80347294 | -105.36018 | -1.2077191 | 351.79214 | 354.62616 | -4.1913691
181.20292 | -3.3785012 | -36.551579 | -4.9573174 | 0 | 0 | -0.80329597 | -105.35221 | -1.2077191 | 351.78918 | 354.62311 | -4.1900644
181.20294 | -3.3784492 | -36.551609 | -4.9435768 | 0 | 0 | -0.80328453 | -105.35168 | -1.2077173 | 351.78625 | 354.62009 | -4.1899481
181.20296 | -3.3783975 | -36.545216 | -4.9336691 | 0 | 0 | -0.80328387 | -105.35165 | -1.2034261 | 351.78329 | 354.61703 | -4.1899409
181.20298 | -3.3783457 | -36.557446 | -4.9480858 | 0 | 0 | -0.80328447 | -105.35167 | -1.20735 | 351.78036 | 354.61401 | -4.1899405
181.203 | -3.378294 | -36.539337 | -4.9595075 | 0 | 0 | -0.80481964 | -105.38854 | -1.2119881 | 351.77744 | 354.61096 | -4.1899405
181.20302 | -3.378242 | -36.550533 | -4.9481268 | 0 | 0 | -0.80495226 | -105.39174 | -1.2080868 | 351.77448 | 354.60794 | -4.1899405
181.20304 | -3.37819 | -36.545139 | -4.9442229 | 0 | 0 | -0.80496091 | -105.39194 | -1.2034501 | 351.77155 | 354.60489 | -4.18994
181.20306 | -3.3781383 | -36.538254 | -4.9555178 | 0 | 0 | -0.80496144 | -105.39195 | -1.2073476 | 351.76859 | 354.60187 | -4.1885118
181.20308 | -3.3780863 | -36.531284 | -4.9499621 | 0 | 0 | -0.80496144 | -105.39192 | -1.2034041 | 351.76566 | 354.59885 | -4.1898165
181.2031 | -3.3780346 | -36.54348 | -4.9363995 | 0 | 0 | -0.80496144 | -105.31818 | -1.2116379 | 351.7627 | 354.59579 | -4.1899323
181.20312 | -3.3779826 | -36.538151 | -4.9417763 | 0 | 0 | -0.80496144 | -105.31181 | -1.203773 | 351.75977 | 354.59277 | -4.1899405
181.20314 | -3.3779306 | -36.531265 | -4.9582338 | 0 | 0 | -0.80496144 | -105.31139 | -1.207369 | 351.75681 | 354.58972 | -4.1913691
181.20316 | -3.3778789 | -36.511497 | -4.953836 | 0 | 0 | -0.80496144 | -105.31137 | -1.2034024 | 351.75388 | 354.5867 | -4.1900649
181.20318 | -3.3778269 | -36.522591 | -4.9447169 | 0 | 0 | -0.80496091 | -105.31136 | -1.2051985 | 351.75092 | 354.58365 | -4.1913776
181.2032 | -3.3777752 | -36.510792 | -4.9511981 | 0 | 0 | -0.80376673 | -105.29293 | -1.2032164 | 351.74799 | 354.58063 | -4.1900649
181.20322 | -3.3777232 | -36.509754 | -4.9575758 | 0 | 0 | -0.80366355 | -105.29134 | -1.2073348 | 351.74506 | 354.57758 | -4.1913776
181.20324 | -3.3776715 | -36.522484 | -4.9428692 | 0 | 0 | -0.80365688 | -105.29123 | -1.2076924 | 351.7421 | 354.57455 | -4.1900649
181.20326 | -3.3776197 | -36.523575 | -4.9372363 | 0 | 0 | -0.80365646 | -105.29122 | -1.2034228 | 351.73917 | 354.5715 | -4.1913776
181.20328 | -3.3775678 | -36.51086 | -4.949121 | 0 | 0 | -0.80365705 | -105.29121 | -1.2030531 | 351.73621 | 354.56848 | -4.1900644
181.2033 | -3.377516 | -36.516151 | -4.9595914 | 0 | 0 | -0.805022 | -105.25433 | -1.2030292 | 351.73328 | 354.56543 | -4.1899481
181.20332 | -3.3774641 | -36.503845 | -4.9488587 | 0 | 0 | -0.80513996 | -105.25114 | -1.2030278 | 351.73032 | 354.56241 | -4.1899414
181.20334 | -3.3774121 | -36.509163 | -4.9457388 | 0 | 0 | -0.80514759 | -105.25094 | -1.2030277 | 351.72739 | 354.55936 | -4.1913695
181.20336 | -3.3773603 | -36.509647 | -4.9578252 | 0 | 0 | -0.80514807 | -105.25093 | -1.2030287 | 351.72443 | 354.55634 | -4.191493
181.20338 | -3.3773084 | -36.509678 | -4.9494333 | 0 | 0 | -0.80514795 | -105.25093 | -1.2051743 | 351.7215 | 354.55328 | -4.1900721
181.2034 | -3.3772566 | -36.503292 | -4.9363503 | 0 | 0 | -0.80480647 | -105.25093 | -1.203215 | 351.71854 | 354.55026 | -4.1899486
181.20342 | -3.3772047 | -36.521908 | -4.9432259 | 0 | 0 | -0.80477691 | -105.25093 | -1.2073327 | 351.71561 | 354.54721 | -4.1899414
181.20344 | -3.3771529 | -36.497955 | -4.959085 | 0 | 0 | -0.804775 | -105.25093 | -1.2033995 | 351.71265 | 354.54419 | -4.1906548
181.20346 | -3.3771009 | -36.49585 | -4.9531813 | 0 | 0 | -0.80477488 | -105.25093 | -1.2030518 | 351.70972 | 354.54117 | -4.1900024
181.20348 | -3.377049 | -36.495716 | -4.9453859 | 0 | 0 | -0.80477452 | -105.25092 | -1.2030309 | 351.70679 | 354.53812 | -4.1913733
181.2035 | -3.3769972 | -36.495705 | -4.9541588 | 0 | 0 | -0.80392158 | -105.21405 | -1.2073216 | 351.70383 | 354.5351 | -4.1900644
181.20352 | -3.3769453 | -36.495701 | -4.9556513 | 0 | 0 | -0.80384785 | -105.21085 | -1.2055461 | 351.7009 | 354.53204 | -4.1899481
181.20354 | -3.3768935 | -36.489304 | -4.9405208 | 0 | 0 | -0.80384308 | -105.21065 | -1.2053847 | 351.69794 | 354.52902 | -4.1899409
181.20356 | -3.3768418 | -36.482361 | -4.9370379 | 0 | 0 | -0.80384278 | -105.21064 | -1.2053741 | 351.69501 | 354.52597 | -4.1899409
181.20358 | -3.3767898 | -36.488167 | -4.9512863 | 0 | 0 | -0.8038435 | -105.21063 | -1.2053726 | 351.69205 | 354.52295 | -4.1906552
181.2036 | -3.3767381 | -36.488678 | -4.9583259 | 0 | 0 | -0.8055504 | -105.19219 | -1.2032279 | 351.68912 | 354.5199 | -4.1907163
181.20362 | -3.3766861 | -36.482323 | -4.9472938 | 0 | 0 | -0.80569792 | -105.1906 | -1.2073354 | 351.68616 | 354.51688 | -4.1900063
181.20364 | -3.3766344 | -36.494553 | -4.946332 | 0 | 0 | -0.80570745 | -105.1905 | -1.2076935 | 351.68323 | 354.51382 | -4.1899447
181.20366 | -3.3765824 | -36.47644 | -4.9571528 | 0 | 0 | -0.80570805 | -105.19049 | -1.2055694 | 351.68027 | 354.5108 | -4.1899405
181.20368 | -3.3765304 | -36.474846 | -4.9479227 | 0 | 0 | -0.80570751 | -105.19048 | -1.2032396 | 351.67734 | 354.50775 | -4.1899409
181.2037 | -3.3764787 | -36.461956 | -4.9347696 | 0 | 0 | -0.80451262 | -105.15361 | -1.2051878 | 351.67441 | 354.50473 | -4.1906548
181.20372 | -3.3764267 | -36.473633 | -4.9445438 | 0 | 0 | -0.80440933 | -105.15041 | -1.2032149 | 351.67145 | 354.50168 | -4.190002
181.20374 | -3.376375 | -36.474674 | -4.9599261 | 0 | 0 | -0.80440265 | -105.15021 | -1.2051864 | 351.66852 | 354.49866 | -4.1899452
181.20376 | -3.376323 | -36.48753 | -4.9532509 | 0 | 0 | -0.80440223 | -105.1502 | -1.2032168 | 351.66556 | 354.49561 | -4.1906548
181.20378 | -3.376271 | -36.488632 | -4.9461174 | 0 | 0 | -0.80440211 | -105.15022 | -1.2094792 | 351.66263 | 354.49258 | -4.190002
181.2038 | -3.3762193 | -36.469524 | -4.9556737 | 0 | 0 | -0.80406088 | -105.18708 | -1.203585 | 351.65967 | 354.48953 | -4.1899447
181.20382 | -3.3761673 | -36.474258 | -4.9550543 | 0 | 0 | -0.80403137 | -105.19027 | -1.2030638 | 351.65674 | 354.48651 | -4.18994
181.20384 | -3.3761158 | -36.468307 | -4.9397397 | 0 | 0 | -0.80402946 | -105.19048 | -1.2030307 | 351.65378 | 354.48349 | -4.1892262
181.20386 | -3.3760638 | -36.461399 | -4.9362469 | 0 | 0 | -0.80402935 | -105.19049 | -1.2051754 | 351.65085 | 354.48044 | -4.1913075
181.20388 | -3.3760118 | -36.479996 | -4.9533958 | 0 | 0 | -0.80403024 | -105.19048 | -1.2053616 | 351.64789 | 354.47742 | -4.1900601
181.2039 | -3.3759601 | -36.47522 | -4.9585085 | 0 | 0 | -0.80607861 | -105.17205 | -1.2075193 | 351.64496 | 354.47437 | -4.1899481
181.20392 | -3.3759081 | -36.48756 | -4.9458537 | 0 | 0 | -0.8062557 | -105.17046 | -1.2055608 | 351.64203 | 354.47134 | -4.1899409
181.20394 | -3.3758564 | -36.475842 | -4.9469337 | 0 | 0 | -0.80626714 | -105.17035 | -1.2096794 | 351.63907 | 354.46829 | -4.1899405
181.20396 | -3.3758044 | -36.468418 | -4.9572067 | 0 | 0 | -0.8062678 | -105.17034 | -1.2078907 | 351.63614 | 354.46527 | -4.1899405
181.20398 | -3.3757527 | -36.474186 | -4.9464746 | 0 | 0 | -0.80626696 | -105.17033 | -1.2034357 | 351.63318 | 354.46222 | -4.1899405
181.204 | -3.3757007 | -36.468307 | -4.9353714 | 0 | 0 | -0.80421859 | -105.1519 | -1.203054 | 351.63025 | 354.4592 | -4.1899405
181.20402 | -3.3756487 | -36.467793 | -4.9460502 | 0 | 0 | -0.8040415 | -105.15031 | -1.203032 | 351.62729 | 354.45615 | -4.1899405
181.20404 | -3.375597 | -36.474155 | -4.9593306 | 0 | 0 | -0.80403006 | -105.15021 | -1.20947 | 351.62436 | 354.45313 | -4.1899405
181.20406 | -3.375545 | -36.481094 | -4.9517446 | 0 | 0 | -0.80402941 | -105.1502 | -1.2100255 | 351.6214 | 354.45007 | -4.1899409
181.20408 | -3.3754933 | -36.468895 | -4.945261 | 0 | 0 | -0.80402929 | -105.15019 | -1.2079171 | 351.61847 | 354.44705 | -4.1913691
181.2041 | -3.3754413 | -36.474216 | -4.9541497 | 0 | 0 | -0.80385852 | -105.13176 | -1.2120229 | 351.61551 | 354.444 | -4.190064
181.20412 | -3.3753896 | -36.461914 | -4.9534736 | 0 | 0 | -0.8038438 | -105.13017 | -1.2037978 | 351.61258 | 354.44098 | -4.1892338
181.20414 | -3.3753378 | -36.467236 | -4.9388809 | 0 | 0 | -0.80384284 | -105.13007 | -1.2073722 | 351.60962 | 354.43793 | -4.1898789
181.20416 | -3.3752859 | -36.47411 | -4.9383545 | 0 | 0 | -0.80384278 | -105.13006 | -1.2076955 | 351.60669 | 354.43491 | -4.1899362
181.20418 | -3.3752341 | -36.461906 | -4.9550309 | 0 | 0 | -0.80384392 | -105.13005 | -1.2055705 | 351.60376 | 354.43188 | -4.18994
181.2042 | -3.3751822 | -36.467232 | -4.9579201 | 0 | 0 | -0.80640501 | -105.11161 | -1.2053853 | 351.6008 | 354.42883 | -4.1892257
181.20422 | -3.3751302 | -36.46772 | -4.9450746 | 0 | 0 | -0.80662626 | -105.11002 | -1.2032304 | 351.59787 | 354.42581 | -4.1905923
181.20424 | -3.3750784 | -36.474148 | -4.9475923 | 0 | 0 | -0.80664063 | -105.10991 | -1.2116294 | 351.59491 | 354.42276 | -4.1899981
181.20426 | -3.3750265 | -36.468311 | -4.9550862 | 0 | 0 | -0.80664146 | -105.1099 | -1.2102101 | 351.59198 | 354.41974 | -4.1899438
181.20428 | -3.3749747 | -36.480583 | -4.9441109 | 0 | 0 | -0.80664027 | -105.10992 | -1.2036333 | 351.58902 | 354.41669 | -4.1892257
181.2043 | -3.3749228 | -36.481651 | -4.9337187 | 0 | 0 | -0.80373812 | -105.16524 | -1.205215 | 351.58609 | 354.41367 | -4.1884499
181.20432 | -3.3748708 | -36.468933 | -4.9466381 | 0 | 0 | -0.8034873 | -105.17001 | -1.2075095 | 351.58313 | 354.41061 | -4.1890984
181.20434 | -3.374819 | -36.47422 | -4.9586563 | 0 | 0 | -0.80347103 | -105.17032 | -1.2055593 | 351.5802 | 354.40759 | -4.1898704
181.20436 | -3.3747671 | -36.468311 | -4.9480557 | 0 | 0 | -0.80347013 | -105.17034 | -1.2075329 | 351.57724 | 354.40454 | -4.1899362
181.20438 | -3.3747153 | -36.474182 | -4.9427662 | 0 | 0 | -0.80347002 | -105.17033 | -1.2077051 | 351.57431 | 354.40152 | -4.1899405
181.2044 | -3.3746636 | -36.468304 | -4.9546661 | 0 | 0 | -0.80329955 | -105.1519 | -1.2034236 | 351.57138 | 354.39847 | -4.1899409
181.20442 | -3.3746116 | -36.461395 | -4.9506168 | 0 | 0 | -0.80328482 | -105.15031 | -1.2030532 | 351.56842 | 354.39545 | -4.1913691
181.20444 | -3.3745599 | -36.467205 | -4.9350042 | 0 | 0 | -0.80328387 | -105.15021 | -1.20303 | 351.56549 | 354.3924 | -4.1900644
181.20446 | -3.3745079 | -36.474106 | -4.9387512 | 0 | 0 | -0.80328381 | -105.1502 | -1.2051771 | 351.56253 | 354.38937 | -4.1899481
181.20448 | -3.3744562 | -36.461906 | -4.9565225 | 0 | 0 | -0.8032853 | -105.15018 | -1.2096527 | 351.5596 | 354.38632 | -4.1899409
181.2045 | -3.3744042 | -36.467232 | -4.9529667 | 0 | 0 | -0.80669993 | -105.11331 | -1.2035981 | 351.55664 | 354.3833 | -4.1899405
181.20452 | -3.3743522 | -36.467712 | -4.9431915 | 0 | 0 | -0.80699503 | -105.11012 | -1.2073574 | 351.55371 | 354.38025 | -4.1899405
181.20454 | -3.3743005 | -36.461349 | -4.9481621 | 0 | 0 | -0.80701417 | -105.10991 | -1.2034028 | 351.55075 | 354.37723 | -4.1899405
181.20456 | -3.3742485 | -36.454403 | -4.9536853 | 0 | 0 | -0.8070153 | -105.1099 | -1.2073449 | 351.54782 | 354.37421 | -4.1899405
181.20458 | -3.3741968 | -36.453815 | -4.9403601 | 0 | 0 | -0.80701357 | -105.10989 | -1.2034001 | 351.54486 | 354.37115 | -4.1899409
181.2046 | -3.3741448 | -36.440987 | -4.9326715 | 0 | 0 | -0.80291754 | -105.09146 | -1.2030528 | 351.54193 | 354.36813 | -4.1913691
181.20462 | -3.3740931 | -36.446274 | -4.9465532 | 0 | 0 | -0.80256355 | -105.08987 | -1.2051766 | 351.539 | 354.36508 | -4.190064
181.20464 | -3.3740411 | -36.453148 | -4.9564724 | 0 | 0 | -0.8025406 | -105.08977 | -1.2053617 | 351.53604 | 354.36206 | -4.1885195
181.20466 | -3.3739891 | -36.440945 | -4.9464149 | 0 | 0 | -0.80253929 | -105.08976 | -1.2075201 | 351.53311 | 354.35901 | -4.189817
181.20468 | -3.3739376 | -36.446266 | -4.9433537 | 0 | 0 | -0.80253959 | -105.08975 | -1.2077044 | 351.53015 | 354.35599 | -4.1885033
181.2047 | -3.3738856 | -36.446747 | -4.9539928 | 0 | 0 | -0.8033914 | -105.07132 | -1.2034255 | 351.52722 | 354.35294 | -4.189816
181.20472 | -3.3738339 | -36.440388 | -4.9483805 | 0 | 0 | -0.80346501 | -105.06973 | -1.2073481 | 351.52426 | 354.34991 | -4.1885033
181.20474 | -3.3737819 | -36.439835 | -4.9333611 | 0 | 0 | -0.80346978 | -105.06963 | -1.207696 | 351.52133 | 354.34686 | -4.1898165
181.20476 | -3.3737299 | -36.439804 | -4.9393387 | 0 | 0 | -0.80347008 | -105.06962 | -1.2098633 | 351.51837 | 354.34384 | -4.1899323
181.20478 | -3.3736782 | -36.446194 | -4.9543977 | 0 | 0 | -0.80347127 | -105.06962 | -1.2057582 | 351.51544 | 354.34079 | -4.1899405
181.2048 | -3.3736262 | -36.43396 | -4.9513297 | 0 | 0 | -0.80620241 | -105.06962 | -1.2075466 | 351.51248 | 354.33777 | -4.1913691
181.20482 | -3.3735745 | -36.439278 | -4.9423285 | 0 | 0 | -0.80643839 | -105.06962 | -1.2098552 | 351.50955 | 354.33472 | -4.1900644
181.20484 | -3.3735225 | -36.439758 | -4.9488168 | 0 | 0 | -0.8064537 | -105.06962 | -1.2100486 | 351.50659 | 354.3317 | -4.1899481
181.20486 | -3.3734705 | -36.433399 | -4.9530187 | 0 | 0 | -0.8064546 | -105.06962 | -1.2036227 | 351.50366 | 354.32864 | -4.1899409
181.20488 | -3.3734188 | -36.432846 | -4.9388494 | 0 | 0 | -0.80645293 | -105.0696 | -1.2052126 | 351.50073 | 354.32562 | -4.1899409
181.2049 | -3.3733668 | -36.432816 | -4.9332681 | 0 | 0 | -0.80252934 | -105.03273 | -1.2032173 | 351.49777 | 354.32257 | -4.1913695
181.20492 | -3.3733151 | -36.439205 | -4.9466071 | 0 | 0 | -0.80219018 | -105.02953 | -1.2073338 | 351.49484 | 354.31955 | -4.191493
181.20494 | -3.3732631 | -36.426968 | -4.9550233 | 0 | 0 | -0.80216825 | -105.02933 | -1.205546 | 351.49188 | 354.31653 | -4.1900721
181.20496 | -3.3732111 | -36.425896 | -4.9455643 | 0 | 0 | -0.80216694 | -105.02932 | -1.2032373 | 351.48895 | 354.31348 | -4.189949
181.20498 | -3.3731596 | -36.425823 | -4.9447355 | 0 | 0 | -0.80216753 | -105.02931 | -1.203043 | 351.48599 | 354.31046 | -4.1913695
181.205 | -3.3731077 | -36.419422 | -4.9541135 | 0 | 0 | -0.8037011 | -105.01088 | -1.2073224 | 351.48306 | 354.3074 | -4.1907787
181.20502 | -3.3730559 | -36.418865 | -4.9469366 | 0 | 0 | -0.80383366 | -105.00928 | -1.2055472 | 351.4801 | 354.30438 | -4.1914387
181.20504 | -3.373004 | -36.412434 | -4.9339623 | 0 | 0 | -0.80384225 | -105.00919 | -1.2075286 | 351.47717 | 354.30133 | -4.1900687
181.20506 | -3.372952 | -36.411884 | -4.9408445 | 0 | 0 | -0.80384278 | -105.00918 | -1.1991193 | 351.47421 | 354.29831 | -4.1913776
181.20508 | -3.3729002 | -36.418243 | -4.9567046 | 0 | 0 | -0.80384403 | -105.00917 | -1.2026815 | 351.47128 | 354.29526 | -4.1900649
181.2051 | -3.3728483 | -36.418797 | -4.9507995 | 0 | 0 | -0.8067472 | -104.99074 | -1.2030059 | 351.46835 | 354.29224 | -4.1913776
181.20512 | -3.3727965 | -36.41243 | -4.941555 | 0 | 0 | -0.80699813 | -104.98914 | -1.205173 | 351.46539 | 354.28918 | -4.1907792
181.20514 | -3.3727446 | -36.399082 | -4.9523811 | 0 | 0 | -0.80701441 | -104.98904 | -1.203214 | 351.46246 | 354.28616 | -4.1914387
181.20516 | -3.3726928 | -36.391552 | -4.952601 | 0 | 0 | -0.8070153 | -104.98903 | -1.2051872 | 351.4595 | 354.28311 | -4.1900682
181.20518 | -3.3726408 | -36.397316 | -4.9380808 | 0 | 0 | -0.80701333 | -104.98901 | -1.2053614 | 351.45657 | 354.28009 | -4.1899486
181.2052 | -3.3725889 | -36.39143 | -4.9339299 | 0 | 0 | -0.80240625 | -104.93369 | -1.2053738 | 351.45361 | 354.27704 | -4.1899409
181.20522 | -3.3725371 | -36.384521 | -4.9495683 | 0 | 0 | -0.80200815 | -104.92892 | -1.2075208 | 351.45068 | 354.27402 | -4.1899409
181.20524 | -3.3724852 | -36.38393 | -4.9552779 | 0 | 0 | -0.80198234 | -104.92862 | -1.2077054 | 351.44772 | 354.27097 | -4.1913691
181.20526 | -3.3724334 | -36.377499 | -4.9448552 | 0 | 0 | -0.80198079 | -104.92859 | -1.2055709 | 351.44479 | 354.26794 | -4.1907778
181.20528 | -3.3723817 | -36.389732 | -4.9454002 | 0 | 0 | -0.80198157 | -104.92858 | -1.2053863 | 351.44183 | 354.26489 | -4.1900105
181.2053 | -3.3723297 | -36.384407 | -4.9556241 | 0 | 0 | -0.80385619 | -104.91015 | -1.2053742 | 351.4389 | 354.26187 | -4.1913743
181.20532 | -3.372278 | -36.377522 | -4.9463396 | 0 | 0 | -0.8040182 | -104.90856 | -1.2053726 | 351.43597 | 354.25885 | -4.191493
181.20534 | -3.372226 | -36.357754 | -4.9339094 | 0 | 0 | -0.80402869 | -104.90845 | -1.2032269 | 351.43301 | 354.2558 | -4.1900721
181.20536 | -3.3721743 | -36.368851 | -4.9437461 | 0 | 0 | -0.80402935 | -104.90845 | -1.205188 | 351.43008 | 354.25278 | -4.189949
181.20538 | -3.3721223 | -36.363445 | -4.9584074 | 0 | 0 | -0.80403066 | -104.90842 | -1.2053615 | 351.42712 | 354.24973 | -4.1913695
181.2054 | -3.3720703 | -36.362957 | -4.9494896 | 0 | 0 | -0.80710524 | -104.83467 | -1.2053719 | 351.42419 | 354.2467 | -4.1907783
181.20542 | -3.3720186 | -36.356537 | -4.9428897 | 0 | 0 | -0.80737102 | -104.8283 | -1.2032279 | 351.42123 | 354.24365 | -4.1907244
181.20544 | -3.3719666 | -36.37516 | -4.9524994 | 0 | 0 | -0.80738819 | -104.82789 | -1.2073334 | 351.4183 | 354.24063 | -4.1907206
181.20546 | -3.3719149 | -36.357605 | -4.9540596 | 0 | 0 | -0.8073892 | -104.82787 | -1.2034005 | 351.41534 | 354.23758 | -4.1900063
181.20548 | -3.3718629 | -36.362438 | -4.9389338 | 0 | 0 | -0.80738717 | -104.82787 | -1.2051994 | 351.41241 | 354.23456 | -4.1899452
181.2055 | -3.3718109 | -36.356495 | -4.9361782 | 0 | 0 | -0.80260831 | -104.82787 | -1.2053611 | 351.40945 | 354.23151 | -4.1913695
181.20552 | -3.3717592 | -36.343185 | -4.9526639 | 0 | 0 | -0.80219531 | -104.82787 | -1.2032253 | 351.40652 | 354.22849 | -4.1900649
181.20554 | -3.3717074 | -36.354832 | -4.9562674 | 0 | 0 | -0.80216849 | -104.82787 | -1.2030414 | 351.40356 | 354.22543 | -4.1906624
181.20556 | -3.3716557 | -36.349476 | -4.9456615 | 0 | 0 | -0.80216694 | -104.82787 | -1.205176 | 351.40063 | 354.22241 | -4.1900034
181.20558 | -3.3716037 | -36.355389 | -4.9476466 | 0 | 0 | -0.80216783 | -104.82786 | -1.2053626 | 351.39771 | 354.21936 | -4.1906586
181.2056 | -3.3715518 | -36.362289 | -4.9558167 | 0 | 0 | -0.80438399 | -104.80943 | -1.2096647 | 351.39474 | 354.21634 | -4.1900024
181.20562 | -3.3715 | -36.343693 | -4.9456267 | 0 | 0 | -0.80457556 | -104.80783 | -1.2035979 | 351.39182 | 354.21329 | -4.1899447
181.20564 | -3.371448 | -36.342068 | -4.9352999 | 0 | 0 | -0.80458802 | -104.80772 | -1.2052112 | 351.38885 | 354.21027 | -4.1899405
181.20566 | -3.3713963 | -36.322788 | -4.9453201 | 0 | 0 | -0.80458868 | -104.80772 | -1.2032144 | 351.38593 | 354.20721 | -4.1899409
181.20568 | -3.3713443 | -36.346699 | -4.9599915 | 0 | 0 | -0.80458999 | -104.80771 | -1.2008942 | 351.38297 | 354.20419 | -4.1913691
181.2057 | -3.3712924 | -36.336018 | -4.9503508 | 0 | 0 | -0.80749452 | -104.78927 | -1.2049922 | 351.38004 | 354.20117 | -4.1900644
181.20572 | -3.3712406 | -36.341442 | -4.9451404 | 0 | 0 | -0.80774558 | -104.78768 | -1.2096416 | 351.37708 | 354.19812 | -4.1899486
181.20574 | -3.3711886 | -36.348324 | -4.9555936 | 0 | 0 | -0.80776185 | -104.78757 | -1.2057421 | 351.37415 | 354.1951 | -4.1913695
181.20576 | -3.3711369 | -36.342514 | -4.9514203 | 0 | 0 | -0.80776274 | -104.78757 | -1.2032499 | 351.37119 | 354.19205 | -4.1900644
181.20578 | -3.3710849 | -36.341995 | -4.9394274 | 0 | 0 | -0.80776066 | -104.78756 | -1.2030438 | 351.36826 | 354.18903 | -4.1899481
181.2058 | -3.3710332 | -36.33556 | -4.9398565 | 0 | 0 | -0.80281025 | -104.76913 | -1.2073214 | 351.36533 | 354.18597 | -4.1899414
181.20582 | -3.3709815 | -36.328617 | -4.9537067 | 0 | 0 | -0.80238235 | -104.76753 | -1.2033998 | 351.36237 | 354.18295 | -4.1906557
181.20584 | -3.3709295 | -36.340824 | -4.9556251 | 0 | 0 | -0.80235463 | -104.76743 | -1.2051984 | 351.35944 | 354.1799 | -4.191431
181.20586 | -3.3708777 | -36.348282 | -4.9463305 | 0 | 0 | -0.80235302 | -104.76743 | -1.2032164 | 351.35648 | 354.17688 | -4.1900678
181.20588 | -3.3708258 | -36.336113 | -4.9484305 | 0 | 0 | -0.80235392 | -104.76742 | -1.2073328 | 351.35355 | 354.17383 | -4.1899486
181.2059 | -3.370774 | -36.328648 | -4.957335 | 0 | 0 | -0.80457014 | -104.74899 | -1.2034005 | 351.35059 | 354.17081 | -4.1899409
181.20592 | -3.3707221 | -36.32164 | -4.9457569 | 0 | 0 | -0.80476171 | -104.74739 | -1.2051984 | 351.34766 | 354.16776 | -4.1899405
181.20594 | -3.3706701 | -36.340229 | -4.9360361 | 0 | 0 | -0.80477417 | -104.74728 | -1.2032164 | 351.3447 | 354.16473 | -4.1899405
181.20596 | -3.3706183 | -36.335445 | -4.9482865 | 0 | 0 | -0.80477482 | -104.74728 | -1.2073328 | 351.34177 | 354.16168 | -4.1899409
181.20598 | -3.3705664 | -36.328609 | -4.9602461 | 0 | 0 | -0.80477607 | -104.74727 | -1.2034014 | 351.33881 | 354.15866 | -4.1913691
181.206 | -3.3705146 | -36.334423 | -4.9503675 | 0 | 0 | -0.80751026 | -104.72884 | -1.2073449 | 351.33588 | 354.15561 | -4.1900644
181.20602 | -3.3704627 | -36.334934 | -4.945868 | 0 | 0 | -0.80774653 | -104.72725 | -1.2034001 | 351.33295 | 354.15259 | -4.1899481
181.20604 | -3.3704107 | -36.328575 | -4.9571085 | 0 | 0 | -0.80776185 | -104.72714 | -1.2030528 | 351.32999 | 354.14957 | -4.1899405
181.20606 | -3.3703589 | -36.328026 | -4.9515495 | 0 | 0 | -0.80776274 | -104.72713 | -1.2051766 | 351.32706 | 354.14651 | -4.1892257
181.20608 | -3.370307 | -36.340778 | -4.9372582 | 0 | 0 | -0.80776042 | -104.72715 | -1.2053598 | 351.3241 | 354.14349 | -4.1898789
181.2061 | -3.3702555 | -36.329094 | -4.9418473 | 0 | 0 | -0.80229908 | -104.76402 | -1.203228 | 351.32117 | 354.14044 | -4.1899362
181.20612 | -3.3702035 | -36.340862 | -4.9582396 | 0 | 0 | -0.80182707 | -104.7672 | -1.2094798 | 351.31821 | 354.13742 | -4.18994
181.20614 | -3.3701515 | -36.361076 | -4.9560132 | 0 | 0 | -0.80179644 | -104.76742 | -1.203586 | 351.31528 | 354.13437 | -4.1885118
181.20616 | -3.3700998 | -36.343616 | -4.9463568 | 0 | 0 | -0.80179465 | -104.76743 | -1.2052103 | 351.31232 | 354.13135 | -4.189817
181.20618 | -3.3700478 | -36.335674 | -4.9506106 | 0 | 0 | -0.80179602 | -104.76742 | -1.2032152 | 351.30939 | 354.1283 | -4.191361
181.2062 | -3.3699961 | -36.33503 | -4.9582486 | 0 | 0 | -0.80503541 | -104.74899 | -1.2030398 | 351.30643 | 354.12527 | -4.1907778
181.20622 | -3.3699441 | -36.354164 | -4.9443803 | 0 | 0 | -0.80531543 | -104.74739 | -1.2030302 | 351.3035 | 354.12222 | -4.1892962
181.20624 | -3.3698921 | -36.343037 | -4.9373665 | 0 | 0 | -0.80533355 | -104.74728 | -1.2073216 | 351.30057 | 354.1192 | -4.1913118
181.20626 | -3.3698404 | -36.348431 | -4.9505816 | 0 | 0 | -0.80533463 | -104.74728 | -1.2055452 | 351.29761 | 354.11615 | -4.1900601
181.20628 | -3.3697884 | -36.348915 | -4.9597168 | 0 | 0 | -0.80533558 | -104.7473 | -1.2032373 | 351.29468 | 354.11313 | -4.1899481
181.2063 | -3.3697367 | -36.348946 | -4.9481411 | 0 | 0 | -0.80738676 | -104.78416 | -1.2030411 | 351.29172 | 354.11008 | -4.1899409
181.20632 | -3.3696847 | -36.336166 | -4.9464035 | 0 | 0 | -0.80756408 | -104.78735 | -1.2030303 | 351.28879 | 354.10706 | -4.1899405
181.20634 | -3.3696327 | -36.35424 | -4.9593372 | 0 | 0 | -0.80757552 | -104.78756 | -1.2073226 | 351.28583 | 354.104 | -4.1899405
181.20636 | -3.369581 | -36.343037 | -4.9517407 | 0 | 0 | -0.80757618 | -104.78757 | -1.2076937 | 351.2829 | 354.10098 | -4.1899405
181.20638 | -3.369529 | -36.342037 | -4.9379983 | 0 | 0 | -0.80757403 | -104.78756 | -1.2077178 | 351.27994 | 354.09793 | -4.1899409
181.2064 | -3.3694775 | -36.34837 | -4.9448161 | 0 | 0 | -0.8024537 | -104.76913 | -1.2077172 | 351.27701 | 354.09491 | -4.1913686
181.20642 | -3.3694255 | -36.355305 | -4.9599442 | 0 | 0 | -0.80201113 | -104.76753 | -1.2034261 | 351.27405 | 354.09189 | -4.1893497
181.20644 | -3.3693736 | -36.343102 | -4.9547024 | 0 | 0 | -0.80198252 | -104.76743 | -1.20735 | 351.27112 | 354.08884 | -4.189887
181.20646 | -3.3693218 | -36.342037 | -4.9447889 | 0 | 0 | -0.80198079 | -104.76743 | -1.2119862 | 351.26816 | 354.08582 | -4.1899366
181.20648 | -3.3692698 | -36.341961 | -4.9526553 | 0 | 0 | -0.80198228 | -104.76743 | -1.203794 | 351.26523 | 354.08276 | -4.1899409
181.2065 | -3.3692181 | -36.335571 | -4.9577017 | 0 | 0 | -0.80556387 | -104.76743 | -1.2030772 | 351.2623 | 354.07974 | -4.1906548
181.20652 | -3.3691661 | -36.354198 | -4.942153 | 0 | 0 | -0.80587339 | -104.76743 | -1.2030314 | 351.25934 | 354.07669 | -4.190002
181.20654 | -3.3691144 | -36.349422 | -4.9371753 | 0 | 0 | -0.80589354 | -104.76743 | -1.2051736 | 351.25641 | 354.07367 | -4.1899447
181.20656 | -3.3690624 | -36.336189 | -4.9512949 | 0 | 0 | -0.80589467 | -104.76743 | -1.2010669 | 351.25345 | 354.07062 | -4.1899405
181.20658 | -3.3690104 | -36.335049 | -4.959053 | 0 | 0 | -0.80589533 | -104.76742 | -1.2028543 | 351.25052 | 354.0676 | -4.1899405
181.2066 | -3.3689587 | -36.328587 | -4.9480824 | 0 | 0 | -0.8072629 | -104.74899 | -1.2030174 | 351.24756 | 354.06454 | -4.1899405
181.20662 | -3.3689067 | -36.334423 | -4.945673 | 0 | 0 | -0.80738109 | -104.74739 | -1.2051755 | 351.24463 | 354.06152 | -4.1899409
181.20664 | -3.368855 | -36.347729 | -4.9585471 | 0 | 0 | -0.80738878 | -104.74728 | -1.2075082 | 351.24167 | 354.05847 | -4.1906548
181.20666 | -3.368803 | -36.342472 | -4.9494958 | 0 | 0 | -0.80738926 | -104.74728 | -1.2077037 | 351.23874 | 354.05545 | -4.1900015
181.20668 | -3.3687513 | -36.329201 | -4.9363551 | 0 | 0 | -0.80738699 | -104.74727 | -1.2034254 | 351.23578 | 354.0524 | -4.1892304
181.2067 | -3.3686996 | -36.328068 | -4.9461303 | 0 | 0 | -0.80209756 | -104.72884 | -1.2073461 | 351.23285 | 354.04938 | -4.1913075
181.20672 | -3.3686476 | -36.334377 | -4.9600596 | 0 | 0 | -0.80164039 | -104.72725 | -1.2034003 | 351.22992 | 354.04633 | -4.1900606
181.20674 | -3.3685958 | -36.309349 | -4.951807 | 0 | 0 | -0.80161071 | -104.72714 | -1.2030518 | 351.22696 | 354.0433 | -4.1906629
181.20676 | -3.3685439 | -36.307178 | -4.9445395 | 0 | 0 | -0.80160898 | -104.72713 | -1.2030309 | 351.22403 | 354.04025 | -4.1914315
181.20678 | -3.3684919 | -36.326221 | -4.9540892 | 0 | 0 | -0.80161077 | -104.72713 | -1.2073216 | 351.22107 | 354.03723 | -4.1907816
181.2068 | -3.3684402 | -36.321476 | -4.9578247 | 0 | 0 | -0.80587405 | -104.72713 | -1.2055471 | 351.21814 | 354.03421 | -4.1900101
181.20682 | -3.3683882 | -36.321026 | -4.9399829 | 0 | 0 | -0.80624253 | -104.72713 | -1.2075342 | 351.21518 | 354.03116 | -4.1899447
181.20684 | -3.3683364 | -36.308208 | -4.9377141 | 0 | 0 | -0.80626643 | -104.72713 | -1.212 | 351.21225 | 354.02814 | -4.1899405
181.20686 | -3.3682845 | -36.319885 | -4.9520707 | 0 | 0 | -0.8062678 | -104.72713 | -1.2080886 | 351.20929 | 354.02509 | -4.1899409
181.20688 | -3.3682325 | -36.301739 | -4.9569402 | 0 | 0 | -0.8062681 | -104.7271 | -1.2055959 | 351.20636 | 354.02206 | -4.1913691
181.2069 | -3.3681808 | -36.306534 | -4.9471731 | 0 | 0 | -0.80678099 | -104.65336 | -1.2053868 | 351.2034 | 354.01901 | -4.1900649
181.20692 | -3.3681288 | -36.300594 | -4.9470501 | 0 | 0 | -0.80682528 | -104.647 | -1.2032268 | 351.20047 | 354.01599 | -4.1913776
181.20694 | -3.368077 | -36.306465 | -4.9579406 | 0 | 0 | -0.8068282 | -104.64658 | -1.2030433 | 351.19754 | 354.01294 | -4.1900644
181.20696 | -3.3680253 | -36.306988 | -4.946538 | 0 | 0 | -0.80682838 | -104.64655 | -1.2094697 | 351.19458 | 354.00992 | -4.1899481
181.20698 | -3.3679733 | -36.307011 | -4.9353752 | 0 | 0 | -0.80682623 | -104.64656 | -1.2078773 | 351.19165 | 354.00687 | -4.1899409
181.207 | -3.3679216 | -36.281441 | -4.9445987 | 0 | 0 | -0.80187988 | -104.66499 | -1.2034385 | 351.18869 | 354.00385 | -4.18994
181.20702 | -3.3678696 | -36.298412 | -4.9584785 | 0 | 0 | -0.80145234 | -104.66658 | -1.2116399 | 351.18576 | 354.00079 | -4.1885118
181.20704 | -3.3678179 | -36.299923 | -4.9509478 | 0 | 0 | -0.80142462 | -104.66669 | -1.2037722 | 351.1828 | 353.99777 | -4.189816
181.20706 | -3.3677659 | -36.287228 | -4.9451942 | 0 | 0 | -0.80142301 | -104.66669 | -1.2052225 | 351.17987 | 353.99472 | -4.1885042
181.20708 | -3.3677139 | -36.279736 | -4.9541454 | 0 | 0 | -0.80142486 | -104.66666 | -1.2032197 | 351.17691 | 353.9917 | -4.1912456
181.2071 | -3.3676622 | -36.279114 | -4.9527464 | 0 | 0 | -0.80585831 | -104.59292 | -1.2116277 | 351.17398 | 353.98865 | -4.1907697
181.20712 | -3.3676102 | -36.285465 | -4.9380913 | 0 | 0 | -0.80624151 | -104.58656 | -1.2080636 | 351.17102 | 353.98563 | -4.1900101
181.20714 | -3.3675585 | -36.27322 | -4.9375596 | 0 | 0 | -0.80626631 | -104.58614 | -1.203447 | 351.16809 | 353.98257 | -4.1913738
181.20716 | -3.3675065 | -36.265751 | -4.9520602 | 0 | 0 | -0.8062678 | -104.58611 | -1.2030545 | 351.16513 | 353.97955 | -4.1900644
181.20718 | -3.3674548 | -36.252346 | -4.9554868 | 0 | 0 | -0.80626792 | -104.58608 | -1.2030311 | 351.1622 | 353.97653 | -4.1899481
181.2072 | -3.3674028 | -36.270386 | -4.9448681 | 0 | 0 | -0.80643886 | -104.51234 | -1.2073226 | 351.15927 | 353.97348 | -4.1899409
181.20722 | -3.3673508 | -36.271965 | -4.9454012 | 0 | 0 | -0.80645365 | -104.50597 | -1.2076927 | 351.15631 | 353.97046 | -4.1899405
181.20724 | -3.3672993 | -36.259274 | -4.9556231 | 0 | 0 | -0.8064546 | -104.50555 | -1.2055702 | 351.15338 | 353.96741 | -4.1899405
181.20726 | -3.3672473 | -36.251781 | -4.9434357 | 0 | 0 | -0.80645466 | -104.50553 | -1.2053851 | 351.15042 | 353.96439 | -4.1899405
181.20728 | -3.3671956 | -36.25116 | -4.9343848 | 0 | 0 | -0.80645257 | -104.50553 | -1.2032276 | 351.14749 | 353.96133 | -4.1899409
181.2073 | -3.3671436 | -36.251114 | -4.9445181 | 0 | 0 | -0.80167794 | -104.50553 | -1.2051871 | 351.14453 | 353.95831 | -4.1913686
181.20732 | -3.3670917 | -36.25111 | -4.9577465 | 0 | 0 | -0.8012653 | -104.50553 | -1.2032149 | 351.1416 | 353.95526 | -4.1893497
181.20734 | -3.3670399 | -36.244713 | -4.9487076 | 0 | 0 | -0.80123854 | -104.50553 | -1.2051862 | 351.13864 | 353.95224 | -4.1906009
181.20736 | -3.3669879 | -36.23777 | -4.9442749 | 0 | 0 | -0.80123699 | -104.50553 | -1.2032149 | 351.13571 | 353.94919 | -4.1892843
181.20738 | -3.3669362 | -36.243576 | -4.9533434 | 0 | 0 | -0.80123883 | -104.50552 | -1.2051862 | 351.13275 | 353.94617 | -4.1898823
181.2074 | -3.3668842 | -36.244091 | -4.9512267 | 0 | 0 | -0.80567163 | -104.48709 | -1.2032149 | 351.12982 | 353.94312 | -4.1885076
181.20742 | -3.3668323 | -36.244125 | -4.9357858 | 0 | 0 | -0.80605471 | -104.4855 | -1.2051862 | 351.12689 | 353.94009 | -4.189816
181.20744 | -3.3667805 | -36.244129 | -4.938818 | 0 | 0 | -0.80607951 | -104.48539 | -1.2032139 | 351.12393 | 353.93704 | -4.1892176
181.20746 | -3.3667285 | -36.250523 | -4.9565272 | 0 | 0 | -0.806081 | -104.48538 | -1.2030398 | 351.121 | 353.93402 | -4.189878
181.20748 | -3.3666768 | -36.238285 | -4.9544172 | 0 | 0 | -0.80608106 | -104.48537 | -1.2030294 | 351.11804 | 353.93097 | -4.1899366
181.2075 | -3.3666248 | -36.243607 | -4.9440432 | 0 | 0 | -0.80608106 | -104.46693 | -1.2051743 | 351.11511 | 353.92795 | -4.1913695
181.20752 | -3.3665731 | -36.244087 | -4.9482341 | 0 | 0 | -0.80608106 | -104.46535 | -1.203215 | 351.11215 | 353.92493 | -4.191493
181.20754 | -3.3665214 | -36.237732 | -4.9551425 | 0 | 0 | -0.80608106 | -104.46524 | -1.2073327 | 351.10922 | 353.92188 | -4.1900725
181.20756 | -3.3664694 | -36.243572 | -4.9426632 | 0 | 0 | -0.80608106 | -104.46523 | -1.2034014 | 351.10626 | 353.91885 | -4.1913776
181.20758 | -3.3664176 | -36.244087 | -4.93432 | 0 | 0 | -0.80607915 | -104.46524 | -1.2073476 | 351.10333 | 353.9158 | -4.1900649
181.2076 | -3.3663657 | -36.237728 | -4.9474173 | 0 | 0 | -0.80164635 | -104.48368 | -1.2098415 | 351.10037 | 353.91278 | -4.1913767
181.20762 | -3.3663137 | -36.237171 | -4.9579964 | 0 | 0 | -0.80126327 | -104.48528 | -1.2079014 | 351.09744 | 353.90973 | -4.1886358
181.20764 | -3.366262 | -36.23074 | -4.9472723 | 0 | 0 | -0.80123848 | -104.48537 | -1.2034363 | 351.09451 | 353.90671 | -4.1905389
181.20766 | -3.36621 | -36.230186 | -4.9448776 | 0 | 0 | -0.80123699 | -104.48538 | -1.203054 | 351.09155 | 353.90366 | -4.1899948
181.20768 | -3.3661582 | -36.230145 | -4.9541235 | 0 | 0 | -0.80123889 | -104.48537 | -1.2030293 | 351.08862 | 353.90063 | -4.1899443
181.2077 | -3.3661063 | -36.223755 | -4.9491138 | 0 | 0 | -0.80584264 | -104.44849 | -1.2030278 | 351.08566 | 353.89758 | -4.1899405
181.20772 | -3.3660545 | -36.229595 | -4.9356022 | 0 | 0 | -0.80624044 | -104.4453 | -1.2030277 | 351.08273 | 353.89456 | -4.1899409
181.20774 | -3.3660026 | -36.230114 | -4.9402575 | 0 | 0 | -0.80626625 | -104.4451 | -1.2030277 | 351.07977 | 353.89151 | -4.1913691
181.20776 | -3.3659506 | -36.230148 | -4.9566517 | 0 | 0 | -0.8062678 | -104.44509 | -1.2030296 | 351.07684 | 353.88849 | -4.1900649
181.20778 | -3.3658988 | -36.230145 | -4.9522491 | 0 | 0 | -0.80626756 | -104.44509 | -1.2073216 | 351.07388 | 353.88544 | -4.1913776
181.2078 | -3.3658469 | -36.223751 | -4.9438562 | 0 | 0 | -0.80558449 | -104.44509 | -1.2055452 | 351.07095 | 353.88242 | -4.1914935
181.20782 | -3.3657951 | -36.223198 | -4.9504004 | 0 | 0 | -0.80552542 | -104.44509 | -1.2032373 | 351.06799 | 353.87936 | -4.1900721
181.20784 | -3.3657434 | -36.223167 | -4.9553299 | 0 | 0 | -0.80552161 | -104.44509 | -1.203043 | 351.06506 | 353.87634 | -4.1899486
181.20786 | -3.3656914 | -36.229557 | -4.9426761 | 0 | 0 | -0.80552137 | -104.44509 | -1.2073214 | 351.06244 | 353.87378 | -4.1899414
181.20788 | -3.3656397 | -36.223717 | -4.9357734 | 0 | 0 | -0.80551982 | -104.44508 | -1.2033997 | 351.05981 | 353.87119 | -4.1906557
181.2079 | -3.3655877 | -36.223206 | -4.9489946 | 0 | 0 | -0.80193967 | -104.42665 | -1.2052003 | 351.05719 | 353.86862 | -4.191431
181.20792 | -3.365536 | -36.242348 | -4.9581299 | 0 | 0 | -0.80163026 | -104.42506 | -1.2075077 | 351.05457 | 353.86603 | -4.1900678
181.20794 | -3.365484 | -36.231216 | -4.9465547 | 0 | 0 | -0.80161011 | -104.42495 | -1.2034109 | 351.05194 | 353.86346 | -4.189949
181.20796 | -3.365432 | -36.223827 | -4.9455423 | 0 | 0 | -0.80160898 | -104.42494 | -1.2030525 | 351.04932 | 353.8609 | -4.1913695
181.20798 | -3.3653803 | -36.223206 | -4.9570851 | 0 | 0 | -0.80161107 | -104.42494 | -1.2030292 | 351.04672 | 353.85831 | -4.1907778
181.208 | -3.3653283 | -36.223171 | -4.9479189 | 0 | 0 | -0.80655837 | -104.42494 | -1.2030306 | 351.0441 | 353.85574 | -4.1900101
181.20802 | -3.3652766 | -36.242348 | -4.9362211 | 0 | 0 | -0.80698597 | -104.42494 | -1.2094681 | 351.04147 | 353.85315 | -4.1899447
181.20804 | -3.3652246 | -36.23122 | -4.943943 | 0 | 0 | -0.80701369 | -104.42494 | -1.2057327 | 351.03885 | 353.85059 | -4.1899409
181.20806 | -3.3651726 | -36.230225 | -4.959147 | 0 | 0 | -0.8070153 | -104.42494 | -1.2075434 | 351.03622 | 353.84802 | -4.1906548
181.20808 | -3.3651209 | -36.242939 | -4.9524589 | 0 | 0 | -0.80701476 | -104.42496 | -1.2055613 | 351.0336 | 353.84543 | -4.1900024
181.2081 | -3.3650692 | -36.218464 | -4.9445963 | 0 | 0 | -0.80564761 | -104.48028 | -1.2075311 | 351.03098 | 353.84286 | -4.1913733
181.20812 | -3.3650174 | -36.222725 | -4.952642 | 0 | 0 | -0.80552953 | -104.48505 | -1.2034131 | 351.02835 | 353.84027 | -4.1900649
181.20814 | -3.3649654 | -36.235924 | -4.9562483 | 0 | 0 | -0.80552185 | -104.48536 | -1.2051991 | 351.02573 | 353.83771 | -4.1913776
181.20816 | -3.3649135 | -36.224274 | -4.9427519 | 0 | 0 | -0.80552137 | -104.48538 | -1.2032155 | 351.0231 | 353.83514 | -4.1900649
181.20818 | -3.3648617 | -36.242424 | -4.9379568 | 0 | 0 | -0.80552006 | -104.48538 | -1.2051873 | 351.02051 | 353.83255 | -4.1913776
181.2082 | -3.3648098 | -36.244019 | -4.9528122 | 0 | 0 | -0.80245042 | -104.48538 | -1.2053604 | 351.01788 | 353.82999 | -4.1900649
181.20822 | -3.364758 | -36.244122 | -4.9591818 | 0 | 0 | -0.80218512 | -104.48538 | -1.2032253 | 351.01526 | 353.82739 | -4.1913776
181.20824 | -3.364706 | -36.244114 | -4.9466391 | 0 | 0 | -0.80216795 | -104.48538 | -1.2030405 | 351.01263 | 353.82483 | -4.1900649
181.20826 | -3.3646541 | -36.218536 | -4.9462743 | 0 | 0 | -0.80216694 | -104.48538 | -1.2030286 | 351.01001 | 353.82227 | -4.1906633
181.20828 | -3.3646023 | -36.222725 | -4.958601 | 0 | 0 | -0.80216897 | -104.48536 | -1.2030296 | 351.00739 | 353.81967 | -4.191432
181.2083 | -3.3645504 | -36.223129 | -4.9480486 | 0 | 0 | -0.80694783 | -104.43005 | -1.2073208 | 351.00476 | 353.81711 | -4.1914973
181.20832 | -3.3644986 | -36.223167 | -4.9362307 | 0 | 0 | -0.80736083 | -104.42527 | -1.2034006 | 351.00214 | 353.81451 | -4.1915016
181.20834 | -3.3644466 | -36.235947 | -4.9453955 | 0 | 0 | -0.80738765 | -104.42496 | -1.2073457 | 350.99951 | 353.81195 | -4.1915016
181.20836 | -3.3643949 | -36.217873 | -4.9592724 | 0 | 0 | -0.8073892 | -104.42494 | -1.2055477 | 350.99689 | 353.80939 | -4.1915016
181.20838 | -3.3643432 | -36.222675 | -4.952467 | 0 | 0 | -0.80738854 | -104.42494 | -1.2053849 | 350.99426 | 353.80679 | -4.1915016
181.2084 | -3.3642912 | -36.216732 | -4.9453235 | 0 | 0 | -0.80567926 | -104.42494 | -1.2053741 | 350.99167 | 353.80423 | -4.1915016
181.20842 | -3.3642395 | -36.216213 | -4.9534292 | 0 | 0 | -0.80553156 | -104.42494 | -1.2053726 | 350.98904 | 353.80164 | -4.1915016
181.20844 | -3.3641875 | -36.222569 | -4.9555888 | 0 | 0 | -0.80552197 | -104.42494 | -1.2032279 | 350.98642 | 353.79907 | -4.1915016
181.20846 | -3.3641357 | -36.216728 | -4.9412432 | 0 | 0 | -0.80552137 | -104.42494 | -1.2073334 | 350.9838 | 353.79651 | -4.1915021
181.20848 | -3.3640838 | -36.216209 | -4.9392796 | 0 | 0 | -0.80552018 | -104.42493 | -1.2033995 | 350.98117 | 353.79391 | -4.1922159
181.2085 | -3.3640318 | -36.216171 | -4.9536552 | 0 | 0 | -0.8027913 | -104.4065 | -1.2030518 | 350.97855 | 353.79135 | -4.1915631
181.20852 | -3.3639801 | -36.209778 | -4.9592519 | 0 | 0 | -0.80255544 | -104.40491 | -1.20303 | 350.97592 | 353.78876 | -4.1915064
181.20854 | -3.3639281 | -36.215618 | -4.9466438 | 0 | 0 | -0.80254018 | -104.40481 | -1.2051734 | 350.9733 | 353.78619 | -4.1929307
181.20856 | -3.3638763 | -36.216137 | -4.9477262 | 0 | 0 | -0.80253929 | -104.4048 | -1.2010686 | 350.97067 | 353.78363 | -4.1916261
181.20858 | -3.3638244 | -36.216171 | -4.9587264 | 0 | 0 | -0.80254114 | -104.4048 | -1.2071472 | 350.96805 | 353.78104 | -4.192224
181.2086 | -3.3637724 | -36.209774 | -4.9480567 | 0 | 0 | -0.80697936 | -104.4048 | -1.2033883 | 350.96542 | 353.77847 | -4.1915641
181.20862 | -3.3637207 | -36.209217 | -4.9362311 | 0 | 0 | -0.80736285 | -104.4048 | -1.2051986 | 350.96283 | 353.77588 | -4.1915059
181.20864 | -3.3636687 | -36.202789 | -4.9461231 | 0 | 0 | -0.80738771 | -104.4048 | -1.205363 | 350.96021 | 353.77332 | -4.1915016
181.20866 | -3.3636172 | -36.208626 | -4.9607859 | 0 | 0 | -0.8073892 | -104.4048 | -1.2075185 | 350.95758 | 353.77075 | -4.1915016
181.20868 | -3.3635652 | -36.196346 | -4.9518709 | 0 | 0 | -0.80738842 | -104.40478 | -1.2034106 | 350.95496 | 353.76816 | -4.1915016
181.2087 | -3.3635132 | -36.182491 | -4.9459968 | 0 | 0 | -0.80550838 | -104.34946 | -1.2009069 | 350.95233 | 353.76559 | -4.1915021
181.20872 | -3.3634615 | -36.187717 | -4.9578443 | 0 | 0 | -0.80534583 | -104.34469 | -1.2049911 | 350.94971 | 353.763 | -4.1922159
181.20874 | -3.3634095 | -36.194588 | -4.9545159 | 0 | 0 | -0.80533534 | -104.34438 | -1.2053487 | 350.94708 | 353.76044 | -4.1915627
181.20876 | -3.3633578 | -36.195168 | -4.9389648 | 0 | 0 | -0.80533469 | -104.34436 | -1.2053711 | 350.94446 | 353.75787 | -4.1900768
181.20878 | -3.3633058 | -36.188805 | -4.9398122 | 0 | 0 | -0.80533367 | -104.34435 | -1.2032287 | 350.94183 | 353.75528 | -4.1913776
181.2088 | -3.3632538 | -36.181866 | -4.9566092 | 0 | 0 | -0.80294591 | -104.32592 | -1.2094818 | 350.93921 | 353.75272 | -4.1900649
181.20882 | -3.3632021 | -36.187675 | -4.9587803 | 0 | 0 | -0.80273956 | -104.32433 | -1.2078788 | 350.93658 | 353.75012 | -4.1913776
181.20884 | -3.3631501 | -36.20097 | -4.9458723 | 0 | 0 | -0.80272621 | -104.32423 | -1.2055824 | 350.93399 | 353.74756 | -4.1914935
181.20886 | -3.3630984 | -36.182922 | -4.9491105 | 0 | 0 | -0.80272543 | -104.32422 | -1.2053859 | 350.93137 | 353.745 | -4.1900721
181.20888 | -3.3630464 | -36.174938 | -4.9581203 | 0 | 0 | -0.80272716 | -104.3242 | -1.2032276 | 350.92874 | 353.7424 | -4.189949
181.2089 | -3.3629944 | -36.167896 | -4.9450974 | 0 | 0 | -0.80682385 | -104.28733 | -1.205189 | 350.92612 | 353.73984 | -4.1906552
181.20892 | -3.3629427 | -36.173691 | -4.9367013 | 0 | 0 | -0.8071779 | -104.28413 | -1.207508 | 350.92349 | 353.73724 | -4.1907163
181.20894 | -3.362891 | -36.161411 | -4.947619 | 0 | 0 | -0.80720085 | -104.28393 | -1.2055583 | 350.92087 | 353.73468 | -4.1900067
181.20896 | -3.3628392 | -36.160343 | -4.9594626 | 0 | 0 | -0.80720216 | -104.28392 | -1.2053854 | 350.91824 | 353.73212 | -4.19066
181.20898 | -3.3627872 | -36.160267 | -4.9510269 | 0 | 0 | -0.80720139 | -104.28391 | -1.2053733 | 350.91562 | 353.72952 | -4.1914315
181.209 | -3.3627353 | -36.153866 | -4.9452 | 0 | 0 | -0.80532169 | -104.24704 | -1.203226 | 350.91299 | 353.72696 | -4.1900682
181.20902 | -3.3626835 | -36.146923 | -4.9570494 | 0 | 0 | -0.80515921 | -104.24385 | -1.2030424 | 350.91037 | 353.72437 | -4.1913776
181.20904 | -3.3626316 | -36.159119 | -4.9515448 | 0 | 0 | -0.80514872 | -104.24364 | -1.2073222 | 350.90775 | 353.7218 | -4.1900649
181.20906 | -3.3625798 | -36.141006 | -4.9365335 | 0 | 0 | -0.80514807 | -104.24363 | -1.2055463 | 350.90515 | 353.71924 | -4.1906629
181.20908 | -3.3625278 | -36.145802 | -4.9403338 | 0 | 0 | -0.80514717 | -104.24361 | -1.2053847 | 350.90253 | 353.71664 | -4.1907167
181.2091 | -3.3624761 | -36.139866 | -4.9573836 | 0 | 0 | -0.80310065 | -104.20674 | -1.2053741 | 350.8999 | 353.71408 | -4.1900067
181.20912 | -3.3624241 | -36.145737 | -4.955215 | 0 | 0 | -0.8029238 | -104.20355 | -1.2053735 | 350.89728 | 353.71149 | -4.1913733
181.20914 | -3.3623722 | -36.146255 | -4.9448371 | 0 | 0 | -0.80291235 | -104.20335 | -1.2053744 | 350.89465 | 353.70892 | -4.1900644
181.20916 | -3.3623204 | -36.146286 | -4.9504805 | 0 | 0 | -0.8029117 | -104.20334 | -1.2075191 | 350.89203 | 353.70636 | -4.1899481
181.20918 | -3.3622684 | -36.139889 | -4.9575138 | 0 | 0 | -0.80291325 | -104.20333 | -1.2034116 | 350.8894 | 353.70377 | -4.1899409
181.2092 | -3.3622167 | -36.132938 | -4.9435902 | 0 | 0 | -0.80666846 | -104.1849 | -1.2030544 | 350.88678 | 353.7012 | -4.1899405
181.20922 | -3.3621647 | -36.125961 | -4.9351225 | 0 | 0 | -0.80699301 | -104.1833 | -1.2073231 | 350.88416 | 353.69861 | -4.1899405
181.20924 | -3.362113 | -36.13176 | -4.9489365 | 0 | 0 | -0.80701405 | -104.1832 | -1.2055454 | 350.88153 | 353.69604 | -4.1899405
181.20926 | -3.3620613 | -36.125877 | -4.958127 | 0 | 0 | -0.8070153 | -104.18319 | -1.2032373 | 350.87891 | 353.69348 | -4.18994
181.20928 | -3.3620093 | -36.118965 | -4.9480071 | 0 | 0 | -0.80701435 | -104.18317 | -1.203043 | 350.87631 | 353.69089 | -4.1892257
181.2093 | -3.3619576 | -36.118385 | -4.9456677 | 0 | 0 | -0.80462313 | -104.12785 | -1.2073224 | 350.87369 | 353.68832 | -4.1898789
181.20932 | -3.3619056 | -36.124733 | -4.9570956 | 0 | 0 | -0.80441648 | -104.12308 | -1.2055453 | 350.87106 | 353.68573 | -4.1899362
181.20934 | -3.3618536 | -36.118889 | -4.9508224 | 0 | 0 | -0.80440307 | -104.12277 | -1.2032373 | 350.86844 | 353.68317 | -4.18994
181.20936 | -3.3618019 | -36.105583 | -4.9364715 | 0 | 0 | -0.80440229 | -104.12275 | -1.2030393 | 350.86581 | 353.6806 | -4.1892257
181.20938 | -3.3617499 | -36.11084 | -4.9417801 | 0 | 0 | -0.80440181 | -104.12274 | -1.1987356 | 350.86319 | 353.67801 | -4.1898794
181.2094 | -3.3616982 | -36.11771 | -4.9582334 | 0 | 0 | -0.80337834 | -104.10431 | -1.2026585 | 350.86057 | 353.67545 | -4.1913648
181.20942 | -3.3616462 | -36.105507 | -4.9531093 | 0 | 0 | -0.80328989 | -104.10272 | -1.2072985 | 350.85794 | 353.67285 | -4.1893497
181.20944 | -3.3615942 | -36.117222 | -4.9446535 | 0 | 0 | -0.80328417 | -104.10262 | -1.2076904 | 350.85532 | 353.67029 | -4.189887
181.20946 | -3.3615425 | -36.099079 | -4.9504666 | 0 | 0 | -0.80328381 | -104.10261 | -1.2034227 | 350.85269 | 353.66772 | -4.1899366
181.20948 | -3.3614905 | -36.103878 | -4.9538813 | 0 | 0 | -0.80328494 | -104.1026 | -1.2030541 | 350.85007 | 353.66513 | -4.1899405
181.2095 | -3.3614388 | -36.104332 | -4.9403739 | 0 | 0 | -0.80584466 | -104.08417 | -1.2051766 | 350.84747 | 353.66257 | -4.1899405
181.20952 | -3.361387 | -36.110756 | -4.9348502 | 0 | 0 | -0.8060658 | -104.08257 | -1.2053608 | 350.84485 | 353.65997 | -4.1899405
181.20954 | -3.361335 | -36.104916 | -4.9481916 | 0 | 0 | -0.80608016 | -104.08247 | -1.2053736 | 350.84222 | 353.65741 | -4.1899405
181.20956 | -3.3612833 | -36.104393 | -4.9551582 | 0 | 0 | -0.806081 | -104.08247 | -1.2075199 | 350.8396 | 353.65485 | -4.1899409
181.20958 | -3.3612313 | -36.097965 | -4.9462996 | 0 | 0 | -0.80608022 | -104.08246 | -1.2055598 | 350.83698 | 353.65225 | -4.1913691
181.2096 | -3.3611796 | -36.103806 | -4.9447985 | 0 | 0 | -0.8042028 | -104.06402 | -1.207531 | 350.83435 | 353.64969 | -4.1900644
181.20962 | -3.3611276 | -36.104324 | -4.954843 | 0 | 0 | -0.80404049 | -104.06242 | -1.2034122 | 350.83173 | 353.64709 | -4.1899481
181.20964 | -3.3610756 | -36.104362 | -4.9462733 | 0 | 0 | -0.80403 | -104.06232 | -1.2030526 | 350.8291 | 353.64453 | -4.1899405
181.20966 | -3.3610239 | -36.104362 | -4.9339046 | 0 | 0 | -0.80402935 | -104.06231 | -1.2030319 | 350.82648 | 353.64197 | -4.1885118
181.20968 | -3.3609719 | -36.104366 | -4.9430194 | 0 | 0 | -0.80402923 | -104.06232 | -1.209471 | 350.82385 | 353.63937 | -4.1891022
181.2097 | -3.3609202 | -36.110756 | -4.9576187 | 0 | 0 | -0.80368799 | -104.08076 | -1.2121712 | 350.82123 | 353.63681 | -4.1891561
181.20972 | -3.3608682 | -36.104916 | -4.9516015 | 0 | 0 | -0.80365849 | -104.08235 | -1.2059534 | 350.81863 | 353.63422 | -4.1898737
181.20974 | -3.3608165 | -36.104401 | -4.9430723 | 0 | 0 | -0.80365658 | -104.08246 | -1.2054119 | 350.81601 | 353.63165 | -4.1899362
181.20976 | -3.3607645 | -36.110756 | -4.9510589 | 0 | 0 | -0.80365646 | -104.08247 | -1.2075212 | 350.81339 | 353.62909 | -4.1899405
181.20978 | -3.3607125 | -36.104916 | -4.9546614 | 0 | 0 | -0.80365747 | -104.08247 | -1.2034117 | 350.81076 | 353.6265 | -4.1899405
181.2098 | -3.360661 | -36.104397 | -4.9397144 | 0 | 0 | -0.8060472 | -104.08247 | -1.2030525 | 350.80814 | 353.62393 | -4.18994
181.20982 | -3.3606091 | -36.104359 | -4.9369702 | 0 | 0 | -0.80625361 | -104.08247 | -1.2030292 | 350.80551 | 353.62134 | -4.1892257
181.20984 | -3.3605573 | -36.097961 | -4.951282 | 0 | 0 | -0.80626702 | -104.08247 | -1.2030278 | 350.80289 | 353.61877 | -4.1898789
181.20986 | -3.3605053 | -36.097412 | -4.9583254 | 0 | 0 | -0.8062678 | -104.08247 | -1.2030287 | 350.80026 | 353.61621 | -4.1899357
181.20988 | -3.3604534 | -36.103775 | -4.9465671 | 0 | 0 | -0.80626696 | -104.08247 | -1.2051753 | 350.79764 | 353.61362 | -4.1892257
181.2099 | -3.3604016 | -36.110718 | -4.9455433 | 0 | 0 | -0.80421859 | -104.08247 | -1.2053607 | 350.79501 | 353.61105 | -4.1905923
181.20992 | -3.3603497 | -36.104912 | -4.9570851 | 0 | 0 | -0.8040415 | -104.08247 | -1.2053717 | 350.79239 | 353.60846 | -4.1899981
181.20994 | -3.3602979 | -36.104401 | -4.946466 | 0 | 0 | -0.80403006 | -104.08247 | -1.2032269 | 350.78979 | 353.6059 | -4.1899443
181.20996 | -3.3602459 | -36.11076 | -4.933918 | 0 | 0 | -0.80402941 | -104.08247 | -1.2051871 | 350.78717 | 353.60333 | -4.1899409
181.20998 | -3.360194 | -36.111309 | -4.9444718 | 0 | 0 | -0.80402935 | -104.08247 | -1.2032139 | 350.78455 | 353.60074 | -4.1906552
181.21 | -3.3601422 | -36.098545 | -4.9577446 | 0 | 0 | -0.80402935 | -104.10091 | -1.2030398 | 350.78192 | 353.59818 | -4.1907163
181.21002 | -3.3600903 | -36.07827 | -4.9508843 | 0 | 0 | -0.80402935 | -104.10249 | -1.2030294 | 350.7793 | 353.59558 | -4.1900063
181.21004 | -3.3600385 | -36.108513 | -4.94519 | 0 | 0 | -0.80402935 | -104.1026 | -1.2051761 | 350.77667 | 353.59302 | -4.1899447
181.21006 | -3.3599865 | -36.104767 | -4.9534192 | 0 | 0 | -0.80402935 | -104.10261 | -1.2075073 | 350.77405 | 353.59045 | -4.1899409
181.21008 | -3.3599348 | -36.104389 | -4.9534106 | 0 | 0 | -0.80403006 | -104.1026 | -1.2055572 | 350.77142 | 353.58786 | -4.1906548
181.2101 | -3.3598831 | -36.104347 | -4.9396024 | 0 | 0 | -0.80573708 | -104.08417 | -1.2032388 | 350.7688 | 353.5853 | -4.190002
181.21012 | -3.3598311 | -36.072388 | -4.9369645 | 0 | 0 | -0.8058846 | -104.08257 | -1.2051877 | 350.76617 | 353.5827 | -4.1899447
181.21014 | -3.3597794 | -36.101597 | -4.9541826 | 0 | 0 | -0.80589414 | -104.08247 | -1.2032158 | 350.76358 | 353.58014 | -4.18994
181.21016 | -3.3597274 | -36.097786 | -4.956398 | 0 | 0 | -0.80589473 | -104.08247 | -1.2073327 | 350.76096 | 353.57758 | -4.1892262
181.21018 | -3.3596754 | -36.10379 | -4.9463968 | 0 | 0 | -0.80589402 | -104.08247 | -1.2033995 | 350.75833 | 353.57498 | -4.1913075
181.2102 | -3.3596237 | -36.097923 | -4.9484348 | 0 | 0 | -0.804187 | -104.08247 | -1.2030518 | 350.75571 | 353.57242 | -4.1900606
181.21022 | -3.3595717 | -36.091019 | -4.9580612 | 0 | 0 | -0.80403948 | -104.08247 | -1.2030309 | 350.75308 | 353.56982 | -4.1913776
181.21024 | -3.35952 | -36.103218 | -4.9465461 | 0 | 0 | -0.80402994 | -104.08247 | -1.2073208 | 350.75046 | 353.56726 | -4.191494
181.21026 | -3.359468 | -36.097893 | -4.9353752 | 0 | 0 | -0.80402935 | -104.08247 | -1.2033997 | 350.74783 | 353.5647 | -4.1915007
181.21028 | -3.3594162 | -36.097408 | -4.9453249 | 0 | 0 | -0.80402941 | -104.08246 | -1.2051984 | 350.74521 | 353.5621 | -4.1900725
181.2103 | -3.3593643 | -36.097378 | -4.9592671 | 0 | 0 | -0.80419999 | -104.06402 | -1.2032155 | 350.74258 | 353.55954 | -4.1899486
181.21032 | -3.3593123 | -36.110161 | -4.9502883 | 0 | 0 | -0.80421472 | -104.06242 | -1.2051873 | 350.73996 | 353.55695 | -4.1899409
181.21034 | -3.3592606 | -36.104877 | -4.9458623 | 0 | 0 | -0.80421567 | -104.06232 | -1.2053623 | 350.73734 | 353.55438 | -4.1899409
181.21036 | -3.3592086 | -36.104393 | -4.955657 | 0 | 0 | -0.80421573 | -104.06231 | -1.2075183 | 350.73474 | 353.55182 | -4.1913691
181.21038 | -3.3591568 | -36.097965 | -4.9536033 | 0 | 0 | -0.80421638 | -104.06231 | -1.2034124 | 350.73212 | 353.54922 | -4.1907783
181.2104 | -3.3591051 | -36.103802 | -4.9396157 | 0 | 0 | -0.80575281 | -104.06231 | -1.2051991 | 350.72949 | 353.54666 | -4.1907244
181.21042 | -3.3590531 | -36.097923 | -4.9398708 | 0 | 0 | -0.80588555 | -104.06231 | -1.2032155 | 350.72687 | 353.54407 | -4.1907206
181.21044 | -3.3590014 | -36.084618 | -4.9566121 | 0 | 0 | -0.8058942 | -104.06231 | -1.2051873 | 350.72424 | 353.5415 | -4.1900063
181.21046 | -3.3589494 | -36.089882 | -4.9566026 | 0 | 0 | -0.80589473 | -104.06231 | -1.2053642 | 350.72162 | 353.53894 | -4.1899447
181.21048 | -3.3588977 | -36.109535 | -4.9464097 | 0 | 0 | -0.80589402 | -104.06232 | -1.2118121 | 350.71899 | 353.53635 | -4.1899409
181.2105 | -3.3588457 | -36.092041 | -4.9484353 | 0 | 0 | -0.804187 | -104.0992 | -1.2059308 | 350.71637 | 353.53378 | -4.1913691
181.21052 | -3.3587937 | -36.090496 | -4.9580607 | 0 | 0 | -0.80403948 | -104.10239 | -1.207556 | 350.71375 | 353.53119 | -4.1900644
181.21054 | -3.358742 | -36.096783 | -4.9450941 | 0 | 0 | -0.80402994 | -104.1026 | -1.2055601 | 350.71112 | 353.52863 | -4.1899486
181.21056 | -3.35869 | -36.090935 | -4.9367013 | 0 | 0 | -0.80402935 | -104.10261 | -1.2032381 | 350.7085 | 353.52606 | -4.1906548
181.21058 | -3.3586383 | -36.077629 | -4.947619 | 0 | 0 | -0.80402964 | -104.10257 | -1.203043 | 350.7059 | 353.52347 | -4.190002
181.2106 | -3.3585863 | -36.082882 | -4.9594622 | 0 | 0 | -0.80471182 | -104.0104 | -1.2073214 | 350.70328 | 353.5209 | -4.1899452
181.21062 | -3.3585343 | -36.076965 | -4.9495749 | 0 | 0 | -0.80477083 | -104.00243 | -1.2034016 | 350.70065 | 353.51831 | -4.1913695
181.21064 | -3.3584826 | -36.082836 | -4.9458017 | 0 | 0 | -0.80477464 | -104.00191 | -1.209493 | 350.69803 | 353.51575 | -4.1907787
181.21066 | -3.3584309 | -36.076965 | -4.9585576 | 0 | 0 | -0.80477488 | -104.00188 | -1.2078815 | 350.6954 | 353.51318 | -4.1914392
181.21068 | -3.3583791 | -36.089233 | -4.9538531 | 0 | 0 | -0.8047753 | -104.00189 | -1.2098743 | 350.69278 | 353.51059 | -4.1914968
181.2107 | -3.3583272 | -36.071121 | -4.9374552 | 0 | 0 | -0.80580008 | -104.03876 | -1.2036104 | 350.69016 | 353.50803 | -4.1900725
181.21072 | -3.3582752 | -36.075924 | -4.9425869 | 0 | 0 | -0.80588865 | -104.04195 | -1.2030672 | 350.68753 | 353.50543 | -4.1913776
181.21074 | -3.3582234 | -36.076378 | -4.9597535 | 0 | 0 | -0.80589437 | -104.04216 | -1.2073238 | 350.68491 | 353.50287 | -4.1900649
181.21076 | -3.3581715 | -36.076405 | -4.9561429 | 0 | 0 | -0.80589473 | -104.04217 | -1.2055473 | 350.68228 | 353.50031 | -4.1913776
181.21078 | -3.3581197 | -36.06361 | -4.9463663 | 0 | 0 | -0.80589402 | -104.04214 | -1.2075304 | 350.67966 | 353.49771 | -4.1900644
181.2108 | -3.3580678 | -36.056114 | -4.9527888 | 0 | 0 | -0.804187 | -103.96839 | -1.2034122 | 350.67706 | 353.49515 | -4.1899486
181.21082 | -3.3580158 | -36.061882 | -4.958437 | 0 | 0 | -0.80403948 | -103.96202 | -1.2030536 | 350.67444 | 353.49255 | -4.19137
181.21084 | -3.357964 | -36.062401 | -4.9443932 | 0 | 0 | -0.80402994 | -103.96161 | -1.2051756 | 350.67181 | 353.48999 | -4.191493
181.21086 | -3.3579121 | -36.075214 | -4.9380937 | 0 | 0 | -0.80402935 | -103.96159 | -1.2032133 | 350.66919 | 353.48743 | -4.1900725
181.21088 | -3.3578603 | -36.050743 | -4.950645 | 0 | 0 | -0.80402994 | -103.96157 | -1.2030396 | 350.66656 | 353.48483 | -4.1906629
181.2109 | -3.3578084 | -36.055 | -4.9611716 | 0 | 0 | -0.80539525 | -103.92471 | -1.2030302 | 350.66394 | 353.48227 | -4.1900034
181.21092 | -3.3577566 | -36.055408 | -4.9489937 | 0 | 0 | -0.80551326 | -103.92151 | -1.2073208 | 350.66132 | 353.47968 | -4.1913738
181.21094 | -3.3577049 | -36.049038 | -4.9479256 | 0 | 0 | -0.80552089 | -103.9213 | -1.2033987 | 350.65869 | 353.47711 | -4.1914935
181.21096 | -3.3576529 | -36.029301 | -4.9580145 | 0 | 0 | -0.80552137 | -103.9213 | -1.2030528 | 350.65607 | 353.47455 | -4.1915007
181.21098 | -3.3576012 | -36.040409 | -4.9501719 | 0 | 0 | -0.80552113 | -103.92129 | -1.2051766 | 350.65344 | 353.47195 | -4.190073
181.211 | -3.3575492 | -36.047791 | -4.938591 | 0 | 0 | -0.80500877 | -103.90285 | -1.2053617 | 350.65082 | 353.46939 | -4.1913776
181.21102 | -3.3574975 | -36.035618 | -4.9448705 | 0 | 0 | -0.80496454 | -103.90126 | -1.2075193 | 350.64822 | 353.4668 | -4.191494
181.21104 | -3.3574455 | -36.03455 | -4.961401 | 0 | 0 | -0.80496162 | -103.90116 | -1.2055608 | 350.6456 | 353.46423 | -4.1915007
181.21106 | -3.3573935 | -36.028091 | -4.9555545 | 0 | 0 | -0.80496144 | -103.90115 | -1.2096784 | 350.64297 | 353.46167 | -4.1900735
181.21108 | -3.3573418 | -36.03392 | -4.9463129 | 0 | 0 | -0.80496109 | -103.90115 | -1.2057444 | 350.64035 | 353.45908 | -4.1920929
181.2111 | -3.3572898 | -36.021645 | -4.9549618 | 0 | 0 | -0.80410814 | -103.88271 | -1.203252 | 350.63773 | 353.45651 | -4.1922698
181.21112 | -3.3572381 | -36.020576 | -4.9578972 | 0 | 0 | -0.80403441 | -103.88111 | -1.2073358 | 350.6351 | 353.45392 | -4.1915665
181.21114 | -3.3571861 | -36.0205 | -4.9421649 | 0 | 0 | -0.80402964 | -103.881 | -1.2055488 | 350.63248 | 353.45135 | -4.1900773
181.21116 | -3.3571341 | -36.007713 | -4.9371767 | 0 | 0 | -0.80402935 | -103.881 | -1.2096786 | 350.62985 | 353.44879 | -4.1913776
181.21118 | -3.3570824 | -36.019398 | -4.9527459 | 0 | 0 | -0.80403018 | -103.88098 | -1.2078916 | 350.62723 | 353.4462 | -4.1907792
181.2112 | -3.3570304 | -36.020424 | -4.9599047 | 0 | 0 | -0.80590761 | -103.84412 | -1.2055821 | 350.6246 | 353.44363 | -4.192153
181.21122 | -3.3569789 | -36.001308 | -4.9488802 | 0 | 0 | -0.80606991 | -103.84093 | -1.2032403 | 350.62198 | 353.44104 | -4.1901302
181.21124 | -3.3569269 | -36.01244 | -4.9479184 | 0 | 0 | -0.8060804 | -103.84072 | -1.205187 | 350.61938 | 353.43848 | -4.1913815
181.21126 | -3.3568749 | -36.000652 | -4.9572878 | 0 | 0 | -0.80608106 | -103.84071 | -1.2010677 | 350.61676 | 353.43591 | -4.1900649
181.21128 | -3.3568232 | -36.018795 | -4.9493828 | 0 | 0 | -0.80608052 | -103.84071 | -1.2028562 | 350.61414 | 353.43332 | -4.1899486
181.2113 | -3.3567712 | -36.013996 | -4.936348 | 0 | 0 | -0.80488527 | -103.84071 | -1.2073113 | 350.61151 | 353.43076 | -4.1913705
181.21132 | -3.3567195 | -36.013542 | -4.9454041 | 0 | 0 | -0.80478197 | -103.84071 | -1.2076938 | 350.60889 | 353.42816 | -4.1929221
181.21134 | -3.3566675 | -36.000717 | -4.9607234 | 0 | 0 | -0.8047753 | -103.84071 | -1.2098632 | 350.60626 | 353.4256 | -4.1916242
181.21136 | -3.3566155 | -35.993221 | -4.9518666 | 0 | 0 | -0.80477488 | -103.84071 | -1.2057564 | 350.60364 | 353.42303 | -4.1900811
181.21138 | -3.3565638 | -35.998981 | -4.9459953 | 0 | 0 | -0.80477458 | -103.84069 | -1.2032497 | 350.60101 | 353.42044 | -4.1913786
181.2114 | -3.3565118 | -35.993107 | -4.9549403 | 0 | 0 | -0.80409241 | -103.78538 | -1.2008973 | 350.59839 | 353.41788 | -4.191494
181.21142 | -3.3564601 | -35.998989 | -4.955718 | 0 | 0 | -0.8040334 | -103.7806 | -1.207136 | 350.59576 | 353.41528 | -4.1915007
181.21144 | -3.3564081 | -36.018684 | -4.9405251 | 0 | 0 | -0.80402958 | -103.7803 | -1.2033876 | 350.59314 | 353.41272 | -4.1900725
181.21146 | -3.3563561 | -36.001194 | -4.9377651 | 0 | 0 | -0.80402935 | -103.78027 | -1.2051986 | 350.59055 | 353.41016 | -4.1899486
181.21148 | -3.3563044 | -35.999645 | -4.9527988 | 0 | 0 | -0.80403018 | -103.78027 | -1.2053621 | 350.58792 | 353.40756 | -4.1899409
181.2115 | -3.3562527 | -35.999538 | -4.9584551 | 0 | 0 | -0.80590761 | -103.78027 | -1.2053746 | 350.5853 | 353.405 | -4.1899405
181.21152 | -3.3562009 | -35.993134 | -4.9465766 | 0 | 0 | -0.80606991 | -103.78027 | -1.2096663 | 350.58267 | 353.4024 | -4.1899409
181.21154 | -3.356149 | -35.986195 | -4.94627 | 0 | 0 | -0.8060804 | -103.78027 | -1.2057436 | 350.58005 | 353.39984 | -4.1906548
181.21156 | -3.356097 | -35.991997 | -4.9578738 | 0 | 0 | -0.80608106 | -103.78027 | -1.2032501 | 350.57742 | 353.39728 | -4.190002
181.21158 | -3.3560452 | -35.992516 | -4.9465337 | 0 | 0 | -0.80608022 | -103.78027 | -1.2030438 | 350.5748 | 353.39468 | -4.1899447
181.2116 | -3.3559933 | -35.998943 | -4.9353743 | 0 | 0 | -0.8042028 | -103.76183 | -1.2073233 | 350.57217 | 353.39212 | -4.1899405
181.21162 | -3.3559415 | -35.993103 | -4.9445987 | 0 | 0 | -0.80404049 | -103.76024 | -1.2076927 | 350.56955 | 353.38953 | -4.1899405
181.21164 | -3.3558896 | -35.99258 | -4.958478 | 0 | 0 | -0.80403 | -103.76014 | -1.2055702 | 350.56693 | 353.38696 | -4.18994
181.21166 | -3.3558378 | -35.979759 | -4.9502215 | 0 | 0 | -0.80402935 | -103.76012 | -1.205386 | 350.5643 | 353.3844 | -4.1885128
181.21168 | -3.3557858 | -35.98505 | -4.9444051 | 0 | 0 | -0.80402923 | -103.76012 | -1.2053742 | 350.56171 | 353.38181 | -4.1912456
181.2117 | -3.3557339 | -35.991928 | -4.9540782 | 0 | 0 | -0.80368799 | -103.74168 | -1.2053744 | 350.55908 | 353.37924 | -4.1900558
181.21172 | -3.3556821 | -36.005299 | -4.9527426 | 0 | 0 | -0.80365849 | -103.7401 | -1.2075208 | 350.55646 | 353.37668 | -4.1899471
181.21174 | -3.3556302 | -35.993656 | -4.9380922 | 0 | 0 | -0.80365658 | -103.73999 | -1.2077044 | 350.55383 | 353.37408 | -4.1885118
181.21176 | -3.3555784 | -35.999016 | -4.939013 | 0 | 0 | -0.80365646 | -103.73998 | -1.2034246 | 350.55121 | 353.37152 | -4.1898165
181.21178 | -3.3555267 | -35.999496 | -4.9543633 | 0 | 0 | -0.80365759 | -103.74 | -1.2052016 | 350.54858 | 353.36893 | -4.1899319
181.2118 | -3.3554747 | -35.98674 | -4.9578614 | 0 | 0 | -0.80621815 | -103.77686 | -1.2075096 | 350.54596 | 353.36636 | -4.1892257
181.21182 | -3.355423 | -35.985641 | -4.9457965 | 0 | 0 | -0.8064394 | -103.78005 | -1.2077038 | 350.54333 | 353.3638 | -4.1898789
181.21184 | -3.355371 | -35.998356 | -4.9476552 | 0 | 0 | -0.80645376 | -103.78027 | -1.2034245 | 350.54071 | 353.36121 | -4.1899362
181.21186 | -3.3553193 | -35.986671 | -4.9558172 | 0 | 0 | -0.8064546 | -103.78027 | -1.2052007 | 350.53809 | 353.35864 | -4.1899409
181.21188 | -3.3552673 | -35.992027 | -4.9456267 | 0 | 0 | -0.80645365 | -103.78027 | -1.2053641 | 350.53546 | 353.35605 | -4.1913691
181.2119 | -3.3552153 | -35.992508 | -4.9345746 | 0 | 0 | -0.80406356 | -103.76183 | -1.2096657 | 350.53287 | 353.35349 | -4.1900644
181.21192 | -3.3551636 | -35.986153 | -4.9459834 | 0 | 0 | -0.80385703 | -103.76024 | -1.2057445 | 350.53024 | 353.35092 | -4.1899481
181.21194 | -3.3551116 | -35.991993 | -4.9585991 | 0 | 0 | -0.80384362 | -103.76014 | -1.2053976 | 350.52762 | 353.34833 | -4.1899409
181.21196 | -3.3550599 | -35.992512 | -4.9495025 | 0 | 0 | -0.80384284 | -103.76012 | -1.2053748 | 350.52499 | 353.34576 | -4.1899405
181.21198 | -3.3550079 | -35.992554 | -4.9428911 | 0 | 0 | -0.80384254 | -103.76012 | -1.2053736 | 350.52237 | 353.34317 | -4.1899405
181.212 | -3.3549559 | -35.998943 | -4.9546747 | 0 | 0 | -0.80333108 | -103.76012 | -1.2053735 | 350.51974 | 353.34061 | -4.1899405
181.21202 | -3.3549042 | -35.993103 | -4.9520712 | 0 | 0 | -0.80328685 | -103.76012 | -1.2053735 | 350.51712 | 353.33804 | -4.1899405
181.21204 | -3.3548522 | -35.992588 | -4.9387589 | 0 | 0 | -0.80328399 | -103.76012 | -1.2053744 | 350.5145 | 353.33545 | -4.1899405
181.21206 | -3.3548005 | -35.998943 | -4.9390721 | 0 | 0 | -0.80328381 | -103.76012 | -1.2075199 | 350.51187 | 353.33289 | -4.1899409
181.21208 | -3.3547487 | -35.993099 | -4.9543662 | 0 | 0 | -0.80328506 | -103.76012 | -1.2055589 | 350.50925 | 353.33029 | -4.1913695
181.2121 | -3.3546968 | -35.986195 | -4.9549565 | 0 | 0 | -0.80618662 | -103.76012 | -1.2053854 | 350.50665 | 353.32773 | -4.191493
181.21212 | -3.354645 | -35.991997 | -4.9440942 | 0 | 0 | -0.80643743 | -103.76012 | -1.2053751 | 350.50403 | 353.32516 | -4.1907859
181.21214 | -3.354593 | -35.992516 | -4.9489646 | 0 | 0 | -0.8064537 | -103.76012 | -1.2075199 | 350.5014 | 353.32257 | -4.1900105
181.21216 | -3.3545413 | -35.998947 | -4.9573846 | 0 | 0 | -0.8064546 | -103.76012 | -1.2055608 | 350.49878 | 353.32001 | -4.1899447
181.21218 | -3.3544893 | -35.999493 | -4.9443083 | 0 | 0 | -0.80645347 | -103.76014 | -1.2096794 | 350.49615 | 353.31741 | -4.1899405
181.2122 | -3.3544374 | -35.980347 | -4.935184 | 0 | 0 | -0.80372232 | -103.77856 | -1.2078925 | 350.49353 | 353.31485 | -4.1899405
181.21222 | -3.3543856 | -35.991482 | -4.9474888 | 0 | 0 | -0.80348635 | -103.78016 | -1.2077285 | 350.49091 | 353.31229 | -4.1899405
181.21224 | -3.3543336 | -35.998875 | -4.9587274 | 0 | 0 | -0.80347103 | -103.78027 | -1.2034277 | 350.48828 | 353.30969 | -4.18994
181.21226 | -3.3542819 | -35.999489 | -4.9480615 | 0 | 0 | -0.80347013 | -103.78027 | -1.2094936 | 350.48566 | 353.30713 | -4.1885118
181.21228 | -3.3542299 | -35.986744 | -4.9456716 | 0 | 0 | -0.80347031 | -103.78026 | -1.2057343 | 350.48303 | 353.30453 | -4.1898165
181.2123 | -3.3541782 | -36.004826 | -4.9570956 | 0 | 0 | -0.80398208 | -103.74339 | -1.2075461 | 350.48041 | 353.30197 | -4.1899323
181.21232 | -3.3541262 | -35.993622 | -4.9508219 | 0 | 0 | -0.80402631 | -103.7402 | -1.2119998 | 350.47781 | 353.29941 | -4.18994
181.21234 | -3.3540742 | -35.992619 | -4.9357443 | 0 | 0 | -0.80402917 | -103.73999 | -1.205943 | 350.47519 | 353.29681 | -4.1899409
181.21236 | -3.3540227 | -35.992558 | -4.9395409 | 0 | 0 | -0.80402935 | -103.73998 | -1.2075577 | 350.47256 | 353.29425 | -4.1906548
181.21238 | -3.3539708 | -35.998943 | -4.9565902 | 0 | 0 | -0.80403054 | -103.74 | -1.2077075 | 350.46994 | 353.29166 | -4.190002
181.2124 | -3.353919 | -35.993099 | -4.9544225 | 0 | 0 | -0.80676299 | -103.77686 | -1.2055738 | 350.46732 | 353.28909 | -4.1899452
181.21242 | -3.3538671 | -35.986191 | -4.9454966 | 0 | 0 | -0.80699909 | -103.78005 | -1.2118264 | 350.46469 | 353.28653 | -4.1913695
181.21244 | -3.3538151 | -35.9856 | -4.9519906 | 0 | 0 | -0.80701441 | -103.78027 | -1.2080791 | 350.46207 | 353.28394 | -4.1900649
181.21246 | -3.3537633 | -35.979164 | -4.9561906 | 0 | 0 | -0.8070153 | -103.78027 | -1.2098871 | 350.45944 | 353.28137 | -4.1906633
181.21248 | -3.3537114 | -35.985004 | -4.9427471 | 0 | 0 | -0.80701381 | -103.78026 | -1.2036121 | 350.45682 | 353.27878 | -4.1914315
181.2125 | -3.3536596 | -35.985519 | -4.9350519 | 0 | 0 | -0.80342865 | -103.74339 | -1.205212 | 350.45419 | 353.27621 | -4.1900678
181.21252 | -3.3536077 | -35.972771 | -4.9489326 | 0 | 0 | -0.80311882 | -103.7402 | -1.2032173 | 350.45157 | 353.27365 | -4.1899486
181.21254 | -3.3535557 | -35.990849 | -4.9595785 | 0 | 0 | -0.80309868 | -103.73999 | -1.2073338 | 350.44897 | 353.27106 | -4.1899409
181.21256 | -3.3535039 | -35.979637 | -4.9481325 | 0 | 0 | -0.80309755 | -103.73998 | -1.2055479 | 350.44635 | 353.26849 | -4.1899409
181.21258 | -3.353452 | -35.965851 | -4.9464025 | 0 | 0 | -0.8030979 | -103.73996 | -1.2075304 | 350.44373 | 353.2659 | -4.1913691
181.2126 | -3.3534002 | -35.964676 | -4.9578843 | 0 | 0 | -0.8041212 | -103.68465 | -1.2034122 | 350.4411 | 353.26334 | -4.1900649
181.21262 | -3.3533483 | -35.964596 | -4.9494367 | 0 | 0 | -0.80420965 | -103.67987 | -1.2030545 | 350.43848 | 353.26077 | -4.1913776
181.21264 | -3.3532965 | -35.958202 | -4.9370756 | 0 | 0 | -0.80421537 | -103.67957 | -1.2073231 | 350.43585 | 353.25818 | -4.1900644
181.21266 | -3.3532448 | -35.964043 | -4.9447408 | 0 | 0 | -0.80421573 | -103.67954 | -1.2055473 | 350.43323 | 353.25562 | -4.1899486
181.21268 | -3.3531928 | -35.964561 | -4.9606652 | 0 | 0 | -0.80421722 | -103.67954 | -1.2075332 | 350.4306 | 353.25302 | -4.1913695
181.2127 | -3.3531411 | -35.964592 | -4.9540401 | 0 | 0 | -0.80763429 | -103.67954 | -1.2098526 | 350.42798 | 353.25046 | -4.1900649
181.21272 | -3.3530891 | -35.958195 | -4.945457 | 0 | 0 | -0.80792958 | -103.67954 | -1.2057575 | 350.42535 | 353.24789 | -4.1913776
181.21274 | -3.3530371 | -35.951244 | -4.9541631 | 0 | 0 | -0.80794871 | -103.67954 | -1.2075438 | 350.42273 | 353.2453 | -4.1907792
181.21276 | -3.3529854 | -35.94426 | -4.9549255 | 0 | 0 | -0.80794984 | -103.67954 | -1.2034129 | 350.42014 | 353.24274 | -4.1914392
181.21278 | -3.3529334 | -35.937275 | -4.9411836 | 0 | 0 | -0.80794781 | -103.67951 | -1.2030526 | 350.41751 | 353.24014 | -4.1914968
181.2128 | -3.3528817 | -35.936687 | -4.9370966 | 0 | 0 | -0.80316699 | -103.60577 | -1.2030309 | 350.41489 | 353.23758 | -4.1900725
181.21282 | -3.3528297 | -35.943039 | -4.9512906 | 0 | 0 | -0.80275381 | -103.5994 | -1.2073236 | 350.41226 | 353.23502 | -4.1913776
181.21284 | -3.352778 | -35.943592 | -4.9597783 | 0 | 0 | -0.80272698 | -103.59898 | -1.209841 | 350.40964 | 353.23242 | -4.1900644
181.21286 | -3.352726 | -35.937233 | -4.9474201 | 0 | 0 | -0.80272543 | -103.59896 | -1.2100478 | 350.40701 | 353.22986 | -4.1899486
181.21288 | -3.352674 | -35.936672 | -4.947793 | 0 | 0 | -0.80272609 | -103.59896 | -1.2036226 | 350.40439 | 353.22726 | -4.1906552
181.2129 | -3.3526223 | -35.923855 | -4.9587312 | 0 | 0 | -0.8044312 | -103.59896 | -1.2052135 | 350.40176 | 353.2247 | -4.1907167
181.21292 | -3.3525705 | -35.929134 | -4.9487834 | 0 | 0 | -0.8045786 | -103.59896 | -1.2053639 | 350.39914 | 353.22214 | -4.190721
181.21294 | -3.3525186 | -35.916821 | -4.9370184 | 0 | 0 | -0.80458814 | -103.59896 | -1.2075185 | 350.39651 | 353.21954 | -4.190721
181.21296 | -3.3524668 | -35.909359 | -4.9461894 | 0 | 0 | -0.80458874 | -103.59896 | -1.2034134 | 350.39389 | 353.21698 | -4.1907215
181.21298 | -3.3524148 | -35.915123 | -4.9607902 | 0 | 0 | -0.80459005 | -103.59894 | -1.2073473 | 350.3913 | 353.21439 | -4.1914358
181.213 | -3.3523631 | -35.909245 | -4.9525967 | 0 | 0 | -0.80766577 | -103.54362 | -1.207695 | 350.38867 | 353.21182 | -4.1900682
181.21302 | -3.3523111 | -35.908726 | -4.9453325 | 0 | 0 | -0.8079316 | -103.53885 | -1.2077159 | 350.38605 | 353.20926 | -4.189949
181.21304 | -3.3522594 | -35.908684 | -4.9548817 | 0 | 0 | -0.80794883 | -103.53854 | -1.2034261 | 350.38342 | 353.20667 | -4.1906552
181.21306 | -3.3522074 | -35.895897 | -4.95644 | 0 | 0 | -0.80794984 | -103.53852 | -1.2073472 | 350.3808 | 353.2041 | -4.1907172
181.21308 | -3.3521554 | -35.894794 | -4.9398627 | 0 | 0 | -0.8079477 | -103.5385 | -1.2055495 | 350.37817 | 353.20151 | -4.1914353
181.2131 | -3.3521037 | -35.901112 | -4.9398856 | 0 | 0 | -0.80282605 | -103.48318 | -1.2096786 | 350.37555 | 353.19894 | -4.1914973
181.21312 | -3.3520517 | -35.895271 | -4.9544358 | 0 | 0 | -0.80238342 | -103.47841 | -1.2078916 | 350.37292 | 353.19638 | -4.1915016
181.21314 | -3.352 | -35.901138 | -4.9585924 | 0 | 0 | -0.80235475 | -103.4781 | -1.2055849 | 350.3703 | 353.19379 | -4.1915016
181.21316 | -3.351948 | -35.882477 | -4.9465857 | 0 | 0 | -0.80235302 | -103.47808 | -1.2096798 | 350.36768 | 353.19122 | -4.1915011
181.21318 | -3.351896 | -35.893639 | -4.9477229 | 0 | 0 | -0.80235386 | -103.47808 | -1.2057444 | 350.36505 | 353.18863 | -4.1900725
181.2132 | -3.3518445 | -35.888245 | -4.9587259 | 0 | 0 | -0.80439973 | -103.47808 | -1.203251 | 350.36246 | 353.18607 | -4.1899486
181.21322 | -3.3517926 | -35.887756 | -4.9473305 | 0 | 0 | -0.80457658 | -103.47808 | -1.2051895 | 350.35983 | 353.1835 | -4.1899414
181.21324 | -3.3517408 | -35.874935 | -4.9368925 | 0 | 0 | -0.80458802 | -103.47808 | -1.2053634 | 350.35721 | 353.18091 | -4.1913695
181.21326 | -3.3516889 | -35.886616 | -4.9461808 | 0 | 0 | -0.80458868 | -103.47808 | -1.2096657 | 350.35458 | 353.17834 | -4.191493
181.21328 | -3.3516436 | -35.881947 | -4.9582763 | 0 | 0 | -0.80458874 | -103.47808 | -1.2062502 | 350.35229 | 353.17609 | -4.1902552
181.31328 | -3.1353869 | -32.831917 | -4.9560413 | 0 | 0 | -0.80639595 | -94.655205 | -1.2098099 | 337.46069 | 342.06735 | -4.1917033
181.41328 | -3.1127198 | -30.377968 | -4.9599543 | 0 | 0 | -0.80743659 | -87.576698 | -1.2152402 | 327.83237 | 333.55518 | -4.192832
181.51328 | -3.1168616 | -28.77774 | -4.9626241 | 0 | 0 | -0.80806988 | -82.961075 | -1.2201345 | 323.00571 | 328.97601 | -4.1935964
181.61328 | -3.1394861 | -27.580437 | -4.9644737 | 0 | 0 | -0.80850428 | -79.510849 | -1.2227739 | 319.98822 | 326.14319 | -4.1941762
181.71328 | -3.1404638 | -26.654505 | -4.9660249 | 0 | 0 | -0.80884665 | -76.841217 | -1.2249196 | 317.7413 | 323.74921 | -4.1946111
181.81328 | -3.135385 | -25.841497 | -4.9674439 | 0 | 0 | -0.80918413 | -74.496864 | -1.2270986 | 315.75452 | 321.92661 | -4.1951442
181.91328 | -3.117841 | -25.122913 | -4.9681368 | 0 | 0 | -0.80935591 | -72.427185 | -1.2294893 | 313.87485 | 320.13589 | -4.1956224
182.01328 | -3.1395285 | -24.562502 | -4.9692316 | 0 | 0 | -0.80963296 | -70.81012 | -1.2317227 | 312.40457 | 318.58862 | -4.1959767
182.11328 | -3.1404657 | -24.015717 | -4.9698114 | 0 | 0 | -0.80976957 | -69.233376 | -1.2333783 | 310.91928 | 317.17758 | -4.1963868
182.21328 | -3.1405063 | -23.417152 | -4.9703722 | 0 | 0 | -0.80990392 | -67.509483 | -1.2345659 | 309.52817 | 315.57874 | -4.1964784
182.31328 | -3.1405082 | -22.878941 | -4.9709492 | 0 | 0 | -0.8100425 | -65.957031 | -1.2356238 | 308.10474 | 314.2124 | -4.1966543
182.41328 | -3.1405082 | -22.389107 | -4.9716682 | 0 | 0 | -0.81022692 | -64.545479 | -1.2360623 | 306.79037 | 312.85843 | -4.1968517
182.51328 | -3.1405082 | -21.893946 | -4.9721479 | 0 | 0 | -0.81031871 | -63.115604 | -1.2362386 | 305.52499 | 311.69678 | -4.1970015
182.61328 | -3.1405082 | -21.412523 | -4.972384 | 0 | 0 | -0.81036794 | -61.72752 | -1.2363032 | 304.32645 | 310.3226 | -4.1972203
182.71328 | -3.1405082 | -20.940786 | -4.9727468 | 0 | 0 | -0.81045192 | -60.369995 | -1.235999 | 303.02939 | 308.96152 | -4.197258
182.81328 | -3.1405082 | -20.424297 | -4.9729691 | 0 | 0 | -0.8104834 | -58.879532 | -1.2358761 | 301.91364 | 307.64417 | -4.1969652
182.91328 | -3.1353869 | -19.835741 | -4.9727631 | 0 | 0 | -0.81045359 | -57.184803 | -1.2354844 | 300.61496 | 306.34299 | -4.1965127
183.01328 | -3.117841 | -19.454262 | -4.9731312 | 0 | 0 | -0.81053305 | -56.0839 | -1.2351477 | 299.58957 | 305.14493 | -4.1966147
183.11328 | -3.1395285 | -19.104645 | -4.9732428 | 0 | 0 | -0.81056654 | -55.077389 | -1.2347935 | 298.24554 | 304.00528 | -4.1968293
183.21328 | -3.1404657 | -18.783728 | -4.973721 | 0 | 0 | -0.81068313 | -54.150269 | -1.2346207 | 297.20673 | 302.8425 | -4.1970582
183.31328 | -3.1405063 | -18.377831 | -4.9742117 | 0 | 0 | -0.81080425 | -52.979828 | -1.234435 | 296.07407 | 301.66229 | -4.1969962
183.41328 | -3.1405082 | -17.983381 | -4.9741654 | 0 | 0 | -0.81079972 | -51.844059 | -1.2340432 | 294.88055 | 300.35147 | -4.197082
183.51328 | -3.1405082 | -17.66049 | -4.9747143 | 0 | 0 | -0.8109284 | -50.913544 | -1.2337527 | 293.79758 | 299.19766 | -4.1972208
183.61328 | -3.1405082 | -17.342772 | -4.974875 | 0 | 0 | -0.81097203 | -49.996052 | -1.2334002 | 292.69479 | 297.99088 | -4.1973953
183.71328 | -3.1405082 | -16.941034 | -4.9751029 | 0 | 0 | -0.81101066 | -48.838993 | -1.2332898 | 291.71072 | 296.99808 | -4.1972198
183.81328 | -3.1405082 | -16.599482 | -4.9752636 | 0 | 0 | -0.81103837 | -47.854084 | -1.2330253 | 290.521 | 295.77399 | -4.1973124
183.91328 | -3.1405082 | -16.220205 | -4.9753799 | 0 | 0 | -0.81107008 | -46.760899 | -1.2329453 | 289.40317 | 294.79306 | -4.1972303
184.01328 | -3.1405082 | -15.825871 | -4.9756541 | 0 | 0 | -0.81113929 | -45.625614 | -1.2326636 | 288.31372 | 293.62796 | -4.1971068
184.11328 | -3.1405082 | -15.470849 | -4.9755964 | 0 | 0 | -0.81112236 | -44.60178 | -1.2323813 | 287.20969 | 292.46353 | -4.1970611
184.21328 | -3.1405082 | -15.206002 | -4.9762421 | 0 | 0 | -0.81128585 | -43.835987 | -1.2323059 | 286.02466 | 291.23279 | -4.1972275
184.31328 | -3.1353869 | -14.901886 | -4.9765849 | 0 | 0 | -0.811378 | -42.960167 | -1.2321674 | 285.0831 | 290.23035 | -4.1972599
184.41328 | -3.117841 | -14.708747 | -4.976789 | 0 | 0 | -0.8114264 | -42.404236 | -1.2319007 | 283.95731 | 289.14926 | -4.1976771
184.51328 | -3.1395285 | -14.470175 | -4.9774075 | 0 | 0 | -0.81155753 | -41.714989 | -1.2319624 | 282.86844 | 288.02759 | -4.1979442
184.61328 | -3.1404657 | -14.14228 | -4.9774117 | 0 | 0 | -0.81155211 | -40.772793 | -1.2321241 | 281.8002 | 286.95724 | -4.1979194
184.71328 | -3.1405063 | -13.833862 | -4.9778519 | 0 | 0 | -0.81165218 | -39.8806 | -1.2319844 | 280.8313 | 285.88379 | -4.1979609
184.81328 | -3.1405082 | -13.576403 | -4.9779396 | 0 | 0 | -0.8116709 | -39.137486 | -1.2321999 | 279.73773 | 284.85864 | -4.1980438
184.91328 | -3.1405082 | -13.40167 | -4.9783759 | 0 | 0 | -0.81178111 | -38.634602 | -1.2323756 | 278.71765 | 283.73605 | -4.1983566
185.01328 | -3.1405082 | -13.212827 | -4.9790335 | 0 | 0 | -0.81192523 | -38.090157 | -1.2325021 | 277.67749 | 282.66241 | -4.1987224
185.11328 | -3.1405082 | -12.829611 | -4.9792495 | 0 | 0 | -0.81198317 | -36.984005 | -1.2329637 | 276.61929 | 281.62524 | -4.1984887
185.21328 | -3.1405082 | -12.53629 | -4.9795322 | 0 | 0 | -0.81208289 | -36.139965 | -1.233158 | 275.60516 | 280.58823 | -4.1983972
185.31328 | -3.1405082 | -12.219279 | -4.9795337 | 0 | 0 | -0.81205267 | -35.225216 | -1.2337184 | 274.58423 | 279.53528 | -4.198266
185.41328 | -3.1405082 | -11.929927 | -4.9799151 | 0 | 0 | -0.81217057 | -34.393917 | -1.2339159 | 273.58423 | 278.39777 | -4.1982584
185.51328 | -3.1405082 | -11.705663 | -4.9802465 | 0 | 0 | -0.81225818 | -33.747101 | -1.2342719 | 272.62625 | 277.42258 | -4.1984577
185.61328 | -3.1405082 | -11.51934 | -4.9806032 | 0 | 0 | -0.81231457 | -33.207256 | -1.2346909 | 271.58435 | 276.47012 | -4.1988068
185.71328 | -3.1405082 | -11.231318 | -4.9805775 | 0 | 0 | -0.81229812 | -32.377083 | -1.2354442 | 270.55115 | 275.3443 | -4.1985888
185.81328 | -3.1405082 | -10.922334 | -4.9808812 | 0 | 0 | -0.81239206 | -31.488396 | -1.235745 | 269.65839 | 274.36057 | -4.1983681
185.91328 | -3.1405082 | -10.712574 | -4.981359 | 0 | 0 | -0.81248504 | -30.882877 | -1.2360675 | 268.70389 | 273.3808 | -4.1985598
186.01328 | -3.1405082 | -10.490195 | -4.9817157 | 0 | 0 | -0.81257963 | -30.24291 | -1.2365777 | 267.63535 | 272.37799 | -4.1986575
186.11328 | -3.1405082 | -10.326331 | -4.9821424 | 0 | 0 | -0.81268203 | -29.768059 | -1.2371446 | 266.71158 | 271.39825 | -4.1989894
186.21328 | -3.1405082 | -10.150989 | -4.982718 | 0 | 0 | -0.81283444 | -29.264479 | -1.2374175 | 265.66748 | 270.49075 | -4.1992469
186.31328 | -3.1405082 | -9.9335918 | -4.9827743 | 0 | 0 | -0.81283098 | -28.637957 | -1.2379788 | 264.70624 | 269.57178 | -4.1993127
186.41328 | -3.1405082 | -9.6610231 | -4.9831357 | 0 | 0 | -0.81292427 | -27.852444 | -1.2385651 | 263.66824 | 268.43228 | -4.1992679
186.51328 | -3.1405082 | -9.4945869 | -4.9835091 | 0 | 0 | -0.81301546 | -27.371937 | -1.2389156 | 262.81995 | 267.37073 | -4.1995258
186.61328 | -3.1405082 | -9.3056974 | -4.9839387 | 0 | 0 | -0.81310862 | -26.826506 | -1.2392277 | 261.9248 | 266.44501 | -4.1996388
186.71328 | -3.1405082 | -9.1223516 | -4.9843607 | 0 | 0 | -0.81320107 | -26.29858 | -1.2396003 | 260.94449 | 265.55154 | -4.1997194
186.81328 | -3.1405082 | -8.8992186 | -4.9847684 | 0 | 0 | -0.8132754 | -25.656595 | -1.2398469 | 259.98773 | 264.4444 | -4.1997514
186.91328 | -3.1405082 | -8.6685104 | -4.9850597 | 0 | 0 | -0.81335437 | -24.990898 | -1.2400616 | 259.13177 | 263.46765 | -4.1998243
187.01328 | -3.1405082 | -8.432003 | -4.985147 | 0 | 0 | -0.81337327 | -24.309671 | -1.2404411 | 258.09784 | 262.51468 | -4.1997509
187.11328 | -3.1405082 | -8.2312508 | -4.9853816 | 0 | 0 | -0.81344217 | -23.72879 | -1.2406335 | 257.12134 | 261.56903 | -4.1997995
187.21328 | -3.1405082 | -8.0594263 | -4.9856653 | 0 | 0 | -0.8135218 | -23.233175 | -1.2408859 | 256.2886 | 260.61371 | -4.200016
187.31328 | -3.1405082 | -7.9367185 | -4.9861684 | 0 | 0 | -0.81364459 | -22.881516 | -1.2410703 | 255.31012 | 259.63464 | -4.2002287
187.41328 | -3.1405082 | -7.713728 | -4.9864254 | 0 | 0 | -0.81370634 | -22.236498 | -1.2412609 | 254.36317 | 258.73502 | -4.2004018
187.51328 | -3.1405082 | -7.4614611 | -4.9865179 | 0 | 0 | -0.8137238 | -21.508329 | -1.2414491 | 253.53574 | 257.80072 | -4.2001624
187.61328 | -3.1405082 | -7.2157893 | -4.9867239 | 0 | 0 | -0.81377429 | -20.801855 | -1.2415791 | 252.55627 | 256.89908 | -4.2000761
187.71328 | -3.1405082 | -7.0188441 | -4.9870415 | 0 | 0 | -0.81383181 | -20.234407 | -1.2419351 | 251.6489 | 255.89351 | -4.2001371
187.81328 | -3.1405082 | -6.8031688 | -4.9872603 | 0 | 0 | -0.81389928 | -19.613237 | -1.2420577 | 250.72813 | 254.94308 | -4.2000661
187.91328 | -3.1405082 | -6.6435556 | -4.9880185 | 0 | 0 | -0.81406331 | -19.152405 | -1.2421829 | 249.86557 | 254.00235 | -4.2003093
188.01328 | -3.1405082 | -6.4758873 | -4.9878759 | 0 | 0 | -0.81402159 | -18.66967 | -1.24212 | 248.82831 | 253.14447 | -4.200253
188.11328 | -3.1405082 | -6.2266083 | -4.9881783 | 0 | 0 | -0.81410164 | -17.951275 | -1.242165 | 248.10641 | 252.3373 | -4.2001414
188.21328 | -3.1405082 | -5.9645505 | -4.9883099 | 0 | 0 | -0.81413847 | -17.193995 | -1.2421567 | 247.24155 | 251.39018 | -4.2000432
188.31328 | -3.1405082 | -5.871419 | -4.9887075 | 0 | 0 | -0.81423014 | -16.926805 | -1.2420781 | 246.37563 | 250.42656 | -4.2001877
188.41328 | -3.1405082 | -5.6425424 | -4.9889545 | 0 | 0 | -0.81430084 | -16.267614 | -1.2421623 | 245.45973 | 249.58751 | -4.2001915
188.51328 | -3.1405082 | -5.5258017 | -4.9891496 | 0 | 0 | -0.81435156 | -15.930885 | -1.2420431 | 244.61317 | 248.77997 | -4.200479
188.61328 | -3.1405082 | -5.2935553 | -4.9896092 | 0 | 0 | -0.81445885 | -15.259943 | -1.2420385 | 243.74641 | 247.86948 | -4.2004371
188.71328 | -3.1405082 | -5.0471711 | -4.9895658 | 0 | 0 | -0.81445187 | -14.54821 | -1.2421076 | 242.89897 | 246.95721 | -4.2001562
188.81328 | -3.1405082 | -4.8438025 | -4.9895186 | 0 | 0 | -0.8144325 | -13.964626 | -1.2420754 | 241.97781 | 246.03394 | -4.200078
188.91328 | -3.1405082 | -4.6806927 | -4.9897771 | 0 | 0 | -0.81447577 | -13.494136 | -1.2420297 | 241.07585 | 245.21593 | -4.1999679
189.01328 | -3.1405082 | -4.5592451 | -4.9899249 | 0 | 0 | -0.81450641 | -13.144734 | -1.241895 | 240.33496 | 244.32689 | -4.2002516
189.11328 | -3.1405082 | -4.4266973 | -4.9903841 | 0 | 0 | -0.8146165 | -12.761697 | -1.2420238 | 239.54445 | 243.51434 | -4.2005005
189.21328 | -3.1405082 | -4.1748481 | -4.9906807 | 0 | 0 | -0.8147018 | -12.035053 | -1.2419075 | 238.59576 | 242.59355 | -4.2002873
189.31328 | -3.1405082 | -3.9983149 | -4.9910612 | 0 | 0 | -0.81480032 | -11.528179 | -1.241953 | 237.7516 | 241.68233 | -4.2002707
189.41328 | -3.1405082 | -3.7992249 | -4.9911194 | 0 | 0 | -0.81481123 | -10.952271 | -1.2419176 | 236.87006 | 240.87993 | -4.2001457
189.51328 | -3.1405082 | -3.6537523 | -4.9912934 | 0 | 0 | -0.81486404 | -10.531801 | -1.241858 | 236.09108 | 239.99242 | -4.200243
189.61328 | -3.1405082 | -3.5130696 | -4.991643 | 0 | 0 | -0.8149339 | -10.128609 | -1.2418468 | 235.34682 | 239.10709 | -4.2003884
189.71328 | -3.1405082 | -3.3585136 | -4.9917507 | 0 | 0 | -0.8149513 | -9.6806631 | -1.2417562 | 234.41286 | 238.29062 | -4.2003846
189.81328 | -3.1405082 | -3.177526 | -4.9917641 | 0 | 0 | -0.8149603 | -9.1612511 | -1.2418412 | 233.60539 | 237.52225 | -4.2003331
189.91328 | -3.1405082 | -2.9332283 | -4.9921598 | 0 | 0 | -0.81502169 | -8.4565811 | -1.2417996 | 232.79669 | 236.60161 | -4.2001295
190.01328 | -3.1405082 | -2.8265941 | -4.99229 | 0 | 0 | -0.81506598 | -8.1488152 | -1.2416826 | 232.00826 | 235.78607 | -4.2002683
190.11328 | -3.1405082 | -2.5886981 | -4.9926949 | 0 | 0 | -0.81516004 | -7.463131 | -1.2416604 | 231.2874 | 235.02176 | -4.2001429
190.21328 | -3.1405082 | -2.4451332 | -4.9928255 | 0 | 0 | -0.81519622 | -7.0483232 | -1.2416588 | 230.40526 | 234.20241 | -4.2002621
190.31328 | -3.1405082 | -2.3057528 | -4.9931202 | 0 | 0 | -0.81526965 | -6.6462955 | -1.241612 | 229.55595 | 233.39497 | -4.2001438
190.41328 | -3.1405082 | -2.141654 | -4.9934182 | 0 | 0 | -0.81534702 | -6.1742821 | -1.2415763 | 228.74226 | 232.5218 | -4.2002711
190.51328 | -3.1405082 | -1.9370102 | -4.9931564 | 0 | 0 | -0.81529284 | -5.584116 | -1.2415166 | 228.01138 | 231.87071 | -4.2000284
190.61328 | -3.1405082 | -1.7482351 | -4.9934945 | 0 | 0 | -0.81536514 | -5.0402279 | -1.2416 | 227.15997 | 230.98813 | -4.199996
190.71328 | -3.1405082 | -1.6423429 | -4.9935827 | 0 | 0 | -0.81541079 | -4.7365475 | -1.2416714 | 226.33047 | 230.19153 | -4.2000022
190.81328 | -3.1405082 | -1.5409368 | -4.9939132 | 0 | 0 | -0.81547576 | -4.4423566 | -1.2415228 | 225.58035 | 229.312 | -4.2002697
190.91328 | -3.1405082 | -1.3697625 | -4.9940453 | 0 | 0 | -0.81549543 | -3.9482651 | -1.2414477 | 224.86665 | 228.55775 | -4.2000871
191.01328 | -3.1405082 | -1.220575 | -4.994339 | 0 | 0 | -0.81557286 | -3.5192423 | -1.241567 | 224.04132 | 227.79294 | -4.2000327
191.11328 | -3.1405082 | -1.0813382 | -4.9945111 | 0 | 0 | -0.81558633 | -3.1172054 | -1.2416754 | 223.23845 | 226.85472 | -4.1999264
191.21328 | -3.1405082 | -1.0050439 | -4.9947038 | 0 | 0 | -0.81565356 | -2.8978951 | -1.2415317 | 222.50018 | 226.04025 | -4.2002211
191.31328 | -3.1405082 | -0.87603092 | -4.9946156 | 0 | 0 | -0.81562626 | -2.5262594 | -1.2415031 | 221.81281 | 225.23438 | -4.200202
191.41328 | -3.1405082 | -0.80199981 | -4.9948978 | 0 | 0 | -0.81570804 | -2.3117571 | -1.2415476 | 220.84756 | 224.48048 | -4.2003546
191.51328 | -3.1405082 | -0.69474828 | -4.9949312 | 0 | 0 | -0.8157118 | -2.0028186 | -1.2413963 | 220.13686 | 223.69336 | -4.2003212
191.61328 | -3.1405082 | -0.62946981 | -4.9950848 | 0 | 0 | -0.81575131 | -1.8154008 | -1.2413911 | 219.46307 | 222.93945 | -4.2003646
191.71328 | -3.1405082 | -0.59295553 | -4.9950838 | 0 | 0 | -0.81576174 | -1.7093993 | -1.2414272 | 218.65884 | 222.18262 | -4.2004099
191.81328 | -3.1405082 | -0.54470158 | -4.9951735 | 0 | 0 | -0.81576991 | -1.5681986 | -1.2414631 | 217.96465 | 221.45161 | -4.2004118
191.91328 | -3.1405082 | -0.52481538 | -4.9954834 | 0 | 0 | -0.81585008 | -1.5132666 | -1.2413636 | 217.32991 | 220.61707 | -4.2005892
192.01328 | -3.1405082 | -0.51449049 | -4.9955044 | 0 | 0 | -0.81583321 | -1.4836489 | -1.2413602 | 216.53497 | 219.91573 | -4.20082
192.11328 | -3.1405082 | -0.47159708 | -4.9953475 | 0 | 0 | -0.81577736 | -1.3593433 | -1.2413349 | 215.70721 | 219.12282 | -4.2005668
192.21328 | -3.1405082 | -0.44266909 | -4.9951358 | 0 | 0 | -0.81573015 | -1.2748376 | -1.241395 | 214.98534 | 218.37523 | -4.2005692
192.31328 | -3.1405082 | -0.40856531 | -4.9955039 | 0 | 0 | -0.81582093 | -1.1796912 | -1.2413882 | 214.24507 | 217.63841 | -4.2006536
192.41328 | -3.1405082 | -0.39946097 | -4.9956183 | 0 | 0 | -0.81587195 | -1.1528605 | -1.2416124 | 213.52559 | 216.85561 | -4.2007189
192.51328 | -3.1405082 | -0.38228536 | -4.9956727 | 0 | 0 | -0.81589192 | -1.1013844 | -1.241515 | 212.86739 | 216.16757 | -4.2006197
192.61328 | -3.1405082 | -0.36810333 | -4.9961252 | 0 | 0 | -0.81601095 | -1.0628586 | -1.2415594 | 212.08052 | 215.36221 | -4.2008042
192.71328 | -3.1405082 | -0.34398967 | -4.9960957 | 0 | 0 | -0.81599355 | -0.99244803 | -1.2415538 | 211.45607 | 214.70135 | -4.2006063
192.81328 | -3.1405082 | -0.32812092 | -4.9961171 | 0 | 0 | -0.81600893 | -0.9464438 | -1.2416488 | 210.64346 | 213.91205 | -4.2005672
192.91328 | -3.1405082 | -0.32322845 | -4.9959183 | 0 | 0 | -0.81593817 | -0.93138146 | -1.241751 | 210.00064 | 213.19096 | -4.2005568
193.01328 | -3.1405082 | -0.31633946 | -4.9962754 | 0 | 0 | -0.81601596 | -0.91267329 | -1.2418089 | 209.33714 | 212.41255 | -4.2008605
193.11328 | -3.1405082 | -0.31122383 | -4.9966102 | 0 | 0 | -0.8161096 | -0.89654911 | -1.2418566 | 208.52684 | 211.70935 | -4.200954
193.21328 | -3.1353869 | -0.30168504 | -4.9969959 | 0 | 0 | -0.81619775 | -0.86834085 | -1.2418904 | 207.86101 | 210.99615 | -4.2010622
193.31328 | -3.117841 | -0.28582484 | -4.9969254 | 0 | 0 | -0.81618285 | -0.82330889 | -1.2418871 | 207.11002 | 210.28523 | -4.2007055
193.41328 | -3.1395285 | -0.27705172 | -4.9968786 | 0 | 0 | -0.81616431 | -0.79865301 | -1.2419722 | 206.46352 | 209.55539 | -4.2006536
193.51328 | -3.1404657 | -0.27485731 | -4.9973197 | 0 | 0 | -0.81627375 | -0.79330277 | -1.2420917 | 205.79253 | 208.89587 | -4.2007394
193.61328 | -3.1405063 | -0.27006039 | -4.9976921 | 0 | 0 | -0.81636882 | -0.7768836 | -1.2421732 | 205.19574 | 208.1875 | -4.2010703
193.71328 | -3.1405082 | -0.26295492 | -4.997716 | 0 | 0 | -0.81637329 | -0.75795287 | -1.2422076 | 204.31735 | 207.61296 | -4.2010694
193.81328 | -3.1405082 | -0.25438434 | -4.997798 | 0 | 0 | -0.81640214 | -0.73302656 | -1.2424599 | 203.6922 | 206.81503 | -4.2009873
193.91328 | -3.1405082 | -0.24939057 | -4.9975991 | 0 | 0 | -0.81636244 | -0.71879429 | -1.2424911 | 203.03787 | 206.06677 | -4.2009139
194.01328 | -3.1405082 | -0.24357881 | -4.997797 | 0 | 0 | -0.81638873 | -0.70255244 | -1.242534 | 202.31607 | 205.40437 | -4.2009196
194.11328 | -3.1405082 | -0.24780458 | -4.9980445 | 0 | 0 | -0.81644183 | -0.71645784 | -1.242615 | 201.53871 | 204.70363 | -4.2010651
194.21328 | -3.1405082 | -0.23638673 | -4.9981046 | 0 | 0 | -0.81645745 | -0.68110663 | -1.2426355 | 200.93678 | 204.05333 | -4.2009525
194.31328 | -3.1405082 | -0.23816572 | -4.9985518 | 0 | 0 | -0.81656581 | -0.68798095 | -1.2427709 | 200.31737 | 203.34894 | -4.201273
194.41328 | -3.1405082 | -0.23452942 | -4.9987016 | 0 | 0 | -0.81658638 | -0.67484182 | -1.2428337 | 199.51341 | 202.55826 | -4.201396
194.51328 | -3.1405082 | -0.23012309 | -4.9987259 | 0 | 0 | -0.8166188 | -0.66391897 | -1.2430739 | 198.85493 | 201.86026 | -4.2010813
194.61328 | -3.1405082 | -0.22680548 | -4.9987936 | 0 | 0 | -0.81664652 | -0.6546846 | -1.2432528 | 198.21848 | 201.19659 | -4.2008924
194.71328 | -3.1405082 | -0.22765204 | -4.9985747 | 0 | 0 | -0.81658036 | -0.65686387 | -1.2432877 | 197.43924 | 200.49872 | -4.2006636
194.81328 | -3.1405082 | -0.23066331 | -4.9994268 | 0 | 0 | -0.81678647 | -0.66344512 | -1.2433513 | 196.83191 | 199.87807 | -4.2009807
194.91328 | -3.1405082 | -0.23070616 | -4.9996181 | 0 | 0 | -0.81682837 | -0.6647228 | -1.2435683 | 196.15472 | 199.17053 | -4.2012873
195.01328 | -3.1405082 | -0.22862861 | -4.999743 | 0 | 0 | -0.81684089 | -0.6592775 | -1.2435901 | 195.58669 | 198.48927 | -4.2013879
195.11328 | -3.1405082 | -0.22621374 | -4.9997654 | 0 | 0 | -0.81685311 | -0.65299088 | -1.2438066 | 194.88948 | 197.85228 | -4.2014551
195.21328 | -3.1405082 | -0.22380573 | -4.9996123 | 0 | 0 | -0.81680566 | -0.64527583 | -1.2438978 | 194.24686 | 197.19302 | -4.2010493
195.31328 | -3.1405082 | -0.22886486 | -5.0005021 | 0 | 0 | -0.81702572 | -0.66196406 | -1.2441883 | 193.63646 | 196.61249 | -4.2013793
195.41328 | -3.1405082 | -0.22625935 | -5.000423 | 0 | 0 | -0.81702012 | -0.65385342 | -1.2442255 | 192.9493 | 195.89549 | -4.2014313
195.51328 | -3.1405082 | -0.22711337 | -5.0009737 | 0 | 0 | -0.81715965 | -0.65484214 | -1.2442197 | 192.33896 | 195.29236 | -4.2015524
195.61328 | -3.1405082 | -0.22188614 | -5.0005999 | 0 | 0 | -0.81705046 | -0.63874656 | -1.24446 | 191.64362 | 194.58279 | -4.2013311
195.71328 | -3.1405082 | -0.22450228 | -5.0007191 | 0 | 0 | -0.81708997 | -0.6474582 | -1.2444721 | 190.94595 | 193.91736 | -4.2012482
195.81328 | -3.1405082 | -0.22202921 | -5.000946 | 0 | 0 | -0.81714708 | -0.64002651 | -1.244661 | 190.33347 | 193.20358 | -4.2010584
195.91328 | -3.1405082 | -0.22424012 | -5.0016804 | 0 | 0 | -0.81732869 | -0.64673525 | -1.2449248 | 189.71768 | 192.61229 | -4.2013783
196.01328 | -3.1405082 | -0.2246297 | -5.0020461 | 0 | 0 | -0.81740952 | -0.64707512 | -1.2451864 | 189.0571 | 191.94672 | -4.2013121
196.11328 | -3.1405082 | -0.22308074 | -5.0022731 | 0 | 0 | -0.8174684 | -0.64407402 | -1.2450871 | 188.36359 | 191.27194 | -4.2014508
196.21328 | -3.1405082 | -0.22105974 | -5.0025315 | 0 | 0 | -0.81751841 | -0.63690925 | -1.2451739 | 187.7549 | 190.61122 | -4.2014079
196.31328 | -3.1405082 | -0.21710756 | -5.0027723 | 0 | 0 | -0.8175658 | -0.62467462 | -1.2453185 | 187.07033 | 189.98225 | -4.201088
196.41328 | -3.1353869 | -0.21657363 | -5.0027151 | 0 | 0 | -0.817554 | -0.62293714 | -1.2452581 | 186.42079 | 189.27257 | -4.2011876
196.51328 | -3.117841 | -0.21545151 | -5.0030322 | 0 | 0 | -0.81763744 | -0.62081206 | -1.2453953 | 185.84312 | 188.70033 | -4.2012477
196.61328 | -3.1395285 | -0.21855906 | -5.003511 | 0 | 0 | -0.81775695 | -0.62982178 | -1.2454633 | 185.27977 | 188.10619 | -4.201611
196.71328 | -3.1404657 | -0.21196032 | -5.0036592 | 0 | 0 | -0.8178013 | -0.60762054 | -1.2457023 | 184.61653 | 187.44267 | -4.2014523
196.81328 | -3.1405063 | -0.20849939 | -5.0035644 | 0 | 0 | -0.81777102 | -0.60155964 | -1.2457594 | 183.99364 | 186.88011 | -4.2012177
196.91328 | -3.1405082 | -0.20565385 | -5.0036683 | 0 | 0 | -0.81780088 | -0.59331441 | -1.2458541 | 183.41605 | 186.25027 | -4.2010798
197.01328 | -3.1405082 | -0.20746553 | -5.0041552 | 0 | 0 | -0.81790239 | -0.59715915 | -1.2459202 | 182.74091 | 185.62346 | -4.2012482
197.11328 | -3.1405082 | -0.20382529 | -5.0042176 | 0 | 0 | -0.81791902 | -0.58812529 | -1.2461873 | 182.17766 | 184.987 | -4.2014217
197.21328 | -3.1405082 | -0.20382997 | -5.0047441 | 0 | 0 | -0.81804234 | -0.5878433 | -1.2462964 | 181.55746 | 184.3961 | -4.2015257
197.31328 | -3.1405082 | -0.20057939 | -5.004899 | 0 | 0 | -0.8180508 | -0.57823896 | -1.246291 | 180.9398 | 183.76837 | -4.2015977
197.41328 | -3.1405082 | -0.19818142 | -5.0050225 | 0 | 0 | -0.81808543 | -0.5705117 | -1.2466583 | 180.2883 | 183.09048 | -4.2015033
197.51328 | -3.1353869 | -0.19440542 | -5.0050392 | 0 | 0 | -0.81808817 | -0.56270576 | -1.2465026 | 179.71815 | 182.47404 | -4.2009597
197.61328 | -3.117841 | -0.19373871 | -5.0051479 | 0 | 0 | -0.81814218 | -0.5571847 | -1.2468077 | 179.1041 | 181.94183 | -4.2010756
197.71328 | -3.1395285 | -0.19234145 | -5.0050731 | 0 | 0 | -0.81812346 | -0.5552693 | -1.2467169 | 178.49609 | 181.29787 | -4.2007952
197.81328 | -3.1404657 | -0.19308653 | -5.0052824 | 0 | 0 | -0.81817412 | -0.55666143 | -1.2469558 | 177.91524 | 180.72404 | -4.2010751
197.91328 | -3.1405063 | -0.19148874 | -5.0053844 | 0 | 0 | -0.81820959 | -0.55011767 | -1.2471322 | 177.29805 | 180.11714 | -4.2010837
198.01328 | -3.1405082 | -0.19005807 | -5.0057249 | 0 | 0 | -0.8182863 | -0.54780823 | -1.2471162 | 176.76743 | 179.4803 | -4.2012129
198.11328 | -3.1405082 | -0.19106087 | -5.0056844 | 0 | 0 | -0.81826812 | -0.55013394 | -1.2474749 | 176.15866 | 178.89659 | -4.2011428
198.21328 | -3.1405082 | -0.18964244 | -5.0063953 | 0 | 0 | -0.81843609 | -0.54547465 | -1.2475042 | 175.53937 | 178.31642 | -4.2013288
198.31328 | -3.1405082 | -0.18877921 | -5.0064182 | 0 | 0 | -0.81844229 | -0.54516208 | -1.2475821 | 174.91539 | 177.69586 | -4.2015071
198.41328 | -3.1405082 | -0.18752263 | -5.0067987 | 0 | 0 | -0.81851971 | -0.53818387 | -1.2477487 | 174.34619 | 177.12401 | -4.201704
198.51328 | -3.1405082 | -0.18905649 | -5.0069289 | 0 | 0 | -0.81855416 | -0.545277 | -1.2480208 | 173.78197 | 176.53549 | -4.201685
198.61328 | -3.1405082 | -0.18779798 | -5.0066981 | 0 | 0 | -0.81849623 | -0.54044312 | -1.2479858 | 173.28227 | 175.92928 | -4.201407
198.71328 | -3.1405082 | -0.18679048 | -5.0070238 | 0 | 0 | -0.8185882 | -0.53664511 | -1.2480611 | 172.66003 | 175.46564 | -4.2013435
198.81328 | -3.1405082 | -0.18517831 | -5.0072436 | 0 | 0 | -0.8186366 | -0.53391296 | -1.2481495 | 172.07002 | 174.7733 | -4.2014432
198.91328 | -3.1405082 | -0.18704212 | -5.0071411 | 0 | 0 | -0.81862217 | -0.54025495 | -1.2484546 | 171.52708 | 174.18831 | -4.2014351
199.01328 | -3.1405082 | -0.18529662 | -5.0078244 | 0 | 0 | -0.81879169 | -0.53539896 | -1.2484164 | 170.86197 | 173.6853 | -4.2017779
199.11328 | -3.1405082 | -0.18462539 | -5.0079126 | 0 | 0 | -0.81881213 | -0.53189456 | -1.2487152 | 170.3559 | 173.06195 | -4.201683
199.21328 | -3.1405082 | -0.18360768 | -5.007762 | 0 | 0 | -0.81875068 | -0.52954757 | -1.2489856 | 169.78564 | 172.49051 | -4.2014847
199.31328 | -3.1405082 | -0.18455726 | -5.0075765 | 0 | 0 | -0.81871194 | -0.53176814 | -1.2489128 | 169.25951 | 171.95381 | -4.2013936
199.41328 | -3.1405082 | -0.18301767 | -5.008069 | 0 | 0 | -0.81881303 | -0.5280773 | -1.2488199 | 168.77951 | 171.33203 | -4.2016959
199.51328 | -3.1405082 | -0.18232176 | -5.0083752 | 0 | 0 | -0.81888896 | -0.52550012 | -1.2491685 | 168.24554 | 170.76851 | -4.2018418
199.61328 | -3.1405082 | -0.18203433 | -5.0085135 | 0 | 0 | -0.81893384 | -0.52549267 | -1.2491696 | 167.60426 | 170.14366 | -4.2020259
199.71328 | -3.1405082 | -0.1824768 | -5.0085988 | 0 | 0 | -0.81895047 | -0.52479261 | -1.2492877 | 167.04109 | 169.60794 | -4.2018719
199.81328 | -3.1405082 | -0.18131815 | -5.008636 | 0 | 0 | -0.81896567 | -0.52324861 | -1.2493969 | 166.50391 | 169.07504 | -4.2016158
199.91328 | -3.1405082 | -0.17984581 | -5.0089445 | 0 | 0 | -0.81905085 | -0.5178147 | -1.2496554 | 165.9512 | 168.47275 | -4.2016864
200.01328 | -3.1405082 | -0.17966144 | -5.0091228 | 0 | 0 | -0.81908941 | -0.51708579 | -1.249642 | 165.38776 | 167.96823 | -4.201859
200.11328 | -3.1405082 | -0.17935087 | -5.0091233 | 0 | 0 | -0.81911129 | -0.51587671 | -1.2497365 | 164.86861 | 167.37903 | -4.2018161
200.21328 | -3.1405082 | -0.17848699 | -5.0092468 | 0 | 0 | -0.81912136 | -0.51587671 | -1.2498397 | 164.33769 | 166.89511 | -4.2018757
200.31328 | -3.1405082 | -0.17651467 | -5.0090923 | 0 | 0 | -0.81906849 | -0.50807816 | -1.2497078 | 163.7258 | 166.33617 | -4.2015824
200.41328 | -3.1405082 | -0.17723012 | -5.0088205 | 0 | 0 | -0.81901091 | -0.512456 | -1.2499511 | 163.19086 | 165.77716 | -4.2012496
200.51328 | -3.1405082 | -0.17622797 | -5.0091748 | 0 | 0 | -0.81908584 | -0.50795323 | -1.2500758 | 162.59087 | 165.21664 | -4.2015047
200.61328 | -3.1405082 | -0.17564686 | -5.0093985 | 0 | 0 | -0.81913626 | -0.50597507 | -1.2502813 | 162.10873 | 164.59889 | -4.2015676
200.71328 | -3.1405082 | -0.17425427 | -5.0097327 | 0 | 0 | -0.81923205 | -0.50171047 | -1.2502743 | 161.51323 | 164.10365 | -4.2016115
200.81328 | -3.1405082 | -0.17486073 | -5.0097537 | 0 | 0 | -0.81923497 | -0.50414968 | -1.2503273 | 161.04898 | 163.6447 | -4.2017393
200.91328 | -3.1405082 | -0.1737211 | -5.0098796 | 0 | 0 | -0.81926221 | -0.4999443 | -1.2504364 | 160.51445 | 163.07022 | -4.201416
201.01328 | -3.1405082 | -0.17283686 | -5.0098543 | 0 | 0 | -0.81926847 | -0.49887326 | -1.2505232 | 159.93896 | 162.56096 | -4.2013822
201.11328 | -3.1405082 | -0.17156878 | -5.010066 | 0 | 0 | -0.81931883 | -0.49383819 | -1.2506123 | 159.42583 | 162.07008 | -4.2014694
201.21328 | -3.1405082 | -0.17321423 | -5.0100946 | 0 | 0 | -0.81932169 | -0.50020009 | -1.2507267 | 158.9183 | 161.46951 | -4.2014828
201.31328 | -3.1405082 | -0.17182133 | -5.0103307 | 0 | 0 | -0.81937087 | -0.49657759 | -1.2508733 | 158.40271 | 160.95586 | -4.201623
201.41328 | -3.1405082 | -0.17046285 | -5.0105824 | 0 | 0 | -0.81943017 | -0.49151072 | -1.2508879 | 157.81624 | 160.437 | -4.20158
201.51328 | -3.1405082 | -0.16959623 | -5.0104003 | 0 | 0 | -0.81937891 | -0.48896638 | -1.251063 | 157.37263 | 159.95518 | -4.2013731
201.61328 | -3.1405082 | -0.17100772 | -5.0104303 | 0 | 0 | -0.81938261 | -0.49304342 | -1.2510732 | 156.85791 | 159.42319 | -4.2012181
201.71328 | -3.1405082 | -0.16972388 | -5.0106521 | 0 | 0 | -0.81943941 | -0.48769549 | -1.2512304 | 156.29416 | 158.89949 | -4.2013478
201.81328 | -3.1405082 | -0.16857362 | -5.0107408 | 0 | 0 | -0.81947523 | -0.48565549 | -1.2514676 | 155.80594 | 158.35945 | -4.201344
201.91328 | -3.1405082 | -0.16879518 | -5.0111022 | 0 | 0 | -0.819561 | -0.48683918 | -1.2514359 | 155.21259 | 157.80409 | -4.2016063
202.01328 | -3.1405082 | -0.16934052 | -5.0111594 | 0 | 0 | -0.81958365 | -0.49027821 | -1.2514837 | 154.76466 | 157.33189 | -4.201611
202.11328 | -3.1405082 | -0.16876334 | -5.0110903 | 0 | 0 | -0.81956244 | -0.48535052 | -1.2517142 | 154.25768 | 156.85211 | -4.2015648
202.21328 | -3.1405082 | -0.16719791 | -5.0111446 | 0 | 0 | -0.81957239 | -0.48257282 | -1.2518497 | 153.7659 | 156.27264 | -4.2013235
202.31328 | -3.1405082 | -0.16806941 | -5.0115852 | 0 | 0 | -0.81965911 | -0.48424447 | -1.2517865 | 153.22095 | 155.86572 | -4.2016125
202.41328 | -3.1405082 | -0.16810609 | -5.0118761 | 0 | 0 | -0.81973392 | -0.48255968 | -1.2520914 | 152.71678 | 155.2529 | -4.2016783
202.51328 | -3.1405082 | -0.16753837 | -5.0117226 | 0 | 0 | -0.8196817 | -0.4827033 | -1.2520151 | 152.22415 | 154.80411 | -4.2016559
202.61328 | -3.1355798 | -0.16614565 | -5.0119996 | 0 | 0 | -0.81976432 | -0.48108649 | -1.2521371 | 151.739 | 154.29227 | -4.2016921
202.71328 | -3.1176565 | -0.16796964 | -5.0119543 | 0 | 0 | -0.81974471 | -0.48175946 | -1.2526004 | 151.28012 | 153.72101 | -4.2015591
202.81328 | -3.1395206 | -0.1666348 | -5.0119276 | 0 | 0 | -0.81974596 | -0.48070386 | -1.2526816 | 150.86891 | 153.34846 | -4.201335
202.91328 | -3.1404655 | -0.16613676 | -5.0120916 | 0 | 0 | -0.81978112 | -0.47732556 | -1.2526206 | 150.32179 | 152.78033 | -4.2015429
203.01328 | -3.1405063 | -0.16405611 | -5.0123682 | 0 | 0 | -0.81987685 | -0.47258782 | -1.2527127 | 149.82159 | 152.33372 | -4.2015281
203.11328 | -3.1405082 | -0.16619593 | -5.0122867 | 0 | 0 | -0.81984484 | -0.47843778 | -1.2529451 | 149.37059 | 151.70032 | -4.2015667
203.21328 | -3.1405082 | -0.16510801 | -5.0122948 | 0 | 0 | -0.81983811 | -0.47518277 | -1.2531778 | 148.84314 | 151.26714 | -4.2014999
203.31328 | -3.1405082 | -0.16471939 | -5.0125489 | 0 | 0 | -0.81990671 | -0.47347936 | -1.2529817 | 148.37482 | 150.75813 | -4.2014618
203.41328 | -3.1405082 | -0.16355565 | -5.012342 | 0 | 0 | -0.81984448 | -0.4707613 | -1.2530824 | 147.91458 | 150.32791 | -4.2012272
203.51328 | -3.1405082 | -0.16491039 | -5.0125375 | 0 | 0 | -0.81990522 | -0.47557202 | -1.2528919 | 147.39442 | 149.79843 | -4.2012625
203.61328 | -3.1405082 | -0.16372082 | -5.0127978 | 0 | 0 | -0.81996936 | -0.47143608 | -1.2532102 | 146.89323 | 149.28355 | -4.2013526
203.71328 | -3.1405082 | -0.16281851 | -5.0130281 | 0 | 0 | -0.81999856 | -0.4683001 | -1.2531675 | 146.46518 | 148.77919 | -4.2012835
203.81328 | -3.1405082 | -0.16193438 | -5.0131249 | 0 | 0 | -0.82003927 | -0.46658719 | -1.2531009 | 146.08394 | 148.38055 | -4.2012181
203.91328 | -3.1405082 | -0.16254927 | -5.012897 | 0 | 0 | -0.81999665 | -0.47019136 | -1.2531942 | 145.57208 | 147.87119 | -4.2009296
204.01328 | -3.1405082 | -0.16161022 | -5.0128484 | 0 | 0 | -0.81997067 | -0.46678725 | -1.2533976 | 145.01974 | 147.39702 | -4.2009273
204.11328 | -3.1405082 | -0.16026556 | -5.0129633 | 0 | 0 | -0.82000601 | -0.46175596 | -1.2535081 | 144.62927 | 147.01797 | -4.2009807
204.21328 | -3.1405082 | -0.1610433 | -5.0129647 | 0 | 0 | -0.82001275 | -0.46345529 | -1.2534795 | 144.17789 | 146.55339 | -4.201159
204.31328 | -3.1405082 | -0.1603553 | -5.0136414 | 0 | 0 | -0.82016242 | -0.45921129 | -1.2532077 | 143.73125 | 146.01761 | -4.2013202
204.41328 | -3.1405082 | -0.16034222 | -5.0136552 | 0 | 0 | -0.82015747 | -0.46198222 | -1.2534012 | 143.20067 | 145.57397 | -4.2011595
204.51328 | -3.1405082 | -0.15831597 | -5.0134311 | 0 | 0 | -0.82009912 | -0.45729592 | -1.2533373 | 142.73161 | 145.1012 | -4.2008295
204.61328 | -3.1405082 | -0.1593415 | -5.0137048 | 0 | 0 | -0.82016337 | -0.45852774 | -1.2533789 | 142.30614 | 144.56516 | -4.2009869
204.71328 | -3.1405082 | -0.15852655 | -5.0138817 | 0 | 0 | -0.82020032 | -0.45735827 | -1.2532731 | 141.84634 | 144.19287 | -4.2009797
204.81328 | -3.1405082 | -0.15789129 | -5.0138474 | 0 | 0 | -0.82018936 | -0.45498216 | -1.2533281 | 141.37256 | 143.69028 | -4.2009659
204.91328 | -3.1355798 | -0.15625401 | -5.0145345 | 0 | 0 | -0.82036924 | -0.45141882 | -1.2536294 | 140.88208 | 143.19852 | -4.201242
205.01328 | -3.1176565 | -0.15775819 | -5.0140967 | 0 | 0 | -0.8202697 | -0.45442989 | -1.2536769 | 140.41052 | 142.64919 | -4.2008705
205.11328 | -3.1395206 | -0.15714172 | -5.0142365 | 0 | 0 | -0.82030833 | -0.4536334 | -1.2534409 | 140.02156 | 142.14165 | -4.2007456
205.21328 | -3.1404655 | -0.15661742 | -5.0142045 | 0 | 0 | -0.82029599 | -0.45115945 | -1.2534484 | 139.52641 | 141.79277 | -4.2009463
205.31328 | -3.1355779 | -0.15514775 | -5.0142827 | 0 | 0 | -0.82033259 | -0.44648552 | -1.2535481 | 139.08986 | 141.27794 | -4.200779
205.41328 | -3.1127281 | -0.15669554 | -5.0145183 | 0 | 0 | -0.82038373 | -0.4511331 | -1.2533572 | 138.64255 | 140.79083 | -4.2010007
205.51328 | -3.1166689 | -0.15582681 | -5.014513 | 0 | 0 | -0.82035416 | -0.44923052 | -1.2534567 | 138.245 | 140.45587 | -4.2009029
205.61328 | -3.1394777 | -0.15546964 | -5.0147476 | 0 | 0 | -0.82041168 | -0.44697854 | -1.2535417 | 137.75294 | 140.00743 | -4.2009292
205.71328 | -3.1404636 | -0.15484726 | -5.0144925 | 0 | 0 | -0.82036173 | -0.44590023 | -1.2535262 | 137.32335 | 139.52814 | -4.2006917
205.81328 | -3.140506 | -0.15546909 | -5.0149622 | 0 | 0 | -0.82046688 | -0.44834977 | -1.2534204 | 136.94049 | 139.11871 | -4.2008538
205.91328 | -3.1405082 | -0.15458202 | -5.014936 | 0 | 0 | -0.82046115 | -0.4449026 | -1.2536881 | 136.52075 | 138.69896 | -4.2008352
206.01328 | -3.1405082 | -0.15402131 | -5.0151443 | 0 | 0 | -0.82052058 | -0.44436044 | -1.2535892 | 136.00552 | 138.24745 | -4.2009768
206.11328 | -3.1405082 | -0.15287583 | -5.0155272 | 0 | 0 | -0.82061338 | -0.44138792 | -1.2535831 | 135.53963 | 137.7946 | -4.2009816
206.21328 | -3.1355798 | -0.15395769 | -5.01546 | 0 | 0 | -0.82060272 | -0.44264138 | -1.2537224 | 135.17915 | 137.3394 | -4.20083
206.31328 | -3.1176565 | -0.15347856 | -5.0152483 | 0 | 0 | -0.82054639 | -0.44230825 | -1.2538546 | 134.68097 | 136.9191 | -4.2007513
206.41328 | -3.1395206 | -0.15182534 | -5.0157137 | 0 | 0 | -0.82066584 | -0.43838251 | -1.2536808 | 134.21002 | 136.47618 | -4.2008781
206.51328 | -3.1404655 | -0.15215063 | -5.0156446 | 0 | 0 | -0.82062918 | -0.43818498 | -1.2536848 | 133.78853 | 135.95665 | -4.2009048
206.61328 | -3.1355779 | -0.15268309 | -5.0159822 | 0 | 0 | -0.8207016 | -0.44012186 | -1.2537572 | 133.39554 | 135.56406 | -4.2009234
206.71328 | -3.1176565 | -0.15182298 | -5.0158243 | 0 | 0 | -0.82066494 | -0.43698022 | -1.2537508 | 133.06219 | 135.19691 | -4.2009439
206.81328 | -3.1395206 | -0.1495761 | -5.0158505 | 0 | 0 | -0.82068038 | -0.42985106 | -1.2535094 | 132.61304 | 134.7626 | -4.2008724
206.91328 | -3.1404655 | -0.15074374 | -5.0157862 | 0 | 0 | -0.8206585 | -0.43424782 | -1.2537957 | 132.17699 | 134.29868 | -4.2007408
207.01328 | -3.1405063 | -0.15042794 | -5.0160604 | 0 | 0 | -0.8207252 | -0.43228221 | -1.2537671 | 131.73433 | 133.9529 | -4.2008114
207.11328 | -3.1405082 | -0.14995055 | -5.0163555 | 0 | 0 | -0.82079589 | -0.43218735 | -1.2536693 | 131.34236 | 133.51627 | -4.2009435
207.21328 | -3.1405082 | -0.14792274 | -5.0163321 | 0 | 0 | -0.82079941 | -0.42613298 | -1.253738 | 130.87312 | 133.01285 | -4.2009096
207.31328 | -3.1405082 | -0.14953376 | -5.0163326 | 0 | 0 | -0.82081735 | -0.43262643 | -1.253582 | 130.5459 | 132.59341 | -4.2007399
207.41328 | -3.1405082 | -0.14910851 | -5.0164776 | 0 | 0 | -0.82085043 | -0.4327043 | -1.2537361 | 130.07835 | 132.16408 | -4.2006927
207.51328 | -3.1405082 | -0.14854781 | -5.0168061 | 0 | 0 | -0.82091969 | -0.42949736 | -1.2534941 | 129.61823 | 131.69502 | -4.200788
207.61328 | -3.1405082 | -0.14730467 | -5.0169549 | 0 | 0 | -0.82094753 | -0.42607519 | -1.2538208 | 129.28175 | 131.31996 | -4.2007694
207.71328 | -3.1405082 | -0.14863858 | -5.0169086 | 0 | 0 | -0.8209303 | -0.42748076 | -1.253747 | 128.81825 | 130.95804 | -4.2008128
207.81328 | -3.1405082 | -0.14707826 | -5.0173259 | 0 | 0 | -0.82102042 | -0.4237515 | -1.2536708 | 128.48288 | 130.5101 | -4.2008018
207.91328 | -3.1405082 | -0.14701562 | -5.016901 | 0 | 0 | -0.82092392 | -0.42305946 | -1.2537184 | 128.05675 | 130.15125 | -4.2006211
208.01328 | -3.1405082 | -0.14616224 | -5.0166974 | 0 | 0 | -0.82088977 | -0.4216643 | -1.2538583 | 127.73813 | 129.7178 | -4.2005396
208.11328 | -3.1405082 | -0.14695141 | -5.0170679 | 0 | 0 | -0.82097954 | -0.42428538 | -1.2539688 | 127.31708 | 129.28717 | -4.2006245
208.21328 | -3.1355798 | -0.14613229 | -5.0170774 | 0 | 0 | -0.82098657 | -0.42194387 | -1.2535039 | 126.90931 | 128.88626 | -4.2006388
208.31328 | -3.1176565 | -0.14512359 | -5.0174856 | 0 | 0 | -0.82108337 | -0.41873616 | -1.2537035 | 126.508 | 128.48969 | -4.2006102
208.41328 | -3.1395206 | -0.14550363 | -5.0177889 | 0 | 0 | -0.82115608 | -0.41909632 | -1.2537788 | 126.05437 | 128.05031 | -4.2008443
208.51328 | -3.1404655 | -0.14633442 | -5.0178509 | 0 | 0 | -0.82118231 | -0.42115474 | -1.2537655 | 125.6684 | 127.6329 | -4.2007113
208.61328 | -3.1405063 | -0.1453288 | -5.0177298 | 0 | 0 | -0.82112586 | -0.42186865 | -1.2539487 | 125.28948 | 127.25543 | -4.2005529
208.71328 | -3.1355798 | -0.14345117 | -5.017693 | 0 | 0 | -0.82113612 | -0.41308182 | -1.2539552 | 124.90076 | 126.80794 | -4.2004414
208.81328 | -3.1176565 | -0.14514711 | -5.0180969 | 0 | 0 | -0.8212238 | -0.41889396 | -1.2538543 | 124.48042 | 126.41738 | -4.2005515
208.91328 | -3.1395206 | -0.14440177 | -5.0179358 | 0 | 0 | -0.82116985 | -0.41547188 | -1.253709 | 124.09593 | 126.05469 | -4.2006717
209.01328 | -3.1355371 | -0.14481838 | -5.0181966 | 0 | 0 | -0.82122666 | -0.41777337 | -1.2535076 | 123.69604 | 125.61885 | -4.2006559
209.11328 | -3.1176546 | -0.14280149 | -5.0183539 | 0 | 0 | -0.82128257 | -0.41109517 | -1.2536216 | 123.37144 | 125.17011 | -4.2007041
209.21328 | -3.1345921 | -0.14445177 | -5.0180445 | 0 | 0 | -0.82122779 | -0.41755769 | -1.2535646 | 122.9508 | 124.89783 | -4.2004085
209.31328 | -3.1126854 | -0.14429373 | -5.0182872 | 0 | 0 | -0.82128972 | -0.41329223 | -1.2534889 | 122.48775 | 124.46537 | -4.2005796
209.41328 | -3.1166673 | -0.14410484 | -5.0186286 | 0 | 0 | -0.8213675 | -0.41573527 | -1.2536861 | 122.17625 | 124.08739 | -4.2007751
209.51328 | -3.1394777 | -0.14285125 | -5.0188026 | 0 | 0 | -0.82139891 | -0.41133127 | -1.2536662 | 121.75002 | 123.64603 | -4.200839
209.61328 | -3.1404636 | -0.14393632 | -5.0187874 | 0 | 0 | -0.82138819 | -0.41437319 | -1.253805 | 121.40297 | 123.26785 | -4.2007542
209.71328 | -3.140506 | -0.14292201 | -5.0191536 | 0 | 0 | -0.82147419 | -0.41211981 | -1.2537614 | 121.03626 | 122.89474 | -4.2009115
209.81328 | -3.1405082 | -0.14230619 | -5.0190997 | 0 | 0 | -0.82145768 | -0.41027668 | -1.2537829 | 120.66435 | 122.49467 | -4.2006917
209.91328 | -3.1355798 | -0.14175944 | -5.0190287 | 0 | 0 | -0.82143295 | -0.40925318 | -1.253902 | 120.30339 | 122.12125 | -4.2006159
210.01328 | -3.1176565 | -0.14296137 | -5.019351 | 0 | 0 | -0.82152247 | -0.41094783 | -1.2537686 | 119.91344 | 121.78918 | -4.2006593
210.11328 | -3.1395206 | -0.1425245 | -5.0195451 | 0 | 0 | -0.82155955 | -0.41244525 | -1.2537466 | 119.49201 | 121.41993 | -4.20085
210.21328 | -3.1355371 | -0.14144827 | -5.0194468 | 0 | 0 | -0.82154781 | -0.40671879 | -1.2539392 | 119.05268 | 120.99706 | -4.2009058
210.31328 | -3.1176546 | -0.14112662 | -5.019711 | 0 | 0 | -0.82160836 | -0.40831667 | -1.2540064 | 118.71614 | 120.56592 | -4.2008338
210.41328 | -3.1395204 | -0.14216168 | -5.019475 | 0 | 0 | -0.82157582 | -0.40933198 | -1.2539207 | 118.32082 | 120.20964 | -4.2007689
210.51328 | -3.1404655 | -0.14212343 | -5.0195775 | 0 | 0 | -0.82157856 | -0.41109294 | -1.2537402 | 118.01584 | 119.83718 | -4.2006431
210.61328 | -3.1405063 | -0.14096737 | -5.0198312 | 0 | 0 | -0.82163864 | -0.40574488 | -1.2539911 | 117.68925 | 119.42715 | -4.2006936
210.71328 | -3.1405082 | -0.14133573 | -5.0200491 | 0 | 0 | -0.82169145 | -0.40597755 | -1.2538668 | 117.28424 | 119.07096 | -4.2008829
210.81328 | -3.1355798 | -0.14167559 | -5.0200796 | 0 | 0 | -0.82168776 | -0.40706915 | -1.253778 | 116.91724 | 118.74085 | -4.2007313
210.91328 | -3.1176565 | -0.14180371 | -5.0197654 | 0 | 0 | -0.82158846 | -0.40742123 | -1.2541451 | 116.57946 | 118.30804 | -4.2006569
211.01328 | -3.1345923 | -0.1402899 | -5.0202174 | 0 | 0 | -0.82170975 | -0.4033848 | -1.2541856 | 116.28983 | 118.00764 | -4.20081
211.11328 | -3.1176138 | -0.14146741 | -5.0206032 | 0 | 0 | -0.82182401 | -0.40754682 | -1.2540464 | 115.92772 | 117.67549 | -4.2006187
211.21328 | -3.139519 | -0.14160067 | -5.0207205 | 0 | 0 | -0.82184309 | -0.40669841 | -1.2538753 | 115.54344 | 117.33669 | -4.2007799
211.31328 | -3.1404653 | -0.14187171 | -5.0208502 | 0 | 0 | -0.82188594 | -0.40993801 | -1.2539923 | 115.0997 | 116.94832 | -4.2008324
211.41328 | -3.1405063 | -0.14001808 | -5.0209103 | 0 | 0 | -0.82191175 | -0.40161937 | -1.2540729 | 114.8063 | 116.6097 | -4.2009015
211.51328 | -3.1405082 | -0.14130051 | -5.0209684 | 0 | 0 | -0.82191002 | -0.40681669 | -1.2540672 | 114.51121 | 116.299 | -4.2007499
211.61328 | -3.1405082 | -0.14051555 | -5.0208983 | 0 | 0 | -0.82189697 | -0.40408179 | -1.254347 | 114.06729 | 115.87985 | -4.2007976
211.71328 | -3.1405082 | -0.14070901 | -5.0210967 | 0 | 0 | -0.82195711 | -0.40554601 | -1.2543277 | 113.78571 | 115.57299 | -4.2008271
211.81328 | -3.1405082 | -0.13945213 | -5.0214443 | 0 | 0 | -0.82202095 | -0.40234223 | -1.2541467 | 113.44671 | 115.17275 | -4.2010102
211.91328 | -3.1405082 | -0.14063172 | -5.0213366 | 0 | 0 | -0.8219713 | -0.40406287 | -1.2542983 | 113.03994 | 114.82473 | -4.2009683
212.01328 | -3.1405082 | -0.14050351 | -5.0213289 | 0 | 0 | -0.82196474 | -0.40562239 | -1.2544652 | 112.72211 | 114.49458 | -4.2007556
212.11328 | -3.1405082 | -0.1400855 | -5.0209985 | 0 | 0 | -0.82190073 | -0.40370288 | -1.2545688 | 112.34654 | 114.07403 | -4.2003093
212.21328 | -3.1405082 | -0.13953698 | -5.0211086 | 0 | 0 | -0.82193875 | -0.4019886 | -1.2544734 | 111.99338 | 113.7533 | -4.2004447
212.31328 | -3.1405082 | -0.14107695 | -5.0212989 | 0 | 0 | -0.8219853 | -0.40868425 | -1.2544328 | 111.68056 | 113.40965 | -4.2003951
212.41328 | -3.1355798 | -0.14089103 | -5.0216846 | 0 | 0 | -0.82208389 | -0.40885952 | -1.2545518 | 111.30982 | 113.09894 | -4.2006674
212.51328 | -3.1176565 | -0.13922475 | -5.0219321 | 0 | 0 | -0.82215154 | -0.40147597 | -1.2544408 | 111.06042 | 112.76289 | -4.2007341
212.61328 | -3.1395206 | -0.13927677 | -5.0215387 | 0 | 0 | -0.8220681 | -0.39932349 | -1.2545366 | 110.70991 | 112.3852 | -4.2004981
212.71328 | -3.1404655 | -0.14026746 | -5.0217547 | 0 | 0 | -0.8221162 | -0.40308055 | -1.2544174 | 110.35564 | 112.09219 | -4.2004943
212.81328 | -3.1405063 | -0.14058778 | -5.0220728 | 0 | 0 | -0.82216424 | -0.40691391 | -1.2544286 | 110.02284 | 111.81084 | -4.2007036
212.91328 | -3.1355798 | -0.13883947 | -5.021874 | 0 | 0 | -0.82212889 | -0.40090746 | -1.2545582 | 109.68488 | 111.46393 | -4.2005405
213.01328 | -3.1176565 | -0.13960914 | -5.0223427 | 0 | 0 | -0.82223284 | -0.40312222 | -1.254663 | 109.33995 | 111.11319 | -4.2008357
213.11328 | -3.1395206 | -0.14064281 | -5.0221801 | 0 | 0 | -0.8222034 | -0.40478593 | -1.2546556 | 108.96756 | 110.79726 | -4.2006469
213.21328 | -3.1355371 | -0.14119117 | -5.0218811 | 0 | 0 | -0.82211816 | -0.40729037 | -1.2547557 | 108.70039 | 110.39873 | -4.2003555
213.31328 | -3.1176546 | -0.13926873 | -5.0223241 | 0 | 0 | -0.82223588 | -0.4025059 | -1.2546682 | 108.3866 | 110.10246 | -4.2004294
213.41328 | -3.1395204 | -0.14038949 | -5.0225563 | 0 | 0 | -0.82228464 | -0.40649009 | -1.2546992 | 108.01427 | 109.74464 | -4.2005825
213.51328 | -3.1355371 | -0.13971214 | -5.0228143 | 0 | 0 | -0.82236767 | -0.40365142 | -1.2548674 | 107.72032 | 109.40855 | -4.2007289
213.61328 | -3.1127264 | -0.14002436 | -5.0229168 | 0 | 0 | -0.82238191 | -0.40334776 | -1.2548063 | 107.43739 | 109.05568 | -4.2008009
213.71328 | -3.1166687 | -0.13856946 | -5.0229297 | 0 | 0 | -0.82238889 | -0.40043241 | -1.2549447 | 107.03506 | 108.74392 | -4.2007174
213.81328 | -3.1394777 | -0.14027686 | -5.0229897 | 0 | 0 | -0.82239342 | -0.4053075 | -1.2548077 | 106.70232 | 108.41077 | -4.2006412
213.91328 | -3.1404636 | -0.13979952 | -5.0229797 | 0 | 0 | -0.82237005 | -0.40363565 | -1.2548946 | 106.41365 | 108.05498 | -4.200686
214.01328 | -3.140506 | -0.13922229 | -5.0232897 | 0 | 0 | -0.82244682 | -0.40136451 | -1.2550274 | 106.1223 | 107.78458 | -4.2007647
214.11328 | -3.1405082 | -0.13821936 | -5.0234652 | 0 | 0 | -0.82249856 | -0.40023413 | -1.2552587 | 105.86884 | 107.48331 | -4.2007337
214.21328 | -3.1405082 | -0.13978183 | -5.0234818 | 0 | 0 | -0.82251012 | -0.40249178 | -1.2552061 | 105.48918 | 107.16676 | -4.2009306
214.31328 | -3.1355798 | -0.13898624 | -5.0232306 | 0 | 0 | -0.82244855 | -0.40032068 | -1.2551749 | 105.17439 | 106.82714 | -4.2007289
214.41328 | -3.1176565 | -0.13896503 | -5.0232496 | 0 | 0 | -0.82247007 | -0.40020603 | -1.2552073 | 104.85689 | 106.51038 | -4.2003107
214.51328 | -3.1395206 | -0.13847959 | -5.0234718 | 0 | 0 | -0.8225252 | -0.39970419 | -1.2553439 | 104.57575 | 106.16022 | -4.2005587
214.61328 | -3.1404655 | -0.1387115 | -5.0234809 | 0 | 0 | -0.82253259 | -0.40020141 | -1.2552333 | 104.22988 | 105.86818 | -4.2005224
214.71328 | -3.1405063 | -0.13881615 | -5.0238099 | 0 | 0 | -0.82259589 | -0.4011651 | -1.2550384 | 103.91148 | 105.56702 | -4.2007518
214.81328 | -3.1405082 | -0.13766851 | -5.0238566 | 0 | 0 | -0.82260746 | -0.39590526 | -1.2552088 | 103.6662 | 105.25998 | -4.2008848
214.91328 | -3.1405082 | -0.13833062 | -5.0239892 | 0 | 0 | -0.82264173 | -0.39936218 | -1.2552488 | 103.38859 | 104.93295 | -4.2007885
215.01328 | -3.1405082 | -0.13833691 | -5.0236788 | 0 | 0 | -0.82254744 | -0.39856744 | -1.2553108 | 102.99551 | 104.66156 | -4.2003908
215.11328 | -3.1405082 | -0.13889156 | -5.0240002 | 0 | 0 | -0.82261133 | -0.40168878 | -1.2556136 | 102.79126 | 104.33266 | -4.200491
215.21328 | -3.1355798 | -0.13696225 | -5.0244346 | 0 | 0 | -0.82272792 | -0.39544365 | -1.2556856 | 102.41669 | 103.99394 | -4.2005777
215.31328 | -3.1127281 | -0.13851023 | -5.0244145 | 0 | 0 | -0.82272714 | -0.3995603 | -1.2556496 | 102.11683 | 103.67039 | -4.2008362
215.41328 | -3.1117406 | -0.13819465 | -5.024816 | 0 | 0 | -0.82283437 | -0.39740065 | -1.2553321 | 101.83446 | 103.39011 | -4.2008591
215.51328 | -3.1166263 | -0.13846222 | -5.0245891 | 0 | 0 | -0.82277358 | -0.39769891 | -1.2555147 | 101.50735 | 103.05061 | -4.200665
215.61328 | -3.1345477 | -0.13636535 | -5.0243883 | 0 | 0 | -0.82273602 | -0.39398503 | -1.2555313 | 101.24885 | 102.805 | -4.2004728
215.71328 | -3.1176119 | -0.13806181 | -5.0246592 | 0 | 0 | -0.82280838 | -0.39800051 | -1.2555692 | 100.95815 | 102.47874 | -4.2007318
215.81328 | -3.1395187 | -0.13785917 | -5.0249119 | 0 | 0 | -0.8228758 | -0.39752412 | -1.2554455 | 100.63426 | 102.18046 | -4.200758
215.91328 | -3.1355369 | -0.13812105 | -5.0251465 | 0 | 0 | -0.8229292 | -0.39824036 | -1.2556406 | 100.32535 | 101.97708 | -4.2008138
216.01328 | -3.1176546 | -0.13656886 | -5.0252995 | 0 | 0 | -0.82294065 | -0.39562401 | -1.2556601 | 100.03384 | 101.66392 | -4.200891
216.11328 | -3.1395204 | -0.13785017 | -5.0251474 | 0 | 0 | -0.82288939 | -0.39883369 | -1.2558568 | 99.749985 | 101.36826 | -4.2007532
216.21328 | -3.1355371 | -0.13739663 | -5.0252929 | 0 | 0 | -0.82293272 | -0.397607 | -1.2559907 | 99.493073 | 101.10997 | -4.2007599
216.31328 | -3.1176546 | -0.13750456 | -5.0253878 | 0 | 0 | -0.82296669 | -0.39590082 | -1.2561105 | 99.201584 | 100.78431 | -4.2007117
216.41328 | -3.1345921 | -0.13604435 | -5.0254574 | 0 | 0 | -0.82297087 | -0.39369538 | -1.2559434 | 98.900795 | 100.47469 | -4.200716
216.51328 | -3.1126854 | -0.13736999 | -5.0258636 | 0 | 0 | -0.82308018 | -0.39581189 | -1.2560328 | 98.591942 | 100.13345 | -4.2009392
216.61328 | -3.1117389 | -0.13776255 | -5.0258393 | 0 | 0 | -0.82308012 | -0.39793524 | -1.2561482 | 98.318344 | 99.920074 | -4.20084
216.71328 | -3.116626 | -0.1361758 | -5.0260329 | 0 | 0 | -0.8231284 | -0.39416963 | -1.2562157 | 98.022743 | 99.55143 | -4.2007222
216.81328 | -3.1345477 | -0.13593902 | -5.0259323 | 0 | 0 | -0.82310885 | -0.39170754 | -1.2562565 | 97.747345 | 99.229004 | -4.2007914
216.91328 | -3.1176119 | -0.13636699 | -5.0261579 | 0 | 0 | -0.8231535 | -0.39331853 | -1.2561198 | 97.430504 | 98.934486 | -4.200892
217.01328 | -3.1395187 | -0.13770001 | -5.0262709 | 0 | 0 | -0.82316649 | -0.397845 | -1.256186 | 97.169151 | 98.719833 | -4.2009726
217.11328 | -3.1404653 | -0.13564906 | -5.026372 | 0 | 0 | -0.82319134 | -0.39113474 | -1.25629 | 96.885269 | 98.463165 | -4.200861
217.21328 | -3.1405063 | -0.13638484 | -5.0263028 | 0 | 0 | -0.82317787 | -0.39256862 | -1.2562164 | 96.659782 | 98.165855 | -4.2008257
217.31328 | -3.1405082 | -0.13657834 | -5.0262918 | 0 | 0 | -0.82317209 | -0.39434254 | -1.2563785 | 96.365532 | 97.927193 | -4.2007456
217.41328 | -3.1405082 | -0.13690118 | -5.0266509 | 0 | 0 | -0.82328057 | -0.39682254 | -1.2565297 | 96.043144 | 97.587822 | -4.2008295
217.51328 | -3.1405082 | -0.13524325 | -5.0265121 | 0 | 0 | -0.82321626 | -0.39204854 | -1.2563339 | 95.806557 | 97.298409 | -4.2007604
217.61328 | -3.1355798 | -0.13666913 | -5.0267787 | 0 | 0 | -0.82330382 | -0.39431384 | -1.2562021 | 95.50766 | 97.079956 | -4.2010117
217.71328 | -3.1127281 | -0.13619263 | -5.0270305 | 0 | 0 | -0.8233546 | -0.39228618 | -1.2564535 | 95.180428 | 96.787636 | -4.2008696
217.81328 | -3.1117406 | -0.13689038 | -5.026947 | 0 | 0 | -0.82336164 | -0.39445034 | -1.2564154 | 94.915604 | 96.490768 | -4.200738
217.91328 | -3.1116982 | -0.13478138 | -5.0268269 | 0 | 0 | -0.82331395 | -0.38759476 | -1.2563344 | 94.706802 | 96.207794 | -4.2005525
218.01328 | -3.1166244 | -0.13659792 | -5.0267463 | 0 | 0 | -0.82329535 | -0.39372927 | -1.2564594 | 94.418365 | 95.893066 | -4.2006702
218.11328 | -3.1345477 | -0.13672186 | -5.0270028 | 0 | 0 | -0.82334232 | -0.39342836 | -1.2566246 | 94.182861 | 95.628815 | -4.2004733
218.21328 | -3.1176119 | -0.13591258 | -5.0274248 | 0 | 0 | -0.82344139 | -0.39170891 | -1.2564672 | 93.875786 | 95.402435 | -4.2006683
218.31328 | -3.1395187 | -0.13434392 | -5.0274539 | 0 | 0 | -0.82344604 | -0.38763332 | -1.2565001 | 93.632294 | 95.043556 | -4.2007384
218.41328 | -3.1404653 | -0.13543694 | -5.0274787 | 0 | 0 | -0.8234688 | -0.38894936 | -1.2566218 | 93.313805 | 94.753761 | -4.200583
218.51328 | -3.1405063 | -0.13563822 | -5.0273318 | 0 | 0 | -0.82342207 | -0.39005366 | -1.2565464 | 93.055992 | 94.509796 | -4.2006111
218.61328 | -3.1405082 | -0.13473228 | -5.0273542 | 0 | 0 | -0.8234399 | -0.38926381 | -1.2565902 | 92.786652 | 94.256882 | -4.2006059
218.71328 | -3.1355798 | -0.13434751 | -5.0275793 | 0 | 0 | -0.82350886 | -0.38841143 | -1.256714 | 92.523178 | 93.943993 | -4.2007556
218.81328 | -3.1127281 | -0.1348512 | -5.028008 | 0 | 0 | -0.8236016 | -0.38791496 | -1.2568332 | 92.290657 | 93.730827 | -4.2009888
218.91328 | -3.1117406 | -0.13502184 | -5.02773 | 0 | 0 | -0.82353097 | -0.39077553 | -1.2568969 | 92.007668 | 93.461685 | -4.2008438
219.01328 | -3.1166263 | -0.13387217 | -5.0275693 | 0 | 0 | -0.82348895 | -0.38690618 | -1.2568872 | 91.764061 | 93.229652 | -4.2007284
219.11328 | -3.1394761 | -0.13410656 | -5.0278006 | 0 | 0 | -0.82353342 | -0.38656539 | -1.257004 | 91.511383 | 92.934822 | -4.2006073
219.21328 | -3.135535 | -0.13457088 | -5.0281153 | 0 | 0 | -0.82360703 | -0.38547605 | -1.2570789 | 91.269646 | 92.654716 | -4.200644
219.31328 | -3.1176546 | -0.13533956 | -5.0280652 | 0 | 0 | -0.82358867 | -0.3919988 | -1.2571671 | 91.034058 | 92.418022 | -4.2008214
219.41328 | -3.1395204 | -0.13308132 | -5.028307 | 0 | 0 | -0.82364559 | -0.38292006 | -1.2569989 | 90.771614 | 92.177315 | -4.2008653
219.51328 | -3.1404655 | -0.13448903 | -5.0281248 | 0 | 0 | -0.82362032 | -0.38775787 | -1.257076 | 90.526352 | 91.939919 | -4.20084
219.61328 | -3.1355779 | -0.13381994 | -5.0280118 | 0 | 0 | -0.82359028 | -0.3848578 | -1.2569916 | 90.209373 | 91.619797 | -4.2007151
219.71328 | -3.1127281 | -0.13430578 | -5.0282264 | 0 | 0 | -0.82365066 | -0.38825032 | -1.2569731 | 89.946922 | 91.417259 | -4.2007279
219.81328 | -3.1166689 | -0.13223457 | -5.0282202 | 0 | 0 | -0.8236624 | -0.38151234 | -1.2571391 | 89.723106 | 91.160652 | -4.2006946
219.91328 | -3.1345494 | -0.13414793 | -5.028173 | 0 | 0 | -0.82363635 | -0.38665569 | -1.2571131 | 89.422493 | 90.878624 | -4.2007084
220.01328 | -3.1126838 | -0.13374174 | -5.0284772 | 0 | 0 | -0.82372344 | -0.38635281 | -1.2571949 | 89.214096 | 90.657608 | -4.2008543
220.11328 | -3.1117387 | -0.13412112 | -5.0286112 | 0 | 0 | -0.82373363 | -0.38606724 | -1.2572401 | 88.931732 | 90.412819 | -4.2007289
220.21328 | -3.116626 | -0.13177395 | -5.0283585 | 0 | 0 | -0.8236652 | -0.38082701 | -1.2573216 | 88.805122 | 90.157249 | -4.2003856
220.31328 | -3.1345477 | -0.1331615 | -5.0283246 | 0 | 0 | -0.82366544 | -0.38561055 | -1.2574217 | 88.497643 | 89.949898 | -4.2005091
220.41328 | -3.1176119 | -0.1335057 | -5.0286174 | 0 | 0 | -0.82373208 | -0.38444617 | -1.2573632 | 88.278168 | 89.706429 | -4.2005954
220.51328 | -3.1345904 | -0.13305826 | -5.0285378 | 0 | 0 | -0.82370275 | -0.38307449 | -1.2573864 | 87.957047 | 89.412239 | -4.2004747
220.61328 | -3.1126852 | -0.13158618 | -5.0290151 | 0 | 0 | -0.82382315 | -0.37861481 | -1.257331 | 87.751526 | 89.180649 | -4.2006555
220.71328 | -3.1166673 | -0.13279141 | -5.0288377 | 0 | 0 | -0.82379967 | -0.37959254 | -1.2573466 | 87.4944 | 88.915688 | -4.2005987
220.81328 | -3.1345494 | -0.13271502 | -5.0285354 | 0 | 0 | -0.82371587 | -0.38348335 | -1.257498 | 87.23336 | 88.702522 | -4.2003016
220.91328 | -3.1176121 | -0.13203128 | -5.0289707 | 0 | 0 | -0.82382935 | -0.38214573 | -1.2576413 | 87.014832 | 88.449982 | -4.2004533
221.01328 | -3.1395187 | -0.13208894 | -5.0290313 | 0 | 0 | -0.82384962 | -0.38015702 | -1.2576796 | 86.769951 | 88.257408 | -4.2004552
221.11328 | -3.1404653 | -0.13213441 | -5.0291648 | 0 | 0 | -0.82388389 | -0.3791241 | -1.2576815 | 86.496933 | 87.942253 | -4.200634
221.21328 | -3.1405063 | -0.13310125 | -5.0292974 | 0 | 0 | -0.8239007 | -0.38467413 | -1.2577182 | 86.356033 | 87.714203 | -4.2005486
221.31328 | -3.1355798 | -0.1317486 | -5.0293307 | 0 | 0 | -0.82389736 | -0.38115159 | -1.2576581 | 86.100525 | 87.470276 | -4.2006335
221.41328 | -3.1176565 | -0.13184318 | -5.0290766 | 0 | 0 | -0.82382339 | -0.37974629 | -1.2577695 | 85.823326 | 87.264824 | -4.2002549
221.51328 | -3.1395206 | -0.13173068 | -5.0294652 | 0 | 0 | -0.82392514 | -0.37988141 | -1.2578014 | 85.570351 | 87.013359 | -4.2004905
221.61328 | -3.1404655 | -0.1322114 | -5.0294814 | 0 | 0 | -0.82392877 | -0.38120446 | -1.2579669 | 85.283554 | 86.74865 | -4.2004652
221.71328 | -3.1405063 | -0.13034274 | -5.0297623 | 0 | 0 | -0.82401299 | -0.37683046 | -1.2580518 | 85.120438 | 86.525169 | -4.2005758
221.81328 | -3.1405082 | -0.13169309 | -5.029861 | 0 | 0 | -0.82403898 | -0.37923869 | -1.2578856 | 84.947159 | 86.370346 | -4.2006564
221.91328 | -3.1405082 | -0.13120589 | -5.0299211 | 0 | 0 | -0.82406527 | -0.37764078 | -1.2580612 | 84.686806 | 86.038086 | -4.2004676
222.01328 | -3.1355798 | -0.1318073 | -5.0295486 | 0 | 0 | -0.82395411 | -0.38196117 | -1.2582464 | 84.422615 | 85.853394 | -4.2002382
222.11328 | -3.1176565 | -0.12924387 | -5.0299249 | 0 | 0 | -0.82406324 | -0.37421882 | -1.2582927 | 84.270065 | 85.541054 | -4.2003922
222.21328 | -3.1395206 | -0.13039915 | -5.0300169 | 0 | 0 | -0.82406569 | -0.37625715 | -1.2581774 | 84.025269 | 85.321297 | -4.2004399
222.31328 | -3.1404655 | -0.13067679 | -5.0302176 | 0 | 0 | -0.82411307 | -0.37735996 | -1.2583678 | 83.804298 | 85.107758 | -4.2006788
222.41328 | -3.1405063 | -0.13058591 | -5.0303979 | 0 | 0 | -0.8241443 | -0.37608123 | -1.2583855 | 83.54998 | 84.87854 | -4.2006335
222.51328 | -3.1355798 | -0.12911016 | -5.0299926 | 0 | 0 | -0.82405049 | -0.37461463 | -1.2582667 | 83.311157 | 84.655037 | -4.2004437
222.61328 | -3.1176565 | -0.12991516 | -5.0302491 | 0 | 0 | -0.82411081 | -0.37422451 | -1.2583139 | 83.109619 | 84.367126 | -4.2001853
222.71328 | -3.1345923 | -0.13012187 | -5.0300717 | 0 | 0 | -0.82406199 | -0.37584543 | -1.2584778 | 82.94825 | 84.121498 | -4.2002339
222.81328 | -3.1176138 | -0.12939076 | -5.0306954 | 0 | 0 | -0.82423204 | -0.3724691 | -1.2584672 | 82.667206 | 83.954155 | -4.200634
222.91328 | -3.1345906 | -0.1283929 | -5.0308776 | 0 | 0 | -0.82429868 | -0.37059674 | -1.2583773 | 82.421852 | 83.668976 | -4.2007146
223.01328 | -3.1176138 | -0.12932898 | -5.0307741 | 0 | 0 | -0.82427055 | -0.37404361 | -1.2584486 | 82.189758 | 83.495216 | -4.200551
223.11328 | -3.1395187 | -0.13005522 | -5.0308304 | 0 | 0 | -0.8242684 | -0.37574559 | -1.2586133 | 81.979988 | 83.307594 | -4.2005148
223.21328 | -3.1404653 | -0.12824252 | -5.0311775 | 0 | 0 | -0.8243618 | -0.37157655 | -1.258553 | 81.777733 | 83.046631 | -4.2004914
223.31328 | -3.1405063 | -0.12847348 | -5.0308924 | 0 | 0 | -0.82429111 | -0.37182975 | -1.2586378 | 81.59082 | 82.830765 | -4.2004342
223.41328 | -3.1355798 | -0.12859344 | -5.0311909 | 0 | 0 | -0.82433844 | -0.36983907 | -1.2584558 | 81.373589 | 82.65744 | -4.2005963
223.51328 | -3.1176565 | -0.13026235 | -5.0311227 | 0 | 0 | -0.82433152 | -0.37743703 | -1.2586374 | 81.101189 | 82.395439 | -4.2007432
223.61328 | -3.1395206 | -0.12768337 | -5.0313153 | 0 | 0 | -0.82436502 | -0.36875141 | -1.2586207 | 80.930794 | 82.137482 | -4.2006044
223.71328 | -3.1355371 | -0.12817608 | -5.031045 | 0 | 0 | -0.82431054 | -0.37075767 | -1.2587107 | 80.790733 | 81.997879 | -4.2002831
223.81328 | -3.1176546 | -0.12830684 | -5.0312405 | 0 | 0 | -0.82437038 | -0.37051386 | -1.2587426 | 80.487862 | 81.751526 | -4.2005248
223.91328 | -3.1395211 | -0.12864487 | -5.0313764 | 0 | 0 | -0.82441044 | -0.37168014 | -1.258732 | 80.310158 | 81.523727 | -4.2006655
224.01328 | -3.1354544 | -0.12647724 | -5.0316081 | 0 | 0 | -0.82445693 | -0.36590263 | -1.2586136 | 80.07373 | 81.319313 | -4.2007651
224.11328 | -3.1177337 | -0.12801252 | -5.0318584 | 0 | 0 | -0.82452857 | -0.36866966 | -1.2589055 | 79.872772 | 81.089233 | -4.2007418
224.21328 | -3.1345127 | -0.12761676 | -5.0314708 | 0 | 0 | -0.82442975 | -0.36843753 | -1.2588178 | 79.66748 | 80.893845 | -4.2005649
224.31328 | -3.1126821 | -0.12797472 | -5.0316958 | 0 | 0 | -0.82448024 | -0.37063149 | -1.2586982 | 79.431053 | 80.724457 | -4.2003274
224.41328 | -3.11675 | -0.12563707 | -5.0320649 | 0 | 0 | -0.82453537 | -0.36393055 | -1.2586889 | 79.17746 | 80.527962 | -4.2006335
224.51328 | -3.1394813 | -0.12710145 | -5.0319037 | 0 | 0 | -0.82451314 | -0.36492452 | -1.2589449 | 79.007614 | 80.177406 | -4.2004614
224.61328 | -3.1354527 | -0.12678115 | -5.032104 | 0 | 0 | -0.82455838 | -0.36640203 | -1.2589169 | 78.780815 | 79.998436 | -4.2005439
224.71328 | -3.1177337 | -0.12675722 | -5.0319028 | 0 | 0 | -0.82450497 | -0.36582133 | -1.2589442 | 78.553871 | 79.853645 | -4.2004943
224.81328 | -3.1345127 | -0.12538463 | -5.0318894 | 0 | 0 | -0.82449925 | -0.36197296 | -1.2590151 | 78.325378 | 79.660461 | -4.2003708
224.91328 | -3.1176932 | -0.12688698 | -5.0319705 | 0 | 0 | -0.82456309 | -0.36561504 | -1.2591332 | 78.17028 | 79.414764 | -4.2002406
225.01328 | -3.1395221 | -0.12737696 | -5.0323496 | 0 | 0 | -0.82462853 | -0.36705554 | -1.259099 | 78.00515 | 79.284042 | -4.2003722
225.11328 | -3.1404655 | -0.12574422 | -5.032227 | 0 | 0 | -0.82460928 | -0.36226776 | -1.2592406 | 77.772438 | 79.050278 | -4.2003374
225.21328 | -3.1405063 | -0.12644656 | -5.0323653 | 0 | 0 | -0.82465291 | -0.36549094 | -1.2592182 | 77.622589 | 78.812202 | -4.2005467
225.31328 | -3.1405082 | -0.12643044 | -5.0326428 | 0 | 0 | -0.82471108 | -0.36442202 | -1.259199 | 77.387672 | 78.63356 | -4.2006779
225.41328 | -3.1354969 | -0.12720738 | -5.0320048 | 0 | 0 | -0.8245436 | -0.36821762 | -1.2592052 | 77.190437 | 78.434326 | -4.2002311
225.51328 | -3.1127245 | -0.12562239 | -5.0320845 | 0 | 0 | -0.82456201 | -0.36171809 | -1.2592365 | 77.017204 | 78.2295 | -4.2001266
225.61328 | -3.1167517 | -0.12590481 | -5.0325756 | 0 | 0 | -0.82468891 | -0.36181939 | -1.2592565 | 76.776352 | 78.031151 | -4.2003517
225.71328 | -3.1344702 | -0.12632884 | -5.0327601 | 0 | 0 | -0.82471281 | -0.36236572 | -1.259367 | 76.5793 | 77.819771 | -4.2005877
225.81328 | -3.1176913 | -0.1268217 | -5.033041 | 0 | 0 | -0.82478398 | -0.36822498 | -1.2594407 | 76.380226 | 77.61586 | -4.2007127
225.91328 | -3.1395218 | -0.1252376 | -5.0331035 | 0 | 0 | -0.82480884 | -0.36235848 | -1.2594085 | 76.163139 | 77.393959 | -4.2007432
226.01328 | -3.1354542 | -0.12540679 | -5.0329299 | 0 | 0 | -0.82478327 | -0.36278135 | -1.2592822 | 75.986183 | 77.216255 | -4.2005749
226.11328 | -3.1177337 | -0.12533498 | -5.0331726 | 0 | 0 | -0.82482529 | -0.3601315 | -1.2592627 | 75.821388 | 77.01387 | -4.2006435
226.21328 | -3.1345127 | -0.1257886 | -5.0330329 | 0 | 0 | -0.82480097 | -0.36381376 | -1.2593915 | 75.615715 | 76.820549 | -4.2007384
226.31328 | -3.1126821 | -0.12387703 | -5.0333357 | 0 | 0 | -0.8248772 | -0.35689241 | -1.2593292 | 75.426674 | 76.60923 | -4.2006936
226.41328 | -3.11675 | -0.12510213 | -5.0334411 | 0 | 0 | -0.82490057 | -0.36032715 | -1.2594436 | 75.217506 | 76.450615 | -4.2009602
226.51328 | -3.1394813 | -0.12488185 | -5.0333896 | 0 | 0 | -0.82486629 | -0.36057541 | -1.2595119 | 75.063988 | 76.215965 | -4.2006321
226.61328 | -3.1404636 | -0.12515007 | -5.033257 | 0 | 0 | -0.82483125 | -0.36010188 | -1.2595437 | 74.905258 | 76.046913 | -4.2003813
226.71328 | -3.140506 | -0.1232679 | -5.0331116 | 0 | 0 | -0.82479852 | -0.35483515 | -1.2596116 | 74.620674 | 75.762627 | -4.2005157
226.81328 | -3.1354969 | -0.12394041 | -5.0332112 | 0 | 0 | -0.82484037 | -0.3576372 | -1.2595493 | 74.531563 | 75.652435 | -4.2004595
226.91328 | -3.1177359 | -0.12426617 | -5.033215 | 0 | 0 | -0.8248238 | -0.3576031 | -1.2595849 | 74.348152 | 75.457245 | -4.2005606
227.01328 | -3.1395242 | -0.12410372 | -5.033761 | 0 | 0 | -0.82496679 | -0.35810107 | -1.2595558 | 74.12397 | 75.272835 | -4.2006617
227.11328 | -3.1354544 | -0.12253632 | -5.0335436 | 0 | 0 | -0.82493109 | -0.3520799 | -1.2595708 | 73.950066 | 75.076942 | -4.2006226
227.21328 | -3.1177337 | -0.12339966 | -5.0334892 | 0 | 0 | -0.82490057 | -0.35397267 | -1.2596362 | 73.733749 | 74.876038 | -4.2005391
227.31328 | -3.139524 | -0.12357012 | -5.0338702 | 0 | 0 | -0.82502174 | -0.35749561 | -1.2596978 | 73.534859 | 74.72876 | -4.2006211
227.41328 | -3.1354544 | -0.12274097 | -5.0337744 | 0 | 0 | -0.82497221 | -0.35484633 | -1.2597351 | 73.354416 | 74.47187 | -4.2007914
227.51328 | -3.1177337 | -0.12276504 | -5.0341949 | 0 | 0 | -0.82507539 | -0.3556017 | -1.2597444 | 73.169655 | 74.344765 | -4.2009745
227.61328 | -3.139524 | -0.12245416 | -5.0340242 | 0 | 0 | -0.82501948 | -0.35314649 | -1.2596701 | 73.000298 | 74.139915 | -4.2008004
227.71328 | -3.1404657 | -0.12385733 | -5.0336881 | 0 | 0 | -0.82494229 | -0.35788852 | -1.2599005 | 72.807404 | 73.919495 | -4.2005243
227.81328 | -3.1405063 | -0.12209289 | -5.0339293 | 0 | 0 | -0.8250047 | -0.35288769 | -1.2598566 | 72.658691 | 73.749817 | -4.200551
227.91328 | -3.1354969 | -0.12175209 | -5.0341544 | 0 | 0 | -0.8250612 | -0.35159668 | -1.2598777 | 72.464951 | 73.616241 | -4.2006125
228.01328 | -3.1127245 | -0.12153693 | -5.0340858 | 0 | 0 | -0.82503527 | -0.34998232 | -1.2599734 | 72.255417 | 73.412704 | -4.2004333
228.11328 | -3.1167517 | -0.12280841 | -5.0346613 | 0 | 0 | -0.82517779 | -0.35456669 | -1.2599491 | 72.065811 | 73.203964 | -4.2008333
228.21328 | -3.1394813 | -0.12061862 | -5.0345616 | 0 | 0 | -0.82516712 | -0.34720844 | -1.2599314 | 71.851135 | 73.042511 | -4.2007847
228.31328 | -3.1354527 | -0.12097636 | -5.0343838 | 0 | 0 | -0.82512486 | -0.34895489 | -1.2600491 | 71.73494 | 72.846306 | -4.2006564
228.41328 | -3.1177337 | -0.12093528 | -5.0345006 | 0 | 0 | -0.82515508 | -0.34945422 | -1.2601494 | 71.561623 | 72.65815 | -4.2004509
228.51328 | -3.139524 | -0.12120185 | -5.0348129 | 0 | 0 | -0.82522464 | -0.34903538 | -1.2601954 | 71.395958 | 72.458725 | -4.2006612
228.61328 | -3.1354544 | -0.11899347 | -5.0347261 | 0 | 0 | -0.82517707 | -0.34291774 | -1.2601163 | 71.193359 | 72.32798 | -4.2007923
228.71328 | -3.1177337 | -0.12003735 | -5.0349455 | 0 | 0 | -0.82525069 | -0.34419838 | -1.2602755 | 71.051369 | 72.161568 | -4.2009506
228.81328 | -3.139524 | -0.1197796 | -5.0349083 | 0 | 0 | -0.82522804 | -0.34501696 | -1.260354 | 70.8507 | 72.038063 | -4.200839
228.91328 | -3.1404657 | -0.1197225 | -5.0348525 | 0 | 0 | -0.82521439 | -0.34579307 | -1.2601557 | 70.647186 | 71.807404 | -4.2008257
229.01328 | -3.1405063 | -0.11869327 | -5.034935 | 0 | 0 | -0.82523215 | -0.34392875 | -1.2602376 | 70.509445 | 71.591888 | -4.2007151
229.11328 | -3.1405082 | -0.1190019 | -5.0350962 | 0 | 0 | -0.82529509 | -0.34231764 | -1.2602439 | 70.372154 | 71.429131 | -4.2008877
229.21328 | -3.1354969 | -0.11896417 | -5.0352516 | 0 | 0 | -0.82533258 | -0.34215385 | -1.2604065 | 70.177521 | 71.306076 | -4.2011309
229.31328 | -3.1177359 | -0.1180985 | -5.0353265 | 0 | 0 | -0.82536739 | -0.34018517 | -1.2603626 | 69.989433 | 71.109909 | -4.2011528
229.41328 | -3.1395242 | -0.11770589 | -5.0350823 | 0 | 0 | -0.82528156 | -0.340554 | -1.2603267 | 69.843842 | 70.90609 | -4.2006888
229.51328 | -3.1354544 | -0.11804687 | -5.0351553 | 0 | 0 | -0.82530302 | -0.34066299 | -1.2604769 | 69.656677 | 70.756645 | -4.200561
229.61328 | -3.1127229 | -0.11835936 | -5.0353265 | 0 | 0 | -0.82532907 | -0.34144872 | -1.260506 | 69.504044 | 70.538391 | -4.2006564
229.71328 | -3.1167514 | -0.11684371 | -5.0354319 | 0 | 0 | -0.825369 | -0.33707017 | -1.2605321 | 69.350502 | 70.383583 | -4.200829
229.81328 | -3.1394813 | -0.11724382 | -5.0358129 | 0 | 0 | -0.82543778 | -0.33857945 | -1.2605848 | 69.154831 | 70.258141 | -4.2011771
229.91328 | -3.1404636 | -0.11713623 | -5.0357485 | 0 | 0 | -0.82544929 | -0.3377232 | -1.2606063 | 68.933311 | 70.072296 | -4.2010183
230.01328 | -3.140506 | -0.11791163 | -5.0358028 | 0 | 0 | -0.82546014 | -0.34107009 | -1.2606823 | 68.765297 | 69.858353 | -4.2007689
230.11328 | -3.1354969 | -0.1166846 | -5.0355902 | 0 | 0 | -0.82540375 | -0.33885315 | -1.2606466 | 68.650482 | 69.746925 | -4.2008562
230.21328 | -3.1177359 | -0.11658895 | -5.0359249 | 0 | 0 | -0.82549471 | -0.33604816 | -1.2607862 | 68.499077 | 69.512115 | -4.2011695
230.31328 | -3.1395242 | -0.11661643 | -5.0361557 | 0 | 0 | -0.8255471 | -0.33624586 | -1.2606406 | 68.28299 | 69.369797 | -4.2011375
230.41328 | -3.1404657 | -0.11763792 | -5.0362511 | 0 | 0 | -0.8255716 | -0.33823234 | -1.2607014 | 68.187607 | 69.271751 | -4.2011814
230.51328 | -3.1405063 | -0.11558574 | -5.0365567 | 0 | 0 | -0.82565886 | -0.33396766 | -1.2608601 | 67.966888 | 69.08522 | -4.2012277
230.61328 | -3.1405082 | -0.11626924 | -5.0358591 | 0 | 0 | -0.82549495 | -0.33502954 | -1.2608647 | 67.827225 | 68.917374 | -4.2007704
230.71328 | -3.1405082 | -0.11648056 | -5.035882 | 0 | 0 | -0.82546079 | -0.33481503 | -1.2608461 | 67.6362 | 68.717842 | -4.2005348
230.81328 | -3.1405082 | -0.11706755 | -5.0358906 | 0 | 0 | -0.82546902 | -0.33659437 | -1.2609634 | 67.57605 | 68.590233 | -4.2006121
230.91328 | -3.1354969 | -0.11547998 | -5.0360198 | 0 | 0 | -0.82548922 | -0.33277088 | -1.2610644 | 67.326134 | 68.424034 | -4.2007561
231.01328 | -3.1177359 | -0.11629527 | -5.0365748 | 0 | 0 | -0.82563913 | -0.33321655 | -1.2610074 | 67.133011 | 68.280609 | -4.2010064
231.11328 | -3.1395242 | -0.11625553 | -5.03655 | 0 | 0 | -0.82562757 | -0.33574975 | -1.2610124 | 66.983231 | 68.153229 | -4.2009969
231.21328 | -3.1404657 | -0.11607564 | -5.0361452 | 0 | 0 | -0.82553774 | -0.33480287 | -1.2610679 | 66.879089 | 67.984688 | -4.2004666
231.31328 | -3.1405063 | -0.11495423 | -5.0359635 | 0 | 0 | -0.82550931 | -0.33188337 | -1.2610017 | 66.722931 | 67.835335 | -4.2004838
231.41328 | -3.1405082 | -0.1147657 | -5.0363264 | 0 | 0 | -0.82557869 | -0.32956591 | -1.2610583 | 66.543282 | 67.616638 | -4.2006078
231.51328 | -3.1405082 | -0.11596014 | -5.0364976 | 0 | 0 | -0.82563138 | -0.33534169 | -1.2611606 | 66.339394 | 67.451195 | -4.2007217
231.61328 | -3.1405082 | -0.11477133 | -5.0365667 | 0 | 0 | -0.8256442 | -0.33109894 | -1.2612736 | 66.247826 | 67.3097 | -4.2007799
231.71328 | -3.1405082 | -0.11418254 | -5.0366879 | 0 | 0 | -0.82565928 | -0.32931772 | -1.2612163 | 66.060204 | 67.163315 | -4.2007427
231.81328 | -3.1405082 | -0.11443671 | -5.036243 | 0 | 0 | -0.82553804 | -0.32813558 | -1.2613213 | 65.94355 | 67.055138 | -4.2006145
231.91328 | -3.1405082 | -0.11529823 | -5.0363126 | 0 | 0 | -0.8255533 | -0.33273742 | -1.261299 | 65.780525 | 66.841484 | -4.2007227
232.01328 | -3.1405082 | -0.11364623 | -5.0367451 | 0 | 0 | -0.8256743 | -0.32802287 | -1.2612771 | 65.576736 | 66.722816 | -4.2007871
232.11328 | -3.1405082 | -0.11392673 | -5.0367484 | 0 | 0 | -0.82566094 | -0.32994747 | -1.2613333 | 65.428169 | 66.5214 | -4.2008905
232.21328 | -3.1405082 | -0.11396044 | -5.037065 | 0 | 0 | -0.8257615 | -0.32873964 | -1.2613015 | 65.303772 | 66.343346 | -4.2010179
232.31328 | -3.1405082 | -0.11479676 | -5.0368052 | 0 | 0 | -0.82572395 | -0.33178991 | -1.2614276 | 65.1838 | 66.208778 | -4.2008591
232.41328 | -3.1405082 | -0.11251055 | -5.0367622 | 0 | 0 | -0.82569391 | -0.32684225 | -1.261503 | 65.025024 | 66.049698 | -4.2006526
232.51328 | -3.1405082 | -0.11307616 | -5.0370021 | 0 | 0 | -0.82576239 | -0.32636434 | -1.2615197 | 64.92691 | 65.889877 | -4.2007575
232.61328 | -3.1405082 | -0.11277037 | -5.0370178 | 0 | 0 | -0.82575095 | -0.32625666 | -1.2615072 | 64.693069 | 65.758652 | -4.2007208
232.71328 | -3.1405082 | -0.11367151 | -5.0370812 | 0 | 0 | -0.82577354 | -0.32814503 | -1.2615585 | 64.550774 | 65.585411 | -4.20081
232.81328 | -3.1405082 | -0.11103546 | -5.037075 | 0 | 0 | -0.82575876 | -0.31924111 | -1.2614713 | 64.450996 | 65.456215 | -4.2007332
232.91328 | -3.1405082 | -0.11258065 | -5.037066 | 0 | 0 | -0.82575917 | -0.32536206 | -1.2615784 | 64.321655 | 65.311554 | -4.2004557
233.01328 | -3.1405082 | -0.11157843 | -5.0369668 | 0 | 0 | -0.82571721 | -0.32317469 | -1.2616501 | 64.131599 | 65.112732 | -4.200429
233.11328 | -3.1405082 | -0.11219545 | -5.0370393 | 0 | 0 | -0.82575452 | -0.32443017 | -1.2616774 | 63.989651 | 65.002548 | -4.2006035
233.21328 | -3.1405082 | -0.11074361 | -5.0374808 | 0 | 0 | -0.825854 | -0.31922725 | -1.2617705 | 63.808167 | 64.870491 | -4.2006364
233.31328 | -3.1405082 | -0.11129855 | -5.0375257 | 0 | 0 | -0.82585746 | -0.32103893 | -1.2617522 | 63.681412 | 64.743958 | -4.2008972
233.41328 | -3.1405082 | -0.11118741 | -5.0374727 | 0 | 0 | -0.82587123 | -0.31931722 | -1.2617366 | 63.531334 | 64.576035 | -4.2006779
233.51328 | -3.1405082 | -0.11046529 | -5.037291 | 0 | 0 | -0.82582313 | -0.31984419 | -1.2617176 | 63.384117 | 64.424469 | -4.2004056
233.61328 | -3.1405082 | -0.10943644 | -5.0371828 | 0 | 0 | -0.82579869 | -0.31639358 | -1.2618264 | 63.200905 | 64.262703 | -4.2005315
233.71328 | -3.1405082 | -0.11000664 | -5.0373635 | 0 | 0 | -0.82583952 | -0.3180877 | -1.2620043 | 63.09269 | 64.11084 | -4.2005205
233.81328 | -3.1405082 | -0.11129642 | -5.0372844 | 0 | 0 | -0.8258099 | -0.32039347 | -1.2620455 | 63.019978 | 63.977745 | -4.2006397
233.91328 | -3.1405082 | -0.11029736 | -5.0378752 | 0 | 0 | -0.82592976 | -0.31848872 | -1.2620358 | 62.800053 | 63.86087 | -4.2007403
234.01328 | -3.1405082 | -0.10972713 | -5.0377121 | 0 | 0 | -0.82589161 | -0.31572482 | -1.2620751 | 62.686916 | 63.711544 | -4.2006631
234.11328 | -3.1405082 | -0.10956066 | -5.0375361 | 0 | 0 | -0.82585615 | -0.31501544 | -1.2622494 | 62.509109 | 63.559727 | -4.2005739
234.21328 | -3.1405082 | -0.11071158 | -5.0376787 | 0 | 0 | -0.82589835 | -0.32108942 | -1.2621524 | 62.402645 | 63.409328 | -4.2005601
234.31328 | -3.1405082 | -0.10901754 | -5.0378599 | 0 | 0 | -0.82594502 | -0.31447753 | -1.2623531 | 62.284889 | 63.287395 | -4.2007022
234.41328 | -3.1405082 | -0.10915329 | -5.038085 | 0 | 0 | -0.82601118 | -0.31673208 | -1.2623436 | 62.15736 | 63.178951 | -4.2007756
234.51328 | -3.1405082 | -0.10862126 | -5.0385141 | 0 | 0 | -0.82611334 | -0.31378457 | -1.2623928 | 61.992718 | 63.024002 | -4.2011175
234.61328 | -3.1405082 | -0.11017106 | -5.0379729 | 0 | 0 | -0.82599026 | -0.32023934 | -1.2623549 | 61.892315 | 62.879932 | -4.2005854
234.71328 | -3.1405082 | -0.10766161 | -5.0380373 | 0 | 0 | -0.82599187 | -0.31186771 | -1.2626067 | 61.703175 | 62.682907 | -4.2003827
234.81328 | -3.1405082 | -0.108222 | -5.0380778 | 0 | 0 | -0.82600176 | -0.31325102 | -1.2624966 | 61.608543 | 62.578617 | -4.2004795
234.91328 | -3.1405082 | -0.10775221 | -5.0381203 | 0 | 0 | -0.82600456 | -0.31304938 | -1.2624835 | 61.461254 | 62.455891 | -4.200542
235.01328 | -3.1405082 | -0.10829273 | -5.0382719 | 0 | 0 | -0.82603246 | -0.31295544 | -1.2625496 | 61.298206 | 62.28027 | -4.2009239
235.11328 | -3.1405082 | -0.1065022 | -5.0381317 | 0 | 0 | -0.8259986 | -0.30678204 | -1.2625991 | 61.187149 | 62.172909 | -4.2005711
235.21328 | -3.1405082 | -0.10728778 | -5.0382786 | 0 | 0 | -0.82603127 | -0.30761251 | -1.2627822 | 61.039528 | 62.014236 | -4.2005777
235.31328 | -3.1405082 | -0.10670367 | -5.0380855 | 0 | 0 | -0.82600212 | -0.30782655 | -1.2627473 | 60.892334 | 61.89645 | -4.2003593
235.41328 | -3.1405082 | -0.10727519 | -5.0384908 | 0 | 0 | -0.82610631 | -0.30982432 | -1.2627316 | 60.792572 | 61.797401 | -4.200541
235.51328 | -3.1405082 | -0.10538814 | -5.0386624 | 0 | 0 | -0.82615489 | -0.30262595 | -1.2626836 | 60.679749 | 61.612022 | -4.2006774
235.61328 | -3.1405082 | -0.10623769 | -5.0386887 | 0 | 0 | -0.82615501 | -0.30422077 | -1.2627887 | 60.509193 | 61.429955 | -4.200767
235.71328 | -3.1405082 | -0.10636082 | -5.0388112 | 0 | 0 | -0.82618284 | -0.30802226 | -1.2627743 | 60.407917 | 61.367691 | -4.2007289
235.81328 | -3.1405082 | -0.10556313 | -5.0383348 | 0 | 0 | -0.82607406 | -0.305493 | -1.2628305 | 60.347782 | 61.165752 | -4.2002902
235.91328 | -3.1405082 | -0.10435046 | -5.0384383 | 0 | 0 | -0.82608706 | -0.30389059 | -1.2628502 | 60.144485 | 61.108223 | -4.2002349
236.01328 | -3.1405082 | -0.10470352 | -5.0385237 | 0 | 0 | -0.82610613 | -0.30185637 | -1.2629735 | 59.983761 | 60.938129 | -4.2005377
236.11328 | -3.1405082 | -0.10544582 | -5.0385609 | 0 | 0 | -0.82609499 | -0.30378357 | -1.2629452 | 59.872059 | 60.830215 | -4.2004576
236.21328 | -3.1405082 | -0.1047766 | -5.0387526 | 0 | 0 | -0.82615286 | -0.30200848 | -1.2630297 | 59.753578 | 60.685471 | -4.2005234
236.31328 | -3.1405082 | -0.10459722 | -5.0385637 | 0 | 0 | -0.82610655 | -0.30192423 | -1.2630875 | 59.597225 | 60.546642 | -4.2004924
236.41328 | -3.1405082 | -0.1041302 | -5.0384932 | 0 | 0 | -0.82609659 | -0.30008224 | -1.2631855 | 59.554993 | 60.492455 | -4.2002826
236.51328 | -3.1405082 | -0.10610006 | -5.0384068 | 0 | 0 | -0.82609522 | -0.30564797 | -1.2631471 | 59.403328 | 60.26984 | -4.2002645
236.61328 | -3.1405082 | -0.1044608 | -5.0388346 | 0 | 0 | -0.82619208 | -0.29986012 | -1.2632118 | 59.255947 | 60.233521 | -4.2005239
236.71328 | -3.1405082 | -0.1047714 | -5.0386963 | 0 | 0 | -0.82616031 | -0.3023434 | -1.2632703 | 59.127468 | 60.10709 | -4.2003875
236.81328 | -3.1405082 | -0.10440072 | -5.0390301 | 0 | 0 | -0.82624096 | -0.30126238 | -1.2634553 | 58.998814 | 59.977825 | -4.2005162
236.91328 | -3.1405082 | -0.10615592 | -5.0387349 | 0 | 0 | -0.82614154 | -0.30666956 | -1.2634797 | 58.897785 | 59.776554 | -4.2002654
237.01328 | -3.1405082 | -0.10393055 | -5.0383673 | 0 | 0 | -0.82606155 | -0.29900941 | -1.2635567 | 58.731834 | 59.642715 | -4.2000294
237.11328 | -3.1405082 | -0.10439953 | -5.0388165 | 0 | 0 | -0.82616162 | -0.30133048 | -1.2635621 | 58.600563 | 59.554153 | -4.2001638
237.21328 | -3.1455193 | -0.10471938 | -5.0389538 | 0 | 0 | -0.82621062 | -0.30270249 | -1.2635636 | 58.494434 | 59.395584 | -4.2001576
237.31328 | -3.1632802 | -0.10555809 | -5.038898 | 0 | 0 | -0.82617104 | -0.30389985 | -1.2635928 | 58.371223 | 59.329948 | -4.2001762
237.41328 | -3.1414919 | -0.10326599 | -5.039012 | 0 | 0 | -0.82620621 | -0.29840237 | -1.26367 | 58.242992 | 59.133713 | -4.2001047
237.51328 | -3.1405504 | -0.10354709 | -5.0390587 | 0 | 0 | -0.82624948 | -0.29957953 | -1.2637452 | 58.163033 | 59.016514 | -4.2001796
237.61328 | -3.1405098 | -0.10422448 | -5.0391164 | 0 | 0 | -0.82626176 | -0.30063131 | -1.2637035 | 57.997002 | 58.875004 | -4.2001081
237.71328 | -3.1405082 | -0.10405108 | -5.0392413 | 0 | 0 | -0.82629287 | -0.30123177 | -1.2636604 | 57.874016 | 58.772884 | -4.2002397
237.81328 | -3.1405082 | -0.10270395 | -5.0393424 | 0 | 0 | -0.82630533 | -0.29788738 | -1.2636709 | 57.752552 | 58.675602 | -4.2002602
237.91328 | -3.1405082 | -0.10326482 | -5.0395951 | 0 | 0 | -0.82636529 | -0.2979435 | -1.263868 | 57.5546 | 58.467464 | -4.2004299
238.01328 | -3.1405082 | -0.10381863 | -5.0394835 | 0 | 0 | -0.82632732 | -0.29943624 | -1.263899 | 57.536694 | 58.392361 | -4.2004595
238.11328 | -3.1405082 | -0.10332692 | -5.0396843 | 0 | 0 | -0.82638437 | -0.29981819 | -1.2639414 | 57.409252 | 58.242577 | -4.2002316
238.21328 | -3.1405082 | -0.10234954 | -5.0398531 | 0 | 0 | -0.82642329 | -0.29513776 | -1.2639527 | 57.269936 | 58.12318 | -4.2001925
238.31328 | -3.1405082 | -0.1022195 | -5.0397954 | 0 | 0 | -0.82639378 | -0.29355237 | -1.2640611 | 57.164024 | 58.04591 | -4.2002687
238.41328 | -3.1405082 | -0.1032672 | -5.040041 | 0 | 0 | -0.82646775 | -0.29596499 | -1.264012 | 57.015694 | 57.915314 | -4.2003503
238.51328 | -3.1405082 | -0.10156643 | -5.0402637 | 0 | 0 | -0.82653826 | -0.29343012 | -1.264078 | 56.914204 | 57.759361 | -4.2006764
238.61328 | -3.1405082 | -0.10195369 | -5.0403614 | 0 | 0 | -0.82657373 | -0.29621312 | -1.2640408 | 56.808418 | 57.713661 | -4.2006845
238.71328 | -3.1405082 | -0.10137637 | -5.0398235 | 0 | 0 | -0.82643068 | -0.29398575 | -1.264203 | 56.70076 | 57.621109 | -4.2002921
238.81328 | -3.1405082 | -0.10248455 | -5.0395617 | 0 | 0 | -0.82635772 | -0.29656315 | -1.2640719 | 56.585049 | 57.502018 | -4.2000203
238.91328 | -3.1405082 | -0.099807113 | -5.0401902 | 0 | 0 | -0.82649654 | -0.28841728 | -1.2642246 | 56.432953 | 57.318558 | -4.2002764
239.01328 | -3.1405082 | -0.10107564 | -5.0396347 | 0 | 0 | -0.82636732 | -0.29261264 | -1.26446 | 56.391399 | 57.28754 | -4.2002635
239.11328 | -3.1405082 | -0.10079892 | -5.0401878 | 0 | 0 | -0.82648665 | -0.29088825 | -1.2646023 | 56.265266 | 57.137447 | -4.2005892
239.21328 | -3.1405082 | -0.1016818 | -5.0396829 | 0 | 0 | -0.82636309 | -0.29369056 | -1.2645404 | 56.113564 | 57.004791 | -4.200284
239.31328 | -3.1405082 | -0.099527411 | -5.0400052 | 0 | 0 | -0.82645446 | -0.2881971 | -1.26449 | 55.975697 | 56.940384 | -4.2001047
239.41328 | -3.1405082 | -0.099290185 | -5.0398436 | 0 | 0 | -0.82641876 | -0.28592172 | -1.264534 | 55.849537 | 56.780212 | -4.2000217
239.51328 | -3.1405082 | -0.099581547 | -5.0399098 | 0 | 0 | -0.82643878 | -0.28820437 | -1.2645094 | 55.7813 | 56.65971 | -4.2001348
239.61328 | -3.1405082 | -0.10020324 | -5.0403795 | 0 | 0 | -0.82657284 | -0.29051334 | -1.2645438 | 55.661716 | 56.590092 | -4.2003059
239.71328 | -3.1405082 | -0.098170169 | -5.0402002 | 0 | 0 | -0.8265236 | -0.28423348 | -1.2646747 | 55.498913 | 56.406319 | -4.2003369
239.81328 | -3.1455193 | -0.098504588 | -5.040029 | 0 | 0 | -0.8264752 | -0.28482577 | -1.2646408 | 55.424042 | 56.286858 | -4.2000999
239.91328 | -3.1632802 | -0.09950918 | -5.0397534 | 0 | 0 | -0.82639879 | -0.28476617 | -1.2647558 | 55.335411 | 56.249702 | -4.1998816
240.01328 | -3.1414919 | -0.09896107 | -5.0400243 | 0 | 0 | -0.82647926 | -0.28644457 | -1.264796 | 55.209854 | 56.081837 | -4.2000852
240.11328 | -3.1405504 | -0.098272555 | -5.0402112 | 0 | 0 | -0.82650852 | -0.2854735 | -1.2647932 | 55.100643 | 55.979893 | -4.2000732
240.21328 | -3.1405098 | -0.098676242 | -5.0402894 | 0 | 0 | -0.82654083 | -0.2846576 | -1.26482 | 54.995502 | 55.807919 | -4.2001901
240.31328 | -3.1405082 | -0.099247903 | -5.0401721 | 0 | 0 | -0.82649487 | -0.28741226 | -1.2648536 | 54.852638 | 55.783112 | -4.2000852
240.41328 | -3.1405082 | -0.098460779 | -5.0403099 | 0 | 0 | -0.82653964 | -0.28325227 | -1.2651285 | 54.746777 | 55.652184 | -4.2002244
240.51328 | -3.1405082 | -0.097732916 | -5.039947 | 0 | 0 | -0.82644874 | -0.28441462 | -1.2650546 | 54.601215 | 55.477051 | -4.2000008
240.61328 | -3.1455193 | -0.097599752 | -5.0403852 | 0 | 0 | -0.82656634 | -0.28113273 | -1.2650255 | 54.5383 | 55.408844 | -4.2002358
240.71328 | -3.1632802 | -0.098739415 | -5.0402317 | 0 | 0 | -0.82652014 | -0.28537038 | -1.2652161 | 54.468761 | 55.231071 | -4.2000909
240.81328 | -3.1414919 | -0.096919283 | -5.0404797 | 0 | 0 | -0.82659858 | -0.28119907 | -1.2653016 | 54.285362 | 55.136379 | -4.2003403
240.91328 | -3.1405504 | -0.0972993 | -5.0405464 | 0 | 0 | -0.8265993 | -0.27944756 | -1.2654005 | 54.222706 | 55.076443 | -4.2003088
241.01328 | -3.1405098 | -0.096820503 | -5.0405993 | 0 | 0 | -0.82661879 | -0.27826393 | -1.2653624 | 54.101307 | 54.991749 | -4.200253
241.11328 | -3.1455193 | -0.098750576 | -5.0403624 | 0 | 0 | -0.82655275 | -0.28658971 | -1.2655263 | 54.018318 | 54.896877 | -4.1999826
241.21328 | -3.1632802 | -0.096389294 | -5.0407939 | 0 | 0 | -0.82663184 | -0.27779907 | -1.2654563 | 53.965538 | 54.778038 | -4.2001729
241.31328 | -3.1465032 | -0.093416631 | -5.0406928 | 0 | 0 | -0.82662123 | -0.26995638 | -1.2656661 | 54.06155 | 54.821293 | -4.2004485
241.41328 | -3.168334 | -0.092492238 | -5.0408139 | 0 | 0 | -0.82664233 | -0.26660085 | -1.2654698 | 54.36665 | 55.101685 | -4.2003946
241.51328 | -3.1692774 | -0.092850894 | -5.0407124 | 0 | 0 | -0.8266055 | -0.26847592 | -1.2654878 | 54.560932 | 55.19503 | -4.2004409
241.61328 | -3.1693182 | -0.091573678 | -5.0406628 | 0 | 0 | -0.82661736 | -0.26511112 | -1.265643 | 54.623585 | 55.225456 | -4.2001882
241.71328 | -3.1693201 | -0.09134566 | -5.0409117 | 0 | 0 | -0.82669514 | -0.26328129 | -1.2655433 | 54.603039 | 55.293892 | -4.2003756
241.81328 | -3.1643088 | -0.091597661 | -5.0412068 | 0 | 0 | -0.82676661 | -0.2641463 | -1.2656236 | 54.670593 | 55.251896 | -4.2004881
241.91328 | -3.1465478 | -0.092363819 | -5.0410681 | 0 | 0 | -0.82673377 | -0.26657513 | -1.2658236 | 54.765694 | 55.323475 | -4.2004209
242.01328 | -3.1633251 | -0.090642698 | -5.0413761 | 0 | 0 | -0.82679814 | -0.26318944 | -1.2657515 | 54.72393 | 55.327358 | -4.2006631
242.11328 | -3.1414943 | -0.090754949 | -5.0410376 | 0 | 0 | -0.82671154 | -0.26356021 | -1.2657682 | 54.716946 | 55.327911 | -4.2003884
242.21328 | -3.1455619 | -0.091201045 | -5.0409822 | 0 | 0 | -0.82667238 | -0.26352566 | -1.265933 | 54.743847 | 55.353416 | -4.2001491