## Testpiece info
Book keeping
Testpiece ID | 27B |  | Colour key
Date of test |  |  | Likely consistent across all testpiece reports
Time of test |  |  | Consistent across test type
Raw data file name |  |  | Inputed before testing
Processed data file name |  |  | Inputed after testing
Image 1 file name |  |  | Automatically calculated
Image 2 file name
Image 3 file name
Image 4 file name
Test Report Name | SG2022-AA3104-PSC
Organisation | University of Cape Town
Operator Name | Maxwell Vos
Project supervisor | Sarah George
Testpiece Description
Reference | Description
Material | Source (industry document link)
Identifier
Composition
Note
| Condition | Transfer Bar
| Location | Center
Hear treatment
Testpiece preperation | Orientation (relative) and location from source mat
| Geometry | Large PSC |  | Symbol | Title | Relationship | Prefered Values | Permissible Values
| Breadth Ratio (BR) | 3.004 |  | BR | Breadth Ratio | BR = b0/w | 5 | ≥2
| Length Ratio (LR) | 3.004 |  | HR | Heigth Ratio | HR = h0/w | 0.67 | ≤0,67
| Heigth Ratio (HR) | 0.9862 |  | LR | Length Ratio | LR = ℓ/w | 3 | ≥3
| Applicable standard(s) | Good practice guide N0 27 and other appropriate documents
Testpiece information | Testpiece breadth b0 (mm) | 30.04
| Testpiece Height h0 (mm) | 9.862
| Testpiece length ℓ (mm) | 30.04
| Initial cross sectional area under platens (mm2) | 300.4
| Surface finish (Ra) | 3µm Mirror polish (Ra ≈ 0.1µm)
| Method of machining | Milling
Testpiece Geometry
Dimension | Breadth (mm) |  | Heigth (mm)
Initial | b1 | 30.04 | h1 (centre) | 9.999
| b2 | 30.04 | h2 (edge) | 9.983
| b3 | 30.04 | h3 (edge) | 9.985
| - | - | h4 (edge) | 10.005
| - | - | h5 (edge) | 10.003
Average Initial | bo | 30.04 | ho-measured | 9.995
Std Dev Initial | Sb0 | 3.552714e-15 | Sh0 | 0.009208692
True initial (after Tx compression) | - | - | h0 | 9.862
Dimensional coeficients | - | - | Ch0 (No standard for Ch0) | 0.0009213298
Final | Bf | 31.37 | h6 (centre) | 4.973
| - | - | h7 (edge) | 4.975
| - | - | h8 (edge) | 4.966
| - | - | h9 (edge) | 4.967
| - | - | h10 (edge) | 4.961
Average Final | - | - | hf | 4.9684
Std Dev Final | - | - | Shf | 0.005639149
Dimensional coeficients | - | - | Chf =(Chf < 0.04) | 0.001135003
Quick Deformation data
Parametor | Hit 1 | Hit 2 | Hit 3
Intended strain | -0.8
Intended strain rate (1/s) | 50
Intended deformation (mm) | -4.929288
compliance adjust (mm)
rate adjust (1/s)
h0 (mm) | 9.862
hf (mm) | 4.9684
∆h (mm) | -4.8936
Quicksim Strain
Quicksim Strain Rate (1/s)
Measured Strain | -0.7916757
Measured strain error | -0.008324329
Measured ∆h error (µm) | -35.68776
Quicksim strain error (1/s) | 50
Test Details
Description | Value | Units/notes
Programed thermal expansion | 0.23 | mm
Observed Thermal expansion squish | 0.133 | mm
Max temperature of test | 300 | °C
Type of test | Large PSC
Anvil Width (w) | 10 | mm
Strain coefficient A | 0.866
Stress coefficient B | 0.866
Base sampling rate | 10 | Hz
Hit sampling rate | 50000 | Hz
Applicable standard(s)
Test machine | Gleeble 3800
Test environment | Atmosphere
Temperature uncertainty | ±1 | °C
Anvil material | Tungsten Carbide
Anvil surface finish | Lapped to 3 micron
Lubricant type | None
Lubricant application method | NA
Cooling method | Air Quench
Anvil alignment | -
Test calibration document name
Last Gleeble calibration date | 25/02/2022
Gleeble calibration document name | See Gleeble calibration folder
Time, Temperature and strain test plan
Time interval (s) | Ptemp (°C) | Strain | Note
0 | 0
120 | 300 |  | Heat up at 2.5C/sec
60 | 300 |  | Hold at 300C for 60sec
1 | 300 | 0,8 @ 50/s | Deform sample
1 | 0 |  | Air Quench to RT
90 | 0 |  | Air Quench to RT
272