## Testpiece info
Book keeping
Testpiece ID | 28A |  | Colour key
Date of test | 08/07/2022 |  | Likely consistent across all testpiece reports
Time of test | 15:57 |  | Consistent across test type
Raw data file name |  |  | Inputed before testing
Processed data file name |  |  | Inputed after testing
Image 1 file name |  |  | Automatically calculated
Image 2 file name
Image 3 file name
Image 4 file name
Test Report Name | SG2022-AA3104-PSC
Organisation | University of Cape Town
Operator Name | Maxwell Vos
Project supervisor | Sarah George
Testpiece Description
Reference | Description
Material | Source (industry document link)
Identifier
Composition
Note
| Condition | Transfer bar
| Location | Center
Hear treatment
Testpiece preperation | Orientation (relative) and location from source mat
| Geometry | Large PSC |  | Symbol | Title | Relationship | Prefered Values | Permissible Values
| Breadth Ratio (BR) | 3.005 |  | BR | Breadth Ratio | BR = b0/w | 5 | ≥2
| Length Ratio (LR) | 3.005 |  | HR | Heigth Ratio | HR = h0/w | 0.67 | ≤0,67
| Heigth Ratio (HR) | 0.99416 |  | LR | Length Ratio | LR = ℓ/w | 3 | ≥3
| Applicable standard(s) | Good practice guide N0 27 and other appropriate documents
Testpiece information | Testpiece breadth b0 (mm) | 30.05
| Testpiece Height h0 (mm) | 9.9416
| Testpiece length ℓ (mm) | 30.05
| Initial cross sectional area under platens (mm2) | 300.5
| Surface finish (Ra) | 3µm Mirror polish (Ra ≈ 0.1µm)
| Method of machining | Milling
Testpiece Geometry
Dimension | Breadth (mm) |  | Heigth (mm)
Initial | b1 | 30.05 | h1 (centre) | 9.993
| b2 | 30.05 | h2 (edge) | 9.983
| b3 | 30.05 | h3 (edge) | 9.994
| - | - | h4 (edge) | 9.984
| - | - | h5 (edge) | 9.999
Average Initial | bo | 30.05 | ho-measured | 9.9906
Std Dev Initial | Sb0 | 0 | Sh0 | 0.006151423
True initial (after Tx compression) | - | - | h0 | 9.9416
Dimensional coeficients | - | - | Ch0 (No standard for Ch0) | 0.000615721
Final | Bf | 31.55 | h6 (centre) | 4.947
| - | - | h7 (edge) | 4.948
| - | - | h8 (edge) | 4.942
| - | - | h9 (edge) | 4.95
| - | - | h10 (edge) | 4.937
Average Final | - | - | hf | 4.9448
Std Dev Final | - | - | Shf | 0.005263079
Dimensional coeficients | - | - | Chf =(Chf < 0.04) | 0.001064366
Quick Deformation data
Parametor | Hit 1 | Hit 2 | Hit 3
Intended strain | -0.8
Intended strain rate (1/s) | 50
Intended deformation (mm) | -4.969074
compliance adjust (mm) | 0.05
rate adjust (1/s) | 7.93
h0 (mm) | 9.9416
hf (mm) | 4.9448
∆h (mm) | -4.9968
Quicksim Strain
Quicksim Strain Rate (1/s) | 50.58
Measured Strain | -0.8064566
Measured strain error | 0.006456645
Measured ∆h error (µm) | 27.72606
Quicksim strain error (1/s) | -0.58
Test Details
Description | Value | Units/notes
Programed thermal expansion | 0.2 | mm
Observed Thermal expansion squish | 0.049 | mm
Max temperature of test | 270 | °C
Type of test | Large PSC
Anvil Width (w) | 10 | mm
Strain coefficient A | 0.866
Stress coefficient B | 0.866
Base sampling rate | 10 | Hz
Hit sampling rate | 50000 | Hz
Applicable standard(s)
Test machine | Gleeble 3800
Test environment | Atmosphere
Temperature uncertainty | ±1 | °C
Anvil material | Tungsten Carbide
Anvil surface finish | Lapped to 3 micron
Lubricant type | None
Lubricant application method | NA
Cooling method | Air Quench
Anvil alignment | -
Test calibration document name
Last Gleeble calibration date | 25/02/2022
Gleeble calibration document name | See Gleeble calibration folder
Time, Temperature and strain test plan
Time interval (s) | Ptemp (°C) | Strain | Note
0 | 0
120 | 270 |  | Heat up at 2.5C/sec
60 | 270 |  | Hold at 300C for 60sec
1 | 270 | 0,8 @ 50/s | Deform sample
1 | 0 |  | Air Quench to RT
90 | 0 |  | Air Quench to RT
272

## Raw data
Time | AirRamPres | Force | Jaw | PowAngle | PTemp | Strain | Stress | Stroke | TC1 | TC2 | wedge
(sec) | (kN) | (kN) | (mm) | (deg) |  |  | (MPa) | (mm) | (C) | (C) | (mm)
0 | -2.9676709 | -4.4480767 | 0.021433331 | 0 | 0 | 0.0024757977 | -12.820529 | -0.34209719 | 23.656548 | 24.352341 | -0.014348086
0.1 | -2.9676375 | -4.471509 | 0.021512432 | 0 | 8.9154264e-06 | 0.0024939894 | -12.886891 | -0.34372988 | 23.641916 | 24.367207 | -0.014179714
0.2 | -2.9676361 | -4.4822083 | 0.021472493 | 0 | 0.17445546 | 0.0024824373 | -12.916411 | -0.34376287 | 23.675421 | 24.379997 | -0.014258057
0.3 | -2.9676361 | -4.3566132 | 0.02200892 | 0 | 0.4211897 | 0.0025486827 | -12.554219 | -0.34225097 | 23.608992 | 24.379814 | -0.014255254
0.4 | -2.9769261 | -4.4125338 | 0.022068536 | 0 | 0.67104858 | 0.0025577291 | -12.718331 | -0.3428404 | 23.619839 | 24.31208 | -0.014327217
0.5 | -2.9956043 | -4.4050164 | 0.022100443 | 0 | 0.92104262 | 0.002575851 | -12.694492 | -0.3432084 | 23.601257 | 24.343521 | -0.014262852
0.6 | -2.9871216 | -4.407732 | 0.022115359 | 0 | 1.1710423 | 0.0025581555 | -12.70314 | -0.34322619 | 23.647356 | 24.356018 | -0.014187739
0.7 | -2.9684782 | -4.4197011 | 0.022207426 | 0 | 1.4210423 | 0.0025723751 | -12.738173 | -0.34334758 | 23.604502 | 24.381323 | -0.014280994
0.8 | -2.9769623 | -4.4107985 | 0.02231808 | 0 | 1.6710424 | 0.0025867196 | -12.710666 | -0.34327301 | 23.585623 | 24.343132 | -0.014120478
0.9 | -2.986316 | -4.4034805 | 0.022172336 | 0 | 1.9210424 | 0.0025673916 | -12.690965 | -0.34284645 | 23.609999 | 24.342342 | -0.014358285
1 | -2.9684432 | -4.396389 | 0.022099651 | 0 | 2.1710427 | 0.0025621026 | -12.670423 | -0.3428323 | 23.619839 | 24.368618 | -0.014327134
1.1 | -2.9676709 | -4.423265 | 0.022231709 | 0 | 2.4210429 | 0.0025753579 | -12.748422 | -0.34307775 | 23.628428 | 24.330132 | -0.014329384
1.2 | -2.9676375 | -4.4108272 | 0.022271231 | 0 | 2.6710429 | 0.0025819466 | -12.712233 | -0.34272316 | 23.681982 | 24.375818 | -0.014542098
1.3 | -2.9676361 | -4.471025 | 0.02225616 | 0 | 2.9210429 | 0.002577703 | -12.885211 | -0.34382352 | 23.632885 | 24.29607 | -0.014353432
1.4 | -2.9769261 | -4.4623861 | 0.022210447 | 0 | 3.1710429 | 0.0025696598 | -12.860756 | -0.34338465 | 23.632492 | 24.350142 | -0.01454893
1.5 | -2.9863145 | -4.3987532 | 0.022445058 | 0 | 3.4210429 | 0.0026043716 | -12.678057 | -0.34293073 | 23.629005 | 24.342937 | -0.014407942
1.6 | -2.9684432 | -4.416266 | 0.022386825 | 0 | 3.6710429 | 0.0025986061 | -12.729087 | -0.34302157 | 23.596596 | 24.363049 | -0.014483169
1.7 | -2.9676709 | -4.3431592 | 0.022475492 | 0 | 3.9210429 | 0.0026053656 | -12.517766 | -0.34200001 | 23.59985 | 24.3283 | -0.014412314
1.8 | -2.9676375 | -4.412961 | 0.022320908 | 0 | 4.1710434 | 0.0025820478 | -12.717155 | -0.34259081 | 23.633139 | 24.337877 | -0.014723927
1.9 | -2.9676361 | -4.4968462 | 0.022082087 | 0 | 4.4210434 | 0.0025647997 | -12.960062 | -0.34396473 | 23.633352 | 24.375025 | -0.0146766
2 | -2.9769261 | -4.4243913 | 0.022435823 | 0 | 4.6710434 | 0.0025870833 | -12.752583 | -0.3431806 | 23.611809 | 24.340244 | -0.014522095
2.1 | -2.9863145 | -4.3847408 | 0.022514891 | 0 | 4.9210434 | 0.0026185429 | -12.637352 | -0.34252116 | 23.615814 | 24.329748 | -0.014670088
2.2 | -2.9777331 | -4.3553338 | 0.022548551 | 0 | 5.1710434 | 0.0026175992 | -12.55392 | -0.34241611 | 23.625067 | 24.340303 | -0.014373201
2.3 | -2.9863493 | -4.3840837 | 0.022747874 | 0 | 5.4210434 | 0.002644639 | -12.63356 | -0.34266546 | 23.598656 | 24.364748 | -0.014504689
2.4 | -2.9684448 | -4.311235 | 0.023122007 | 0 | 5.6710434 | 0.0026831473 | -12.42599 | -0.3435207 | 23.643692 | 24.33729 | -0.022678645
2.5 | -2.9769609 | -4.0770984 | 0.02419829 | 0 | 5.9210434 | 0.0028069243 | -11.75161 | -0.34351745 | 23.624582 | 24.326239 | -0.020177867
2.6 | -2.9863689 | -3.9979076 | 0.024593487 | 0 | 6.1710434 | 0.0028457642 | -11.521432 | -0.34383523 | 23.641157 | 24.392557 | -0.018321933
2.7 | -2.9684501 | -3.9227021 | 0.025347104 | 0 | 6.4210434 | 0.0029297606 | -11.304395 | -0.34359583 | 23.657351 | 24.368631 | -0.016976919
2.8 | -2.9676712 | -3.9041758 | 0.025548132 | 0 | 6.6710434 | 0.0029729565 | -11.253043 | -0.34347531 | 23.632826 | 24.305727 | -0.016389059
2.9 | -2.9676375 | -3.8375413 | 0.025606146 | 0 | 6.9210434 | 0.0029726007 | -11.061074 | -0.34315196 | 23.624767 | 24.327827 | -0.01575808
3 | -2.9676361 | -3.8359408 | 0.025764851 | 0 | 7.1710439 | 0.0029900745 | -11.054007 | -0.34261414 | 23.565714 | 24.326668 | -0.015629174
3.1 | -2.9676361 | -3.8680329 | 0.025689194 | 0 | 7.4210439 | 0.0029826551 | -11.14757 | -0.34334698 | 23.631746 | 24.354376 | -0.015371826
3.2 | -2.9676361 | -3.8766334 | 0.025803663 | 0 | 7.6710439 | 0.0029921625 | -11.172542 | -0.34336853 | 23.666811 | 24.341282 | -0.015331872
3.3 | -2.9676361 | -3.8455291 | 0.025853857 | 0 | 7.9210439 | 0.0029859969 | -11.083009 | -0.342866 | 23.642248 | 24.369442 | -0.015253724
3.4 | -2.9676361 | -3.8504729 | 0.025938166 | 0 | 8.1710415 | 0.0030042415 | -11.097218 | -0.34291252 | 23.643709 | 24.322018 | -0.015234999
3.5 | -2.9676361 | -3.8655708 | 0.025793372 | 0 | 8.4210424 | 0.0029968612 | -11.141099 | -0.34287855 | 23.635315 | 24.312334 | -0.015401561
3.6 | -2.9676361 | -3.8444374 | 0.025853729 | 0 | 8.6710415 | 0.0029927422 | -11.080602 | -0.3427628 | 23.636421 | 24.3015 | -0.015253901
3.7 | -2.9767606 | -3.841404 | 0.025971204 | 0 | 8.9210415 | 0.0030124334 | -11.070861 | -0.34244859 | 23.582945 | 24.355482 | -0.015425502
3.8 | -2.9864726 | -3.8635366 | 0.025806496 | 0 | 9.1710424 | 0.0029932365 | -11.134991 | -0.34316736 | 23.636549 | 24.360643 | -0.01515653
3.9 | -2.9684501 | -3.8684926 | 0.025715107 | 0 | 9.4210415 | 0.0029708021 | -11.150331 | -0.34271058 | 23.646006 | 24.312801 | -0.015353579
4 | -2.9676712 | -3.8403597 | 0.026036914 | 0 | 9.6710415 | 0.0030189909 | -11.06785 | -0.34294829 | 23.678137 | 24.343969 | -0.015092963
4.1 | -2.9676375 | -3.8439937 | 0.025991704 | 0 | 9.9210424 | 0.0030191285 | -11.07936 | -0.34274215 | 23.621254 | 24.314444 | -0.015141306
4.2 | -2.9676361 | -3.8884196 | 0.025726017 | 0 | 10.171042 | 0.0029877541 | -11.207315 | -0.34282047 | 23.634863 | 24.326391 | -0.015508213
4.3 | -2.9676361 | -3.8704896 | 0.025810244 | 0 | 10.421042 | 0.0029926444 | -11.155442 | -0.342917 | 23.646578 | 24.350195 | -0.015263878
4.4 | -2.9676361 | -3.9120188 | 0.025688283 | 0 | 10.671042 | 0.0029750715 | -11.273306 | -0.34319583 | 23.660221 | 24.349207 | -0.015594242
4.5 | -2.9676361 | -3.8691695 | 0.025938099 | 0 | 10.921042 | 0.0030058615 | -11.151236 | -0.34327263 | 23.620609 | 24.302395 | -0.015269784
4.6 | -2.9676361 | -3.8471217 | 0.02602716 | 0 | 11.171042 | 0.0030068229 | -11.087676 | -0.34233245 | 23.651186 | 24.338516 | -0.015336592
4.7 | -2.9676361 | -3.8534784 | 0.026014801 | 0 | 11.421041 | 0.0030061956 | -11.107558 | -0.34260088 | 23.651131 | 24.349985 | -0.015317645
4.8 | -2.9676361 | -3.8621039 | 0.026049044 | 0 | 11.671042 | 0.0030198833 | -11.130017 | -0.34284782 | 23.657379 | 24.3286 | -0.015248206
4.9 | -2.9676361 | -3.9042835 | 0.025898075 | 0 | 11.921042 | 0.002995766 | -11.251194 | -0.34336752 | 23.635532 | 24.34696 | -0.015387927
5 | -2.9676361 | -3.8626778 | 0.025959037 | 0 | 12.171041 | 0.0030065575 | -11.132401 | -0.34288707 | 23.624542 | 24.308365 | -0.015382801
5.1 | -2.9676361 | -3.8965304 | 0.025772974 | 0 | 12.421042 | 0.0029914239 | -11.230269 | -0.3431817 | 23.629301 | 24.339087 | -0.015504516
5.2 | -2.9676361 | -3.8499622 | 0.026000245 | 0 | 12.671042 | 0.0030085098 | -11.095933 | -0.34287891 | 23.65201 | 24.340885 | -0.015240382
5.3 | -2.9676361 | -3.8749666 | 0.025911175 | 0 | 12.921042 | 0.0030092911 | -11.16805 | -0.34293622 | 23.67033 | 24.308672 | -0.015465998
5.4 | -2.9676361 | -3.8536725 | 0.025930297 | 0 | 13.171041 | 0.0030094106 | -11.105729 | -0.34268248 | 23.671156 | 24.325851 | -0.015452381
5.5 | -2.9676361 | -3.8778272 | 0.025876984 | 0 | 13.421042 | 0.002997875 | -11.177491 | -0.34255674 | 23.6644 | 24.339577 | -0.015600967
5.6 | -2.9676361 | -3.8969629 | 0.025883026 | 0 | 13.671041 | 0.0029957343 | -11.230392 | -0.34291273 | 23.623993 | 24.346807 | -0.015665147
5.7 | -2.9676361 | -3.9155595 | 0.025954256 | 0 | 13.921042 | 0.0030001528 | -11.284949 | -0.34371582 | 23.568506 | 24.329184 | -0.015353334
5.8 | -2.9676361 | -3.8884509 | 0.025878865 | 0 | 14.171042 | 0.0030023879 | -11.205813 | -0.34306177 | 23.550097 | 24.304522 | -0.01541929
5.9 | -2.9676361 | -3.8663929 | 0.02599022 | 0 | 14.421042 | 0.0030133396 | -11.143383 | -0.3427445 | 23.652012 | 24.254684 | -0.015403933
6 | -2.9676361 | -3.8610542 | 0.02607226 | 0 | 14.671042 | 0.0030252396 | -11.127608 | -0.34238893 | 23.651348 | 24.372292 | -0.015562949
6.1 | -2.9676361 | -3.8633242 | 0.026172342 | 0 | 14.921042 | 0.0030357551 | -11.135716 | -0.34280121 | 23.665941 | 24.35309 | -0.015365728
6.2 | -2.9676361 | -3.8857231 | 0.025910625 | 0 | 15.171042 | 0.0030013979 | -11.197788 | -0.34303397 | 23.628399 | 24.351385 | -0.015468936
6.3 | -2.9676361 | -3.9317064 | 0.025730919 | 0 | 15.421042 | 0.002976632 | -11.331669 | -0.34352598 | 23.67432 | 24.380404 | -0.015604238
6.4 | -2.9676361 | -3.8649018 | 0.025779769 | 0 | 15.671042 | 0.0029923955 | -11.140238 | -0.3426359 | 23.653727 | 24.353474 | -0.015384066
6.5 | -2.9676361 | -3.9202342 | 0.025743268 | 0 | 15.921042 | 0.0029897967 | -11.298744 | -0.34300843 | 23.687637 | 24.337151 | -0.015739134
6.6 | -2.9767606 | -3.8688722 | 0.026031811 | 0 | 16.171032 | 0.0030143622 | -11.151657 | -0.34243733 | 23.662367 | 24.337959 | -0.015563533
6.7 | -2.9864726 | -3.9570975 | 0.025681864 | 0 | 16.421032 | 0.0029755991 | -11.404887 | -0.34358427 | 23.588282 | 24.345293 | -0.015726974
6.8 | -2.9684501 | -3.8970153 | 0.025750872 | 0 | 16.671032 | 0.0029817619 | -11.231145 | -0.34318048 | 23.60149 | 24.380106 | -0.015577484
6.9 | -2.9676712 | -3.9256067 | 0.025713364 | 0 | 16.921034 | 0.0029880279 | -11.313509 | -0.34312582 | 23.653267 | 24.320532 | -0.01573116
7 | -2.9676375 | -3.9138017 | 0.025663346 | 0 | 17.171034 | 0.0029713118 | -11.279606 | -0.34298968 | 23.661448 | 24.342396 | -0.015738033
7.1 | -2.9676361 | -3.9340508 | 0.025654308 | 0 | 17.421034 | 0.0029787158 | -11.336924 | -0.34386581 | 23.630323 | 24.308853 | -0.015474891
7.2 | -2.9676361 | -3.9151852 | 0.025594635 | 0 | 17.671032 | 0.0029760022 | -11.283024 | -0.34295103 | 23.615913 | 24.360657 | -0.015707916
7.3 | -2.9676361 | -3.9382329 | 0.025783809 | 0 | 17.921032 | 0.0029883266 | -11.351266 | -0.34395429 | 23.662954 | 24.352165 | -0.015386878
7.4 | -2.9676361 | -3.9201241 | 0.02579882 | 0 | 18.171032 | 0.0029896444 | -11.299426 | -0.34287068 | 23.600903 | 24.289324 | -0.015769199
7.5 | -2.9676361 | -3.8841672 | 0.025854591 | 0 | 18.421034 | 0.0029983462 | -11.194056 | -0.34240133 | 23.606907 | 24.287958 | -0.015761714
7.6 | -2.9676361 | -3.9144056 | 0.025646051 | 0 | 18.671034 | 0.002967906 | -11.281127 | -0.34288022 | 23.658346 | 24.325703 | -0.015796883
7.7 | -2.9676361 | -3.8928123 | 0.025914997 | 0 | 18.921034 | 0.002999997 | -11.218131 | -0.34279144 | 23.641312 | 24.351454 | -0.015678141
7.8 | -2.9676361 | -3.9032638 | 0.025883181 | 0 | 19.171032 | 0.0030117768 | -11.249166 | -0.34298456 | 23.679026 | 24.323486 | -0.015680451
7.9 | -2.9676361 | -3.9538951 | 0.025550637 | 0 | 19.421032 | 0.0029708326 | -11.394645 | -0.34345323 | 23.639793 | 24.335453 | -0.015914746
8 | -2.9767606 | -3.8823733 | 0.025722994 | 0 | 19.671034 | 0.0029780543 | -11.188108 | -0.34270236 | 23.616066 | 24.33009 | -0.015552309
8.1 | -2.9864726 | -3.8990242 | 0.025703942 | 0 | 19.921034 | 0.0029833382 | -11.238082 | -0.34239709 | 23.585121 | 24.279379 | -0.015808322
8.2 | -2.9684501 | -3.8867106 | 0.025730206 | 0 | 20.171034 | 0.0029806299 | -11.201031 | -0.34262973 | 23.619764 | 24.34931 | -0.015754418
8.3 | -2.9676712 | -3.8939199 | 0.025657864 | 0 | 20.421032 | 0.002967325 | -11.222739 | -0.34275657 | 23.621428 | 24.318346 | -0.015730236
8.4 | -2.9676375 | -3.9193206 | 0.025599957 | 0 | 20.671032 | 0.0029668387 | -11.296601 | -0.34345651 | 23.636185 | 24.366661 | -0.015671786
8.5 | -2.9767606 | -3.9172661 | 0.025713818 | 0 | 20.921032 | 0.0029822052 | -11.289904 | -0.34342569 | 23.640915 | 24.380543 | -0.015618701
8.6 | -2.9864726 | -3.9431288 | 0.025715286 | 0 | 21.171034 | 0.0029823054 | -11.363924 | -0.34352896 | 23.646238 | 24.372936 | -0.015828682
8.7 | -2.9684501 | -3.900692 | 0.025745733 | 0 | 21.421034 | 0.0029818327 | -11.241493 | -0.34270132 | 23.641129 | 24.33975 | -0.015772952
8.8 | -2.9676712 | -3.8966084 | 0.025747612 | 0 | 21.671034 | 0.0029893985 | -11.231047 | -0.34242433 | 23.669338 | 24.336039 | -0.015854346
8.9 | -2.9676375 | -3.9194374 | 0.025677979 | 0 | 21.921032 | 0.0029729211 | -11.297482 | -0.34330311 | 23.675409 | 24.351025 | -0.015762975
9 | -2.9676361 | -3.8743932 | 0.025911596 | 0 | 22.171032 | 0.0030001388 | -11.166981 | -0.34255567 | 23.65358 | 24.345413 | -0.015657913
9.1 | -2.9676361 | -3.9699357 | 0.025571546 | 0 | 22.421032 | 0.0029640414 | -11.440909 | -0.34400544 | 23.605217 | 24.360727 | -0.015821112
9.2 | -2.9676361 | -3.8893461 | 0.025883244 | 0 | 22.671034 | 0.0030071991 | -11.209251 | -0.34266946 | 23.631174 | 24.327076 | -0.015686011
9.3 | -2.9676361 | -3.9102139 | 0.025835309 | 0 | 22.921034 | 0.002998505 | -11.269023 | -0.34283844 | 23.637505 | 24.361605 | -0.015808078
9.4 | -2.9676361 | -3.9154594 | 0.0257346 | 0 | 23.171034 | 0.0029886453 | -11.28485 | -0.3431882 | 23.659424 | 24.322912 | -0.015689343
9.5 | -2.9676361 | -3.9513869 | 0.025667416 | 0 | 23.421032 | 0.002968383 | -11.389502 | -0.34323832 | 23.592493 | 24.354399 | -0.015996495
9.6 | -2.9676361 | -3.8737588 | 0.025864996 | 0 | 23.671032 | 0.0030012548 | -11.16396 | -0.34207824 | 23.605913 | 24.354361 | -0.015823631
9.7 | -2.9676361 | -3.9083602 | 0.025645994 | 0 | 23.921034 | 0.0029734187 | -11.264371 | -0.34277549 | 23.614014 | 24.333338 | -0.015874855
9.8 | -2.9676361 | -3.9280953 | 0.025360925 | 3.74594 | 24.171034 | 0.0029444727 | -11.320683 | -0.34348696 | 23.618809 | 24.322926 | -0.01577726
9.9 | -2.9676361 | -3.881206 | 0.025210571 | 7.5898051 | 24.421034 | 0.0029254514 | -11.187344 | -0.34240466 | 23.647272 | 24.329033 | -0.015782233
10 | -2.9676361 | -3.9340534 | 0.024956021 | 10.818754 | 24.671034 | 0.0028856783 | -11.32807 | -0.34298834 | 23.657177 | 24.354527 | -0.015913673
10.1 | -2.9676361 | -3.9815598 | 0.024639159 | 14.693525 | 24.921032 | 0.0028586099 | -11.478235 | -0.34372801 | 23.626211 | 24.505409 | -0.015854778
10.2 | -2.9676361 | -3.9207251 | 0.024779877 | 16.888666 | 25.171032 | 0.0028804129 | -11.305117 | -0.34213248 | 23.635902 | 24.680676 | -0.016042097
10.3 | -2.9676361 | -3.9447327 | 0.024684949 | 19.831516 | 25.421034 | 0.0028675026 | -11.361339 | -0.34279937 | 23.628641 | 24.922356 | -0.015819671
10.4 | -2.9676361 | -4.0030117 | 0.024622735 | 21.493055 | 25.671034 | 0.0028596327 | -11.534196 | -0.34316969 | 23.676815 | 25.227293 | -0.015842762
10.5 | -2.9676361 | -4.014812 | 0.024561636 | 23.912739 | 25.921034 | 0.002849652 | -11.573531 | -0.34291634 | 23.646952 | 25.651461 | -0.015897555
10.6 | -2.9676361 | -3.9878683 | 0.024952061 | 25.767756 | 26.171032 | 0.0028897512 | -11.497783 | -0.34210438 | 23.713358 | 26.164467 | -0.015901446
10.7 | -2.9676361 | -4.0822239 | 0.02510269 | 27.09067 | 26.421032 | 0.0028961315 | -11.748867 | -0.34308779 | 23.769121 | 26.783823 | -0.01600584
10.8 | -2.9676361 | -4.1206212 | 0.025170192 | 28.018597 | 26.671034 | 0.0029201736 | -11.881417 | -0.34335881 | 23.912291 | 27.273432 | -0.015898794
10.9 | -2.9676361 | -4.1393094 | 0.025233768 | 29.450209 | 26.921034 | 0.0029292854 | -11.931162 | -0.34297484 | 23.949348 | 28.071123 | -0.016111048
11 | -2.9676361 | -4.1185703 | 0.025425667 | 30.061066 | 27.171034 | 0.0029514774 | -11.871477 | -0.3429791 | 24.131947 | 33.03751 | -0.015817303
11.1 | -2.9676361 | -4.1743212 | 0.025439188 | 31.448835 | 27.421034 | 0.0029420052 | -12.006492 | -0.34299967 | 24.20348 | 34.270187 | -0.015943283
11.2 | -2.9676361 | -4.1517959 | 0.026100146 | 32.322964 | 27.671032 | 0.0030224815 | -11.976842 | -0.34256765 | 24.431581 | 34.323456 | -0.015976815
11.3 | -2.9676361 | -4.1898446 | 0.026175866 | 32.84132 | 27.921034 | 0.0030268221 | -12.085721 | -0.3429288 | 24.657309 | 34.325756 | -0.015828127
11.4 | -2.9676361 | -4.1886001 | 0.02651565 | 33.667442 | 28.171034 | 0.00307251 | -12.074018 | -0.34241796 | 24.806465 | 34.325859 | -0.015891943
11.5 | -2.9676361 | -4.2252579 | 0.026706191 | 34.119072 | 28.421034 | 0.0030981456 | -12.179806 | -0.34270427 | 24.987047 | 34.325863 | -0.015854023
11.6 | -2.9676361 | -4.3815665 | 0.026535366 | 34.627899 | 28.671034 | 0.0030781212 | -12.622808 | -0.34442499 | 25.265299 | 34.325863 | -0.016016992
11.7 | -2.9676361 | -4.2423854 | 0.027280292 | 35.429344 | 28.921034 | 0.00316057 | -12.23425 | -0.34283662 | 25.44511 | 34.325863 | -0.015746873
11.8 | -2.9676361 | -4.2409563 | 0.027543675 | 35.861931 | 29.171032 | 0.0032016907 | -12.228154 | -0.34223384 | 25.707897 | 34.325863 | -0.016112514
11.9 | -2.9676361 | -4.2777481 | 0.027683428 | 36.261692 | 29.421034 | 0.0032042174 | -12.32591 | -0.34251848 | 25.995344 | 34.115486 | -0.015915373
12 | -2.9676361 | -4.3556404 | 0.027747404 | 36.330868 | 29.671034 | 0.003210848 | -12.534307 | -0.34321555 | 26.231802 | 34.107605 | -0.015839888
12.1 | -2.9676361 | -4.4209642 | 0.0277304 | 37.057049 | 29.921034 | 0.0032198336 | -12.744641 | -0.3429215 | 26.473959 | 34.376389 | -0.016100246
12.2 | -2.9676361 | -4.4110656 | 0.028119391 | 37.448765 | 30.171034 | 0.0032585133 | -12.729318 | -0.34296772 | 26.706774 | 34.782021 | -0.015886679
12.3 | -2.9676361 | -4.3842769 | 0.02871453 | 37.820141 | 30.421034 | 0.0033183012 | -12.649284 | -0.34244981 | 27.008177 | 35.20343 | -0.015981164
12.4 | -2.9676361 | -4.4097042 | 0.028766913 | 38.159451 | 30.671032 | 0.0033465028 | -12.709605 | -0.34321794 | 27.268646 | 35.633904 | -0.015634054
12.5 | -2.9676361 | -4.4980097 | 0.028759982 | 38.508873 | 30.921034 | 0.0033286219 | -12.931819 | -0.34343266 | 27.501631 | 36.071968 | -0.015837744
12.6 | -2.9676361 | -4.5305238 | 0.028838689 | 38.637646 | 31.171034 | 0.0033375456 | -13.058973 | -0.34362474 | 27.801804 | 36.498203 | -0.015771143
12.7 | -2.9676361 | -4.5277414 | 0.029136624 | 39.192959 | 31.421034 | 0.0033789042 | -13.059832 | -0.34322312 | 28.098486 | 36.875706 | -0.015904138
12.8 | -2.9676361 | -4.5328741 | 0.029292377 | 39.240993 | 31.671034 | 0.0034037833 | -13.077853 | -0.3429729 | 28.397266 | 37.320786 | -0.015930695
12.9 | -2.9676361 | -4.5401907 | 0.029602006 | 39.574554 | 31.921034 | 0.0034352965 | -13.084802 | -0.34257334 | 28.638737 | 37.65448 | -0.015947536
13 | -2.9676361 | -4.6001887 | 0.029664094 | 39.746078 | 32.171051 | 0.0034314306 | -13.224632 | -0.34268722 | 28.95113 | 38.097698 | -0.01603609
13.1 | -2.9676361 | -4.655921 | 0.029779077 | 39.916615 | 32.421055 | 0.0034525921 | -13.417275 | -0.34346595 | 29.245173 | 38.449539 | -0.015888767
13.2 | -2.9676361 | -4.6336741 | 0.030309368 | 40.214958 | 32.671051 | 0.0035048991 | -13.364741 | -0.3429319 | 29.529884 | 38.885658 | -0.015906902
13.3 | -2.9676361 | -4.6657991 | 0.030428715 | 40.379314 | 32.921051 | 0.0035295889 | -13.461152 | -0.34370854 | 29.833523 | 39.255421 | -0.01585136
13.4 | -2.9676361 | -4.5965481 | 0.030743586 | 40.564159 | 33.171055 | 0.0035625882 | -13.253317 | -0.34229064 | 30.099194 | 39.659714 | -0.015963793
13.5 | -2.9676361 | -4.7232013 | 0.030451365 | 40.85326 | 33.421051 | 0.0035320788 | -13.578281 | -0.34328073 | 30.380226 | 40.005207 | -0.016028691
13.6 | -2.9676361 | -4.684433 | 0.03120427 | 41.054321 | 33.671055 | 0.0036040177 | -13.497515 | -0.342715 | 30.729656 | 40.376942 | -0.015882593
13.7 | -2.9676361 | -4.7342424 | 0.03129841 | 41.17115 | 33.921051 | 0.0036281608 | -13.652401 | -0.34276742 | 31.04842 | 40.79451 | -0.015974872
13.8 | -2.9676361 | -4.7602949 | 0.031438932 | 41.466507 | 34.171051 | 0.0036520276 | -13.731091 | -0.3433857 | 31.268639 | 41.201786 | -0.015861228
13.9 | -2.9676361 | -4.7143836 | 0.031920683 | 41.479271 | 34.421051 | 0.0037047877 | -13.598871 | -0.34253439 | 31.612469 | 41.54248 | -0.016050125
14 | -2.9676361 | -4.73524 | 0.032203708 | 41.768398 | 34.671051 | 0.0037388313 | -13.62047 | -0.34220469 | 31.905464 | 41.915859 | -0.015954468
14.1 | -2.9676361 | -4.8533826 | 0.032112926 | 41.801483 | 34.921055 | 0.0037263646 | -13.9832 | -0.34297603 | 32.220947 | 42.292049 | -0.016071524
14.2 | -2.9676361 | -4.8408852 | 0.032264311 | 41.802914 | 35.171051 | 0.0037429379 | -13.955775 | -0.34261298 | 32.508999 | 42.646183 | -0.016117634
14.3 | -2.9676361 | -4.8412819 | 0.032432329 | 41.843071 | 35.421051 | 0.0037507869 | -13.959455 | -0.34264305 | 32.852829 | 43.147007 | -0.015832365
14.4 | -2.9676361 | -4.9195557 | 0.032321569 | 42.047947 | 35.671051 | 0.0037441489 | -14.189882 | -0.34328568 | 33.09827 | 43.466427 | -0.01607978
14.5 | -2.9676361 | -4.828021 | 0.031976804 | 42.265934 | 35.921051 | 0.0037191059 | -13.910323 | -0.34215707 | 33.394108 | 43.846359 | -0.01596415
14.6 | -2.9676361 | -4.9212756 | 0.031284925 | 42.390644 | 36.171051 | 0.0036240038 | -14.16816 | -0.34278244 | 33.652065 | 44.243435 | -0.016038582
14.7 | -2.9676361 | -4.9962134 | 0.030928785 | 42.653721 | 36.421051 | 0.0035881412 | -14.397879 | -0.34372231 | 33.947186 | 44.584225 | -0.016094357
14.8 | -2.9676361 | -4.9562049 | 0.031459235 | 42.407368 | 36.671055 | 0.0036461619 | -14.290768 | -0.34282637 | 34.30666 | 44.987965 | -0.01606714
14.9 | -2.9676361 | -5.0035543 | 0.031545453 | 42.865284 | 36.921051 | 0.0036594172 | -14.429859 | -0.34323129 | 34.608265 | 45.418457 | -0.01607617
15 | -2.9676361 | -5.067759 | 0.031586435 | 42.519691 | 37.171051 | 0.0036585398 | -14.613107 | -0.34354454 | 34.939869 | 45.76022 | -0.016068976
15.1 | -2.9676361 | -5.038023 | 0.031950895 | 42.92886 | 37.421051 | 0.0037166062 | -14.491121 | -0.34271434 | 35.219551 | 46.078457 | -0.016288821
15.2 | -2.9676361 | -5.1208849 | 0.031998172 | 42.956783 | 37.671051 | 0.0037221357 | -14.755419 | -0.34365025 | 35.563152 | 46.501453 | -0.016009022
15.3 | -2.9676361 | -5.1107149 | 0.032287613 | 42.719856 | 37.921055 | 0.0037401635 | -14.735331 | -0.3430725 | 35.884853 | 46.866383 | -0.016190341
15.4 | -2.9676361 | -5.0650301 | 0.032806125 | 42.893986 | 38.171051 | 0.0037999861 | -14.603944 | -0.34248525 | 36.223305 | 47.222809 | -0.01607406
15.5 | -2.9676361 | -5.1761155 | 0.032664526 | 42.837372 | 38.421051 | 0.0037833988 | -14.924724 | -0.34320354 | 36.496155 | 47.609737 | -0.016228298
15.6 | -2.9676361 | -5.1893091 | 0.032886487 | 42.972431 | 38.671051 | 0.0038051091 | -14.946461 | -0.34319219 | 36.830967 | 47.924362 | -0.016135802
15.7 | -2.9676361 | -5.2366786 | 0.033053491 | 42.978252 | 38.921051 | 0.0038286592 | -15.083827 | -0.34321672 | 37.156013 | 48.333271 | -0.016112098
15.8 | -2.9676361 | -5.1748757 | 0.033481892 | 42.9785 | 39.171051 | 0.0038903693 | -14.914029 | -0.34254646 | 37.454952 | 48.606026 | -0.016161161
15.9 | -2.9676361 | -5.2349143 | 0.033394072 | 42.810013 | 39.421051 | 0.0038821546 | -15.092378 | -0.34309226 | 37.822514 | 49.050354 | -0.015971327
16 | -2.9676361 | -5.2589264 | 0.03346464 | 42.814674 | 39.671055 | 0.0038694446 | -15.1629 | -0.34243283 | 38.138645 | 49.365387 | -0.016235059
16.1 | -2.9676361 | -5.2939606 | 0.033579055 | 42.901016 | 39.921051 | 0.0038973016 | -15.265685 | -0.34297001 | 38.456383 | 49.598282 | -0.016188409
16.2 | -2.9676361 | -5.3619614 | 0.033543054 | 42.457073 | 40.171051 | 0.0038817569 | -15.433936 | -0.3431251 | 38.817509 | 49.955414 | -0.016334606
16.3 | -2.9676361 | -5.3710375 | 0.033653662 | 42.472012 | 40.421051 | 0.0039041599 | -15.475748 | -0.34327418 | 39.153366 | 50.261562 | -0.016200805
16.4 | -2.9676361 | -5.370389 | 0.033934448 | 42.656506 | 40.671051 | 0.0039401259 | -15.482346 | -0.34302703 | 39.399925 | 50.51823 | -0.016322173
16.5 | -2.9676361 | -5.3539367 | 0.034169886 | 42.407486 | 40.921055 | 0.0039766459 | -15.434318 | -0.34238812 | 39.753746 | 50.772999 | -0.016447673
16.6 | -2.9676361 | -5.3699231 | 0.034359716 | 42.396725 | 41.171051 | 0.0039839605 | -15.482785 | -0.3428441 | 40.096863 | 51.086761 | -0.016205214
16.7 | -2.9676361 | -5.4606862 | 0.034147203 | 42.396267 | 41.421051 | 0.0039541153 | -15.740361 | -0.34333199 | 40.470284 | 51.351994 | -0.016310191
16.8 | -2.9676361 | -5.4545956 | 0.034503199 | 42.39624 | 41.671051 | 0.0040034838 | -15.700785 | -0.34303108 | 40.746532 | 51.664974 | -0.016185243
16.9 | -2.9676361 | -5.4930677 | 0.034901589 | 42.256554 | 41.921051 | 0.004044652 | -15.830976 | -0.3432155 | 41.041817 | 51.88316 | -0.016373891
17 | -2.9676361 | -5.4438276 | 0.035093784 | 41.88216 | 42.171055 | 0.0040714857 | -15.69531 | -0.34288654 | 41.384808 | 52.174469 | -0.016342642
17.1 | -2.9676361 | -5.4807029 | 0.035137117 | 42.100231 | 42.421051 | 0.0040852097 | -15.800339 | -0.34302604 | 41.644936 | 52.398781 | -0.016197516
17.2 | -2.9676361 | -5.5583105 | 0.034973551 | 42.047089 | 42.671051 | 0.0040515675 | -16.027363 | -0.3430953 | 41.932434 | 52.666885 | -0.016468162
17.3 | -2.9676361 | -5.5290313 | 0.035465386 | 41.873112 | 42.921051 | 0.004101743 | -15.933885 | -0.34285828 | 42.25119 | 52.929653 | -0.016434137
17.4 | -2.9676361 | -5.6205788 | 0.035394199 | 41.880531 | 43.171051 | 0.0041004191 | -16.182682 | -0.34298465 | 42.532433 | 53.201733 | -0.016537886
17.5 | -2.9676361 | -5.568769 | 0.035706583 | 41.806328 | 43.421055 | 0.0041374844 | -16.04726 | -0.34322312 | 42.886703 | 53.395889 | -0.016175818
17.6 | -2.9676361 | -5.6253128 | 0.035561878 | 41.803123 | 43.671051 | 0.0041193212 | -16.220129 | -0.34313452 | 43.158791 | 53.634075 | -0.016426768
17.7 | -2.9676361 | -5.6016884 | 0.036020946 | 41.802986 | 43.921055 | 0.0041821063 | -16.149984 | -0.34286186 | 43.484886 | 53.828098 | -0.016422536
17.8 | -2.9676361 | -5.6595764 | 0.035993356 | 41.727077 | 44.171051 | 0.0041686837 | -16.318169 | -0.34312946 | 43.737965 | 54.08181 | -0.016453268
17.9 | -2.9676361 | -5.6211491 | 0.03614838 | 41.390739 | 44.421051 | 0.0041868198 | -16.194313 | -0.3427448 | 44.055351 | 54.306873 | -0.016582312
18 | -2.9676361 | -5.6538005 | 0.03647102 | 41.485889 | 44.671051 | 0.0042220708 | -16.282927 | -0.34260789 | 44.358906 | 54.519154 | -0.016486002
18.1 | -2.9676361 | -5.7446656 | 0.036183983 | 41.287041 | 44.921051 | 0.0041967635 | -16.555279 | -0.34353897 | 44.656075 | 54.741669 | -0.016468653
18.2 | -2.9676361 | -5.6754761 | 0.036645662 | 41.377407 | 45.171055 | 0.0042479262 | -16.365549 | -0.34277055 | 44.956017 | 54.917732 | -0.016259009
18.3 | -2.9676361 | -5.719656 | 0.036526851 | 41.226646 | 45.421051 | 0.0042313053 | -16.492767 | -0.34279346 | 45.231594 | 55.140762 | -0.016388111
18.4 | -2.9676361 | -5.6964078 | 0.036724985 | 41.199936 | 45.671051 | 0.0042614196 | -16.421919 | -0.34257197 | 45.484615 | 55.290474 | -0.016571864
18.5 | -2.9676361 | -5.781023 | 0.036861863 | 41.198784 | 45.921051 | 0.0042752312 | -16.647448 | -0.34320089 | 45.770538 | 55.492241 | -0.016567443
18.6 | -2.9676361 | -5.7657523 | 0.037253719 | 41.198734 | 46.171051 | 0.0043110168 | -16.611265 | -0.34273386 | 46.074535 | 55.649693 | -0.016574245
18.7 | -2.9676361 | -5.8217273 | 0.037395529 | 41.19873 | 46.421055 | 0.0043330798 | -16.779514 | -0.34339049 | 46.329979 | 55.902718 | -0.016372306
18.8 | -2.9676361 | -5.8863964 | 0.037061188 | 41.166649 | 46.671051 | 0.0043065641 | -16.970743 | -0.34352687 | 46.600937 | 56.104469 | -0.016718742
18.9 | -2.9676361 | -5.8458824 | 0.037218314 | 40.899105 | 46.921051 | 0.0043217526 | -16.857456 | -0.34297311 | 46.898441 | 56.241692 | -0.01659794
19 | -2.9676361 | -5.8743143 | 0.037411135 | 40.876526 | 47.171051 | 0.004328711 | -16.930336 | -0.34287629 | 47.149952 | 56.451698 | -0.016672151
19.1 | -2.9676361 | -5.8657789 | 0.037825253 | 41.089577 | 47.421051 | 0.0043816925 | -16.883764 | -0.3430407 | 47.389977 | 56.668465 | -0.016433848
19.2 | -2.9676361 | -5.8576751 | 0.038022153 | 41.140865 | 47.671055 | 0.0044014361 | -16.881458 | -0.34232175 | 47.598774 | 56.872429 | -0.016581602
19.3 | -2.9676361 | -5.9666848 | 0.037825473 | 40.897991 | 47.921051 | 0.0043818504 | -17.205097 | -0.34334555 | 47.916759 | 57.012089 | -0.016642734
19.4 | -2.9676361 | -5.9484563 | 0.038097844 | 41.10685 | 48.171055 | 0.0044200411 | -17.150234 | -0.34325305 | 48.156384 | 57.227676 | -0.016549062
19.5 | -2.9676361 | -5.9846716 | 0.038019143 | 40.935925 | 48.421051 | 0.0044103893 | -17.253227 | -0.34305137 | 48.426437 | 57.437183 | -0.016832409
19.6 | -2.9676361 | -5.9361181 | 0.0383811 | 41.166401 | 48.671051 | 0.0044481331 | -17.098612 | -0.3429679 | 48.655834 | 57.581127 | -0.016576512
19.7 | -2.9676361 | -5.9973698 | 0.038585026 | 40.845211 | 48.921055 | 0.0044695637 | -17.273441 | -0.34283042 | 48.93327 | 57.786453 | -0.016735373
19.8 | -2.9676361 | -5.9848185 | 0.038801089 | 40.894451 | 49.171051 | 0.0045045931 | -17.249788 | -0.3428506 | 49.194542 | 57.952229 | -0.016641878
19.9 | -2.9676361 | -6.0729241 | 0.038698159 | 40.867233 | 49.421055 | 0.0044819522 | -17.507366 | -0.34358308 | 49.449905 | 58.12019 | -0.016715661
20 | -2.9676361 | -5.9942384 | 0.038915303 | 40.795586 | 49.671051 | 0.0045082555 | -17.284397 | -0.34273359 | 49.678619 | 58.361004 | -0.01668389
20.1 | -2.9676361 | -6.0058727 | 0.039249513 | 41.084648 | 49.921051 | 0.0045498158 | -17.310419 | -0.34305805 | 49.914799 | 58.458031 | -0.016571006
20.2 | -2.9676361 | -6.1229472 | 0.039103478 | 40.991653 | 50.171051 | 0.0045319367 | -17.623768 | -0.3432551 | 50.153435 | 58.653313 | -0.016707597
20.3 | -2.9676361 | -6.081336 | 0.039537396 | 41.168858 | 50.421051 | 0.0045758253 | -17.525658 | -0.34301731 | 50.395256 | 58.86739 | -0.016502718
20.4 | -2.9676361 | -6.1641517 | 0.039267626 | 41.155476 | 50.671055 | 0.004557088 | -17.773817 | -0.34315574 | 50.614254 | 59.012936 | -0.016813416
20.5 | -2.9676361 | -6.0644016 | 0.039829452 | 41.196861 | 50.921051 | 0.0046114554 | -17.484627 | -0.3427535 | 50.823021 | 59.24567 | -0.016552912
20.6 | -2.9676361 | -6.1722136 | 0.039646965 | 41.19865 | 51.171051 | 0.0045955945 | -17.790514 | -0.34303576 | 51.095787 | 59.399975 | -0.016799651
20.7 | -2.9676361 | -6.2151904 | 0.039615288 | 41.198727 | 51.421051 | 0.0045946152 | -17.895824 | -0.34329748 | 51.32848 | 59.608982 | -0.016743144
20.8 | -2.9676361 | -6.2094407 | 0.039860826 | 41.19873 | 51.671051 | 0.0046163499 | -17.895565 | -0.34291959 | 51.541206 | 59.730167 | -0.016825041
20.9 | -2.9676361 | -6.2283902 | 0.040052764 | 41.19873 | 51.921055 | 0.0046392083 | -17.956511 | -0.34319887 | 51.768909 | 59.983845 | -0.016831661
21 | -2.9676361 | -6.2108412 | 0.040309347 | 41.19873 | 52.171051 | 0.0046685613 | -17.904699 | -0.34317231 | 52.036354 | 60.14027 | -0.016678285
21.1 | -2.9676361 | -6.2617345 | 0.040305942 | 41.232948 | 52.421055 | 0.0046738829 | -18.05011 | -0.34291318 | 52.229084 | 60.261978 | -0.01703578
21.2 | -2.9676361 | -6.216054 | 0.040433399 | 41.294865 | 52.671051 | 0.004691808 | -17.903933 | -0.34253445 | 52.492733 | 60.451931 | -0.016779648
21.3 | -2.9676361 | -6.3364658 | 0.040328406 | 41.515095 | 52.921051 | 0.0046766102 | -18.255611 | -0.34336543 | 52.683418 | 60.689251 | -0.016805528
21.4 | -2.9676361 | -6.4384093 | 0.04045444 | 41.790539 | 53.171055 | 0.0046927356 | -18.558275 | -0.34419546 | 52.912498 | 60.816952 | -0.016791493
21.5 | -2.9676361 | -6.3160906 | 0.041108046 | 41.802437 | 53.421051 | 0.0047612651 | -18.207838 | -0.34299144 | 53.097462 | 61.029156 | -0.01684323
21.6 | -2.9676361 | -6.3640389 | 0.040918898 | 41.802956 | 53.671055 | 0.0047395984 | -18.347141 | -0.34315544 | 53.333439 | 61.299011 | -0.016911017
21.7 | -2.9676361 | -6.3421445 | 0.041214697 | 42.135502 | 53.921051 | 0.0047666626 | -18.265234 | -0.34267166 | 53.550667 | 61.438854 | -0.016835436
21.8 | -2.9676361 | -6.4440022 | 0.041272771 | 42.029114 | 54.171051 | 0.0047992715 | -18.564774 | -0.34326777 | 53.79509 | 61.663158 | -0.016992927
21.9 | -2.9676361 | -6.410696 | 0.041595202 | 42.028542 | 54.421055 | 0.0048235478 | -18.478882 | -0.34320775 | 54.021931 | 61.840744 | -0.016750028
22 | -2.9676361 | -6.4612956 | 0.041428354 | 42.380352 | 54.671051 | 0.0048045614 | -18.626707 | -0.34327537 | 54.281063 | 62.090607 | -0.016829507
22.1 | -2.9676361 | -6.5557346 | 0.041170996 | 42.395554 | 54.921055 | 0.0047731325 | -18.900291 | -0.34390736 | 54.445808 | 62.288818 | -0.016883772
22.2 | -2.9676361 | -6.4350595 | 0.04173357 | 42.433891 | 55.171051 | 0.0048306179 | -18.530518 | -0.34256402 | 54.680099 | 62.530933 | -0.01694417
22.3 | -2.9676361 | -6.4120765 | 0.042150043 | 42.670879 | 55.421055 | 0.0048738546 | -18.479519 | -0.34200501 | 54.902458 | 62.703178 | -0.017030919
22.4 | -2.9676361 | -6.5178766 | 0.04227186 | 42.619904 | 55.671051 | 0.0049016164 | -18.789576 | -0.34284234 | 55.153282 | 62.938923 | -0.016786145
22.5 | -2.9676361 | -6.5796337 | 0.042110261 | 42.963017 | 55.921051 | 0.0048871064 | -18.970005 | -0.34346107 | 55.374924 | 63.129967 | -0.016769713
22.6 | -2.9676361 | -6.5272384 | 0.0424495 | 42.977852 | 56.171055 | 0.0049255299 | -18.818777 | -0.34284911 | 55.592457 | 63.396793 | -0.016691551
22.7 | -2.9676361 | -6.6194596 | 0.042527158 | 42.978489 | 56.421051 | 0.0049249618 | -19.057344 | -0.34293649 | 55.827873 | 63.60807 | -0.016900729
22.8 | -2.9676361 | -6.6239147 | 0.043066416 | 43.215431 | 56.671055 | 0.0049901959 | -19.092087 | -0.34293672 | 56.039963 | 63.889778 | -0.016855847
22.9 | -2.9767606 | -6.6753736 | 0.042845473 | 43.115147 | 56.921055 | 0.0049534035 | -19.24637 | -0.34330139 | 56.315224 | 64.064583 | -0.016865738
23 | -2.9864726 | -6.5729761 | 0.043254748 | 43.188255 | 57.171051 | 0.0050077704 | -18.949818 | -0.34217072 | 56.502804 | 64.273285 | -0.016892986
23.1 | -2.9684501 | -6.649478 | 0.04321184 | 43.513157 | 57.421055 | 0.0050182953 | -19.173269 | -0.34284905 | 56.731445 | 64.521286 | -0.016686296
23.2 | -2.9676712 | -6.7739925 | 0.043104235 | 43.527199 | 57.671051 | 0.0049891863 | -19.505217 | -0.3432318 | 56.941399 | 64.779922 | -0.016910408
23.3 | -2.9676375 | -6.7901363 | 0.04327276 | 43.527805 | 57.921055 | 0.0050121779 | -19.567944 | -0.34332138 | 57.197289 | 65.032539 | -0.016820846
23.4 | -2.9676361 | -6.7839098 | 0.043502972 | 43.563805 | 58.171051 | 0.0050463895 | -19.555475 | -0.34273958 | 57.444351 | 65.24044 | -0.017119527
23.5 | -2.9676361 | -6.8054943 | 0.043610193 | 43.843746 | 58.421051 | 0.0050510983 | -19.619997 | -0.34322816 | 57.682423 | 65.443771 | -0.016809363
23.6 | -2.9676361 | -6.841742 | 0.043772027 | 43.981537 | 58.671055 | 0.0050665881 | -19.721075 | -0.34313515 | 57.913963 | 65.72702 | -0.016890975
23.7 | -2.9676361 | -6.9356503 | 0.043823671 | 44.056335 | 58.921051 | 0.0050807293 | -19.983498 | -0.34347609 | 58.087864 | 65.895912 | -0.016872158
23.8 | -2.9676361 | -6.8534145 | 0.044091869 | 44.076248 | 59.171055 | 0.0051216292 | -19.754995 | -0.342518 | 58.399193 | 66.171356 | -0.016836679
23.9 | -2.9676361 | -6.9403839 | 0.044062696 | 44.19632 | 59.421051 | 0.0050982926 | -20.008045 | -0.34304816 | 58.595375 | 66.347183 | -0.016848119
24 | -2.9676361 | -6.9150715 | 0.044386253 | 44.347382 | 59.671055 | 0.005140841 | -19.936602 | -0.34250447 | 58.828529 | 66.65152 | -0.016744558
24.1 | -2.9676361 | -7.0011387 | 0.044377171 | 44.511108 | 59.921055 | 0.0051394063 | -20.1653 | -0.34298646 | 59.086666 | 66.896278 | -0.016866231
24.2 | -2.9676361 | -6.9958534 | 0.044691183 | 44.550518 | 60.171051 | 0.0051764767 | -20.158449 | -0.34264931 | 59.352947 | 67.176903 | -0.016922377
24.3 | -2.9676361 | -7.1189237 | 0.044527512 | 44.602161 | 60.421055 | 0.0051668081 | -20.521324 | -0.34343621 | 59.553703 | 67.393112 | -0.016952977
24.4 | -2.9676361 | -7.0974307 | 0.044816237 | 44.721123 | 60.671051 | 0.0051906663 | -20.462261 | -0.34309784 | 59.772564 | 67.629356 | -0.016782343
24.5 | -2.9676361 | -7.162354 | 0.044569988 | 44.609535 | 60.921055 | 0.0051559629 | -20.66267 | -0.34323841 | 60.091892 | 67.848068 | -0.016903458
24.6 | -2.9676361 | -7.1840272 | 0.044882517 | 44.751545 | 61.171055 | 0.0052014329 | -20.701612 | -0.34327915 | 60.348763 | 68.080635 | -0.016939089
24.7 | -2.9676361 | -7.09974 | 0.045385059 | 44.671829 | 61.421051 | 0.0052623632 | -20.460238 | -0.34239921 | 60.593174 | 68.381409 | -0.016883496
24.8 | -2.9676361 | -7.2145042 | 0.04527802 | 44.872299 | 61.671055 | 0.0052468977 | -20.79513 | -0.34270033 | 60.861301 | 68.643166 | -0.016965112
24.9 | -2.9676361 | -7.2190027 | 0.045519605 | 45.053028 | 61.921051 | 0.0052792151 | -20.816347 | -0.34295774 | 61.073578 | 68.907814 | -0.016746929
25 | -2.9676361 | -7.3079467 | 0.045434441 | 45.103031 | 62.171055 | 0.0052655577 | -21.060692 | -0.34345305 | 61.317261 | 69.10305 | -0.016897377
25.1 | -2.9676361 | -7.3787131 | 0.045410346 | 45.120079 | 62.421055 | 0.005261906 | -21.263336 | -0.34374192 | 61.553715 | 69.386635 | -0.016906282
25.2 | -2.9676361 | -7.2835827 | 0.045976594 | 45.120819 | 62.671051 | 0.0053225821 | -20.995785 | -0.34252378 | 61.842682 | 69.631081 | -0.016927481
25.3 | -2.9676361 | -7.3693781 | 0.045848284 | 45.151997 | 62.921055 | 0.0053049661 | -21.243202 | -0.3426342 | 62.13504 | 69.821213 | -0.017129032
25.4 | -2.9676361 | -7.4264345 | 0.045944467 | 45.122196 | 63.171051 | 0.0053239497 | -21.433027 | -0.34347567 | 62.438679 | 70.110527 | -0.016796691
25.5 | -2.9676361 | -7.4612637 | 0.046128117 | 45.120911 | 63.421055 | 0.0053492095 | -21.506659 | -0.34314844 | 62.649513 | 70.389412 | -0.017028313
25.6 | -2.9676361 | -7.4315724 | 0.046635617 | 45.120853 | 63.671051 | 0.0053985249 | -21.41453 | -0.34276158 | 62.999989 | 70.643532 | -0.016912375
25.7 | -2.9676361 | -7.5101299 | 0.046528276 | 45.120853 | 63.921055 | 0.0053907824 | -21.641912 | -0.34287447 | 63.247818 | 70.880562 | -0.01704389
25.8 | -2.9676361 | -7.5354791 | 0.046713155 | 45.21656 | 64.171043 | 0.0054109273 | -21.726242 | -0.34342134 | 63.457226 | 71.122841 | -0.016826371
25.9 | -2.9676361 | -7.4480119 | 0.04696985 | 45.43425 | 64.421051 | 0.0054370733 | -21.459352 | -0.34259385 | 63.701748 | 71.345711 | -0.016804904
26 | -2.9676361 | -7.6026988 | 0.047075648 | 45.178177 | 64.671051 | 0.0054544248 | -21.901703 | -0.34316555 | 64.020721 | 71.589111 | -0.017008679
26.1 | -2.9676361 | -7.5999608 | 0.047298722 | 45.295429 | 64.921051 | 0.0054812743 | -21.90114 | -0.34263203 | 64.232353 | 71.846962 | -0.016934188
26.2 | -2.9676361 | -7.6188431 | 0.047366466 | 45.464237 | 65.171043 | 0.0054836385 | -21.955173 | -0.34235018 | 64.476532 | 72.063782 | -0.017075665
26.3 | -2.9676361 | -7.5376668 | 0.047903519 | 45.501926 | 65.421051 | 0.0055481219 | -21.739132 | -0.34203941 | 64.785065 | 72.358139 | -0.016922569
26.4 | -2.9676361 | -7.7096219 | 0.047531452 | 45.610336 | 65.671051 | 0.0055098794 | -22.217573 | -0.34258273 | 65.019936 | 72.643433 | -0.017269764
26.5 | -2.9676361 | -7.7873206 | 0.047636565 | 45.414856 | 65.921043 | 0.00552089 | -22.441811 | -0.3432534 | 65.328651 | 72.870438 | -0.016930291
26.6 | -2.9676361 | -7.774271 | 0.04815679 | 45.376019 | 66.171051 | 0.0055704108 | -22.404478 | -0.34260213 | 65.614441 | 73.168419 | -0.016896477
26.7 | -2.9676361 | -7.8083797 | 0.048067898 | 45.605186 | 66.421051 | 0.0055743554 | -22.519798 | -0.34286866 | 65.841965 | 73.33773 | -0.016872704
26.8 | -2.9676361 | -7.8636374 | 0.048046265 | 45.614799 | 66.671051 | 0.005581141 | -22.6577 | -0.34325942 | 66.127502 | 73.621819 | -0.016904052
26.9 | -2.9676361 | -7.8442163 | 0.04833274 | 45.530296 | 66.921051 | 0.0055945562 | -22.59601 | -0.34207356 | 66.377403 | 73.922722 | -0.017225215
27 | -2.9676361 | -7.8799052 | 0.048554402 | 45.507763 | 67.171051 | 0.0056180055 | -22.701111 | -0.3419469 | 66.638741 | 74.117325 | -0.017118309
27.1 | -2.9676361 | -8.0092325 | 0.048468847 | 45.610588 | 67.421051 | 0.0056112735 | -23.082094 | -0.34279945 | 66.951439 | 74.318779 | -0.017147101
27.2 | -2.9676361 | -7.968595 | 0.048702452 | 45.511234 | 67.671043 | 0.0056407196 | -22.958508 | -0.34307033 | 67.202736 | 74.575043 | -0.016927965
27.3 | -2.9676361 | -7.9889579 | 0.048929963 | 45.610741 | 67.921051 | 0.0056719417 | -23.010345 | -0.34295762 | 67.441055 | 74.824669 | -0.016973183
27.4 | -2.9676361 | -8.0445681 | 0.048941024 | 45.61504 | 68.171051 | 0.0056730793 | -23.176521 | -0.34264195 | 67.746948 | 75.096291 | -0.017004337
27.5 | -2.9676361 | -8.1601963 | 0.048863385 | 45.615227 | 68.421043 | 0.0056590852 | -23.510841 | -0.34291843 | 67.963112 | 75.265121 | -0.017063806
27.6 | -2.9676361 | -8.0753613 | 0.049452934 | 45.615234 | 68.671051 | 0.0057177707 | -23.284298 | -0.34215173 | 68.257469 | 75.501427 | -0.017238166
27.7 | -2.9676361 | -8.0594206 | 0.049853455 | 45.51442 | 68.921051 | 0.0057824426 | -23.221115 | -0.3422313 | 68.552826 | 75.737312 | -0.017105414
27.8 | -2.9676361 | -8.2549772 | 0.049444951 | 45.610878 | 69.171051 | 0.0057312311 | -23.783104 | -0.34276396 | 68.789619 | 76.022667 | -0.017261604
27.9 | -2.9767606 | -8.2832403 | 0.049555555 | 45.485538 | 69.421051 | 0.0057423939 | -23.864206 | -0.34294304 | 69.098236 | 76.191368 | -0.016998515
28 | -2.9864726 | -8.3687248 | 0.049705762 | 45.609631 | 69.671051 | 0.005756259 | -24.136326 | -0.34321603 | 69.34285 | 76.494621 | -0.017088428
28.1 | -2.9684501 | -8.3085785 | 0.049682327 | 45.426022 | 69.921051 | 0.0057548401 | -23.942766 | -0.34267896 | 69.631027 | 76.687874 | -0.017043648
28.2 | -2.9676712 | -8.414176 | 0.049654175 | 45.607059 | 70.171051 | 0.0057542347 | -24.235563 | -0.34315991 | 69.861771 | 76.8769 | -0.017109049
28.3 | -2.9676375 | -8.464529 | 0.04968759 | 45.485374 | 70.421051 | 0.005751892 | -24.382477 | -0.34268898 | 70.141075 | 77.190071 | -0.017268717
28.4 | -2.9676361 | -8.5407047 | 0.04973305 | 45.42065 | 70.671051 | 0.0057658134 | -24.615297 | -0.3427954 | 70.403122 | 77.378822 | -0.017296439
28.5 | -2.9676361 | -8.4856825 | 0.050250784 | 45.517517 | 70.921051 | 0.0058272257 | -24.449677 | -0.34271395 | 70.671417 | 77.542328 | -0.017297059
28.6 | -2.9676361 | -8.4769487 | 0.050608598 | 45.599567 | 71.171051 | 0.005874407 | -24.416237 | -0.34268567 | 70.880615 | 77.776039 | -0.016972261
28.7 | -2.9676361 | -8.6389961 | 0.050394643 | 45.614578 | 71.421051 | 0.0058343611 | -24.886841 | -0.34293076 | 71.160454 | 78.037575 | -0.017247967
28.8 | -2.9676361 | -8.6827002 | 0.050557971 | 45.512569 | 71.671051 | 0.005863368 | -25.012619 | -0.34321064 | 71.418892 | 78.216431 | -0.016995255
28.9 | -2.9676361 | -8.6634235 | 0.050879497 | 45.60043 | 71.921051 | 0.0058843903 | -24.971565 | -0.34307772 | 71.646347 | 78.443039 | -0.017107151
29 | -2.9676361 | -8.6311789 | 0.050997853 | 45.517097 | 72.171051 | 0.0059037958 | -24.870972 | -0.34241244 | 71.916656 | 78.688438 | -0.017206501
29.1 | -2.9676361 | -8.6590834 | 0.051028412 | 45.376225 | 72.421051 | 0.0059136078 | -24.949286 | -0.34236059 | 72.229523 | 78.869255 | -0.017153654
29.2 | -2.9676361 | -8.8142719 | 0.05095128 | 45.604904 | 72.671043 | 0.0059023099 | -25.391825 | -0.34283793 | 72.414345 | 79.092407 | -0.017346215
29.3 | -2.9676361 | -8.7137241 | 0.05150253 | 45.386906 | 72.921051 | 0.0059563573 | -25.130159 | -0.34228939 | 72.751923 | 79.309135 | -0.017123446
29.4 | -2.9676361 | -8.9145317 | 0.051328328 | 45.594997 | 73.171051 | 0.0059450567 | -25.68968 | -0.34338087 | 72.953979 | 79.550224 | -0.017246893
29.5 | -2.9676361 | -8.8119345 | 0.051464219 | 45.614361 | 73.421051 | 0.0059620366 | -25.390495 | -0.34267893 | 73.200363 | 79.681999 | -0.017057287
29.6 | -2.9676361 | -8.9061756 | 0.051326308 | 45.615196 | 73.671051 | 0.0059405668 | -25.659292 | -0.34257609 | 73.475212 | 79.925064 | -0.017282486
29.7 | -2.9676361 | -8.9829197 | 0.051508136 | 45.615234 | 73.921051 | 0.0059726918 | -25.90707 | -0.34319872 | 73.713699 | 80.159615 | -0.017115803
29.8 | -2.9676361 | -8.9242277 | 0.052107938 | 45.615234 | 74.171051 | 0.0060397494 | -25.721577 | -0.34246594 | 73.991531 | 80.365372 | -0.017079527
29.9 | -2.9676361 | -9.0272837 | 0.051863153 | 45.522739 | 74.421051 | 0.0060010767 | -26.009846 | -0.34304553 | 74.250046 | 80.594658 | -0.017206538
30 | -2.9676361 | -9.0818796 | 0.052004971 | 45.61124 | 74.671051 | 0.0060189799 | -26.165962 | -0.34298897 | 74.506195 | 80.789268 | -0.017003821
30.1 | -2.9676361 | -9.1384192 | 0.052250046 | 45.615059 | 74.921051 | 0.0060457853 | -26.347742 | -0.34297061 | 74.725616 | 80.964813 | -0.017250301
30.2 | -2.9676361 | -9.0999041 | 0.052521493 | 45.615227 | 75.171051 | 0.0060760868 | -26.226398 | -0.34332839 | 74.932289 | 81.237709 | -0.016871026
30.3 | -2.9676361 | -9.1788645 | 0.052279361 | 45.615234 | 75.421051 | 0.0060613453 | -26.444099 | -0.34277487 | 75.196365 | 81.424011 | -0.017357519
30.4 | -2.9676361 | -9.1857862 | 0.052387595 | 45.615234 | 75.671051 | 0.0060758502 | -26.464426 | -0.34276351 | 75.509674 | 81.678665 | -0.017175604
30.5 | -2.9676361 | -9.0753212 | 0.053034633 | 45.615234 | 75.921051 | 0.0061441651 | -26.154608 | -0.34183487 | 75.748192 | 81.82692 | -0.017169803
30.6 | -2.9676361 | -9.2627592 | 0.052757911 | 45.805965 | 76.171051 | 0.00610191 | -26.693134 | -0.34327585 | 75.929428 | 82.096581 | -0.017110497
30.7 | -2.9768436 | -9.3108282 | 0.052820448 | 45.671906 | 76.421051 | 0.0061220173 | -26.826317 | -0.34316558 | 76.235619 | 82.296967 | -0.017199151
30.8 | -2.9863935 | -9.2634535 | 0.052891009 | 45.665581 | 76.671051 | 0.0061321435 | -26.688416 | -0.342316 | 76.42157 | 82.551277 | -0.017295973
30.9 | -2.9684465 | -9.371254 | 0.052918538 | 45.809814 | 76.921051 | 0.0061292895 | -27.002542 | -0.34291753 | 76.699745 | 82.692757 | -0.017082326
31 | -2.9676709 | -9.3904247 | 0.053190738 | 45.671028 | 77.171051 | 0.0061684805 | -27.064228 | -0.3425118 | 77.053078 | 82.943588 | -0.017406212
31.1 | -2.9676375 | -9.4335442 | 0.053242177 | 45.664768 | 77.421051 | 0.0061782808 | -27.182219 | -0.34283239 | 77.228096 | 83.166313 | -0.017340446
31.2 | -2.9676361 | -9.456254 | 0.053184185 | 45.617374 | 77.671051 | 0.0061529404 | -27.247303 | -0.34261468 | 77.494392 | 83.382301 | -0.017298453
31.3 | -2.9676361 | -9.5374308 | 0.053358443 | 46.056282 | 77.921051 | 0.0061789332 | -27.479259 | -0.34280255 | 77.666168 | 83.611237 | -0.017248228
31.4 | -2.9676361 | -9.6171646 | 0.053427037 | 45.898556 | 78.171051 | 0.0061967727 | -27.723705 | -0.3432205 | 77.944496 | 83.831177 | -0.017251059
31.5 | -2.9676361 | -9.6651325 | 0.053475421 | 45.938984 | 78.421051 | 0.0061934963 | -27.849573 | -0.34344891 | 78.199074 | 84.001465 | -0.017260958
31.6 | -2.9676361 | -9.7125874 | 0.053626679 | 46.056419 | 78.671051 | 0.0062125586 | -27.98867 | -0.34372041 | 78.419357 | 84.228363 | -0.016981758
31.7 | -2.9676361 | -9.6639624 | 0.054043055 | 46.107262 | 78.921051 | 0.0062642177 | -27.844212 | -0.34231883 | 78.668198 | 84.465805 | -0.017438652
31.8 | -2.9676361 | -9.7011585 | 0.054143231 | 46.10952 | 79.171051 | 0.0062702894 | -27.9704 | -0.34283137 | 78.895432 | 84.71244 | -0.017198112
31.9 | -2.9676361 | -9.7978821 | 0.053967599 | 46.109619 | 79.421051 | 0.0062468639 | -28.235052 | -0.3432661 | 79.12709 | 84.878357 | -0.017217137
32 | -2.9676361 | -9.7777348 | 0.054099899 | 46.109619 | 79.671051 | 0.0062683644 | -28.176952 | -0.34273726 | 79.407036 | 85.11554 | -0.017283868
32.1 | -2.9676361 | -9.8637276 | 0.053987809 | 46.109619 | 79.921051 | 0.0062586591 | -28.420828 | -0.34284902 | 79.664169 | 85.316544 | -0.017159151
32.2 | -2.9676361 | -9.9704008 | 0.054053087 | 46.109619 | 80.171051 | 0.0062665492 | -28.749962 | -0.34359822 | 79.84549 | 85.479576 | -0.017214566
32.3 | -2.9676361 | -9.7678318 | 0.054800145 | 46.109619 | 80.421051 | 0.0063464721 | -28.150795 | -0.34203413 | 80.133224 | 85.711967 | -0.017199291
32.4 | -2.9676361 | -9.9967422 | 0.054352086 | 46.175503 | 80.671051 | 0.0062877666 | -28.806973 | -0.34314916 | 80.346977 | 85.92485 | -0.01735241
32.5 | -2.9676361 | -9.931447 | 0.05485272 | 46.364857 | 80.921051 | 0.0063480861 | -28.614492 | -0.34266165 | 80.593979 | 86.131248 | -0.01700096
32.6 | -2.9676361 | -10.11568 | 0.054677851 | 46.395611 | 81.171051 | 0.0063244775 | -29.171583 | -0.34361929 | 80.837692 | 86.346878 | -0.017237013
32.7 | -2.9676361 | -10.114291 | 0.054807279 | 46.507477 | 81.421051 | 0.0063654506 | -29.150991 | -0.34356421 | 81.058174 | 86.580612 | -0.017108383
32.8 | -2.9676361 | -10.083057 | 0.05506767 | 46.578808 | 81.671051 | 0.0063830614 | -29.057501 | -0.34279406 | 81.259781 | 86.761139 | -0.017059136
32.9 | -2.9676361 | -10.125989 | 0.055208478 | 46.58189 | 81.921051 | 0.0063801603 | -29.177193 | -0.34250391 | 81.535645 | 86.968834 | -0.01716207
33 | -2.9676361 | -10.2312 | 0.055212773 | 46.582024 | 82.171051 | 0.0063928398 | -29.503597 | -0.34310833 | 81.770737 | 87.20517 | -0.017175162
33.1 | -2.9676361 | -10.288467 | 0.05519392 | 46.582031 | 82.421051 | 0.0063925274 | -29.652449 | -0.34333393 | 82.020805 | 87.446327 | -0.017183047
33.2 | -2.9676361 | -10.335946 | 0.055353571 | 46.582031 | 82.671051 | 0.0064031729 | -29.786051 | -0.34351566 | 82.30365 | 87.680511 | -0.017018363
33.3 | -2.9676361 | -10.442189 | 0.055232227 | 46.728294 | 82.921051 | 0.0063985125 | -30.086531 | -0.34303847 | 82.492455 | 87.866913 | -0.01756171
33.4 | -2.9676361 | -10.415199 | 0.055400047 | 46.588352 | 83.171051 | 0.0064234124 | -30.032419 | -0.34305227 | 82.753586 | 88.046341 | -0.01723366
33.5 | -2.9676361 | -10.452368 | 0.055486944 | 46.96619 | 83.421051 | 0.0064231441 | -30.124617 | -0.34346539 | 82.973076 | 88.301514 | -0.01715597
33.6 | -2.9676361 | -10.540915 | 0.055410888 | 47.00964 | 83.671051 | 0.0064205159 | -30.378668 | -0.34335834 | 83.197006 | 88.550766 | -0.017244622
33.7 | -2.9676361 | -10.538156 | 0.055674706 | 46.864349 | 83.921051 | 0.0064466354 | -30.361288 | -0.34285986 | 83.484985 | 88.688499 | -0.017164469
33.8 | -2.9676361 | -10.662881 | 0.055702746 | 47.046227 | 84.171051 | 0.0064460239 | -30.739288 | -0.34361106 | 83.687683 | 88.960381 | -0.017150879
33.9 | -2.9676361 | -10.573065 | 0.056157023 | 47.054089 | 84.421051 | 0.0065092794 | -30.474409 | -0.34254551 | 83.979111 | 89.164665 | -0.017367292
34 | -2.9676361 | -10.642025 | 0.056245994 | 47.054428 | 84.671051 | 0.0065227533 | -30.67016 | -0.34274003 | 84.233818 | 89.394562 | -0.01742542
34.1 | -2.9676361 | -10.654324 | 0.056242056 | 47.054443 | 84.921051 | 0.006515875 | -30.695894 | -0.34277099 | 84.486572 | 89.638107 | -0.017148692
34.2 | -2.9676361 | -10.793308 | 0.056249525 | 47.054443 | 85.171051 | 0.0065094992 | -31.103609 | -0.34322226 | 84.722565 | 89.84343 | -0.017178014
34.3 | -2.9676361 | -10.767686 | 0.056665298 | 47.054443 | 85.421051 | 0.0065598139 | -31.035397 | -0.34294873 | 84.935036 | 90.038879 | -0.017142307
34.4 | -2.9676361 | -10.920862 | 0.056450218 | 47.125889 | 85.671051 | 0.0065479777 | -31.47294 | -0.34369749 | 85.201004 | 90.26458 | -0.017162854
34.5 | -2.9676361 | -10.86798 | 0.056610998 | 47.057533 | 85.921051 | 0.0065532918 | -31.31599 | -0.34286308 | 85.491898 | 90.449432 | -0.01732699
34.6 | -2.9676361 | -11.050496 | 0.056661796 | 47.054577 | 86.171051 | 0.0065659825 | -31.831137 | -0.34415048 | 85.734352 | 90.681259 | -0.016990101
34.7 | -2.9676361 | -10.927459 | 0.057064906 | 47.326168 | 86.421051 | 0.0066039632 | -31.501081 | -0.34263176 | 85.918793 | 90.84288 | -0.01729634
34.8 | -2.9676361 | -10.980229 | 0.057272613 | 47.425671 | 86.671051 | 0.0066312971 | -31.647263 | -0.34272686 | 86.169891 | 91.139824 | -0.017202312
34.9 | -2.9676361 | -11.082917 | 0.057178486 | 47.501461 | 86.921051 | 0.0066115987 | -31.937616 | -0.34293124 | 86.436424 | 91.323929 | -0.017228313
35 | -2.9676361 | -11.190512 | 0.057322752 | 47.267441 | 87.171051 | 0.0066470909 | -32.22924 | -0.34322333 | 86.738129 | 91.583336 | -0.017327171
35.1 | -2.9676361 | -11.244563 | 0.057362206 | 47.491131 | 87.421051 | 0.0066488469 | -32.41151 | -0.34303436 | 86.9105 | 91.766487 | -0.017340869
35.2 | -2.9676361 | -11.204243 | 0.057718657 | 47.504292 | 87.671051 | 0.0066903513 | -32.293217 | -0.34240559 | 87.244247 | 92.010246 | -0.017501909
35.3 | -2.9676361 | -11.2278 | 0.057923701 | 47.50486 | 87.921051 | 0.006707673 | -32.360516 | -0.34271607 | 87.453728 | 92.287895 | -0.017195512
35.4 | -2.9676361 | -11.44299 | 0.057697285 | 47.504887 | 88.171051 | 0.0066801095 | -32.956249 | -0.34346825 | 87.750519 | 92.508949 | -0.017355328
35.5 | -2.9676361 | -11.416803 | 0.057992321 | 47.504887 | 88.421051 | 0.0067127361 | -32.906162 | -0.34350574 | 87.947456 | 92.732994 | -0.017012227
35.6 | -2.9676361 | -11.432295 | 0.058107834 | 47.504887 | 88.671051 | 0.0067292624 | -32.950001 | -0.34272137 | 88.199669 | 92.950859 | -0.017301545
35.7 | -2.9676361 | -11.412188 | 0.05844399 | 47.63467 | 88.921051 | 0.0067758523 | -32.89716 | -0.34240127 | 88.478333 | 93.219444 | -0.017171659
35.8 | -2.9676361 | -11.516558 | 0.058634438 | 47.684109 | 89.171051 | 0.0067892014 | -33.170025 | -0.34288162 | 88.700142 | 93.416138 | -0.017010184
35.9 | -2.9676361 | -11.525767 | 0.058702823 | 47.552116 | 89.421051 | 0.0068093464 | -33.220219 | -0.34265724 | 88.957336 | 93.601006 | -0.017349679
36 | -2.9676361 | -11.711247 | 0.058557931 | 47.75795 | 89.671051 | 0.0067840861 | -33.757286 | -0.34366217 | 89.217674 | 93.839294 | -0.01713964
36.1 | -2.9676361 | -11.666274 | 0.058606815 | 47.642292 | 89.921051 | 0.0067783757 | -33.631504 | -0.34292188 | 89.465942 | 94.051399 | -0.017248977
36.2 | -2.9676361 | -11.569987 | 0.059307903 | 47.722733 | 90.171051 | 0.0068588476 | -33.327469 | -0.34225407 | 89.729202 | 94.265984 | -0.017167341
36.3 | -2.9676361 | -11.712171 | 0.059089042 | 47.942917 | 90.421051 | 0.0068561146 | -33.760777 | -0.34259412 | 89.963684 | 94.514893 | -0.017319819
36.4 | -2.9676361 | -11.726458 | 0.059204981 | 47.954784 | 90.671051 | 0.0068607708 | -33.804081 | -0.34263548 | 90.189171 | 94.698334 | -0.017199349
36.5 | -2.9676361 | -11.817569 | 0.059161052 | 47.832138 | 90.921051 | 0.0068419343 | -34.069687 | -0.34271428 | 90.472031 | 94.947884 | -0.017219083
36.6 | -2.9676361 | -11.836104 | 0.05956421 | 47.950001 | 91.171051 | 0.0068887821 | -34.094345 | -0.34233901 | 90.702263 | 95.227264 | -0.01736767
36.7 | -2.9676361 | -11.926804 | 0.059586193 | 47.955086 | 91.421051 | 0.0069081276 | -34.379379 | -0.34279579 | 90.948357 | 95.354706 | -0.017193614
36.8 | -2.9676361 | -11.866297 | 0.059883911 | 47.955311 | 91.671051 | 0.0069350847 | -34.209358 | -0.34224579 | 91.221924 | 95.603157 | -0.017288558
36.9 | -2.9676361 | -12.032541 | 0.059635155 | 47.955322 | 91.921051 | 0.006902304 | -34.689747 | -0.34314159 | 91.483421 | 95.868172 | -0.017188607
37 | -2.9676361 | -12.121235 | 0.0597899 | 47.955322 | 92.171051 | 0.0069133178 | -34.920864 | -0.34278744 | 91.732643 | 96.074684 | -0.017494392
37.1 | -2.9676361 | -12.067513 | 0.060000204 | 48.135502 | 92.421051 | 0.0069427309 | -34.784237 | -0.34237257 | 91.927353 | 96.28933 | -0.017252961
37.2 | -2.9676361 | -12.263947 | 0.059927162 | 48.112328 | 92.671051 | 0.0069403648 | -35.356403 | -0.3436833 | 92.187531 | 96.448685 | -0.017221594
37.3 | -2.9676361 | -12.122279 | 0.060218442 | 48.187077 | 92.921051 | 0.0069706142 | -34.949661 | -0.34225261 | 92.458611 | 96.714355 | -0.017399149
37.4 | -2.9676361 | -12.272989 | 0.060341608 | 48.281151 | 93.171051 | 0.0069835903 | -35.359936 | -0.34274149 | 92.678162 | 96.931274 | -0.017380321
37.5 | -2.9676361 | -12.377558 | 0.06025603 | 48.266842 | 93.421051 | 0.0069825603 | -35.676846 | -0.3430897 | 92.965866 | 97.156731 | -0.017424677
37.6 | -2.9676361 | -12.318758 | 0.060538754 | 48.287182 | 93.671051 | 0.0070141922 | -35.513363 | -0.3425211 | 93.202423 | 97.382355 | -0.017567603
37.7 | -2.9676361 | -12.370998 | 0.060569555 | 48.237022 | 93.921059 | 0.0070118709 | -35.660965 | -0.34252381 | 93.493141 | 97.594658 | -0.017501665
37.8 | -2.9676361 | -12.415378 | 0.060797676 | 48.377293 | 94.171051 | 0.0070325248 | -35.772202 | -0.34256914 | 93.673332 | 97.800064 | -0.017370544
37.9 | -2.9676361 | -12.5833 | 0.060641438 | 48.383511 | 94.421051 | 0.0070126895 | -36.269283 | -0.34334177 | 93.970474 | 97.983864 | -0.017447714
38 | -2.9676361 | -12.51499 | 0.060815871 | 48.383781 | 94.671051 | 0.0070472923 | -36.078926 | -0.34277818 | 94.201004 | 98.277115 | -0.017180534
38.1 | -2.9676361 | -12.568083 | 0.060819633 | 48.383789 | 94.921051 | 0.0070398725 | -36.227104 | -0.34278935 | 94.378609 | 98.479912 | -0.01726081
38.2 | -2.9676361 | -12.580959 | 0.061202515 | 48.383789 | 95.171051 | 0.0070880619 | -36.252655 | -0.34263483 | 94.672737 | 98.748009 | -0.017449925
38.3 | -2.9676361 | -12.725597 | 0.061043765 | 48.383789 | 95.421051 | 0.0070675239 | -36.679459 | -0.34336272 | 94.944695 | 98.996216 | -0.017205713
38.4 | -2.9676361 | -12.702724 | 0.061152462 | 48.383789 | 95.671051 | 0.0070799734 | -36.6189 | -0.34254056 | 95.181007 | 99.206528 | -0.017350938
38.5 | -2.9676361 | -12.716024 | 0.06144217 | 48.746422 | 95.921051 | 0.0071084891 | -36.641815 | -0.34270474 | 95.425461 | 99.365166 | -0.017127162
38.6 | -2.9676361 | -12.821663 | 0.061423592 | 48.656017 | 96.171051 | 0.0071074851 | -36.949871 | -0.34288621 | 95.69455 | 99.566902 | -0.017274585
38.7 | -2.9676361 | -12.937592 | 0.061341412 | 48.606873 | 96.421051 | 0.0071192211 | -37.28664 | -0.34363639 | 95.945473 | 99.827957 | -0.017007167
38.8 | -2.9676361 | -12.964643 | 0.061615098 | 48.8032 | 96.671051 | 0.0071265441 | -37.371986 | -0.34319115 | 96.184837 | 100.08171 | -0.017144168
38.9 | -2.9676361 | -12.948589 | 0.061922956 | 48.582134 | 96.921051 | 0.0071669277 | -37.309196 | -0.34259403 | 96.47644 | 100.29323 | -0.017311569
39 | -2.9676361 | -13.121224 | 0.061949108 | 48.60355 | 97.171051 | 0.0071737794 | -37.808067 | -0.34347937 | 96.731575 | 100.49314 | -0.017195115
39.1 | -2.9676361 | -13.118226 | 0.061910968 | 48.80323 | 97.421051 | 0.0071650431 | -37.804577 | -0.34284353 | 96.906288 | 100.73314 | -0.017331216
39.2 | -2.9676361 | -12.955826 | 0.062411234 | 48.781902 | 97.671051 | 0.0072222478 | -37.346859 | -0.34185421 | 97.210907 | 100.93243 | -0.017314192
39.3 | -2.9676361 | -13.164584 | 0.062483687 | 48.810944 | 97.921051 | 0.0072489739 | -37.924023 | -0.34267303 | 97.44252 | 101.19364 | -0.017296577
39.4 | -2.9676361 | -13.252306 | 0.062753811 | 48.812199 | 98.171059 | 0.0072751269 | -38.184982 | -0.34323424 | 97.696465 | 101.47655 | -0.01706427
39.5 | -2.9676361 | -13.323206 | 0.062510893 | 48.812252 | 98.421051 | 0.007234666 | -38.395882 | -0.34294409 | 97.947861 | 101.69026 | -0.017352618
39.6 | -2.9676361 | -13.313859 | 0.062627137 | 48.812256 | 98.671051 | 0.0072482992 | -38.37804 | -0.34247038 | 98.226364 | 101.86996 | -0.017381612
39.7 | -2.9768436 | -13.459711 | 0.062882364 | 48.812256 | 98.921051 | 0.0072718696 | -38.771553 | -0.34313926 | 98.456573 | 102.10683 | -0.017308414
39.8 | -2.9863935 | -13.594475 | 0.062889203 | 48.825096 | 99.171051 | 0.0072812801 | -39.175488 | -0.34386227 | 98.711105 | 102.34278 | -0.01740781
39.9 | -2.9684465 | -13.480122 | 0.06319081 | 49.115093 | 99.421051 | 0.0073209866 | -38.851063 | -0.34275725 | 98.939117 | 102.54763 | -0.017139081
40 | -2.9676709 | -13.532845 | 0.063298121 | 49.011749 | 99.671051 | 0.007326941 | -39.010864 | -0.34275267 | 99.203629 | 102.73547 | -0.017322602
40.1 | -2.9676375 | -13.613927 | 0.063667975 | 49.006233 | 99.921051 | 0.007374119 | -39.221321 | -0.34313309 | 99.46579 | 102.9725 | -0.017083112
40.2 | -2.9676361 | -13.696423 | 0.063547023 | 48.91909 | 100.14488 | 0.0073586819 | -39.470463 | -0.34330514 | 99.70948 | 103.18243 | -0.017278682
40.3 | -2.9676361 | -13.735224 | 0.063681096 | 48.86916 | 100.35788 | 0.0073812031 | -39.587418 | -0.34283221 | 100.00457 | 103.44694 | -0.017231524
40.4 | -2.9768436 | -13.679298 | 0.064072415 | 48.814713 | 100.5704 | 0.0074238372 | -39.43272 | -0.34221822 | 100.23462 | 103.66804 | -0.017349645
40.5 | -2.9863935 | -13.673267 | 0.064389907 | 48.993519 | 100.7829 | 0.0074543874 | -39.397148 | -0.34206942 | 100.44257 | 103.89162 | -0.017415969
40.6 | -2.9684465 | -13.533361 | 0.065072246 | 48.820091 | 100.9954 | 0.0075375875 | -39.003506 | -0.34132126 | 100.67272 | 104.03883 | -0.017238969
40.7 | -2.9676709 | -13.746633 | 0.064753376 | 48.812592 | 101.2079 | 0.0074962019 | -39.624069 | -0.34189978 | 100.95345 | 104.29559 | -0.017357977
40.8 | -2.9676375 | -13.75626 | 0.064750783 | 48.812267 | 101.42039 | 0.0074878363 | -39.651585 | -0.34179634 | 101.16366 | 104.52202 | -0.017167583
40.9 | -2.9676361 | -13.771654 | 0.065067768 | 48.812256 | 101.6329 | 0.0075230473 | -39.682903 | -0.34108305 | 101.41551 | 104.71498 | -0.017542787
41 | -2.9676361 | -13.738521 | 0.065436527 | 48.812256 | 101.8454 | 0.0075842794 | -39.596996 | -0.340857 | 101.67036 | 104.98143 | -0.017430361
41.1 | -2.9676361 | -13.706016 | 0.065560669 | 48.776196 | 102.0579 | 0.007595452 | -39.507381 | -0.34042847 | 101.8959 | 105.16268 | -0.017528344
41.2 | -2.9676361 | -13.781504 | 0.065853693 | 48.745613 | 102.2704 | 0.0076221414 | -39.724636 | -0.34113494 | 102.12275 | 105.36536 | -0.017252214
41.3 | -2.9676361 | -13.810853 | 0.066235706 | 48.757832 | 102.4829 | 0.0076596816 | -39.795074 | -0.34068879 | 102.38589 | 105.61533 | -0.017357981
41.4 | -2.9676361 | -13.657607 | 0.066597387 | 48.534412 | 102.6954 | 0.007703573 | -39.362839 | -0.33905268 | 102.64358 | 105.7757 | -0.017496089
41.5 | -2.9676361 | -13.836677 | 0.066497304 | 48.773045 | 102.9079 | 0.0076916693 | -39.883411 | -0.34040704 | 102.80047 | 105.97121 | -0.017236257
41.6 | -2.9676361 | -13.746846 | 0.066656113 | 48.735909 | 103.1204 | 0.0077196737 | -39.625671 | -0.33930752 | 103.04257 | 106.16742 | -0.017450944
41.7 | -2.9676361 | -13.765792 | 0.067039475 | 48.493202 | 103.3329 | 0.007762433 | -39.665375 | -0.33919221 | 103.32349 | 106.43567 | -0.017311377
41.8 | -2.9676361 | -13.829762 | 0.067166872 | 48.512764 | 103.5454 | 0.0077650649 | -39.857704 | -0.33885884 | 103.52338 | 106.60622 | -0.017543089
41.9 | -2.9676361 | -13.737336 | 0.067662545 | 48.401775 | 103.7579 | 0.0078312606 | -39.597408 | -0.3382411 | 103.78143 | 106.79619 | -0.017448619
42 | -2.9676361 | -13.851656 | 0.067569204 | 48.384567 | 103.97041 | 0.0078256512 | -39.931309 | -0.33908987 | 103.98994 | 107.07801 | -0.017540107
42.1 | -2.9676361 | -13.889201 | 0.067541324 | 48.410469 | 104.1829 | 0.0078138495 | -40.020939 | -0.33882287 | 104.19408 | 107.23643 | -0.017518649
42.2 | -2.9676361 | -13.764348 | 0.068103597 | 48.384941 | 104.3954 | 0.0078899805 | -39.664291 | -0.33756024 | 104.42242 | 107.45547 | -0.017446613
42.3 | -2.9676361 | -13.865275 | 0.06835296 | 48.383839 | 104.6079 | 0.0079118693 | -39.962231 | -0.33771831 | 104.64896 | 107.66255 | -0.017589374
42.4 | -2.9676361 | -13.609639 | 0.06908673 | 48.383793 | 104.8204 | 0.0079949526 | -39.232773 | -0.33652478 | 104.85447 | 107.86557 | -0.017638544
42.5 | -2.9676361 | -13.827216 | 0.068947129 | 48.383789 | 105.0329 | 0.0079842312 | -39.841816 | -0.33714205 | 105.0797 | 108.02914 | -0.01763962
42.6 | -2.9676361 | -13.783195 | 0.069270849 | 48.383789 | 105.2454 | 0.0080243554 | -39.715675 | -0.3365123 | 105.31712 | 108.26608 | -0.017403666
42.7 | -2.9676361 | -13.744103 | 0.069387309 | 48.383789 | 105.4579 | 0.0080286423 | -39.61425 | -0.33583143 | 105.57446 | 108.48056 | -0.017486509
42.8 | -2.9676361 | -13.883122 | 0.069345981 | 48.383789 | 105.67039 | 0.008028524 | -40.01371 | -0.33684152 | 105.75098 | 108.67498 | -0.017619116
42.9 | -2.9676361 | -13.839998 | 0.06969583 | 48.383789 | 105.8829 | 0.0080740526 | -39.876579 | -0.33601427 | 105.97678 | 108.87202 | -0.01751066
43 | -2.9676361 | -13.805742 | 0.070074156 | 48.383789 | 106.0954 | 0.0081070084 | -39.780022 | -0.33541447 | 106.16084 | 109.04343 | -0.017412912
43.1 | -2.9676361 | -13.900751 | 0.070348933 | 48.383789 | 106.3079 | 0.0081341043 | -40.063946 | -0.33542442 | 106.40888 | 109.28251 | -0.017470811
43.2 | -2.9676361 | -13.751456 | 0.070821814 | 48.383789 | 106.5204 | 0.0081885615 | -39.628571 | -0.33443293 | 106.57374 | 109.42918 | -0.017558042
43.3 | -2.9676361 | -13.830388 | 0.070922427 | 48.383789 | 106.7329 | 0.0082167787 | -39.845749 | -0.33462805 | 106.80511 | 109.65421 | -0.017318709
43.4 | -2.9676361 | -13.949513 | 0.070835955 | 48.383789 | 106.9454 | 0.0082021281 | -40.191544 | -0.33468682 | 107.0144 | 109.87959 | -0.0175627
43.5 | -2.9676361 | -13.875116 | 0.071361959 | 48.383789 | 107.15791 | 0.0082546864 | -39.987309 | -0.33371991 | 107.27875 | 110.1502 | -0.017564237
43.6 | -2.9676361 | -13.880334 | 0.071576171 | 48.250576 | 107.3704 | 0.0082827564 | -39.995533 | -0.33404902 | 107.50761 | 110.28382 | -0.017402679
43.7 | -2.9676361 | -13.932166 | 0.071652323 | 48.296219 | 107.5829 | 0.0082885921 | -40.138134 | -0.33381277 | 107.71618 | 110.4727 | -0.0174828
43.8 | -2.9676361 | -14.068472 | 0.071688712 | 48.345123 | 107.7954 | 0.0082933018 | -40.533432 | -0.33428365 | 107.90932 | 110.6944 | -0.01748346
43.9 | -2.9676361 | -14.038758 | 0.072245665 | 48.335552 | 108.0079 | 0.0083642332 | -40.457363 | -0.33352691 | 108.13055 | 110.91376 | -0.017503425
44 | -2.9676361 | -13.963498 | 0.07241179 | 48.381706 | 108.2204 | 0.0083908373 | -40.237644 | -0.33297452 | 108.30598 | 111.10278 | -0.017448645
44.1 | -2.9676361 | -14.078495 | 0.072029948 | 48.227173 | 108.4329 | 0.0083309207 | -40.560646 | -0.33333412 | 108.55602 | 111.3615 | -0.017630944
44.2 | -2.9676361 | -14.033854 | 0.072408684 | 48.291977 | 108.6454 | 0.0083813043 | -40.430199 | -0.33276397 | 108.76987 | 111.55065 | -0.017456643
44.3 | -2.9676361 | -14.056692 | 0.072926022 | 48.174103 | 108.8579 | 0.0084406473 | -40.503777 | -0.33219796 | 108.98743 | 111.68226 | -0.01755614
44.4 | -2.9676361 | -14.070839 | 0.073239803 | 48.078503 | 109.0704 | 0.0084738759 | -40.551373 | -0.33253086 | 109.21821 | 111.89597 | -0.017372662
44.5 | -2.9676361 | -14.015746 | 0.073433086 | 48.278622 | 109.2829 | 0.0084988484 | -40.380119 | -0.33182564 | 109.39375 | 112.1166 | -0.017398711
44.6 | -2.9676361 | -14.015468 | 0.073478907 | 48.276253 | 109.4954 | 0.0085142925 | -40.378517 | -0.33092618 | 109.62942 | 112.33775 | -0.017539481
44.7 | -2.9676361 | -14.107839 | 0.073784888 | 48.051762 | 109.7079 | 0.0085373167 | -40.643539 | -0.33136442 | 109.83886 | 112.51644 | -0.017572485
44.8 | -2.9676361 | -14.149637 | 0.074109793 | 48.117538 | 109.9204 | 0.0085784271 | -40.779072 | -0.33159304 | 110.03976 | 112.72728 | -0.017518386
44.9 | -2.9676361 | -14.013069 | 0.074600451 | 48.122746 | 110.1329 | 0.0086410139 | -40.37468 | -0.33062425 | 110.22928 | 112.8848 | -0.01746803
45 | -2.9676361 | -14.045619 | 0.074628115 | 48.244858 | 110.3454 | 0.0086330464 | -40.470219 | -0.33034927 | 110.42004 | 113.06072 | -0.017565561
45.1 | -2.9676361 | -14.123507 | 0.074816577 | 48.0205 | 110.5579 | 0.008658695 | -40.688988 | -0.33035067 | 110.68402 | 113.24385 | -0.017642749
45.2 | -2.9676361 | -14.237131 | 0.074960522 | 48.292507 | 110.7704 | 0.008683701 | -41.03336 | -0.33105615 | 110.85247 | 113.46434 | -0.017486595
45.3 | -2.9676361 | -14.234343 | 0.074852422 | 48.122562 | 110.98289 | 0.0086673601 | -41.019588 | -0.33052075 | 111.09026 | 113.66879 | -0.017674599
45.4 | -2.9676361 | -14.302724 | 0.074961372 | 48.051422 | 111.1954 | 0.0086611342 | -41.215099 | -0.33082524 | 111.29604 | 113.84042 | -0.017515296
45.5 | -2.9676361 | -14.181808 | 0.075622737 | 48.338734 | 111.4079 | 0.0087490035 | -40.858845 | -0.32946202 | 111.44932 | 114.0016 | -0.0176691
45.6 | -2.9676361 | -14.125134 | 0.076073028 | 48.302086 | 111.6204 | 0.008807281 | -40.715469 | -0.32914475 | 111.68026 | 114.22211 | -0.017503604
45.7 | -2.9676361 | -14.06764 | 0.076310351 | 48.099186 | 111.8329 | 0.0088373637 | -40.539421 | -0.32842684 | 111.89836 | 114.35507 | -0.017624654
45.8 | -2.9676361 | -13.967474 | 0.076576695 | 48.363701 | 112.0454 | 0.0088630551 | -40.248531 | -0.32786405 | 112.03335 | 114.59565 | -0.017623806
45.9 | -2.9676361 | -14.075315 | 0.0766223 | 48.382923 | 112.2579 | 0.0088617746 | -40.553505 | -0.32797843 | 112.24366 | 114.7606 | -0.017517254
46 | -2.9676361 | -14.222587 | 0.076494977 | 48.383751 | 112.4704 | 0.0088444408 | -41.000973 | -0.32849407 | 112.47582 | 114.98567 | -0.017771211
46.1 | -2.9676361 | -14.240791 | 0.076494753 | 48.383789 | 112.6829 | 0.0088453488 | -41.043907 | -0.32846001 | 112.68016 | 115.179 | -0.017759902
46.2 | -2.9676361 | -14.275058 | 0.076547794 | 48.383789 | 112.8954 | 0.0088582411 | -41.137875 | -0.32826418 | 112.8689 | 115.37486 | -0.017928429
46.3 | -2.9676361 | -14.194611 | 0.076961093 | 48.383789 | 113.1079 | 0.008910954 | -40.897385 | -0.32744476 | 113.06867 | 115.55537 | -0.017633321
46.4 | -2.9676361 | -14.198689 | 0.07751327 | 48.383789 | 113.3204 | 0.0089662634 | -40.933205 | -0.32680026 | 113.25874 | 115.71363 | -0.017890835
46.5 | -2.9676361 | -14.25349 | 0.077543885 | 48.383789 | 113.5329 | 0.0089860372 | -41.082581 | -0.32772517 | 113.48246 | 115.91717 | -0.017604355
46.6 | -2.9676361 | -14.019753 | 0.0780572 | 48.383789 | 113.7454 | 0.0090364981 | -40.404278 | -0.32575956 | 113.69991 | 116.16647 | -0.017868791
46.7 | -2.9676361 | -14.185787 | 0.078115135 | 48.383789 | 113.9579 | 0.0090275034 | -40.873249 | -0.32637286 | 113.90221 | 116.34949 | -0.0176888
46.8 | -2.9676361 | -14.210199 | 0.078291975 | 48.383789 | 114.17039 | 0.0090529462 | -40.960754 | -0.32625231 | 114.1396 | 116.57198 | -0.017601257
46.9 | -2.9676361 | -14.136359 | 0.078654721 | 48.383789 | 114.3829 | 0.0091114622 | -40.74221 | -0.32562986 | 114.32097 | 116.717 | -0.017785326
47 | -2.9676361 | -14.241415 | 0.078675248 | 48.383789 | 114.5954 | 0.009109199 | -41.04108 | -0.32605067 | 114.54021 | 116.92306 | -0.017608842
47.1 | -2.9676361 | -14.353513 | 0.07862661 | 48.460407 | 114.8079 | 0.0090925219 | -41.358437 | -0.32615468 | 114.7326 | 117.10452 | -0.017881328
47.2 | -2.9676361 | -14.169055 | 0.07941547 | 48.408844 | 115.0204 | 0.0091964081 | -40.832558 | -0.32507369 | 114.9839 | 117.31651 | -0.017770933
47.3 | -2.9676361 | -14.243976 | 0.079665281 | 48.672295 | 115.2329 | 0.0092162378 | -41.049648 | -0.32459751 | 115.07595 | 117.51077 | -0.018068956
47.4 | -2.9676361 | -14.23786 | 0.079745479 | 48.464146 | 115.4454 | 0.0092245806 | -41.0275 | -0.32514483 | 115.35334 | 117.69516 | -0.017631115
47.5 | -2.9676361 | -14.241031 | 0.079967193 | 48.602489 | 115.6579 | 0.0092484038 | -41.032787 | -0.32477349 | 115.52433 | 117.89667 | -0.017740829
47.6 | -2.9676361 | -14.311582 | 0.080397271 | 48.797333 | 115.8704 | 0.0093103498 | -41.237499 | -0.32460245 | 115.67977 | 118.06981 | -0.017841492
47.7 | -2.9676361 | -14.180823 | 0.080936439 | 48.811611 | 116.0829 | 0.0093620243 | -40.870132 | -0.32396999 | 115.90504 | 118.31872 | -0.017810525
47.8 | -2.9676361 | -14.21088 | 0.08105389 | 48.812225 | 116.29539 | 0.0093741892 | -40.949047 | -0.32362407 | 116.11037 | 118.45364 | -0.01797832
47.9 | -2.9676361 | -14.283405 | 0.080944031 | 48.812256 | 116.5079 | 0.0093729878 | -41.157906 | -0.3237842 | 116.33372 | 118.71124 | -0.01781187
48 | -2.9676361 | -14.237676 | 0.081358984 | 48.812256 | 116.7204 | 0.009412935 | -41.020607 | -0.32309523 | 116.55595 | 118.91976 | -0.017906928
48.1 | -2.9676361 | -14.223979 | 0.081673741 | 48.812256 | 116.9329 | 0.0094641997 | -40.999924 | -0.32317808 | 116.75864 | 119.1316 | -0.01767692
48.2 | -2.9676361 | -14.358042 | 0.081548125 | 48.812256 | 117.1454 | 0.0094397049 | -41.376751 | -0.32340392 | 116.93845 | 119.28052 | -0.01777087
48.3 | -2.9676361 | -14.326782 | 0.08167135 | 48.946724 | 117.3579 | 0.0094537148 | -41.286613 | -0.32306793 | 117.13524 | 119.51968 | -0.017688034
48.4 | -2.9676361 | -14.291834 | 0.082242213 | 48.818069 | 117.5704 | 0.0095097069 | -41.17844 | -0.32235959 | 117.3531 | 119.67236 | -0.017743668
48.5 | -2.9676361 | -14.338338 | 0.082446218 | 48.982552 | 117.7829 | 0.0095391534 | -41.3311 | -0.32206324 | 117.51668 | 119.84488 | -0.017947853
48.6 | -2.9676361 | -14.193703 | 0.082979336 | 49.128304 | 117.9954 | 0.0096010985 | -40.903954 | -0.32123539 | 117.71378 | 120.07788 | -0.017915023
48.7 | -2.9676361 | -14.201886 | 0.082913727 | 49.03643 | 118.2079 | 0.0095965685 | -40.927822 | -0.32107604 | 117.9282 | 120.29175 | -0.017845953
48.8 | -2.9676361 | -14.341285 | 0.083116263 | 48.954636 | 118.4204 | 0.0096176201 | -41.321362 | -0.3214913 | 118.16353 | 120.44344 | -0.017709948
48.9 | -2.9676361 | -14.42635 | 0.083246626 | 49.212753 | 118.6329 | 0.009632444 | -41.587833 | -0.32156536 | 118.29311 | 120.66129 | -0.017886398
49 | -2.9676361 | -14.371943 | 0.083612554 | 48.943005 | 118.8454 | 0.0096717961 | -41.420479 | -0.32143161 | 118.61154 | 120.88723 | -0.017686488
49.1 | -2.9676361 | -14.326124 | 0.083924919 | 49.21241 | 119.0579 | 0.0097083217 | -41.285591 | -0.32033992 | 118.7478 | 121.06667 | -0.017822322
49.2 | -2.9676361 | -14.388424 | 0.08420337 | 49.191692 | 119.2704 | 0.0097476309 | -41.461037 | -0.32042703 | 118.91249 | 121.2699 | -0.017958058
49.3 | -2.9676361 | -14.32864 | 0.084643833 | 49.228092 | 119.48289 | 0.0097920196 | -41.3046 | -0.32001728 | 119.2134 | 121.48452 | -0.017717624
49.4 | -2.9676361 | -14.424567 | 0.084663995 | 49.229664 | 119.6954 | 0.0097963354 | -41.574272 | -0.32016963 | 119.43721 | 121.66877 | -0.017783443
49.5 | -2.9676361 | -14.356141 | 0.085002609 | 49.354767 | 119.9079 | 0.0098333312 | -41.374546 | -0.31941333 | 119.53136 | 121.83382 | -0.017719351
49.6 | -2.9676361 | -14.578039 | 0.084956191 | 49.254082 | 120.1204 | 0.0098298993 | -42.005932 | -0.32026222 | 119.7887 | 122.1536 | -0.017898489
49.7 | -2.9676361 | -14.426476 | 0.085654065 | 49.230789 | 120.3329 | 0.0099086175 | -41.580502 | -0.31921911 | 120.04961 | 122.32069 | -0.017679116
49.8 | -2.9676361 | -14.466373 | 0.085658304 | 49.387611 | 120.5454 | 0.0099127153 | -41.692715 | -0.3194291 | 120.20422 | 122.54846 | -0.017759202
49.9 | -2.9676361 | -14.366579 | 0.085787788 | 49.236752 | 120.7579 | 0.0099338712 | -41.40284 | -0.31824404 | 120.41259 | 122.72517 | -0.017922452
50 | -2.9676361 | -14.353786 | 0.086028211 | 49.368774 | 120.9704 | 0.0099465782 | -41.360012 | -0.31785282 | 120.61548 | 122.91393 | -0.017876251
50.1 | -2.9676361 | -14.511234 | 0.086160652 | 49.558441 | 121.1829 | 0.0099638961 | -41.812084 | -0.31819749 | 120.78413 | 123.08454 | -0.018024143
50.2 | -2.9676361 | -14.50987 | 0.086575814 | 49.63287 | 121.3954 | 0.010015957 | -41.818436 | -0.31829509 | 121.01962 | 123.29507 | -0.017605668
50.3 | -2.9676361 | -14.625964 | 0.086405791 | 49.636089 | 121.6079 | 0.0099930251 | -42.151352 | -0.31859031 | 121.23925 | 123.55257 | -0.017746462
50.4 | -2.9676361 | -14.50819 | 0.086810149 | 49.636227 | 121.8204 | 0.010039426 | -41.808723 | -0.31756631 | 121.41594 | 123.74327 | -0.017799517
50.5 | -2.9676361 | -14.551796 | 0.087346897 | 49.63623 | 122.03291 | 0.010107042 | -41.909569 | -0.3170746 | 121.6787 | 123.93168 | -0.017984349
50.6 | -2.9676361 | -14.625134 | 0.087508507 | 49.63623 | 122.2454 | 0.010124515 | -42.146473 | -0.3172259 | 121.88281 | 124.14317 | -0.017877063
50.7 | -2.9676361 | -14.652518 | 0.087570429 | 49.63623 | 122.4579 | 0.01012672 | -42.224686 | -0.31713319 | 122.07072 | 124.36227 | -0.01786227
50.8 | -2.9676361 | -14.629272 | 0.087734453 | 49.63623 | 122.6704 | 0.010154643 | -42.159199 | -0.31666985 | 122.31615 | 124.54375 | -0.017813805
50.9 | -2.9676361 | -14.51277 | 0.08829654 | 49.63623 | 122.8829 | 0.010211025 | -41.788841 | -0.31546482 | 122.51354 | 124.72047 | -0.017717775
51 | -2.9676361 | -14.661941 | 0.088409647 | 49.63623 | 123.0954 | 0.010215508 | -42.24482 | -0.31592649 | 122.70199 | 124.92966 | -0.017964151
51.1 | -2.9676361 | -14.573455 | 0.088541538 | 49.756187 | 123.3079 | 0.010247234 | -41.997917 | -0.31512439 | 122.91631 | 125.16341 | -0.017894119
51.2 | -2.9676361 | -14.550134 | 0.088706151 | 49.641415 | 123.5204 | 0.010252907 | -41.935696 | -0.31429067 | 123.13037 | 125.40392 | -0.017963819
51.3 | -2.9676361 | -14.735809 | 0.088708639 | 49.86998 | 123.7329 | 0.010261032 | -42.435223 | -0.31590557 | 123.32215 | 125.58279 | -0.017612999
51.4 | -2.9676361 | -14.746424 | 0.089211181 | 49.847874 | 123.9454 | 0.010306991 | -42.488255 | -0.31535164 | 123.53956 | 125.80659 | -0.017813435
51.5 | -2.9676361 | -14.801829 | 0.089365475 | 49.998051 | 124.1579 | 0.010344917 | -42.659138 | -0.3150917 | 123.73541 | 126.03434 | -0.017706031
51.6 | -2.9676361 | -14.68168 | 0.089848988 | 50.040794 | 124.3704 | 0.010388019 | -42.320957 | -0.31379002 | 123.90193 | 126.23563 | -0.017847167
51.7 | -2.9676361 | -14.696067 | 0.090075813 | 50.042641 | 124.5829 | 0.010410924 | -42.336784 | -0.31334221 | 124.18221 | 126.49616 | -0.018103186
51.8 | -2.9676361 | -14.747436 | 0.090727843 | 50.042721 | 124.7954 | 0.010494727 | -42.493958 | -0.31368455 | 124.35358 | 126.66399 | -0.017771591
51.9 | -2.9676361 | -14.77747 | 0.090673231 | 50.042725 | 125.0079 | 0.010489845 | -42.5965 | -0.31320527 | 124.5728 | 126.84061 | -0.017959246
52 | -2.9676361 | -14.721701 | 0.090865403 | 50.042725 | 125.22041 | 0.010502077 | -42.440052 | -0.31270239 | 124.84885 | 127.14259 | -0.017730255
52.1 | -2.9676361 | -14.72526 | 0.091572106 | 50.042725 | 125.4329 | 0.010582958 | -42.438316 | -0.31229687 | 125.02837 | 127.25882 | -0.017912442
52.2 | -2.9676361 | -14.932957 | 0.091466539 | 50.197662 | 125.6454 | 0.010586495 | -43.03241 | -0.31347108 | 125.18285 | 127.462 | -0.017792966
52.3 | -2.9676361 | -14.826311 | 0.091662839 | 50.208286 | 125.8579 | 0.010592445 | -42.741013 | -0.31260619 | 125.3864 | 127.68658 | -0.017776307
52.4 | -2.9676361 | -14.864896 | 0.091728732 | 50.068977 | 126.0704 | 0.010606738 | -42.851883 | -0.31233686 | 125.62866 | 127.92191 | -0.01775628
52.5 | -2.9676361 | -14.883074 | 0.09204825 | 50.344719 | 126.2829 | 0.010642758 | -42.90358 | -0.31224209 | 125.80975 | 128.07957 | -0.01767683
52.6 | -2.9676361 | -15.011041 | 0.092253596 | 50.13271 | 126.4954 | 0.010665149 | -43.252937 | -0.31220284 | 126.0797 | 128.34636 | -0.017911309
52.7 | -2.9676361 | -14.870916 | 0.092973858 | 50.209347 | 126.7079 | 0.010746061 | -42.868168 | -0.31149283 | 126.29237 | 128.58334 | -0.01778792
52.8 | -2.9676361 | -14.961925 | 0.09279976 | 50.428345 | 126.9204 | 0.010740491 | -43.12888 | -0.31118956 | 126.49 | 128.74239 | -0.018045116
52.9 | -2.9676361 | -14.928321 | 0.09296824 | 50.24831 | 127.1329 | 0.010754444 | -43.039425 | -0.31061327 | 126.72347 | 128.99615 | -0.018010641
53 | -2.9676361 | -15.041895 | 0.093477719 | 50.379765 | 127.3454 | 0.010803485 | -43.334866 | -0.3111355 | 126.94448 | 129.18974 | -0.017914677
53.1 | -2.9676361 | -15.006848 | 0.093900599 | 50.435707 | 127.5579 | 0.010863111 | -43.248077 | -0.31089336 | 127.17621 | 129.4174 | -0.017758988
53.2 | -2.9676361 | -14.932971 | 0.094104148 | 50.438122 | 127.7704 | 0.010881969 | -43.039604 | -0.30997872 | 127.33848 | 129.59395 | -0.017755089
53.3 | -2.9676361 | -15.04564 | 0.094115131 | 50.407475 | 127.98293 | 0.010888734 | -43.375473 | -0.31008962 | 127.57648 | 129.84381 | -0.017775429
53.4 | -2.9676361 | -14.882302 | 0.094995908 | 50.436905 | 128.19545 | 0.010981066 | -42.87751 | -0.30880564 | 127.7656 | 130.04289 | -0.01793826
53.5 | -2.9676361 | -15.068466 | 0.094884299 | 50.438175 | 128.40796 | 0.010977201 | -43.421318 | -0.30975428 | 127.96794 | 130.30649 | -0.017980775
53.6 | -2.9676361 | -15.088611 | 0.094837494 | 50.438229 | 128.62047 | 0.010960987 | -43.488564 | -0.30964664 | 128.23483 | 130.50505 | -0.017786536
53.7 | -2.9676361 | -15.117244 | 0.094985165 | 50.438232 | 128.83296 | 0.010978295 | -43.583473 | -0.30925846 | 128.4785 | 130.74477 | -0.017959557
53.8 | -2.9676361 | -15.06776 | 0.095513493 | 50.438232 | 129.04546 | 0.011039672 | -43.432003 | -0.30879959 | 128.69528 | 130.89279 | -0.017876517
53.9 | -2.9676361 | -15.033392 | 0.096083306 | 50.438232 | 129.25795 | 0.011112386 | -43.324287 | -0.3084833 | 128.88722 | 131.12791 | -0.01793585
54 | -2.9676361 | -15.04941 | 0.096123941 | 50.438232 | 129.47046 | 0.011118003 | -43.378925 | -0.30818808 | 129.11905 | 131.39926 | -0.018108249
54.1 | -2.9676361 | -15.094935 | 0.096335292 | 50.438232 | 129.68297 | 0.011140901 | -43.510563 | -0.30822298 | 129.36031 | 131.59885 | -0.017763102
54.2 | -2.9676361 | -15.0621 | 0.096645236 | 50.438232 | 129.89546 | 0.011169626 | -43.423531 | -0.30764243 | 129.5569 | 131.84238 | -0.017928608
54.3 | -2.9676361 | -14.942839 | 0.097293489 | 50.438232 | 130.10796 | 0.011238823 | -43.054585 | -0.30680755 | 129.78835 | 132.07327 | -0.017882152
54.4 | -2.9676361 | -15.070297 | 0.097358771 | 50.598694 | 130.32047 | 0.011244833 | -43.428093 | -0.30758244 | 129.92973 | 132.19841 | -0.017903224
54.5 | -2.9676361 | -15.17274 | 0.097230427 | 50.518333 | 130.53296 | 0.011247655 | -43.725262 | -0.30776209 | 130.20718 | 132.46913 | -0.017826036
54.6 | -2.9676361 | -15.204103 | 0.097289219 | 50.441696 | 130.74547 | 0.011247476 | -43.827839 | -0.30705455 | 130.42262 | 132.66045 | -0.018060043
54.7 | -2.9676361 | -14.982243 | 0.098057568 | 50.454254 | 130.95796 | 0.011330335 | -43.167587 | -0.30549043 | 130.6142 | 132.91759 | -0.018198812
54.8 | -2.9676361 | -15.036912 | 0.098595977 | 50.589069 | 131.17047 | 0.011392715 | -43.327686 | -0.30580825 | 130.84573 | 133.16132 | -0.017967608
54.9 | -2.9676361 | -15.13352 | 0.09862908 | 50.611828 | 131.38297 | 0.011398102 | -43.61797 | -0.30611342 | 131.04048 | 133.35239 | -0.018152395
55 | -2.9676361 | -15.233056 | 0.098664075 | 50.548065 | 131.59546 | 0.011402925 | -43.910301 | -0.30617481 | 131.29994 | 133.55557 | -0.017991018
55.1 | -2.9676361 | -15.190073 | 0.098881274 | 50.544327 | 131.80795 | 0.011432755 | -43.789288 | -0.30548277 | 131.50439 | 133.76595 | -0.018099248
55.2 | -2.9676361 | -15.054752 | 0.099587001 | 50.458202 | 132.02046 | 0.01151486 | -43.381763 | -0.30483365 | 131.73317 | 133.99324 | -0.017987052
55.3 | -2.9676361 | -15.12278 | 0.099583305 | 50.650604 | 132.23296 | 0.01150769 | -43.580402 | -0.30531165 | 131.92357 | 134.16794 | -0.0179985
55.4 | -2.9676361 | -15.196282 | 0.099610455 | 50.517845 | 132.44547 | 0.011515697 | -43.791431 | -0.30554906 | 132.16801 | 134.40405 | -0.017750971
55.5 | -2.9769266 | -15.079903 | 0.099876322 | 50.678406 | 132.65796 | 0.011535303 | -43.467999 | -0.30445173 | 132.35857 | 134.58946 | -0.017747134
55.6 | -2.9863143 | -15.151273 | 0.10016295 | 50.633858 | 132.87045 | 0.011568462 | -43.655426 | -0.30439481 | 132.59427 | 134.79031 | -0.018025933
55.7 | -2.9684432 | -15.200555 | 0.10026533 | 50.712265 | 133.08296 | 0.011593495 | -43.80397 | -0.30420634 | 132.77895 | 135.05389 | -0.017962178
55.8 | -2.9676709 | -15.179594 | 0.10048732 | 50.817982 | 133.29547 | 0.011621717 | -43.749123 | -0.30376697 | 133.00513 | 135.31747 | -0.018018615
55.9 | -2.9676375 | -15.074824 | 0.10106424 | 50.60622 | 133.50797 | 0.011682934 | -43.451176 | -0.30297509 | 133.26814 | 135.4949 | -0.017935818
56 | -2.9676361 | -15.063169 | 0.10120138 | 50.686348 | 133.72046 | 0.011690151 | -43.421555 | -0.30238459 | 133.44475 | 135.68355 | -0.018198775
56.1 | -2.9676361 | -15.124698 | 0.10146344 | 50.718338 | 133.93295 | 0.011730676 | -43.577629 | -0.3026171 | 133.72508 | 135.96771 | -0.017983073
56.2 | -2.9676361 | -15.270941 | 0.10173363 | 50.775242 | 134.14546 | 0.01176327 | -44.002747 | -0.30328766 | 133.89374 | 136.16301 | -0.018082717
56.3 | -2.9676361 | -15.239589 | 0.10213285 | 50.820702 | 134.35797 | 0.011804955 | -43.915958 | -0.30268717 | 134.1004 | 136.40866 | -0.017941663
56.4 | -2.9676361 | -15.308945 | 0.10208918 | 50.643543 | 134.57047 | 0.011803117 | -44.127735 | -0.30270877 | 134.38167 | 136.61156 | -0.017966945
56.5 | -2.9676361 | -15.272753 | 0.10238473 | 50.81501 | 134.78296 | 0.011829685 | -44.016499 | -0.3019771 | 134.58939 | 136.82454 | -0.018036084
56.6 | -2.9676361 | -15.186572 | 0.10313296 | 50.708939 | 134.99547 | 0.011910371 | -43.765301 | -0.30137897 | 134.78325 | 137.07712 | -0.017963687
56.7 | -2.9676361 | -15.358811 | 0.10327914 | 50.49342 | 135.20796 | 0.011939161 | -44.261665 | -0.30183291 | 135.10774 | 137.27866 | -0.018097391
56.8 | -2.9676361 | -15.281852 | 0.10341857 | 50.740513 | 135.42046 | 0.011969081 | -44.041553 | -0.30112994 | 135.23729 | 137.52957 | -0.017868986
56.9 | -2.9676361 | -15.245826 | 0.10375138 | 50.656807 | 135.63297 | 0.011991479 | -43.944862 | -0.30017745 | 135.47858 | 137.71661 | -0.01812085
57 | -2.9676361 | -15.223886 | 0.10408468 | 50.4478 | 135.84546 | 0.012033524 | -43.864159 | -0.30009493 | 135.74426 | 137.91902 | -0.018011589
57.1 | -2.9676361 | -15.396668 | 0.10419707 | 50.480721 | 136.05797 | 0.012033718 | -44.367046 | -0.30079782 | 135.95052 | 138.14119 | -0.01795488
57.2 | -2.9676361 | -15.434693 | 0.10425027 | 50.467506 | 136.27046 | 0.012043964 | -44.485077 | -0.30035916 | 136.25008 | 138.33258 | -0.018068049
57.3 | -2.9676361 | -15.43749 | 0.1042091 | 50.587334 | 136.48296 | 0.012031357 | -44.494167 | -0.30023783 | 136.40691 | 138.57623 | -0.017884837
57.4 | -2.9676361 | -15.502295 | 0.1043902 | 50.622551 | 136.69545 | 0.012072303 | -44.684216 | -0.30008474 | 136.55557 | 138.74455 | -0.018102918
57.5 | -2.9676361 | -15.27839 | 0.10539952 | 50.748035 | 136.90796 | 0.012184347 | -44.016788 | -0.29848775 | 136.80205 | 138.97006 | -0.017902363
57.6 | -2.9676361 | -15.511421 | 0.10528669 | 50.657055 | 137.12047 | 0.012162217 | -44.69725 | -0.29970762 | 137.03088 | 139.17082 | -0.017910765
57.7 | -2.9676361 | -15.452864 | 0.1055667 | 50.625687 | 137.33296 | 0.012203244 | -44.536125 | -0.29911989 | 137.20006 | 139.34828 | -0.017852282
57.8 | -2.9676361 | -15.478768 | 0.10564724 | 50.557499 | 137.54546 | 0.012203656 | -44.615421 | -0.29911831 | 137.45454 | 139.60875 | -0.01786848
57.9 | -2.9676361 | -15.509561 | 0.10574906 | 50.541351 | 137.75797 | 0.012220761 | -44.709133 | -0.29898182 | 137.6691 | 139.88492 | -0.017976025
58 | -2.9676361 | -15.381836 | 0.10647736 | 50.551891 | 137.97047 | 0.012302607 | -44.317413 | -0.29803863 | 137.88365 | 140.05998 | -0.017812399
58.1 | -2.9676361 | -15.459115 | 0.10695549 | 50.701851 | 138.18297 | 0.012365849 | -44.54686 | -0.29801276 | 138.07355 | 140.2556 | -0.017987287
58.2 | -2.9676361 | -15.458361 | 0.10722251 | 50.817532 | 138.39546 | 0.012393269 | -44.549065 | -0.29792374 | 138.27191 | 140.45575 | -0.017846886
58.3 | -2.9676361 | -15.468556 | 0.10727175 | 50.724487 | 138.60796 | 0.012397218 | -44.586586 | -0.29739982 | 138.50475 | 140.72879 | -0.017993506
58.4 | -2.9676361 | -15.527098 | 0.10732109 | 50.596169 | 138.82047 | 0.012399446 | -44.757542 | -0.29761514 | 138.74689 | 140.92383 | -0.017858926
58.5 | -2.9676361 | -15.599708 | 0.10732172 | 50.673626 | 139.03296 | 0.012404768 | -44.945854 | -0.29717529 | 138.96063 | 141.15085 | -0.0180424
58.6 | -2.9676361 | -15.517706 | 0.1077958 | 50.798916 | 139.24547 | 0.012458957 | -44.71347 | -0.29661667 | 139.12314 | 141.29761 | -0.017821459
58.7 | -2.9676361 | -15.539835 | 0.10804214 | 50.729794 | 139.45796 | 0.012484703 | -44.781921 | -0.29642171 | 139.37782 | 141.50502 | -0.017870547
58.8 | -2.9676361 | -15.623669 | 0.10814449 | 50.818741 | 139.67046 | 0.012502876 | -45.033096 | -0.29648998 | 139.56335 | 141.74066 | -0.017984426
58.9 | -2.9676361 | -15.54819 | 0.10862341 | 50.728951 | 139.88297 | 0.012542172 | -44.813473 | -0.29576784 | 139.76936 | 141.99161 | -0.017870355
59 | -2.9676361 | -15.605822 | 0.10865985 | 50.675117 | 140.09546 | 0.012552613 | -44.968353 | -0.29583359 | 140.0125 | 142.08897 | -0.018017868
59.1 | -2.9676361 | -15.698053 | 0.109017 | 50.816376 | 140.30795 | 0.012609453 | -45.234921 | -0.29633874 | 140.18671 | 142.35989 | -0.017862622
59.2 | -2.9676361 | -15.701192 | 0.10925138 | 50.79583 | 140.52046 | 0.012627933 | -45.243526 | -0.29561055 | 140.4115 | 142.63824 | -0.018206563
59.3 | -2.9676361 | -15.587729 | 0.10958469 | 50.763336 | 140.73297 | 0.012657247 | -44.929546 | -0.29476866 | 140.63831 | 142.73685 | -0.017840862
59.4 | -2.9676361 | -15.557976 | 0.10996187 | 50.806328 | 140.94547 | 0.012701768 | -44.841057 | -0.29431996 | 140.84137 | 142.92963 | -0.017887095
59.5 | -2.9676361 | -15.625878 | 0.11034484 | 50.822048 | 141.15796 | 0.012745772 | -45.028214 | -0.29425535 | 141.03467 | 143.15959 | -0.018011542
59.6 | -2.9676361 | -15.645214 | 0.11056941 | 50.822723 | 141.37045 | 0.012768895 | -45.084599 | -0.29426906 | 141.22879 | 143.31586 | -0.017995412
59.7 | -2.9676361 | -15.757433 | 0.1104233 | 50.822754 | 141.58296 | 0.012765851 | -45.408257 | -0.29422665 | 141.47664 | 143.58054 | -0.018194173
59.8 | -2.9676361 | -15.601089 | 0.1109976 | 50.822754 | 141.79547 | 0.012820859 | -44.966816 | -0.29298481 | 141.69289 | 143.74696 | -0.018185042
59.9 | -2.9676361 | -15.67926 | 0.1111412 | 50.822754 | 142.00797 | 0.012837212 | -45.187252 | -0.29340553 | 141.89424 | 143.96379 | -0.018101349
60 | -2.9676361 | -15.75251 | 0.11143429 | 50.822754 | 142.22046 | 0.012869882 | -45.39484 | -0.29386824 | 142.06325 | 144.12833 | -0.017858082
60.1 | -2.9676361 | -15.875713 | 0.11138277 | 50.822754 | 142.43295 | 0.012870464 | -45.751484 | -0.29383588 | 142.27533 | 144.37437 | -0.018115398
60.2 | -2.9676361 | -15.814558 | 0.1116717 | 50.822754 | 142.64546 | 0.01289583 | -45.574665 | -0.29352272 | 142.44957 | 144.58089 | -0.017937088
60.3 | -2.9676361 | -15.75529 | 0.11195511 | 50.822754 | 142.85797 | 0.012935645 | -45.412376 | -0.29265442 | 142.67654 | 144.81984 | -0.018057954
60.4 | -2.9676361 | -15.837347 | 0.11204068 | 50.848286 | 143.07047 | 0.012942663 | -45.642105 | -0.29276782 | 142.86389 | 144.95149 | -0.017991349
60.5 | -2.9676361 | -15.770496 | 0.11237299 | 50.871716 | 143.28296 | 0.012980732 | -45.445652 | -0.29199004 | 143.11165 | 145.14644 | -0.017989645
60.6 | -2.9676361 | -15.780282 | 0.11292841 | 50.837975 | 143.49545 | 0.013038721 | -45.475739 | -0.2917583 | 143.31926 | 145.33682 | -0.018060559
60.7 | -2.9676361 | -15.758821 | 0.11307693 | 51.065567 | 143.70796 | 0.013063112 | -45.41193 | -0.29143727 | 143.49203 | 145.54057 | -0.017924966
60.8 | -2.9676361 | -15.717597 | 0.11299168 | 51.165108 | 143.92046 | 0.01305228 | -45.302429 | -0.29062727 | 143.67619 | 145.75459 | -0.018153002
60.9 | -2.9676361 | -15.868677 | 0.11329179 | 51.194939 | 144.13297 | 0.013088956 | -45.732647 | -0.29130465 | 143.86697 | 145.98935 | -0.017960152
61 | -2.9676361 | -15.855017 | 0.11364975 | 51.196232 | 144.34546 | 0.013130858 | -45.690475 | -0.29085696 | 144.08794 | 146.11736 | -0.018186515
61.1 | -2.9676361 | -15.900226 | 0.11377954 | 51.170967 | 144.55797 | 0.013144399 | -45.818909 | -0.29071158 | 144.32249 | 146.31799 | -0.018129107
61.2 | -2.9676361 | -15.943284 | 0.1138846 | 51.19519 | 144.77046 | 0.013155378 | -45.943214 | -0.2903831 | 144.44926 | 146.49835 | -0.018190682
61.3 | -2.9676361 | -15.84193 | 0.1144971 | 51.196239 | 144.98296 | 0.013224836 | -45.662144 | -0.28975731 | 144.72507 | 146.79236 | -0.018261561
61.4 | -2.9676361 | -15.918199 | 0.11455756 | 51.196285 | 145.19547 | 0.013241046 | -45.878529 | -0.28996292 | 144.90878 | 146.91666 | -0.018196305
61.5 | -2.9676361 | -15.84068 | 0.11502507 | 51.196289 | 145.40796 | 0.013286804 | -45.646332 | -0.28952956 | 145.10316 | 147.1636 | -0.018101018
61.6 | -2.9676361 | -15.987472 | 0.11522201 | 51.221607 | 145.62047 | 0.013309662 | -46.069733 | -0.29004949 | 145.31152 | 147.3131 | -0.018035924
61.7 | -2.9676361 | -15.955331 | 0.11532097 | 51.197384 | 145.83296 | 0.013319115 | -45.978733 | -0.28921846 | 145.50453 | 147.5157 | -0.018177526
61.8 | -2.9676361 | -15.979516 | 0.11541708 | 51.363075 | 146.04546 | 0.013330408 | -46.059265 | -0.28914532 | 145.75743 | 147.70372 | -0.01801008
61.9 | -2.9676361 | -15.969342 | 0.11570133 | 51.506641 | 146.25797 | 0.01335959 | -46.03054 | -0.28848761 | 145.90923 | 147.97426 | -0.018160554
62 | -2.9676361 | -15.870058 | 0.11603181 | 51.534306 | 146.47046 | 0.013405601 | -45.72913 | -0.28813499 | 146.13765 | 148.17616 | -0.017973289
62.1 | -2.9676361 | -15.879019 | 0.11629533 | 51.530777 | 146.68297 | 0.013440259 | -45.754688 | -0.28827038 | 146.29144 | 148.3326 | -0.017867686
62.2 | -2.9676361 | -15.919738 | 0.11653172 | 51.568138 | 146.89546 | 0.013451887 | -45.876434 | -0.28762802 | 146.50195 | 148.59219 | -0.018122718
62.3 | -2.9676361 | -15.949808 | 0.11674726 | 51.569748 | 147.10796 | 0.013488642 | -45.972733 | -0.28732163 | 146.73267 | 148.73465 | -0.018158173
62.4 | -2.9676361 | -16.022743 | 0.11691985 | 51.56982 | 147.32045 | 0.0134979 | -46.187592 | -0.28758961 | 146.97656 | 148.96172 | -0.018157475
62.5 | -2.9676361 | -16.013224 | 0.11739793 | 51.569824 | 147.53296 | 0.013549774 | -46.135361 | -0.28738394 | 147.13176 | 149.19536 | -0.018063396
62.6 | -2.9676361 | -16.062485 | 0.11741643 | 51.569824 | 147.74547 | 0.013566265 | -46.284813 | -0.28727213 | 147.40379 | 149.43636 | -0.018144269
62.7 | -2.9676361 | -15.876567 | 0.11779587 | 51.569824 | 147.95796 | 0.013606775 | -45.754776 | -0.28594708 | 147.5793 | 149.67032 | -0.018154405
62.8 | -2.9676361 | -15.977375 | 0.11796674 | 51.569824 | 148.17046 | 0.013621398 | -46.04982 | -0.28625387 | 147.78314 | 149.83972 | -0.018111793
62.9 | -2.9676361 | -16.011749 | 0.11801896 | 51.729832 | 148.38297 | 0.013633771 | -46.154984 | -0.28590575 | 147.99529 | 150.06088 | -0.018266104
63 | -2.9676361 | -16.118673 | 0.1182443 | 51.731014 | 148.59546 | 0.013660693 | -46.440681 | -0.28657499 | 148.2075 | 150.31818 | -0.018083412
63.1 | -2.9676361 | -16.016241 | 0.11861853 | 51.576786 | 148.80797 | 0.013699956 | -46.154198 | -0.28505844 | 148.44684 | 150.48151 | -0.018469634
63.2 | -2.9676361 | -15.985973 | 0.11902647 | 51.820171 | 149.02046 | 0.013743364 | -46.07169 | -0.28513092 | 148.5896 | 150.72322 | -0.018143646
63.3 | -2.9676361 | -16.135183 | 0.11904389 | 51.842648 | 149.23297 | 0.013756056 | -46.499695 | -0.28555503 | 148.83716 | 150.95596 | -0.018143816
63.4 | -2.9676361 | -16.112745 | 0.11939831 | 51.84362 | 149.44547 | 0.01378838 | -46.442299 | -0.28511822 | 148.9915 | 151.13365 | -0.018019162
63.5 | -2.9676361 | -16.166182 | 0.1195116 | 51.928539 | 149.65796 | 0.013796068 | -46.581886 | -0.2850545 | 149.21909 | 151.36841 | -0.018111497
63.6 | -2.9676361 | -16.048632 | 0.12009507 | 51.847332 | 149.87045 | 0.013864679 | -46.249866 | -0.28420308 | 149.51971 | 151.62056 | -0.017946081
63.7 | -2.9676361 | -16.165325 | 0.12036441 | 51.928699 | 150.08296 | 0.013909663 | -46.584164 | -0.28470281 | 149.69142 | 151.86293 | -0.018001011
63.8 | -2.9676361 | -16.16235 | 0.12027758 | 51.932217 | 150.29546 | 0.013895624 | -46.574692 | -0.28399262 | 149.89 | 152.02838 | -0.018137394
63.9 | -2.9676361 | -16.117519 | 0.12060609 | 51.932365 | 150.50797 | 0.013930692 | -46.454189 | -0.28339759 | 150.10851 | 152.21336 | -0.017986069
64 | -2.9676361 | -16.135029 | 0.12085199 | 51.932373 | 150.72046 | 0.013947392 | -46.507671 | -0.28338963 | 150.36301 | 152.44736 | -0.01797626
64.1 | -2.9676361 | -16.028042 | 0.12171575 | 51.932373 | 150.93295 | 0.014048805 | -46.184708 | -0.28248131 | 150.50272 | 152.62749 | -0.018072778
64.2 | -2.9676361 | -16.230303 | 0.12165836 | 52.190357 | 151.14546 | 0.014040098 | -46.766937 | -0.28353798 | 150.66121 | 152.8165 | -0.017965868
64.3 | -2.9676361 | -16.232849 | 0.12166547 | 51.954964 | 151.35797 | 0.014060565 | -46.777435 | -0.28324869 | 150.94598 | 153.08401 | -0.017904805
64.4 | -2.9676361 | -16.208244 | 0.12163435 | 52.086742 | 151.57047 | 0.014059076 | -46.717144 | -0.28235161 | 151.1357 | 153.27362 | -0.018038435
64.5 | -2.9676361 | -16.071239 | 0.12238051 | 51.961803 | 151.78296 | 0.014126664 | -46.332264 | -0.2817232 | 151.39746 | 153.47714 | -0.017887995
64.6 | -2.9676361 | -16.102259 | 0.12299755 | 51.991135 | 151.99545 | 0.014201226 | -46.39183 | -0.28144759 | 151.62347 | 153.6767 | -0.017839814
64.7 | -2.9676361 | -16.150791 | 0.12322771 | 52.247993 | 152.20796 | 0.014225319 | -46.539707 | -0.2809501 | 151.77608 | 153.96468 | -0.01807929
64.8 | -2.9676361 | -16.349421 | 0.12295237 | 52.282383 | 152.42047 | 0.014195249 | -47.115757 | -0.28202283 | 152.01569 | 154.08739 | -0.017892731
64.9 | -2.9676361 | -16.424068 | 0.12284327 | 52.130478 | 152.63297 | 0.014183523 | -47.338074 | -0.28181872 | 152.25371 | 154.29527 | -0.018107025
65 | -2.9676361 | -16.289944 | 0.12343775 | 52.277363 | 152.84546 | 0.014258128 | -46.957943 | -0.28080705 | 152.45517 | 154.52841 | -0.018140245
65.1 | -2.9676361 | -16.338411 | 0.12371694 | 52.283649 | 153.05797 | 0.014274172 | -47.073406 | -0.28085878 | 152.65526 | 154.73238 | -0.018100223
65.2 | -2.9676361 | -16.207523 | 0.12425017 | 52.283924 | 153.27046 | 0.014336773 | -46.707214 | -0.27971035 | 152.86029 | 154.94821 | -0.01799464
65.3 | -2.9676361 | -16.379652 | 0.1241219 | 52.283939 | 153.48296 | 0.014345834 | -47.205296 | -0.28065744 | 153.07443 | 155.15263 | -0.017940486
65.4 | -2.9676361 | -16.449337 | 0.12421627 | 52.283939 | 153.69547 | 0.0143433 | -47.407913 | -0.2803385 | 153.28989 | 155.37704 | -0.018140195
65.5 | -2.9676361 | -16.28845 | 0.12490875 | 52.307026 | 153.90796 | 0.014419775 | -46.949574 | -0.27896786 | 153.47444 | 155.58902 | -0.018088914
65.6 | -2.9676361 | -16.411579 | 0.12509139 | 52.284935 | 154.12047 | 0.014431898 | -47.295391 | -0.27984786 | 153.76143 | 155.77396 | -0.01789164
65.7 | -2.9676361 | -16.445877 | 0.12536806 | 52.283981 | 154.33296 | 0.014472529 | -47.396133 | -0.27964208 | 153.8925 | 156.01018 | -0.017904477
65.8 | -2.9676361 | -16.508339 | 0.12651956 | 52.365063 | 154.54546 | 0.014596594 | -47.574783 | -0.27938142 | 154.10294 | 156.16457 | -0.018168533
65.9 | -2.9676361 | -16.412521 | 0.12716612 | 52.310532 | 154.75795 | 0.014674088 | -47.298058 | -0.27879393 | 154.34848 | 156.4052 | -0.017988384
66 | -2.9676361 | -16.391863 | 0.12723854 | 52.582893 | 154.97046 | 0.014702869 | -47.244442 | -0.27807841 | 154.51128 | 156.62 | -0.017968964
66.1 | -2.9676361 | -16.401402 | 0.12770076 | 52.599213 | 155.18297 | 0.014739413 | -47.274654 | -0.27774599 | 154.76439 | 156.81339 | -0.018122129
66.2 | -2.9676361 | -16.45233 | 0.12777257 | 52.610973 | 155.39546 | 0.014759481 | -47.415508 | -0.27776992 | 154.96806 | 157.04973 | -0.01812776
66.3 | -2.9676361 | -16.567677 | 0.12724057 | 52.634434 | 155.60796 | 0.014688055 | -47.742161 | -0.27815044 | 155.16934 | 157.30251 | -0.018159997
66.4 | -2.9676361 | -16.568602 | 0.12721185 | 52.635448 | 155.82047 | 0.014684861 | -47.745171 | -0.27774057 | 155.38252 | 157.48132 | -0.018007986
66.5 | -2.9676361 | -16.550558 | 0.12727292 | 52.635494 | 156.03297 | 0.014686838 | -47.699055 | -0.27703306 | 155.65527 | 157.67546 | -0.018160686
66.6 | -2.9676361 | -16.485464 | 0.12794055 | 52.635498 | 156.24547 | 0.014771102 | -47.530392 | -0.27655604 | 155.83247 | 157.9064 | -0.0178816
66.7 | -2.9676361 | -16.624472 | 0.12790206 | 52.635498 | 156.45796 | 0.014768098 | -47.90451 | -0.27676457 | 156.04366 | 158.11148 | -0.018121129
66.8 | -2.9676361 | -16.579176 | 0.12837823 | 52.635498 | 156.67046 | 0.014817292 | -47.775742 | -0.27623427 | 156.26596 | 158.31296 | -0.017879093
66.9 | -2.9676361 | -16.589142 | 0.12921512 | 52.635498 | 156.88297 | 0.014920776 | -47.806095 | -0.27589464 | 156.46408 | 158.5708 | -0.017833618
67 | -2.9676361 | -16.724258 | 0.12904148 | 52.635498 | 157.09546 | 0.014889229 | -48.199612 | -0.27657202 | 156.67902 | 158.73332 | -0.017885476
67.1 | -2.9676361 | -16.644302 | 0.12895158 | 52.635498 | 157.30797 | 0.014883018 | -47.980595 | -0.27572441 | 156.90729 | 159.03735 | -0.017862285
67.2 | -2.9676361 | -16.791119 | 0.12901808 | 52.657608 | 157.52046 | 0.01489014 | -48.388954 | -0.27587241 | 157.09412 | 159.19261 | -0.018108163
67.3 | -2.9676361 | -16.723333 | 0.12934911 | 52.658558 | 157.73297 | 0.014946785 | -48.194847 | -0.27554905 | 157.30806 | 159.43236 | -0.017924543
67.4 | -2.9676361 | -16.821817 | 0.12915429 | 52.636494 | 157.94547 | 0.014907098 | -48.479553 | -0.2753607 | 157.58118 | 159.606 | -0.018175062
67.5 | -2.9676361 | -16.75102 | 0.12931967 | 52.713219 | 158.15796 | 0.014926792 | -48.274773 | -0.27465838 | 157.75801 | 159.8811 | -0.017886605
67.6 | -2.9676361 | -16.901888 | 0.12922186 | 52.638855 | 158.37045 | 0.014917865 | -48.716019 | -0.27519032 | 158.01814 | 160.05914 | -0.01797493
67.7 | -2.9676361 | -16.801832 | 0.12975496 | 52.805336 | 158.58296 | 0.014971435 | -48.432064 | -0.27444735 | 158.20428 | 160.27849 | -0.017953571
67.8 | -2.9676361 | -16.81731 | 0.13017015 | 52.862545 | 158.79547 | 0.015026807 | -48.469711 | -0.27420896 | 158.41837 | 160.46364 | -0.018013401
67.9 | -2.9676361 | -16.746664 | 0.13056771 | 52.919167 | 159.00797 | 0.015073336 | -48.259583 | -0.27334371 | 158.58931 | 160.72157 | -0.018138051
68 | -2.9676361 | -16.825085 | 0.13018256 | 52.94241 | 159.22046 | 0.015035355 | -48.486217 | -0.27368709 | 158.83461 | 160.89626 | -0.017867586
68.1 | -2.9676361 | -16.846266 | 0.13052417 | 52.964279 | 159.43295 | 0.015054502 | -48.551353 | -0.27319589 | 159.02371 | 161.12025 | -0.017842993
68.2 | -2.9676361 | -16.798502 | 0.13096718 | 52.975567 | 159.64546 | 0.015112158 | -48.436798 | -0.27279648 | 159.25771 | 161.29466 | -0.017712425
68.3 | -2.9676361 | -16.78359 | 0.13136798 | 52.976055 | 159.85797 | 0.015164665 | -48.373272 | -0.27218699 | 159.49438 | 161.57318 | -0.017901009
68.4 | -2.9676361 | -16.776974 | 0.13184223 | 52.976074 | 160.07047 | 0.015218233 | -48.346565 | -0.27208284 | 159.69109 | 161.75368 | -0.017782496
68.5 | -2.9676361 | -16.916384 | 0.1318703 | 52.976074 | 160.28296 | 0.015219963 | -48.746258 | -0.27210647 | 159.94812 | 161.9744 | -0.017975215
68.6 | -2.9676361 | -16.950903 | 0.13221525 | 52.976074 | 160.49545 | 0.015264135 | -48.851582 | -0.27212012 | 160.11855 | 162.2226 | -0.017908482
68.7 | -2.9676361 | -16.963783 | 0.13291046 | 52.976074 | 160.70796 | 0.015339017 | -48.912445 | -0.27179098 | 160.32509 | 162.38063 | -0.017872799
68.8 | -2.9676361 | -16.932682 | 0.13356054 | 52.976074 | 160.92047 | 0.015407555 | -48.79792 | -0.27116919 | 160.61641 | 162.62796 | -0.018124096
68.9 | -2.9676361 | -17.086521 | 0.13366023 | 52.976074 | 161.13297 | 0.015433555 | -49.238602 | -0.27226192 | 160.77281 | 162.87347 | -0.01775484
69 | -2.9676361 | -17.0525 | 0.13380982 | 52.976074 | 161.34546 | 0.015446685 | -49.141407 | -0.27141824 | 161.01129 | 163.09723 | -0.018048119
69.1 | -2.9676361 | -16.926346 | 0.13483691 | 52.976074 | 161.55795 | 0.015556461 | -48.782539 | -0.27050442 | 161.18703 | 163.27319 | -0.017769858
69.2 | -2.9676361 | -16.864374 | 0.13550924 | 52.976074 | 161.77046 | 0.015641065 | -48.612785 | -0.26983637 | 161.43005 | 163.45982 | -0.017881403
69.3 | -2.9676361 | -16.843872 | 0.13541257 | 52.976074 | 161.98296 | 0.015624837 | -48.54892 | -0.26998708 | 161.70813 | 163.74446 | -0.017930834
69.4 | -2.9676361 | -16.824398 | 0.13587414 | 52.976074 | 162.19547 | 0.015677698 | -48.488461 | -0.26945865 | 161.86542 | 163.90147 | -0.017996531
69.5 | -2.9676361 | -17.005699 | 0.13573688 | 52.976074 | 162.40796 | 0.015656777 | -49.009453 | -0.27000067 | 162.11496 | 164.14622 | -0.017970892
69.6 | -2.9676361 | -17.081011 | 0.1356907 | 52.976074 | 162.62047 | 0.015666336 | -49.221954 | -0.27044323 | 162.31601 | 164.4072 | -0.017813088
69.7 | -2.9676361 | -17.045517 | 0.13599095 | 52.976074 | 162.83296 | 0.015683679 | -49.124413 | -0.2696431 | 162.55344 | 164.59882 | -0.018051166
69.8 | -2.9676361 | -16.966816 | 0.13626613 | 52.976074 | 163.04546 | 0.015719471 | -48.923237 | -0.2690728 | 162.75241 | 164.80061 | -0.017964782
69.9 | -2.9676361 | -16.96644 | 0.13679339 | 53.016903 | 163.25797 | 0.015786868 | -48.898132 | -0.26877081 | 163.00838 | 165.06715 | -0.018009983
70 | -2.9676361 | -16.907682 | 0.13743916 | 52.977837 | 163.47046 | 0.015852705 | -48.721889 | -0.26815853 | 163.22665 | 165.2518 | -0.018036274
70.1 | -2.9676361 | -17.032629 | 0.13715835 | 52.976151 | 163.68297 | 0.015830498 | -49.084198 | -0.2682445 | 163.39005 | 165.47626 | -0.018050816
70.2 | -2.9676361 | -17.067743 | 0.13731503 | 53.086365 | 163.89546 | 0.015839752 | -49.190693 | -0.26804057 | 163.59776 | 165.67517 | -0.017991843
70.3 | -2.9676361 | -16.950497 | 0.13789815 | 53.167969 | 164.10796 | 0.015909711 | -48.872387 | -0.26753002 | 163.82475 | 165.90709 | -0.017813727
70.4 | -2.9676361 | -17.053234 | 0.13792074 | 53.070789 | 164.32047 | 0.015908252 | -49.152157 | -0.26753211 | 164.06117 | 166.13934 | -0.018017385
70.5 | -2.9676361 | -17.06419 | 0.13804804 | 53.090454 | 164.53296 | 0.015931299 | -49.180351 | -0.26737642 | 164.25659 | 166.37895 | -0.017819356
70.6 | -2.9676361 | -17.255136 | 0.13788012 | 53.174873 | 164.74547 | 0.015913242 | -49.729073 | -0.26788083 | 164.49789 | 166.57951 | -0.017941136
70.7 | -2.9676361 | -17.030025 | 0.13857661 | 53.06097 | 164.95796 | 0.015986342 | -49.078934 | -0.26637918 | 164.74387 | 166.7748 | -0.017801575
70.8 | -2.9676361 | -17.108398 | 0.13906188 | 52.979744 | 165.17046 | 0.016051654 | -49.307289 | -0.26636812 | 164.96176 | 167.00774 | -0.018005064
70.9 | -2.9676361 | -17.186068 | 0.13925628 | 53.229549 | 165.38297 | 0.016058963 | -49.550232 | -0.26686853 | 165.09737 | 167.18089 | -0.017956099
71 | -2.9676361 | -17.215528 | 0.13969398 | 53.037853 | 165.59547 | 0.016115829 | -49.617771 | -0.26658323 | 165.44798 | 167.50038 | -0.017877005
71.1 | -2.9676361 | -17.078728 | 0.14032029 | 53.019325 | 165.80797 | 0.016180523 | -49.215858 | -0.26521915 | 165.62491 | 167.76674 | -0.01804376
71.2 | -2.9676361 | -17.069151 | 0.14090313 | 52.977943 | 166.02046 | 0.016270483 | -49.189335 | -0.26489809 | 165.84785 | 167.94093 | -0.017939547
71.3 | -2.9676361 | -17.260263 | 0.1406389 | 52.976154 | 166.23296 | 0.016232992 | -49.743931 | -0.26554871 | 166.0938 | 168.164 | -0.018062046
71.4 | -2.9676361 | -17.216467 | 0.14107037 | 53.052155 | 166.44547 | 0.016264889 | -49.637894 | -0.26519209 | 166.30397 | 168.38533 | -0.017825251
71.5 | -2.9676361 | -17.264393 | 0.1410522 | 52.979362 | 166.65796 | 0.016279405 | -49.759247 | -0.26500142 | 166.49896 | 168.57355 | -0.018086167
71.6 | -2.9676361 | -17.03758 | 0.14181599 | 52.976215 | 166.87047 | 0.01635481 | -49.101959 | -0.26403555 | 166.70831 | 168.79768 | -0.01780674
71.7 | -2.9676361 | -17.250122 | 0.14138585 | 53.118683 | 167.08296 | 0.01630106 | -49.712891 | -0.26449591 | 166.92787 | 169.02214 | -0.017994436
71.8 | -2.9676361 | -17.292501 | 0.14164253 | 53.017139 | 167.29547 | 0.01634004 | -49.832935 | -0.26459554 | 167.17146 | 169.22792 | -0.017914036
71.9 | -2.9676361 | -17.330626 | 0.14195587 | 53.303707 | 167.50797 | 0.016394986 | -49.946114 | -0.26414007 | 167.28448 | 169.44235 | -0.017886186
72 | -2.9676361 | -17.277035 | 0.1422165 | 53.097416 | 167.72046 | 0.016402453 | -49.817982 | -0.26371402 | 167.56834 | 169.70149 | -0.017927026
72.1 | -2.9676361 | -17.26528 | 0.14263822 | 53.209335 | 167.93295 | 0.016449837 | -49.765121 | -0.26323947 | 167.75781 | 169.8997 | -0.017896157
72.2 | -2.9676361 | -17.285273 | 0.14271921 | 53.021973 | 168.14546 | 0.016464217 | -49.810055 | -0.26307285 | 168.01898 | 170.13693 | -0.017920304
72.3 | -2.9676361 | -17.295525 | 0.14304726 | 53.187607 | 168.35796 | 0.016497631 | -49.842503 | -0.26261348 | 168.21124 | 170.30775 | -0.017797219
72.4 | -2.9676361 | -17.239542 | 0.14390607 | 53.275253 | 168.57047 | 0.016607232 | -49.682648 | -0.26195762 | 168.43051 | 170.54597 | -0.018082159
72.5 | -2.9676361 | -17.358391 | 0.14381906 | 53.22905 | 168.78296 | 0.016585927 | -50.049667 | -0.26250464 | 168.60605 | 170.72559 | -0.017778318
72.6 | -2.9676361 | -17.299358 | 0.14346656 | 53.312866 | 168.99547 | 0.016551612 | -49.865211 | -0.2619504 | 168.84474 | 170.98607 | -0.018021088
72.7 | -2.9676361 | -17.194748 | 0.14346564 | 53.280666 | 169.20796 | 0.016545918 | -49.556774 | -0.26091066 | 169.04741 | 171.16286 | -0.017878434
72.8 | -2.9676361 | -17.2726 | 0.14370511 | 53.229279 | 169.42047 | 0.016570363 | -49.777348 | -0.26081538 | 169.3045 | 171.38919 | -0.017802445
72.9 | -2.9676361 | -17.44593 | 0.1439064 | 53.291286 | 169.63297 | 0.016592344 | -50.272518 | -0.26151079 | 169.46535 | 171.61353 | -0.017796775
73 | -2.9676361 | -17.516613 | 0.14374089 | 53.279736 | 169.84546 | 0.016578669 | -50.479431 | -0.26174125 | 169.7215 | 171.83826 | -0.017713811
73.1 | -2.9676361 | -17.425245 | 0.14428626 | 53.305122 | 170.05795 | 0.01664193 | -50.253258 | -0.26073804 | 169.92015 | 171.99715 | -0.017985646
73.2 | -2.9676361 | -17.318493 | 0.1444993 | 53.316154 | 170.27046 | 0.016661892 | -49.918427 | -0.26003066 | 170.06819 | 172.19672 | -0.017869132
73.3 | -2.9676361 | -17.443777 | 0.14447816 | 53.316631 | 170.48297 | 0.01666341 | -50.268909 | -0.26065719 | 170.31883 | 172.42688 | -0.017822901
73.4 | -2.9676361 | -17.324867 | 0.14483552 | 53.27631 | 170.69547 | 0.016696692 | -49.922031 | -0.25936136 | 170.49678 | 172.69852 | -0.017764697
73.5 | -2.9676361 | -17.489517 | 0.14495027 | 53.314911 | 170.90796 | 0.016725255 | -50.40173 | -0.25983468 | 170.71399 | 172.83635 | -0.017775755
73.6 | -2.9676361 | -17.612011 | 0.14512521 | 53.316578 | 171.12047 | 0.016743977 | -50.771729 | -0.26014212 | 170.94016 | 173.07266 | -0.017849278
73.7 | -2.9676361 | -17.460649 | 0.14560203 | 53.31665 | 171.33296 | 0.016789939 | -50.33852 | -0.2593666 | 171.1647 | 173.25851 | -0.017720619
73.8 | -2.9676361 | -17.530289 | 0.14581543 | 53.31665 | 171.54546 | 0.016820731 | -50.526402 | -0.25935218 | 171.37164 | 173.43118 | -0.017781371
73.9 | -2.9676361 | -17.392508 | 0.14638646 | 53.31665 | 171.75797 | 0.016882721 | -50.122509 | -0.25804612 | 171.63544 | 173.69795 | -0.017804561
74 | -2.9676361 | -17.51153 | 0.14639764 | 53.31665 | 171.97046 | 0.016874466 | -50.461712 | -0.25853419 | 171.77705 | 173.86432 | -0.017694987
74.1 | -2.9676361 | -17.637238 | 0.1466282 | 53.31665 | 172.18297 | 0.016916564 | -50.826317 | -0.25877008 | 171.99229 | 174.08363 | -0.017644947
74.2 | -2.9676361 | -17.56147 | 0.14674194 | 53.35339 | 172.39546 | 0.016928181 | -50.644798 | -0.25791162 | 172.15883 | 174.24731 | -0.01797311
74.3 | -2.9676361 | -17.499041 | 0.14769377 | 53.328133 | 172.60796 | 0.017030034 | -50.438957 | -0.25754887 | 172.40746 | 174.43564 | -0.017689504
74.4 | -2.9676361 | -17.54878 | 0.14766955 | 53.375408 | 172.82047 | 0.017032389 | -50.575157 | -0.25753191 | 172.57083 | 174.62575 | -0.017740371
74.5 | -2.9676361 | -17.503477 | 0.14803842 | 53.569427 | 173.03296 | 0.017073466 | -50.441204 | -0.25668058 | 172.7672 | 174.84128 | -0.017708926
74.6 | -2.9676361 | -17.538488 | 0.14818613 | 53.471344 | 173.24547 | 0.017090753 | -50.542664 | -0.25616044 | 172.98289 | 175.02769 | -0.017906761
74.7 | -2.9676361 | -17.776478 | 0.14799456 | 53.62767 | 173.45796 | 0.017066235 | -51.235493 | -0.25709641 | 173.19493 | 175.29716 | -0.01795149
74.8 | -2.9676361 | -17.588472 | 0.14853209 | 53.597691 | 173.67046 | 0.017127031 | -50.721035 | -0.25594267 | 173.4258 | 175.48613 | -0.017779246
74.9 | -2.9676361 | -17.799568 | 0.14861259 | 53.503017 | 173.88297 | 0.01713608 | -51.30574 | -0.25698614 | 173.67647 | 175.7171 | -0.017885616
75 | -2.9676361 | -17.703819 | 0.14912422 | 53.650562 | 174.09547 | 0.017195476 | -51.022129 | -0.25612807 | 173.82423 | 175.88686 | -0.017691977
75.1 | -2.9676361 | -17.72567 | 0.14926997 | 53.656937 | 174.30797 | 0.017217241 | -51.077988 | -0.25565884 | 174.01807 | 176.09198 | -0.017739791
75.2 | -2.9676361 | -17.81617 | 0.14941695 | 53.657211 | 174.52046 | 0.017223328 | -51.342728 | -0.2557933 | 174.23537 | 176.32309 | -0.017746249
75.3 | -2.9676361 | -17.881737 | 0.14964548 | 53.657227 | 174.73296 | 0.01725477 | -51.547878 | -0.2556558 | 174.4324 | 176.4834 | -0.017704712
75.4 | -2.9676361 | -17.653879 | 0.15024164 | 53.657227 | 174.94547 | 0.01732254 | -50.899826 | -0.25417405 | 174.69113 | 176.70335 | -0.017937234
75.5 | -2.9676361 | -17.715363 | 0.15044759 | 53.657227 | 175.15796 | 0.017345378 | -51.062618 | -0.25434017 | 174.90948 | 176.94083 | -0.017805304
75.6 | -2.9676361 | -17.856754 | 0.15038513 | 53.727966 | 175.37047 | 0.01733632 | -51.461346 | -0.25458789 | 175.03284 | 177.1378 | -0.01790305
75.7 | -2.9676361 | -17.929049 | 0.15102638 | 53.765392 | 175.58296 | 0.017403595 | -51.666294 | -0.25449795 | 175.26231 | 177.28908 | -0.017651968
75.8 | -2.9676361 | -17.98382 | 0.15128721 | 53.705521 | 175.79547 | 0.017452881 | -51.828117 | -0.2540713 | 175.476 | 177.50899 | -0.017963083
75.9 | -2.9676361 | -17.830488 | 0.15160586 | 53.706306 | 176.00797 | 0.017479809 | -51.412846 | -0.25327536 | 175.69249 | 177.81752 | -0.017865017
76 | -2.9676361 | -17.898518 | 0.15167001 | 53.864056 | 176.22046 | 0.017478941 | -51.591007 | -0.25365785 | 175.89885 | 177.95964 | -0.017614949
76.1 | -2.9676361 | -17.93755 | 0.15189505 | 53.933136 | 176.43297 | 0.017512606 | -51.700764 | -0.25369683 | 176.06734 | 178.15837 | -0.017604649
76.2 | -2.9676361 | -17.756521 | 0.15247001 | 53.973988 | 176.64546 | 0.01758684 | -51.174747 | -0.25206387 | 176.302 | 178.40985 | -0.01773582
76.3 | -2.9676361 | -17.866201 | 0.15256403 | 53.937901 | 176.85797 | 0.017590387 | -51.484524 | -0.25219026 | 176.50584 | 178.5583 | -0.017887577
76.4 | -2.9676361 | -17.880163 | 0.15270881 | 53.97419 | 177.07047 | 0.017602418 | -51.524982 | -0.25232655 | 176.69846 | 178.79256 | -0.017498411
76.5 | -2.9676361 | -18.046499 | 0.15281971 | 53.975758 | 177.28296 | 0.017621582 | -52.040321 | -0.25265419 | 176.91228 | 178.99789 | -0.017661422
76.6 | -2.9676361 | -18.008394 | 0.15298855 | 53.975826 | 177.49545 | 0.017634854 | -51.905621 | -0.25220063 | 177.16782 | 179.23276 | -0.017686931
76.7 | -2.9676361 | -17.935511 | 0.15372556 | 53.97583 | 177.70796 | 0.017720174 | -51.691719 | -0.25134739 | 177.35289 | 179.40382 | -0.017887846
76.8 | -2.9676361 | -17.923904 | 0.15386771 | 54.113419 | 177.92047 | 0.017737444 | -51.653305 | -0.25112113 | 177.48251 | 179.63612 | -0.017734746
76.9 | -2.9676361 | -17.910706 | 0.15407988 | 54.119362 | 178.13297 | 0.017764473 | -51.614845 | -0.25064427 | 177.73857 | 179.90215 | -0.01781196
77 | -2.9676361 | -18.125954 | 0.1539778 | 53.982033 | 178.34546 | 0.017757813 | -52.236328 | -0.25155303 | 177.979 | 180.04457 | -0.017718125
77.1 | -2.9676361 | -18.019882 | 0.15425321 | 54.114101 | 178.55795 | 0.017786881 | -51.966923 | -0.25073254 | 178.17598 | 180.2854 | -0.017723482
77.2 | -2.9676361 | -18.068182 | 0.15457192 | 54.02108 | 178.77046 | 0.017822651 | -52.077324 | -0.25058547 | 178.39854 | 180.51466 | -0.017860292
77.3 | -2.9676361 | -18.075006 | 0.15479307 | 54.262459 | 178.98297 | 0.01783834 | -52.094044 | -0.2503438 | 178.53897 | 180.66158 | -0.017754953
77.4 | -2.9676361 | -18.162378 | 0.15505712 | 54.282612 | 179.19547 | 0.017884208 | -52.339184 | -0.25039676 | 178.77011 | 180.8483 | -0.017824359
77.5 | -2.9676361 | -18.042942 | 0.15533508 | 54.304436 | 179.40796 | 0.017911851 | -51.995369 | -0.24957159 | 179.00963 | 181.07976 | -0.017587628
77.6 | -2.9676361 | -18.123093 | 0.15534315 | 54.305382 | 179.62045 | 0.017899962 | -52.232311 | -0.24942572 | 179.21504 | 181.28563 | -0.017878784
77.7 | -2.9676361 | -18.199833 | 0.15572216 | 54.305416 | 179.83296 | 0.017953718 | -52.481621 | -0.24974644 | 179.39116 | 181.47578 | -0.017764505
77.8 | -2.9676361 | -18.126734 | 0.15615074 | 54.30542 | 180.04547 | 0.018000554 | -52.245564 | -0.2490586 | 179.63351 | 181.77727 | -0.017757628
77.9 | -2.9676361 | -18.242033 | 0.15616603 | 54.30542 | 180.25797 | 0.01799731 | -52.574463 | -0.2492224 | 179.86873 | 181.95833 | -0.017724313
78 | -2.9676361 | -18.156719 | 0.15658537 | 54.43882 | 180.47046 | 0.018043146 | -52.322464 | -0.24877732 | 180.03793 | 182.1405 | -0.01764301
78.1 | -2.9676361 | -18.140053 | 0.15698551 | 54.382813 | 180.68297 | 0.018112335 | -52.27787 | -0.24781872 | 180.26846 | 182.42262 | -0.017899768
78.2 | -2.9676361 | -18.242151 | 0.15711129 | 54.308765 | 180.89546 | 0.018108062 | -52.578163 | -0.2484563 | 180.50241 | 182.5836 | -0.017699674
78.3 | -2.9676361 | -18.229128 | 0.15732449 | 54.305565 | 181.10796 | 0.018132558 | -52.56525 | -0.24786313 | 180.69833 | 182.77963 | -0.017888056
78.4 | -2.9676361 | -18.203987 | 0.15762985 | 54.46653 | 181.32047 | 0.018164957 | -52.468323 | -0.2475 | 180.8835 | 182.96432 | -0.017933747
78.5 | -2.9676361 | -18.2124 | 0.15801948 | 54.431709 | 181.53296 | 0.018208774 | -52.488667 | -0.24708194 | 181.14638 | 183.25694 | -0.017897427
78.6 | -2.9676361 | -18.242926 | 0.15882234 | 54.496391 | 181.74547 | 0.018311113 | -52.570507 | -0.24719453 | 181.31487 | 183.45483 | -0.017631609
78.7 | -2.9676361 | -18.195269 | 0.15945068 | 54.580311 | 181.95796 | 0.018376099 | -52.437664 | -0.24618952 | 181.53264 | 183.59276 | -0.017790692
78.8 | -2.9676361 | -18.349791 | 0.15985124 | 54.550541 | 182.17046 | 0.018420924 | -52.886837 | -0.24654391 | 181.70888 | 183.89218 | -0.017951027
78.9 | -2.9676361 | -18.332804 | 0.16037682 | 54.589916 | 182.38297 | 0.018477689 | -52.852665 | -0.24646018 | 181.95796 | 184.04785 | -0.017658664
79 | -2.9676361 | -18.425142 | 0.16028261 | 54.613018 | 182.59547 | 0.018461689 | -53.104118 | -0.24644135 | 182.17613 | 184.28082 | -0.017826105
79.1 | -2.9676361 | -18.263895 | 0.16111603 | 54.585239 | 182.80797 | 0.018572804 | -52.63562 | -0.24531554 | 182.38261 | 184.53838 | -0.017612984
79.2 | -2.9676361 | -18.413397 | 0.16082114 | 54.622349 | 183.02046 | 0.018533178 | -53.062111 | -0.24569592 | 182.62798 | 184.7148 | -0.017808931
79.3 | -2.9676361 | -18.3242 | 0.16132051 | 54.623955 | 183.23296 | 0.018598871 | -52.81356 | -0.24497205 | 182.83594 | 184.91719 | -0.017624183
79.4 | -2.9676361 | -18.382929 | 0.16162013 | 54.624023 | 183.44547 | 0.018629758 | -52.984806 | -0.2448588 | 183.06078 | 185.10628 | -0.017782483
79.5 | -2.9676361 | -18.435127 | 0.16188332 | 54.624023 | 183.65797 | 0.018659139 | -53.143211 | -0.24505627 | 183.26585 | 185.35632 | -0.01754492
79.6 | -2.9676361 | -18.5042 | 0.16196868 | 54.624023 | 183.87047 | 0.018660435 | -53.32999 | -0.24489938 | 183.47668 | 185.5231 | -0.01773537
79.7 | -2.9676361 | -18.428102 | 0.16229962 | 54.624023 | 184.08296 | 0.018709924 | -53.110733 | -0.24405901 | 183.73927 | 185.72292 | -0.017758645
79.8 | -2.9676361 | -18.564703 | 0.16255954 | 54.624023 | 184.29546 | 0.018733311 | -53.49995 | -0.24444449 | 183.90102 | 185.95094 | -0.017560577
79.9 | -2.9676361 | -18.555723 | 0.16285393 | 54.78302 | 184.50797 | 0.018762797 | -53.477818 | -0.24427606 | 184.07826 | 186.17305 | -0.017646248
80 | -2.9676361 | -18.506819 | 0.16324773 | 54.677158 | 184.72046 | 0.018819693 | -53.346622 | -0.24346337 | 184.31007 | 186.44556 | -0.017582288
80.1 | -2.9676361 | -18.520369 | 0.16372783 | 54.793774 | 184.93297 | 0.018863115 | -53.37936 | -0.24332467 | 184.53569 | 186.62247 | -0.017668821
80.2 | -2.9676361 | -18.543354 | 0.16406234 | 54.631359 | 185.14546 | 0.018904399 | -53.444633 | -0.24311274 | 184.79358 | 186.8792 | -0.017633643
80.3 | -2.9676361 | -18.520376 | 0.16427776 | 54.861328 | 185.35797 | 0.018926768 | -53.376797 | -0.24223299 | 184.93941 | 187.09096 | -0.017817328
80.4 | -2.9676361 | -18.513863 | 0.16437836 | 54.899471 | 185.57047 | 0.018951589 | -53.350994 | -0.24209246 | 185.18103 | 187.22691 | -0.017657788
80.5 | -2.9676361 | -18.505152 | 0.1646079 | 54.930248 | 185.78296 | 0.018961804 | -53.333042 | -0.24138319 | 185.39958 | 187.50316 | -0.01767879
80.6 | -2.9676361 | -18.499399 | 0.16469029 | 54.911789 | 185.99545 | 0.01897661 | -53.330772 | -0.24152832 | 185.6057 | 187.6907 | -0.017769525
80.7 | -2.9676361 | -18.641926 | 0.16455138 | 54.902573 | 186.20796 | 0.018955272 | -53.726181 | -0.24264359 | 185.82973 | 187.9648 | -0.017705448
80.8 | -2.9676361 | -18.579361 | 0.1647515 | 54.733807 | 186.42046 | 0.018981854 | -53.548008 | -0.24160717 | 186.10269 | 188.17236 | -0.017751353
80.9 | -2.9676361 | -18.643686 | 0.16481014 | 54.903301 | 186.63297 | 0.019001804 | -53.732777 | -0.24164493 | 186.25798 | 188.36949 | -0.017697964
81 | -2.9676361 | -18.738583 | 0.16488115 | 54.893318 | 186.84546 | 0.018993566 | -54.000729 | -0.24162239 | 186.51376 | 188.60735 | -0.017790522
81.1 | -2.9767611 | -18.566216 | 0.16551675 | 54.77187 | 187.05797 | 0.019080367 | -53.505627 | -0.2400759 | 186.76546 | 188.82259 | -0.017800007
81.2 | -2.9864724 | -18.536709 | 0.16583891 | 54.830891 | 187.27046 | 0.019095635 | -53.442608 | -0.23963925 | 186.95851 | 189.00687 | -0.017903602
81.3 | -2.9684501 | -18.665152 | 0.16577558 | 54.917881 | 187.48297 | 0.019105565 | -53.788754 | -0.24021086 | 187.18652 | 189.22977 | -0.017770352
81.4 | -2.9676712 | -18.734964 | 0.16610427 | 54.931046 | 187.69547 | 0.01914835 | -53.993706 | -0.24042657 | 187.37875 | 189.46614 | -0.017731929
81.5 | -2.9676375 | -18.738207 | 0.16647337 | 54.800884 | 187.90796 | 0.019181868 | -54.001434 | -0.23982263 | 187.63147 | 189.70747 | -0.01791798
81.6 | -2.9676361 | -18.769531 | 0.16671741 | 54.888779 | 188.12045 | 0.019210756 | -54.09137 | -0.23981956 | 187.84195 | 189.92813 | -0.017694527
81.7 | -2.9676361 | -18.756876 | 0.16691934 | 54.860043 | 188.33296 | 0.019218996 | -54.056046 | -0.23929766 | 188.08153 | 190.11082 | -0.017778808
81.8 | -2.9676361 | -18.757475 | 0.16730139 | 54.928547 | 188.54547 | 0.019275891 | -54.077251 | -0.23919111 | 188.24089 | 190.28508 | -0.017544152
81.9 | -2.9676361 | -18.80353 | 0.16758078 | 54.931507 | 188.75797 | 0.019311819 | -54.186253 | -0.23852885 | 188.44359 | 190.54675 | -0.017704723
82 | -2.9676361 | -18.860174 | 0.16737181 | 54.861889 | 188.97046 | 0.019298021 | -54.356133 | -0.23879775 | 188.7081 | 190.74303 | -0.017566064
82.1 | -2.9676361 | -18.725145 | 0.16802032 | 54.928619 | 189.18297 | 0.019361487 | -53.964069 | -0.23765805 | 188.96741 | 190.92223 | -0.017631048
82.2 | -2.9676361 | -18.841404 | 0.16821177 | 54.931511 | 189.39546 | 0.019370543 | -54.300861 | -0.23808949 | 189.10493 | 191.16122 | -0.017575581
82.3 | -2.9676361 | -18.947519 | 0.16816042 | 54.931633 | 189.60796 | 0.01937508 | -54.606544 | -0.23830861 | 189.37624 | 191.35741 | -0.017529052
82.4 | -2.9676361 | -18.930649 | 0.16794635 | 54.931641 | 189.82047 | 0.019336885 | -54.572296 | -0.23766188 | 189.56555 | 191.59166 | -0.017738512
82.5 | -2.9676361 | -18.916456 | 0.16804691 | 54.931641 | 190.03296 | 0.01935952 | -54.514603 | -0.23734725 | 189.72945 | 191.77867 | -0.017654659
82.6 | -2.9676361 | -18.925093 | 0.16816525 | 54.931641 | 190.24547 | 0.019375637 | -54.543499 | -0.23686258 | 190.00317 | 191.99664 | -0.01771565
82.7 | -2.9676361 | -18.908079 | 0.16870731 | 54.951546 | 190.45796 | 0.019440046 | -54.487301 | -0.23670319 | 190.22995 | 192.28249 | -0.017543949
82.8 | -2.9676361 | -19.025053 | 0.1692577 | 54.969818 | 190.67046 | 0.019494442 | -54.829514 | -0.2365413 | 190.40692 | 192.38693 | -0.017747443
82.9 | -2.9676361 | -19.061739 | 0.16931374 | 55.064411 | 190.88297 | 0.019502329 | -54.944717 | -0.23681022 | 190.62433 | 192.67369 | -0.017536091
83 | -2.9676361 | -18.997696 | 0.16988502 | 54.963924 | 191.09546 | 0.019568563 | -54.753757 | -0.23607442 | 190.83499 | 192.90878 | -0.017558176
83.1 | -2.9676361 | -18.918482 | 0.17029865 | 54.942505 | 191.30797 | 0.019619841 | -54.524796 | -0.23508298 | 191.04532 | 193.0575 | -0.017716696
83.2 | -2.9676361 | -18.990667 | 0.17066199 | 55.02861 | 191.52046 | 0.019654097 | -54.731155 | -0.2354701 | 191.27267 | 193.34459 | -0.017584221
83.3 | -2.9676361 | -19.140816 | 0.17063966 | 54.945305 | 191.73296 | 0.019662261 | -55.15797 | -0.2358375 | 191.54289 | 193.50912 | -0.017610518
83.4 | -2.9676361 | -19.088152 | 0.17097081 | 54.932232 | 191.94547 | 0.019689038 | -55.009747 | -0.23516464 | 191.74426 | 193.66383 | -0.01756289
83.5 | -2.9676361 | -19.0933 | 0.17134289 | 54.995533 | 192.15797 | 0.019727983 | -55.042 | -0.23454778 | 191.91887 | 193.8819 | -0.017724246
83.6 | -2.9676361 | -19.09659 | 0.17173789 | 55.121456 | 192.37047 | 0.019785102 | -55.027996 | -0.23479214 | 192.11124 | 194.09932 | -0.017452097
83.7 | -2.9676361 | -19.128075 | 0.17184214 | 55.039177 | 192.58296 | 0.019803217 | -55.12648 | -0.23445614 | 192.35341 | 194.28273 | -0.017687829
83.8 | -2.9676361 | -19.179024 | 0.17204234 | 55.16391 | 192.79546 | 0.019810781 | -55.272446 | -0.23438841 | 192.51013 | 194.53635 | -0.017529186
83.9 | -2.9676361 | -19.248835 | 0.17226452 | 55.216095 | 193.00797 | 0.019845875 | -55.474808 | -0.2342654 | 192.74518 | 194.718 | -0.017544646
84 | -2.9676361 | -19.101515 | 0.17285548 | 55.238258 | 193.22046 | 0.019901428 | -55.04903 | -0.2333338 | 192.93552 | 194.94548 | -0.017594505
84.1 | -2.9676361 | -19.159859 | 0.17305946 | 55.239212 | 193.43297 | 0.019925248 | -55.234344 | -0.23318668 | 193.12572 | 195.16849 | -0.017729506
84.2 | -2.9676361 | -19.17275 | 0.17330255 | 55.201939 | 193.64546 | 0.01996737 | -55.25256 | -0.23285662 | 193.36391 | 195.35507 | -0.017895995
84.3 | -2.9676361 | -19.199013 | 0.17340127 | 55.237644 | 193.85797 | 0.019986926 | -55.331646 | -0.23270671 | 193.6049 | 195.58533 | -0.017765183
84.4 | -2.9676361 | -19.270937 | 0.17367145 | 55.239189 | 194.07047 | 0.019997267 | -55.533886 | -0.23261967 | 193.78209 | 195.78706 | -0.017794246
84.5 | -2.9676361 | -19.120533 | 0.17415746 | 55.239254 | 194.28296 | 0.020048611 | -55.104359 | -0.23181558 | 193.98837 | 195.99835 | -0.017659657
84.6 | -2.9676361 | -19.26298 | 0.17434742 | 55.239258 | 194.49547 | 0.020076307 | -55.527348 | -0.23214573 | 194.19118 | 196.24786 | -0.017827678
84.7 | -2.9676361 | -19.183542 | 0.17480925 | 55.239258 | 194.70796 | 0.020123811 | -55.286472 | -0.23152523 | 194.39166 | 196.44415 | -0.017769074
84.8 | -2.9676361 | -19.211845 | 0.175118 | 55.458752 | 194.92047 | 0.020166896 | -55.370998 | -0.23136008 | 194.54988 | 196.62267 | -0.017656334
84.9 | -2.9676361 | -19.337677 | 0.17515376 | 55.293865 | 195.13297 | 0.020173598 | -55.733498 | -0.2317033 | 194.82138 | 196.86925 | -0.017642636
85 | -2.9676361 | -19.246326 | 0.17530835 | 55.296803 | 195.34546 | 0.020196924 | -55.463913 | -0.23087075 | 195.05412 | 197.10521 | -0.017652126
85.1 | -2.9676361 | -19.29179 | 0.17542917 | 55.461239 | 195.55795 | 0.020191908 | -55.596004 | -0.23070695 | 195.19719 | 197.25745 | -0.017775197
85.2 | -2.9676361 | -19.292568 | 0.17591593 | 55.384426 | 195.77046 | 0.020259051 | -55.622433 | -0.23071201 | 195.4541 | 197.45638 | -0.017566711
85.3 | -2.9676361 | -19.230852 | 0.17630138 | 55.264729 | 195.98297 | 0.020310426 | -55.419384 | -0.22986415 | 195.67729 | 197.69785 | -0.01781371
85.4 | -2.9676361 | -19.298281 | 0.17644878 | 55.428387 | 196.19547 | 0.02032816 | -55.619118 | -0.23022099 | 195.86711 | 197.8904 | -0.017665926
85.5 | -2.9676361 | -19.422947 | 0.17636168 | 55.531246 | 196.40796 | 0.020307556 | -55.969727 | -0.23022178 | 196.03204 | 198.10454 | -0.017782643
85.6 | -2.9676361 | -19.356119 | 0.1767402 | 55.535686 | 196.62045 | 0.020346943 | -55.784969 | -0.22968918 | 196.27359 | 198.33478 | -0.017581677
85.7 | -2.9676361 | -19.356583 | 0.17683661 | 55.535881 | 196.83296 | 0.020363931 | -55.799603 | -0.22936407 | 196.51332 | 198.56743 | -0.01747681
85.8 | -2.9676361 | -19.350809 | 0.17690113 | 55.535889 | 197.04547 | 0.020362712 | -55.769653 | -0.22880709 | 196.69301 | 198.7426 | -0.0177394
85.9 | -2.9676361 | -19.258848 | 0.17777133 | 55.535889 | 197.25797 | 0.020471765 | -55.506783 | -0.22804812 | 196.90054 | 198.92377 | -0.017656827
86 | -2.9676361 | -19.278896 | 0.1779153 | 55.535889 | 197.47046 | 0.020493839 | -55.562958 | -0.22784129 | 197.12895 | 199.13692 | -0.017885886
86.1 | -2.9676361 | -19.24238 | 0.17841372 | 55.535889 | 197.68297 | 0.02053565 | -55.454155 | -0.22743517 | 197.36511 | 199.37202 | -0.017711367
86.2 | -2.9676361 | -19.577263 | 0.1782382 | 55.535889 | 197.89546 | 0.02053057 | -56.418423 | -0.22889864 | 197.58858 | 199.60376 | -0.017607059
86.3 | -2.9676361 | -19.524918 | 0.17840953 | 55.535889 | 198.10797 | 0.020546103 | -56.290646 | -0.22842216 | 197.75983 | 199.78596 | -0.017618939
86.4 | -2.9676361 | -19.406691 | 0.1788889 | 55.666626 | 198.32047 | 0.020598806 | -55.926994 | -0.22733763 | 197.94205 | 200.02562 | -0.017722685
86.5 | -2.9676361 | -19.50386 | 0.17911655 | 55.541538 | 198.53296 | 0.020627728 | -56.210243 | -0.22742426 | 198.20311 | 200.25548 | -0.017691348
86.6 | -2.9676361 | -19.461538 | 0.17956595 | 55.686718 | 198.74547 | 0.020685785 | -56.080284 | -0.22715488 | 198.38345 | 200.42921 | -0.017467113
86.7 | -2.9676361 | -19.558794 | 0.17953035 | 55.669212 | 198.95796 | 0.020667525 | -56.36631 | -0.22696519 | 198.59062 | 200.5826 | -0.017671004
86.8 | -2.9676361 | -19.468403 | 0.18020077 | 55.692238 | 199.17046 | 0.020751555 | -56.129211 | -0.22624956 | 198.81628 | 200.86436 | -0.017565003
86.9 | -2.9676361 | -19.530048 | 0.18042971 | 55.807713 | 199.38297 | 0.020773396 | -56.283115 | -0.22613494 | 198.94556 | 201.05132 | -0.01782826
87 | -2.9676361 | -19.566135 | 0.18054482 | 55.814583 | 199.59546 | 0.020789918 | -56.3918 | -0.2261308 | 199.24483 | 201.3212 | -0.017489145
87.1 | -2.9676361 | -19.622505 | 0.18056016 | 55.702953 | 199.80797 | 0.020786433 | -56.550373 | -0.22580537 | 199.43027 | 201.47464 | -0.017628403
87.2 | -2.9676361 | -19.723087 | 0.18040282 | 55.837437 | 200.02046 | 0.020759072 | -56.840736 | -0.22608863 | 199.58891 | 201.67839 | -0.017454388
87.3 | -2.9676361 | -19.640285 | 0.18072446 | 55.843246 | 200.23296 | 0.020807451 | -56.608284 | -0.22499025 | 199.81195 | 201.92091 | -0.017601671
87.4 | -2.9676361 | -19.671238 | 0.18115214 | 55.843494 | 200.44547 | 0.020845272 | -56.706081 | -0.22507364 | 200.01883 | 202.13542 | -0.017584657
87.5 | -2.9676361 | -19.606077 | 0.18152183 | 55.987518 | 200.65797 | 0.020893605 | -56.50808 | -0.22437142 | 200.17415 | 202.34258 | -0.017583979
87.6 | -2.9676361 | -19.675123 | 0.18220115 | 56.104706 | 200.87047 | 0.020990316 | -56.707237 | -0.22401616 | 200.38409 | 202.57684 | -0.017796636
87.7 | -2.9676361 | -19.786327 | 0.18228152 | 56.011047 | 201.08296 | 0.020984478 | -57.018055 | -0.22480772 | 200.63197 | 202.74319 | -0.017524134
87.8 | -2.9676361 | -19.773718 | 0.18254468 | 56.041344 | 201.29546 | 0.021016186 | -56.985508 | -0.22405767 | 200.81781 | 202.98454 | -0.017722728
87.9 | -2.9676361 | -19.769234 | 0.18282755 | 56.125355 | 201.50797 | 0.021048315 | -57.001747 | -0.22397627 | 200.99031 | 203.2095 | -0.017486759
88 | -2.9676361 | -19.86356 | 0.18290389 | 56.128986 | 201.72047 | 0.021047654 | -57.247784 | -0.22406155 | 201.25386 | 203.43387 | -0.017691914
88.1 | -2.9676361 | -19.7981 | 0.18337993 | 56.129143 | 201.93297 | 0.021109179 | -57.058357 | -0.22333951 | 201.47536 | 203.6496 | -0.017565202
88.2 | -2.9676361 | -19.837502 | 0.18353593 | 56.12915 | 202.14546 | 0.021139154 | -57.164642 | -0.22278927 | 201.64513 | 203.82472 | -0.017616594
88.3 | -2.9676361 | -19.844812 | 0.18393545 | 56.12915 | 202.35796 | 0.021174174 | -57.191425 | -0.22245714 | 201.87822 | 204.0468 | -0.0177854
88.4 | -2.9676361 | -19.864046 | 0.1842449 | 56.12915 | 202.57047 | 0.021202251 | -57.268166 | -0.22241905 | 202.10442 | 204.29791 | -0.01775622
88.5 | -2.9676361 | -19.714857 | 0.18487138 | 56.148125 | 202.78296 | 0.021279695 | -56.823509 | -0.22106072 | 202.30113 | 204.50829 | -0.017786494
88.6 | -2.9676361 | -19.901606 | 0.18474449 | 56.215599 | 202.99547 | 0.021267664 | -57.357254 | -0.22253102 | 202.50455 | 204.74214 | -0.01722691
88.7 | -2.9676361 | -19.903469 | 0.18454355 | 56.286629 | 203.20796 | 0.021241834 | -57.360252 | -0.22173978 | 202.70705 | 204.9361 | -0.017472494
88.8 | -2.9676361 | -19.856266 | 0.1847931 | 56.211487 | 203.42047 | 0.021272449 | -57.223934 | -0.22104794 | 202.95689 | 205.18126 | -0.017395115
88.9 | -2.9676361 | -19.960274 | 0.18498832 | 56.286457 | 203.63297 | 0.021291355 | -57.527309 | -0.22076969 | 203.16682 | 205.40987 | -0.01771177
89 | -2.9676361 | -20.015369 | 0.18526086 | 56.294815 | 203.84546 | 0.021312008 | -57.70705 | -0.22102347 | 203.38303 | 205.63397 | -0.017786853
89.1 | -2.9676361 | -20.071175 | 0.18527228 | 56.420158 | 204.05795 | 0.021332558 | -57.849396 | -0.22112501 | 203.58232 | 205.82642 | -0.017648097
89.2 | -2.9676361 | -20.10804 | 0.18541001 | 56.395138 | 204.27046 | 0.021344252 | -57.955723 | -0.2206039 | 203.80402 | 206.07593 | -0.017680984
89.3 | -2.9676361 | -20.029161 | 0.18595678 | 56.291512 | 204.48297 | 0.021408617 | -57.714973 | -0.22001839 | 204.05116 | 206.32294 | -0.017398668
89.4 | -2.9676361 | -20.14533 | 0.18599769 | 56.419979 | 204.69547 | 0.021414354 | -58.054905 | -0.21999688 | 204.24088 | 206.56696 | -0.017527962
89.5 | -2.9676361 | -20.169899 | 0.18624116 | 56.425529 | 204.90796 | 0.021437543 | -58.161251 | -0.21976785 | 204.45284 | 206.76901 | -0.017519107
89.6 | -2.9676361 | -20.234083 | 0.18634003 | 56.425766 | 205.12047 | 0.021440811 | -58.317341 | -0.21970622 | 204.66997 | 206.93449 | -0.017793482
89.7 | -2.9676361 | -20.233536 | 0.18680918 | 56.425781 | 205.33296 | 0.021495512 | -58.314186 | -0.21937907 | 204.87616 | 207.22701 | -0.017651919
89.8 | -2.9676361 | -20.240801 | 0.18720168 | 56.39043 | 205.54547 | 0.021559399 | -58.329212 | -0.21861957 | 205.10081 | 207.46812 | -0.017765943
89.9 | -2.9676361 | -20.230902 | 0.18748343 | 56.424255 | 205.75797 | 0.021579498 | -58.303078 | -0.21860994 | 205.34991 | 207.62038 | -0.017615313
90 | -2.9676361 | -20.213451 | 0.18811347 | 56.425713 | 205.97046 | 0.021648441 | -58.263775 | -0.21779504 | 205.57825 | 207.8934 | -0.017579779
90.1 | -2.9676361 | -20.360476 | 0.18784599 | 56.459717 | 206.18295 | 0.021615392 | -58.696934 | -0.21838371 | 205.75519 | 208.12036 | -0.017710404
90.2 | -2.9676361 | -20.270227 | 0.18822582 | 56.457291 | 206.39546 | 0.02165455 | -58.424957 | -0.21779266 | 205.94684 | 208.28639 | -0.017535087
90.3 | -2.9676361 | -20.333866 | 0.18843947 | 56.46944 | 206.60797 | 0.021691194 | -58.606689 | -0.21756816 | 206.23012 | 208.52214 | -0.01781607
90.4 | -2.9676361 | -20.360289 | 0.18865439 | 56.580849 | 206.82047 | 0.021709552 | -58.671673 | -0.21718252 | 206.39821 | 208.79361 | -0.01756507
90.5 | -2.9676361 | -20.41613 | 0.18883604 | 56.581768 | 207.03296 | 0.021737544 | -58.832825 | -0.21694654 | 206.61137 | 208.90999 | -0.017772043
90.6 | -2.9676361 | -20.32058 | 0.18929905 | 56.522968 | 207.24545 | 0.021776419 | -58.595222 | -0.21669142 | 206.84705 | 209.21878 | -0.017543541
90.7 | -2.9676361 | -20.520926 | 0.18920304 | 56.501957 | 207.45796 | 0.021769121 | -59.147575 | -0.21745332 | 207.06798 | 209.45468 | -0.017626528
90.8 | -2.9676361 | -20.537315 | 0.18937543 | 56.611927 | 207.67046 | 0.021797081 | -59.190189 | -0.21697202 | 207.29001 | 209.65184 | -0.017556427
90.9 | -2.9676361 | -20.41345 | 0.18964261 | 56.527481 | 207.88297 | 0.021828379 | -58.826427 | -0.21587871 | 207.53719 | 209.89612 | -0.017453717
91 | -2.9676361 | -20.59532 | 0.18969211 | 56.58424 | 208.09546 | 0.021840317 | -59.353489 | -0.21636568 | 207.74367 | 210.12932 | -0.017430147
91.1 | -2.9676361 | -20.546322 | 0.19018233 | 56.593662 | 208.30797 | 0.021881066 | -59.228516 | -0.21577652 | 207.94745 | 210.33484 | -0.01735465
91.2 | -2.9676361 | -20.407625 | 0.19064012 | 56.481903 | 208.52046 | 0.021944961 | -58.832336 | -0.21477868 | 208.19339 | 210.58423 | -0.01759672
91.3 | -2.9676361 | -20.493233 | 0.19079649 | 56.620037 | 208.73296 | 0.021946056 | -59.065308 | -0.2150639 | 208.38882 | 210.77335 | -0.01744088
91.4 | -2.9676361 | -20.477335 | 0.19118668 | 56.491341 | 208.94547 | 0.02200187 | -59.020145 | -0.21436571 | 208.68776 | 211.03815 | -0.017599197
91.5 | -2.9676361 | -20.544342 | 0.19132178 | 56.637268 | 209.15796 | 0.022022512 | -59.20348 | -0.21449263 | 208.82339 | 211.22966 | -0.017425071
91.6 | -2.9676361 | -20.728527 | 0.19092177 | 56.699921 | 209.37047 | 0.021968603 | -59.732178 | -0.21488197 | 209.02495 | 211.47289 | -0.017477529
91.7 | -2.9676361 | -20.582022 | 0.19170131 | 56.71093 | 209.58296 | 0.02206078 | -59.350746 | -0.2139432 | 209.29218 | 211.74571 | -0.017644906
91.8 | -2.9676361 | -20.671125 | 0.19203426 | 56.711407 | 209.79546 | 0.022091288 | -59.580273 | -0.2140412 | 209.4893 | 211.97624 | -0.017664216
91.9 | -2.9676361 | -20.821762 | 0.19189383 | 56.574493 | 210.00797 | 0.022078196 | -60.006741 | -0.21428913 | 209.71727 | 212.14957 | -0.017650634
92 | -2.9676361 | -20.520796 | 0.19280542 | 56.653625 | 210.22046 | 0.022190228 | -59.136379 | -0.21281226 | 209.96358 | 212.37573 | -0.017386541
92.1 | -2.9676361 | -20.727104 | 0.19266693 | 56.645588 | 210.43297 | 0.022178538 | -59.733158 | -0.21320985 | 210.16631 | 212.62996 | -0.01759165
92.2 | -2.9676361 | -20.748377 | 0.19324078 | 56.708584 | 210.64546 | 0.022227274 | -59.803162 | -0.21312425 | 210.34711 | 212.81877 | -0.017436629
92.3 | -2.9676361 | -20.735964 | 0.19338454 | 56.559048 | 210.85796 | 0.02224697 | -59.779903 | -0.21320039 | 210.63467 | 213.04066 | -0.017459054
92.4 | -2.9676361 | -20.630825 | 0.19392933 | 56.704842 | 211.07045 | 0.022316454 | -59.462357 | -0.21209148 | 210.78778 | 213.27455 | -0.017498398
92.5 | -2.9676361 | -20.76671 | 0.19388138 | 56.711143 | 211.28296 | 0.022308413 | -59.856808 | -0.21224393 | 211.00887 | 213.43004 | -0.017604755
92.6 | -2.9676361 | -20.70738 | 0.19407114 | 56.711414 | 211.49547 | 0.022331035 | -59.67065 | -0.21173649 | 211.26416 | 213.73848 | -0.017507942
92.7 | -2.9676361 | -20.811285 | 0.19428852 | 56.711426 | 211.70796 | 0.022356091 | -59.96925 | -0.21160954 | 211.50235 | 213.92207 | -0.017631965
92.8 | -2.9676361 | -20.73094 | 0.19465126 | 56.693428 | 211.92046 | 0.022393834 | -59.776176 | -0.21114668 | 211.68288 | 214.13509 | -0.017668992
92.9 | -2.9676361 | -20.771013 | 0.19497602 | 56.592129 | 212.13297 | 0.022427035 | -59.871498 | -0.21147634 | 211.93123 | 214.40013 | -0.017512089
93 | -2.9676361 | -20.775743 | 0.19502491 | 56.688274 | 212.34546 | 0.022435831 | -59.8769 | -0.21066299 | 212.12784 | 214.58105 | -0.017670708
93.1 | -2.9676361 | -20.718151 | 0.19548529 | 56.591904 | 212.55797 | 0.022500359 | -59.705029 | -0.21026905 | 212.37219 | 214.78868 | -0.017478328
93.2 | -2.9676361 | -20.805088 | 0.19556716 | 56.672649 | 212.77046 | 0.022502629 | -59.955448 | -0.21013999 | 212.61615 | 215.07169 | -0.017658923
93.3 | -2.9676361 | -20.853458 | 0.19606024 | 56.677395 | 212.98297 | 0.022554491 | -60.104557 | -0.20998272 | 212.81598 | 215.29131 | -0.017662145
93.4 | -2.9676361 | -20.833361 | 0.19622672 | 56.701782 | 213.19547 | 0.022578636 | -60.058067 | -0.20980832 | 213.04411 | 215.54999 | -0.017673967
93.5 | -2.9676361 | -20.879152 | 0.19629893 | 56.71101 | 213.40796 | 0.022577738 | -60.17841 | -0.20985551 | 213.27235 | 215.76949 | -0.017569136
93.6 | -2.9676361 | -20.962515 | 0.19649148 | 56.711411 | 213.62045 | 0.02259732 | -60.418407 | -0.2095352 | 213.45605 | 215.97308 | -0.017659919
93.7 | -2.9676361 | -20.917753 | 0.19679217 | 56.648388 | 213.83296 | 0.022652602 | -60.274715 | -0.20882581 | 213.68852 | 216.22783 | -0.017788505
93.8 | -2.9676361 | -20.982864 | 0.19711749 | 56.676346 | 214.04546 | 0.022677623 | -60.465767 | -0.20885804 | 213.94286 | 216.43698 | -0.017640864
93.9 | -2.9676361 | -20.973036 | 0.19738902 | 56.701736 | 214.25797 | 0.02270139 | -60.473965 | -0.20868397 | 214.10161 | 216.63554 | -0.017698949
94 | -2.9676361 | -20.94063 | 0.19768342 | 56.71101 | 214.47046 | 0.022736397 | -60.358318 | -0.20883806 | 214.33327 | 216.88687 | -0.017518405
94.1 | -2.9676361 | -20.981627 | 0.19780497 | 56.693466 | 214.68295 | 0.022752637 | -60.470684 | -0.20798358 | 214.57402 | 217.07283 | -0.017765978
94.2 | -2.9676361 | -20.850647 | 0.19842297 | 56.710651 | 214.89546 | 0.02282949 | -60.089352 | -0.20741448 | 214.76855 | 217.32796 | -0.017423227
94.3 | -2.9676361 | -20.941666 | 0.19868395 | 56.711391 | 215.10797 | 0.022852663 | -60.350117 | -0.20722878 | 215.00273 | 217.59914 | -0.017564639
94.4 | -2.9676361 | -21.056385 | 0.19886406 | 56.711426 | 215.32047 | 0.022879513 | -60.680042 | -0.20770355 | 215.21504 | 217.75864 | -0.01741351
94.5 | -2.9676361 | -21.109938 | 0.19891338 | 56.711426 | 215.53296 | 0.022880262 | -60.86478 | -0.20810564 | 215.40347 | 218.00211 | -0.01741958
94.6 | -2.9676361 | -20.978615 | 0.19951947 | 56.677799 | 215.74545 | 0.022940665 | -60.469036 | -0.20670578 | 215.69423 | 218.20268 | -0.017558737
94.7 | -2.9676361 | -21.079144 | 0.19973448 | 56.709972 | 215.95796 | 0.02298568 | -60.753136 | -0.2068828 | 215.82559 | 218.44545 | -0.017416704
94.8 | -2.9676361 | -21.144588 | 0.19971311 | 56.711365 | 216.17047 | 0.0229808 | -60.929867 | -0.20650372 | 216.0679 | 218.67633 | -0.017668214
94.9 | -2.9676361 | -21.116957 | 0.20006102 | 56.711422 | 216.38297 | 0.023014061 | -60.853645 | -0.20637813 | 216.26738 | 218.89247 | -0.017407479
95 | -2.9676361 | -21.042679 | 0.20049416 | 56.711426 | 216.59546 | 0.023062341 | -60.656776 | -0.20510575 | 216.48059 | 219.07166 | -0.01762937
95.1 | -2.9676361 | -21.04941 | 0.20072098 | 56.693485 | 216.80797 | 0.023085272 | -60.681183 | -0.20536755 | 216.74367 | 219.33929 | -0.017435933
95.2 | -2.9676361 | -21.116098 | 0.20115015 | 56.677025 | 217.02046 | 0.023128251 | -60.860767 | -0.20564967 | 216.96677 | 219.51949 | -0.017448114
95.3 | -2.9676361 | -21.165569 | 0.20132239 | 56.573837 | 217.23296 | 0.023162661 | -61.003151 | -0.20498464 | 217.18362 | 219.8714 | -0.017624859
95.4 | -2.9676361 | -21.273405 | 0.20118345 | 56.642441 | 217.44547 | 0.023154976 | -61.299858 | -0.20521636 | 217.40047 | 219.9834 | -0.017555701
95.5 | -2.9676361 | -21.246168 | 0.20153947 | 56.708447 | 217.65796 | 0.023169735 | -61.227158 | -0.20442392 | 217.552 | 220.16982 | -0.017696617
95.6 | -2.9676361 | -21.294125 | 0.20191348 | 56.711296 | 217.87047 | 0.023216734 | -61.390026 | -0.20496361 | 217.78586 | 220.42741 | -0.017366784
95.7 | -2.9676361 | -21.06296 | 0.20252649 | 56.711418 | 218.08296 | 0.023287321 | -60.714096 | -0.20300971 | 217.98268 | 220.60918 | -0.017642785
95.8 | -2.9676361 | -21.147335 | 0.20263211 | 56.711426 | 218.29546 | 0.023300992 | -60.948421 | -0.20365304 | 218.2114 | 220.83784 | -0.017396856
95.9 | -2.9676361 | -21.371893 | 0.20244545 | 56.711426 | 218.50795 | 0.023290435 | -61.597427 | -0.20436576 | 218.41905 | 221.04919 | -0.017479932
96 | -2.9676361 | -21.126099 | 0.20315707 | 56.679073 | 218.72046 | 0.023372812 | -60.877876 | -0.20249523 | 218.70573 | 221.34639 | -0.017450165
96.1 | -2.9676361 | -21.314018 | 0.2028348 | 56.583691 | 218.93297 | 0.023322551 | -61.42025 | -0.20292352 | 218.94215 | 221.49011 | -0.01745859
96.2 | -2.9676361 | -21.23259 | 0.20320736 | 56.506142 | 219.14546 | 0.023365069 | -61.214375 | -0.20220359 | 219.14372 | 221.67828 | -0.017601188
96.3 | -2.9676361 | -21.320786 | 0.2034732 | 56.520802 | 219.35796 | 0.023403415 | -61.460445 | -0.20273644 | 219.37518 | 221.96957 | -0.017478559
96.4 | -2.9676361 | -21.501007 | 0.20334351 | 56.66946 | 219.57047 | 0.023394745 | -61.969131 | -0.20350912 | 219.56696 | 222.15956 | -0.017543742
96.5 | -2.9676361 | -21.416901 | 0.20366137 | 56.709614 | 219.78297 | 0.023423608 | -61.728001 | -0.2026469 | 219.7675 | 222.37589 | -0.01742842
96.6 | -2.9676361 | -21.434359 | 0.20406052 | 56.679764 | 219.99547 | 0.023468679 | -61.76638 | -0.20199063 | 219.97903 | 222.55373 | -0.017630534
96.7 | -2.9676361 | -21.33625 | 0.20472804 | 56.701824 | 220.20796 | 0.02353655 | -61.485939 | -0.20077369 | 220.15222 | 222.77342 | -0.017600656
96.8 | -2.9676361 | -21.375204 | 0.20497563 | 56.479679 | 220.42046 | 0.023561122 | -61.621365 | -0.20119789 | 220.43054 | 222.94617 | -0.017512754
96.9 | -2.9676361 | -21.388254 | 0.20519139 | 56.627861 | 220.63297 | 0.023598459 | -61.654602 | -0.20149513 | 220.61327 | 223.15894 | -0.017314259
97 | -2.9676361 | -21.437752 | 0.20554456 | 56.699581 | 220.84546 | 0.023644749 | -61.786217 | -0.2011261 | 220.83952 | 223.39246 | -0.017321303
97.1 | -2.9676361 | -21.507587 | 0.20559509 | 56.613953 | 221.05797 | 0.023638304 | -61.989132 | -0.20090896 | 221.04253 | 223.61353 | -0.017428335
97.2 | -2.9676361 | -21.46244 | 0.20598565 | 56.707188 | 221.27046 | 0.023692826 | -61.845455 | -0.20030032 | 221.21877 | 223.83296 | -0.017388217
97.3 | -2.9676361 | -21.534779 | 0.20603751 | 56.592003 | 221.48297 | 0.02369264 | -62.05946 | -0.20012738 | 221.50002 | 223.99615 | -0.017422158
97.4 | -2.9676361 | -21.521873 | 0.20644696 | 56.642654 | 221.69547 | 0.023732204 | -62.045719 | -0.19997068 | 221.68361 | 224.17621 | -0.017401215
97.5 | -2.9676361 | -21.595242 | 0.2066903 | 56.644474 | 221.90796 | 0.023767747 | -62.253372 | -0.20019713 | 221.87643 | 224.40941 | -0.017452834
97.6 | -2.9676361 | -21.632286 | 0.20672223 | 56.700172 | 222.12045 | 0.023773607 | -62.346558 | -0.200256 | 222.1123 | 224.62311 | -0.017309973
97.7 | -2.9676361 | -21.612076 | 0.20693699 | 56.710941 | 222.33296 | 0.023791837 | -62.292171 | -0.19911154 | 222.2549 | 224.8201 | -0.017648308
97.8 | -2.9676361 | -21.568586 | 0.20766501 | 56.711407 | 222.54546 | 0.02386857 | -62.153374 | -0.19868609 | 222.48289 | 224.96922 | -0.017473271
97.9 | -2.9676361 | -21.664812 | 0.20755473 | 56.711426 | 222.75797 | 0.023870392 | -62.43576 | -0.19849797 | 222.63463 | 225.24242 | -0.017650232
98 | -2.9676361 | -21.705494 | 0.20784859 | 56.711426 | 222.97046 | 0.023902154 | -62.572594 | -0.19850577 | 222.88078 | 225.47214 | -0.017679902
98.1 | -2.9676361 | -21.682245 | 0.20798182 | 56.711426 | 223.18295 | 0.023915604 | -62.500004 | -0.19867326 | 223.07985 | 225.7049 | -0.017492177
98.2 | -2.9676361 | -21.769346 | 0.20812453 | 56.711426 | 223.39546 | 0.023928711 | -62.741756 | -0.19827321 | 223.29315 | 225.87292 | -0.017689636
98.3 | -2.9676361 | -21.588022 | 0.20900252 | 56.711426 | 223.60797 | 0.024027443 | -62.21925 | -0.1971786 | 223.4922 | 226.10193 | -0.017578658
98.4 | -2.9676361 | -21.610353 | 0.20928241 | 56.711426 | 223.82047 | 0.024058195 | -62.273792 | -0.19674252 | 223.71387 | 226.25206 | -0.017718101
98.5 | -2.9676361 | -21.789675 | 0.20926933 | 56.711426 | 224.03296 | 0.024046693 | -62.796947 | -0.19791789 | 223.95763 | 226.51875 | -0.017434623
98.6 | -2.9676361 | -21.833853 | 0.20918731 | 56.738838 | 224.24545 | 0.024057496 | -62.931854 | -0.19746606 | 224.12883 | 226.71002 | -0.017650651
98.7 | -2.9676361 | -21.760847 | 0.20972273 | 56.753597 | 224.45796 | 0.02410616 | -62.73328 | -0.19698723 | 224.30147 | 226.90593 | -0.017441807
98.8 | -2.9676361 | -21.675879 | 0.21038482 | 56.792301 | 224.67047 | 0.024185358 | -62.471832 | -0.19626558 | 224.5533 | 227.07529 | -0.017502841
98.9 | -2.9676361 | -21.736483 | 0.21062972 | 56.942142 | 224.88297 | 0.024217226 | -62.646614 | -0.19619353 | 224.67664 | 227.27417 | -0.017550668
99 | -2.9676361 | -21.858028 | 0.21075855 | 56.976025 | 225.09546 | 0.02422576 | -62.990299 | -0.1963961 | 224.85336 | 227.4926 | -0.017469468
99.1 | -2.9676361 | -21.905809 | 0.21096744 | 56.985653 | 225.30795 | 0.024252936 | -63.133747 | -0.19610555 | 225.11006 | 227.71872 | -0.017715598
99.2 | -2.9676361 | -21.824989 | 0.2114681 | 56.952946 | 225.52046 | 0.024312915 | -62.900845 | -0.1953295 | 225.32574 | 227.89542 | -0.017514329
99.3 | -2.9676361 | -21.801977 | 0.2117535 | 56.984653 | 225.73297 | 0.024338169 | -62.853802 | -0.19493204 | 225.54063 | 228.11276 | -0.017818868
99.4 | -2.9676361 | -21.80051 | 0.21195823 | 56.986023 | 225.94547 | 0.024361532 | -62.828804 | -0.19488323 | 225.73428 | 228.3448 | -0.017628225
99.5 | -2.9676361 | -21.800484 | 0.2123652 | 56.986084 | 226.15796 | 0.024414623 | -62.829018 | -0.19459075 | 225.9225 | 228.50743 | -0.017550681
99.6 | -2.9676361 | -21.906612 | 0.21233965 | 56.986084 | 226.37047 | 0.024417112 | -63.132259 | -0.19520199 | 226.1731 | 228.72475 | -0.017434789
99.7 | -2.9676361 | -21.898649 | 0.21251151 | 56.986084 | 226.58296 | 0.024425684 | -63.111015 | -0.19431177 | 226.31107 | 228.91211 | -0.01777238
99.8 | -2.9676361 | -21.872692 | 0.21298692 | 56.986084 | 226.79546 | 0.024481056 | -63.035614 | -0.19390106 | 226.578 | 229.15494 | -0.017818641
99.9 | -2.9676361 | -21.841158 | 0.21323876 | 56.986084 | 227.00797 | 0.024505515 | -62.969543 | -0.19371514 | 226.77931 | 229.34334 | -0.017553944
100 | -2.9676361 | -21.749866 | 0.21364644 | 56.986084 | 227.22046 | 0.024560569 | -62.680027 | -0.19292137 | 227.03873 | 229.53714 | -0.017757306
100.1 | -2.9676361 | -21.897179 | 0.2139328 | 56.986084 | 227.43297 | 0.024583474 | -63.106331 | -0.19345279 | 227.17503 | 229.69476 | -0.017631482
100.2 | -2.9676361 | -21.89164 | 0.21405926 | 56.986084 | 227.64546 | 0.024618084 | -63.092468 | -0.19286522 | 227.43295 | 229.91176 | -0.017767478
100.3 | -2.9676361 | -21.889219 | 0.21442483 | 57.027569 | 227.85796 | 0.024651976 | -63.080868 | -0.19280887 | 227.62227 | 230.1217 | -0.017644323
100.4 | -2.9676361 | -21.927864 | 0.2146256 | 57.217346 | 228.07047 | 0.02466424 | -63.193172 | -0.1922076 | 227.75449 | 230.29347 | -0.017928496
100.5 | -2.9676361 | -22.062899 | 0.21474865 | 57.196407 | 228.28297 | 0.024691146 | -63.604755 | -0.19307858 | 228.01682 | 230.55568 | -0.017573534
100.6 | -2.9676361 | -22.008764 | 0.21505386 | 57.195507 | 228.49547 | 0.02471485 | -63.421631 | -0.19236977 | 228.16986 | 230.74809 | -0.01773306
100.7 | -2.9676361 | -21.934278 | 0.21570708 | 57.240147 | 228.70796 | 0.024790375 | -63.212093 | -0.19174163 | 228.42136 | 230.91098 | -0.017581508
100.8 | -2.9676361 | -21.991199 | 0.21581683 | 57.146301 | 228.92046 | 0.024807459 | -63.381123 | -0.19179516 | 228.6638 | 231.14494 | -0.01765654
100.9 | -2.9676361 | -22.030134 | 0.21592668 | 57.255795 | 229.13295 | 0.024823969 | -63.483143 | -0.19136959 | 228.86208 | 231.34296 | -0.01760952
101 | -2.9676361 | -22.039005 | 0.21613458 | 57.260529 | 229.34547 | 0.024840122 | -63.514805 | -0.19148001 | 228.97966 | 231.54384 | -0.017483938
101.1 | -2.9676361 | -21.982632 | 0.21637893 | 57.260731 | 229.55797 | 0.02486402 | -63.368404 | -0.19064613 | 229.24332 | 231.71548 | -0.017675241
101.2 | -2.9676361 | -21.933413 | 0.21680979 | 57.260742 | 229.77046 | 0.024916574 | -63.209023 | -0.19037198 | 229.49565 | 231.94839 | -0.017491993
101.3 | -2.9676361 | -21.996838 | 0.2171661 | 57.260742 | 229.98296 | 0.024959167 | -63.392639 | -0.19022176 | 229.66331 | 232.12823 | -0.017522842
101.4 | -2.9676361 | -22.087648 | 0.21714617 | 57.260742 | 230.19547 | 0.024957176 | -63.655621 | -0.19020848 | 229.93208 | 232.36125 | -0.017520458
101.5 | -2.9676361 | -22.125399 | 0.21742873 | 57.260742 | 230.40796 | 0.024987303 | -63.757038 | -0.19024861 | 230.10657 | 232.55945 | -0.017441995
101.6 | -2.9676361 | -22.043425 | 0.21775085 | 57.260742 | 230.62047 | 0.02502594 | -63.52808 | -0.18933493 | 230.36172 | 232.7648 | -0.017633835
101.7 | -2.9676361 | -22.108667 | 0.21811928 | 57.441864 | 230.83296 | 0.025058685 | -63.724529 | -0.18956661 | 230.5038 | 233.00256 | -0.017477348
101.8 | -2.9676361 | -22.137096 | 0.21832125 | 57.331577 | 231.04547 | 0.025093261 | -63.801266 | -0.18912923 | 230.72398 | 233.17332 | -0.017567815
101.9 | -2.9676361 | -22.012695 | 0.21911658 | 57.263802 | 231.25797 | 0.025186669 | -63.4366 | -0.18825731 | 230.98117 | 233.38794 | -0.017460326
102 | -2.9676361 | -22.055721 | 0.21944265 | 57.378979 | 231.47046 | 0.025217948 | -63.561646 | -0.18806805 | 231.1593 | 233.59688 | -0.017653212
102.1 | -2.9676361 | -22.123991 | 0.21971403 | 57.410534 | 231.68295 | 0.025249887 | -63.758392 | -0.18828231 | 231.3763 | 233.78508 | -0.017461592
102.2 | -2.9676361 | -22.14052 | 0.22009163 | 57.414394 | 231.89546 | 0.025286518 | -63.807491 | -0.18813157 | 231.56674 | 233.98793 | -0.017417055
102.3 | -2.9676361 | -22.126251 | 0.22016011 | 57.530178 | 232.10796 | 0.025295407 | -63.767757 | -0.18768296 | 231.78503 | 234.16328 | -0.01735864
102.4 | -2.9676361 | -22.196922 | 0.22057447 | 57.517086 | 232.32047 | 0.025343494 | -63.977295 | -0.18764721 | 231.99477 | 234.38622 | -0.01743616
102.5 | -2.9676361 | -22.257008 | 0.22087613 | 57.534611 | 232.53296 | 0.02538703 | -64.134056 | -0.18759309 | 232.17082 | 234.59702 | -0.0175648
102.6 | -2.9676361 | -22.285446 | 0.22095361 | 57.53537 | 232.74545 | 0.02538988 | -64.223602 | -0.18745404 | 232.42017 | 234.83844 | -0.017474109
102.7 | -2.9676361 | -22.19203 | 0.22114818 | 57.535404 | 232.95796 | 0.025411977 | -63.95636 | -0.18646768 | 232.65796 | 235.07771 | -0.017553862
102.8 | -2.9676361 | -22.19454 | 0.22128506 | 57.554665 | 233.17047 | 0.025432659 | -63.960266 | -0.18639252 | 232.80612 | 235.31232 | -0.01736741
102.9 | -2.9676361 | -22.263721 | 0.22137821 | 57.526962 | 233.38297 | 0.025427444 | -64.162682 | -0.18606341 | 233.062 | 235.46901 | -0.017551871
103 | -2.9676361 | -22.259247 | 0.22182128 | 57.535042 | 233.59546 | 0.025489602 | -64.159561 | -0.18618378 | 233.26311 | 235.70262 | -0.017347045
103.1 | -2.9676361 | -22.268114 | 0.22225164 | 57.553478 | 233.80795 | 0.025534974 | -64.160385 | -0.18533 | 233.4183 | 235.8419 | -0.017547341
103.2 | -2.9676361 | -22.309782 | 0.22255778 | 57.53619 | 234.02046 | 0.025568869 | -64.295464 | -0.18536897 | 233.70619 | 236.12546 | -0.017508965
103.3 | -2.9676361 | -22.328316 | 0.22293787 | 57.535439 | 234.23297 | 0.025618985 | -64.352707 | -0.185507 | 233.92613 | 236.31323 | -0.017396659
103.4 | -2.9676361 | -22.34371 | 0.22308826 | 57.535404 | 234.44547 | 0.02563215 | -64.389229 | -0.18501936 | 234.12073 | 236.50883 | -0.017408665
103.5 | -2.9676361 | -22.349291 | 0.22299314 | 57.535404 | 234.65796 | 0.025632573 | -64.408134 | -0.1848689 | 234.36546 | 236.82668 | -0.017336087
103.6 | -2.9676361 | -22.300213 | 0.22340702 | 57.655582 | 234.87047 | 0.025657961 | -64.273918 | -0.18359905 | 234.55698 | 236.97212 | -0.017702185
103.7 | -2.9676361 | -22.360332 | 0.22368874 | 57.5406 | 235.08296 | 0.025696166 | -64.430168 | -0.18449168 | 234.77805 | 237.19196 | -0.017293166
103.8 | -2.9676361 | -22.411985 | 0.22391307 | 57.55267 | 235.29546 | 0.025727769 | -64.588081 | -0.18392169 | 234.96199 | 237.35141 | -0.017619848
103.9 | -2.9676361 | -22.453693 | 0.22397996 | 57.614647 | 235.50797 | 0.025721351 | -64.713943 | -0.18400262 | 235.20296 | 237.60875 | -0.0173504
104 | -2.9676361 | -22.403383 | 0.22416273 | 57.668007 | 235.72046 | 0.025758907 | -64.561188 | -0.18349169 | 235.38446 | 237.78665 | -0.017509112
104.1 | -2.9676361 | -22.406294 | 0.22458909 | 57.71376 | 235.93297 | 0.02580356 | -64.57592 | -0.18305916 | 235.62431 | 237.97922 | -0.017445065
104.2 | -2.9676361 | -22.424318 | 0.2246341 | 57.576397 | 236.14546 | 0.02580557 | -64.627098 | -0.18300319 | 235.8746 | 238.21126 | -0.017383443
104.3 | -2.9676361 | -22.60556 | 0.22454341 | 57.735291 | 236.35796 | 0.025798213 | -65.144836 | -0.18336496 | 235.98651 | 238.37885 | -0.017511351
104.4 | -2.9676361 | -22.496872 | 0.22517449 | 57.788429 | 236.57047 | 0.025868306 | -64.826241 | -0.18233828 | 236.22238 | 238.55573 | -0.017543763
104.5 | -2.9676361 | -22.515858 | 0.22546874 | 57.774624 | 236.78296 | 0.025908951 | -64.886208 | -0.18250319 | 236.42116 | 238.81776 | -0.017478218
104.6 | -2.9676361 | -22.578363 | 0.22570044 | 57.822758 | 236.99547 | 0.02592779 | -65.070724 | -0.18237306 | 236.62286 | 239.01711 | -0.017456802
104.7 | -2.9676361 | -22.489439 | 0.22614366 | 57.819424 | 237.20796 | 0.025979264 | -64.812141 | -0.18101375 | 236.85513 | 239.19621 | -0.017857559
104.8 | -2.9676361 | -22.484478 | 0.22635743 | 57.810471 | 237.42046 | 0.025998002 | -64.799721 | -0.18099248 | 237.05135 | 239.3898 | -0.017446551
104.9 | -2.9676361 | -22.572887 | 0.2263688 | 57.872154 | 237.63297 | 0.025996206 | -65.061234 | -0.18112282 | 237.2845 | 239.6431 | -0.017521651
105 | -2.9676361 | -22.558929 | 0.22618416 | 57.812744 | 237.84547 | 0.025983527 | -64.996033 | -0.18083167 | 237.49522 | 239.84834 | -0.017520839
105.1 | -2.9676361 | -22.595177 | 0.22608212 | 57.810177 | 238.05797 | 0.025978915 | -65.115646 | -0.18067713 | 237.68907 | 240.04671 | -0.017514214
105.2 | -2.9676361 | -22.519112 | 0.22641692 | 57.822163 | 238.27046 | 0.026012789 | -64.898666 | -0.17985174 | 237.93988 | 240.26985 | -0.017452691
105.3 | -2.9676361 | -22.661978 | 0.2265024 | 57.933407 | 238.48296 | 0.026023492 | -65.305351 | -0.18046145 | 238.13042 | 240.55077 | -0.017377844
105.4 | -2.9676361 | -22.670937 | 0.22682698 | 57.815388 | 238.69547 | 0.026064057 | -65.336143 | -0.17970125 | 238.35648 | 240.66101 | -0.017651273
105.5 | -2.9676361 | -22.728888 | 0.22697492 | 57.957569 | 238.90796 | 0.026067911 | -65.512672 | -0.17987125 | 238.52098 | 240.93359 | -0.01744248
105.6 | -2.9676361 | -22.794821 | 0.22701596 | 57.951347 | 239.12047 | 0.026073849 | -65.684311 | -0.1799385 | 238.77855 | 241.09663 | -0.017564269
105.7 | -2.9676361 | -22.676311 | 0.22766379 | 57.921165 | 239.33296 | 0.026160996 | -65.346672 | -0.17873497 | 238.99026 | 241.32028 | -0.017451357
105.8 | -2.9676361 | -22.717796 | 0.22795384 | 57.910873 | 239.54547 | 0.026185056 | -65.469345 | -0.17852932 | 239.22748 | 241.58064 | -0.017632024
105.9 | -2.9676361 | -22.774933 | 0.22811896 | 57.928249 | 239.75797 | 0.026205922 | -65.633194 | -0.1786955 | 239.4444 | 241.86281 | -0.017454783
106 | -2.9676361 | -22.795151 | 0.22829482 | 58.05846 | 239.97046 | 0.026224446 | -65.693275 | -0.17826615 | 239.6329 | 241.98676 | -0.017410941
106.1 | -2.9676361 | -22.855526 | 0.22842467 | 58.073074 | 240.18297 | 0.026237987 | -65.874565 | -0.17844395 | 239.77731 | 242.21729 | -0.017268494
106.2 | -2.9676361 | -22.745768 | 0.22891685 | 58.073704 | 240.39546 | 0.026291355 | -65.557144 | -0.17747904 | 240.01794 | 242.42122 | -0.017227329
106.3 | -2.9676361 | -22.796652 | 0.22913586 | 58.07373 | 240.60797 | 0.026315009 | -65.684555 | -0.17769308 | 240.21419 | 242.62984 | -0.017151691
106.4 | -2.9676361 | -22.841146 | 0.22934499 | 58.07373 | 240.82047 | 0.026342932 | -65.824295 | -0.17750205 | 240.433 | 242.85797 | -0.017295662
106.5 | -2.9676361 | -22.985003 | 0.22942777 | 58.07373 | 241.03296 | 0.026343536 | -66.243515 | -0.17775044 | 240.64105 | 243.03859 | -0.017532911
106.6 | -2.9676361 | -22.83223 | 0.22994415 | 58.07373 | 241.24547 | 0.026409056 | -65.799309 | -0.17663962 | 240.86661 | 243.22484 | -0.01741552
106.7 | -2.9676361 | -22.854269 | 0.23017111 | 58.07373 | 241.45796 | 0.026441893 | -65.863953 | -0.17639104 | 241.1396 | 243.48079 | -0.017587492
106.8 | -2.9676361 | -22.748999 | 0.23069298 | 58.07373 | 241.67047 | 0.026498014 | -65.572952 | -0.17545669 | 241.36342 | 243.69371 | -0.017464852
106.9 | -2.9676361 | -22.916739 | 0.23071249 | 58.137054 | 241.88297 | 0.026488869 | -66.032227 | -0.17610563 | 241.51881 | 243.88264 | -0.017460644
107 | -2.9676361 | -23.075481 | 0.23108059 | 58.195152 | 242.09546 | 0.02653998 | -66.498032 | -0.17680673 | 241.71828 | 244.07494 | -0.017373828
107.1 | -2.9676361 | -22.929064 | 0.23168942 | 58.194099 | 242.30795 | 0.026602639 | -66.079613 | -0.17556946 | 241.9481 | 244.31694 | -0.017347181
107.2 | -2.9676361 | -22.984995 | 0.23164196 | 58.078991 | 242.52046 | 0.026608178 | -66.238846 | -0.17548902 | 242.22232 | 244.55099 | -0.017608196
107.3 | -2.9676361 | -22.916157 | 0.23190337 | 58.234543 | 242.73297 | 0.026639918 | -66.042007 | -0.17512968 | 242.3766 | 244.72469 | -0.017299747
107.4 | -2.9676361 | -23.093464 | 0.23198026 | 58.160564 | 242.94547 | 0.026641885 | -66.557617 | -0.1752488 | 242.62187 | 244.95946 | -0.017534608
107.5 | -2.9676361 | -23.010561 | 0.23243241 | 58.329762 | 243.15796 | 0.026690638 | -66.313309 | -0.1749765 | 242.81931 | 245.19202 | -0.017321516
107.6 | -2.9676361 | -22.989969 | 0.23256636 | 58.284691 | 243.37047 | 0.026707547 | -66.243065 | -0.17432183 | 243.01814 | 245.41049 | -0.017525062
107.7 | -2.9676361 | -22.938597 | 0.23289658 | 58.162731 | 243.58296 | 0.026746461 | -66.102875 | -0.17389263 | 243.30807 | 245.65413 | -0.017374033
107.8 | -2.9676361 | -23.034531 | 0.23309509 | 58.185207 | 243.79547 | 0.026772935 | -66.384438 | -0.17404498 | 243.54512 | 245.88921 | -0.017384244
107.9 | -2.9676361 | -23.04352 | 0.23339489 | 58.201366 | 244.00797 | 0.026802685 | -66.406097 | -0.17387138 | 243.72937 | 246.08708 | -0.017402109
108 | -2.9676361 | -22.958273 | 0.23368095 | 58.15913 | 244.22047 | 0.02684122 | -66.16433 | -0.17288996 | 243.96365 | 246.22437 | -0.017473044
108.1 | -2.9676361 | -23.095125 | 0.23387192 | 58.3297 | 244.43297 | 0.026846424 | -66.570084 | -0.17341353 | 244.1418 | 246.4747 | -0.01748975
108.2 | -2.9676361 | -23.038666 | 0.23444892 | 58.33707 | 244.64546 | 0.026917554 | -66.381165 | -0.17304967 | 244.31729 | 246.67122 | -0.017263804
108.3 | -2.9676361 | -22.987783 | 0.23516856 | 58.337391 | 244.85796 | 0.027003977 | -66.248116 | -0.17254733 | 244.53572 | 246.91847 | -0.017278606
108.4 | -2.9676361 | -23.029219 | 0.23527153 | 58.337406 | 245.07047 | 0.027021829 | -66.370659 | -0.17245901 | 244.75468 | 247.1402 | -0.017314633
108.5 | -2.9676361 | -22.979139 | 0.2355365 | 58.337406 | 245.28296 | 0.027047593 | -66.21917 | -0.17173663 | 244.93579 | 247.33453 | -0.017445737
108.6 | -2.9676361 | -23.080751 | 0.23547551 | 58.337406 | 245.49547 | 0.02703771 | -66.517982 | -0.172001 | 245.13783 | 247.5609 | -0.017491234
108.7 | -2.9676361 | -23.053852 | 0.2357192 | 58.370407 | 245.70796 | 0.027063331 | -66.44532 | -0.1711088 | 245.36523 | 247.66469 | -0.017712817
108.8 | -2.9676361 | -23.046926 | 0.23610273 | 58.404797 | 245.92046 | 0.027098622 | -66.416779 | -0.1710445 | 245.54768 | 247.995 | -0.017672328
108.9 | -2.9676361 | -23.071404 | 0.23608954 | 58.516117 | 246.13297 | 0.027107282 | -66.482422 | -0.17118762 | 245.757 | 248.2094 | -0.017322525
109 | -2.9676361 | -23.123999 | 0.23645259 | 58.34922 | 246.34547 | 0.027151609 | -66.639977 | -0.17094088 | 245.99712 | 248.36971 | -0.017397521
109.1 | -2.9676361 | -23.136482 | 0.23685206 | 58.4631 | 246.55797 | 0.027193094 | -66.677139 | -0.17114356 | 246.21379 | 248.59471 | -0.017211238
109.2 | -2.9676361 | -22.952309 | 0.2373668 | 58.405445 | 246.77046 | 0.027257418 | -66.145859 | -0.16957273 | 246.44604 | 248.78854 | -0.017384913
109.3 | -2.9676361 | -23.046459 | 0.23741937 | 58.476761 | 246.98296 | 0.027256813 | -66.42347 | -0.16976786 | 246.6319 | 248.98199 | -0.017224107
109.4 | -2.9676361 | -23.121954 | 0.23768093 | 58.489281 | 247.19547 | 0.027293768 | -66.642197 | -0.16989461 | 246.85236 | 249.2301 | -0.017398942
109.5 | -2.9676361 | -23.116676 | 0.23797126 | 58.435123 | 247.40797 | 0.027315494 | -66.605904 | -0.1696759 | 247.09291 | 249.37305 | -0.017256442
109.6 | -2.9676361 | -23.154146 | 0.2379958 | 58.501671 | 247.62047 | 0.027322855 | -66.728355 | -0.16954313 | 247.28111 | 249.63342 | -0.0173165
109.7 | -2.9676361 | -23.119091 | 0.23846954 | 58.576832 | 247.83296 | 0.027379844 | -66.628006 | -0.16911332 | 247.47604 | 249.84055 | -0.017328966
109.8 | -2.9676361 | -23.019501 | 0.23899202 | 58.589512 | 248.04547 | 0.027434478 | -66.340157 | -0.16791871 | 247.70738 | 250.08124 | -0.017385541
109.9 | -2.9676361 | -23.247667 | 0.23895629 | 58.590061 | 248.25797 | 0.027446928 | -66.999237 | -0.16906722 | 247.86357 | 250.28914 | -0.017399786
110 | -2.9676361 | -23.19702 | 0.23918401 | 58.590088 | 248.47046 | 0.02745745 | -66.863716 | -0.16835728 | 248.10045 | 250.4632 | -0.01737234
110.1 | -2.9676361 | -23.208492 | 0.23949657 | 58.590088 | 248.68297 | 0.027491694 | -66.867004 | -0.1679782 | 248.33841 | 250.71324 | -0.017409105
110.2 | -2.9676361 | -23.077433 | 0.24017482 | 58.608761 | 248.89546 | 0.027569817 | -66.507553 | -0.16708839 | 248.5583 | 251.01013 | -0.017186357
110.3 | -2.9676361 | -23.251904 | 0.24003249 | 58.590893 | 249.10797 | 0.027554568 | -67.011383 | -0.16773172 | 248.72607 | 251.12669 | -0.01741006
110.4 | -2.9676361 | -23.245783 | 0.24002627 | 58.590122 | 249.32047 | 0.027547123 | -66.993546 | -0.1675557 | 248.99892 | 251.32631 | -0.017334806
110.5 | -2.9676361 | -23.159725 | 0.24026613 | 58.590088 | 249.53296 | 0.027585613 | -66.746201 | -0.16647846 | 249.20522 | 251.58508 | -0.017350653
110.6 | -2.9676361 | -23.247381 | 0.24049443 | 58.625099 | 249.74545 | 0.027609995 | -67.007927 | -0.16669482 | 249.36691 | 251.79338 | -0.0173262
110.7 | -2.9676361 | -23.22901 | 0.24094336 | 58.675896 | 249.95796 | 0.027649676 | -66.932487 | -0.16652332 | 249.61606 | 252.01173 | -0.017176751
110.8 | -2.9676361 | -23.326157 | 0.24096318 | 58.593811 | 250.17047 | 0.027656619 | -67.221169 | -0.16651407 | 249.81738 | 252.2307 | -0.017245919
110.9 | -2.9676361 | -23.382349 | 0.24129896 | 58.719513 | 250.38297 | 0.027704507 | -67.385895 | -0.16660637 | 250.06445 | 252.53348 | -0.017289227
111 | -2.9676361 | -23.309366 | 0.24177605 | 58.595695 | 250.59546 | 0.027753731 | -67.171684 | -0.16568296 | 250.30502 | 252.71945 | -0.017455183
111.1 | -2.9676361 | -23.362635 | 0.24196926 | 58.618973 | 250.80795 | 0.027777035 | -67.328491 | -0.16555856 | 250.47867 | 252.89323 | -0.017400101
111.2 | -2.9676361 | -23.304451 | 0.24224275 | 58.767086 | 251.02048 | 0.027800504 | -67.171173 | -0.16454236 | 250.70494 | 253.08394 | -0.017690377
111.3 | -2.9676361 | -23.300562 | 0.24269715 | 58.652138 | 251.23297 | 0.027851485 | -67.145462 | -0.16482165 | 250.93272 | 253.34309 | -0.017241074
111.4 | -2.9676361 | -23.301027 | 0.24305287 | 58.749619 | 251.44547 | 0.027883591 | -67.146957 | -0.16425228 | 251.10423 | 253.46756 | -0.017409477
111.5 | -2.9676361 | -23.375664 | 0.24339506 | 58.849258 | 251.65796 | 0.027938671 | -67.368507 | -0.16470864 | 251.31142 | 253.71677 | -0.017253017
111.6 | -2.9676361 | -23.442183 | 0.24353226 | 58.768341 | 251.87045 | 0.027954442 | -67.558586 | -0.16421488 | 251.53308 | 253.94838 | -0.017353466
111.7 | -2.9676361 | -23.503731 | 0.24355201 | 58.814678 | 252.08296 | 0.027951505 | -67.736053 | -0.16449814 | 251.76195 | 254.15468 | -0.017380279
111.8 | -2.9676361 | -23.500597 | 0.24365836 | 58.833187 | 252.29547 | 0.027968243 | -67.738037 | -0.16421786 | 251.99998 | 254.42393 | -0.017307118
111.9 | -2.9676361 | -23.356216 | 0.24419707 | 58.852871 | 252.50797 | 0.028022245 | -67.306808 | -0.16299655 | 252.16701 | 254.57532 | -0.017490812
112 | -2.9676361 | -23.350288 | 0.24451046 | 58.853718 | 252.72046 | 0.028061561 | -67.286789 | -0.16285191 | 252.3819 | 254.79243 | -0.01725612
112.1 | -2.9676361 | -23.519154 | 0.24458168 | 58.85376 | 252.93297 | 0.028074577 | -67.780167 | -0.1628672 | 252.58748 | 255.07109 | -0.01772517
112.2 | -2.9676361 | -23.418135 | 0.24482393 | 58.85376 | 253.14546 | 0.028098186 | -67.490784 | -0.16271128 | 252.77797 | 255.25969 | -0.017378589
112.3 | -2.9676361 | -23.521414 | 0.24497044 | 58.85376 | 253.35796 | 0.02810658 | -67.787849 | -0.16272098 | 253.01404 | 255.43967 | -0.017316122
112.4 | -2.9676361 | -23.463877 | 0.24518898 | 58.85376 | 253.57047 | 0.028144557 | -67.629669 | -0.16202286 | 253.23036 | 255.66554 | -0.017379921
112.5 | -2.9676361 | -23.519516 | 0.24547619 | 58.887924 | 253.78296 | 0.028178753 | -67.779099 | -0.16196632 | 253.45149 | 255.88397 | -0.017352246
112.6 | -2.9676361 | -23.567205 | 0.24586143 | 58.855236 | 253.99547 | 0.028213697 | -67.908043 | -0.16211465 | 253.68446 | 256.11804 | -0.017363297
112.7 | -2.9676361 | -23.601524 | 0.24620038 | 58.853821 | 254.20796 | 0.028250942 | -68.016655 | -0.16180421 | 253.90163 | 256.34976 | -0.017338086
112.8 | -2.9676361 | -23.427301 | 0.24647732 | 58.87199 | 254.42046 | 0.028281802 | -67.515991 | -0.1605261 | 254.09114 | 256.53131 | -0.017665492
112.9 | -2.9676361 | -23.512764 | 0.24662189 | 59.032063 | 254.63297 | 0.028296322 | -67.762009 | -0.16091675 | 254.24124 | 256.73132 | -0.017383128
113 | -2.9676361 | -23.614796 | 0.24669088 | 58.977066 | 254.84547 | 0.028294463 | -68.059296 | -0.16130924 | 254.50711 | 256.93967 | -0.017358486
113.1 | -2.9676361 | -23.584213 | 0.24694294 | 58.941563 | 255.05797 | 0.028342862 | -67.969139 | -0.16060251 | 254.75874 | 257.17676 | -0.017295249
113.2 | -2.9676361 | -23.640884 | 0.24719104 | 59.054855 | 255.27046 | 0.028365163 | -68.124825 | -0.16062532 | 254.93268 | 257.42169 | -0.017307324
113.3 | -2.9676361 | -23.531761 | 0.24775524 | 59.039703 | 255.48296 | 0.028419442 | -67.818871 | -0.15958185 | 255.19519 | 257.57919 | -0.017284103
113.4 | -2.9676361 | -23.513535 | 0.24812169 | 59.093758 | 255.69547 | 0.028475644 | -67.764595 | -0.15949416 | 255.40382 | 257.8418 | -0.017352229
113.5 | -2.9676361 | -23.608292 | 0.24822807 | 58.991489 | 255.90797 | 0.028476285 | -68.038933 | -0.15913768 | 255.63972 | 258.00742 | -0.01745614
113.6 | -2.9676361 | -23.627451 | 0.24835965 | 59.091404 | 256.12033 | 0.028493093 | -68.098183 | -0.15944619 | 255.78642 | 258.26138 | -0.017233774
113.7 | -2.9676361 | -23.71505 | 0.24840127 | 58.89246 | 256.33282 | 0.028504927 | -68.346588 | -0.15920319 | 256.08081 | 258.45398 | -0.017567648
113.8 | -2.9676361 | -23.678215 | 0.24875799 | 59.03241 | 256.54532 | 0.02854472 | -68.231575 | -0.15905625 | 256.26651 | 258.6647 | -0.01732735
113.9 | -2.9676361 | -23.547943 | 0.24954198 | 59.103241 | 256.75781 | 0.028628996 | -67.862823 | -0.15777273 | 256.40414 | 258.86121 | -0.017591039
114 | -2.9676361 | -23.586617 | 0.24990223 | 59.106308 | 256.97031 | 0.02867566 | -67.976677 | -0.15838763 | 256.67761 | 259.16608 | -0.01715081
114.1 | -2.9676361 | -23.707907 | 0.24962069 | 59.106438 | 257.18283 | 0.028653715 | -68.324028 | -0.15790726 | 256.90262 | 259.38544 | -0.017507412
114.2 | -2.9676361 | -23.647312 | 0.24978989 | 59.106441 | 257.39532 | 0.028659374 | -68.153297 | -0.15751368 | 257.13272 | 259.54745 | -0.017488839
114.3 | -2.9676361 | -23.680674 | 0.24996103 | 59.106441 | 257.60782 | 0.028680723 | -68.243164 | -0.15768714 | 257.33636 | 259.77509 | -0.017277334
114.4 | -2.9676361 | -23.535858 | 0.2509459 | 59.106441 | 257.82031 | 0.028787231 | -67.819702 | -0.15643899 | 257.4957 | 260.02856 | -0.017592238
114.5 | -2.9676361 | -23.619303 | 0.25090206 | 59.096581 | 258.03281 | 0.028785234 | -68.071243 | -0.15657547 | 257.77808 | 260.18533 | -0.01746013
114.6 | -2.9676361 | -23.704689 | 0.25091943 | 59.106018 | 258.2453 | 0.02878874 | -68.314514 | -0.15702105 | 257.91205 | 260.44711 | -0.01739618
114.7 | -2.9676361 | -23.66354 | 0.2511802 | 59.106422 | 258.45782 | 0.028826226 | -68.199638 | -0.15653411 | 258.16266 | 260.61761 | -0.017276738
114.8 | -2.9676361 | -23.5595 | 0.25159287 | 59.21492 | 258.67032 | 0.028863763 | -67.902969 | -0.15566522 | 258.32239 | 260.87363 | -0.017556854
114.9 | -2.9676361 | -23.641314 | 0.25183642 | 59.111477 | 258.88281 | 0.028879823 | -68.127144 | -0.15580906 | 258.57813 | 261.06799 | -0.017325241
115 | -2.9676361 | -23.756817 | 0.25162277 | 59.106663 | 259.09531 | 0.028869638 | -68.463997 | -0.15623227 | 258.80103 | 261.31537 | -0.017517623
115.1 | -2.9676361 | -23.685749 | 0.2517167 | 59.106449 | 259.3078 | 0.028878771 | -68.260742 | -0.15539737 | 259.02802 | 261.55948 | -0.017423317
115.2 | -2.9676361 | -23.745377 | 0.25173509 | 59.106441 | 259.52029 | 0.028877329 | -68.433731 | -0.1556897 | 259.23593 | 261.71967 | -0.017359952
115.3 | -2.9676361 | -23.663704 | 0.25196433 | 59.265469 | 259.73282 | 0.028907489 | -68.19883 | -0.15504128 | 259.40189 | 261.97256 | -0.01745999
115.4 | -2.9676361 | -23.606676 | 0.25234863 | 59.317352 | 259.94531 | 0.028951619 | -68.043022 | -0.15425135 | 259.61725 | 262.1572 | -0.017246503
115.5 | -2.9676361 | -23.642269 | 0.25268957 | 59.238811 | 260.15781 | 0.028983118 | -68.124123 | -0.15424514 | 259.85254 | 262.414 | -0.017268125
115.6 | -2.9676361 | -23.762669 | 0.25268912 | 59.229633 | 260.3703 | 0.028978914 | -68.479576 | -0.15460412 | 260.08148 | 262.64935 | -0.017334448
115.7 | -2.9676361 | -23.733202 | 0.2529324 | 59.21727 | 260.58279 | 0.029023569 | -68.398842 | -0.15415144 | 260.30386 | 262.86499 | -0.01739171
115.8 | -2.9676361 | -23.705286 | 0.25285727 | 59.342106 | 260.79532 | 0.029011864 | -68.318375 | -0.1535926 | 260.46021 | 263.09348 | -0.017374791
115.9 | -2.9676361 | -23.827452 | 0.25300962 | 59.285511 | 261.00781 | 0.029027842 | -68.669403 | -0.15378439 | 260.69373 | 263.32397 | -0.017667647
116 | -2.9676361 | -23.812956 | 0.25352851 | 59.31216 | 261.22031 | 0.029073995 | -68.638847 | -0.15361667 | 260.93365 | 263.55502 | -0.017476555
116.1 | -2.9676361 | -23.679569 | 0.25394672 | 59.346584 | 261.4328 | 0.029125014 | -68.226837 | -0.15257716 | 261.15515 | 263.78183 | -0.017495714
116.2 | -2.9676361 | -23.706669 | 0.25406823 | 59.34808 | 261.64529 | 0.029138548 | -68.319527 | -0.15259567 | 261.3132 | 264.00201 | -0.017350195
116.3 | -2.9676361 | -23.739296 | 0.25438336 | 59.348145 | 261.85779 | 0.029181769 | -68.413483 | -0.15276507 | 261.5148 | 264.23325 | -0.017323527
116.4 | -2.9676361 | -23.770214 | 0.25469583 | 59.348145 | 262.07031 | 0.029221432 | -68.50354 | -0.1521976 | 261.78918 | 264.49869 | -0.017432593
116.5 | -2.9676361 | -23.759485 | 0.25500652 | 59.338642 | 262.28281 | 0.029238645 | -68.475212 | -0.15213323 | 262.02576 | 264.72363 | -0.017325697
116.6 | -2.9676361 | -23.734703 | 0.25474334 | 59.285141 | 262.4953 | 0.029224776 | -68.411713 | -0.15128209 | 262.28787 | 264.96674 | -0.017591449
116.7 | -2.9676361 | -23.757063 | 0.25517333 | 59.345425 | 262.70779 | 0.029263973 | -68.449417 | -0.15123922 | 262.48608 | 265.21301 | -0.017476039
116.8 | -2.9676361 | -23.766645 | 0.25560179 | 59.348019 | 262.92032 | 0.029329687 | -68.494026 | -0.15078089 | 262.70837 | 265.3855 | -0.017649546
116.9 | -2.9676361 | -23.842596 | 0.25563952 | 59.348137 | 263.13281 | 0.02932572 | -68.713921 | -0.15103471 | 262.97418 | 265.58231 | -0.017675688
117 | -2.9676361 | -23.964033 | 0.25558403 | 59.330322 | 263.34531 | 0.029317219 | -69.064758 | -0.1514567 | 263.17612 | 265.8681 | -0.017627986
117.1 | -2.9676361 | -23.794846 | 0.25628579 | 59.320057 | 263.5578 | 0.029389676 | -68.577415 | -0.15014775 | 263.37085 | 266.09854 | -0.017712647
117.2 | -2.9676361 | -23.978159 | 0.25640494 | 59.34692 | 263.77032 | 0.029400853 | -69.11409 | -0.15088287 | 263.59402 | 266.34659 | -0.01760637
117.3 | -2.9676361 | -23.881199 | 0.25650853 | 59.348095 | 263.98282 | 0.029429432 | -68.80825 | -0.14997822 | 263.83582 | 266.55276 | -0.017763549
117.4 | -2.9676361 | -23.861258 | 0.25692353 | 59.348145 | 264.19531 | 0.029466989 | -68.768372 | -0.14997767 | 264.02301 | 266.78094 | -0.017565221
117.5 | -2.9676361 | -23.869957 | 0.25709102 | 59.24157 | 264.40781 | 0.029486002 | -68.793312 | -0.14960252 | 264.31882 | 266.98309 | -0.017768186
117.6 | -2.9676361 | -23.87953 | 0.25750214 | 59.34304 | 264.62033 | 0.029542411 | -68.82003 | -0.14985 | 264.48837 | 267.20456 | -0.017357789
117.7 | -2.9676361 | -23.94467 | 0.2573179 | 59.347923 | 264.83282 | 0.029510839 | -69.010071 | -0.14921895 | 264.69168 | 267.452 | -0.017722687
117.8 | -2.9676361 | -23.836573 | 0.25766286 | 59.241558 | 265.04532 | 0.029548986 | -68.706261 | -0.14849341 | 264.9502 | 267.63223 | -0.017662302
117.9 | -2.9676361 | -23.980206 | 0.25783375 | 59.30941 | 265.25781 | 0.029575344 | -69.093048 | -0.14881171 | 265.11813 | 267.84775 | -0.017783893
118 | -2.9676361 | -23.830406 | 0.25848877 | 59.34647 | 265.47031 | 0.029650882 | -68.678329 | -0.14787978 | 265.35391 | 268.03827 | -0.017818904
118.1 | -2.9676361 | -23.844137 | 0.25870895 | 59.2514 | 265.68283 | 0.029664634 | -68.719063 | -0.14790748 | 265.60025 | 268.3179 | -0.017700106
118.2 | -2.9676361 | -23.906536 | 0.25869945 | 59.343948 | 265.89532 | 0.029669767 | -68.899414 | -0.14776333 | 265.82834 | 268.55316 | -0.017753923
118.3 | -2.9676361 | -23.90036 | 0.25888845 | 59.347965 | 266.10782 | 0.029696735 | -68.881691 | -0.14718431 | 265.97552 | 268.7406 | -0.017912161
118.4 | -2.9676361 | -23.934416 | 0.25899094 | 59.330132 | 266.32031 | 0.029695032 | -68.98909 | -0.14720333 | 266.2514 | 268.89301 | -0.017898504
118.5 | -2.9676361 | -23.86096 | 0.25943816 | 59.207516 | 266.53281 | 0.029759595 | -68.752739 | -0.14676893 | 266.517 | 269.15326 | -0.017631251
118.6 | -2.9676361 | -23.787182 | 0.26006448 | 59.307777 | 266.7453 | 0.029826561 | -68.55468 | -0.14618906 | 266.66241 | 269.3569 | -0.017963318
118.7 | -2.9676361 | -23.841162 | 0.26021686 | 59.318787 | 266.95782 | 0.029839661 | -68.71167 | -0.14670645 | 266.9169 | 269.56674 | -0.017471774
118.8 | -2.9676361 | -23.801641 | 0.26046893 | 59.328869 | 267.17032 | 0.029861405 | -68.595337 | -0.14601175 | 267.10117 | 269.7467 | -0.017592521
118.9 | -2.9676361 | -23.872526 | 0.26063704 | 59.231598 | 267.38281 | 0.029903734 | -68.798386 | -0.14605322 | 267.33856 | 269.95157 | -0.01747073
119 | -2.9676361 | -23.794474 | 0.26067349 | 59.308823 | 267.59531 | 0.029896559 | -68.587265 | -0.14508666 | 267.53812 | 270.13156 | -0.017644392
119.1 | -2.9676361 | -23.934368 | 0.26064181 | 59.240341 | 267.8078 | 0.029880324 | -68.964821 | -0.14558367 | 267.75107 | 270.4086 | -0.01781331
119.2 | -2.9676361 | -23.862446 | 0.2613287 | 59.308926 | 268.02032 | 0.029968826 | -68.772247 | -0.1453227 | 267.9812 | 270.66687 | -0.017636316
119.3 | -2.9676361 | -23.938656 | 0.26136249 | 59.346447 | 268.23282 | 0.029969553 | -68.992783 | -0.14514898 | 268.15057 | 270.85287 | -0.017888015
119.4 | -2.9676361 | -23.839355 | 0.26164639 | 59.314079 | 268.44531 | 0.030010983 | -68.705551 | -0.14453347 | 268.3887 | 270.99808 | -0.017610157
119.5 | -2.9676361 | -23.920837 | 0.26168245 | 59.346676 | 268.65781 | 0.030002199 | -68.93811 | -0.14429915 | 268.57944 | 271.26019 | -0.017944992
119.6 | -2.9676361 | -23.927395 | 0.26197442 | 59.338409 | 268.8703 | 0.030042617 | -68.967896 | -0.14423999 | 268.81302 | 271.50092 | -0.017727142
119.7 | -2.9676361 | -23.983871 | 0.26225948 | 59.347721 | 269.08279 | 0.030066211 | -69.109154 | -0.14437853 | 269.04303 | 271.7493 | -0.017813118
119.8 | -2.9676361 | -23.933973 | 0.26257887 | 59.338451 | 269.29532 | 0.030106016 | -68.97551 | -0.14391932 | 269.26608 | 271.9006 | -0.017707471
119.9 | -2.9676361 | -23.920959 | 0.26273695 | 59.329597 | 269.50781 | 0.030139329 | -68.943306 | -0.14371751 | 269.43643 | 272.10742 | -0.017808842
120 | -2.9676361 | -23.879429 | 0.26311749 | 59.347336 | 269.72031 | 0.030168012 | -68.822182 | -0.14304443 | 269.61871 | 272.30655 | -0.017734887
120.1 | -2.9676361 | -23.819332 | 0.26331878 | 59.338436 | 269.9328 | 0.030198105 | -68.647835 | -0.14244559 | 269.83823 | 272.60632 | -0.017672755
120.2 | -2.9676361 | -23.957689 | 0.26315188 | 59.145157 | 269.9967 | 0.030172767 | -69.053314 | -0.14279954 | 270.08298 | 272.85028 | -0.017854298
120.3 | -2.9676361 | -23.884792 | 0.26333225 | 58.867073 | 269.99948 | 0.030179681 | -68.832123 | -0.1423638 | 270.31097 | 273.01865 | -0.017772375
120.4 | -2.9676361 | -23.92132 | 0.26355419 | 58.670689 | 269.9996 | 0.030215628 | -68.935356 | -0.14234373 | 270.46725 | 273.19232 | -0.017952194
120.5 | -2.9676361 | -23.861834 | 0.26399359 | 58.484642 | 269.9996 | 0.030266041 | -68.770584 | -0.14227103 | 270.68011 | 273.38153 | -0.017635677
120.6 | -2.9676361 | -24.060738 | 0.26402804 | 58.343769 | 269.9996 | 0.030269114 | -69.343636 | -0.14308716 | 270.85413 | 273.66031 | -0.017691178
120.7 | -2.9676361 | -24.184416 | 0.26384738 | 58.086155 | 269.9996 | 0.030247582 | -69.699738 | -0.14390241 | 271.04941 | 273.82587 | -0.017570663
120.8 | -2.9676361 | -24.026976 | 0.26397315 | 57.83337 | 269.9996 | 0.030269518 | -69.247704 | -0.1426328 | 271.24738 | 274.02075 | -0.017715927
120.9 | -2.9676361 | -24.018839 | 0.26413953 | 57.549065 | 269.9996 | 0.030284617 | -69.234009 | -0.14269607 | 271.39597 | 274.12961 | -0.017685419
121 | -2.9676361 | -24.052982 | 0.26389325 | 57.323948 | 269.9996 | 0.030259233 | -69.306313 | -0.14308175 | 271.51779 | 274.27084 | -0.01768185
121.1 | -2.9676361 | -24.076183 | 0.26390991 | 57.190578 | 269.9996 | 0.030257203 | -69.389076 | -0.14291202 | 271.62967 | 274.40567 | -0.017862828
121.2 | -2.9676361 | -24.088934 | 0.26407108 | 56.805374 | 269.9996 | 0.030279787 | -69.43 | -0.14318463 | 271.82208 | 274.55945 | -0.017784337
121.3 | -2.9676361 | -24.028158 | 0.26461241 | 56.715488 | 269.9996 | 0.030334895 | -69.243515 | -0.14250512 | 271.89758 | 274.66165 | -0.017950581
121.4 | -2.9676361 | -24.065578 | 0.26453444 | 56.450886 | 269.9996 | 0.030328501 | -69.362152 | -0.14320445 | 272.06229 | 274.80853 | -0.01776772
121.5 | -2.9676361 | -23.913464 | 0.26475352 | 56.156124 | 269.9996 | 0.030363584 | -68.929878 | -0.14229719 | 272.25073 | 274.96585 | -0.017874459
121.6 | -2.9676361 | -24.035044 | 0.26491293 | 55.997231 | 269.9996 | 0.030373862 | -69.263542 | -0.14326279 | 272.28525 | 275.07584 | -0.017710807
121.7 | -2.9676361 | -24.030724 | 0.26512274 | 55.719353 | 269.9996 | 0.030396488 | -69.25415 | -0.14291139 | 272.40381 | 275.20517 | -0.01787529
121.8 | -2.9676361 | -23.905531 | 0.26532856 | 55.464275 | 269.9996 | 0.030425474 | -68.899727 | -0.14275302 | 272.56384 | 275.28741 | -0.01796923
121.9 | -2.9676361 | -23.940973 | 0.26517186 | 55.272614 | 269.9996 | 0.030397808 | -68.99324 | -0.14281502 | 272.66745 | 275.43176 | -0.01787008
122 | -2.9676361 | -24.009785 | 0.26502144 | 54.947403 | 269.9996 | 0.030388672 | -69.200439 | -0.14351058 | 272.66122 | 275.49503 | -0.01789994
122.1 | -2.9676361 | -23.824245 | 0.26531592 | 54.734043 | 269.9996 | 0.030422959 | -68.66819 | -0.14235397 | 272.77161 | 275.51541 | -0.017867807
122.2 | -2.9676361 | -23.932127 | 0.26510969 | 54.50721 | 269.9996 | 0.030390106 | -68.982765 | -0.14305851 | 272.88635 | 275.64731 | -0.018128365
122.3 | -2.9676361 | -23.945669 | 0.2652975 | 54.327202 | 269.9996 | 0.030411201 | -68.998161 | -0.14343262 | 272.96848 | 275.69247 | -0.017827574
122.4 | -2.9676361 | -23.844337 | 0.26548338 | 54.005737 | 269.9996 | 0.030440934 | -68.720337 | -0.14292783 | 273.01309 | 275.77664 | -0.018153425
122.5 | -2.9676361 | -23.740608 | 0.26569274 | 53.756889 | 269.9996 | 0.030468751 | -68.419861 | -0.14271837 | 273.06207 | 275.76578 | -0.017863119
122.6 | -2.9676361 | -23.704666 | 0.26557311 | 53.686016 | 269.9996 | 0.030444201 | -68.317871 | -0.14275289 | 273.10162 | 275.88629 | -0.017965741
122.7 | -2.9676361 | -23.679497 | 0.26556361 | 53.347824 | 269.9996 | 0.03045102 | -68.251358 | -0.14269286 | 273.13165 | 275.83182 | -0.018016795
122.8 | -2.9676361 | -23.604279 | 0.26557156 | 53.226048 | 269.9996 | 0.030446848 | -68.040184 | -0.14262646 | 273.14374 | 275.86572 | -0.017927999
122.9 | -2.9676361 | -23.632902 | 0.26572257 | 53.002087 | 269.9996 | 0.030456765 | -68.094971 | -0.14285012 | 273.20908 | 275.9476 | -0.018061098
123 | -2.9676361 | -23.635979 | 0.26573542 | 52.741776 | 269.9996 | 0.030463986 | -68.121239 | -0.14295788 | 273.26288 | 275.93011 | -0.018063076
123.1 | -2.9676361 | -23.640621 | 0.26530617 | 52.613079 | 269.9996 | 0.030428387 | -68.131546 | -0.14368285 | 273.26611 | 275.98782 | -0.018082859
123.2 | -2.9676361 | -23.520599 | 0.26538333 | 52.299553 | 269.9996 | 0.030420909 | -67.787033 | -0.14320612 | 273.30643 | 275.95419 | -0.017926654
123.3 | -2.9676361 | -23.35607 | 0.26573849 | 52.284615 | 269.9996 | 0.030458005 | -67.321022 | -0.1421981 | 273.27289 | 275.93228 | -0.018020365
123.4 | -2.9676361 | -23.381702 | 0.2658152 | 51.948994 | 269.9996 | 0.030475892 | -67.399345 | -0.14313896 | 273.2431 | 275.94388 | -0.017798616
123.5 | -2.9676361 | -23.31319 | 0.26596099 | 51.933094 | 269.9996 | 0.030486688 | -67.18158 | -0.14235948 | 273.25912 | 275.93417 | -0.018099114
123.6 | -2.9676361 | -23.268324 | 0.26588234 | 51.586967 | 269.9996 | 0.030485118 | -67.055588 | -0.14275824 | 273.22241 | 275.90125 | -0.018000379
123.7 | -2.9676361 | -23.252047 | 0.26582435 | 51.469028 | 269.9996 | 0.030479822 | -67.009209 | -0.14258514 | 273.22809 | 275.87772 | -0.018011533
123.8 | -2.9676361 | -23.367966 | 0.26571897 | 51.409763 | 269.9996 | 0.030464686 | -67.349854 | -0.14379358 | 273.16782 | 275.83878 | -0.018171465
123.9 | -2.9676361 | -23.1947 | 0.26586482 | 51.207001 | 269.9996 | 0.03048547 | -66.857758 | -0.14276505 | 273.19788 | 275.7836 | -0.018068705
124 | -2.9676361 | -23.132582 | 0.2657198 | 51.095215 | 269.9996 | 0.030469289 | -66.680161 | -0.14259516 | 273.15424 | 275.78195 | -0.018226927
124.1 | -2.9676361 | -23.07551 | 0.26566255 | 50.836018 | 269.9996 | 0.030461507 | -66.506676 | -0.14265822 | 273.08481 | 275.71127 | -0.018178673
124.2 | -2.9676361 | -23.261372 | 0.26553413 | 50.823334 | 269.9996 | 0.030435372 | -67.03038 | -0.14376897 | 273.07834 | 275.71503 | -0.018267246
124.3 | -2.9676361 | -23.058783 | 0.26588163 | 50.822781 | 269.9996 | 0.030480972 | -66.451218 | -0.1434148 | 273.01633 | 275.64639 | -0.018061524
124.4 | -2.9676361 | -22.901827 | 0.26613802 | 50.631439 | 269.9996 | 0.030520687 | -66.008575 | -0.14240073 | 272.97223 | 275.57236 | -0.018089348
124.5 | -2.9676361 | -23.041878 | 0.26593292 | 50.448235 | 269.9996 | 0.030471865 | -66.418053 | -0.1433485 | 272.98273 | 275.54056 | -0.018145606
124.6 | -2.9676361 | -22.91654 | 0.26609814 | 50.438667 | 269.9996 | 0.030509189 | -66.055977 | -0.14272952 | 272.86295 | 275.43564 | -0.018329021
124.7 | -2.9676361 | -22.693623 | 0.2663832 | 50.407448 | 269.9996 | 0.030544665 | -65.409271 | -0.14206086 | 272.77777 | 275.38831 | -0.018272582
124.8 | -2.9676361 | -22.823748 | 0.26630229 | 50.436905 | 269.9996 | 0.030517727 | -65.765633 | -0.14293122 | 272.72485 | 275.28815 | -0.018161191
124.9 | -2.9676361 | -22.881792 | 0.26621974 | 50.150009 | 269.9996 | 0.030521497 | -65.941574 | -0.1435824 | 272.64658 | 275.24176 | -0.018220412
125 | -2.9676361 | -22.670004 | 0.26655328 | 50.047359 | 269.9996 | 0.030564673 | -65.34465 | -0.14281215 | 272.61609 | 275.20609 | -0.018105606
125.1 | -2.9676361 | -22.711267 | 0.26646969 | 50.059357 | 269.9996 | 0.030549984 | -65.464767 | -0.14316958 | 272.50992 | 275.05936 | -0.018233398
125.2 | -2.9676361 | -22.601433 | 0.26642391 | 50.043446 | 269.9996 | 0.030543912 | -65.148499 | -0.1430162 | 272.42929 | 275.03314 | -0.018043866
125.3 | -2.9676361 | -22.546722 | 0.26616204 | 50.042755 | 269.9996 | 0.030516921 | -64.982368 | -0.14301646 | 272.34369 | 274.89581 | -0.018188952
125.4 | -2.9676361 | -22.510448 | 0.26645201 | 50.042725 | 269.9996 | 0.030544385 | -64.861824 | -0.14286156 | 272.29056 | 274.77081 | -0.018299257
125.5 | -2.9676361 | -22.48103 | 0.26665217 | 50.042725 | 269.9996 | 0.030560607 | -64.785835 | -0.14295597 | 272.16882 | 274.71613 | -0.018368466
125.6 | -2.9676361 | -22.515978 | 0.26660821 | 50.042725 | 269.9996 | 0.030565273 | -64.898369 | -0.14335701 | 272.07593 | 274.60754 | -0.018279161
125.7 | -2.9676361 | -22.292099 | 0.26673433 | 50.042725 | 269.9996 | 0.030589947 | -64.261162 | -0.14225501 | 271.99384 | 274.54453 | -0.018449875
125.8 | -2.9676361 | -22.353157 | 0.2666721 | 50.100662 | 269.9996 | 0.030575585 | -64.435791 | -0.14238597 | 271.87833 | 274.37827 | -0.018545141
125.9 | -2.9676361 | -22.27252 | 0.26678678 | 50.333035 | 269.9996 | 0.030577097 | -64.179199 | -0.14262359 | 271.75769 | 274.34229 | -0.018109046
126 | -2.9676361 | -22.332489 | 0.26668441 | 50.240059 | 269.9996 | 0.030574467 | -64.355995 | -0.14321102 | 271.68948 | 274.2319 | -0.018022185
126.1 | -2.9676361 | -22.161423 | 0.26711988 | 50.302814 | 269.9996 | 0.030613746 | -63.871742 | -0.14228073 | 271.61859 | 274.08157 | -0.018122396
126.2 | -2.9676361 | -22.314117 | 0.26689965 | 50.432362 | 269.9996 | 0.030607885 | -64.314537 | -0.14326732 | 271.4729 | 274.05453 | -0.018260013
126.3 | -2.9676361 | -22.072186 | 0.26740122 | 50.437981 | 269.9996 | 0.030649688 | -63.626221 | -0.14192471 | 271.3541 | 273.935 | -0.01820966
126.4 | -2.9676361 | -22.196127 | 0.26711413 | 50.438221 | 269.9996 | 0.030614804 | -63.986252 | -0.14306258 | 271.32004 | 273.8429 | -0.018186685
126.5 | -2.9676361 | -22.106421 | 0.26706848 | 50.54417 | 269.9996 | 0.030614564 | -63.691006 | -0.14235909 | 271.18906 | 273.79752 | -0.018232254
126.6 | -2.9676361 | -22.142838 | 0.26734766 | 50.77879 | 269.9996 | 0.030651206 | -63.813858 | -0.14264049 | 271.06122 | 273.60791 | -0.018341908
126.7 | -2.9676361 | -22.280754 | 0.26711842 | 50.820854 | 269.9996 | 0.030620806 | -64.223656 | -0.14352168 | 271.01593 | 273.5249 | -0.018527543
126.8 | -2.9676361 | -22.106916 | 0.26717547 | 50.822674 | 269.9996 | 0.03062292 | -63.71817 | -0.14259714 | 270.91989 | 273.43008 | -0.018416425
126.9 | -2.9676361 | -22.021944 | 0.26737246 | 51.078602 | 269.9996 | 0.03065091 | -63.481411 | -0.1422208 | 270.78302 | 273.37277 | -0.018539155
127 | -2.9676361 | -22.061497 | 0.26735663 | 51.146286 | 269.9996 | 0.030646686 | -63.591324 | -0.14271855 | 270.67926 | 273.22702 | -0.0182238
127.1 | -2.9676361 | -22.125122 | 0.26737088 | 51.194126 | 269.9996 | 0.030639553 | -63.746414 | -0.14273481 | 270.6521 | 273.15945 | -0.018576328
127.2 | -2.9676361 | -22.199556 | 0.26735905 | 51.3484 | 269.9996 | 0.030651279 | -63.976086 | -0.14393295 | 270.48306 | 273.05933 | -0.018265009
127.3 | -2.9676361 | -22.130922 | 0.26733696 | 51.204647 | 269.9996 | 0.030659955 | -63.789169 | -0.14332135 | 270.48718 | 272.9509 | -0.018617671
127.4 | -2.9676361 | -21.94763 | 0.26773006 | 51.536579 | 269.9996 | 0.030693097 | -63.262661 | -0.14271121 | 270.39444 | 272.90616 | -0.018287854
127.5 | -2.9676361 | -21.938286 | 0.26763335 | 51.568386 | 269.9996 | 0.030678239 | -63.239632 | -0.14265779 | 270.29779 | 272.8385 | -0.018226348
127.6 | -2.9676361 | -21.910227 | 0.26752684 | 51.669979 | 269.9996 | 0.030668383 | -63.140587 | -0.142647 | 270.17963 | 272.69809 | -0.018259099
127.7 | -2.9676361 | -22.018881 | 0.26753184 | 51.890778 | 269.9996 | 0.030659888 | -63.456657 | -0.14324278 | 270.06775 | 272.59589 | -0.018341841
127.8 | -2.9676361 | -22.010637 | 0.26762494 | 51.930576 | 269.9996 | 0.030680683 | -63.431808 | -0.14331225 | 270.01608 | 272.5033 | -0.018336384
127.9 | -2.9676361 | -21.883947 | 0.26792854 | 52.029476 | 269.9996 | 0.030721942 | -63.07362 | -0.14264885 | 269.9715 | 272.43695 | -0.018256351
128 | -2.9676361 | -22.058651 | 0.26754087 | 52.243603 | 269.9996 | 0.030667871 | -63.585583 | -0.143612 | 269.80411 | 272.34482 | -0.018437494
128.1 | -2.9676361 | -21.892632 | 0.26777533 | 52.379372 | 269.9996 | 0.030692687 | -63.111904 | -0.14259724 | 269.74396 | 272.24966 | -0.018371489
128.2 | -2.9676361 | -21.797497 | 0.26802254 | 52.431313 | 269.9996 | 0.030731827 | -62.797497 | -0.14164902 | 269.689 | 272.13724 | -0.018632481
128.3 | -2.9676361 | -22.001169 | 0.26778248 | 52.611919 | 269.9996 | 0.030695707 | -63.407391 | -0.14302558 | 269.6058 | 272.12418 | -0.01848324
128.4 | -2.9676361 | -22.034866 | 0.26789925 | 52.634476 | 269.9996 | 0.030710096 | -63.509975 | -0.1434941 | 269.5127 | 271.96945 | -0.018433314
128.5 | -2.9676361 | -22.010429 | 0.26779068 | 52.726765 | 269.9996 | 0.030702481 | -63.43993 | -0.14320415 | 269.41824 | 271.89978 | -0.018404765
128.6 | -2.9676361 | -22.022299 | 0.26764879 | 52.78381 | 269.9996 | 0.030682344 | -63.482002 | -0.1431635 | 269.38324 | 271.84647 | -0.018472999
128.7 | -2.9676361 | -21.834362 | 0.26811448 | 52.733215 | 269.9996 | 0.030726764 | -62.937405 | -0.14220855 | 269.30316 | 271.71216 | -0.018477272
128.8 | -2.9676361 | -21.896292 | 0.26798683 | 52.639717 | 269.9996 | 0.030719837 | -63.090904 | -0.14242284 | 269.20444 | 271.74072 | -0.018459208
128.9 | -2.9676361 | -21.953463 | 0.26826659 | 52.895393 | 269.9996 | 0.030758573 | -63.264923 | -0.1432803 | 269.12152 | 271.58087 | -0.018377326
129 | -2.9676361 | -21.928841 | 0.26814815 | 52.972588 | 269.9996 | 0.03073943 | -63.20285 | -0.14306512 | 269.0343 | 271.49133 | -0.018205522
129.1 | -2.9676361 | -21.984173 | 0.26818568 | 53.1147 | 269.9996 | 0.030743428 | -63.370342 | -0.143012 | 268.96494 | 271.479 | -0.018399261
129.2 | -2.9676361 | -21.957161 | 0.26812896 | 53.293633 | 269.9996 | 0.030736901 | -63.295795 | -0.14277768 | 268.88046 | 271.40759 | -0.018421557
129.3 | -2.9676361 | -22.073406 | 0.26782662 | 53.315659 | 269.9996 | 0.030695776 | -63.605049 | -0.14347719 | 268.80096 | 271.36005 | -0.018465988
129.4 | -2.9676361 | -21.990496 | 0.26828727 | 53.549526 | 269.9996 | 0.030754287 | -63.376629 | -0.14340308 | 268.74332 | 271.25641 | -0.018329203
129.5 | -2.9676361 | -22.041977 | 0.26812673 | 53.419655 | 269.9996 | 0.030734412 | -63.524658 | -0.14328808 | 268.72025 | 271.25351 | -0.018337149
129.6 | -2.9676361 | -21.98564 | 0.26827326 | 53.645332 | 269.9996 | 0.030750694 | -63.365383 | -0.14291927 | 268.60226 | 271.12006 | -0.018472956
129.7 | -2.9676361 | -21.910761 | 0.26805535 | 53.656712 | 269.9996 | 0.030725811 | -63.160667 | -0.14241561 | 268.5881 | 271.13129 | -0.018430749
129.8 | -2.9676361 | -21.968786 | 0.26800969 | 53.6572 | 269.9996 | 0.030728331 | -63.331963 | -0.14267525 | 268.57263 | 271.06299 | -0.018483449
129.9 | -2.9676361 | -22.080158 | 0.2680712 | 53.960537 | 269.9996 | 0.030731933 | -63.618141 | -0.14302665 | 268.52795 | 271.02811 | -0.018540552
130 | -2.9676361 | -22.077772 | 0.26814422 | 54.066277 | 269.9996 | 0.0307278 | -63.629459 | -0.14257252 | 268.42838 | 270.93979 | -0.018886732
130.1 | -2.9676361 | -22.068092 | 0.26826933 | 54.253746 | 269.9996 | 0.030760325 | -63.601875 | -0.14312968 | 268.38678 | 270.92462 | -0.018601067
130.2 | -2.9676361 | -21.990805 | 0.26833153 | 54.303181 | 269.9996 | 0.030756367 | -63.38324 | -0.14198267 | 268.37183 | 270.87668 | -0.01869279
130.3 | -2.9676361 | -22.061234 | 0.26828322 | 54.305325 | 269.9996 | 0.03075459 | -63.592335 | -0.1428965 | 268.32547 | 270.84665 | -0.018438242
130.4 | -2.9676361 | -22.181253 | 0.26813972 | 54.41893 | 269.9996 | 0.030743998 | -63.942059 | -0.14303705 | 268.30743 | 270.77176 | -0.018469136
130.5 | -2.9676361 | -22.198454 | 0.26833031 | 54.58844 | 269.9996 | 0.030757358 | -63.95919 | -0.14299938 | 268.23709 | 270.73865 | -0.018622031
130.6 | -2.9676361 | -22.146809 | 0.26848376 | 54.62249 | 269.9996 | 0.030775508 | -63.829163 | -0.1425965 | 268.22104 | 270.74045 | -0.018423934
130.7 | -2.9676361 | -22.290949 | 0.26854393 | 54.892479 | 269.9996 | 0.030782765 | -64.246925 | -0.14342974 | 268.1666 | 270.71008 | -0.018562188
130.8 | -2.9676361 | -22.272779 | 0.26842898 | 54.929947 | 269.9996 | 0.030769344 | -64.196472 | -0.1430404 | 268.17218 | 270.68457 | -0.018391263
130.9 | -2.9676361 | -22.283796 | 0.26822856 | 54.931568 | 269.9996 | 0.030744551 | -64.234215 | -0.14336173 | 268.13315 | 270.66489 | -0.018351039
131 | -2.9676361 | -22.186163 | 0.26831338 | 55.029907 | 269.9996 | 0.030759374 | -63.956322 | -0.14288148 | 268.13028 | 270.67026 | -0.018107818
131.1 | -2.9676361 | -22.245575 | 0.26846483 | 55.204411 | 269.9996 | 0.030771764 | -64.095924 | -0.14273547 | 268.09488 | 270.60541 | -0.018267432
131.2 | -2.9676361 | -22.244764 | 0.26878121 | 55.237743 | 269.9996 | 0.030804828 | -64.110847 | -0.14226384 | 268.08887 | 270.61386 | -0.01836955
131.3 | -2.9676361 | -22.35243 | 0.26873264 | 55.239193 | 269.9996 | 0.030799257 | -64.420479 | -0.14303796 | 268.05539 | 270.60095 | -0.018367117
131.4 | -2.9676361 | -22.540384 | 0.26837876 | 55.438698 | 269.9996 | 0.030773202 | -64.967308 | -0.1434419 | 268.05624 | 270.62567 | -0.018542172
131.5 | -2.9676361 | -22.506273 | 0.26855326 | 55.487511 | 269.9996 | 0.03078541 | -64.873924 | -0.14335704 | 268.08044 | 270.6044 | -0.018414693
131.6 | -2.9676361 | -22.519642 | 0.26849332 | 55.521225 | 269.9996 | 0.030776743 | -64.917656 | -0.14326575 | 268.05789 | 270.5777 | -0.018450497
131.7 | -2.9676361 | -22.378696 | 0.26869446 | 55.5597 | 269.9996 | 0.030799348 | -64.479759 | -0.14227891 | 268.0397 | 270.52594 | -0.018476197
131.8 | -2.9676361 | -22.444506 | 0.26875082 | 55.66045 | 269.9996 | 0.030809553 | -64.687309 | -0.14238609 | 268.08432 | 270.59906 | -0.018452764
131.9 | -2.9676361 | -22.582758 | 0.26883006 | 55.835598 | 269.9996 | 0.03081763 | -65.085281 | -0.1432544 | 268.07269 | 270.63635 | -0.018476585
132 | -2.9676361 | -22.547701 | 0.26912618 | 55.843166 | 269.9996 | 0.030848175 | -64.987427 | -0.14280771 | 268.11108 | 270.62775 | -0.01848381
132.1 | -2.9676361 | -22.504536 | 0.2690514 | 55.843494 | 269.9996 | 0.030841924 | -64.868408 | -0.14247118 | 268.09723 | 270.65915 | -0.018357662
132.2 | -2.9676361 | -22.552252 | 0.26887071 | 55.84351 | 269.9996 | 0.030814378 | -65.010162 | -0.1423464 | 268.1315 | 270.64948 | -0.01855226
132.3 | -2.9676361 | -22.630468 | 0.26872596 | 55.866428 | 269.9996 | 0.030797243 | -65.205803 | -0.14298414 | 268.17828 | 270.68216 | -0.018378802
132.4 | -2.9676361 | -22.685266 | 0.26896164 | 56.050274 | 269.9996 | 0.030827787 | -65.377846 | -0.1435813 | 268.11139 | 270.68994 | -0.018200437
132.5 | -2.9676361 | -22.669735 | 0.26919153 | 56.010063 | 269.9996 | 0.03086682 | -65.336212 | -0.14293605 | 268.13251 | 270.74133 | -0.018275877
132.6 | -2.9676361 | -22.63661 | 0.26930371 | 56.081039 | 269.9996 | 0.030871063 | -65.239883 | -0.14249538 | 268.20624 | 270.7374 | -0.018307574
132.7 | -2.9676361 | -22.733425 | 0.26715752 | 56.127071 | 269.9996 | 0.030626768 | -65.527992 | -0.14292748 | 268.19354 | 270.75278 | -0.018436158
132.8 | -2.9676361 | -22.704561 | 0.2661452 | 56.129063 | 269.9996 | 0.030507797 | -65.448982 | -0.14260495 | 268.22122 | 270.76865 | -0.01836797
132.9 | -2.9676361 | -22.726042 | 0.26566735 | 56.129147 | 269.9996 | 0.030455105 | -65.48539 | -0.14286982 | 268.25308 | 270.82681 | -0.018279975
133 | -2.9676361 | -22.804262 | 0.26517272 | 56.12915 | 269.9996 | 0.030418124 | -65.717461 | -0.14276241 | 268.28299 | 270.86328 | -0.018251184
133.1 | -2.9676361 | -22.831514 | 0.26503015 | 56.141846 | 269.9996 | 0.030388728 | -65.798538 | -0.14253326 | 268.3024 | 270.88315 | -0.018528748
133.2 | -2.9676361 | -22.916115 | 0.26443383 | 56.129704 | 269.9996 | 0.030314136 | -66.041489 | -0.14310698 | 268.36642 | 270.91782 | -0.01839117
133.3 | -2.9676361 | -22.79987 | 0.26441494 | 56.129173 | 269.9996 | 0.030314486 | -65.720779 | -0.14208908 | 268.43655 | 270.98279 | -0.018581754
133.4 | -2.9676361 | -22.854439 | 0.26420826 | 56.244762 | 269.9996 | 0.030293429 | -65.87812 | -0.14272697 | 268.40668 | 270.9816 | -0.018307863
133.5 | -2.9676361 | -22.899958 | 0.2639308 | 56.13599 | 269.9996 | 0.030263711 | -66.003426 | -0.14279395 | 268.44431 | 271.07077 | -0.018130548
133.6 | -2.9676361 | -23.001583 | 0.26369387 | 56.129448 | 269.9996 | 0.030229492 | -66.274582 | -0.14267607 | 268.49411 | 271.11655 | -0.018533789
133.7 | -2.9676361 | -23.027372 | 0.26393408 | 56.141983 | 269.9996 | 0.030266283 | -66.363167 | -0.14296888 | 268.53519 | 271.12451 | -0.018313458
133.8 | -2.9676361 | -23.094406 | 0.26376784 | 56.129704 | 269.9996 | 0.03024102 | -66.559647 | -0.14299022 | 268.61261 | 271.11853 | -0.018441631
133.9 | -2.9676361 | -23.1157 | 0.26361442 | 56.129173 | 269.9996 | 0.030222764 | -66.622818 | -0.14313161 | 268.65054 | 271.17508 | -0.018259199
134 | -2.9676361 | -23.213909 | 0.26315817 | 56.12915 | 269.9996 | 0.030186301 | -66.909019 | -0.14324439 | 268.67606 | 271.21527 | -0.018475043
134.1 | -2.9676361 | -23.138546 | 0.26310265 | 56.12915 | 269.9996 | 0.030166026 | -66.703758 | -0.14288539 | 268.7627 | 271.27808 | -0.018253673
134.2 | -2.9676361 | -23.328209 | 0.26279029 | 56.12915 | 269.9996 | 0.03013693 | -67.213768 | -0.14365689 | 268.74146 | 271.33057 | -0.01841086
134.3 | -2.9676361 | -23.212738 | 0.26283026 | 56.12915 | 269.9996 | 0.030134587 | -66.894386 | -0.14315806 | 268.79385 | 271.33273 | -0.018189078
134.4 | -2.9676361 | -23.257896 | 0.26288846 | 56.12915 | 269.9996 | 0.030146418 | -67.028893 | -0.1430409 | 268.85754 | 271.39291 | -0.018261554
134.5 | -2.9676361 | -23.251974 | 0.26273057 | 56.116684 | 269.9996 | 0.030128347 | -67.008675 | -0.14300054 | 268.91113 | 271.45645 | -0.018293615
134.6 | -2.9676361 | -23.371077 | 0.2622323 | 56.105244 | 269.9996 | 0.030081889 | -67.366966 | -0.14364895 | 268.90497 | 271.53372 | -0.018220477
134.7 | -2.9676361 | -23.276648 | 0.26238498 | 56.128117 | 269.9996 | 0.030076927 | -67.095566 | -0.14231846 | 268.98572 | 271.55627 | -0.018548613
134.8 | -2.9676361 | -23.325512 | 0.26228079 | 56.003197 | 269.9996 | 0.030067977 | -67.222229 | -0.14276308 | 269.06244 | 271.64059 | -0.018367236
134.9 | -2.9676361 | -23.412025 | 0.26209629 | 56.044071 | 269.9996 | 0.03005825 | -67.456383 | -0.14275286 | 269.04953 | 271.65643 | -0.018656697
135 | -2.9676361 | -23.356548 | 0.262124 | 55.889923 | 269.9996 | 0.030054199 | -67.30703 | -0.14279093 | 269.10815 | 271.72061 | -0.018311733
135.1 | -2.9676361 | -23.51358 | 0.26188079 | 55.92762 | 269.9996 | 0.030027704 | -67.765167 | -0.14353302 | 269.14401 | 271.76016 | -0.018539349
135.2 | -2.9676361 | -23.497509 | 0.26182896 | 55.847191 | 269.9996 | 0.03001984 | -67.725319 | -0.14307357 | 269.15356 | 271.82388 | -0.018552287
135.3 | -2.9676361 | -23.415129 | 0.26186213 | 55.84367 | 269.9996 | 0.030025464 | -67.488274 | -0.14251761 | 269.21777 | 271.83588 | -0.018510891
135.4 | -2.9676361 | -23.42243 | 0.26181841 | 55.843513 | 269.9996 | 0.030011665 | -67.517563 | -0.14196339 | 269.27628 | 271.9205 | -0.01863193
135.5 | -2.9676361 | -23.553986 | 0.26169151 | 55.795731 | 269.9996 | 0.030012069 | -67.856277 | -0.14316221 | 269.32547 | 271.96478 | -0.018417252
135.6 | -2.9676361 | -23.584362 | 0.26151717 | 55.725788 | 269.9996 | 0.029996993 | -67.960541 | -0.14344572 | 269.4111 | 272.00647 | -0.018417662
135.7 | -2.9676361 | -23.457109 | 0.26167583 | 55.733013 | 269.9996 | 0.030009242 | -67.602364 | -0.14288147 | 269.39984 | 272.01068 | -0.018328004
135.8 | -2.9676361 | -23.670479 | 0.26136017 | 55.594437 | 269.9996 | 0.029976843 | -68.212601 | -0.14369443 | 269.45544 | 272.04593 | -0.018399609
135.9 | -2.9676361 | -23.618902 | 0.26118094 | 55.538422 | 269.9996 | 0.029953316 | -68.078903 | -0.14336476 | 269.51505 | 272.14304 | -0.018268019
136 | -2.9676361 | -23.598778 | 0.26120758 | 55.535999 | 269.9996 | 0.029954983 | -68.02037 | -0.14264931 | 269.5394 | 272.181 | -0.018496409
136.1 | -2.9676361 | -23.589884 | 0.26109749 | 55.476711 | 269.9996 | 0.029943289 | -67.99015 | -0.14315011 | 269.57306 | 272.22949 | -0.01826903
136.2 | -2.9676361 | -23.627155 | 0.26093626 | 55.399208 | 269.9996 | 0.029931858 | -68.060738 | -0.14312673 | 269.63095 | 272.30423 | -0.018329205
136.3 | -2.9676361 | -23.669506 | 0.26098326 | 55.248535 | 269.9996 | 0.029938193 | -68.203934 | -0.14356507 | 269.64999 | 272.34464 | -0.018253662
136.4 | -2.9676361 | -23.654591 | 0.26104328 | 55.373756 | 269.9996 | 0.029929452 | -68.168648 | -0.14303249 | 269.63287 | 272.35193 | -0.018397968
136.5 | -2.9676361 | -23.806286 | 0.26066065 | 55.258347 | 269.9996 | 0.02990404 | -68.605553 | -0.14343943 | 269.73489 | 272.44348 | -0.018693447
136.6 | -2.9676361 | -23.623831 | 0.26070896 | 55.240082 | 269.9996 | 0.029895552 | -68.08963 | -0.14249003 | 269.75763 | 272.4469 | -0.018491011
136.7 | -2.9676361 | -23.669821 | 0.26040924 | 55.148613 | 269.9996 | 0.029870277 | -68.222176 | -0.14298941 | 269.85593 | 272.46829 | -0.018380189
136.8 | -2.9676361 | -23.595427 | 0.26061592 | 54.943466 | 269.9996 | 0.029886374 | -67.993362 | -0.14301328 | 269.87076 | 272.51276 | -0.018173153
136.9 | -2.9676361 | -23.669287 | 0.26055038 | 54.932148 | 269.9996 | 0.0298732 | -68.186317 | -0.14299527 | 269.8862 | 272.53336 | -0.018521339
137 | -2.9676361 | -23.68264 | 0.26057005 | 54.93166 | 269.9996 | 0.029872483 | -68.238205 | -0.14297101 | 269.95258 | 272.55115 | -0.0184802
137.1 | -2.9676361 | -23.725655 | 0.26040751 | 54.931641 | 269.9996 | 0.029860718 | -68.374382 | -0.14332055 | 269.99133 | 272.61295 | -0.018367128
137.2 | -2.9676361 | -23.700632 | 0.26015165 | 54.666229 | 269.9996 | 0.029838674 | -68.304626 | -0.14334789 | 270.06006 | 272.6597 | -0.018236538
137.3 | -2.9676361 | -23.665621 | 0.26014987 | 54.688965 | 269.9996 | 0.029821739 | -68.207809 | -0.14308991 | 270.06235 | 272.69229 | -0.018214615
137.4 | -2.9676361 | -23.713667 | 0.26003611 | 54.626831 | 269.9996 | 0.029815307 | -68.346237 | -0.14338192 | 270.11349 | 272.75778 | -0.018280175
137.5 | -2.9676361 | -23.731333 | 0.25997031 | 54.624146 | 269.9996 | 0.02981524 | -68.373146 | -0.14357075 | 270.07813 | 272.71588 | -0.018355971
137.6 | -2.9676361 | -23.755682 | 0.2599698 | 54.47776 | 269.9996 | 0.029813807 | -68.434128 | -0.14363638 | 270.13217 | 272.75897 | -0.018462515
137.7 | -2.9676361 | -23.719896 | 0.26001713 | 54.438194 | 269.9996 | 0.029820958 | -68.344757 | -0.14347577 | 270.16379 | 272.80768 | -0.018281016
137.8 | -2.9676361 | -23.726664 | 0.25992417 | 54.311157 | 269.9996 | 0.029807594 | -68.378136 | -0.14321843 | 270.18173 | 272.85446 | -0.018475294
137.9 | -2.9676361 | -23.684641 | 0.25979999 | 54.305672 | 269.9996 | 0.029792391 | -68.261673 | -0.14321896 | 270.21933 | 272.84521 | -0.018380703
138 | -2.9676361 | -23.712923 | 0.25970647 | 54.305435 | 269.9996 | 0.029780325 | -68.33783 | -0.14301959 | 270.17273 | 272.90506 | -0.01858006
138.1 | -2.9676361 | -23.643991 | 0.25986835 | 54.30542 | 269.9996 | 0.029803539 | -68.139999 | -0.14295563 | 270.1817 | 272.8588 | -0.018402588
138.2 | -2.9676361 | -23.701925 | 0.25972688 | 54.251972 | 269.9996 | 0.029786231 | -68.276459 | -0.14349389 | 270.24268 | 272.88687 | -0.018265596
138.3 | -2.9676361 | -23.717375 | 0.25941107 | 54.159767 | 269.9996 | 0.029744783 | -68.334915 | -0.14323047 | 270.22797 | 272.89954 | -0.018302483
138.4 | -2.9676361 | -23.650854 | 0.2594662 | 53.998993 | 269.9996 | 0.029758109 | -68.152077 | -0.14310159 | 270.26602 | 272.94574 | -0.018253602
138.5 | -2.9676361 | -23.67539 | 0.2594671 | 53.879982 | 269.9996 | 0.029747644 | -68.227844 | -0.14294466 | 270.30682 | 272.86798 | -0.018436613
138.6 | -2.9676361 | -23.766273 | 0.25927517 | 53.87484 | 269.9996 | 0.029733991 | -68.495163 | -0.14370814 | 270.32568 | 272.90836 | -0.018345227
138.7 | -2.9676361 | -23.735893 | 0.25909257 | 53.971466 | 269.9996 | 0.029722048 | -68.404099 | -0.14310895 | 270.31241 | 272.9444 | -0.018620588
138.8 | -2.9676361 | -23.654764 | 0.25923377 | 53.896412 | 269.9996 | 0.029730141 | -68.168411 | -0.1429912 | 270.31815 | 272.89163 | -0.018480603
138.9 | -2.9676361 | -23.666546 | 0.25909358 | 53.685314 | 269.9996 | 0.029710935 | -68.174103 | -0.1431717 | 270.37247 | 272.92773 | -0.018437726
139 | -2.9676361 | -23.690773 | 0.25905517 | 53.686005 | 269.9996 | 0.029712191 | -68.270157 | -0.14286129 | 270.34412 | 272.9324 | -0.018543126
139.1 | -2.9676361 | -23.681658 | 0.25895202 | 53.65847 | 269.9996 | 0.029704418 | -68.243217 | -0.14308852 | 270.35571 | 272.91006 | -0.018589629
139.2 | -2.9676361 | -23.702766 | 0.25895473 | 53.65728 | 269.9996 | 0.029700583 | -68.307442 | -0.14370209 | 270.28979 | 272.86633 | -0.018340487
139.3 | -2.9676361 | -23.703995 | 0.25887275 | 53.65723 | 269.9996 | 0.029692903 | -68.314224 | -0.14330553 | 270.29623 | 272.88849 | -0.018408658
139.4 | -2.9676361 | -23.765533 | 0.25874105 | 53.601162 | 269.9996 | 0.029676056 | -68.484352 | -0.144015 | 270.2778 | 272.83716 | -0.018373299
139.5 | -2.9676361 | -23.657232 | 0.25887147 | 53.654804 | 269.9996 | 0.029688086 | -68.175568 | -0.1433892 | 270.29828 | 272.90216 | -0.018354008
139.6 | -2.9676361 | -23.729254 | 0.25869888 | 53.601059 | 269.9996 | 0.029671144 | -68.360542 | -0.14338599 | 270.28992 | 272.78787 | -0.018607773
139.7 | -2.9676361 | -23.683186 | 0.25857702 | 53.463734 | 269.9996 | 0.029665526 | -68.256828 | -0.14284506 | 270.28699 | 272.80612 | -0.018705824
139.8 | -2.9676361 | -23.655216 | 0.2585234 | 53.441841 | 269.9996 | 0.029643018 | -68.170158 | -0.14307675 | 270.26825 | 272.81229 | -0.018759498
139.9 | -2.9676361 | -23.548849 | 0.25852069 | 53.411564 | 269.9996 | 0.029649526 | -67.862259 | -0.14289241 | 270.24973 | 272.81113 | -0.01843052
140 | -2.9676361 | -23.678247 | 0.25827178 | 53.320755 | 269.9996 | 0.029625634 | -68.237755 | -0.14356855 | 270.23853 | 272.81601 | -0.018639812
140.1 | -2.9676361 | -23.54698 | 0.2585429 | 53.31683 | 269.9996 | 0.029655581 | -67.856613 | -0.14327957 | 270.29025 | 272.7757 | -0.018296516
140.2 | -2.9676361 | -23.564621 | 0.2585789 | 53.316658 | 269.9996 | 0.029656401 | -67.908058 | -0.14318448 | 270.22946 | 272.73611 | -0.01815578
140.3 | -2.9676361 | -23.666887 | 0.25839502 | 53.31665 | 269.9996 | 0.029628715 | -68.18837 | -0.14346454 | 270.21573 | 272.71594 | -0.018347906
140.4 | -2.9676361 | -23.607758 | 0.25838917 | 53.31665 | 269.9996 | 0.029633498 | -68.046349 | -0.14318068 | 270.20081 | 272.74243 | -0.0184338
140.5 | -2.9676361 | -23.511919 | 0.25830564 | 53.25975 | 269.9996 | 0.029621474 | -67.753944 | -0.14311707 | 270.20364 | 272.69727 | -0.018481163
140.6 | -2.9676361 | -23.532667 | 0.25838193 | 53.314194 | 269.9996 | 0.029637443 | -67.814705 | -0.14303811 | 270.13138 | 272.70966 | -0.018464265
140.7 | -2.9676361 | -23.604065 | 0.25812656 | 53.30035 | 269.9996 | 0.029610241 | -68.022896 | -0.1430849 | 270.1351 | 272.66083 | -0.01858307
140.8 | -2.9676361 | -23.622669 | 0.25789353 | 53.315948 | 269.9996 | 0.029575666 | -68.074303 | -0.14319322 | 270.16162 | 272.70856 | -0.018591672
140.9 | -2.9676361 | -23.655602 | 0.25778884 | 53.209965 | 269.9996 | 0.029574445 | -68.169182 | -0.14340103 | 270.15561 | 272.6716 | -0.018671716
141 | -2.9676361 | -23.61821 | 0.25799984 | 53.295849 | 269.9996 | 0.029587699 | -68.054474 | -0.14331712 | 270.07806 | 272.67886 | -0.01850176
141.1 | -2.9676361 | -23.524109 | 0.25805891 | 53.209099 | 269.9996 | 0.029590536 | -67.811661 | -0.14274618 | 270.09961 | 272.72336 | -0.018529646
141.2 | -2.9676361 | -23.526543 | 0.25784126 | 53.146091 | 269.9996 | 0.029570734 | -67.795395 | -0.1428448 | 270.12631 | 272.70065 | -0.01851774
141.3 | -2.9676361 | -23.544907 | 0.25797102 | 53.199886 | 269.9996 | 0.029588275 | -67.851929 | -0.14298882 | 270.09915 | 272.67545 | -0.01855012
141.4 | -2.9676361 | -23.559029 | 0.25790468 | 53.28072 | 269.9996 | 0.029582255 | -67.895355 | -0.14299746 | 270.02646 | 272.61624 | -0.018795094
141.5 | -2.9676361 | -23.545885 | 0.25794008 | 53.101902 | 269.9996 | 0.029576898 | -67.853638 | -0.14356551 | 270.04114 | 272.61334 | -0.018345784
141.6 | -2.9676361 | -23.621897 | 0.25761366 | 53.13681 | 269.9996 | 0.029558238 | -68.071487 | -0.14371993 | 270.02933 | 272.61545 | -0.018567711
141.7 | -2.9676361 | -23.552536 | 0.25781283 | 53.200951 | 269.9996 | 0.029570593 | -67.866447 | -0.14335379 | 270.00052 | 272.53085 | -0.018440485
141.8 | -2.9676361 | -23.546492 | 0.25788817 | 53.168102 | 269.9996 | 0.029573854 | -67.876595 | -0.14312932 | 269.98199 | 272.57227 | -0.018523801
141.9 | -2.9676361 | -23.374548 | 0.25790286 | 53.185822 | 269.9996 | 0.029577136 | -67.357903 | -0.14276114 | 269.98172 | 272.5318 | -0.018371008
142 | -2.9676361 | -23.501356 | 0.25754708 | 53.30687 | 269.9996 | 0.029543219 | -67.724335 | -0.14321743 | 269.88892 | 272.52448 | -0.018556204
142.1 | -2.9676361 | -23.469618 | 0.25754541 | 53.258327 | 269.9996 | 0.02953409 | -67.635841 | -0.14308602 | 269.91226 | 272.45886 | -0.018520892
142.2 | -2.9676361 | -23.493675 | 0.25745699 | 53.314098 | 269.9996 | 0.029526588 | -67.701683 | -0.14326046 | 269.90115 | 272.46909 | -0.018467274
142.3 | -2.9676361 | -23.395874 | 0.25751591 | 53.28521 | 269.9996 | 0.029544564 | -67.420746 | -0.14250708 | 269.86801 | 272.47028 | -0.01849661
142.4 | -2.9676361 | -23.425461 | 0.25736412 | 53.267242 | 269.9996 | 0.02950912 | -67.505463 | -0.14287768 | 269.80347 | 272.37585 | -0.018479655
142.5 | -2.9676361 | -23.533535 | 0.25706822 | 53.314518 | 269.9996 | 0.029484 | -67.841118 | -0.14334472 | 269.75931 | 272.33539 | -0.018612549
142.6 | -2.9676361 | -23.459249 | 0.25723568 | 53.316559 | 269.9996 | 0.029508233 | -67.601814 | -0.14325097 | 269.7861 | 272.36362 | -0.018543081
142.7 | -2.9676361 | -23.522165 | 0.25707453 | 53.285313 | 269.9996 | 0.029490374 | -67.783035 | -0.14330809 | 269.74295 | 272.28226 | -0.018644957
142.8 | -2.9676361 | -23.344284 | 0.25724834 | 53.315296 | 269.9996 | 0.029502371 | -67.276337 | -0.14237075 | 269.68295 | 272.28458 | -0.018544989
142.9 | -2.9676361 | -23.340536 | 0.25720501 | 53.316593 | 269.9996 | 0.029491097 | -67.258797 | -0.14248654 | 269.66864 | 272.2464 | -0.018465569
143 | -2.9676361 | -23.372965 | 0.25708202 | 53.426743 | 269.9996 | 0.029485166 | -67.352425 | -0.14282869 | 269.63467 | 272.18106 | -0.018391859
143.1 | -2.9676361 | -23.657654 | 0.25665262 | 53.536083 | 269.9996 | 0.02943258 | -68.177383 | -0.14410487 | 269.60666 | 272.23944 | -0.018511947
143.2 | -2.9676361 | -23.45923 | 0.25676477 | 53.390507 | 269.9996 | 0.029462846 | -67.626099 | -0.14344536 | 269.60547 | 272.10989 | -0.018362889
143.3 | -2.9676361 | -23.465946 | 0.25662085 | 53.609108 | 269.9996 | 0.029438233 | -67.621681 | -0.14333597 | 269.55145 | 272.14709 | -0.018463504
143.4 | -2.9676361 | -23.388371 | 0.25673294 | 53.410751 | 269.9996 | 0.02944533 | -67.395775 | -0.14283039 | 269.56857 | 272.09286 | -0.018535091
143.5 | -2.9676361 | -23.348532 | 0.25694597 | 53.624847 | 269.9996 | 0.029477863 | -67.290222 | -0.14300677 | 269.53165 | 272.06143 | -0.018300887
143.6 | -2.9676361 | -23.376062 | 0.25676969 | 53.655827 | 269.9996 | 0.029450249 | -67.363251 | -0.14255573 | 269.49234 | 272.04434 | -0.018494396
143.7 | -2.9676361 | -23.363073 | 0.25665185 | 53.657169 | 269.9996 | 0.029442508 | -67.324265 | -0.1423565 | 269.46588 | 271.99927 | -0.018498706
143.8 | -2.9676361 | -23.451231 | 0.25649831 | 53.657223 | 269.9996 | 0.029418271 | -67.583435 | -0.14277709 | 269.4744 | 272.00186 | -0.018516993
143.9 | -2.9676361 | -23.35338 | 0.25662309 | 53.657227 | 269.9996 | 0.02943453 | -67.316727 | -0.14268911 | 269.39197 | 271.92993 | -0.018466927
144 | -2.9676361 | -23.369703 | 0.25671148 | 53.657227 | 269.9996 | 0.029439233 | -67.344055 | -0.14246237 | 269.39285 | 271.96594 | -0.018591937
144.1 | -2.9676361 | -23.559069 | 0.25634483 | 53.67313 | 269.9996 | 0.029403239 | -67.888443 | -0.14390871 | 269.37457 | 271.91895 | -0.01833171
144.2 | -2.9676361 | -23.53446 | 0.2562798 | 53.760944 | 269.9996 | 0.029407125 | -67.824684 | -0.1435567 | 269.34958 | 271.91928 | -0.018491501
144.3 | -2.9676361 | -23.426495 | 0.25651982 | 53.931641 | 269.9996 | 0.029419512 | -67.508499 | -0.14289197 | 269.27798 | 271.87457 | -0.018392095
144.4 | -2.9676361 | -23.49539 | 0.25634384 | 53.917259 | 269.9996 | 0.029401794 | -67.702522 | -0.14326577 | 269.2883 | 271.86316 | -0.018407388
144.5 | -2.9676361 | -23.422783 | 0.25628072 | 53.973297 | 269.9996 | 0.029397702 | -67.511826 | -0.14241309 | 269.31424 | 271.86057 | -0.018506452
144.6 | -2.9676361 | -23.442743 | 0.25621763 | 53.975719 | 269.9996 | 0.029388716 | -67.56356 | -0.14298239 | 269.23996 | 271.86148 | -0.018536499
144.7 | -2.9676361 | -23.491404 | 0.25607178 | 53.975826 | 269.9996 | 0.029373012 | -67.695793 | -0.14287038 | 269.29703 | 271.84607 | -0.018707121
144.8 | -2.9676361 | -23.395117 | 0.2561186 | 53.97583 | 269.9996 | 0.029383985 | -67.41732 | -0.14243361 | 269.22916 | 271.89056 | -0.018586621
144.9 | -2.9676361 | -23.477617 | 0.25580141 | 53.97583 | 269.9996 | 0.029343793 | -67.659187 | -0.14256386 | 269.22879 | 271.79779 | -0.018700259
145 | -2.9676361 | -23.428816 | 0.25605121 | 54.179768 | 269.9996 | 0.0293657 | -67.516167 | -0.14283201 | 269.13492 | 271.69794 | -0.018347738
145.1 | -2.9676361 | -23.610657 | 0.25569251 | 54.205929 | 269.9996 | 0.029340813 | -68.035225 | -0.14347304 | 269.1442 | 271.76361 | -0.018492932
145.2 | -2.9676361 | -23.42045 | 0.2557447 | 54.264462 | 269.9996 | 0.0293383 | -67.516037 | -0.14258192 | 269.16251 | 271.75107 | -0.018428937
145.3 | -2.9676361 | -23.492233 | 0.25571594 | 54.30365 | 269.9996 | 0.029332409 | -67.697853 | -0.14317723 | 269.15234 | 271.73679 | -0.018476231
145.4 | -2.9676361 | -23.487976 | 0.25579965 | 54.305344 | 269.9996 | 0.029335039 | -67.682472 | -0.14264226 | 269.12375 | 271.70953 | -0.018601522
145.5 | -2.9676361 | -23.537701 | 0.25586134 | 54.305416 | 269.9996 | 0.029344978 | -67.832771 | -0.14336619 | 269.1091 | 271.69266 | -0.018441362
145.6 | -2.9676361 | -23.582287 | 0.25569591 | 54.30542 | 269.9996 | 0.029324368 | -67.956696 | -0.14329547 | 269.06927 | 271.66748 | -0.018616296
145.7 | -2.9676361 | -23.48774 | 0.25579932 | 54.30542 | 269.9996 | 0.029337946 | -67.684219 | -0.14279702 | 269.09528 | 271.69363 | -0.018500322
145.8 | -2.9676361 | -23.512756 | 0.25581256 | 54.30542 | 269.9996 | 0.029346537 | -67.759735 | -0.14262253 | 269.10199 | 271.69073 | -0.01852027
145.9 | -2.9676361 | -23.45285 | 0.25594655 | 54.486893 | 269.9996 | 0.029352505 | -67.598969 | -0.14304507 | 269.08966 | 271.66138 | -0.018304348
146 | -2.9676361 | -23.601767 | 0.25567138 | 54.508732 | 269.9996 | 0.029325917 | -68.011307 | -0.14333354 | 269.0723 | 271.66861 | -0.01857025
146.1 | -2.9676361 | -23.543064 | 0.25557929 | 54.480721 | 269.9996 | 0.029315343 | -67.83989 | -0.14317554 | 269.07172 | 271.64615 | -0.018372955
146.2 | -2.9676361 | -23.570858 | 0.25549623 | 54.61776 | 269.9996 | 0.029301943 | -67.928291 | -0.14287572 | 269.07266 | 271.5957 | -0.018605176
146.3 | -2.9676361 | -23.540094 | 0.25548705 | 54.623756 | 269.9996 | 0.029313201 | -67.836258 | -0.1425367 | 268.99292 | 271.67108 | -0.018702198
146.4 | -2.9676361 | -23.558323 | 0.25536203 | 54.624016 | 269.9996 | 0.029301532 | -67.884254 | -0.14276092 | 269.03033 | 271.59357 | -0.018576415
146.5 | -2.9676361 | -23.692684 | 0.25522521 | 54.706146 | 269.9996 | 0.029269373 | -68.296074 | -0.1436553 | 268.96985 | 271.64279 | -0.018628363
146.6 | -2.9676361 | -23.603939 | 0.25528869 | 54.632545 | 269.9996 | 0.029280039 | -68.020859 | -0.1430234 | 269.00113 | 271.64005 | -0.018545166
146.7 | -2.9676361 | -23.580019 | 0.25529298 | 54.696487 | 269.9996 | 0.029295836 | -67.946884 | -0.1425084 | 268.98453 | 271.68085 | -0.018721117
146.8 | -2.9676361 | -23.592707 | 0.25526583 | 54.683277 | 269.9996 | 0.029279834 | -67.989037 | -0.14281477 | 269.00064 | 271.61371 | -0.018625293
146.9 | -2.9676361 | -23.787128 | 0.25491959 | 54.708706 | 269.9996 | 0.029237406 | -68.5467 | -0.14382082 | 268.97327 | 271.61462 | -0.018596357
147 | -2.9676361 | -23.625774 | 0.25497741 | 54.744717 | 269.9996 | 0.029255133 | -68.082359 | -0.14294446 | 269.0257 | 271.62277 | -0.018437546
147.1 | -2.9676361 | -23.567104 | 0.25517491 | 54.923561 | 269.9996 | 0.029268058 | -67.914742 | -0.14213787 | 268.97217 | 271.62378 | -0.018475655
147.2 | -2.9676361 | -23.63455 | 0.25505576 | 54.85331 | 269.9996 | 0.029252551 | -68.127441 | -0.14319988 | 269.03461 | 271.60629 | -0.018302219
147.3 | -2.9676361 | -23.639299 | 0.25494349 | 54.922947 | 269.9996 | 0.029248713 | -68.120407 | -0.14291784 | 269.03384 | 271.68741 | -0.018483309
147.4 | -2.9676361 | -23.608433 | 0.25501022 | 54.914997 | 269.9996 | 0.029252164 | -68.026314 | -0.14224952 | 269.03571 | 271.6384 | -0.018643616
147.5 | -2.9676361 | -23.748011 | 0.25488803 | 54.93092 | 269.9996 | 0.029237026 | -68.439026 | -0.14349107 | 269.02264 | 271.6348 | -0.01844769
147.6 | -2.9676361 | -23.731331 | 0.25483292 | 54.93161 | 269.9996 | 0.029227331 | -68.384544 | -0.14287958 | 269.08777 | 271.66141 | -0.018586051
147.7 | -2.9676361 | -23.764259 | 0.25475243 | 54.931641 | 269.9996 | 0.029223628 | -68.477249 | -0.14297128 | 268.99597 | 271.68506 | -0.01849813
147.8 | -2.9676361 | -23.71748 | 0.25476256 | 54.931641 | 269.9996 | 0.029232206 | -68.358246 | -0.14245258 | 269.04041 | 271.69968 | -0.018586274
147.9 | -2.9676361 | -23.728073 | 0.25477982 | 54.931641 | 269.9996 | 0.02922296 | -68.390381 | -0.1429029 | 269.0528 | 271.70462 | -0.018458975
148 | -2.9676361 | -23.75312 | 0.25468183 | 54.931641 | 269.9996 | 0.029215982 | -68.446655 | -0.14279173 | 269.06641 | 271.72293 | -0.018509232
148.1 | -2.9676361 | -23.728611 | 0.25459671 | 54.931641 | 269.9996 | 0.02919657 | -68.377541 | -0.14263664 | 269.03748 | 271.68564 | -0.018554462
148.2 | -2.9676361 | -23.814142 | 0.2545962 | 54.948143 | 269.9996 | 0.029202081 | -68.630112 | -0.14315978 | 269.10861 | 271.65115 | -0.01853363
148.3 | -2.9676361 | -23.733549 | 0.25473192 | 54.93235 | 269.9996 | 0.02922816 | -68.39151 | -0.14279093 | 269.11246 | 271.64859 | -0.018307678
148.4 | -2.9676361 | -23.802992 | 0.25459525 | 54.931671 | 269.9996 | 0.029198201 | -68.588722 | -0.14285101 | 269.12778 | 271.75937 | -0.018359527
148.5 | -2.9676361 | -23.840973 | 0.25428778 | 55.098297 | 269.9996 | 0.029163791 | -68.723518 | -0.14328066 | 269.05524 | 271.67636 | -0.018350668
148.6 | -2.9676361 | -23.780622 | 0.25417602 | 55.0135 | 269.9996 | 0.029158423 | -68.53376 | -0.14280815 | 269.12329 | 271.74191 | -0.01845767
148.7 | -2.9676361 | -23.84564 | 0.25421849 | 54.971684 | 269.9996 | 0.029166419 | -68.712753 | -0.1429711 | 269.13263 | 271.71735 | -0.018525068
148.8 | -2.9676361 | -23.80739 | 0.25431073 | 54.964302 | 269.9996 | 0.029170664 | -68.604355 | -0.14271779 | 269.11493 | 271.75629 | -0.018412437
148.9 | -2.9676361 | -23.854324 | 0.25422728 | 55.116386 | 269.9996 | 0.029167213 | -68.739273 | -0.14277683 | 269.09775 | 271.71326 | -0.018618735
149 | -2.9676361 | -23.924986 | 0.25402275 | 54.961704 | 269.9996 | 0.02914845 | -68.944847 | -0.14295092 | 269.15454 | 271.7533 | -0.01846244
149.1 | -2.9676361 | -23.969374 | 0.25408575 | 55.038528 | 269.9996 | 0.029137896 | -69.067665 | -0.14305854 | 269.17093 | 271.78952 | -0.018503314
149.2 | -2.9676361 | -23.847063 | 0.2541565 | 55.011738 | 269.9996 | 0.029160861 | -68.738914 | -0.14274733 | 269.13403 | 271.80698 | -0.01827115
149.3 | -2.9676361 | -23.870277 | 0.2541649 | 55.083672 | 269.9996 | 0.029164435 | -68.785591 | -0.14304224 | 269.18439 | 271.86102 | -0.018281449
149.4 | -2.9676361 | -23.899851 | 0.25395945 | 54.955063 | 269.9996 | 0.02913595 | -68.866402 | -0.14294237 | 269.22723 | 271.89981 | -0.01844345
149.5 | -2.9676361 | -23.910622 | 0.25406188 | 54.932652 | 269.9996 | 0.029142205 | -68.901978 | -0.14302786 | 269.23148 | 271.88016 | -0.018391978
149.6 | -2.9676361 | -23.889904 | 0.25394404 | 54.931683 | 269.9996 | 0.029133908 | -68.843239 | -0.14245667 | 269.23724 | 271.9003 | -0.018614221
149.7 | -2.9676361 | -23.832548 | 0.25397688 | 54.931644 | 269.9996 | 0.029129747 | -68.674599 | -0.14206435 | 269.29126 | 271.99225 | -0.018379841
149.8 | -2.9676361 | -23.948126 | 0.25376445 | 54.931641 | 269.9996 | 0.029100535 | -69.002815 | -0.14271276 | 269.2901 | 272.00769 | -0.018476099
149.9 | -2.9676361 | -23.913258 | 0.25379071 | 54.931641 | 269.9996 | 0.029107854 | -68.926758 | -0.14272629 | 269.33319 | 271.98849 | -0.018354733
150 | -2.9676361 | -24.050898 | 0.25361094 | 54.931641 | 269.9996 | 0.029084064 | -69.311783 | -0.14337899 | 269.36356 | 272.078 | -0.018479263
150.1 | -2.9676361 | -23.979235 | 0.25357604 | 54.931641 | 269.9996 | 0.029080668 | -69.094208 | -0.143025 | 269.37097 | 272.07062 | -0.018474938
150.2 | -2.9676361 | -23.993902 | 0.25360709 | 54.899387 | 269.9996 | 0.029098863 | -69.137169 | -0.14298624 | 269.37585 | 272.07968 | -0.01853182
150.3 | -2.9676361 | -23.988041 | 0.25351486 | 54.897995 | 269.9996 | 0.029084876 | -69.127922 | -0.1427694 | 269.43372 | 272.13824 | -0.018445991
150.4 | -2.9676361 | -23.996767 | 0.25352642 | 54.865479 | 269.9996 | 0.02908338 | -69.147018 | -0.14249592 | 269.46274 | 272.12442 | -0.018641407
150.5 | -2.9676361 | -23.934742 | 0.25343552 | 54.825439 | 269.9996 | 0.02906782 | -68.962883 | -0.14201634 | 269.46155 | 272.22757 | -0.01858728
150.6 | -2.9676361 | -24.000345 | 0.25335795 | 54.827961 | 269.9996 | 0.029064033 | -69.166382 | -0.14243788 | 269.4357 | 272.25342 | -0.018481795
150.7 | -2.9676361 | -24.029936 | 0.25338149 | 54.8302 | 269.9996 | 0.02905784 | -69.262238 | -0.1426475 | 269.48917 | 272.17136 | -0.018645702
150.8 | -2.9676361 | -24.029623 | 0.25343633 | 54.714848 | 269.9996 | 0.029068604 | -69.240837 | -0.1429389 | 269.53787 | 272.21466 | -0.018470345
150.9 | -2.9676361 | -24.069216 | 0.25326419 | 54.651539 | 269.9996 | 0.029050501 | -69.355034 | -0.14303568 | 269.53915 | 272.25793 | -0.018546617
151 | -2.9676361 | -24.049833 | 0.25336343 | 54.685669 | 269.9996 | 0.02906676 | -69.30323 | -0.14297473 | 269.54919 | 272.25153 | -0.018337639
151.1 | -2.9676361 | -24.028692 | 0.25339815 | 54.62669 | 269.9996 | 0.029072609 | -69.23246 | -0.14262085 | 269.59482 | 272.25803 | -0.018538879
151.2 | -2.9676361 | -23.955286 | 0.25349507 | 54.624142 | 269.9996 | 0.029086761 | -69.024277 | -0.14234178 | 269.58746 | 272.29166 | -0.018296428
151.3 | -2.9676361 | -23.992363 | 0.25352034 | 54.503857 | 269.9996 | 0.029082801 | -69.124802 | -0.14243343 | 269.6438 | 272.37509 | -0.018337844
151.4 | -2.9676361 | -23.997149 | 0.25346032 | 54.584629 | 269.9996 | 0.029079173 | -69.169975 | -0.14234254 | 269.61993 | 272.31903 | -0.018355129
151.5 | -2.9676361 | -24.034348 | 0.25337306 | 54.622326 | 269.9996 | 0.029058496 | -69.264168 | -0.14248165 | 269.63159 | 272.32205 | -0.018450601
151.6 | -2.9676361 | -24.097078 | 0.25332049 | 54.623955 | 269.9996 | 0.029060794 | -69.438004 | -0.14245497 | 269.61957 | 272.32639 | -0.018729012
151.7 | -2.9676361 | -24.137789 | 0.25311753 | 54.571571 | 269.9996 | 0.029037772 | -69.551399 | -0.14328352 | 269.68164 | 272.37106 | -0.018543368
151.8 | -2.9676361 | -24.1187 | 0.25279653 | 54.403271 | 269.9996 | 0.029012132 | -69.497993 | -0.14271669 | 269.70566 | 272.45447 | -0.018597955
151.9 | -2.9676361 | -24.085039 | 0.25302148 | 54.433308 | 269.9996 | 0.029024223 | -69.394714 | -0.14301825 | 269.71442 | 272.41806 | -0.018342987
152 | -2.9676361 | -24.086836 | 0.25316605 | 54.492123 | 269.9996 | 0.029038167 | -69.403679 | -0.14270578 | 269.6785 | 272.36264 | -0.018487779
152.1 | -2.9676361 | -24.080015 | 0.25313187 | 54.415798 | 269.9996 | 0.029040737 | -69.384895 | -0.14273101 | 269.70947 | 272.44394 | -0.018349955
152.2 | -2.9676361 | -24.063744 | 0.25304887 | 54.459717 | 269.9996 | 0.029033225 | -69.369049 | -0.14238112 | 269.65579 | 272.45108 | -0.018585982
152.3 | -2.9676361 | -24.038128 | 0.25309497 | 54.377911 | 269.9996 | 0.029032338 | -69.276909 | -0.14267795 | 269.68826 | 272.50854 | -0.018433828
152.4 | -2.9676361 | -24.078501 | 0.252886 | 54.308552 | 269.9996 | 0.029011056 | -69.387581 | -0.1429977 | 269.72418 | 272.47577 | -0.018430158
152.5 | -2.9676361 | -24.03982 | 0.25285679 | 54.324287 | 269.9996 | 0.029009588 | -69.270073 | -0.14261918 | 269.70291 | 272.4848 | -0.018572478
152.6 | -2.9676361 | -23.913206 | 0.25293705 | 54.306236 | 269.9996 | 0.029007602 | -68.906525 | -0.14181314 | 269.67865 | 272.47861 | -0.018476564
152.7 | -2.9676361 | -24.029085 | 0.25280336 | 54.305454 | 269.9996 | 0.028990461 | -69.235886 | -0.14255796 | 269.71579 | 272.47314 | -0.018461874
152.8 | -2.9676361 | -24.081789 | 0.25270355 | 54.30542 | 269.9996 | 0.029002089 | -69.390816 | -0.14308773 | 269.73685 | 272.52002 | -0.01827712
152.9 | -2.9676361 | -24.158791 | 0.25255778 | 54.237331 | 269.9996 | 0.028968267 | -69.61454 | -0.14280887 | 269.76682 | 272.51865 | -0.018628718
153 | -2.9676361 | -24.135857 | 0.25248924 | 54.302479 | 269.9996 | 0.028961746 | -69.582375 | -0.14294901 | 269.75452 | 272.52585 | -0.018437881
153.1 | -2.9676361 | -24.018976 | 0.25240377 | 54.181202 | 269.9996 | 0.02896015 | -69.224251 | -0.14244096 | 269.8056 | 272.48624 | -0.018672885
153.2 | -2.9676361 | -24.037241 | 0.2524825 | 54.291748 | 269.9996 | 0.028958278 | -69.273705 | -0.14310527 | 269.76706 | 272.54932 | -0.018430587
153.3 | -2.9676361 | -24.203392 | 0.25221071 | 54.103382 | 269.9996 | 0.028938623 | -69.742706 | -0.1437483 | 269.80731 | 272.58008 | -0.018611588
153.4 | -2.9676361 | -24.182337 | 0.25199127 | 54.079937 | 269.9996 | 0.028911693 | -69.685783 | -0.14371587 | 269.80719 | 272.55835 | -0.018535754
153.5 | -2.9676361 | -24.06831 | 0.25187683 | 53.980328 | 269.9996 | 0.028884944 | -69.353172 | -0.14268059 | 269.90808 | 272.603 | -0.018576907
153.6 | -2.9676361 | -24.033674 | 0.25205776 | 53.976025 | 269.9996 | 0.028917622 | -69.254257 | -0.14272866 | 269.85071 | 272.5986 | -0.018377002
153.7 | -2.9583454 | -24.177433 | 0.25193399 | 53.975838 | 269.9996 | 0.028904062 | -69.670052 | -0.14326976 | 269.89111 | 272.59021 | -0.018511338
153.8 | -2.9489584 | -24.084673 | 0.25187021 | 53.97583 | 269.9996 | 0.028892582 | -69.430275 | -0.14252459 | 269.86243 | 272.55777 | -0.018740572
153.9 | -2.9668288 | -23.971174 | 0.25208539 | 53.97583 | 269.9996 | 0.028918652 | -69.105728 | -0.14239174 | 269.85202 | 272.58469 | -0.018498285
154 | -2.9676011 | -24.044292 | 0.25214398 | 53.97583 | 269.9996 | 0.02892264 | -69.299789 | -0.14302735 | 269.85522 | 272.59546 | -0.01853827
154.1 | -2.9676344 | -23.982723 | 0.2520496 | 53.97583 | 269.9996 | 0.028922867 | -69.114182 | -0.1426338 | 269.87119 | 272.55594 | -0.018430553
154.2 | -2.9676361 | -24.034035 | 0.25187644 | 53.97583 | 269.9996 | 0.028898124 | -69.261063 | -0.14277616 | 269.82028 | 272.61475 | -0.0186041
154.3 | -2.9676361 | -24.087593 | 0.25181457 | 53.97583 | 269.9996 | 0.028900174 | -69.410629 | -0.14291584 | 269.84213 | 272.60593 | -0.018573375
154.4 | -2.9676361 | -24.148487 | 0.25170168 | 53.906158 | 269.9996 | 0.028888782 | -69.588173 | -0.14285579 | 269.85577 | 272.54019 | -0.018773101
154.5 | -2.9676361 | -24.12608 | 0.25176001 | 53.97282 | 269.9996 | 0.028880235 | -69.525818 | -0.14309239 | 269.79431 | 272.57919 | -0.018524604
154.6 | -2.9676361 | -24.04122 | 0.25159675 | 53.867359 | 269.9996 | 0.028870076 | -69.296677 | -0.14280887 | 269.84708 | 272.52942 | -0.018407263
154.7 | -2.9676361 | -24.147198 | 0.25133613 | 53.942406 | 269.9996 | 0.028841794 | -69.623734 | -0.14341979 | 269.83954 | 272.54855 | -0.018630758
154.8 | -2.9676361 | -24.003859 | 0.25173894 | 53.974384 | 269.9996 | 0.028882561 | -69.179787 | -0.14304198 | 269.77396 | 272.50696 | -0.018332224
154.9 | -2.9676361 | -24.078291 | 0.25149825 | 53.867424 | 269.9996 | 0.028858956 | -69.394043 | -0.14277549 | 269.8042 | 272.55008 | -0.018606693
155 | -2.9676361 | -24.101696 | 0.25138268 | 53.886398 | 269.9996 | 0.028838716 | -69.45639 | -0.14338946 | 269.79315 | 272.57193 | -0.018387886
155.1 | -2.9676361 | -24.146776 | 0.25128353 | 53.797722 | 269.9996 | 0.028826131 | -69.588715 | -0.14322974 | 269.82089 | 272.59534 | -0.018615983
155.2 | -2.9676361 | -24.106262 | 0.25128135 | 53.958717 | 269.9996 | 0.028817464 | -69.469101 | -0.14335254 | 269.77234 | 272.57166 | -0.018384695
155.3 | -2.9676361 | -24.165501 | 0.2512123 | 53.945007 | 269.9996 | 0.028833143 | -69.645493 | -0.14334008 | 269.78183 | 272.59912 | -0.018614519
155.4 | -2.9676361 | -24.082493 | 0.25111473 | 53.699745 | 269.9996 | 0.028819529 | -69.406395 | -0.1430667 | 269.79446 | 272.53198 | -0.018482117
155.5 | -2.9676361 | -24.218576 | 0.25078979 | 53.76091 | 269.9996 | 0.028774677 | -69.813614 | -0.14396298 | 269.82071 | 272.54587 | -0.018576013
155.6 | -2.9676361 | -24.09009 | 0.2509799 | 53.691792 | 269.9996 | 0.028804332 | -69.429855 | -0.14329123 | 269.77075 | 272.53766 | -0.018463194
155.7 | -2.9676361 | -24.037668 | 0.25118127 | 53.853443 | 269.9996 | 0.028806474 | -69.265373 | -0.14296833 | 269.74359 | 272.56003 | -0.018436892
155.8 | -2.9676361 | -24.102943 | 0.25103775 | 53.777199 | 269.9996 | 0.028800881 | -69.461906 | -0.1430417 | 269.77185 | 272.5369 | -0.018642409
155.9 | -2.9676361 | -24.110592 | 0.25098109 | 53.74382 | 269.9996 | 0.028792929 | -69.484406 | -0.14350331 | 269.76773 | 272.543 | -0.018423771
156 | -2.9676361 | -24.052019 | 0.25086156 | 53.732773 | 269.9996 | 0.028788477 | -69.313957 | -0.14283855 | 269.75031 | 272.47458 | -0.018628433
156.1 | -2.9676361 | -24.276388 | 0.25045529 | 53.660492 | 269.9996 | 0.028729439 | -69.960358 | -0.14444172 | 269.75153 | 272.47345 | -0.018437227
156.2 | -2.9676361 | -24.137653 | 0.25045499 | 53.696815 | 269.9996 | 0.028731586 | -69.564438 | -0.14317442 | 269.72961 | 272.48111 | -0.018787073
156.3 | -2.9676361 | -24.085922 | 0.25046065 | 53.680431 | 269.9996 | 0.028743772 | -69.418716 | -0.14274275 | 269.69568 | 272.49112 | -0.018728428
156.4 | -2.9676361 | -24.100397 | 0.25049651 | 53.803413 | 269.9996 | 0.02873645 | -69.46154 | -0.1430006 | 269.65674 | 272.52393 | -0.018773936
156.5 | -2.9676361 | -24.006092 | 0.25078267 | 53.713287 | 269.9996 | 0.028771916 | -69.167351 | -0.14272133 | 269.67923 | 272.48914 | -0.018611602
156.6 | -2.9676361 | -24.083225 | 0.2505337 | 53.8722 | 269.9996 | 0.028744517 | -69.400787 | -0.14300635 | 269.64471 | 272.46628 | -0.018709533
156.7 | -2.9676361 | -24.1598 | 0.25029022 | 53.826614 | 269.9996 | 0.028713118 | -69.626495 | -0.14372358 | 269.65256 | 272.50067 | -0.018581262
156.8 | -2.9676361 | -24.083973 | 0.2502808 | 53.674843 | 269.9996 | 0.028713953 | -69.409416 | -0.14291595 | 269.66632 | 272.41928 | -0.018704375
156.9 | -2.9676361 | -24.083551 | 0.25033709 | 53.83604 | 269.9996 | 0.028727995 | -69.402481 | -0.1427923 | 269.64191 | 272.45129 | -0.018826973
157 | -2.9676361 | -24.065479 | 0.25046536 | 53.898998 | 269.9996 | 0.028730515 | -69.35601 | -0.1427753 | 269.60181 | 272.39133 | -0.01872229
157.1 | -2.9676361 | -24.019165 | 0.25031495 | 53.69902 | 269.9996 | 0.028717784 | -69.223488 | -0.14238557 | 269.67758 | 272.42355 | -0.018813945
157.2 | -2.9676361 | -24.119112 | 0.25023329 | 53.865307 | 269.9996 | 0.028709793 | -69.514954 | -0.14337365 | 269.65134 | 272.40958 | -0.01852363
157.3 | -2.9676361 | -24.107626 | 0.25029871 | 53.675503 | 269.9996 | 0.028725844 | -69.483154 | -0.1435577 | 269.63464 | 272.37836 | -0.018489188
157.4 | -2.9676361 | -23.952637 | 0.25029141 | 53.822208 | 269.9996 | 0.028720498 | -69.009468 | -0.14249045 | 269.59427 | 272.43713 | -0.018469764
157.5 | -2.9676361 | -24.097878 | 0.25006756 | 53.827766 | 269.9996 | 0.028688943 | -69.439651 | -0.1432097 | 269.62054 | 272.44061 | -0.018562296
157.6 | -2.9676361 | -24.119074 | 0.24999595 | 53.901363 | 269.9996 | 0.028683502 | -69.509094 | -0.14329912 | 269.58926 | 272.40732 | -0.018593557
157.7 | -2.9676361 | -24.173107 | 0.24992628 | 53.77124 | 269.9996 | 0.028671987 | -69.665298 | -0.14367847 | 269.61301 | 272.39423 | -0.018585591
157.8 | -2.9676361 | -24.119329 | 0.24998882 | 53.943825 | 269.9996 | 0.028684756 | -69.508087 | -0.14307705 | 269.57803 | 272.41681 | -0.018819382
157.9 | -2.9676361 | -24.075771 | 0.24983078 | 53.791706 | 269.9996 | 0.028668998 | -69.380859 | -0.14288718 | 269.63123 | 272.44272 | -0.018633958
158 | -2.9676361 | -24.031555 | 0.24983795 | 53.875431 | 269.9996 | 0.028664436 | -69.258148 | -0.14237051 | 269.60971 | 272.39316 | -0.018881636
158.1 | -2.9676361 | -23.998812 | 0.25013861 | 53.878437 | 269.9996 | 0.028703144 | -69.169052 | -0.14264914 | 269.58511 | 272.3764 | -0.018551869
158.2 | -2.9676361 | -24.074776 | 0.24980956 | 53.971737 | 269.9996 | 0.028664716 | -69.3908 | -0.14306109 | 269.54285 | 272.30502 | -0.018621268
158.3 | -2.9676361 | -23.991474 | 0.24977593 | 53.873386 | 269.9996 | 0.028667144 | -69.13015 | -0.14272475 | 269.5668 | 272.41382 | -0.018630642
158.4 | -2.9676361 | -23.980762 | 0.2496326 | 53.732166 | 269.9996 | 0.028643494 | -69.091667 | -0.14268324 | 269.59137 | 272.37839 | -0.018441092
158.5 | -2.9676361 | -24.043743 | 0.24965075 | 53.884304 | 269.9996 | 0.028643034 | -69.296722 | -0.14351475 | 269.53537 | 272.32272 | -0.018344332
158.6 | -2.9676361 | -23.974016 | 0.24977273 | 53.97187 | 269.9996 | 0.028653121 | -69.089996 | -0.14271802 | 269.54727 | 272.3349 | -0.018443961
158.7 | -2.9676361 | -23.98447 | 0.24969423 | 53.809288 | 269.9996 | 0.02864822 | -69.12355 | -0.14271645 | 269.57507 | 272.39954 | -0.018565565
158.8 | -2.9676361 | -24.099232 | 0.24946032 | 53.955666 | 269.9996 | 0.028628128 | -69.450821 | -0.14350469 | 269.53485 | 272.29373 | -0.018474182
158.9 | -2.9676361 | -24.123344 | 0.24944316 | 53.97496 | 269.9996 | 0.028618762 | -69.526619 | -0.14354324 | 269.48938 | 272.26566 | -0.018540991
159 | -2.9676361 | -23.996208 | 0.24947974 | 53.975792 | 269.9996 | 0.028630868 | -69.159477 | -0.14259516 | 269.49097 | 272.36203 | -0.018539602
159.1 | -2.9676361 | -24.042826 | 0.24916823 | 53.97583 | 269.9996 | 0.028590549 | -69.299767 | -0.14224616 | 269.4733 | 272.31442 | -0.018862013
159.2 | -2.9676361 | -24.052973 | 0.2493463 | 53.97583 | 269.9996 | 0.028602036 | -69.324814 | -0.1431451 | 269.47879 | 272.29144 | -0.018450649
159.3 | -2.9676361 | -24.136284 | 0.24911603 | 53.97583 | 269.9996 | 0.028578961 | -69.5392 | -0.14321375 | 269.49249 | 272.31546 | -0.018731406
159.4 | -2.9676361 | -24.103456 | 0.24914563 | 53.97583 | 269.9996 | 0.028584639 | -69.459007 | -0.14307941 | 269.44196 | 272.28253 | -0.018654771
159.5 | -2.9676361 | -24.158682 | 0.24887644 | 53.97583 | 269.9996 | 0.028557472 | -69.626366 | -0.14315176 | 269.47906 | 272.25653 | -0.018842813
159.6 | -2.9676361 | -23.989351 | 0.24904425 | 53.97583 | 269.9996 | 0.028569501 | -69.140602 | -0.14230567 | 269.40201 | 272.27951 | -0.018659772
159.7 | -2.9676361 | -24.040659 | 0.24908742 | 53.989212 | 269.9996 | 0.02858646 | -69.285378 | -0.14298975 | 269.46329 | 272.29883 | -0.018624898
159.8 | -2.9676361 | -24.042213 | 0.2491143 | 53.976406 | 269.9996 | 0.02859384 | -69.288086 | -0.14303222 | 269.43661 | 272.30252 | -0.018461797
159.9 | -2.9676361 | -24.027798 | 0.24909073 | 53.975857 | 269.9996 | 0.028572252 | -69.252365 | -0.14313675 | 269.43707 | 272.24091 | -0.018373514
160 | -2.9676361 | -24.033236 | 0.24887685 | 53.97583 | 269.9996 | 0.028555093 | -69.270218 | -0.14265761 | 269.39563 | 272.25955 | -0.018519588
160.1 | -2.9676361 | -24.05942 | 0.24890351 | 53.97583 | 269.9996 | 0.028554995 | -69.352867 | -0.14315209 | 269.43881 | 272.21304 | -0.018447166
160.2 | -2.9676361 | -24.082561 | 0.24877708 | 53.97583 | 269.9996 | 0.028531978 | -69.406311 | -0.14288402 | 269.46405 | 272.18661 | -0.018683979
160.3 | -2.9676361 | -23.935553 | 0.24879868 | 54.023769 | 269.9996 | 0.028554287 | -68.963455 | -0.14227603 | 269.43457 | 272.18063 | -0.018489867
160.4 | -2.9676361 | -24.053211 | 0.24875964 | 54.039867 | 269.9996 | 0.028543761 | -69.318909 | -0.14253311 | 269.39594 | 272.17841 | -0.018574672
160.5 | -2.9676361 | -24.037395 | 0.24861908 | 53.978596 | 269.9996 | 0.028519541 | -69.275085 | -0.14280596 | 269.38498 | 272.18201 | -0.018507808
160.6 | -2.9676361 | -24.107244 | 0.24851248 | 54.038738 | 269.9996 | 0.028513057 | -69.479622 | -0.14305189 | 269.4136 | 272.1781 | -0.018689824
160.7 | -2.9676361 | -24.170565 | 0.24831901 | 54.159599 | 269.9996 | 0.028500156 | -69.660095 | -0.1433492 | 269.36981 | 272.14093 | -0.018698363
160.8 | -2.9676361 | -24.129801 | 0.24828622 | 53.999641 | 269.9996 | 0.028496316 | -69.550026 | -0.14316346 | 269.38232 | 272.12521 | -0.018559789
160.9 | -2.9676361 | -24.118122 | 0.24829544 | 54.146915 | 269.9996 | 0.028489975 | -69.51696 | -0.14276527 | 269.39142 | 272.14417 | -0.018764343
161 | -2.9676361 | -24.052879 | 0.24810213 | 54.141884 | 269.9996 | 0.028472578 | -69.333679 | -0.1423519 | 269.39453 | 272.12122 | -0.018775865
161.1 | -2.9676361 | -24.197948 | 0.24787292 | 54.24572 | 269.9996 | 0.028433755 | -69.756065 | -0.14296672 | 269.38611 | 272.1188 | -0.018948548
161.2 | -2.9676361 | -24.105896 | 0.2478874 | 54.122833 | 269.9996 | 0.028438406 | -69.464233 | -0.14230998 | 269.38531 | 272.14029 | -0.018919354
161.3 | -2.9676361 | -24.193274 | 0.2478976 | 54.295628 | 269.9996 | 0.028457049 | -69.707802 | -0.14274451 | 269.35358 | 272.1012 | -0.018830726
161.4 | -2.9676361 | -24.098042 | 0.24791799 | 54.304996 | 269.9996 | 0.028443834 | -69.448723 | -0.14264813 | 269.37228 | 272.14938 | -0.018597145
161.5 | -2.9676361 | -24.268066 | 0.24764064 | 54.133144 | 269.9996 | 0.028408557 | -69.940826 | -0.14358443 | 269.37802 | 272.17545 | -0.018764583
161.6 | -2.9676361 | -24.128077 | 0.24771124 | 54.297977 | 269.9996 | 0.028425762 | -69.5429 | -0.14328237 | 269.38074 | 272.17313 | -0.018518234
161.7 | -2.9676361 | -24.177656 | 0.24772772 | 54.253933 | 269.9996 | 0.028431034 | -69.683311 | -0.14313497 | 269.39401 | 272.10483 | -0.018601028
161.8 | -2.9676361 | -24.126699 | 0.24777035 | 54.303196 | 269.9996 | 0.028430937 | -69.542793 | -0.14256248 | 269.33078 | 272.10968 | -0.018758208
161.9 | -2.9676361 | -24.224369 | 0.24757876 | 54.305321 | 269.9996 | 0.028409172 | -69.824936 | -0.14324275 | 269.35901 | 272.12341 | -0.018686511
162 | -2.9676361 | -24.154633 | 0.24749294 | 54.305416 | 269.9996 | 0.028407922 | -69.624512 | -0.14252239 | 269.33267 | 272.12357 | -0.018777467
162.1 | -2.9676361 | -24.099352 | 0.24757573 | 54.30542 | 269.9996 | 0.028404353 | -69.463219 | -0.14252675 | 269.3851 | 272.13 | -0.018633764
162.2 | -2.9676361 | -24.123154 | 0.24764648 | 54.30542 | 269.9996 | 0.028413625 | -69.496849 | -0.14248484 | 269.24881 | 272.14963 | -0.01873773
162.3 | -2.9676361 | -24.071041 | 0.24757478 | 54.30542 | 269.9996 | 0.028420778 | -69.352638 | -0.14241189 | 269.30402 | 272.17877 | -0.018569108
162.4 | -2.9676361 | -24.20018 | 0.24744235 | 54.30542 | 269.9996 | 0.02838851 | -69.736687 | -0.14346698 | 269.33667 | 272.15927 | -0.018522736
162.5 | -2.9676361 | -24.125557 | 0.24745318 | 54.30542 | 269.9996 | 0.028391158 | -69.525322 | -0.142846 | 269.32214 | 272.12912 | -0.018394295
162.6 | -2.9676361 | -24.308863 | 0.24707329 | 54.30542 | 269.9996 | 0.028350813 | -70.061028 | -0.14373833 | 269.31061 | 272.16174 | -0.018675361
162.7 | -2.9676361 | -24.192253 | 0.24716994 | 54.30542 | 269.9996 | 0.028359165 | -69.72039 | -0.14342569 | 269.27518 | 272.09906 | -0.018410621
162.8 | -2.9676361 | -24.251556 | 0.24691223 | 54.347729 | 269.9996 | 0.028338743 | -69.895882 | -0.14364271 | 269.3382 | 272.19229 | -0.018509895
162.9 | -2.9676361 | -24.211327 | 0.24689244 | 54.322044 | 269.9996 | 0.028333753 | -69.777794 | -0.14336784 | 269.35416 | 272.16986 | -0.018614182
163 | -2.9676361 | -24.134153 | 0.24713278 | 54.348957 | 269.9996 | 0.02835132 | -69.556519 | -0.14277177 | 269.30905 | 272.16925 | -0.018646557
163.1 | -2.9676361 | -24.194851 | 0.24691302 | 54.307301 | 269.9996 | 0.028330216 | -69.721313 | -0.14328726 | 269.37946 | 272.18262 | -0.018728463
163.2 | -2.9676361 | -24.207531 | 0.24685045 | 54.320248 | 269.9996 | 0.028334713 | -69.729698 | -0.14345831 | 269.30792 | 272.17392 | -0.018537074
163.3 | -2.9676361 | -24.263552 | 0.24676444 | 54.3209 | 269.9996 | 0.028314346 | -69.91201 | -0.14354111 | 269.33212 | 272.15594 | -0.018606786
163.4 | -2.9676361 | -24.099379 | 0.24704564 | 54.321018 | 269.9996 | 0.028352512 | -69.449501 | -0.1426965 | 269.32529 | 272.22876 | -0.018414799
163.5 | -2.9676361 | -24.304241 | 0.2466791 | 54.402187 | 269.9996 | 0.028303452 | -70.038528 | -0.14370269 | 269.33353 | 272.18292 | -0.018706847
163.6 | -2.9676361 | -24.09473 | 0.24651203 | 54.409458 | 269.9996 | 0.02828359 | -69.434204 | -0.14266379 | 269.33264 | 272.17786 | -0.018533917
163.7 | -2.9676361 | -24.192478 | 0.24639432 | 54.338428 | 269.9996 | 0.028273923 | -69.715599 | -0.14352708 | 269.33102 | 272.17746 | -0.018487714
163.8 | -2.9676361 | -24.210432 | 0.24642663 | 54.579342 | 269.9996 | 0.028285384 | -69.772903 | -0.14343376 | 269.28888 | 272.20596 | -0.018565152
163.9 | -2.9676361 | -24.308939 | 0.24614891 | 54.476776 | 269.9996 | 0.028248854 | -70.051537 | -0.14387308 | 269.31564 | 272.19363 | -0.018627934
164 | -2.9676361 | -24.171043 | 0.24622698 | 54.39629 | 269.9996 | 0.028254876 | -69.655006 | -0.14283083 | 269.35553 | 272.18094 | -0.018676745
164.1 | -2.9676361 | -24.144154 | 0.24637331 | 54.354073 | 269.9996 | 0.028274946 | -69.576439 | -0.14295982 | 269.38214 | 272.18259 | -0.01855471
164.2 | -2.9676361 | -24.185328 | 0.24635561 | 54.608604 | 269.9996 | 0.028274287 | -69.688972 | -0.14247788 | 269.30386 | 272.18536 | -0.018845659
164.3 | -2.9676361 | -24.208399 | 0.2462883 | 54.438225 | 269.9996 | 0.028260058 | -69.776352 | -0.14316246 | 269.34692 | 272.22305 | -0.018630395
164.4 | -2.9676361 | -24.282686 | 0.2460756 | 54.532291 | 269.9996 | 0.02824091 | -69.994423 | -0.14326468 | 269.30984 | 272.22269 | -0.018881155
164.5 | -2.9676361 | -24.267263 | 0.24596198 | 54.348507 | 269.9996 | 0.028221909 | -69.932533 | -0.14367229 | 269.38626 | 272.26794 | -0.018577185
164.6 | -2.9676361 | -24.291439 | 0.24605389 | 54.307281 | 269.9996 | 0.028229557 | -70.001862 | -0.14367646 | 269.42661 | 272.22336 | -0.018690644
164.7 | -2.9676361 | -24.177889 | 0.24609435 | 54.361046 | 269.9996 | 0.028242135 | -69.669098 | -0.1432652 | 269.37784 | 272.28595 | -0.018465269
164.8 | -2.9676361 | -24.14312 | 0.24607264 | 54.484375 | 269.9996 | 0.028244238 | -69.57843 | -0.14253075 | 269.36401 | 272.19052 | -0.018554278
164.9 | -2.9676361 | -24.339708 | 0.24573629 | 54.436028 | 269.9996 | 0.028201509 | -70.142479 | -0.14397097 | 269.39023 | 272.26608 | -0.018488724
165 | -2.9676361 | -24.27416 | 0.24574973 | 54.331627 | 269.9996 | 0.028197534 | -69.950058 | -0.14304465 | 269.45297 | 272.28711 | -0.018656245
165.1 | -2.9676361 | -24.22962 | 0.2457591 | 54.306553 | 269.9996 | 0.028204663 | -69.825005 | -0.14281322 | 269.44958 | 272.25201 | -0.018626528
165.2 | -2.9676361 | -24.229193 | 0.24573332 | 54.503841 | 269.9996 | 0.028200855 | -69.818176 | -0.14302883 | 269.39575 | 272.29446 | -0.018454418
165.3 | -2.9676361 | -24.233782 | 0.24572694 | 54.375 | 269.9996 | 0.028199872 | -69.837311 | -0.14250475 | 269.46228 | 272.27444 | -0.018780218
165.4 | -2.9676361 | -24.27173 | 0.24553585 | 54.505463 | 269.9996 | 0.028183866 | -69.967529 | -0.14330913 | 269.37851 | 272.22318 | -0.018544424
165.5 | -2.9676361 | -24.26516 | 0.24581632 | 54.425968 | 269.9996 | 0.0282117 | -69.934807 | -0.14317653 | 269.40335 | 272.24573 | -0.018617023
165.6 | -2.9676361 | -24.241463 | 0.24550202 | 54.310627 | 269.9996 | 0.028165761 | -69.858353 | -0.14296587 | 269.42694 | 272.25995 | -0.018586053
165.7 | -2.9676361 | -24.3473 | 0.24509466 | 54.413994 | 269.9996 | 0.028137121 | -70.157761 | -0.14336763 | 269.47437 | 272.34665 | -0.018770423
165.8 | -2.9676361 | -24.209085 | 0.24539618 | 54.310112 | 269.9996 | 0.028166668 | -69.761909 | -0.14303188 | 269.4982 | 272.32617 | -0.018485738
165.9 | -2.9676361 | -24.339363 | 0.24535163 | 54.305626 | 269.9996 | 0.028149698 | -70.14286 | -0.14375764 | 269.5036 | 272.32675 | -0.018484302
166 | -2.9676361 | -24.208025 | 0.2454472 | 54.305431 | 269.9996 | 0.028172471 | -69.763634 | -0.14271355 | 269.48892 | 272.27243 | -0.018572884
166.1 | -2.9676361 | -24.125509 | 0.24544053 | 54.385471 | 269.9996 | 0.028171558 | -69.522278 | -0.1421421 | 269.42465 | 272.23172 | -0.018491909
166.2 | -2.9676361 | -24.240025 | 0.24529004 | 54.314308 | 269.9996 | 0.028152455 | -69.851242 | -0.1427414 | 269.50238 | 272.34473 | -0.018660018
166.3 | -2.9676361 | -24.307703 | 0.24530806 | 54.305805 | 269.9996 | 0.028158121 | -70.04512 | -0.14291324 | 269.49911 | 272.32144 | -0.018657105
166.4 | -2.9676361 | -24.236546 | 0.24524064 | 54.305439 | 269.9996 | 0.028142227 | -69.841911 | -0.14231375 | 269.50116 | 272.32849 | -0.018742761
166.5 | -2.9676361 | -24.277617 | 0.24510173 | 54.30542 | 269.9996 | 0.028118601 | -69.980659 | -0.14309427 | 269.52414 | 272.36386 | -0.018488051
166.6 | -2.9676361 | -24.268318 | 0.24517953 | 54.30542 | 269.9996 | 0.028136011 | -69.951263 | -0.14293161 | 269.49149 | 272.31339 | -0.018645206
166.7 | -2.9676361 | -24.325439 | 0.24494024 | 54.30542 | 269.9996 | 0.028123049 | -70.101761 | -0.14329752 | 269.4978 | 272.33987 | -0.018553084
166.8 | -2.9676361 | -24.33762 | 0.24468805 | 54.30542 | 269.9996 | 0.028075565 | -70.13372 | -0.14312544 | 269.52313 | 272.32123 | -0.018829197
166.9 | -2.9676361 | -24.247149 | 0.24500974 | 54.376026 | 269.9996 | 0.028118754 | -69.864845 | -0.14274009 | 269.41727 | 272.31815 | -0.018594895
167 | -2.9676361 | -24.333963 | 0.24485834 | 54.314823 | 269.9996 | 0.028100081 | -70.123085 | -0.14311488 | 269.50806 | 272.35043 | -0.018703094
167.1 | -2.9676361 | -24.290115 | 0.24479833 | 54.305828 | 269.9996 | 0.028092684 | -70.000092 | -0.14271992 | 269.50381 | 272.35315 | -0.018766912
167.2 | -2.9676361 | -24.268263 | 0.24480549 | 54.305439 | 269.9996 | 0.028096238 | -69.932053 | -0.14267479 | 269.46945 | 272.34943 | -0.018678773
167.3 | -2.9676361 | -24.332642 | 0.2445696 | 54.30542 | 269.9996 | 0.028071444 | -70.115387 | -0.14304735 | 269.48502 | 272.40311 | -0.018756133
167.4 | -2.9676361 | -24.340717 | 0.24452096 | 54.30542 | 269.9996 | 0.028067082 | -70.135185 | -0.14335658 | 269.57736 | 272.35172 | -0.018562865
167.5 | -2.9676361 | -24.240931 | 0.24463378 | 54.30542 | 269.9996 | 0.028068842 | -69.846985 | -0.1420752 | 269.55228 | 272.30365 | -0.018816508
167.6 | -2.9676361 | -24.277954 | 0.24464877 | 54.286728 | 269.9996 | 0.028084049 | -69.958435 | -0.14247714 | 269.57385 | 272.32297 | -0.018734742
167.7 | -2.9676361 | -24.374973 | 0.24424666 | 54.304611 | 269.9996 | 0.028031614 | -70.256668 | -0.14330426 | 269.54639 | 272.33493 | -0.018758446
167.8 | -2.9676361 | -24.224312 | 0.24441946 | 54.305386 | 269.9996 | 0.028050765 | -69.821388 | -0.14254695 | 269.51154 | 272.32355 | -0.0186377
167.9 | -2.9676361 | -24.291811 | 0.2443237 | 54.17934 | 269.9996 | 0.028048305 | -70.00457 | -0.14315654 | 269.5856 | 272.41946 | -0.018736854
168 | -2.9676361 | -24.191257 | 0.24433753 | 54.280773 | 269.9996 | 0.028040396 | -69.710571 | -0.14227651 | 269.53891 | 272.40964 | -0.018667676
168.1 | -2.9676361 | -24.209932 | 0.24407299 | 54.304356 | 269.9996 | 0.028009711 | -69.759232 | -0.14254269 | 269.55048 | 272.38837 | -0.018722689
168.2 | -2.9676361 | -24.185753 | 0.24400592 | 54.247437 | 269.9996 | 0.028003938 | -69.687469 | -0.14239992 | 269.63306 | 272.35495 | -0.018711181
168.3 | -2.9676361 | -24.25473 | 0.24409218 | 54.295124 | 269.9996 | 0.028020348 | -69.890816 | -0.14296539 | 269.53156 | 272.38913 | -0.018573493
168.4 | -2.9676361 | -24.25926 | 0.24391997 | 54.268475 | 269.9996 | 0.02799133 | -69.901131 | -0.14237085 | 269.54645 | 272.42172 | -0.018858645
168.5 | -2.9676361 | -24.217424 | 0.24396355 | 54.303825 | 269.9996 | 0.027990557 | -69.778282 | -0.14288338 | 269.51929 | 272.45801 | -0.018446371
168.6 | -2.9676361 | -24.292828 | 0.24376012 | 54.235966 | 269.9996 | 0.027982235 | -69.998642 | -0.14257742 | 269.55978 | 272.42114 | -0.018665221
168.7 | -2.9676361 | -24.279264 | 0.24377163 | 54.17136 | 269.9996 | 0.027979031 | -69.958824 | -0.14281991 | 269.59424 | 272.40933 | -0.018574687
168.8 | -2.9676361 | -24.288504 | 0.24362601 | 54.167736 | 269.9996 | 0.027964093 | -69.989235 | -0.14250414 | 269.59451 | 272.47073 | -0.018790664
168.9 | -2.9676361 | -24.185768 | 0.24361533 | 54.208679 | 269.9996 | 0.027954604 | -69.714249 | -0.14255235 | 269.58472 | 272.47272 | -0.01840114
169 | -2.9676361 | -24.244768 | 0.24372946 | 54.192169 | 269.9996 | 0.027967092 | -69.895897 | -0.14255951 | 269.57449 | 272.44614 | -0.018752996
169.1 | -2.9676361 | -24.29483 | 0.24343312 | 54.262379 | 269.9996 | 0.027932119 | -70.026054 | -0.1430895 | 269.57617 | 272.48196 | -0.018716281
169.2 | -2.9676361 | -24.247242 | 0.24338289 | 54.078674 | 269.9996 | 0.027948935 | -69.885498 | -0.14278933 | 269.56949 | 272.48727 | -0.018865189
169.3 | -2.9676361 | -24.248219 | 0.24346463 | 54.215523 | 269.9996 | 0.027944719 | -69.883888 | -0.14291841 | 269.59711 | 272.5112 | -0.018857371
169.4 | -2.9676361 | -24.211081 | 0.24351142 | 54.078682 | 269.9996 | 0.02795217 | -69.768684 | -0.14268681 | 269.59445 | 272.48044 | -0.018804466
169.5 | -2.9676361 | -24.233128 | 0.24347885 | 54.018673 | 269.9996 | 0.027942145 | -69.835777 | -0.14254846 | 269.63126 | 272.50629 | -0.018897763
169.6 | -2.9676361 | -24.2404 | 0.24342439 | 54.119541 | 269.9996 | 0.027934436 | -69.855385 | -0.14282243 | 269.59436 | 272.50906 | -0.018684702
169.7 | -2.9676361 | -24.312344 | 0.24315733 | 54.02113 | 269.9996 | 0.027917441 | -70.059746 | -0.14316998 | 269.64371 | 272.50562 | -0.018770562
169.8 | -2.9676361 | -24.264526 | 0.24320407 | 54.137272 | 269.9996 | 0.027916614 | -69.924644 | -0.143316 | 269.58258 | 272.47012 | -0.018510811
169.9 | -2.9676361 | -24.32859 | 0.24320507 | 54.022369 | 269.9996 | 0.027914904 | -70.111801 | -0.1431102 | 269.65045 | 272.46564 | -0.01881006
170 | -2.9676361 | -24.268103 | 0.24330632 | 53.97784 | 269.9996 | 0.027916733 | -69.939163 | -0.14312443 | 269.64606 | 272.49329 | -0.018731924
170.1 | -2.9676361 | -24.285185 | 0.24303818 | 54.015953 | 269.9996 | 0.027899923 | -69.992828 | -0.14296158 | 269.66016 | 272.48093 | -0.018923659
170.2 | -2.9676361 | -24.282652 | 0.24300455 | 54.052464 | 269.9996 | 0.027902223 | -70.000389 | -0.1435084 | 269.6228 | 272.47028 | -0.018696496
170.3 | -2.9676361 | -24.165371 | 0.2432532 | 54.027386 | 269.9996 | 0.027925173 | -69.656555 | -0.1427938 | 269.6116 | 272.44302 | -0.018684089
170.4 | -2.9676361 | -24.236954 | 0.24324737 | 54.009884 | 269.9996 | 0.027921338 | -69.841377 | -0.14318115 | 269.56345 | 272.44913 | -0.018761389
170.5 | -2.9676361 | -24.232531 | 0.2429895 | 53.977299 | 269.9996 | 0.02788928 | -69.82489 | -0.14318436 | 269.61615 | 272.48813 | -0.018537112
170.6 | -2.9676361 | -24.233912 | 0.24281417 | 53.975895 | 269.9996 | 0.027862735 | -69.838676 | -0.14301889 | 269.5791 | 272.46613 | -0.018923042
170.7 | -2.9676361 | -24.204365 | 0.24295214 | 54.052959 | 269.9996 | 0.027886886 | -69.751724 | -0.14260684 | 269.62247 | 272.48166 | -0.018777626
170.8 | -2.9676361 | -24.220833 | 0.24295099 | 54.01915 | 269.9996 | 0.02788461 | -69.803345 | -0.1428697 | 269.55493 | 272.46002 | -0.018753719
170.9 | -2.9676361 | -24.366966 | 0.24275166 | 54.276867 | 269.9996 | 0.027857723 | -70.221947 | -0.14377642 | 269.55783 | 272.43478 | -0.018589741
171 | -2.9676361 | -24.350658 | 0.24247135 | 54.136078 | 269.9996 | 0.027825497 | -70.172295 | -0.14336467 | 269.57745 | 272.43564 | -0.018898565
171.1 | -2.9676361 | -24.330488 | 0.24263673 | 54.024788 | 269.9996 | 0.027857175 | -70.119598 | -0.14339803 | 269.60007 | 272.45798 | -0.018794831
171.2 | -2.9676361 | -24.339714 | 0.24249908 | 53.991451 | 269.9996 | 0.027835842 | -70.1465 | -0.1433087 | 269.6059 | 272.47131 | -0.018822888
171.3 | -2.9676361 | -24.315979 | 0.24249136 | 54.067005 | 269.9996 | 0.027831776 | -70.080872 | -0.1431831 | 269.60648 | 272.40582 | -0.018799236
171.4 | -2.9676361 | -24.204802 | 0.24246898 | 54.02216 | 269.9996 | 0.027837291 | -69.764069 | -0.14274995 | 269.58481 | 272.44162 | -0.018673867
171.5 | -2.9676361 | -24.250839 | 0.24246281 | 53.977833 | 269.9996 | 0.027828878 | -69.898407 | -0.14304151 | 269.60678 | 272.43085 | -0.018721182
171.6 | -2.9676361 | -24.251152 | 0.24252559 | 53.975914 | 269.9996 | 0.027826622 | -69.886864 | -0.14296326 | 269.54108 | 272.44498 | -0.018726824
171.7 | -2.9676361 | -24.319378 | 0.24232116 | 53.975834 | 269.9996 | 0.027818812 | -70.067566 | -0.14315894 | 269.53421 | 272.42145 | -0.018970774
171.8 | -2.9676361 | -24.263443 | 0.24217668 | 53.978695 | 269.9996 | 0.02780031 | -69.913414 | -0.1431351 | 269.57391 | 272.41101 | -0.018625194
171.9 | -2.9676361 | -24.213982 | 0.2420149 | 53.989288 | 269.9996 | 0.027771823 | -69.783821 | -0.1427336 | 269.53741 | 272.42715 | -0.018809769
172 | -2.9676361 | -24.164972 | 0.24230747 | 54.032646 | 269.9996 | 0.027814919 | -69.643372 | -0.14265837 | 269.56351 | 272.41458 | -0.018665235
172.1 | -2.9676361 | -24.215588 | 0.24209079 | 54.174629 | 269.9996 | 0.027792942 | -69.793274 | -0.14303982 | 269.49173 | 272.36966 | -0.018679952
172.2 | -2.9676361 | -24.232855 | 0.24207968 | 54.276382 | 269.9996 | 0.027787236 | -69.834419 | -0.14289616 | 269.46622 | 272.33203 | -0.018705029
172.3 | -2.9676361 | -24.366886 | 0.24180262 | 54.001507 | 269.9996 | 0.027752632 | -70.21946 | -0.14382127 | 269.55649 | 272.39847 | -0.018793195
172.4 | -2.9676361 | -24.203964 | 0.24202275 | 54.234756 | 269.9996 | 0.027779631 | -69.757851 | -0.14257306 | 269.48883 | 272.35208 | -0.018747147
172.5 | -2.9676361 | -24.261591 | 0.24176016 | 54.136272 | 269.9996 | 0.027740268 | -69.923721 | -0.14292713 | 269.46661 | 272.3371 | -0.018699024
172.6 | -2.9676361 | -24.322884 | 0.24146436 | 53.983181 | 269.9996 | 0.027722115 | -70.102104 | -0.14273274 | 269.54788 | 272.345 | -0.018989371
172.7 | -2.9676361 | -24.339216 | 0.24153668 | 53.976147 | 269.9996 | 0.02772628 | -70.152359 | -0.14324337 | 269.55249 | 272.37473 | -0.018848114
172.8 | -2.9676361 | -24.239048 | 0.24171925 | 53.975845 | 269.9996 | 0.027738836 | -69.865891 | -0.14237046 | 269.5976 | 272.33765 | -0.019008329
172.9 | -2.9676361 | -24.230574 | 0.24178201 | 54.062653 | 269.9996 | 0.027746001 | -69.828278 | -0.14232589 | 269.53491 | 272.34332 | -0.01906696
173 | -2.9676361 | -24.354275 | 0.24138328 | 53.979588 | 269.9996 | 0.027711982 | -70.166733 | -0.14314973 | 269.556 | 272.32104 | -0.019032093
173.1 | -2.9676361 | -24.304958 | 0.24136896 | 54.117149 | 269.9996 | 0.027707204 | -70.037445 | -0.14332297 | 269.51663 | 272.32721 | -0.018809455
173.2 | -2.9676361 | -24.351118 | 0.24146709 | 54.067825 | 269.9996 | 0.027709775 | -70.178688 | -0.14329883 | 269.52429 | 272.3623 | -0.01887816
173.3 | -2.9676361 | -24.178251 | 0.24156491 | 54.192463 | 269.9996 | 0.0277263 | -69.683853 | -0.1426018 | 269.47098 | 272.38492 | -0.018853044
173.4 | -2.9676361 | -24.248983 | 0.24131419 | 54.287083 | 269.9996 | 0.027689144 | -69.889343 | -0.14283241 | 269.45969 | 272.36685 | -0.01878275
173.5 | -2.9676361 | -24.265423 | 0.24136437 | 54.176117 | 269.9996 | 0.027704896 | -69.930481 | -0.14330292 | 269.4873 | 272.33258 | -0.018632304
173.6 | -2.9676361 | -24.080681 | 0.2417924 | 54.274239 | 269.9996 | 0.027761189 | -69.40239 | -0.14194645 | 269.4696 | 272.36002 | -0.018641863
173.7 | -2.9676361 | -24.349916 | 0.2412574 | 54.304073 | 269.9996 | 0.027692329 | -70.182045 | -0.14374244 | 269.41394 | 272.30655 | -0.018730756
173.8 | -2.9676361 | -24.075371 | 0.24142332 | 54.279427 | 269.9996 | 0.027704811 | -69.393974 | -0.14204988 | 269.4451 | 272.29941 | -0.018569032
173.9 | -2.9676361 | -24.179237 | 0.24105079 | 54.079597 | 269.9996 | 0.027671397 | -69.696968 | -0.14257036 | 269.50046 | 272.30008 | -0.018652784
174 | -2.9676361 | -24.319494 | 0.24098921 | 54.069927 | 269.9996 | 0.027670152 | -70.103119 | -0.14325309 | 269.51663 | 272.29544 | -0.018713711
174.1 | -2.9676361 | -24.276449 | 0.24073137 | 54.293415 | 269.9996 | 0.027637249 | -69.973488 | -0.1429299 | 269.40607 | 272.26361 | -0.01879389
174.2 | -2.9676361 | -24.27334 | 0.24058159 | 54.304909 | 269.9996 | 0.027612884 | -69.941216 | -0.14325298 | 269.42926 | 272.30399 | -0.01850637
174.3 | -2.9676361 | -24.271999 | 0.24078867 | 54.305397 | 269.9996 | 0.027648292 | -69.933334 | -0.14298505 | 269.39017 | 272.30164 | -0.018626429
174.4 | -2.9676361 | -24.282639 | 0.24067193 | 54.30542 | 269.9996 | 0.027617045 | -69.978722 | -0.14299533 | 269.41702 | 272.30688 | -0.018676667
174.5 | -2.9676361 | -24.246559 | 0.24064176 | 54.30542 | 269.9996 | 0.027620746 | -69.872887 | -0.14268076 | 269.44684 | 272.32925 | -0.018636927
174.6 | -2.9676361 | -24.36376 | 0.24049644 | 54.30542 | 269.9996 | 0.027613083 | -70.218758 | -0.14346765 | 269.39243 | 272.30966 | -0.018779932
174.7 | -2.9676361 | -24.360786 | 0.24062805 | 54.30542 | 269.9996 | 0.02761483 | -70.205795 | -0.1432187 | 269.38928 | 272.27036 | -0.018704655
174.8 | -2.9676361 | -24.28454 | 0.24049631 | 54.30542 | 269.9996 | 0.027609838 | -69.992935 | -0.14289422 | 269.35428 | 272.30066 | -0.018806389
174.9 | -2.9676361 | -24.295635 | 0.24041139 | 54.30542 | 269.9996 | 0.027592959 | -70.030518 | -0.14300679 | 269.41342 | 272.30942 | -0.018680384
175 | -2.9676361 | -24.31238 | 0.2402007 | 54.30542 | 269.9996 | 0.027579527 | -70.076752 | -0.14229381 | 269.35327 | 272.3046 | -0.019120792
175.1 | -2.9676361 | -24.174614 | 0.24027781 | 54.332325 | 269.9996 | 0.027590908 | -69.680565 | -0.14284469 | 269.34326 | 272.32614 | -0.018444169
175.2 | -2.9676361 | -24.30283 | 0.24003308 | 54.306568 | 269.9996 | 0.027557075 | -70.050789 | -0.14342308 | 269.36929 | 272.3201 | -0.018596506
175.3 | -2.9676361 | -24.036156 | 0.24024184 | 54.542904 | 269.9996 | 0.02756954 | -69.27092 | -0.14172302 | 269.30759 | 272.26245 | -0.018615101
175.4 | -2.9676361 | -24.287174 | 0.23998307 | 54.396236 | 269.9996 | 0.027540382 | -69.965248 | -0.1431374 | 269.34003 | 272.27042 | -0.018666398
175.5 | -2.9676361 | -24.360357 | 0.23982453 | 54.422607 | 269.9996 | 0.027540136 | -70.181587 | -0.14369524 | 269.30206 | 272.27298 | -0.018773418
175.6 | -2.9676361 | -24.349287 | 0.23989059 | 54.409885 | 269.9996 | 0.027533675 | -70.158661 | -0.14329739 | 269.33051 | 272.23917 | -0.018875241
175.7 | -2.9676361 | -24.344845 | 0.23963231 | 54.56953 | 269.9996 | 0.027507527 | -70.151382 | -0.1435364 | 269.26904 | 272.21298 | -0.018871754
175.8 | -2.9676361 | -24.364717 | 0.23963617 | 54.512169 | 269.9996 | 0.027511541 | -70.211868 | -0.14380775 | 269.28961 | 272.19476 | -0.018830055
175.9 | -2.9676361 | -24.35651 | 0.23954321 | 54.616005 | 269.9996 | 0.027503319 | -70.186058 | -0.14334348 | 269.26642 | 272.20523 | -0.019003103
176 | -2.9676361 | -24.224655 | 0.23953661 | 54.608727 | 269.9996 | 0.027502876 | -69.816437 | -0.14286675 | 269.31946 | 272.20792 | -0.018825356
176.1 | -2.9676361 | -24.308237 | 0.23939034 | 54.623367 | 269.9996 | 0.027489047 | -70.053596 | -0.1434525 | 269.29111 | 272.21497 | -0.018865971
176.2 | -2.9676361 | -24.370176 | 0.23899035 | 54.516376 | 269.9996 | 0.027436787 | -70.228569 | -0.1438529 | 269.314 | 272.19849 | -0.018675543
176.3 | -2.9676361 | -24.281054 | 0.23917259 | 54.563202 | 269.9996 | 0.027442377 | -69.974312 | -0.14312063 | 269.33212 | 272.2659 | -0.018874569
176.4 | -2.9676361 | -24.178995 | 0.23949638 | 54.468517 | 269.9996 | 0.027501019 | -69.679718 | -0.14251155 | 269.36395 | 272.21442 | -0.018784903
176.5 | -2.9676361 | -24.249033 | 0.23930557 | 54.61731 | 269.9996 | 0.027471961 | -69.866486 | -0.14259085 | 269.32144 | 272.22412 | -0.018900735
176.6 | -2.9676361 | -24.263081 | 0.23906961 | 54.569969 | 269.9996 | 0.027440134 | -69.922791 | -0.14301729 | 269.31326 | 272.27264 | -0.018887293
176.7 | -2.9676361 | -24.333988 | 0.23913498 | 54.621689 | 269.9996 | 0.027458062 | -70.139557 | -0.14370659 | 269.33786 | 272.29291 | -0.018792372
176.8 | -2.9676361 | -24.344109 | 0.239003 | 54.523827 | 269.9996 | 0.027434506 | -70.150642 | -0.14378482 | 269.3837 | 272.23199 | -0.018879376
176.9 | -2.9676361 | -24.333643 | 0.2393067 | 54.615746 | 269.9996 | 0.027465388 | -70.116554 | -0.14361247 | 269.34027 | 272.21075 | -0.018764982
177 | -2.9676361 | -24.304564 | 0.23914288 | 54.594357 | 269.9996 | 0.027447335 | -70.033768 | -0.14331147 | 269.38345 | 272.2431 | -0.018851083
177.1 | -2.9676361 | -24.27553 | 0.23927736 | 54.622742 | 269.9996 | 0.027472265 | -69.960632 | -0.14333901 | 269.33206 | 272.22101 | -0.018641075
177.2 | -2.9676361 | -24.236155 | 0.23921883 | 54.62397 | 269.9996 | 0.027460132 | -69.844734 | -0.14287698 | 269.32767 | 272.2038 | -0.018791664
177.3 | -2.9676361 | -24.254311 | 0.23901528 | 54.624023 | 269.9996 | 0.027436679 | -69.898605 | -0.14280996 | 269.32245 | 272.20923 | -0.01871579
177.4 | -2.9676361 | -24.282722 | 0.23876156 | 54.624023 | 269.9996 | 0.027424671 | -69.983482 | -0.14312984 | 269.27652 | 272.21585 | -0.018683963
177.5 | -2.9676361 | -24.175516 | 0.23885524 | 54.624023 | 269.9996 | 0.027420288 | -69.673141 | -0.14239971 | 269.31372 | 272.25952 | -0.018687671
177.6 | -2.9676361 | -24.268097 | 0.23891006 | 54.624023 | 269.9996 | 0.02743187 | -69.933189 | -0.14309883 | 269.29196 | 272.23386 | -0.018557742
177.7 | -2.9676361 | -24.224411 | 0.23903786 | 54.624023 | 269.9996 | 0.027437493 | -69.821518 | -0.14265904 | 269.36102 | 272.26605 | -0.018667191
177.8 | -2.9676361 | -24.213757 | 0.23881088 | 54.624023 | 269.9996 | 0.027410537 | -69.786789 | -0.14281617 | 269.30704 | 272.25259 | -0.018656584
177.9 | -2.9676361 | -24.328159 | 0.23881364 | 54.63966 | 269.9996 | 0.027414633 | -70.101257 | -0.14334139 | 269.30295 | 272.24802 | -0.018737756
178 | -2.9676361 | -24.434761 | 0.23857753 | 54.640423 | 269.9996 | 0.027388448 | -70.407921 | -0.14370674 | 269.32147 | 272.25793 | -0.018863659
178.1 | -2.9676361 | -24.457233 | 0.23849259 | 54.729229 | 269.9996 | 0.027388103 | -70.478333 | -0.14381507 | 269.28897 | 272.25589 | -0.018873625
178.2 | -2.9676361 | -24.268505 | 0.23856272 | 54.628494 | 269.9996 | 0.027385009 | -69.941147 | -0.14248829 | 269.31711 | 272.26944 | -0.018823823
178.3 | -2.9676361 | -24.33099 | 0.23849712 | 54.813297 | 269.9996 | 0.027379464 | -70.119186 | -0.14291008 | 269.23639 | 272.26376 | -0.018947188
178.4 | -2.9676361 | -24.306534 | 0.23857756 | 54.666611 | 269.9996 | 0.027395271 | -70.050957 | -0.14283428 | 269.29874 | 272.27075 | -0.018852632
178.5 | -2.9676361 | -24.361601 | 0.23843676 | 54.711723 | 269.9996 | 0.027370086 | -70.21283 | -0.14284644 | 269.28946 | 272.24231 | -0.018977998
178.6 | -2.9676361 | -24.348457 | 0.23814437 | 54.627815 | 269.9996 | 0.027341738 | -70.168373 | -0.14307982 | 269.34644 | 272.29852 | -0.018821321
178.7 | -2.9676361 | -24.369062 | 0.23805214 | 54.654476 | 269.9996 | 0.027326778 | -70.22596 | -0.1428815 | 269.35043 | 272.28461 | -0.018966563
178.8 | -2.9676361 | -24.303394 | 0.23828107 | 54.719219 | 269.9996 | 0.02734679 | -70.05217 | -0.14267288 | 269.30579 | 272.25314 | -0.018997282
178.9 | -2.9676361 | -24.353931 | 0.23805723 | 54.74173 | 269.9996 | 0.027335733 | -70.181885 | -0.14307807 | 269.35568 | 272.2778 | -0.018871091
179 | -2.9676361 | -24.300583 | 0.23810637 | 54.660057 | 269.9996 | 0.027342178 | -70.020576 | -0.14288236 | 269.37167 | 272.27237 | -0.018950695
179.1 | -2.9676361 | -24.260386 | 0.23813972 | 54.684074 | 269.9996 | 0.02733643 | -69.901329 | -0.1426309 | 269.3699 | 272.27206 | -0.018819658
179.2 | -2.9676361 | -24.293125 | 0.23801123 | 54.734791 | 269.9996 | 0.027324703 | -70.006233 | -0.14254357 | 269.33426 | 272.2435 | -0.018904464
179.3 | -2.9676361 | -24.274784 | 0.2381696 | 54.750553 | 269.9996 | 0.027354814 | -69.956543 | -0.1430213 | 269.35663 | 272.27716 | -0.018696049
179.4 | -2.9676361 | -24.353676 | 0.23774192 | 54.635132 | 269.9996 | 0.027308377 | -70.181549 | -0.14305769 | 269.35397 | 272.3212 | -0.018874595
179.5 | -2.9676361 | -24.320177 | 0.23767416 | 54.683407 | 269.9996 | 0.027284084 | -70.093147 | -0.14299208 | 269.39816 | 272.28186 | -0.018852271
179.6 | -2.9676361 | -24.359478 | 0.23741449 | 54.712765 | 269.9996 | 0.027258735 | -70.199974 | -0.14289734 | 269.34561 | 272.27762 | -0.018917847
179.7 | -2.9676361 | -24.379274 | 0.23726027 | 54.733398 | 269.9996 | 0.027232666 | -70.248993 | -0.14350186 | 269.37357 | 272.36786 | -0.018844357
179.8 | -2.9676361 | -24.381056 | 0.23736295 | 54.718014 | 269.9996 | 0.027250951 | -70.262733 | -0.14313824 | 269.39975 | 272.40872 | -0.018927865
179.9 | -2.9676361 | -24.243917 | 0.23704919 | 54.69875 | 269.9996 | 0.027215565 | -69.87606 | -0.14269423 | 269.40854 | 272.39209 | -0.018852456
180 | -2.9676361 | -24.244753 | 0.23743486 | 54.66618 | 269.9996 | 0.027254477 | -69.859703 | -0.14280498 | 269.45627 | 272.35483 | -0.018708317
180.1 | -2.9676361 | -24.193041 | 0.2374858 | 54.687225 | 269.9996 | 0.027260382 | -69.706497 | -0.14192094 | 269.46472 | 272.33124 | -0.018923525
180.2 | -2.9676361 | -4.9470506 | 0.28101632 | 54.975266 | 269.9996 | 0.032206759 | -14.255076 | 1.3403175 | 269.19345 | 272.02448 | -0.0099734953
180.3 | -2.9676361 | -3.7471728 | 0.28387341 | 54.870827 | 269.9996 | 0.032519739 | -10.794623 | 3.5515692 | 269.38144 | 272.0918 | -0.012240711
180.4 | -2.9676361 | -3.7198942 | 0.28374368 | 54.5079 | 269.9996 | 0.032500576 | -10.712079 | 5.7982388 | 269.66061 | 272.2749 | -0.015104854
180.5 | -2.9676361 | -3.7023504 | 0.28352439 | 54.060089 | 269.9996 | 0.032471061 | -10.66885 | 6.6595068 | 269.94543 | 272.52277 | -0.017335793
180.6 | -2.9676361 | -3.7216628 | 0.28633738 | 53.681728 | 269.9996 | 0.032793533 | -10.724625 | 6.6560612 | 270.17038 | 272.76297 | -0.826033
180.7 | -2.995012 | -3.7433724 | 0.28966165 | 53.35984 | 269.9996 | 0.033164661 | -10.773207 | 6.6296887 | 270.31995 | 272.85754 | -2.2306421
180.8 | -3.0788956 | -3.8333025 | 0.28989667 | 53.127308 | 269.9996 | 0.033194486 | -11.031102 | 6.6115913 | 270.52063 | 272.95587 | -3.663718
180.9 | -3.156096 | -3.7769704 | 0.2900942 | 52.792381 | 269.9996 | 0.033210818 | -10.88226 | 6.5999198 | 270.71246 | 273.19812 | -4.2794452
181 | -3.1963155 | -3.7425201 | 0.032018311 | 52.662346 | 269.9996 | 0.0036731195 | -10.801484 | 6.5932813 | 270.79913 | 273.32486 | -4.3147264
181.0527 | -3.1976559 | -3.5724533 | 0.0055862111 | 52.635498 | 47.547405 | 3.3261203e-05 | -10.239667 | 6.5849929 | 270.88971 | 273.43448 | -4.3164978
181.05272 | -3.1976564 | -3.5869539 | 0.0055852057 | 52.635498 | 42.604031 | 2.0628982e-05 | -10.283192 | 6.5848889 | 270.88971 | 273.43448 | -4.3164673
181.05274 | -3.1976571 | -3.6014545 | 0.0055842008 | 52.635498 | 37.660645 | 7.996724e-06 | -10.326718 | 6.584785 | 270.88971 | 273.43448 | -4.3164358
181.05276 | -3.1976576 | -3.6159551 | 0.0055831959 | 52.635498 | 32.71727 | -4.6354976e-06 | -10.370243 | 6.584681 | 270.88971 | 273.43448 | -4.3164048
181.05278 | -3.1976578 | -3.6304557 | 0.0055821906 | 52.635498 | 27.773882 | -1.7267756e-05 | -10.413768 | 6.5845776 | 270.88971 | 273.43448 | -4.3163738
181.0528 | -3.1976583 | -3.6449585 | 0.0055800844 | 52.635498 | 22.828001 | -2.9905845e-05 | -10.457306 | 6.5844755 | 270.88971 | 273.43448 | -4.3163428
181.05282 | -3.197659 | -3.6736033 | -0.0016456929 | 52.635498 | 1.4688359 | -8.095814e-05 | -10.583007 | 6.5926046 | 270.88971 | 273.43448 | -4.3176465
181.05284 | -3.1976595 | -3.6879687 | -9.0461654e-05 | 52.635498 | 0.08431831 | -8.4191146e-05 | -10.589807 | 6.5826559 | 270.88971 | 273.43448 | -4.3177624
181.05286 | -3.19766 | -3.6957798 | 0.010949068 | 52.635498 | 0.0045444826 | -8.4375228e-05 | -10.59016 | 6.5839143 | 270.88971 | 273.43448 | -4.3191996
181.05288 | -3.1976604 | -3.7096691 | 0.011898406 | 52.635498 | 0.00023531013 | -8.4179541e-05 | -10.590193 | 6.5883069 | 270.88971 | 273.43448 | -4.3178945
181.0529 | -3.1976609 | -3.704236 | -0.00038381925 | 52.635498 | 1.1850782e-05 | 0.0012646153 | -10.6856 | 6.592947 | 270.88971 | 273.43448 | -4.3177786
181.05292 | -3.1976614 | -3.7169847 | -0.0036239945 | 52.635498 | 5.848093e-07 | 0.0013811884 | -10.693846 | 6.5848112 | 270.88971 | 273.43448 | -4.317771
181.05294 | -3.1976621 | -3.7313399 | 0.0033789079 | 52.635498 | 2.8413142e-08 | 0.0013887448 | -10.694381 | 6.5840998 | 270.88971 | 273.43448 | -4.3177705
181.05296 | -3.1976626 | -3.7391789 | 0.0025378352 | 52.635498 | 1.3635885e-09 | 0.0013891801 | -10.694412 | 6.5840535 | 270.88971 | 273.43448 | -4.3177705
181.05298 | -3.1976631 | -3.7464507 | -0.001903536 | 52.635498 | 6.4792074e-11 | 0.0013889723 | -10.694428 | 6.5883155 | 270.88971 | 273.43448 | -4.3177705
181.053 | -3.1976635 | -3.7470653 | 0.0057016793 | 52.635498 | 3.0534152e-12 | -0.00012855811 | -10.789835 | 6.5886836 | 270.88971 | 273.43448 | -4.3177705
181.05302 | -3.197664 | -3.753727 | 0.01290086 | 52.635498 | 1.429046e-13 | -0.00025971455 | -10.798081 | 6.5887074 | 270.88971 | 273.43448 | -4.3177705
181.05304 | -3.1976645 | -3.7609241 | 0.0055208122 | 52.635498 | 6.6488558e-15 | -0.00026821622 | -10.798616 | 6.5844445 | 270.88971 | 273.43448 | -4.3177705
181.05306 | -3.1976652 | -3.7681568 | -0.0052947099 | 52.635498 | 3.0778009e-16 | -0.00026870603 | -10.798647 | 6.5883398 | 270.88971 | 273.43448 | -4.3177705
181.05308 | -3.1976657 | -3.7820115 | 0.0010458337 | 52.635498 | 1.4184409e-17 | -0.00026866823 | -10.798663 | 6.5865526 | 270.88971 | 273.43448 | -4.3184853
181.0531 | -3.1976659 | -3.7898133 | 0.0045174072 | 52.635498 | 6.5116609e-19 | 0.00015305755 | -10.894069 | 6.5885234 | 270.88971 | 273.43448 | -4.317832
181.05312 | -3.1976664 | -3.7705977 | -0.0010024743 | 52.635498 | 2.9790309e-20 | 0.00018950633 | -10.902315 | 6.588697 | 270.88971 | 273.43448 | -4.3163452
181.05314 | -3.1976671 | -3.7623022 | 0.0014198931 | 52.635498 | 1.3586964e-21 | 0.00019186897 | -10.90285 | 6.5887089 | 270.88971 | 273.43448 | -4.3162174
181.05316 | -3.1976676 | -3.7682443 | 0.012529885 | 52.635498 | 6.1797495e-23 | 0.0001920051 | -10.902881 | 6.5887089 | 270.88971 | 273.43448 | -4.3176389
181.05318 | -3.1976681 | -3.7820156 | 0.010579432 | 52.635498 | 2.8037359e-24 | 0.00019215378 | -10.902882 | 6.5865769 | 270.88971 | 273.43448 | -4.3177619
181.0532 | -3.1976688 | -3.7831945 | -0.0019534349 | 52.635498 | 1.2691755e-25 | 0.0011194376 | -10.902882 | 6.5885248 | 270.88971 | 273.43448 | -4.31777
181.05322 | -3.197669 | -3.7832716 | -0.0044834684 | 52.635498 | 5.7333929e-27 | 0.0011995805 | -10.902882 | 6.588696 | 270.88971 | 273.43448 | -4.3177705
181.05324 | -3.1976695 | -3.7898951 | 0.0033076671 | 52.635498 | 2.5851348e-28 | 0.0012047753 | -10.902882 | 6.5823116 | 270.88971 | 273.43448 | -4.3177705
181.05326 | -3.1976702 | -3.7772253 | 0.0032583773 | 52.635498 | 1.1635978e-29 | 0.0012050747 | -10.902882 | 6.5881557 | 270.88971 | 273.43448 | -4.3177705
181.05328 | -3.1976707 | -3.776119 | -0.004019001 | 52.635498 | 5.2291325e-31 | 0.0012048468 | -10.902879 | 6.5886731 | 270.88971 | 273.43448 | -4.3177705
181.0533 | -3.1976712 | -3.7826669 | 0.0062437779 | 52.635498 | 2.3464738e-32 | -0.000397255 | -10.883798 | 6.5887074 | 270.88971 | 273.43448 | -4.3177705
181.05332 | -3.1976717 | -3.7766151 | 0.012951442 | 52.635498 | 1.051496e-33 | -0.00053572073 | -10.882148 | 6.5887094 | 270.88971 | 273.43448 | -4.3177705
181.05334 | -3.1976721 | -3.7826998 | 0.0040715029 | 52.635498 | 4.7059467e-35 | -0.00054469611 | -10.882042 | 6.5887098 | 270.88971 | 273.43448 | -4.3163414
181.05336 | -3.1976726 | -3.776618 | -0.006145712 | 52.635498 | 2.1036389e-36 | -0.00054521329 | -10.882035 | 6.5908413 | 270.88971 | 273.43448 | -4.3176465
181.05338 | -3.1976733 | -3.7893207 | -0.00047756746 | 52.635498 | 9.090648e-38 | -0.00054516405 | -10.882041 | 6.5888929 | 270.88971 | 273.43448 | -4.3170471
181.0534 | -3.1976738 | -3.7771862 | 0.0043871105 | 52.635498 | 3.9284253e-39 | -3.9042359e-05 | -10.920203 | 6.5844564 | 270.88971 | 273.43448 | -4.317708
181.05342 | -3.1976743 | -3.7628725 | -0.0024634479 | 52.635498 | 1.697617e-40 | 4.7005269e-06 | -10.923501 | 6.5862088 | 270.88971 | 273.43448 | -4.3177662
181.05344 | -3.1976748 | -3.7682784 | 0.0012935357 | 52.635498 | 7.3357975e-42 | 7.5359767e-06 | -10.923715 | 6.588501 | 270.88971 | 273.43448 | -4.3177705
181.05346 | -3.1976752 | -3.762151 | 0.010343489 | 52.635498 | 3.1669345e-43 | 7.699351e-06 | -10.923727 | 6.588695 | 270.88971 | 273.43448 | -4.3163414
181.05348 | -3.1976757 | -3.7616103 | 0.0089385556 | 52.635498 | 1.4012985e-44 | 7.8495423e-06 | -10.923716 | 6.5865755 | 270.88971 | 273.43448 | -4.3176465
181.0535 | -3.1976762 | -3.7549531 | -0.0049952096 | 52.635498 | 0 | 0.00093540724 | -10.847391 | 6.5821271 | 270.88971 | 273.43448 | -4.3177624
181.05352 | -3.1976769 | -3.7477574 | -0.0032914826 | 52.635498 | 0 | 0.0010155736 | -10.840795 | 6.5817475 | 270.88971 | 273.43448 | -4.3163409
181.05354 | -3.1976774 | -3.747148 | 0.0041422043 | 52.635498 | 0 | 0.0010207702 | -10.840367 | 6.58812 | 270.88971 | 273.43448 | -4.3162174
181.05356 | -3.1976776 | -3.7471099 | 0.00042434884 | 52.635498 | 0 | 0.0010210696 | -10.840342 | 6.5908027 | 270.88971 | 273.43448 | -4.3176394
181.05358 | -3.1976783 | -3.7537265 | -0.0020872932 | 52.635498 | 0 | 0.0010209058 | -10.840338 | 6.5824928 | 270.88971 | 273.43448 | -4.3191905
181.0536 | -3.1976788 | -3.7410562 | 0.0078684697 | 52.635498 | 0 | -0.00015968186 | -10.821257 | 6.5796385 | 270.88971 | 273.43448 | -4.3164644
181.05362 | -3.1976793 | -3.739948 | 0.012361643 | 52.635498 | 0 | -0.00026171716 | -10.819607 | 6.585804 | 270.88971 | 273.43448 | -4.3169403
181.05364 | -3.19768 | -3.7332549 | 0.0018396215 | 52.635498 | 0 | -0.00026833115 | -10.819501 | 6.5863428 | 270.88971 | 273.43448 | -4.3177009
181.05366 | -3.1976802 | -3.7326777 | -0.0056116385 | 52.635498 | 0 | -0.00026871223 | -10.819494 | 6.5885096 | 270.88971 | 273.43448 | -4.3191953
181.05368 | -3.1976807 | -3.726018 | 0.0024769097 | 52.635498 | 0 | -0.00026864282 | -10.819482 | 6.5822992 | 270.88971 | 273.43448 | -4.317894
181.0537 | -3.1976814 | -3.7188232 | 0.0039149621 | 52.635498 | 0 | 0.00032175219 | -10.743157 | 6.5881548 | 270.88971 | 273.43448 | -4.3184934
181.05372 | -3.1976819 | -3.724834 | -0.0039613661 | 52.635498 | 0 | 0.00037277862 | -10.736561 | 6.5844078 | 270.88971 | 273.43448 | -4.3178329
181.05374 | -3.1976824 | -3.7187426 | 0.0018914555 | 52.635498 | 0 | 0.00037608619 | -10.736133 | 6.5819416 | 270.88971 | 273.43448 | -4.3177748
181.05376 | -3.1976829 | -3.6983418 | 0.011849337 | 52.635498 | 0 | 0.00037627679 | -10.736108 | 6.5881314 | 270.88971 | 273.43448 | -4.3177705
181.05378 | -3.1976833 | -3.6965868 | 0.0068887514 | 52.635498 | 0 | 0.00037633849 | -10.736095 | 6.5822759 | 270.88971 | 273.43448 | -4.3163414
181.0538 | -3.1976838 | -3.6766138 | -0.0051750718 | 52.635498 | 0 | 0.00071359618 | -10.65977 | 6.5945501 | 270.88971 | 273.43448 | -4.3176465
181.05382 | -3.1976843 | -3.7013714 | -0.0025768105 | 52.635498 | 0 | 0.00074274448 | -10.653174 | 6.582829 | 270.88971 | 273.43448 | -4.3177624
181.05384 | -3.197685 | -3.6770642 | 0.004930364 | 52.635498 | 0 | 0.0007446339 | -10.652746 | 6.5881891 | 270.88971 | 273.43448 | -4.3170557
181.05386 | -3.1976855 | -3.674917 | -0.00096068223 | 52.635498 | 0 | 0.00074474281 | -10.652721 | 6.5822783 | 270.88971 | 273.43448 | -4.3191381
181.05388 | -3.1976857 | -3.6747749 | -0.0029345274 | 52.635498 | 0 | 0.00074459438 | -10.652711 | 6.5881538 | 270.88971 | 273.43448 | -4.3178902
181.0539 | -3.1976864 | -3.6615252 | 0.0092494255 | 52.635498 | 0 | -0.00026743676 | -10.595467 | 6.5886731 | 270.88971 | 273.43448 | -4.3177786
181.05392 | -3.1976869 | -3.6669996 | 0.011756931 | 52.635498 | 0 | -0.00035490416 | -10.590519 | 6.588707 | 270.88971 | 273.43448 | -4.317771
181.05394 | -3.1976874 | -3.6542563 | 0.00033318467 | 52.635498 | 0 | -0.00036057385 | -10.590198 | 6.5844445 | 270.88971 | 273.43448 | -4.3170552
181.05396 | -3.1976881 | -3.6597667 | -0.0050145392 | 52.635448 | 0 | -0.00036090054 | -10.59018 | 6.5883403 | 270.88971 | 273.43448 | -4.317709
181.05398 | -3.1976886 | -3.666883 | 0.0018057928 | 52.530388 | 0 | -0.00036082818 | -10.590176 | 6.5886855 | 270.8898 | 273.43448 | -4.3177662
181.054 | -3.1976888 | -3.6343844 | 0.0031296762 | 52.425327 | 0 | 0.00022967714 | -10.571096 | 6.5887079 | 270.88989 | 273.43448 | -4.3177705
181.05402 | -3.1976895 | -3.6448045 | -0.0033017043 | 52.320267 | 0 | 0.00028071305 | -10.569446 | 6.5887098 | 270.88998 | 273.43448 | -4.3177705
181.05404 | -3.19769 | -3.6457655 | 0.0019500457 | 52.215206 | 0 | 0.00028402123 | -10.56934 | 6.5908413 | 270.89008 | 273.43448 | -4.3177705
181.05406 | -3.1976905 | -3.6458292 | 0.012579338 | 52.110142 | 0 | 0.00028421186 | -10.569333 | 6.5867615 | 270.89017 | 273.43448 | -4.3170552
181.05408 | -3.1976912 | -3.645833 | 0.0062263077 | 52.005085 | 0 | 0.00028427356 | -10.569324 | 6.5906682 | 270.89026 | 273.43448 | -4.3162794
181.0541 | -3.1976914 | -3.6458333 | -0.0052333553 | 51.900024 | 0 | 0.00062155817 | -10.51208 | 6.5824852 | 270.89035 | 273.43448 | -4.3176427
181.05412 | -3.1976919 | -3.6458342 | -0.00040262775 | 51.79496 | 0 | 0.00065070885 | -10.507132 | 6.5860343 | 270.89044 | 273.43448 | -4.3177619
181.05414 | -3.1976924 | -3.6524546 | 0.0051183836 | 51.689903 | 0 | 0.00065259839 | -10.506811 | 6.5820928 | 270.89053 | 273.43448 | -4.31777
181.05416 | -3.1976931 | -3.6464055 | -0.00094827078 | 51.584839 | 0 | 0.00065270724 | -10.506793 | 6.5881414 | 270.89063 | 273.43448 | -4.3177705
181.05418 | -3.1976936 | -3.6458702 | -0.001481249 | 51.479778 | 0 | 0.00065259746 | -10.506792 | 6.5844078 | 270.89072 | 273.43448 | -4.3177705
181.0542 | -3.1976941 | -3.6458352 | 0.009375006 | 51.374722 | 0 | -0.0001064428 | -10.506792 | 6.5862064 | 270.89081 | 273.43448 | -4.3177705
181.05422 | -3.1976945 | -3.6458333 | 0.01176496 | 51.269657 | 0 | -0.00017204478 | -10.506792 | 6.5885005 | 270.8909 | 273.43448 | -4.3170552
181.05424 | -3.197695 | -3.6458352 | -0.00039252345 | 51.164597 | 0 | -0.00017629715 | -10.506792 | 6.588695 | 270.89099 | 273.43448 | -4.3162794
181.05426 | -3.1976955 | -3.6590753 | -0.0043508867 | 51.059536 | 0 | -0.00017654215 | -10.506792 | 6.5844436 | 270.89108 | 273.43448 | -4.3176432
181.05428 | -3.1976962 | -3.6469805 | 0.0025899326 | 50.954475 | 0 | -0.00017647826 | -10.506792 | 6.5883398 | 270.89117 | 273.43448 | -4.319191
181.0543 | -3.1976967 | -3.6657732 | 0.0031962083 | 50.849415 | 0 | 0.00032954564 | -10.506792 | 6.5844202 | 270.89127 | 273.43448 | -4.3171792
181.05432 | -3.1976969 | -3.6607995 | -0.0032971969 | 50.74435 | 0 | 0.00037328011 | -10.506792 | 6.5883393 | 270.89136 | 273.43448 | -4.3191457
181.05434 | -3.1976976 | -3.6669557 | 0.0034021265 | 50.639294 | 0 | 0.000376115 | -10.506792 | 6.588685 | 270.89145 | 273.43448 | -4.3164611
181.05436 | -3.1976981 | -3.6674981 | 0.013430997 | 50.534229 | 0 | 0.00037627833 | -10.506792 | 6.5887074 | 270.89154 | 273.43448 | -4.3176546
181.05438 | -3.1976986 | -3.6741543 | 0.0055709244 | 50.429169 | 0 | 0.00037631285 | -10.506804 | 6.5844445 | 270.89163 | 273.43448 | -4.3177629
181.0544 | -3.1976993 | -3.674732 | -0.0052918107 | 50.324112 | 0 | 0.00054495531 | -10.583129 | 6.5883393 | 270.89172 | 273.43448 | -4.31777
181.05442 | -3.1976998 | -3.6946316 | -0.0018582713 | 50.219048 | 0 | 0.00055953069 | -10.589725 | 6.5822887 | 270.89182 | 273.43448 | -4.3177705
181.05444 | -3.1977 | -3.6897295 | 0.0042660744 | 50.113987 | 0 | 0.00056047551 | -10.590153 | 6.5881538 | 270.89191 | 273.43448 | -4.3177705
181.05446 | -3.1977007 | -3.6892695 | -0.0031969773 | 50.008926 | 0 | 0.00056052994 | -10.590178 | 6.5801439 | 270.892 | 273.43448 | -4.3177705
181.05448 | -3.1977012 | -3.6958601 | -0.00022230329 | 49.903866 | 0 | 0.00056045578 | -10.590188 | 6.5858369 | 270.89209 | 273.43448 | -4.3177705
181.0545 | -3.1977017 | -3.6964314 | 0.0094880126 | 49.798805 | 0 | 5.4449047e-05 | -10.647432 | 6.5842128 | 270.89218 | 273.43448 | -4.3177705
181.05452 | -3.1977022 | -3.7030916 | 0.011772265 | 49.693745 | 0 | 1.0716105e-05 | -10.65238 | 6.5883255 | 270.89227 | 273.43448 | -4.3184848
181.05454 | -3.1977026 | -3.7169096 | -0.0011183814 | 49.588684 | 0 | 7.8813e-06 | -10.652701 | 6.5844197 | 270.89236 | 273.43448 | -4.3164034
181.05456 | -3.1977031 | -3.7247124 | -0.0044136345 | 49.48362 | 0 | 7.7179639e-06 | -10.652719 | 6.5883389 | 270.89246 | 273.43448 | -4.3183656
181.05458 | -3.1977036 | -3.7253611 | 0.0025859752 | 49.378563 | 0 | 7.7605564e-06 | -10.652732 | 6.5844212 | 270.89255 | 273.43448 | -4.3178239
181.0546 | -3.1977043 | -3.7254043 | 0.0039222622 | 49.273502 | 0 | 0.00034512492 | -10.729057 | 6.5926037 | 270.89264 | 273.43448 | -4.3177743
181.05462 | -3.1977048 | -3.7386491 | -0.0032342174 | 49.168438 | 0 | 0.00037428251 | -10.735653 | 6.5890527 | 270.89273 | 273.43448 | -4.3163414
181.05464 | -3.1977053 | -3.7397957 | 0.0048587718 | 49.063381 | 0 | 0.00037617254 | -10.736081 | 6.5823345 | 270.89282 | 273.43448 | -4.3176465
181.05466 | -3.1977057 | -3.7531114 | 0.013556551 | 48.958317 | 0 | 0.00037628144 | -10.736106 | 6.5838933 | 270.89291 | 273.43448 | -4.3177624
181.05468 | -3.1977062 | -3.7476392 | 0.004126498 | 48.853256 | 0 | 0.00037628732 | -10.736116 | 6.588305 | 270.89301 | 273.43448 | -4.31777
181.0547 | -3.1977067 | -3.7471442 | -0.0054167737 | 48.748199 | 0 | 0.00037628764 | -10.79336 | 6.5886817 | 270.8931 | 273.43448 | -4.3177705
181.05472 | -3.1977074 | -3.7669771 | -0.0011399852 | 48.643135 | 0 | 0.00037628764 | -10.798308 | 6.5801783 | 270.89319 | 273.43448 | -4.3184853
181.05474 | -3.1977079 | -3.7819333 | 0.0050547766 | 48.538074 | 0 | 0.00037628764 | -10.798629 | 6.5858397 | 270.89328 | 273.43448 | -4.317832
181.05476 | -3.1977084 | -3.7765701 | -0.0024048369 | 48.433014 | 0 | 0.00037628764 | -10.798647 | 6.5884767 | 270.89337 | 273.43448 | -4.3177748
181.05478 | -3.1977088 | -3.7893212 | -0.00088062871 | 48.327953 | 0 | 0.00037622338 | -10.798665 | 6.5886941 | 270.89346 | 273.43448 | -4.3177705
181.0548 | -3.1977093 | -3.7970555 | 0.010155583 | 48.222893 | 0 | -4.5436507e-05 | -10.913153 | 6.5887079 | 270.89355 | 273.43448 | -4.3184853
181.05482 | -3.1977098 | -3.8043237 | 0.0096520232 | 48.117832 | 0 | -8.1879509e-05 | -10.923047 | 6.5823126 | 270.89365 | 273.43448 | -4.317832
181.05484 | -3.1977103 | -3.818176 | -0.0034807483 | 48.012772 | 0 | -8.4241779e-05 | -10.923689 | 6.5881553 | 270.89374 | 273.43448 | -4.3177748
181.05486 | -3.197711 | -3.7994995 | -0.0038873493 | 47.907707 | 0 | -8.4377883e-05 | -10.923726 | 6.5865407 | 270.89383 | 273.43448 | -4.3177705
181.05488 | -3.1977112 | -3.8177209 | 0.0040878765 | 47.80265 | 0 | -8.4295265e-05 | -10.92374 | 6.5863905 | 270.89392 | 273.43448 | -4.3191996
181.0549 | -3.1977117 | -3.8060906 | 0.00042065536 | 47.69759 | 0 | 0.00050600624 | -11.000065 | 6.5885119 | 270.89401 | 273.43448 | -4.3178945
181.05492 | -3.1977124 | -3.8182952 | -0.0028141218 | 47.592525 | 0 | 0.00055702456 | -11.006662 | 6.5844312 | 270.8941 | 273.43448 | -4.3192081
181.05494 | -3.1977129 | -3.8326142 | 0.0056268224 | 47.487469 | 0 | 0.00056033162 | -11.00709 | 6.5819416 | 270.8942 | 273.43448 | -4.3178945
181.05496 | -3.1977134 | -3.8338308 | 0.01216948 | 47.382404 | 0 | 0.00056052214 | -11.007115 | 6.5817347 | 270.89429 | 273.43448 | -4.3184934
181.05498 | -3.1977139 | -3.8471515 | 0.003279757 | 47.277344 | 0 | 0.00056049391 | -11.007128 | 6.5817213 | 270.89438 | 273.43448 | -4.3178329
181.055 | -3.1977143 | -3.8482976 | -0.0054870332 | 47.172283 | 0 | 0.00030758427 | -11.083453 | 6.5838532 | 270.89447 | 273.43448 | -4.3177748
181.05502 | -3.1977148 | -3.8285103 | 0.0010333963 | 47.067223 | 0 | 0.00028572587 | -11.090049 | 6.5840383 | 270.89456 | 273.43448 | -4.3184853
181.05504 | -3.1977155 | -3.8400414 | 0.0045162486 | 46.962162 | 0 | 0.000284309 | -11.090477 | 6.5861812 | 270.89465 | 273.43448 | -4.3185468
181.05506 | -3.197716 | -3.8476973 | -0.0039068125 | 46.857098 | 0 | 0.00028422737 | -11.090502 | 6.5821018 | 270.89474 | 273.43448 | -4.3178363
181.05508 | -3.1977165 | -3.8549562 | 0.0011687689 | 46.752041 | 0 | 0.00028421008 | -11.090506 | 6.5817447 | 270.89484 | 273.43448 | -4.3184896
181.0551 | -3.197717 | -3.8423281 | 0.011786996 | 46.64698 | 0 | 0.00019980906 | -11.109587 | 6.5774579 | 270.89493 | 273.43448 | -4.3185468
181.05512 | -3.1977174 | -3.8478441 | 0.0083373804 | 46.541916 | 0 | 0.00019251449 | -11.111237 | 6.5856166 | 270.89502 | 273.43448 | -4.3178363
181.05514 | -3.1977179 | -3.8483415 | -0.004323585 | 46.436859 | 0 | 0.00019204165 | -11.111343 | 6.5841994 | 270.89511 | 273.43448 | -4.3192039
181.05516 | -3.1977186 | -3.8285136 | -0.0032325343 | 46.331795 | 0 | 0.00019201441 | -11.11135 | 6.5904565 | 270.8952 | 273.43448 | -4.3178945
181.05518 | -3.1977191 | -3.8466618 | 0.0026932661 | 46.226734 | 0 | 0.00019203866 | -11.111347 | 6.5824714 | 270.89529 | 273.43448 | -4.3192077
181.0552 | -3.1977196 | -3.8416471 | -0.0011530264 | 46.121677 | 0 | 0.00036070749 | -11.092266 | 6.5860333 | 270.89539 | 273.43448 | -4.3164654
181.05522 | -3.1977198 | -3.8477998 | -0.0043991213 | 46.016613 | 0 | 0.00037528516 | -11.090616 | 6.5820923 | 270.89548 | 273.43448 | -4.3176551
181.05524 | -3.1977205 | -3.8417208 | 0.006218941 | 45.911552 | 0 | 0.00037623008 | -11.09051 | 6.58601 | 270.89557 | 273.43448 | -4.3177629
181.05526 | -3.197721 | -3.8478022 | 0.011498079 | 45.806492 | 0 | 0.00037628453 | -11.090503 | 6.5884891 | 270.89566 | 273.43448 | -4.3184843
181.05528 | -3.1977215 | -3.8284764 | 0.0024942339 | 45.701431 | 0 | 0.00037626177 | -11.090494 | 6.590827 | 270.89575 | 273.43448 | -4.3192616
181.0553 | -3.1977222 | -3.8334169 | -0.0062790965 | 45.596371 | 0 | 0.00020759297 | -11.03325 | 6.5846276 | 270.89584 | 273.43448 | -4.3193278
181.05532 | -3.1977224 | -3.8405023 | 0.00096618582 | 45.49131 | 0 | 0.00019301534 | -11.028302 | 6.5840878 | 270.89594 | 273.43448 | -4.3179021
181.05534 | -3.1977229 | -3.8477244 | 0.0030593618 | 45.38625 | 0 | 0.00019207039 | -11.027981 | 6.5883169 | 270.89603 | 273.43448 | -4.3170638
181.05536 | -3.1977236 | -3.8350923 | -0.0040326035 | 45.281185 | 0 | 0.00019201596 | -11.027963 | 6.5865507 | 270.89612 | 273.43448 | -4.3184237
181.05538 | -3.1977241 | -3.8273661 | 0.0011605072 | 45.176128 | 0 | 0.00019201302 | -11.027962 | 6.5821261 | 270.89621 | 273.43448 | -4.3178282
181.0554 | -3.1977246 | -3.8267198 | 0.01106109 | 45.071068 | 0 | 0.00019201286 | -11.027962 | 6.5838804 | 270.8963 | 273.43448 | -4.3177743
181.05542 | -3.1977251 | -3.8134363 | 0.0082745468 | 44.966003 | 0 | 0.00019201286 | -11.027962 | 6.5904365 | 270.89639 | 273.43448 | -4.3177705
181.05544 | -3.1977255 | -3.8122885 | -0.0050539388 | 44.860943 | 0 | 0.00019201286 | -11.027962 | 6.5867352 | 270.89648 | 273.43448 | -4.3177705
181.05546 | -3.197726 | -3.805594 | -0.0032954291 | 44.755882 | 0 | 0.00019201286 | -11.027962 | 6.5885344 | 270.89658 | 273.43448 | -4.3191996
181.05548 | -3.1977267 | -3.8116357 | 0.003415362 | 44.650822 | 0 | 0.00019205142 | -11.027956 | 6.5865645 | 270.89667 | 273.43448 | -4.3193235
181.0555 | -3.1977272 | -3.7923067 | -0.0018164463 | 44.545761 | 0 | 0.00044510773 | -10.989794 | 6.5842595 | 270.89676 | 273.43448 | -4.3193312
181.05552 | -3.1977277 | -3.7906239 | -0.0022796029 | 44.440701 | 0 | 0.00046697873 | -10.986496 | 6.5861959 | 270.89685 | 273.43448 | -4.3179026
181.05554 | -3.1977279 | -3.7838936 | 0.0078558121 | 44.33564 | 0 | 0.00046839644 | -10.986282 | 6.5863671 | 270.89694 | 273.43448 | -4.3184938
181.05556 | -3.1977286 | -3.7833142 | 0.010909093 | 44.230579 | 0 | 0.00046847813 | -10.98627 | 6.5863786 | 270.89703 | 273.43448 | -4.3178329
181.05558 | -3.1977291 | -3.7766535 | 0.00098782568 | 44.125519 | 0 | 0.00046841826 | -10.986254 | 6.5821157 | 270.89713 | 273.43448 | -4.3177748
181.0556 | -3.1977296 | -3.7628365 | -0.0056825448 | 44.020458 | 0 | 4.6666319e-05 | -10.890848 | 6.5902758 | 270.89722 | 273.43448 | -4.3177705
181.05562 | -3.1977303 | -3.7616549 | 0.0024721525 | 43.915394 | 0 | 1.0215335e-05 | -10.882602 | 6.5867233 | 270.89731 | 273.43448 | -4.3191996
181.05564 | -3.1977308 | -3.7615776 | 0.0024630895 | 43.810337 | 0 | 7.8525527e-06 | -10.882067 | 6.5821371 | 270.8974 | 273.43448 | -4.3193235
181.05566 | -3.197731 | -3.754951 | -0.0033604503 | 43.705273 | 0 | 7.7164141e-06 | -10.882036 | 6.5860114 | 270.89749 | 273.43448 | -4.3186164
181.05568 | -3.1977317 | -3.7477553 | 0.0026715291 | 43.600212 | 0 | 7.7604755e-06 | -10.882023 | 6.5820918 | 270.89758 | 273.43448 | -4.3185549
181.0557 | -3.1977322 | -3.7339036 | 0.011915524 | 43.495155 | 0 | 0.00034512492 | -10.805698 | 6.5881414 | 270.89767 | 273.43448 | -4.3178372
181.05572 | -3.1977327 | -3.7327218 | 0.0061674779 | 43.390091 | 0 | 0.00037428251 | -10.799102 | 6.5844073 | 270.89777 | 273.43448 | -4.3177748
181.05574 | -3.1977334 | -3.7458847 | -0.0059628477 | 43.28503 | 0 | 0.00037617254 | -10.798674 | 6.584074 | 270.89786 | 273.43448 | -4.3177705
181.05576 | -3.1977336 | -3.7271633 | -0.0019171601 | 43.17997 | 0 | 0.00037628144 | -10.798649 | 6.5861845 | 270.89795 | 273.43448 | -4.3163414
181.05578 | -3.1977341 | -3.7387598 | 0.0057141632 | 43.074909 | 0 | 0.00037633872 | -10.798645 | 6.5884995 | 270.89804 | 273.43448 | -4.3176465
181.0558 | -3.1977348 | -3.7199328 | -0.0016203397 | 42.969849 | 0 | 0.00071359618 | -10.779564 | 6.5886955 | 270.89813 | 273.43448 | -4.3177624
181.05582 | -3.1977353 | -3.7116628 | -0.0022667253 | 42.864788 | 0 | 0.00074274448 | -10.777914 | 6.5887084 | 270.89822 | 273.43448 | -4.31777
181.05584 | -3.1977358 | -3.7109821 | 0.0093081528 | 42.759727 | 0 | 0.0007446339 | -10.777808 | 6.5865769 | 270.89832 | 273.43448 | -4.3177705
181.05586 | -3.1977365 | -3.7043178 | 0.010308202 | 42.654667 | 0 | 0.00074474281 | -10.777801 | 6.5885248 | 270.89841 | 273.43448 | -4.3184853
181.05588 | -3.1977367 | -3.7037427 | 0.00020786512 | 42.549606 | 0 | 0.00074463297 | -10.777786 | 6.588697 | 270.8985 | 273.43448 | -4.317832
181.0559 | -3.1977372 | -3.7037058 | -0.005022665 | 42.444546 | 0 | -1.4283708e-05 | -10.68238 | 6.5887084 | 270.89859 | 273.43448 | -4.3184891
181.05592 | -3.1977377 | -3.7037024 | 0.001805325 | 42.339481 | 0 | -7.9875026e-05 | -10.674134 | 6.584444 | 270.89868 | 273.43448 | -4.3185468
181.05594 | -3.1977384 | -3.697078 | 0.0031297614 | 42.234425 | 0 | -8.412671e-05 | -10.673599 | 6.5840759 | 270.89877 | 273.43448 | -4.3178363
181.05596 | -3.1977389 | -3.6766446 | -0.0025759381 | 42.12936 | 0 | -8.4371684e-05 | -10.673568 | 6.5840521 | 270.89886 | 273.43448 | -4.3177748
181.05598 | -3.1977394 | -3.6881342 | 0.0041907551 | 42.0243 | 0 | -8.4294952e-05 | -10.673561 | 6.5883145 | 270.89896 | 273.43448 | -4.3163414
181.056 | -3.1977398 | -3.695785 | 0.012771308 | 41.919243 | 0 | 0.0005060063 | -10.635398 | 6.5844188 | 270.89905 | 273.43448 | -4.3176465
181.05602 | -3.1977403 | -3.6898043 | 0.0040598791 | 41.814178 | 0 | 0.00055702461 | -10.6321 | 6.5840735 | 270.89914 | 273.43448 | -4.3177624
181.05604 | -3.1977408 | -3.689271 | -0.0054210648 | 41.709118 | 0 | 0.00056033162 | -10.631886 | 6.5797877 | 270.89923 | 273.43448 | -4.31777
181.05606 | -3.1977415 | -3.6759968 | -0.0011406741 | 41.604057 | 0 | 0.00056052214 | -10.631874 | 6.5879459 | 270.89932 | 273.43448 | -4.3191996
181.05608 | -3.197742 | -3.694711 | 0.0021504627 | 41.498997 | 0 | 0.00056049391 | -10.631876 | 6.5843954 | 270.89941 | 273.43448 | -4.3186083
181.0561 | -3.1977422 | -3.6764915 | -0.00265585 | 41.393936 | 0 | 0.00030758427 | -10.650957 | 6.5883374 | 270.89951 | 273.43448 | -4.3185544
181.05612 | -3.1977429 | -3.6881223 | -0.00089701026 | 41.288876 | 0 | 0.00028572587 | -10.652607 | 6.5844197 | 270.8996 | 273.43448 | -4.3185511
181.05614 | -3.1977434 | -3.6759212 | 0.0094284685 | 41.183815 | 0 | 0.000284309 | -10.652713 | 6.584074 | 270.89969 | 273.43448 | -4.3178363
181.05616 | -3.1977439 | -3.6880894 | 0.010315711 | 41.078754 | 0 | 0.00028422737 | -10.652719 | 6.5819192 | 270.89978 | 273.43448 | -4.3184896
181.05618 | -3.1977446 | -3.702405 | -0.001970547 | 40.97369 | 0 | 0.00028413296 | -10.652723 | 6.5838656 | 270.89987 | 273.43448 | -4.3171177
181.0562 | -3.1977448 | -3.6969981 | -0.0052108439 | 40.868633 | 0 | -0.00030637346 | -10.671804 | 6.5840383 | 270.89996 | 273.43448 | -4.3177128
181.05622 | -3.1977453 | -3.696506 | 0.0025184448 | 40.763569 | 0 | -0.00035740947 | -10.673454 | 6.5840497 | 270.90005 | 273.43448 | -4.318481
181.05624 | -3.1977458 | -3.7097151 | 0.0024663201 | 40.658508 | 0 | -0.00036071765 | -10.67356 | 6.5840507 | 270.90015 | 273.43448 | -4.317832
181.05626 | -3.1977465 | -3.7042387 | -0.0026346096 | 40.553448 | 0 | -0.00036090828 | -10.673567 | 6.5861816 | 270.90024 | 273.43448 | -4.3192039
181.05628 | -3.197747 | -3.7169828 | 0.0041869227 | 40.448387 | 0 | -0.00036079003 | -10.673573 | 6.5799704 | 270.90033 | 273.43448 | -4.3178945
181.0563 | -3.1977475 | -3.7180943 | 0.012771088 | 40.343327 | 0 | 0.00048262579 | -10.711735 | 6.5879579 | 270.90042 | 273.43448 | -4.3177786
181.05632 | -3.1977479 | -3.7181666 | 0.0040597566 | 40.238266 | 0 | 0.00055552018 | -10.715033 | 6.5843959 | 270.90051 | 273.43448 | -4.317771
181.05634 | -3.1977484 | -3.7181718 | -0.0061463909 | 40.133205 | 0 | 0.0005602453 | -10.715247 | 6.5840731 | 270.9006 | 273.43448 | -4.3177705
181.05636 | -3.1977489 | -3.7247934 | -0.00047760416 | 40.028145 | 0 | 0.00056051754 | -10.715259 | 6.5861845 | 270.9007 | 273.43448 | -4.3191996
181.05638 | -3.1977496 | -3.7253666 | 0.0043871086 | 39.923084 | 0 | 0.00056053227 | -10.715263 | 6.5884986 | 270.90079 | 273.43448 | -4.3178945
181.0564 | -3.1977501 | -3.732024 | -0.0024637794 | 39.818024 | 0 | 0.00056053296 | -10.734344 | 6.5822988 | 270.90088 | 273.43448 | -4.3177786
181.05642 | -3.1977506 | -3.72598 | -0.00088458689 | 39.712959 | 0 | 0.00056053302 | -10.735994 | 6.58389 | 270.90097 | 273.43448 | -4.3192
181.05644 | -3.197751 | -3.7453089 | 0.0094291829 | 39.607899 | 0 | 0.00056053302 | -10.7361 | 6.5819073 | 270.90106 | 273.43448 | -4.3193235
181.05646 | -3.1977515 | -3.7469904 | 0.010315528 | 39.502842 | 0 | 0.00056053302 | -10.736107 | 6.5838652 | 270.90115 | 273.43448 | -4.3179021
181.05648 | -3.197752 | -3.7470999 | -0.0034221581 | 39.397778 | 0 | 0.00056037877 | -10.736116 | 6.5840387 | 270.90125 | 273.43448 | -4.3177791
181.0565 | -3.1977527 | -3.7471092 | -0.0046100249 | 39.292717 | 0 | -0.00045175132 | -10.79336 | 6.5861821 | 270.90134 | 273.43448 | -4.317771
181.05652 | -3.1977532 | -3.766973 | 0.0025727507 | 39.187656 | 0 | -0.00053922716 | -10.798308 | 6.5884991 | 270.90143 | 273.43448 | -4.3177705
181.05654 | -3.1977534 | -3.7686887 | 0.00029094541 | 39.082596 | 0 | -0.00054489746 | -10.798629 | 6.588695 | 270.90152 | 273.43448 | -4.3177705
181.05656 | -3.1977541 | -3.7621818 | -0.0035477076 | 38.977535 | 0 | -0.00054522412 | -10.798647 | 6.5844426 | 270.90161 | 273.43448 | -4.3191996
181.05658 | -3.1977546 | -3.7814794 | 0.0070161088 | 38.872475 | 0 | -0.00054503611 | -10.798663 | 6.5819426 | 270.9017 | 273.43448 | -4.3178945
181.0566 | -3.1977551 | -3.7831573 | 0.011565275 | 38.767414 | 0 | 0.00080429629 | -10.894069 | 6.5774708 | 270.90179 | 273.43448 | -4.3177786
181.05662 | -3.1977556 | -3.7700276 | 0.0017722744 | 38.66235 | 0 | 0.00092091592 | -10.902315 | 6.585618 | 270.90189 | 273.43448 | -4.3184853
181.05664 | -3.1977561 | -3.7887523 | -0.006341951 | 38.557293 | 0 | 0.00092847529 | -10.90285 | 6.5884628 | 270.90198 | 273.43448 | -4.3171177
181.05666 | -3.1977565 | -3.7903974 | -0.0012158817 | 38.452232 | 0 | 0.00092891086 | -10.902881 | 6.5886931 | 270.90207 | 273.43448 | -4.3177128
181.05668 | -3.197757 | -3.8037479 | 0.0028709981 | 38.347168 | 0 | 0.00092885731 | -10.902891 | 6.584444 | 270.90216 | 273.43448 | -4.3177667
181.0567 | -3.1977577 | -3.8115189 | -0.0033187508 | 38.242111 | 0 | 0.00042301309 | -10.960134 | 6.5904722 | 270.90225 | 273.43448 | -4.3177705
181.05672 | -3.1977582 | -3.8055472 | -0.0002301121 | 38.137047 | 0 | 0.00037929413 | -10.965082 | 6.5846038 | 270.90234 | 273.43448 | -4.3177705
181.05674 | -3.1977587 | -3.8248792 | 0.01021318 | 38.031986 | 0 | 0.00037646023 | -10.965403 | 6.5819535 | 270.90244 | 273.43448 | -4.3163414
181.05676 | -3.1977592 | -3.819941 | 0.0074776928 | 37.926929 | 0 | 0.00037629693 | -10.965421 | 6.5817366 | 270.90253 | 273.43448 | -4.3176465
181.05678 | -3.1977596 | -3.8261013 | -0.0043951683 | 37.821865 | 0 | 0.00037614672 | -10.965431 | 6.5902519 | 270.90262 | 273.43448 | -4.3177624
181.0568 | -3.1977601 | -3.8398852 | -0.0046888203 | 37.716805 | 0 | -0.00055180327 | -11.022674 | 6.5888548 | 270.90271 | 273.43448 | -4.31777
181.05682 | -3.1977608 | -3.8410649 | 0.0025677572 | 37.611744 | 0 | -0.00063200371 | -11.027622 | 6.5865855 | 270.9028 | 273.43448 | -4.3177705
181.05684 | -3.1977613 | -3.841141 | 0.00029055041 | 37.506683 | 0 | -0.00063720235 | -11.027943 | 6.5821285 | 270.90289 | 273.43448 | -4.3177705
181.05686 | -3.1977618 | -3.8411474 | -0.0042739003 | 37.401623 | 0 | -0.00063750189 | -11.027961 | 6.5881433 | 270.90298 | 273.43448 | -4.3177705
181.05688 | -3.1977623 | -3.8543878 | 0.0076796254 | 37.296562 | 0 | -0.00063728663 | -11.027974 | 6.5822754 | 270.90308 | 273.43448 | -4.3184853
181.0569 | -3.1977627 | -3.8422909 | 0.011623867 | 37.191502 | 0 | 0.00088085438 | -11.104299 | 6.5881538 | 270.90317 | 273.43448 | -4.3171177
181.05692 | -3.1977632 | -3.847842 | 0.0010499319 | 37.086437 | 0 | 0.0010120635 | -11.110896 | 6.5865407 | 270.90326 | 273.43448 | -4.3177128
181.05694 | -3.1977637 | -3.8483465 | -0.005678955 | 36.98138 | 0 | 0.0010205687 | -11.111324 | 6.58639 | 270.90335 | 273.43448 | -4.3191957
181.05696 | -3.1977644 | -3.861623 | -0.00043180535 | 36.87632 | 0 | 0.0010210586 | -11.111349 | 6.5863795 | 270.90344 | 273.43448 | -4.317894
181.05698 | -3.1977646 | -3.8693893 | 0.0029375262 | 36.771255 | 0 | 0.0010209952 | -11.111356 | 6.5842471 | 270.90353 | 273.43448 | -4.3184934
181.057 | -3.1977651 | -3.8634138 | -0.0033146865 | 36.666199 | 0 | 0.00043080424 | -11.149518 | 6.5840635 | 270.90363 | 273.43448 | -4.3178329
181.05702 | -3.1977658 | -3.8562627 | -0.0016814792 | 36.561134 | 0 | 0.00037979544 | -11.152816 | 6.5904484 | 270.90372 | 273.43448 | -4.3177748
181.05704 | -3.1977663 | -3.8622768 | 0.010813791 | 36.456074 | 0 | 0.00037648901 | -11.15303 | 6.5888681 | 270.90381 | 273.43448 | -4.3177705
181.05706 | -3.1977668 | -3.8628111 | 0.0060802754 | 36.351017 | 0 | 0.0003762985 | -11.153042 | 6.5887194 | 270.9039 | 273.43448 | -4.3177705
181.05708 | -3.1977675 | -3.8694661 | -0.0066949371 | 36.245953 | 0 | 0.00037610819 | -11.153043 | 6.5887098 | 270.90399 | 273.43448 | -4.3177705
181.0571 | -3.1977677 | -3.8634214 | -0.0041586962 | 36.140892 | 0 | -0.00080501451 | -11.153043 | 6.5887084 | 270.90408 | 273.43448 | -4.3191996
181.05712 | -3.1977682 | -3.8761296 | 0.0026174269 | 36.035831 | 0 | -0.00090709602 | -11.153043 | 6.5823126 | 270.90417 | 273.43448 | -4.3178945
181.05714 | -3.1977689 | -3.8838603 | -0.0026106299 | 35.930771 | 0 | -0.00091371307 | -11.153043 | 6.5881557 | 270.90427 | 273.43448 | -4.3177786
181.05716 | -3.1977694 | -3.8845038 | -0.0059775137 | 35.82571 | 0 | -0.00091409433 | -11.153043 | 6.5886731 | 270.90436 | 273.43448 | -4.3192
181.05718 | -3.1977699 | -3.8779266 | 0.0060849139 | 35.72065 | 0 | -0.0009138707 | -11.153046 | 6.588707 | 270.90445 | 273.43448 | -4.3193235
181.0572 | -3.1977704 | -3.8972256 | 0.0093101654 | 35.615589 | 0 | 0.00068874203 | -11.172127 | 6.5865765 | 270.90454 | 273.43448 | -4.3186164
181.05722 | -3.1977708 | -3.9320152 | -0.00059898483 | 35.510525 | 0 | 0.00082725205 | -11.173777 | 6.5863914 | 270.90463 | 273.43448 | -4.3192701
181.05724 | -3.1977713 | -3.9614706 | -0.00726863 | 35.405468 | 0 | 0.00083623035 | -11.173883 | 6.5821161 | 270.90472 | 273.43448 | -4.3193278
181.05726 | -3.197772 | -3.963953 | 0.00088643859 | 35.300407 | 0 | 0.0008367477 | -11.17389 | 6.5881429 | 270.90482 | 273.43448 | -4.3193316
181.05728 | -3.1977725 | -3.977354 | 0.0030543171 | 35.195343 | 0 | 0.00083671132 | -11.173931 | 6.5844078 | 270.90491 | 273.43448 | -4.3193316
181.0573 | -3.197773 | -3.9718845 | -0.0040328898 | 35.090286 | 0 | 0.00041522118 | -11.441071 | 6.5883384 | 270.905 | 273.43448 | -4.3179026
181.05732 | -3.1977732 | -3.9581382 | 0.0011603811 | 34.985222 | 0 | 0.00037879279 | -11.464158 | 6.588685 | 270.90509 | 273.43448 | -4.3192081
181.05734 | -3.1977739 | -3.9172249 | 0.010334249 | 34.880161 | 0 | 0.00037643145 | -11.465654 | 6.5887079 | 270.90518 | 273.43448 | -4.319324
181.05736 | -3.1977744 | -3.8541098 | 0.0045810766 | 34.775101 | 0 | 0.00037629539 | -11.465741 | 6.5887098 | 270.90527 | 273.43448 | -4.3179021
181.05738 | -3.1977749 | -3.7493944 | -0.0060968939 | 34.67004 | 0 | 0.00037612088 | -11.46565 | 6.5908422 | 270.90536 | 273.43448 | -4.3184938
181.0574 | -3.1977756 | -3.6080189 | -0.0011996153 | 34.56498 | 0 | -0.00072058302 | -10.835966 | 6.5952902 | 270.90546 | 273.43448 | -4.3178329
181.05742 | -3.1977758 | -3.4569285 | 0.0050511141 | 34.459919 | 0 | -0.00081536849 | -10.781543 | 6.5914073 | 270.90555 | 273.43448 | -4.3184891
181.05744 | -3.1977763 | -3.2851932 | -0.00095248572 | 34.354858 | 0 | -0.00082151254 | -10.778016 | 6.5931959 | 270.90564 | 273.43448 | -4.3178325
181.05746 | -3.197777 | -3.0454843 | -0.00075520895 | 34.249798 | 0 | -0.0008218665 | -10.777812 | 6.5954876 | 270.90573 | 273.43448 | -4.3192039
181.05748 | -3.1977775 | -2.8198006 | 0.0094375433 | 34.144737 | 0 | -0.00082160288 | -10.777423 | 6.5871539 | 270.90582 | 273.43448 | -4.3193235
181.0575 | -3.197778 | -2.5822103 | 0.010316674 | 34.039677 | 0 | 0.001033714 | -8.2968493 | 6.5885615 | 270.90591 | 273.43448 | -4.3179021
181.05752 | -3.1977787 | -2.3237057 | 0.00093389163 | 33.934612 | 0 | 0.0011940647 | -8.0824594 | 6.586565 | 270.90601 | 273.43448 | -4.3192081
181.05754 | -3.1977789 | -2.0899022 | -0.0042332103 | 33.829556 | 0 | 0.0012044588 | -8.0685625 | 6.5778613 | 270.9061 | 273.43448 | -4.3178949
181.05756 | -3.1977794 | -1.8715144 | 0.0047769044 | 33.724495 | 0 | 0.0012050576 | -8.0677614 | 6.5771136 | 270.90619 | 273.43448 | -4.3206367
181.05758 | -3.1977801 | -1.6544172 | 0.006289708 | 33.619431 | 0 | 0.0012050256 | -8.0672503 | 6.5834618 | 270.90628 | 273.43448 | -4.3187327
181.0576 | -3.1977806 | -1.4638913 | -0.00012943361 | 33.51437 | 0 | 0.00078367011 | -4.995152 | 6.5797482 | 270.90637 | 273.43448 | -4.3192773
181.05762 | -3.1977811 | -1.3021456 | 0.0051224679 | 33.409309 | 0 | 0.0007472533 | -4.7296386 | 6.5879431 | 270.90646 | 273.43448 | -4.3186135
181.05764 | -3.1977816 | -1.1560892 | 0.012121209 | 33.304249 | 0 | 0.00074489275 | -4.7124276 | 6.5779977 | 270.90656 | 273.43448 | -4.3185549
181.05766 | -3.197782 | -1.0709246 | 0.0054546203 | 33.199188 | 0 | 0.00074475678 | -4.7114353 | 6.5835195 | 270.90665 | 273.43448 | -4.3192663
181.05768 | -3.1977825 | -0.99099976 | -0.0045730271 | 33.094128 | 0 | 0.00074455654 | -4.7111206 | 6.5818844 | 270.90674 | 273.43448 | -4.3178983
181.0577 | -3.197783 | -0.95114261 | -0.0010694313 | 32.989067 | 0 | -0.00052065053 | -2.9937973 | 6.592392 | 270.90683 | 273.43448 | -4.3177791
181.05772 | -3.1977837 | -0.92798382 | 0.0057851672 | 32.884003 | 0 | -0.00062999927 | -2.8453729 | 6.5805111 | 270.90692 | 273.43448 | -4.317771
181.05774 | -3.1977842 | -0.92605966 | 0.00056241831 | 32.778946 | 0 | -0.00063708727 | -2.8357522 | 6.5879927 | 270.90701 | 273.43448 | -4.3191996
181.05776 | -3.1977844 | -0.94580698 | -0.00062564993 | 32.673885 | 0 | -0.00063749566 | -2.8351977 | 6.5822649 | 270.9071 | 273.43448 | -4.3193235
181.05778 | -3.1977851 | -0.99387097 | 0.0094459103 | 32.568821 | 0 | -0.00063726067 | -2.8351736 | 6.5796232 | 270.9072 | 273.43448 | -4.3193312
181.0578 | -3.1977856 | -1.0377228 | 0.010316712 | 32.463764 | 0 | 0.0010493022 | -2.8733346 | 6.5794072 | 270.90729 | 273.43448 | -4.3193316
181.05782 | -3.1977861 | -1.0943989 | -0.0019703817 | 32.3587 | 0 | 0.0011950675 | -2.8766329 | 6.5879216 | 270.90738 | 273.43448 | -4.3193316
181.05784 | -3.1977868 | -1.1455703 | -0.0044843312 | 32.253639 | 0 | 0.0012045164 | -2.8768468 | 6.584394 | 270.90747 | 273.43448 | -4.3193316
181.05786 | -3.197787 | -1.1962447 | 0.004034013 | 32.148579 | 0 | 0.0012050607 | -2.8768589 | 6.5883374 | 270.90756 | 273.43448 | -4.3179026
181.05788 | -3.1977875 | -1.2667507 | 0.0040476555 | 32.043518 | 0 | 0.0012049874 | -2.8769703 | 6.5886855 | 270.90765 | 273.43448 | -4.3177791
181.0579 | -3.1977882 | -1.3455899 | -0.0025006577 | 31.938457 | 0 | 0.00053076172 | -3.6020613 | 6.5929728 | 270.90775 | 273.43448 | -4.3192
181.05792 | -3.1977887 | -1.405249 | 0.0049216039 | 31.833395 | 0 | 0.00047249004 | -3.6647289 | 6.5933428 | 270.90784 | 273.43448 | -4.3186083
181.05794 | -3.1977892 | -1.4632347 | 0.011382629 | 31.728336 | 0 | 0.00046871282 | -3.6687911 | 6.5954986 | 270.90793 | 273.43448 | -4.3192692
181.05796 | -3.1977899 | -1.5211129 | 0.0039384938 | 31.623274 | 0 | 0.00046849519 | -3.6690252 | 6.5892878 | 270.90802 | 273.43448 | -4.3186131
181.05798 | -3.1977901 | -1.5856038 | -0.0054287417 | 31.518211 | 0 | 0.00046831628 | -3.6691661 | 6.5930114 | 270.90811 | 273.43448 | -4.3192697
181.058 | -3.1977906 | -1.6374253 | 0.00031114719 | 31.413155 | 0 | -0.00062842638 | -4.5087457 | 6.5933452 | 270.9082 | 273.43448 | -4.3186131
181.05802 | -3.1977911 | -1.6947614 | 0.0059058643 | 31.308092 | 0 | -0.00072321505 | -4.5813079 | 6.5976315 | 270.90829 | 273.43448 | -4.3178406
181.05804 | -3.1977918 | -1.7592171 | -0.00088110095 | 31.20303 | 0 | -0.0007293594 | -4.5860119 | 6.5937366 | 270.90839 | 273.43448 | -4.3199186
181.05806 | -3.1977923 | -1.8110374 | 0.0014276796 | 31.097971 | 0 | -0.00072971336 | -4.5862832 | 6.5912595 | 270.90848 | 273.43448 | -4.3193855
181.05808 | -3.1977928 | -1.8749897 | 0.011803945 | 30.992908 | 0 | -0.00072942406 | -4.5864143 | 6.591054 | 270.90857 | 273.43448 | -4.3207645
181.0581 | -3.1977932 | -1.9069107 | 0.0097903991 | 30.887848 | 0 | 0.0012942526 | -5.349668 | 6.5974369 | 270.90866 | 273.43448 | -4.3194551
181.05812 | -3.1977937 | -1.9492826 | -0.002020163 | 30.782785 | 0 | 0.001469154 | -5.4156342 | 6.5958571 | 270.90875 | 273.43448 | -4.3179107
181.05814 | -3.1977942 | -1.9926177 | -0.0037612619 | 30.677727 | 0 | 0.0014804912 | -5.41991 | 6.5999742 | 270.90884 | 273.43448 | -4.3192091
181.05816 | -3.1977949 | -2.0360148 | 0.0048228786 | 30.572664 | 0 | 0.0014811446 | -5.4201565 | 6.6003327 | 270.90894 | 273.43448 | -4.3178945
181.05818 | -3.1977954 | -2.0661719 | 0.0041145957 | 30.467604 | 0 | 0.0014810384 | -5.4202456 | 6.6003556 | 270.90903 | 273.43448 | -4.3192081
181.0582 | -3.1977956 | -2.0885623 | -0.0017698457 | 30.362545 | 0 | 0.00055410474 | -5.9163618 | 6.6003575 | 270.90912 | 273.43448 | -4.319324
181.05822 | -3.1977963 | -2.1036866 | 0.0064365678 | 30.257483 | 0 | 0.00047399203 | -5.95924 | 6.6024895 | 270.90921 | 273.43448 | -4.3193312
181.05824 | -3.1977968 | -2.1248143 | 0.012963904 | 30.15242 | 0 | 0.00046879903 | -5.9620194 | 6.5984092 | 270.9093 | 273.43448 | -4.3186164
181.05826 | -3.1977973 | -2.1199896 | 0.0040723314 | 30.047361 | 0 | 0.00046849981 | -5.9621797 | 6.6023178 | 270.90939 | 273.43448 | -4.3192701
181.05828 | -3.197798 | -2.112915 | -0.0054199048 | 29.942299 | 0 | 0.00046831652 | -5.9622054 | 6.6026626 | 270.90948 | 273.43448 | -4.3178983
181.0583 | -3.1977985 | -2.1321752 | 0.0017642177 | 29.837238 | 0 | -0.00062842632 | -6.0766935 | 6.6005526 | 270.90958 | 273.43448 | -4.3192081
181.05832 | -3.1977987 | -2.1272321 | 0.0060314331 | 29.73218 | 0 | -0.00072321505 | -6.0865879 | 6.6003699 | 270.90967 | 273.43448 | -4.319324
181.05834 | -3.1977992 | -2.1267686 | -0.00087262987 | 29.627117 | 0 | -0.0007293594 | -6.0872293 | 6.600358 | 270.90976 | 273.43448 | -4.3179021
181.05836 | -3.1977999 | -2.1267397 | 0.0036061604 | 29.522055 | 0 | -0.00072971336 | -6.0872664 | 6.6024904 | 270.90985 | 273.43448 | -4.3184938
181.05838 | -3.1978004 | -2.1399796 | 0.011992319 | 29.416996 | 0 | -0.00072942406 | -6.0872798 | 6.604805 | 270.90994 | 273.43448 | -4.3178329
181.0584 | -3.1978009 | -2.1345067 | 0.010528999 | 29.311935 | 0 | 0.0012942526 | -6.1636062 | 6.5964723 | 270.91003 | 273.43448 | -4.3192034
181.05842 | -3.1978014 | -2.1604965 | -0.0012300682 | 29.206873 | 0 | 0.001469154 | -6.1702032 | 6.5957484 | 270.91013 | 273.43448 | -4.3171792
181.05844 | -3.1978018 | -2.1826196 | -0.0015160399 | 29.101814 | 0 | 0.0014804912 | -6.1706305 | 6.6020985 | 270.91022 | 273.43448 | -4.3177171
181.05846 | -3.1978023 | -2.204349 | 0.0071933251 | 28.996752 | 0 | 0.0014811446 | -6.1706548 | 6.6005163 | 270.91031 | 273.43448 | -4.3177667
181.05848 | -3.197803 | -2.226053 | 0.0035893288 | 28.891691 | 0 | 0.0014810256 | -6.1706915 | 6.6046319 | 270.9104 | 273.43448 | -4.3184843
181.0585 | -3.1978035 | -2.2543788 | 0.00035875573 | 28.786633 | 0 | 0.00046970448 | -6.3996663 | 6.5985942 | 270.91049 | 273.43448 | -4.3192616
181.05852 | -3.197804 | -2.2965181 | 0.0095258914 | 28.68157 | 0 | 0.0003822984 | -6.4194565 | 6.6001968 | 270.91058 | 273.43448 | -4.3186126
181.05854 | -3.1978045 | -2.3332179 | 0.013953432 | 28.576509 | 0 | 0.0003766327 | -6.4207397 | 6.6003466 | 270.91068 | 273.43448 | -4.3192697
181.05856 | -3.1978049 | -2.3694215 | 0.0056051947 | 28.471449 | 0 | 0.00037630624 | -6.4208131 | 6.6003575 | 270.91077 | 273.43448 | -4.3193278
181.05858 | -3.1978054 | -2.4055943 | -0.0016582888 | 28.366386 | 0 | 0.00037619862 | -6.4208899 | 6.6067543 | 270.91086 | 273.43448 | -4.3179021
181.0586 | -3.1978061 | -2.4550066 | 0.0049910578 | 28.261328 | 0 | -0.00021419843 | -6.8979239 | 6.6073065 | 270.91095 | 273.43448 | -4.3192081
181.05862 | -3.1978066 | -2.4989436 | 0.0084824655 | 28.156267 | 0 | -0.00026522492 | -6.9391527 | 6.6009459 | 270.91104 | 273.43448 | -4.3186088
181.05864 | -3.1978068 | -2.5490043 | 0.001511497 | 28.051205 | 0 | -0.00026853249 | -6.9418254 | 6.6003952 | 270.91113 | 273.43448 | -4.3178401
181.05866 | -3.1978076 | -2.6062238 | 0.0059862849 | 27.946144 | 0 | -0.00026872309 | -6.9419789 | 6.6024919 | 270.91122 | 273.43448 | -4.3177748
181.05868 | -3.197808 | -2.650809 | 0.016550507 | 27.841082 | 0 | -0.00026841226 | -6.9420867 | 6.6005416 | 270.91132 | 273.43448 | -4.3184853
181.0587 | -3.1978085 | -2.7009122 | 0.011644787 | 27.736023 | 0 | 0.0018386679 | -7.5908523 | 6.6003699 | 270.91141 | 273.43448 | -4.317832
181.05872 | -3.197809 | -2.7647564 | -0.0011418134 | 27.630962 | 0 | 0.0020207777 | -7.6469235 | 6.6024899 | 270.9115 | 273.43448 | -4.3177748
181.05874 | -3.1978097 | -2.8165333 | 0.00066781929 | 27.5259 | 0 | 0.0020325822 | -7.6505585 | 6.5984101 | 270.91159 | 273.43448 | -4.3177705
181.05876 | -3.1978099 | -2.8540039 | 0.0095600002 | 27.420839 | 0 | 0.0020332625 | -7.6507673 | 6.6065812 | 270.91168 | 273.43448 | -4.3177705
181.05878 | -3.1978104 | -2.9167395 | 0.0045166286 | 27.315779 | 0 | 0.0020330809 | -7.6508865 | 6.5987673 | 270.91177 | 273.43448 | -4.3177705
181.0588 | -3.1978111 | -2.948586 | 0.0040655741 | 27.210718 | 0 | 0.00060078542 | -8.3568964 | 6.6066051 | 270.91187 | 273.43448 | -4.3184853
181.05882 | -3.1978116 | -3.0174382 | 0.013475515 | 27.105658 | 0 | 0.00047699563 | -8.4179163 | 6.6009002 | 270.91196 | 273.43448 | -4.317832
181.05884 | -3.1978121 | -3.0630634 | 0.017192351 | 27.000595 | 0 | 0.00046897147 | -8.4218702 | 6.6003909 | 270.91205 | 273.43448 | -4.3177748
181.05886 | -3.1978126 | -3.1132307 | 0.0073297881 | 26.895535 | 0 | 0.00046850916 | -8.4220982 | 6.5918293 | 270.91214 | 273.43448 | -4.3177705
181.05888 | -3.197813 | -3.1505926 | 0.00066292012 | 26.790474 | 0 | 0.00046841986 | -8.4222031 | 6.5953546 | 270.91223 | 273.43448 | -4.3177705
181.0589 | -3.1978135 | -3.1934595 | 0.006640269 | 26.685413 | 0 | 4.6666388e-05 | -9.0328074 | 6.5956759 | 270.91232 | 273.43448 | -4.3177705
181.05892 | -3.1978142 | -3.2302055 | 0.0093463156 | 26.580353 | 0 | 1.0215338e-05 | -9.0855799 | 6.5999613 | 270.91241 | 273.43448 | -4.3177705
181.05894 | -3.1978147 | -3.2664127 | 0.0030360776 | 26.475292 | 0 | 7.8525527e-06 | -9.0889997 | 6.5981989 | 270.91251 | 273.43448 | -4.3177705
181.05896 | -3.1978152 | -3.3092079 | 0.0090209218 | 26.37023 | 0 | 7.7164141e-06 | -9.0891981 | 6.5980387 | 270.9126 | 273.43448 | -4.3177705
181.05898 | -3.1978157 | -3.3658121 | 0.018261753 | 26.265169 | 0 | 8.0172949e-06 | -9.0892963 | 6.5937634 | 270.91269 | 273.43448 | -4.3177705
181.059 | -3.1978161 | -3.3971148 | 0.012513519 | 26.16011 | 0 | 0.0020304667 | -9.6617374 | 6.5976582 | 270.91275 | 273.43448 | -4.3177705
181.05902 | -3.1978166 | -3.439446 | 0.0003828521 | 26.055048 | 0 | 0.002205262 | -9.7112103 | 6.593739 | 270.91284 | 273.43448 | -4.3163414
181.05904 | -3.1978171 | -3.4761569 | 0.0022505275 | 25.949986 | 0 | 0.0022165924 | -9.7144184 | 6.5997896 | 270.91293 | 273.43448 | -4.3176465
181.05906 | -3.1978178 | -3.512361 | 0.009693943 | 25.844927 | 0 | 0.0022172453 | -9.7146034 | 6.598187 | 270.91302 | 273.43448 | -4.3177624
181.05908 | -3.197818 | -3.5485332 | 0.0045252498 | 25.739864 | 0 | 0.0022170367 | -9.7146864 | 6.5959053 | 270.91312 | 273.43448 | -4.31777
181.0591 | -3.1978185 | -3.5913243 | 0.00406618 | 25.634804 | 0 | 0.00061634072 | -10.191719 | 6.5999756 | 270.91321 | 273.43448 | -4.3163414
181.05912 | -3.1978192 | -3.6346886 | 0.01420172 | 25.529745 | 0 | 0.00047799648 | -10.232949 | 6.5960665 | 270.9133 | 273.43448 | -4.3176465
181.05914 | -3.1978197 | -3.6847093 | 0.016528616 | 25.424683 | 0 | 0.00046902892 | -10.23562 | 6.5935893 | 270.91339 | 273.43448 | -4.3177624
181.05916 | -3.1978202 | -3.7220612 | 0.0058192518 | 25.31962 | 0 | 0.00046851224 | -10.235775 | 6.5955138 | 270.91348 | 273.43448 | -4.31777
181.05918 | -3.1978209 | -3.7516885 | -0.00019159724 | 25.214561 | 0 | 0.00046840718 | -10.235865 | 6.5892892 | 270.91357 | 273.43448 | -4.3177705
181.0592 | -3.1978211 | -3.8071535 | 0.0080215726 | 25.109501 | 0 | -3.7641468e-05 | -10.770143 | 6.5951438 | 270.91367 | 273.43448 | -4.3177705
181.05922 | -3.1978216 | -3.8450041 | 0.0080153691 | 25.004438 | 0 | -8.1377948e-05 | -10.816318 | 6.5935297 | 270.91376 | 273.43448 | -4.3163414
181.05924 | -3.1978223 | -3.8945243 | 0.0014659101 | 24.89938 | 0 | -8.4212981e-05 | -10.819312 | 6.595511 | 270.91385 | 273.43448 | -4.3176465
181.05926 | -3.1978228 | -3.9318433 | 0.0088875899 | 24.794317 | 0 | -8.4376334e-05 | -10.819484 | 6.5935531 | 270.91394 | 273.43448 | -4.3177624
181.05928 | -3.1978233 | -3.9614646 | 0.017527513 | 24.689257 | 0 | -8.4076899e-05 | -10.819578 | 6.5933795 | 270.91403 | 273.43448 | -4.31777
181.0593 | -3.1978238 | -3.9904454 | 0.010997532 | 24.584198 | 0 | 0.0019385336 | -11.372938 | 6.5891047 | 270.91412 | 273.43448 | -4.3177705
181.05932 | -3.1978242 | -4.0326252 | -0.0011992472 | 24.479136 | 0 | 0.0021133428 | -11.420763 | 6.592999 | 270.91422 | 273.43448 | -4.3163414
181.05934 | -3.1978247 | -4.062706 | 0.0028417152 | 24.374073 | 0 | 0.0021246742 | -11.423863 | 6.5912123 | 270.91431 | 273.43448 | -4.3176465
181.05936 | -3.1978254 | -4.0983377 | 0.0075694555 | 24.269014 | 0 | 0.002125327 | -11.424042 | 6.5953145 | 270.9144 | 273.43448 | -4.3177624
181.05938 | -3.1978259 | -4.13447 | 0.00070999056 | 24.163952 | 0 | 0.0021250669 | -11.424122 | 6.5914078 | 270.91449 | 273.43448 | -4.3191996
181.0594 | -3.1978264 | -4.1573949 | 0.0037405135 | 24.058891 | 0 | 0.00018675276 | -11.882073 | 6.5889297 | 270.91458 | 273.43448 | -4.3178945
181.05942 | -3.1978266 | -4.1924157 | 0.014905681 | 23.953833 | 0 | 1.922901e-05 | -11.921653 | 6.5887232 | 270.91467 | 273.43448 | -4.3177786
181.05944 | -3.1978273 | -4.2086473 | 0.01368558 | 23.84877 | 0 | 8.3699824e-06 | -11.924219 | 6.5887094 | 270.91476 | 273.43448 | -4.317771
181.05946 | -3.1978278 | -4.2430911 | 0.0041195527 | 23.743708 | 0 | 7.744301e-06 | -11.924366 | 6.5865774 | 270.91486 | 273.43448 | -4.3177705
181.05948 | -3.1978283 | -4.2526612 | -0.0010599107 | 23.638649 | 0 | 7.6847991e-06 | -11.924422 | 6.5927892 | 270.91495 | 273.43448 | -4.3177705
181.0595 | -3.197829 | -4.2732911 | 0.0050452165 | 23.533588 | 0 | -0.00016097676 | -12.229723 | 6.589066 | 270.91504 | 273.43448 | -4.3177705
181.05952 | -3.1978295 | -4.2949209 | 0.0063069714 | 23.428526 | 0 | -0.00017555368 | -12.256109 | 6.5887322 | 270.91513 | 273.43448 | -4.3191991
181.05954 | -3.1978297 | -4.3099976 | -0.00012800001 | 23.323467 | 0 | -0.00017649858 | -12.25782 | 6.5887103 | 270.91522 | 273.43448 | -4.3171792
181.05956 | -3.1978304 | -4.3311253 | 0.0080273747 | 23.218405 | 0 | -0.00017655302 | -12.257919 | 6.5887089 | 270.91531 | 273.43448 | -4.3177171
181.05958 | -3.1978309 | -4.3461676 | 0.016003143 | 23.113344 | 0 | -0.00017626051 | -12.257962 | 6.5865769 | 270.91541 | 273.43448 | -4.3177667
181.0596 | -3.1978314 | -4.3606687 | 0.0079629077 | 23.008286 | 0 | 0.0017623013 | -12.50602 | 6.5885243 | 270.9155 | 273.43448 | -4.3184843
181.05962 | -3.1978321 | -4.3552771 | -0.0029106026 | 22.903223 | 0 | 0.0019298465 | -12.527459 | 6.5844326 | 270.91559 | 273.43448 | -4.317832
181.05964 | -3.1978323 | -4.3812685 | 0.0012477691 | 22.798161 | 0 | 0.001940707 | -12.528848 | 6.5862074 | 270.91568 | 273.43448 | -4.3177748
181.05966 | -3.1978328 | -4.3835278 | 0.0074345586 | 22.693102 | 0 | 0.0019413327 | -12.528928 | 6.588501 | 270.91577 | 273.43448 | -4.3184853
181.05968 | -3.1978335 | -4.4035416 | -0.0014770068 | 22.588039 | 0 | 0.0019410582 | -12.528956 | 6.5886955 | 270.91586 | 273.43448 | -4.317832
181.0597 | -3.197834 | -4.4251299 | 0.0013734327 | 22.482979 | 0 | -8.187371e-05 | -12.681608 | 6.5887089 | 270.91595 | 273.43448 | -4.3177748
181.05972 | -3.1978345 | -4.426959 | 0.012526868 | 22.37792 | 0 | -0.00025671069 | -12.694802 | 6.5887094 | 270.91605 | 273.43448 | -4.3192
181.05974 | -3.197835 | -4.4336977 | 0.011306091 | 22.272858 | 0 | -0.00026804375 | -12.695657 | 6.5887098 | 270.91614 | 273.43448 | -4.3178945
181.05976 | -3.1978354 | -4.427659 | 0.0017400251 | 22.167795 | 0 | -0.00026869672 | -12.695706 | 6.5908408 | 270.91623 | 273.43448 | -4.3184934
181.05978 | -3.1978359 | -4.4536071 | -0.0034392185 | 22.062737 | 0 | -0.00026875772 | -12.695729 | 6.5846291 | 270.91632 | 273.43448 | -4.3185472
181.0598 | -3.1978364 | -4.4426222 | 0.0041171899 | 21.957676 | 0 | -0.00043745973 | -12.829297 | 6.5883517 | 270.91641 | 273.43448 | -4.3178363
181.05982 | -3.1978371 | -4.4614897 | 0.0026012985 | 21.852613 | 0 | -0.0004520402 | -12.840841 | 6.5822892 | 270.9165 | 273.43448 | -4.3192039
181.05984 | -3.1978376 | -4.4763851 | -0.0018992083 | 21.747553 | 0 | -0.00045298529 | -12.841589 | 6.5881548 | 270.9166 | 273.43448 | -4.3178945
181.05986 | -3.1978378 | -4.4908819 | 0.0071547134 | 21.642492 | 0 | -0.00045303974 | -12.841632 | 6.5886731 | 270.91669 | 273.43448 | -4.3177786
181.05988 | -3.1978385 | -4.5119715 | 0.014478992 | 21.537432 | 0 | -0.00045273433 | -12.841658 | 6.588707 | 270.91678 | 273.43448 | -4.317771
181.0599 | -3.197839 | -4.5203876 | 0.0056544929 | 21.432371 | 0 | 0.0015704589 | -12.99431 | 6.5844445 | 270.91687 | 273.43448 | -4.3184853
181.05992 | -3.1978395 | -4.5210776 | -0.0052864351 | 21.327311 | 0 | 0.0017453185 | -13.007504 | 6.5883398 | 270.91696 | 273.43448 | -4.317832
181.05994 | -3.1978402 | -4.5343652 | -0.0011319054 | 21.222248 | 0 | 0.0017566531 | -13.008359 | 6.5844202 | 270.91705 | 273.43448 | -4.3184891
181.05996 | -3.1978407 | -4.5421348 | 0.002876285 | 21.117186 | 0 | 0.0017573062 | -13.008408 | 6.586206 | 270.91714 | 273.43448 | -4.3178325
181.05998 | -3.1978409 | -4.5560274 | -0.0033183396 | 21.012127 | 0 | 0.0017570329 | -13.008428 | 6.5799718 | 270.91724 | 273.43448 | -4.3192039
181.06 | -3.1978416 | -4.5770783 | 0.0004965241 | 20.907066 | 0 | -0.00026615852 | -13.122917 | 6.5879579 | 270.91733 | 273.43448 | -4.3193235
181.06002 | -3.1978421 | -4.5854926 | 0.012454406 | 20.802004 | 0 | -0.00044101803 | -13.132811 | 6.5843964 | 270.91742 | 273.43448 | -4.3179021
181.06004 | -3.1978426 | -4.5861812 | 0.010574634 | 20.696945 | 0 | -0.00045235257 | -13.133453 | 6.5883369 | 270.91751 | 273.43448 | -4.3184938
181.06006 | -3.1978433 | -4.5928488 | -0.0019537085 | 20.591883 | 0 | -0.00045300563 | -13.13349 | 6.5822887 | 270.9176 | 273.43448 | -4.3178329
181.06008 | -3.1978436 | -4.6132908 | -0.0044835936 | 20.486822 | 0 | -0.0004530538 | -13.133515 | 6.5881538 | 270.91769 | 273.43448 | -4.3177748
181.0601 | -3.197844 | -4.6349106 | 0.0025809356 | 20.381762 | 0 | -0.00053744734 | -13.286165 | 6.5822768 | 270.91779 | 273.43448 | -4.3177705
181.06012 | -3.1978445 | -4.6499863 | 0.00029141677 | 20.276701 | 0 | -0.00054474117 | -13.299358 | 6.5902853 | 270.91788 | 273.43448 | -4.3177705
181.06014 | -3.1978452 | -4.6711106 | -0.0035474608 | 20.171638 | 0 | -0.00054521393 | -13.300213 | 6.5824609 | 270.91797 | 273.43448 | -4.3177705
181.06016 | -3.1978457 | -4.6662884 | 0.0084680561 | 20.066578 | 0 | -0.00054524117 | -13.300261 | 6.5881653 | 270.91806 | 273.43448 | -4.3191996
181.06018 | -3.1978462 | -4.6724586 | 0.013142801 | 19.961519 | 0 | -0.00054494716 | -13.300288 | 6.5822759 | 270.91815 | 273.43448 | -4.3178945
181.0602 | -3.1978467 | -4.7061057 | 0.0040838881 | 19.856457 | 0 | 0.0013941706 | -13.45294 | 6.5817561 | 270.91824 | 273.43448 | -4.3177786
181.06022 | -3.1978471 | -4.7090044 | -0.0061449991 | 19.751396 | 0 | 0.0015617637 | -13.466134 | 6.5817227 | 270.91833 | 273.43448 | -4.317771
181.06024 | -3.1978476 | -4.7224388 | -0.00047786077 | 19.646336 | 0 | 0.0015726272 | -13.466989 | 6.5859861 | 270.91843 | 273.43448 | -4.3184853
181.06026 | -3.1978483 | -4.7500806 | 0.0022091002 | 19.541273 | 0 | 0.0015732532 | -13.467038 | 6.5884862 | 270.91852 | 273.43448 | -4.317832
181.06028 | -3.1978488 | -4.765686 | -0.0026515773 | 19.436214 | 0 | 0.0015730171 | -13.467079 | 6.5865631 | 270.91861 | 273.43448 | -4.3177748
181.0603 | -3.197849 | -4.7669873 | 0.0020079538 | 19.331154 | 0 | -0.0001973852 | -13.715135 | 6.5885239 | 270.9187 | 273.43448 | -4.3177705
181.06032 | -3.1978498 | -4.79356 | 0.01258357 | 19.226091 | 0 | -0.00035039676 | -13.736574 | 6.5865641 | 270.91879 | 273.43448 | -4.3177705
181.06034 | -3.1978502 | -4.8223391 | 0.009130938 | 19.121031 | 0 | -0.00036031511 | -13.737963 | 6.5821261 | 270.91888 | 273.43448 | -4.3184853
181.06036 | -3.1978507 | -4.8313994 | -0.0042564874 | 19.015968 | 0 | -0.00036088657 | -13.738043 | 6.5817471 | 270.91898 | 273.43448 | -4.3185468
181.06038 | -3.1978514 | -4.8453732 | -0.0032279957 | 18.91091 | 0 | -0.00036091745 | -13.73808 | 6.5838556 | 270.91907 | 273.43448 | -4.3178363
181.0604 | -3.1978519 | -4.8598065 | 0.0041463114 | 18.805849 | 0 | -0.00036091905 | -13.947975 | 6.5883021 | 270.91916 | 273.43448 | -4.3192039
181.06042 | -3.1978521 | -4.8610325 | 0.00042458501 | 18.700787 | 0 | -0.00036091913 | -13.966116 | 6.5865502 | 270.91925 | 273.43448 | -4.3193235
181.06044 | -3.1978526 | -4.894218 | -0.00208717 | 18.595726 | 0 | -0.00036091913 | -13.967292 | 6.58639 | 270.91934 | 273.43448 | -4.3186164
181.06046 | -3.1978533 | -4.9037104 | 0.0085940165 | 18.490665 | 0 | -0.00036091913 | -13.967359 | 6.5842481 | 270.91943 | 273.43448 | -4.3178406
181.06048 | -3.1978538 | -4.9375768 | 0.013150739 | 18.385605 | 0 | -0.00036064931 | -13.967401 | 6.5840621 | 270.91953 | 273.43448 | -4.3192043
181.0605 | -3.1978543 | -4.9603519 | 0.0026330771 | 18.280544 | 0 | 0.0014097547 | -14.215459 | 6.5819187 | 270.91962 | 273.43448 | -4.3193235
181.06052 | -3.1978548 | -4.9755025 | -0.0033659213 | 18.175484 | 0 | 0.0015627665 | -14.236898 | 6.5838661 | 270.91971 | 273.43448 | -4.3179021
181.06054 | -3.1978552 | -4.9966321 | 0.0012179274 | 18.070421 | 0 | 0.0015726847 | -14.238287 | 6.5861707 | 270.9198 | 273.43448 | -4.3177791
181.06056 | -3.1978557 | -4.9984326 | 0.0045284568 | 17.965361 | 0 | 0.0015732562 | -14.238367 | 6.5884981 | 270.91989 | 273.43448 | -4.3184853
181.06058 | -3.1978564 | -5.0184155 | -0.002454066 | 17.860302 | 0 | 0.0015730172 | -14.238404 | 6.5844316 | 270.91998 | 273.43448 | -4.317832
181.0606 | -3.1978569 | -5.0333867 | 0.0034725086 | 17.755239 | 0 | -0.00019738519 | -14.448299 | 6.5862064 | 270.92007 | 273.43448 | -4.3177748
181.06062 | -3.1978574 | -5.0743718 | 0.013436059 | 17.650177 | 0 | -0.00035039676 | -14.46644 | 6.5799713 | 270.92017 | 273.43448 | -4.3177705
181.06064 | -3.1978579 | -5.0911317 | 0.0092018805 | 17.545118 | 0 | -0.00036031511 | -14.467616 | 6.5858269 | 270.92026 | 273.43448 | -4.3191996
181.06066 | -3.1978583 | -5.1123705 | -0.004251726 | 17.440056 | 0 | -0.00036088657 | -14.467683 | 6.5906086 | 270.92035 | 273.43448 | -4.3193235
181.06068 | -3.1978588 | -5.1406593 | -0.001775049 | 17.334995 | 0 | -0.00036089172 | -14.467736 | 6.5888782 | 270.92044 | 273.43448 | -4.3179021
181.0607 | -3.1978595 | -5.1430645 | 0.0049979351 | 17.229937 | 0 | -0.00019214361 | -14.792119 | 6.584456 | 270.92053 | 273.43448 | -4.3192081
181.06072 | -3.19786 | -5.1432247 | -0.00095578632 | 17.124874 | 0 | -0.00017755906 | -14.820155 | 6.5862079 | 270.92062 | 273.43448 | -4.3178945
181.06074 | -3.1978605 | -5.1763415 | 0.00069653121 | 17.019812 | 0 | -0.00017661368 | -14.821972 | 6.5842357 | 270.92072 | 273.43448 | -4.3192081
181.06076 | -3.1978607 | -5.1924477 | 0.01101602 | 16.914753 | 0 | -0.00017655922 | -14.822077 | 6.5819302 | 270.92081 | 273.43448 | -4.3178945
181.06078 | -3.1978614 | -5.2070231 | 0.01335509 | 16.809692 | 0 | -0.00017631217 | -14.822109 | 6.5838666 | 270.9209 | 273.43448 | -4.3192081
181.0608 | -3.1978619 | -5.228117 | 0.0040980317 | 16.70463 | 0 | 0.0014253423 | -14.993841 | 6.5840383 | 270.92099 | 273.43448 | -4.3186088
181.06082 | -3.1978624 | -5.2365375 | -0.0025138212 | 16.599571 | 0 | 0.0015637694 | -15.008684 | 6.5840502 | 270.92108 | 273.43448 | -4.3192692
181.06084 | -3.1978631 | -5.2637105 | 0.0041932086 | 16.494509 | 0 | 0.0015727424 | -15.009646 | 6.588315 | 270.92117 | 273.43448 | -4.3193278
181.06086 | -3.1978633 | -5.266046 | 0.0055104019 | 16.389446 | 0 | 0.0015732594 | -15.009701 | 6.5886831 | 270.92126 | 273.43448 | -4.3179021
181.06088 | -3.1978638 | -5.2860641 | -0.0016480334 | 16.284389 | 0 | 0.0015730304 | -15.009736 | 6.5844417 | 270.92136 | 273.43448 | -4.3184938
181.0609 | -3.1978645 | -5.3076539 | 0.006444932 | 16.179327 | 0 | -0.00011299411 | -15.219631 | 6.5798101 | 270.92145 | 273.43448 | -4.3178329
181.06092 | -3.197865 | -5.3161063 | 0.015869325 | 16.074265 | 0 | -0.00025871306 | -15.237772 | 6.5836835 | 270.92154 | 273.43448 | -4.3192039
181.06094 | -3.1978655 | -5.3366594 | 0.0086807963 | 15.969206 | 0 | -0.00026815868 | -15.238948 | 6.5882916 | 270.92163 | 273.43448 | -4.3178945
181.06096 | -3.197866 | -5.3318019 | -0.001396602 | 15.864144 | 0 | -0.00026870292 | -15.239015 | 6.5886827 | 270.92172 | 273.43448 | -4.3177786
181.06098 | -3.1978664 | -5.3512096 | 0.0013770587 | 15.759082 | 0 | -0.00026866805 | -15.239045 | 6.5887074 | 270.92181 | 273.43448 | -4.317771
181.061 | -3.1978669 | -5.3727593 | 0.0059905695 | 15.654024 | 0 | 0.00015305758 | -15.410777 | 6.5865769 | 270.92191 | 273.43448 | -4.3177705
181.06102 | -3.1978676 | -5.3745904 | -0.00014971339 | 15.548962 | 0 | 0.00018950635 | -15.42562 | 6.5885239 | 270.922 | 273.43448 | -4.3177705
181.06104 | -3.1978681 | -5.407814 | 3.8287228e-05 | 15.4439 | 0 | 0.00019186897 | -15.426582 | 6.5823007 | 270.92209 | 273.43448 | -4.3177705
181.06106 | -3.1978686 | -5.4106841 | 0.012409328 | 15.338841 | 0 | 0.0001920051 | -15.426637 | 6.5881543 | 270.92218 | 273.43448 | -4.3191996
181.06108 | -3.1978691 | -5.4241147 | 0.013476409 | 15.233779 | 0 | 0.00019220513 | -15.426669 | 6.5822759 | 270.92227 | 273.43448 | -4.3178945
181.0611 | -3.1978695 | -5.4385161 | 0.0019279316 | 15.128717 | 0 | 0.0014565042 | -15.617483 | 6.5838885 | 270.92236 | 273.43448 | -4.3177786
181.06112 | -3.19787 | -5.4662218 | -0.002701605 | 15.023659 | 0 | 0.0015657744 | -15.633974 | 6.5819077 | 270.92245 | 273.43448 | -4.317771
181.06114 | -3.1978705 | -5.4818344 | 0.0041809203 | 14.918596 | 0 | 0.0015728576 | -15.635043 | 6.5881286 | 270.92255 | 273.43448 | -4.3177705
181.06116 | -3.1978712 | -5.4963722 | 0.0047835228 | 14.813535 | 0 | 0.0015732656 | -15.635104 | 6.5780091 | 270.92264 | 273.43448 | -4.3170552
181.06118 | -3.1978717 | -5.4909811 | -0.0009845543 | 14.708476 | 0 | 0.0015730434 | -15.635134 | 6.581388 | 270.92273 | 273.43448 | -4.317709
181.0612 | -3.1978719 | -5.5037322 | 0.0065034111 | 14.603415 | 0 | -2.8609826e-05 | -15.806866 | 6.5838308 | 270.92282 | 273.43448 | -4.3170514
181.06122 | -3.1978726 | -5.518085 | 0.014421104 | 14.498352 | 0 | -0.00016703672 | -15.82171 | 6.579772 | 270.92291 | 273.43448 | -4.3177085
181.06124 | -3.1978731 | -5.5126777 | 0.0063773165 | 14.393291 | 0 | -0.00017600965 | -15.822672 | 6.587945 | 270.923 | 273.43448 | -4.3177662
181.06126 | -3.1978736 | -5.4856963 | -0.0030446867 | 14.288232 | 0 | -0.00017652666 | -15.822727 | 6.5843949 | 270.9231 | 273.43448 | -4.3177705
181.06128 | -3.1978743 | -5.4701271 | 0.0012390307 | 14.183169 | 0 | -0.00017650318 | -15.822721 | 6.5840721 | 270.92319 | 273.43448 | -4.3177705
181.0613 | -3.1978745 | -5.4357224 | 0.0067079961 | 14.078108 | 0 | 0.00016085102 | -15.765477 | 6.5819197 | 270.92328 | 273.43448 | -4.3177705
181.06132 | -3.197875 | -5.4062886 | -8.7339307e-05 | 13.973048 | 0 | 0.00019000779 | -15.760529 | 6.588131 | 270.92337 | 273.43448 | -4.3170552
181.06134 | -3.1978757 | -5.3706946 | 0.00076883822 | 13.867988 | 0 | 0.00019189775 | -15.760208 | 6.5886717 | 270.92346 | 273.43448 | -4.317709
181.06136 | -3.1978762 | -5.3080769 | 0.013924909 | 13.762925 | 0 | 0.00019200666 | -15.76019 | 6.5887074 | 270.92355 | 273.43448 | -4.3163371
181.06138 | -3.1978767 | -5.2629952 | 0.013605922 | 13.657866 | 0 | 0.00019220522 | -15.760105 | 6.5887094 | 270.92365 | 273.43448 | -4.3176465
181.0614 | -3.1978774 | -5.1929979 | 0.0012102376 | 13.552805 | 0 | 0.0014565042 | -15.206746 | 6.5887089 | 270.92374 | 273.43448 | -4.3170471
181.06142 | -3.1978776 | -5.140677 | -0.0013109861 | 13.447742 | 0 | 0.0015657744 | -15.158921 | 6.5865769 | 270.92383 | 273.43448 | -4.317708
181.06144 | -3.1978781 | -5.0833087 | 0.0064805434 | 13.342684 | 0 | 0.0015728576 | -15.155821 | 6.5885253 | 270.92392 | 273.43448 | -4.3177662
181.06146 | -3.1978786 | -5.0254683 | 0.0057061771 | 13.237622 | 0 | 0.0015732656 | -15.155642 | 6.5908294 | 270.92401 | 273.43448 | -4.3177705
181.06148 | -3.1978793 | -4.9477372 | 0.00054304133 | 13.132561 | 0 | 0.0015730691 | -15.155504 | 6.586761 | 270.9241 | 273.43448 | -4.3170552
181.0615 | -3.1978798 | -4.8947721 | 0.0095380871 | 13.027501 | 0 | 0.00014007573 | -14.315925 | 6.5885367 | 270.92419 | 273.43448 | -4.3184228
181.06152 | -3.19788 | -4.8439841 | 0.015405846 | 12.92244 | 0 | 1.6225635e-05 | -14.243362 | 6.5886974 | 270.92429 | 273.43448 | -4.3178282
181.06154 | -3.1978807 | -4.7867193 | 0.00573048 | 12.817378 | 0 | 8.1975741e-06 | -14.238658 | 6.5887084 | 270.92438 | 273.43448 | -4.3170595
181.06156 | -3.1978812 | -4.7487516 | -0.0031019885 | 12.712318 | 0 | 7.7350087e-06 | -14.238387 | 6.5865769 | 270.92447 | 273.43448 | -4.317709
181.06158 | -3.1978817 | -4.6926022 | 0.0041398797 | 12.607256 | 0 | 7.7871409e-06 | -14.238271 | 6.5885243 | 270.92456 | 273.43448 | -4.3177662
181.0616 | -3.1978824 | -4.6480875 | 0.0091371322 | 12.502195 | 0 | 0.00051379274 | -13.570423 | 6.5865645 | 270.92465 | 273.43448 | -4.3177705
181.06162 | -3.1978829 | -4.6046124 | 0.002295725 | 12.397136 | 0 | 0.00055752555 | -13.512702 | 6.5906572 | 270.92474 | 273.43448 | -4.3170552
181.06164 | -3.1978831 | -4.5612092 | 0.0046009161 | 12.292074 | 0 | 0.00056036038 | -13.508961 | 6.5910144 | 270.92484 | 273.43448 | -4.317709
181.06166 | -3.1978838 | -4.5376701 | 0.014976861 | 12.187013 | 0 | 0.00056052371 | -13.508746 | 6.5910368 | 270.92493 | 273.43448 | -4.3177662
181.06168 | -3.1978843 | -4.5026069 | 0.012237868 | 12.081953 | 0 | 0.00056064816 | -13.508658 | 6.5867739 | 270.92502 | 273.43448 | -4.3177705
181.0617 | -3.1978848 | -4.4665136 | 0.0003647194 | 11.976892 | 0 | 0.0013191421 | -13.012543 | 6.5885372 | 270.92511 | 273.43448 | -4.3184853
181.06172 | -3.1978855 | -4.4568324 | -0.0006550079 | 11.87183 | 0 | 0.0013846968 | -12.969665 | 6.5886979 | 270.9252 | 273.43448 | -4.317832
181.06174 | -3.1978858 | -4.4163322 | 0.0079914844 | 11.766771 | 0 | 0.0013889461 | -12.966886 | 6.5908403 | 270.92529 | 273.43448 | -4.3177748
181.06176 | -3.1978862 | -4.3863635 | 0.0065610767 | 11.661709 | 0 | 0.0013891909 | -12.966725 | 6.5888939 | 270.92538 | 273.43448 | -4.3184853
181.06178 | -3.1978869 | -4.3706031 | 0.0013404964 | 11.556647 | 0 | 0.0013890243 | -12.966664 | 6.5908546 | 270.92548 | 273.43448 | -4.317832
181.0618 | -3.1978874 | -4.3428082 | 0.010331913 | 11.451586 | 0 | 0.00020893902 | -12.623201 | 6.5931582 | 270.92557 | 273.43448 | -4.3177748
181.06182 | -3.1978879 | -4.3139505 | 0.016925525 | 11.346529 | 0 | 0.00010694707 | -12.593517 | 6.5869575 | 270.92566 | 273.43448 | -4.3177705
181.06184 | -3.1978884 | -4.3048816 | 0.0058605615 | 11.241467 | 0 | 0.00010033588 | -12.591592 | 6.5864172 | 270.92575 | 273.43448 | -4.3177705
181.06186 | -3.1978889 | -4.2710457 | -0.0016417679 | 11.136406 | 0 | 9.9954952e-05 | -12.591481 | 6.5906467 | 270.92584 | 273.43448 | -4.3177705
181.06188 | -3.1978893 | -4.2615151 | 0.0049921186 | 11.031343 | 0 | 0.00010001149 | -12.591431 | 6.588881 | 270.92593 | 273.43448 | -4.3177705
181.0619 | -3.1978898 | -4.247509 | 0.0092079528 | 10.926282 | 0 | 0.00060597679 | -12.305209 | 6.5887208 | 270.92603 | 273.43448 | -4.3177705
181.06192 | -3.1978905 | -4.2264528 | 0.001574197 | 10.82122 | 0 | 0.00064970623 | -12.280472 | 6.5887098 | 270.92612 | 273.43448 | -4.3177705
181.06194 | -3.197891 | -4.2246566 | 0.0059902393 | 10.716159 | 0 | 0.00065254082 | -12.278868 | 6.5887094 | 270.92621 | 273.43448 | -4.3191996
181.06196 | -3.1978915 | -4.2046762 | 0.015824342 | 10.611102 | 0 | 0.00065270416 | -12.278776 | 6.5887094 | 270.9263 | 273.43448 | -4.3178945
181.06198 | -3.197892 | -4.1963277 | 0.010855741 | 10.50604 | 0 | 0.00065279007 | -12.278745 | 6.5887089 | 270.92639 | 273.43448 | -4.3177786
181.062 | -3.1978924 | -4.1691585 | -0.001208764 | 10.400979 | 0 | 0.001158389 | -12.107014 | 6.5865769 | 270.92648 | 273.43448 | -4.317771
181.06202 | -3.1978929 | -4.1668262 | -6.2993575e-05 | 10.295917 | 0 | 0.0012020867 | -12.092171 | 6.5906568 | 270.92657 | 273.43448 | -4.3177705
181.06204 | -3.1978936 | -4.1666737 | 0.0080451462 | 10.190856 | 0 | 0.0012049192 | -12.091209 | 6.5846171 | 270.92667 | 273.43448 | -4.3177705
181.06206 | -3.1978941 | -4.1534209 | 0.0036603468 | 10.085793 | 0 | 0.0012050824 | -12.091154 | 6.5883517 | 270.92676 | 273.43448 | -4.3177705
181.06208 | -3.1978943 | -4.1390324 | 0.0010896923 | 9.9807367 | 0 | 0.0012049371 | -12.091128 | 6.5865536 | 270.92685 | 273.43448 | -4.3177705
181.0621 | -3.1978951 | -4.1311932 | 0.010315211 | 9.8756752 | 0 | 0.00019337251 | -11.938476 | 6.5885224 | 270.92694 | 273.43448 | -4.3191996
181.06212 | -3.1978955 | -4.1371617 | 0.014020065 | 9.7706137 | 0 | 0.00010594547 | -11.925282 | 6.5823007 | 270.92703 | 273.43448 | -4.3178945
181.06214 | -3.197896 | -4.1244493 | 0.0041567013 | 9.6655521 | 0 | 0.00010027838 | -11.924427 | 6.5881548 | 270.92712 | 273.43448 | -4.3192081
181.06216 | -3.1978965 | -4.1167169 | -0.0032354188 | 9.5604897 | 0 | 9.9951852e-05 | -11.924378 | 6.5844092 | 270.92722 | 273.43448 | -4.3178945
181.06218 | -3.197897 | -4.1094503 | 0.004130844 | 9.4554291 | 0 | 9.999847e-05 | -11.924363 | 6.5904708 | 270.92731 | 273.43448 | -4.3177786
181.0622 | -3.1978974 | -4.1022153 | 0.0062320069 | 9.3503723 | 0 | 0.00052159006 | -11.848039 | 6.5867367 | 270.9274 | 273.43448 | -4.3192
181.06222 | -3.1978979 | -4.101603 | -0.00013332504 | 9.2453098 | 0 | 0.0005580273 | -11.841443 | 6.5864024 | 270.92749 | 273.43448 | -4.3178945
181.06224 | -3.1978986 | -4.0949435 | 0.0043962933 | 9.1402483 | 0 | 0.00056038913 | -11.841015 | 6.5842485 | 270.92758 | 273.43448 | -4.3192081
181.06226 | -3.1978991 | -4.1009874 | 0.014237843 | 9.0351868 | 0 | 0.00056052522 | -11.84099 | 6.5840626 | 270.92767 | 273.43448 | -4.319324
181.06228 | -3.1978996 | -4.0816598 | 0.0092695644 | 8.9301252 | 0 | 0.00056059688 | -11.840977 | 6.5840507 | 270.92776 | 273.43448 | -4.3179021
181.0623 | -3.1979001 | -4.086597 | -0.0035207635 | 8.8250637 | 0 | 0.00098214753 | -11.764652 | 6.5840507 | 270.92786 | 273.43448 | -4.3177791
181.06232 | -3.1979005 | -4.0738187 | 0.00046620466 | 8.7200069 | 0 | 0.0010185811 | -11.758055 | 6.5861826 | 270.92795 | 273.43448 | -4.3192
181.06234 | -3.197901 | -4.0793242 | 0.0066423132 | 8.6149454 | 0 | 0.0010209428 | -11.757627 | 6.5863662 | 270.92804 | 273.43448 | -4.3193235
181.06236 | -3.1979017 | -4.0665827 | 0.0013600211 | 8.5098829 | 0 | 0.0010210788 | -11.757602 | 6.5821147 | 270.92813 | 273.43448 | -4.3193312
181.06238 | -3.1979022 | -4.0720911 | 0.00016722121 | 8.4048223 | 0 | 0.0010209448 | -11.757598 | 6.5881429 | 270.92822 | 273.43448 | -4.3193316
181.0624 | -3.1979027 | -4.0659714 | 0.010239448 | 8.2997599 | 0 | 9.3388051e-05 | -11.738517 | 6.5844078 | 270.92831 | 273.43448 | -4.3200464
181.06242 | -3.1979032 | -4.072053 | 0.011837257 | 8.1946983 | 0 | 1.3221584e-05 | -11.736867 | 6.5883369 | 270.92841 | 273.43448 | -4.3186789
181.06244 | -3.1979036 | -4.072588 | 0.0039681881 | 8.0896416 | 0 | 8.0251266e-06 | -11.736761 | 6.5801554 | 270.9285 | 273.43448 | -4.3178449
181.06246 | -3.1979041 | -4.0593829 | -0.0032477456 | 7.98458 | 0 | 7.7257146e-06 | -11.736754 | 6.5837049 | 270.92859 | 273.43448 | -4.3192048
181.06248 | -3.1979048 | -4.0714817 | 0.0034036308 | 7.879518 | 0 | 7.7738187e-06 | -11.736754 | 6.5818958 | 270.92868 | 273.43448 | -4.3178945
181.0625 | -3.1979053 | -4.0659299 | 0.004717363 | 7.774456 | 0 | 0.00042952516 | -11.736754 | 6.5881295 | 270.92877 | 273.43448 | -4.3177786
181.06252 | -3.1979055 | -4.0588093 | -0.00098904199 | 7.669395 | 0 | 0.00046597607 | -11.736754 | 6.5886703 | 270.92886 | 273.43448 | -4.3192
181.06254 | -3.197906 | -4.0780644 | 0.0050513316 | 7.564333 | 0 | 0.0004683389 | -11.736754 | 6.5823097 | 270.92896 | 273.43448 | -4.3186083
181.06256 | -3.1979067 | -4.0598779 | 0.013569334 | 7.4592762 | 0 | 0.00046847505 | -11.736754 | 6.5838909 | 270.92905 | 273.43448 | -4.3192692
181.06258 | -3.1979072 | -4.051651 | 0.0063061905 | 7.3542151 | 0 | 0.00046850811 | -11.736745 | 6.5819073 | 270.92914 | 273.43448 | -4.3178983
181.0626 | -3.1979077 | -4.0642147 | -0.0045020222 | 7.2491531 | 0 | 0.0006371371 | -11.679502 | 6.5838656 | 270.92923 | 273.43448 | -4.3184934
181.06262 | -3.1979084 | -4.0586967 | -0.00033945881 | 7.1440916 | 0 | 0.00065171119 | -11.674554 | 6.5883026 | 270.92932 | 273.43448 | -4.3185472
181.06264 | -3.1979086 | -4.0714359 | 0.0058479034 | 7.0390296 | 0 | 0.00065265596 | -11.674233 | 6.5822859 | 270.92941 | 273.43448 | -4.3178363
181.06266 | -3.1979091 | -4.0526862 | -0.00088522752 | 6.9339681 | 0 | 0.00065271038 | -11.674215 | 6.5860219 | 270.9295 | 273.43448 | -4.3192039
181.06268 | -3.1979098 | -4.0642829 | -0.0007507733 | 6.8289113 | 0 | 0.0006526105 | -11.67422 | 6.5820913 | 270.9296 | 273.43448 | -4.3178945
181.0627 | -3.1979103 | -4.0586982 | 0.010164189 | 6.7238498 | 0 | -2.2065147e-05 | -11.712382 | 6.5817451 | 270.92969 | 273.43448 | -4.3177786
181.06272 | -3.1979108 | -4.0515742 | 0.011105745 | 6.6187878 | 0 | -8.0375714e-05 | -11.71568 | 6.5838552 | 270.92978 | 273.43448 | -4.317771
181.06274 | -3.1979113 | -4.0642104 | 0.0010008435 | 6.5137262 | 0 | -8.4155457e-05 | -11.715894 | 6.5883026 | 270.92987 | 273.43448 | -4.3177705
181.06276 | -3.1979117 | -4.0586948 | -0.0035028406 | 6.4086647 | 0 | -8.4373234e-05 | -11.715906 | 6.5886827 | 270.92996 | 273.43448 | -4.3177705
181.06278 | -3.1979122 | -4.0581937 | 0.0033869038 | 6.3036032 | 0 | -8.4307874e-05 | -11.715904 | 6.5844421 | 270.93005 | 273.43448 | -4.3191991
181.0628 | -3.1979129 | -4.0515394 | 0.0032637264 | 6.1985459 | 0 | 0.00042173866 | -11.696824 | 6.5819435 | 270.93015 | 273.43448 | -4.3171797
181.06282 | -3.1979134 | -4.0509658 | -0.0018408138 | 6.0934844 | 0 | 0.00046547511 | -11.695174 | 6.5881324 | 270.93024 | 273.43448 | -4.3191462
181.06284 | -3.1979139 | -4.0575485 | 0.0057058558 | 5.9884229 | 0 | 0.00046831014 | -11.695068 | 6.5865402 | 270.93033 | 273.43448 | -4.3178906
181.06286 | -3.1979141 | -4.0448771 | 0.013627382 | 5.8833609 | 0 | 0.00046847347 | -11.695061 | 6.5885229 | 270.93042 | 273.43448 | -4.3177786
181.06288 | -3.1979148 | -4.0503898 | 0.0055834851 | 5.7782993 | 0 | 0.00046849513 | -11.695058 | 6.5886965 | 270.93051 | 273.43448 | -4.317771
181.0629 | -3.1979153 | -4.0442667 | -0.0060164076 | 5.6732378 | 0 | 0.00055275031 | -11.675977 | 6.5844436 | 270.9306 | 273.43448 | -4.3170557
181.06292 | -3.1979158 | -4.0304856 | -0.0011948626 | 5.5681806 | 0 | 0.00056003226 | -11.674327 | 6.5840759 | 270.93069 | 273.43448 | -4.3191381
181.06294 | -3.1979165 | -4.0359282 | 0.0028723176 | 5.463119 | 0 | 0.00056050427 | -11.674221 | 6.5840516 | 270.93079 | 273.43448 | -4.3178902
181.06296 | -3.1979167 | -4.0430417 | -0.0025930286 | 5.3580575 | 0 | 0.00056053145 | -11.674214 | 6.5840507 | 270.93088 | 273.43448 | -4.3177786
181.06298 | -3.1979172 | -4.0171628 | 0.0012852759 | 5.2529955 | 0 | 0.00056048157 | -11.674199 | 6.5883141 | 270.93097 | 273.43448 | -4.317771
181.063 | -3.1979179 | -4.0215335 | 0.011069519 | 5.147934 | 0 | 0.00022317065 | -11.578793 | 6.5822873 | 270.93106 | 273.43448 | -4.3177705
181.06302 | -3.1979184 | -4.0219598 | 0.010453579 | 5.0428724 | 0 | 0.00019401766 | -11.570547 | 6.5881538 | 270.93115 | 273.43448 | -4.3177705
181.06304 | -3.1979189 | -4.0219889 | -0.0012353066 | 4.9378157 | 0 | 0.00019212795 | -11.570012 | 6.5822754 | 270.93124 | 273.43448 | -4.3191996
181.06306 | -3.1979196 | -4.0219903 | -0.0044211671 | 4.8327541 | 0 | 0.00019201906 | -11.569981 | 6.5817571 | 270.93134 | 273.43448 | -4.3178945
181.06308 | -3.1979198 | -4.0219884 | 0.0033118208 | 4.7276921 | 0 | 0.00019205174 | -11.569983 | 6.5881205 | 270.93143 | 273.43448 | -4.3177786
181.0631 | -3.1979203 | -4.0087461 | 0.00398512 | 4.6226306 | 0 | 0.00044510773 | -11.589063 | 6.5886703 | 270.93152 | 273.43448 | -4.317771
181.06312 | -3.197921 | -4.0075998 | -0.0025044926 | 4.5175691 | 0 | 0.00046697873 | -11.590713 | 6.5823107 | 270.93161 | 273.43448 | -4.3177705
181.06314 | -3.1979215 | -3.9942832 | 0.0063732052 | 4.4125071 | 0 | 0.00046839644 | -11.590819 | 6.5902886 | 270.9317 | 273.43448 | -4.3177705
181.06316 | -3.197922 | -3.9931345 | 0.012233522 | 4.3074455 | 0 | 0.00046847813 | -11.590826 | 6.5888572 | 270.93179 | 273.43448 | -4.3177705
181.06318 | -3.1979225 | -3.9930601 | 0.0040093237 | 4.2023888 | 0 | 0.00046846969 | -11.590814 | 6.5865865 | 270.93188 | 273.43448 | -4.3191996
181.0632 | -3.1979229 | -3.9930546 | -0.0054243193 | 4.0973272 | 0 | 0.00038408258 | -11.514489 | 6.5885248 | 270.93198 | 273.43448 | -4.3178945
181.06322 | -3.1979234 | -3.9864309 | -0.00041499201 | 3.9922657 | 0 | 0.00037678922 | -11.507893 | 6.5844316 | 270.93207 | 273.43448 | -4.3177786
181.06324 | -3.1979239 | -3.9726157 | 0.0051175607 | 3.8872037 | 0 | 0.00037631646 | -11.507465 | 6.5819421 | 270.93216 | 273.43448 | -4.3163414
181.06326 | -3.1979246 | -3.9648139 | -0.0016742654 | 3.7821422 | 0 | 0.00037628919 | -11.50744 | 6.5817351 | 270.93225 | 273.43448 | -4.3176465
181.06328 | -3.1979251 | -3.9707847 | 0.00063432177 | 3.6770806 | 0 | 0.00037624914 | -11.50743 | 6.5859861 | 270.93234 | 273.43448 | -4.3177624
181.0633 | -3.1979253 | -3.9580717 | 0.011736857 | 3.5720239 | 0 | 0.00012329854 | -11.450187 | 6.5842218 | 270.93243 | 273.43448 | -4.3170552
181.06332 | -3.197926 | -3.9503396 | 0.0097858598 | 3.4669621 | 0 | 0.00010143666 | -11.445239 | 6.5861931 | 270.93253 | 273.43448 | -4.317709
181.06334 | -3.1979265 | -3.943073 | -0.0034721345 | 3.3619006 | 0 | 0.00010001955 | -11.444918 | 6.5842352 | 270.93262 | 273.43448 | -4.3177662
181.06336 | -3.197927 | -3.9358385 | -0.0038869656 | 3.2568388 | 0 | 9.9937897e-05 | -11.4449 | 6.5840626 | 270.93271 | 273.43448 | -4.3163409
181.06338 | -3.1979277 | -3.9352267 | 0.0033618365 | 3.1517773 | 0 | 9.99849e-05 | -11.444884 | 6.588315 | 270.9328 | 273.43448 | -4.3162174
181.0634 | -3.197928 | -3.9351854 | 0.0018103513 | 3.0467155 | 0 | 0.00043732257 | -11.349478 | 6.5844193 | 270.93289 | 273.43448 | -4.3162093
181.06342 | -3.1979284 | -3.9219429 | -0.0034180838 | 2.9416585 | 0 | 0.00046647782 | -11.341232 | 6.5883379 | 270.93298 | 273.43448 | -4.3176384
181.06344 | -3.1979291 | -3.9340365 | 0.0055719176 | 2.836597 | 0 | 0.00046836771 | -11.340697 | 6.5801558 | 270.93307 | 273.43448 | -4.3177619
181.06346 | -3.1979296 | -3.908622 | 0.011440326 | 2.7315352 | 0 | 0.00046847659 | -11.340666 | 6.5858383 | 270.93317 | 273.43448 | -4.3163409
181.06348 | -3.1979301 | -3.9064059 | 0.0024903407 | 2.6264734 | 0 | 0.0004684439 | -11.340653 | 6.5884762 | 270.93326 | 273.43448 | -4.3176465
181.0635 | -3.1979308 | -3.9261212 | -0.0070058252 | 2.5214119 | 0 | 0.00021538793 | -11.264328 | 6.5844297 | 270.93335 | 273.43448 | -4.3177624
181.06352 | -3.1979311 | -3.901345 | -0.00054928439 | 2.4163501 | 0 | 0.00019351688 | -11.257731 | 6.584075 | 270.93344 | 273.43448 | -4.3163409
181.06354 | -3.1979315 | -3.8991656 | 0.0022045348 | 2.3112936 | 0 | 0.00019209919 | -11.257303 | 6.586184 | 270.93353 | 273.43448 | -4.3176465
181.06356 | -3.197932 | -3.8924017 | -0.00265206 | 2.2062318 | 0 | 0.00019201751 | -11.257278 | 6.5863671 | 270.93362 | 273.43448 | -4.3163328
181.06358 | -3.1979327 | -3.8851988 | 0.0005550317 | 2.1011701 | 0 | 0.00019200025 | -11.257268 | 6.58851 | 270.93372 | 273.43448 | -4.3162169
181.0636 | -3.1979332 | -3.8779681 | 0.010279792 | 1.9961085 | 0 | 0.00010771844 | -11.200025 | 6.5801668 | 270.93381 | 273.43448 | -4.3176389
181.06362 | -3.1979337 | -3.8773544 | 0.0074818726 | 1.8910468 | 0 | 0.00010043418 | -11.195077 | 6.5858388 | 270.9339 | 273.43448 | -4.3163328
181.06364 | -3.1979342 | -3.8640704 | -0.0051209894 | 1.7859851 | 0 | 9.9961995e-05 | -11.194756 | 6.5884767 | 270.93399 | 273.43448 | -4.3176465
181.06366 | -3.1979346 | -3.8496816 | -0.0032999653 | 1.6809283 | 0 | 9.9934798e-05 | -11.194738 | 6.5886936 | 270.93408 | 273.43448 | -4.3177624
181.06368 | -3.1979351 | -3.8484638 | 0.0019636119 | 1.5758666 | 0 | 9.9959034e-05 | -11.194722 | 6.5844431 | 270.93417 | 273.43448 | -4.31777
181.0637 | -3.1979358 | -3.8550043 | -0.00048957369 | 1.4708049 | 0 | 0.00026864134 | -11.099316 | 6.5840764 | 270.93427 | 273.43448 | -4.3163419
181.06372 | -3.1979363 | -3.8423307 | -0.003614139 | 1.3657433 | 0 | 0.00028322014 | -11.09107 | 6.5883155 | 270.93436 | 273.43448 | -4.3183613
181.06374 | -3.1979365 | -3.8478444 | 0.0062853256 | 1.2606816 | 0 | 0.00028416514 | -11.090535 | 6.5822868 | 270.93445 | 273.43448 | -4.3178239
181.06376 | -3.1979373 | -3.8483443 | 0.010049462 | 1.15562 | 0 | 0.0002842196 | -11.090504 | 6.5860219 | 270.93454 | 273.43448 | -4.3177743
181.06378 | -3.1979377 | -3.8483756 | 0.00019103703 | 1.0505631 | 0 | 0.00028417111 | -11.090503 | 6.5842242 | 270.93463 | 273.43448 | -4.3177705
181.0638 | -3.1979382 | -3.8351359 | -0.0057503576 | 0.94550151 | 0 | -5.3220458e-05 | -11.090503 | 6.588326 | 270.93472 | 273.43448 | -4.3177705
181.06382 | -3.1979389 | -3.8406126 | -0.0011619094 | 0.8404398 | 0 | -8.2380364e-05 | -11.090503 | 6.5844193 | 270.93481 | 273.43448 | -4.3177705
181.06384 | -3.1979394 | -3.8411098 | 0.0021491323 | 0.73537815 | 0 | -8.4270527e-05 | -11.090503 | 6.5840745 | 270.93491 | 273.43448 | -4.3170552
181.06386 | -3.1979396 | -3.8345225 | -0.0033809089 | 0.6303165 | 0 | -8.4379433e-05 | -11.090503 | 6.5861835 | 270.935 | 273.43448 | -4.317709
181.06388 | -3.1979403 | -3.8405721 | 0.0019445883 | 0.52525479 | 0 | -8.4333893e-05 | -11.0905 | 6.5842352 | 270.93509 | 273.43448 | -4.3177662
181.0639 | -3.1979408 | -3.8344872 | 0.0096747512 | 0.42019802 | 0 | 0.00025305751 | -11.071419 | 6.5883274 | 270.93518 | 273.43448 | -4.3191996
181.06392 | -3.1979413 | -3.8405683 | 0.0059751705 | 0.31513634 | 0 | 0.00028221743 | -11.069769 | 6.5886846 | 270.93527 | 273.43448 | -4.3178945
181.06394 | -3.1979418 | -3.8212419 | -0.005975727 | 0.21007466 | 0 | 0.00028410761 | -11.069663 | 6.5887079 | 270.93536 | 273.43448 | -4.3177786
181.06396 | -3.1979423 | -3.8195603 | -0.0048225075 | 0.10501299 | 0 | 0.00028421651 | -11.069656 | 6.5887094 | 270.93546 | 273.43448 | -4.317771
181.06398 | -3.1979427 | -3.8194518 | 0.0032848797 | 0 | 0 | 0.00028424809 | -11.069647 | 6.5887089 | 270.93555 | 273.43448 | -4.3177705
181.064 | -3.1979432 | -3.8260665 | -0.0032767977 | 0 | 0 | 0.00045290389 | -11.012404 | 6.5844436 | 270.93646 | 273.43521 | -4.3177705
181.06402 | -3.1979439 | -3.8266377 | -0.0038575002 | 0 | 0 | 0.00046748039 | -11.007456 | 6.5819426 | 270.93738 | 273.43594 | -4.3177705
181.06404 | -3.1979444 | -3.8200545 | 0.0062694969 | 0 | 0 | 0.00046842522 | -11.007135 | 6.5796032 | 270.93829 | 273.43668 | -4.3177705
181.06406 | -3.1979449 | -3.8261044 | 0.010048438 | 0 | 0 | 0.00046847967 | -11.007117 | 6.587935 | 270.93921 | 273.43741 | -4.3177705
181.06408 | -3.1979454 | -3.8200216 | -0.00053552218 | 0 | 0 | 0.00046839262 | -11.007116 | 6.5865259 | 270.94012 | 273.43814 | -4.3177705
181.0641 | -3.1979458 | -3.8393471 | -0.0072647445 | 0 | 0 | -0.00012201918 | -11.007116 | 6.5842566 | 270.94104 | 273.43887 | -4.3177705
181.06412 | -3.1979463 | -3.8344076 | -0.00056623318 | 0 | 0 | -0.00017304701 | -11.007116 | 6.5819311 | 270.94196 | 273.43961 | -4.3191996
181.06414 | -3.197947 | -3.8339427 | 0.00075066462 | 0 | 0 | -0.00017635468 | -11.007116 | 6.5817351 | 270.94287 | 273.44034 | -4.3178945
181.06416 | -3.1979475 | -3.8206704 | -0.0049555553 | 0 | 0 | -0.00017654525 | -11.007116 | 6.5881176 | 270.94379 | 273.44107 | -4.3177786
181.06418 | -3.1979477 | -3.8261449 | 0.0010848285 | 0 | 0 | -0.00017650414 | -11.007119 | 6.5780096 | 270.9447 | 273.4418 | -4.317771
181.0642 | -3.1979485 | -3.8266459 | 0.0096031632 | 0 | 0 | 0.00016085099 | -11.026199 | 6.5877843 | 270.94562 | 273.44254 | -4.3177705
181.06422 | -3.1979489 | -3.8465428 | 0.0045176996 | 0 | 0 | 0.00019000779 | -11.027849 | 6.5779862 | 270.94653 | 273.44327 | -4.3177705
181.06424 | -3.1979494 | -3.8482614 | -0.0082803946 | 0 | 0 | 0.00019189775 | -11.027955 | 6.581387 | 270.94745 | 273.444 | -4.3191996
181.06426 | -3.1979499 | -3.8483737 | -0.0050193057 | 0 | 0 | 0.00019200666 | -11.027962 | 6.5880957 | 270.94836 | 273.44473 | -4.3178945
181.06428 | -3.1979506 | -3.8550012 | 0.0010939707 | 0 | 0 | 0.00019201254 | -11.027974 | 6.584404 | 270.94928 | 273.44547 | -4.3177786
181.0643 | -3.1979508 | -3.8555748 | -0.0049182326 | 0 | 0 | 0.00019201284 | -11.104299 | 6.5776763 | 270.9502 | 273.4462 | -4.317771
181.06432 | -3.1979513 | -3.8622332 | -0.003269627 | 0 | 0 | 0.00019201286 | -11.110896 | 6.5834985 | 270.95111 | 273.44693 | -4.3184853
181.06434 | -3.197952 | -3.8628078 | 0.0077759284 | 0 | 0 | 0.00019201286 | -11.111324 | 6.5840144 | 270.95203 | 273.44766 | -4.317832
181.06436 | -3.1979525 | -3.8628449 | 0.010177427 | 0 | 0 | 0.00019201286 | -11.111349 | 6.5840478 | 270.95294 | 273.44839 | -4.3177748
181.06438 | -3.197953 | -3.862849 | -0.0012534654 | 0 | 0 | 0.00019194858 | -11.111353 | 6.5819168 | 270.95386 | 273.44913 | -4.3170562
181.0644 | -3.1979535 | -3.8760924 | -0.0073269247 | 0 | 0 | -0.00022977861 | -11.130434 | 6.5796013 | 270.95477 | 273.44986 | -4.317709
181.06442 | -3.1979539 | -3.883857 | 0.00015612339 | 0 | 0 | -0.00026622741 | -11.132084 | 6.5815372 | 270.95569 | 273.45059 | -4.3177662
181.06444 | -3.1979544 | -3.8778825 | 0.0015394909 | 0 | 0 | -0.00026859005 | -11.13219 | 6.5817089 | 270.9566 | 273.45132 | -4.3177705
181.06446 | -3.1979551 | -3.8773496 | -0.0048883958 | 0 | 0 | -0.0002687262 | -11.132197 | 6.5838518 | 270.95752 | 273.45206 | -4.3177705
181.06448 | -3.1979556 | -3.8640776 | 0.0032674756 | 0 | 0 | -0.00026863071 | -11.132197 | 6.5819054 | 270.95844 | 273.45279 | -4.3163419
181.0645 | -3.1979561 | -3.896035 | 0.011969551 | 0 | 0 | 0.00040615239 | -11.132197 | 6.5838652 | 270.95935 | 273.45352 | -4.3183613
181.06452 | -3.1979566 | -3.8855796 | 0.0039920877 | 0 | 0 | 0.00046447225 | -11.132197 | 6.5840378 | 270.96027 | 273.45425 | -4.3178239
181.06454 | -3.197957 | -3.8846171 | -0.0068773529 | 0 | 0 | 0.00046825258 | -11.132197 | 6.5819173 | 270.96118 | 273.45499 | -4.3177743
181.06456 | -3.1979575 | -3.8911757 | -0.0027189685 | 0 | 0 | 0.00046847039 | -11.132197 | 6.5859971 | 270.9621 | 273.45572 | -4.3177705
181.06458 | -3.1979582 | -3.8983653 | 0.0020166636 | 0 | 0 | 0.00046845645 | -11.132212 | 6.5799575 | 270.96301 | 273.45645 | -4.3177705
181.0646 | -3.1979587 | -3.8989754 | -0.0033901141 | 0 | 0 | 0.00029980156 | -11.227618 | 6.583693 | 270.96393 | 273.45718 | -4.3177705
181.06462 | -3.1979589 | -3.9056346 | -0.0024127783 | 0 | 0 | 0.00028522511 | -11.235864 | 6.5840273 | 270.96484 | 273.45792 | -4.3177705
181.06464 | -3.1979594 | -3.8995883 | 0.0092987241 | 0 | 0 | 0.00028428028 | -11.236399 | 6.5861807 | 270.96576 | 273.45865 | -4.3177705
181.06466 | -3.1979601 | -3.8990531 | 0.0095810499 | 0 | 0 | 0.00028422583 | -11.23643 | 6.5821018 | 270.96667 | 273.45938 | -4.3177705
181.06468 | -3.1979606 | -3.89902 | -0.0020337997 | 0 | 0 | 0.0002841329 | -11.236431 | 6.5817451 | 270.96759 | 273.46011 | -4.3177705
181.0647 | -3.1979611 | -3.9122605 | -0.0052150497 | 0 | 0 | -0.00030637346 | -11.236431 | 6.5817227 | 270.96851 | 273.46085 | -4.3177705
181.06472 | -3.1979618 | -3.9134047 | 0.0017925514 | 0 | 0 | -0.00035740947 | -11.236431 | 6.5881171 | 270.96942 | 273.46158 | -4.3191996
181.06474 | -3.197962 | -3.9134789 | 0.0009509229 | 0 | 0 | -0.00036071765 | -11.236431 | 6.5822744 | 270.97034 | 273.46231 | -4.3178945
181.06476 | -3.1979625 | -3.9134853 | -0.0034896526 | 0 | 0 | -0.00036090828 | -11.236431 | 6.5881538 | 270.97125 | 273.46304 | -4.3184934
181.06478 | -3.1979632 | -3.9267261 | 0.0041156332 | 0 | 0 | -0.00036079003 | -11.236443 | 6.5886731 | 270.97217 | 273.46378 | -4.3178329
181.0648 | -3.1979637 | -3.9146287 | 0.011314707 | 0 | 0 | 0.00048262579 | -11.312768 | 6.5887065 | 270.97308 | 273.46451 | -4.3177748
181.06482 | -3.1979642 | -3.9201798 | 0.0032085923 | 0 | 0 | 0.00055552018 | -11.319364 | 6.5823116 | 270.974 | 273.46524 | -4.3177705
181.06484 | -3.1979647 | -3.9206824 | -0.0062173456 | 0 | 0 | 0.0005602453 | -11.319792 | 6.5817585 | 270.97491 | 273.46597 | -4.3177705
181.06486 | -3.1979651 | -3.9207137 | -0.0012076838 | 0 | 0 | 0.00056051754 | -11.319817 | 6.5817227 | 270.97583 | 273.46671 | -4.3177705
181.06488 | -3.1979656 | -3.9074738 | 0.0035976421 | 0 | 0 | 0.0005605194 | -11.319809 | 6.5838528 | 270.97675 | 273.46744 | -4.3177705
181.0649 | -3.1979663 | -3.9129505 | -0.0039824639 | 0 | 0 | 0.00047626544 | -11.262565 | 6.5819054 | 270.97766 | 273.46817 | -4.3177705
181.06492 | -3.1979668 | -3.9134498 | -0.0017406476 | 0 | 0 | 0.00046898355 | -11.257617 | 6.5859971 | 270.97858 | 273.4689 | -4.3177705
181.06494 | -3.1979673 | -3.9201047 | 0.0093580317 | 0 | 0 | 0.00046851154 | -11.257296 | 6.5820904 | 270.97949 | 273.46964 | -4.3191996
181.06496 | -3.1979675 | -3.9272993 | 0.010310866 | 0 | 0 | 0.00046848433 | -11.257278 | 6.586009 | 270.98041 | 273.47037 | -4.3178945
181.06498 | -3.1979682 | -3.9212875 | -0.0041488167 | 0 | 0 | 0.00046832857 | -11.257283 | 6.5820909 | 270.98132 | 273.4711 | -4.3177786
181.065 | -3.1979687 | -3.9207547 | -0.0053990986 | 0 | 0 | -0.00054400828 | -11.295446 | 6.5860081 | 270.98224 | 273.47183 | -4.3184853
181.06502 | -3.1979692 | -3.9207194 | 0.0025060207 | 0 | 0 | -0.00063150213 | -11.298744 | 6.5778251 | 270.98312 | 273.47256 | -4.317832
181.06504 | -3.1979699 | -3.9207175 | 0.0010128195 | 0 | 0 | -0.00063717359 | -11.298958 | 6.5771108 | 270.98404 | 273.4733 | -4.3177748
181.06506 | -3.1979704 | -3.9207156 | -0.0042116926 | 0 | 0 | -0.00063750031 | -11.29897 | 6.5813303 | 270.98495 | 273.47403 | -4.3177705
181.06508 | -3.1979706 | -3.9074719 | 0.0055048168 | 0 | 0 | -0.00063732511 | -11.298965 | 6.5859594 | 270.98587 | 273.47476 | -4.3177705
181.0651 | -3.1979713 | -3.8997066 | 0.011435898 | 0 | 0 | 0.00062788062 | -11.260802 | 6.5799551 | 270.98679 | 273.47549 | -4.3170552
181.06512 | -3.1979718 | -3.899061 | 0.0017640255 | 0 | 0 | 0.0007372293 | -11.257504 | 6.5836926 | 270.9877 | 273.47623 | -4.317709
181.06514 | -3.1979723 | -3.9056396 | -0.0056169964 | 0 | 0 | 0.00074431731 | -11.25729 | 6.5840273 | 270.98862 | 273.47696 | -4.3177662
181.06516 | -3.197973 | -3.8995886 | -0.0011533204 | 0 | 0 | 0.00074472569 | -11.257278 | 6.5883126 | 270.98953 | 273.47769 | -4.3177705
181.06518 | -3.1979733 | -3.8990512 | 0.0021496252 | 0 | 0 | 0.00074468349 | -11.257274 | 6.5801535 | 270.99045 | 273.47842 | -4.3177705
181.0652 | -3.1979737 | -3.885777 | -0.0033808819 | 0 | 0 | 0.00032315939 | -11.238194 | 6.5815725 | 270.99136 | 273.47916 | -4.3177705
181.06522 | -3.1979744 | -3.9044898 | 0.00194459 | 0 | 0 | 0.00028672806 | -11.236544 | 6.5817113 | 270.99228 | 273.47989 | -4.3184853
181.06524 | -3.1979749 | -3.8796484 | 0.0096750828 | 0 | 0 | 0.00028436651 | -11.236438 | 6.5859847 | 270.99319 | 273.48062 | -4.3192616
181.06526 | -3.1979754 | -3.8840859 | 0.0081532933 | 0 | 0 | 0.00028423045 | -11.236431 | 6.5863538 | 270.99411 | 273.48132 | -4.3178983
181.06528 | -3.1979759 | -3.8712745 | -0.0050619403 | 0 | 0 | 0.00028408165 | -11.236419 | 6.5863776 | 270.99503 | 273.48206 | -4.3177791
181.0653 | -3.1979764 | -3.8767798 | -0.00402132 | 0 | 0 | -0.00064400519 | -11.160094 | 6.5821152 | 270.99594 | 273.48279 | -4.317771
181.06532 | -3.1979768 | -3.8772798 | 0.0033528612 | 0 | 0 | -0.00072421751 | -11.153497 | 6.5881424 | 270.99686 | 273.48352 | -4.3177705
181.06534 | -3.1979773 | -3.8773108 | -0.0003680462 | 0 | 0 | -0.0007294169 | -11.153069 | 6.5822749 | 270.99777 | 273.48425 | -4.3184853
181.06536 | -3.197978 | -3.8640692 | -0.002880804 | 0 | 0 | -0.0007297165 | -11.153044 | 6.5860209 | 270.99869 | 273.48499 | -4.317832
181.06538 | -3.1979785 | -3.8563037 | 0.0063488111 | 0 | 0 | -0.00072951411 | -11.153037 | 6.5842237 | 270.9996 | 273.48572 | -4.3192039
181.0654 | -3.1979787 | -3.8556552 | 0.012232006 | 0 | 0 | 0.00070433132 | -11.114875 | 6.5840621 | 271.00052 | 273.48645 | -4.3178945
181.06542 | -3.1979795 | -3.8423722 | 0.0032839226 | 0 | 0 | 0.00082825514 | -11.111577 | 6.5861826 | 271.00143 | 273.48718 | -4.3177786
181.06544 | -3.1979799 | -3.8478456 | -0.0047605112 | 0 | 0 | 0.00083628792 | -11.111363 | 6.5842352 | 271.00235 | 273.48792 | -4.317771
181.06546 | -3.1979804 | -3.8417237 | 0.0010959589 | 0 | 0 | 0.00083675078 | -11.111351 | 6.586194 | 271.00327 | 273.48865 | -4.3177705
181.06548 | -3.1979811 | -3.8478024 | 0.0030677416 | 0 | 0 | 0.00083671155 | -11.111347 | 6.5821013 | 271.00418 | 273.48938 | -4.3177705
181.0655 | -3.1979816 | -3.8284745 | -0.0040320107 | 0 | 0 | 0.00041522118 | -11.092266 | 6.5774813 | 271.0051 | 273.49011 | -4.3177705
181.06552 | -3.1979818 | -3.8201728 | 0.0018868214 | 0 | 0 | 0.00037879279 | -11.090616 | 6.5856185 | 271.00601 | 273.49084 | -4.3177705
181.06554 | -3.1979825 | -3.8261104 | 0.01112364 | 0 | 0 | 0.00037643145 | -11.09051 | 6.5863304 | 271.00693 | 273.49158 | -4.3191996
181.06556 | -3.197983 | -3.8133979 | 0.0068260394 | 0 | 0 | 0.00037629539 | -11.090503 | 6.5885096 | 271.00784 | 273.49231 | -4.3178945
181.06558 | -3.1979835 | -3.8189082 | -0.0051793572 | 0 | 0 | 0.00037613374 | -11.090491 | 6.5886965 | 271.00876 | 273.49304 | -4.3177786
181.0656 | -3.1979842 | -3.8127875 | -0.0040289899 | 0 | 0 | -0.00063622126 | -11.014166 | 6.5887074 | 271.00967 | 273.49377 | -4.3170562
181.06562 | -3.1979845 | -3.812248 | 0.003352307 | 0 | 0 | -0.00072371663 | -11.00757 | 6.5801802 | 271.01059 | 273.49451 | -4.317709
181.06564 | -3.1979849 | -3.8122108 | -0.0010942474 | 0 | 0 | -0.00072938821 | -11.007142 | 6.5879722 | 271.01151 | 273.49524 | -4.318481
181.06566 | -3.1979854 | -3.7989652 | -0.0022170672 | 0 | 0 | -0.00072971493 | -11.007117 | 6.5865288 | 271.01242 | 273.49597 | -4.317832
181.06568 | -3.1979861 | -3.7912004 | 0.0078602005 | 0 | 0 | -0.00072948833 | -11.007104 | 6.588522 | 271.01334 | 273.4967 | -4.3177748
181.0657 | -3.1979866 | -3.797174 | 0.013087338 | 0 | 0 | 0.00087305781 | -10.930779 | 6.5844321 | 271.01425 | 273.49744 | -4.3177705
181.06572 | -3.1979871 | -3.791085 | 0.001176079 | 0 | 0 | 0.001011562 | -10.924182 | 6.5840755 | 271.01517 | 273.49817 | -4.3177705
181.06574 | -3.1979876 | -3.7971673 | -0.0056704525 | 0 | 0 | 0.0010205398 | -10.923754 | 6.5883164 | 271.01608 | 273.4989 | -4.3177705
181.06576 | -3.197988 | -3.7910833 | 0.0017476395 | 0 | 0 | 0.0010210571 | -10.923729 | 6.5886827 | 271.017 | 273.49963 | -4.3177705
181.06578 | -3.1979885 | -3.790545 | 0.0038521537 | 0 | 0 | 0.001021008 | -10.923728 | 6.5823102 | 271.01791 | 273.50037 | -4.3170552
181.0658 | -3.1979892 | -3.7838912 | -0.0032389325 | 0 | 0 | 0.00051520445 | -10.923728 | 6.5817585 | 271.01883 | 273.5011 | -4.317709
181.06582 | -3.1979897 | -3.796555 | 0.0034057158 | 0 | 0 | 0.00047148904 | -10.923728 | 6.5817232 | 271.01974 | 273.50183 | -4.3177662
181.06584 | -3.1979899 | -3.7711787 | 0.01197853 | 0 | 0 | 0.00046865534 | -10.923728 | 6.5881171 | 271.02066 | 273.50256 | -4.3177705
181.06586 | -3.1979907 | -3.775584 | 0.004719106 | 0 | 0 | 0.00046849207 | -10.923728 | 6.582274 | 271.02158 | 273.5033 | -4.3177705
181.06588 | -3.1979911 | -3.7826333 | -0.005362941 | 0 | 0 | 0.00046831614 | -10.923725 | 6.5838895 | 271.02249 | 273.50403 | -4.3177705
181.0659 | -3.1979916 | -3.7832353 | -0.0033156066 | 0 | 0 | -0.00062842644 | -10.904645 | 6.5883031 | 271.02341 | 273.50476 | -4.3163414
181.06592 | -3.1979923 | -3.7898939 | 0.0026878058 | 0 | 0 | -0.00072321505 | -10.902995 | 6.580153 | 271.02432 | 273.50549 | -4.3176465
181.06594 | -3.1979928 | -3.7838454 | -0.0026054573 | 0 | 0 | -0.0007293594 | -10.902889 | 6.581573 | 271.02524 | 273.50623 | -4.3177624
181.06596 | -3.197993 | -3.7700691 | -0.001619937 | 0 | 0 | -0.00072971336 | -10.902882 | 6.5859756 | 271.02615 | 273.50696 | -4.3184843
181.06598 | -3.1979938 | -3.775511 | 0.0093660038 | 0 | 0 | -0.0007294626 | -10.902879 | 6.5863528 | 271.02707 | 273.50769 | -4.317832
181.066 | -3.1979942 | -3.7760079 | 0.011038274 | 0 | 0 | 0.0010415055 | -10.883798 | 6.5842452 | 271.02798 | 273.50842 | -4.3177748
181.06602 | -3.1979947 | -3.7826595 | 0.00027074435 | 0 | 0 | 0.001194566 | -10.882148 | 6.5840621 | 271.0289 | 273.50916 | -4.3192
181.06604 | -3.1979952 | -3.7699935 | -0.0057448731 | 0 | 0 | 0.0012044875 | -10.882042 | 6.5819187 | 271.02982 | 273.50989 | -4.3186083
181.06606 | -3.1979957 | -3.7821286 | 0.0017426771 | 0 | 0 | 0.0012050591 | -10.882035 | 6.5838661 | 271.03073 | 273.51062 | -4.3178401
181.06608 | -3.1979961 | -3.7831991 | 0.0024000481 | 0 | 0 | 0.0012049616 | -10.882038 | 6.5861707 | 271.03165 | 273.51135 | -4.3177748
181.0661 | -3.1979966 | -3.7700288 | -0.0040907036 | 0 | 0 | 0.00036208055 | -10.901119 | 6.5884981 | 271.03256 | 273.51208 | -4.3184853
181.06612 | -3.1979973 | -3.7821317 | 0.0033345895 | 0 | 0 | 0.00028923235 | -10.902769 | 6.5865631 | 271.03348 | 273.51282 | -4.317832
181.06614 | -3.1979978 | -3.7898221 | 0.010522269 | 0 | 0 | 0.00028451029 | -10.902875 | 6.5863914 | 271.03439 | 273.51355 | -4.3177748
181.06616 | -3.1979983 | -3.7838433 | 0.004593045 | 0 | 0 | 0.00028423819 | -10.902882 | 6.5863795 | 271.03531 | 273.51428 | -4.3177705
181.06618 | -3.1979988 | -3.7833121 | -0.0075489888 | 0 | 0 | 0.00028404349 | -10.902882 | 6.5821137 | 271.03622 | 273.51501 | -4.3191996
181.0662 | -3.1979992 | -3.7832773 | -0.0027779173 | 0 | 0 | -0.00089723663 | -10.902882 | 6.5774817 | 271.03714 | 273.51575 | -4.3178945
181.06622 | -3.1979997 | -3.7832773 | 0.0034645274 | 0 | 0 | -0.00099933182 | -10.902882 | 6.585619 | 271.03806 | 273.51648 | -4.3177786
181.06624 | -3.1980004 | -3.7965188 | -0.0032646474 | 0 | 0 | -0.0010059496 | -10.902882 | 6.5884619 | 271.03897 | 273.51721 | -4.317771
181.06626 | -3.1980009 | -3.791044 | -0.00095219183 | 0 | 0 | -0.0010063309 | -10.902882 | 6.5822959 | 271.03989 | 273.51794 | -4.3177705
181.06628 | -3.1980014 | -3.8037884 | 0.0086985566 | 0 | 0 | -0.0010060559 | -10.902891 | 6.5817575 | 271.0408 | 273.51868 | -4.3177705
181.0663 | -3.1980019 | -3.8049002 | 0.010252618 | 0 | 0 | 0.0009337716 | -10.960134 | 6.5817223 | 271.04172 | 273.51941 | -4.3191996
181.06632 | -3.1980023 | -3.8049743 | -0.0027001731 | 0 | 0 | 0.001101426 | -10.965082 | 6.5817208 | 271.04263 | 273.52014 | -4.3178945
181.06634 | -3.1980028 | -3.8182199 | -0.0060001756 | 0 | 0 | 0.0011122935 | -10.965403 | 6.5838537 | 271.04355 | 273.52087 | -4.3177786
181.06636 | -3.1980033 | -3.8127446 | 0.00172605 | 0 | 0 | 0.0011129197 | -10.965421 | 6.5883017 | 271.04446 | 273.52161 | -4.317771
181.06638 | -3.198004 | -3.8188684 | 0.0016726987 | 0 | 0 | 0.0011128249 | -10.965428 | 6.5844188 | 271.04538 | 273.52234 | -4.3177705
181.0664 | -3.1980042 | -3.8260288 | -0.0048799254 | 0 | 0 | 0.00026987691 | -11.003591 | 6.5883384 | 271.0463 | 273.52307 | -4.3184853
181.06642 | -3.1980047 | -3.8266394 | 0.0025414587 | 0 | 0 | 0.00019702292 | -11.006889 | 6.5865517 | 271.04721 | 273.5238 | -4.3171177
181.06644 | -3.1980054 | -3.8465412 | 0.010454862 | 0 | 0 | 0.00019230045 | -11.007103 | 6.5821257 | 271.04813 | 273.52454 | -4.3177128
181.06646 | -3.1980059 | -3.84164 | 0.0024107168 | 0 | 0 | 0.00019202837 | -11.007115 | 6.5817471 | 271.04904 | 273.52527 | -4.3177667
181.06648 | -3.1980064 | -3.8477995 | -0.0077372557 | 0 | 0 | 0.0001918465 | -11.007128 | 6.5838552 | 271.04996 | 273.526 | -4.3170552
181.0665 | -3.1980069 | -3.8417199 | -0.0013375564 | 0 | 0 | -0.00090503285 | -11.083453 | 6.5840383 | 271.05087 | 273.52673 | -4.317709
181.06652 | -3.1980073 | -3.8411849 | 0.0035892553 | 0 | 0 | -0.00099983346 | -11.090049 | 6.5883136 | 271.05179 | 273.52747 | -4.3177662
181.06654 | -3.1980078 | -3.8543911 | -0.0039829458 | 0 | 0 | -0.0010059784 | -11.090477 | 6.5865512 | 271.0527 | 273.5282 | -4.3177705
181.06656 | -3.1980085 | -3.8489168 | -0.0017406738 | 0 | 0 | -0.0010063326 | -11.090502 | 6.588522 | 271.05362 | 273.52893 | -4.3177705
181.06658 | -3.198009 | -3.8749001 | 0.0093578082 | 0 | 0 | -0.0010060432 | -11.090515 | 6.5801668 | 271.05453 | 273.52966 | -4.3177705
181.0666 | -3.1980095 | -3.8572917 | 0.0088591427 | 0 | 0 | 0.0010181178 | -11.16684 | 6.579442 | 271.05545 | 273.5304 | -4.3177705
181.06662 | -3.19801 | -3.8491035 | -0.0042743967 | 0 | 0 | 0.0011930611 | -11.173436 | 6.587923 | 271.05637 | 273.53113 | -4.3177705
181.06664 | -3.1980104 | -3.8682907 | -0.0061337408 | 0 | 0 | 0.0012044011 | -11.173864 | 6.5822606 | 271.05728 | 273.53186 | -4.3177705
181.06666 | -3.1980109 | -3.8633451 | 0.00099094596 | 0 | 0 | 0.0012050545 | -11.173889 | 6.5817561 | 271.0582 | 273.53259 | -4.3191996
181.06668 | -3.1980116 | -3.8761261 | 0.00015685758 | 0 | 0 | 0.0012049227 | -11.17389 | 6.5838552 | 271.05911 | 273.53333 | -4.3186083
181.0667 | -3.1980121 | -3.8904827 | -0.0050094528 | 0 | 0 | 0.00010894531 | -11.17389 | 6.5840373 | 271.06003 | 273.53406 | -4.3185544
181.06672 | -3.1980126 | -3.8916974 | 0.0032593736 | 0 | 0 | 1.4222594e-05 | -11.17389 | 6.5797849 | 271.06094 | 273.53479 | -4.3178372
181.06674 | -3.1980128 | -3.8785341 | 0.010517041 | 0 | 0 | 8.0825903e-06 | -11.17389 | 6.5836825 | 271.06186 | 273.53552 | -4.3177748
181.06676 | -3.1980135 | -3.8840163 | 0.0016885826 | 0 | 0 | 7.7288114e-06 | -11.17389 | 6.5882907 | 271.06277 | 273.53625 | -4.3177705
181.06678 | -3.198014 | -3.891134 | -0.0070736171 | 0 | 0 | 7.5811063e-06 | -11.173896 | 6.5822854 | 271.06369 | 273.53699 | -4.3191996
181.0668 | -3.1980145 | -3.8784974 | -0.0020053508 | 0 | 0 | -0.00083617726 | -11.212059 | 6.583889 | 271.06461 | 273.53772 | -4.3178945
181.06682 | -3.1980152 | -3.8840153 | 0.0020785953 | 0 | 0 | -0.00090910116 | -11.215357 | 6.5819068 | 271.06552 | 273.53845 | -4.3177786
181.06684 | -3.1980155 | -3.8977571 | -0.0041120406 | 0 | 0 | -0.0009138282 | -11.215571 | 6.5817327 | 271.06644 | 273.53918 | -4.317771
181.06686 | -3.1980159 | -3.8923135 | -0.00029730517 | 0 | 0 | -0.00091410056 | -11.215583 | 6.5817208 | 271.06735 | 273.53992 | -4.3191996
181.06688 | -3.1980166 | -3.8918152 | 0.0094826855 | 0 | 0 | -0.00091381965 | -11.215584 | 6.5817213 | 271.06827 | 273.54065 | -4.3178945
181.0669 | -3.1980171 | -3.8785408 | 0.00814074 | 0 | 0 | 0.0010259163 | -11.215584 | 6.5881176 | 271.06918 | 273.54138 | -4.3184934
181.06692 | -3.1980171 | -3.8840156 | -0.0057882033 | 0 | 0 | 0.0011935629 | -11.215584 | 6.5886707 | 271.0701 | 273.54211 | -4.3178329
181.06694 | -3.1980171 | -3.8845136 | -0.0048103449 | 0 | 0 | 0.0012044299 | -11.215584 | 6.588706 | 271.07101 | 273.54285 | -4.3177748
181.06696 | -3.1980171 | -3.8845465 | 0.0032859126 | 0 | 0 | 0.0012050561 | -11.215584 | 6.5801792 | 271.07193 | 273.54358 | -4.3177705
181.06698 | -3.1980171 | -3.8845475 | -0.0010989696 | 0 | 0 | 0.0012048971 | -11.215581 | 6.5837069 | 271.07285 | 273.54431 | -4.3191996
181.067 | -3.1980174 | -3.8779261 | -0.0051220562 | 0 | 0 | -5.974025e-05 | -11.1965 | 6.5840282 | 271.07376 | 273.54504 | -4.3178945
181.06702 | -3.1980174 | -3.8773558 | 0.004704433 | 0 | 0 | -0.00016903976 | -11.19485 | 6.5883126 | 271.07465 | 273.54578 | -4.3177786
181.06704 | -3.1980174 | -3.8905606 | 0.009915866 | 0 | 0 | -0.00017612464 | -11.194744 | 6.5801539 | 271.07556 | 273.54651 | -4.317771
181.06706 | -3.1980174 | -3.8850808 | 0.0016340368 | 0 | 0 | -0.00017653286 | -11.194737 | 6.5837059 | 271.07648 | 273.54724 | -4.3191996
181.06708 | -3.1980174 | -3.8779612 | -0.0063509298 | 0 | 0 | -0.00017664494 | -11.194734 | 6.5882916 | 271.07739 | 273.54797 | -4.3178945
181.0671 | -3.1980174 | -3.877357 | -0.0019428995 | 0 | 0 | -0.00076732499 | -11.175653 | 6.5801516 | 271.07831 | 273.54871 | -4.3177786
181.06712 | -3.1980174 | -3.8839393 | 0.0013562544 | 0 | 0 | -0.00081837602 | -11.174003 | 6.5773087 | 271.07922 | 273.54944 | -4.317771
181.06714 | -3.1980174 | -3.8845084 | -0.0049006445 | 0 | 0 | -0.00082168513 | -11.173897 | 6.5856075 | 271.08014 | 273.55017 | -4.3184853
181.06716 | -3.1980174 | -3.8779209 | 0.0010884434 | 0 | 0 | -0.00082187582 | -11.17389 | 6.5884624 | 271.08105 | 273.5509 | -4.3171177
181.06718 | -3.1980174 | -3.8574882 | 0.0096035944 | 0 | 0 | -0.00082160335 | -11.173881 | 6.5886927 | 271.08197 | 273.55164 | -4.3177128
181.0672 | -3.1980176 | -3.8623548 | 0.0059703975 | 0 | 0 | 0.0010337142 | -11.116638 | 6.5823112 | 271.08289 | 273.55237 | -4.3177667
181.06722 | -3.1980176 | -3.8561924 | -0.0074283429 | 0 | 0 | 0.0011940647 | -11.11169 | 6.5838909 | 271.0838 | 273.5531 | -4.3177705
181.06724 | -3.1980176 | -3.8556497 | -0.0034964513 | 0 | 0 | 0.0012044588 | -11.111369 | 6.5819077 | 271.08472 | 273.55383 | -4.3177705
181.06726 | -3.1980176 | -3.8489935 | 0.0026760329 | 0 | 0 | 0.0012050576 | -11.111351 | 6.5881286 | 271.08563 | 273.55457 | -4.3177705
181.06728 | -3.1980176 | -3.848418 | -0.0026065803 | 0 | 0 | 0.0012048713 | -11.111347 | 6.580143 | 271.08655 | 273.5553 | -4.3177705
181.0673 | -3.1980176 | -3.8417597 | -0.0045246058 | 0 | 0 | -0.0002285157 | -11.092266 | 6.5879698 | 271.08746 | 273.55603 | -4.3177705
181.06732 | -3.1980176 | -3.8411829 | 0.0069368668 | 0 | 0 | -0.0003523998 | -11.090616 | 6.5886612 | 271.08838 | 273.55676 | -4.3177705
181.06734 | -3.1980176 | -3.8279042 | 0.010107363 | 0 | 0 | -0.00036043007 | -11.09051 | 6.5887065 | 271.08929 | 273.5575 | -4.3177705
181.06736 | -3.1980176 | -3.8333778 | -0.00053178659 | 0 | 0 | -0.00036089277 | -11.090503 | 6.5887094 | 271.09021 | 273.55823 | -4.3177705
181.06738 | -3.1980178 | -3.8272538 | -0.0079908101 | 0 | 0 | -0.00036100781 | -11.090494 | 6.5887089 | 271.09113 | 273.55896 | -4.3177705
181.0674 | -3.1980178 | -3.8200922 | -0.00062866014 | 0 | 0 | -0.00095178233 | -11.03325 | 6.5844445 | 271.09204 | 273.55969 | -4.3177705
181.06742 | -3.1980178 | -3.8128614 | 0.0029244977 | 0 | 0 | -0.0010028414 | -11.028302 | 6.5862074 | 271.09296 | 273.56042 | -4.3177705
181.06744 | -3.1980178 | -3.7990077 | -0.0054936167 | 0 | 0 | -0.0010061512 | -11.027981 | 6.5821042 | 271.09387 | 273.56116 | -4.3177705
181.06746 | -3.1980178 | -3.7978249 | 0.00248597 | 0 | 0 | -0.0010063419 | -11.027963 | 6.5881424 | 271.09479 | 273.56189 | -4.3184853
181.06748 | -3.1980178 | -3.8043666 | 0.0097252661 | 0 | 0 | -0.0010060436 | -11.027953 | 6.5844078 | 271.0957 | 273.56262 | -4.317832
181.0675 | -3.1980178 | -3.7850709 | 0.004525857 | 0 | 0 | 0.0010181179 | -10.97071 | 6.5883374 | 271.09662 | 273.56335 | -4.3177748
181.06752 | -3.1980178 | -3.7833912 | -0.0068270285 | 0 | 0 | 0.0011930611 | -10.965762 | 6.5822883 | 271.09753 | 273.56409 | -4.3192
181.06754 | -3.1980178 | -3.7832818 | -0.0027157264 | 0 | 0 | 0.0012044011 | -10.965441 | 6.58389 | 271.09845 | 273.56482 | -4.3178945
181.06756 | -3.1980178 | -3.7832747 | 0.0012906818 | 0 | 0 | 0.0012050545 | -10.965423 | 6.5840402 | 271.09937 | 273.56555 | -4.3177786
181.06758 | -3.1980181 | -3.7766533 | -0.0027273283 | 0 | 0 | 0.0012048712 | -10.96541 | 6.5883141 | 271.10028 | 273.56628 | -4.3184853
181.0676 | -3.1980181 | -3.776082 | -0.0016280822 | 0 | 0 | -0.0002285157 | -10.889085 | 6.5886822 | 271.1012 | 273.56702 | -4.317832
181.06762 | -3.1980181 | -3.7826631 | 0.0079137115 | 0 | 0 | -0.0003523998 | -10.882489 | 6.5780449 | 271.10211 | 273.56775 | -4.3177748
181.06764 | -3.1980181 | -3.7633686 | 0.01018638 | 0 | 0 | -0.00036043007 | -10.882061 | 6.5813904 | 271.10303 | 273.56848 | -4.3177705
181.06766 | -3.1980181 | -3.7550676 | -0.00052667077 | 0 | 0 | -0.00036089277 | -10.882036 | 6.5838308 | 271.10394 | 273.56921 | -4.3191996
181.06768 | -3.1980181 | -3.754385 | -0.007263795 | 0 | 0 | -0.00036099495 | -10.882026 | 6.5819049 | 271.10486 | 273.56995 | -4.3193235
181.0677 | -3.1980181 | -3.7477217 | 0.0023382055 | 0 | 0 | -0.00086734403 | -10.824782 | 6.5902624 | 271.10577 | 273.57068 | -4.3179021
181.06772 | -3.1980181 | -3.7537668 | 0.0017278549 | 0 | 0 | -0.00091110653 | -10.819834 | 6.5888557 | 271.10669 | 273.57141 | -4.3177791
181.06774 | -3.1980181 | -3.7476809 | -0.0056028012 | 0 | 0 | -0.00091394328 | -10.819513 | 6.5887175 | 271.1076 | 273.57214 | -4.317771
181.06776 | -3.1980181 | -3.7471426 | 0.0010272848 | 0 | 0 | -0.00091410673 | -10.819495 | 6.5780468 | 271.10852 | 273.57288 | -4.3177705
181.06778 | -3.1980181 | -3.7404876 | 0.011051845 | 0 | 0 | -0.00091379427 | -10.819488 | 6.5813899 | 271.10944 | 273.57358 | -4.3191996
181.0678 | -3.1980181 | -3.7465341 | 0.0039168452 | 0 | 0 | 0.0011944631 | -10.781326 | 6.5816989 | 271.11035 | 273.57431 | -4.3178945
181.06782 | -3.1980181 | -3.7470694 | -0.0076084207 | 0 | 0 | 0.0013766744 | -10.778028 | 6.5859838 | 271.11127 | 273.57504 | -4.3192081
181.06784 | -3.1980181 | -3.7471035 | -0.0027817911 | 0 | 0 | 0.0013884855 | -10.777814 | 6.5820894 | 271.11218 | 273.57578 | -4.319324
181.06786 | -3.1980181 | -3.740485 | 0.0034641926 | 0 | 0 | 0.0013891661 | -10.777802 | 6.5817442 | 271.1131 | 273.57651 | -4.3186164
181.06788 | -3.1980181 | -3.7465332 | -0.0039909463 | 0 | 0 | 0.001388933 | -10.777804 | 6.5817227 | 271.11401 | 273.57724 | -4.3178406
181.0679 | -3.1980181 | -3.740448 | -0.0010149637 | 0 | 0 | -0.00038168856 | -10.796885 | 6.5881171 | 271.11493 | 273.57797 | -4.3184896
181.06792 | -3.1980181 | -3.746531 | 0.0086944867 | 0 | 0 | -0.00053471903 | -10.798535 | 6.5822735 | 271.11584 | 273.5787 | -4.319262
181.06794 | -3.1980181 | -3.7404447 | 0.010252384 | 0 | 0 | -0.00054463861 | -10.798641 | 6.5817566 | 271.11676 | 273.57944 | -4.3178983
181.06796 | -3.1980183 | -3.7266686 | -0.0027001856 | 0 | 0 | -0.00054521015 | -10.798648 | 6.5838552 | 271.11768 | 273.58017 | -4.3192081
181.06798 | -3.1980183 | -3.7453506 | -0.0060001761 | 0 | 0 | -0.00054526678 | -10.798648 | 6.5840378 | 271.11859 | 273.5809 | -4.319324
181.068 | -3.1980183 | -3.7337496 | 0.0017259393 | 0 | 0 | -0.00071413507 | -10.798648 | 6.5840502 | 271.11951 | 273.58163 | -4.3179021
181.06802 | -3.1980183 | -3.7393339 | 0.00094652118 | 0 | 0 | -0.00072872988 | -10.798648 | 6.5861816 | 271.12042 | 273.58237 | -4.3184938
181.06804 | -3.1980183 | -3.7464597 | -0.0042160768 | 0 | 0 | -0.00072967593 | -10.798648 | 6.5799694 | 271.12134 | 273.5831 | -4.319262
181.06806 | -3.1980183 | -3.7470648 | 0.0047792471 | 0 | 0 | -0.00072973047 | -10.798648 | 6.583693 | 271.12225 | 273.58383 | -4.3186126
181.06808 | -3.1980183 | -3.7471039 | 0.012098955 | 0 | 0 | -0.000729425 | -10.798648 | 6.5818949 | 271.12317 | 273.58456 | -4.3185549
181.0681 | -3.1980183 | -3.7471073 | 0.0040004491 | 0 | 0 | 0.0012942526 | -10.798648 | 6.5859962 | 271.12408 | 273.5853 | -4.3192663
181.06812 | -3.1980183 | -3.7537284 | -0.0068768715 | 0 | 0 | 0.001469154 | -10.798648 | 6.5820904 | 271.125 | 273.58603 | -4.3178983
181.06814 | -3.1980183 | -3.7543008 | -0.0027187213 | 0 | 0 | 0.0014804912 | -10.798648 | 6.5838771 | 271.12592 | 273.58676 | -4.3192081
181.06816 | -3.1980186 | -3.7543387 | 0.0034682779 | 0 | 0 | 0.0014811446 | -10.798648 | 6.5819068 | 271.12683 | 273.58749 | -4.3178945
181.06818 | -3.1980186 | -3.760962 | -0.0039910441 | 0 | 0 | 0.0014808971 | -10.798654 | 6.5859971 | 271.12775 | 273.58823 | -4.3177786
181.0682 | -3.1980186 | -3.7615347 | -0.0031937049 | 0 | 0 | -0.00037391199 | -10.836816 | 6.5842218 | 271.12866 | 273.58896 | -4.3192
181.06822 | -3.1980186 | -3.7615736 | 0.0092322407 | 0 | 0 | -0.00053421868 | -10.840114 | 6.5819292 | 271.12958 | 273.58969 | -4.3193235
181.06824 | -3.1980186 | -3.774816 | 0.0088512255 | 0 | 0 | -0.00054460997 | -10.840328 | 6.5838671 | 271.13049 | 273.59042 | -4.3193312
181.06826 | -3.1980186 | -3.7627182 | -0.0028221789 | 0 | 0 | -0.00054520863 | -10.84034 | 6.5861707 | 271.13141 | 273.59116 | -4.3179026
181.06828 | -3.1980186 | -3.761651 | -0.0052817138 | 0 | 0 | -0.00054525386 | -10.840341 | 6.5863657 | 271.13232 | 273.59189 | -4.3192081
181.0683 | -3.1980186 | -3.7814457 | 0.0025137994 | 0 | 0 | -0.00062971702 | -10.840341 | 6.5863786 | 271.13324 | 273.59262 | -4.3178945
181.06832 | -3.1980186 | -3.7897794 | 0.0017393299 | 0 | 0 | -0.00063701696 | -10.840341 | 6.5821147 | 271.13416 | 273.59335 | -4.3192081
181.06834 | -3.1980188 | -3.7904651 | -0.0056014736 | 0 | 0 | -0.00063749013 | -10.840341 | 6.583878 | 271.13507 | 273.59409 | -4.319324
181.06836 | -3.1980188 | -3.80375 | 0.0053833444 | 0 | 0 | -0.00063751737 | -10.840341 | 6.5819073 | 271.13599 | 273.59482 | -4.3186164
181.06838 | -3.1980188 | -3.7982757 | 0.011428216 | 0 | 0 | -0.00063723617 | -10.840356 | 6.588129 | 271.1369 | 273.59555 | -4.319984
181.0684 | -3.1980188 | -3.7977788 | 0.0032159248 | 0 | 0 | 0.0012178487 | -10.935762 | 6.582274 | 271.13782 | 273.59628 | -4.3179598
181.06842 | -3.1980188 | -3.804368 | -0.0069433125 | 0 | 0 | 0.0013781793 | -10.944008 | 6.5817571 | 271.13873 | 273.59702 | -4.319212
181.06844 | -3.1980188 | -3.8115606 | -0.0019968308 | 0 | 0 | 0.0013885719 | -10.944543 | 6.5881195 | 271.13965 | 273.59775 | -4.319324
181.06846 | -3.1980188 | -3.8187921 | 0.0028042935 | 0 | 0 | 0.0013891708 | -10.944574 | 6.582273 | 271.14056 | 273.59848 | -4.3193312
181.06848 | -3.1980188 | -3.8260236 | -0.005501783 | 0 | 0 | 0.0013889074 | -10.944587 | 6.5796242 | 271.14148 | 273.59921 | -4.3207607
181.0685 | -3.1980188 | -3.8200154 | 0.00030750572 | 0 | 0 | -0.00055058097 | -11.020912 | 6.5836716 | 271.1424 | 273.59995 | -4.3194551
181.06852 | -3.1980188 | -3.8261023 | 0.0095375534 | 0 | 0 | -0.00071820617 | -11.027508 | 6.5882897 | 271.14331 | 273.60068 | -4.3179107
181.06854 | -3.198019 | -3.8200197 | 0.0081445742 | 0 | 0 | -0.00072907185 | -11.027936 | 6.5822859 | 271.14423 | 273.60141 | -4.3177795
181.06856 | -3.198019 | -3.8261065 | -0.0043362696 | 0 | 0 | -0.00072969787 | -11.027961 | 6.5881548 | 271.14514 | 273.60214 | -4.317771
181.06858 | -3.198019 | -3.8465075 | -0.0046848645 | 0 | 0 | -0.00072970602 | -11.027971 | 6.5886731 | 271.14606 | 273.60287 | -4.3191996
181.0686 | -3.198019 | -3.8482594 | 0.0032942679 | 0 | 0 | -0.000560841 | -11.085215 | 6.5887074 | 271.14697 | 273.60361 | -4.3193235
181.06862 | -3.198019 | -3.8483727 | 0.00035344428 | 0 | 0 | -0.00054624642 | -11.090163 | 6.5887084 | 271.14789 | 273.60434 | -4.3207607
181.06864 | -3.198019 | -3.8483813 | -0.0035436535 | 0 | 0 | -0.00054530037 | -11.090484 | 6.5823126 | 271.1488 | 273.60507 | -4.3201694
181.06866 | -3.198019 | -3.8616219 | 0.0070163431 | 0 | 0 | -0.00054524583 | -11.090502 | 6.5881553 | 271.14972 | 273.6058 | -4.3194017
181.06868 | -3.198019 | -3.8495262 | 0.011565179 | 0 | 0 | -0.00054497301 | -11.090503 | 6.5844083 | 271.15063 | 273.60654 | -4.3193359
181.0687 | -3.198019 | -3.8616991 | 0.0010460976 | 0 | 0 | 0.0012256504 | -11.090503 | 6.5840731 | 271.15155 | 273.60727 | -4.3179026
181.06872 | -3.1980193 | -3.8693948 | -0.0056790658 | 0 | 0 | 0.0013786812 | -11.090503 | 6.5819182 | 271.15247 | 273.608 | -4.3192081
181.06874 | -3.1980193 | -3.8700361 | 0.00029458161 | 0 | 0 | 0.0013886008 | -11.090503 | 6.5796003 | 271.15338 | 273.60873 | -4.3186088
181.06876 | -3.1980193 | -3.8634562 | 0.0037265848 | 0 | 0 | 0.0013891723 | -11.090503 | 6.5772729 | 271.1543 | 273.60947 | -4.3192692
181.06878 | -3.1980193 | -3.8628871 | -0.0032470715 | 0 | 0 | 0.0013889461 | -11.090509 | 6.5877376 | 271.15521 | 273.6102 | -4.3178988
181.0688 | -3.1980193 | -3.8694713 | 0.0034052469 | 0 | 0 | -0.0002972839 | -11.128672 | 6.5886459 | 271.15613 | 273.61093 | -4.3206372
181.06882 | -3.1980193 | -3.8700416 | 0.011979057 | 0 | 0 | -0.00044302072 | -11.13197 | 6.5823083 | 271.15704 | 273.61166 | -4.3208771
181.06884 | -3.1980193 | -3.8700776 | 0.0083496924 | 0 | 0 | -0.00045246756 | -11.132184 | 6.5817585 | 271.15796 | 273.6124 | -4.3194628
181.06886 | -3.1980193 | -3.8634605 | -0.0050490475 | 0 | 0 | -0.00045301183 | -11.132196 | 6.585988 | 271.15887 | 273.61313 | -4.3207688
181.06888 | -3.1980193 | -3.8761318 | -0.0025687574 | 0 | 0 | -0.00045301553 | -11.132203 | 6.5884871 | 271.15979 | 273.61386 | -4.3180265
181.0689 | -3.1980193 | -3.8838573 | 0.0042044362 | 0 | 0 | -0.00028431689 | -11.170365 | 6.5886955 | 271.16071 | 273.61459 | -4.3192163
181.06892 | -3.1980195 | -3.8646381 | -0.0017496055 | 0 | 0 | -0.0002697366 | -11.173663 | 6.5908403 | 271.16162 | 273.61533 | -4.3193245
181.06894 | -3.1980195 | -3.8629646 | -0.0022751892 | 0 | 0 | -0.00026879151 | -11.173877 | 6.5888929 | 271.16254 | 273.61606 | -4.3193312
181.06896 | -3.1980195 | -3.8760958 | 0.0085816057 | 0 | 0 | -0.00026873706 | -11.173889 | 6.5844555 | 271.16345 | 273.61679 | -4.3193316
181.06898 | -3.1980195 | -3.863992 | 0.011698202 | 0 | 0 | -0.00026850283 | -11.173884 | 6.5819445 | 271.16437 | 273.61752 | -4.3179026
181.069 | -3.1980195 | -3.8629222 | 0.00178095 | 0 | 0 | 0.001249029 | -11.135722 | 6.5881329 | 271.16528 | 273.61826 | -4.3192081
181.06902 | -3.1980195 | -3.8694732 | -0.0056159128 | 0 | 0 | 0.0013801855 | -11.132424 | 6.5886712 | 271.16617 | 273.61899 | -4.319324
181.06904 | -3.1980195 | -3.8700397 | -0.00042772203 | 0 | 0 | 0.0013886872 | -11.13221 | 6.5865741 | 271.16708 | 273.61972 | -4.3179021
181.06906 | -3.1980195 | -3.8568339 | 0.0029377614 | 0 | 0 | 0.0013891769 | -11.132198 | 6.586391 | 271.168 | 273.62045 | -4.3177791
181.06908 | -3.1980195 | -3.8556929 | -0.003313899 | 0 | 0 | 0.0013889464 | -11.132194 | 6.5799832 | 271.16891 | 273.62119 | -4.3192
181.0691 | -3.1980197 | -3.8622408 | 0.0034010552 | 0 | 0 | -0.00029728399 | -11.113113 | 6.5836954 | 271.16983 | 273.62192 | -4.3178949
181.06912 | -3.1980197 | -3.8694289 | 0.012704767 | 0 | 0 | -0.00044302075 | -11.111463 | 6.5882916 | 271.17075 | 273.62265 | -4.3199224
181.06914 | -3.1980197 | -3.863415 | 0.0062345495 | 0 | 0 | -0.00045246756 | -11.111357 | 6.5844183 | 271.17166 | 273.62338 | -4.3193855
181.06916 | -3.1980197 | -3.8496399 | -0.0045069321 | 0 | 0 | -0.00045301183 | -11.11135 | 6.586206 | 271.17258 | 273.62411 | -4.3193355
181.06918 | -3.1980197 | -3.8484585 | -0.0025178429 | 0 | 0 | -0.00045301553 | -11.111347 | 6.5821042 | 271.17349 | 273.62485 | -4.3179026
181.0692 | -3.1980197 | -3.8351419 | 0.0049339924 | 0 | 0 | -0.00028431689 | -11.092266 | 6.5881424 | 271.17441 | 273.62558 | -4.3184938
181.06922 | -3.1980197 | -3.8472321 | -0.0024129255 | 0 | 0 | -0.0002697366 | -11.090616 | 6.5865397 | 271.17532 | 273.62631 | -4.319262
181.06924 | -3.1980197 | -3.8284404 | -0.00233377 | 0 | 0 | -0.00026879151 | -11.09051 | 6.5863895 | 271.17624 | 273.62704 | -4.3178983
181.06926 | -3.1980197 | -3.8400331 | 0.0093040597 | 0 | 0 | -0.00026873706 | -11.090503 | 6.584249 | 271.17715 | 273.62778 | -4.3184934
181.06928 | -3.1980197 | -3.8212049 | 0.01176042 | 0 | 0 | -0.00026850283 | -11.090491 | 6.5904589 | 271.17807 | 273.62851 | -4.319262
181.0693 | -3.19802 | -3.8063157 | -0.00039289385 | 0 | 0 | 0.001249029 | -11.014166 | 6.5824714 | 271.17899 | 273.62924 | -4.3178983
181.06932 | -3.19802 | -3.8183041 | -0.0050772997 | 0 | 0 | 0.0013801855 | -11.00757 | 6.581769 | 271.1799 | 273.62997 | -4.3177791
181.06934 | -3.19802 | -3.8061259 | 0.0018018353 | 0 | 0 | 0.0013886872 | -11.007142 | 6.5817242 | 271.18082 | 273.63071 | -4.317771
181.06936 | -3.19802 | -3.8050511 | 0.0038557297 | 0 | 0 | 0.0013891769 | -11.007117 | 6.5881186 | 271.18173 | 273.63144 | -4.3177705
181.06938 | -3.19802 | -3.8049803 | -0.0032387245 | 0 | 0 | 0.0013889464 | -11.00711 | 6.5886703 | 271.18265 | 273.63217 | -4.3177705
181.0694 | -3.19802 | -3.7983549 | 0.0034057267 | 0 | 0 | -0.00029728399 | -10.968947 | 6.5865736 | 271.18356 | 273.6329 | -4.3177705
181.06942 | -3.19802 | -3.7977812 | 0.011978641 | 0 | 0 | -0.00044302075 | -10.965649 | 6.5842595 | 271.18448 | 273.63364 | -4.3191996
181.06944 | -3.19802 | -3.7911208 | 0.0054452834 | 0 | 0 | -0.00045246756 | -10.965435 | 6.5819306 | 271.18539 | 273.63437 | -4.3178945
181.06946 | -3.19802 | -3.7773032 | -0.0060254941 | 0 | 0 | -0.00045301183 | -10.965423 | 6.5796027 | 271.18631 | 273.6351 | -4.3192081
181.06948 | -3.19802 | -3.7694993 | -0.0026479471 | 0 | 0 | -0.00045301553 | -10.965407 | 6.5879345 | 271.18723 | 273.63583 | -4.3186083
181.0695 | -3.1980202 | -3.7622297 | 0.0027468584 | 0 | 0 | -0.00028431689 | -10.870001 | 6.584394 | 271.18814 | 273.63657 | -4.3164105
181.06952 | -3.1980202 | -3.7616189 | -0.0018752114 | 0 | 0 | -0.0002697366 | -10.861755 | 6.5840721 | 271.18906 | 273.6373 | -4.3176517
181.06954 | -3.1980202 | -3.7814429 | -0.0008306551 | 0 | 0 | -0.00026879151 | -10.86122 | 6.5797868 | 271.18997 | 273.63803 | -4.3177624
181.06956 | -3.1980202 | -3.7831523 | 0.0094327442 | 0 | 0 | -0.00026873706 | -10.861189 | 6.5815496 | 271.19089 | 273.63876 | -4.3184843
181.06958 | -3.1980202 | -3.7501576 | 0.010315957 | 0 | 0 | -0.00026852853 | -10.861179 | 6.5838423 | 271.1918 | 273.6395 | -4.317832
181.0696 | -3.1980202 | -3.7473028 | -0.0019704232 | 0 | 0 | 0.0010804823 | -10.803936 | 6.5840364 | 271.19272 | 273.64023 | -4.3177748
181.06962 | -3.1980202 | -3.7471166 | -0.0044846656 | 0 | 0 | 0.0011970738 | -10.798988 | 6.5819173 | 271.19363 | 273.64096 | -4.3177705
181.06964 | -3.1980202 | -3.7404847 | 0.0018556693 | 0 | 0 | 0.0012046314 | -10.798667 | 6.5838661 | 271.19455 | 273.64169 | -4.3177705
181.06966 | -3.1980202 | -3.7399108 | 0.001681182 | 0 | 0 | 0.0012050669 | -10.798649 | 6.5883026 | 271.19547 | 273.64243 | -4.3177705
181.06968 | -3.1980205 | -3.7332528 | -0.0041531557 | 0 | 0 | 0.0012048463 | -10.798642 | 6.5822859 | 271.19638 | 273.64316 | -4.3177705
181.0697 | -3.1980205 | -3.7326782 | 0.002604367 | 0 | 0 | -0.00039725492 | -10.760479 | 6.5860229 | 271.1973 | 273.64389 | -4.3177705
181.06972 | -3.1980205 | -3.732641 | 0.01118533 | 0 | 0 | -0.00053572067 | -10.757181 | 6.5884891 | 271.19821 | 273.64462 | -4.3177705
181.06974 | -3.1980205 | -3.7326369 | 0.0032003433 | 0 | 0 | -0.00054469611 | -10.756967 | 6.588695 | 271.19913 | 273.64536 | -4.3177705
181.06976 | -3.1980205 | -3.7193952 | -0.0054922798 | 0 | 0 | -0.00054521329 | -10.756955 | 6.5887079 | 271.20004 | 273.64609 | -4.3177705
181.06978 | -3.1980205 | -3.7248709 | -0.00041968736 | 0 | 0 | -0.00054516405 | -10.756951 | 6.5823126 | 271.20096 | 273.64682 | -4.3177705
181.0698 | -3.1980205 | -3.718749 | 0.0029383353 | 0 | 0 | -3.9042359e-05 | -10.73787 | 6.5881543 | 271.20187 | 273.64755 | -4.3177705
181.06982 | -3.1980205 | -3.7248297 | -0.0025889918 | 0 | 0 | 4.7005269e-06 | -10.73622 | 6.5801435 | 271.20279 | 273.64828 | -4.3177705
181.06984 | -3.1980205 | -3.7187464 | -0.00016727706 | 0 | 0 | 7.5359767e-06 | -10.736114 | 6.5837049 | 271.2037 | 273.64902 | -4.3177705
181.06986 | -3.1980205 | -3.7248294 | 0.0094914129 | 0 | 0 | 7.699351e-06 | -10.736107 | 6.5840287 | 271.20462 | 273.64975 | -4.3177705
181.06988 | -3.1980207 | -3.7187455 | 0.010319788 | 0 | 0 | 7.8752109e-06 | -10.736104 | 6.590446 | 271.20554 | 273.65048 | -4.3191996
181.0699 | -3.1980207 | -3.7182081 | -0.0019704225 | 0 | 0 | 0.001103855 | -10.717023 | 6.5888677 | 271.20645 | 273.65121 | -4.3178945
181.06992 | -3.1980207 | -3.7181721 | -0.0059372298 | 0 | 0 | 0.0011985778 | -10.715373 | 6.5844541 | 271.20737 | 273.65195 | -4.3177786
181.06994 | -3.1980207 | -3.711551 | 0.0017299061 | 0 | 0 | 0.0012047178 | -10.715267 | 6.581944 | 271.20828 | 273.65268 | -4.317771
181.06996 | -3.1980207 | -3.7242212 | 0.00022035735 | 0 | 0 | 0.0012050716 | -10.71526 | 6.5860009 | 271.2092 | 273.65341 | -4.3177705
181.06998 | -3.1980207 | -3.7253275 | -0.0050051236 | 0 | 0 | 0.0012048336 | -10.715263 | 6.5906196 | 271.21011 | 273.65414 | -4.3177705
181.07 | -3.1980207 | -3.7187805 | 0.0047121863 | 0 | 0 | -0.0004817294 | -10.734344 | 6.5888782 | 271.21103 | 273.65488 | -4.3177705
181.07002 | -3.1980207 | -3.7314539 | 0.010642707 | 0 | 0 | -0.00062749488 | -10.735994 | 6.5801907 | 271.21194 | 273.65561 | -4.3177705
181.07004 | -3.1980207 | -3.7259402 | 0.0024230089 | 0 | 0 | -0.00063694344 | -10.7361 | 6.5858402 | 271.21286 | 273.65634 | -4.3191996
181.07006 | -3.1980209 | -3.72544 | -0.0070103756 | 0 | 0 | -0.00063748792 | -10.736107 | 6.5884767 | 271.21378 | 273.65707 | -4.3178945
181.07008 | -3.1980209 | -3.7254078 | -0.0020013673 | 0 | 0 | -0.00063745299 | -10.736107 | 6.5886931 | 271.21469 | 273.65781 | -4.3177786
181.0701 | -3.1980209 | -3.7320294 | 0.0013525434 | 0 | 0 | -0.00021552968 | -10.736107 | 6.5823116 | 271.21561 | 273.65854 | -4.317771
181.07012 | -3.1980209 | -3.7458429 | -0.00417491 | 0 | 0 | -0.00017906382 | -10.736107 | 6.5881548 | 271.21652 | 273.65927 | -4.3191996
181.07014 | -3.1980209 | -3.7404029 | -0.0010268092 | 0 | 0 | -0.00017670008 | -10.736107 | 6.5822768 | 271.21744 | 273.66 | -4.3193235
181.07016 | -3.1980209 | -3.7399082 | 0.0094197541 | 0 | 0 | -0.00017656387 | -10.736107 | 6.5902853 | 271.21835 | 273.66074 | -4.3193312
181.07018 | -3.1980209 | -3.7464991 | 0.0081366627 | 0 | 0 | -0.0001764023 | -10.736116 | 6.5803275 | 271.21927 | 273.66147 | -4.3193316
181.0702 | -3.1980209 | -3.7603092 | -0.0057886587 | 0 | 0 | 0.00083546818 | -10.79336 | 6.5837173 | 271.22018 | 273.6622 | -4.3193316
181.07022 | -3.1980209 | -3.748251 | -0.0062629338 | 0 | 0 | 0.00092292164 | -10.798308 | 6.5882931 | 271.2211 | 273.66293 | -4.3186164
181.07024 | -3.1980209 | -3.7604258 | 0.0031603698 | 0 | 0 | 0.00092859042 | -10.798629 | 6.5886822 | 271.22202 | 273.66367 | -4.3192701
181.07026 | -3.1980209 | -3.7681227 | -0.0011069966 | 0 | 0 | 0.00092891703 | -10.798647 | 6.5844431 | 271.22293 | 273.6644 | -4.3178983
181.07028 | -3.1980209 | -3.7753875 | -0.0043961261 | 0 | 0 | 0.00092872902 | -10.79866 | 6.5883403 | 271.22385 | 273.6651 | -4.3192081
181.0703 | -3.1980209 | -3.7826219 | 0.0054926146 | 0 | 0 | -0.00042060341 | -10.874985 | 6.5886855 | 271.22476 | 273.66583 | -4.319324
181.07032 | -3.1980209 | -3.7832327 | 0.0099826315 | 0 | 0 | -0.00053722301 | -10.881581 | 6.5887074 | 271.22568 | 273.66656 | -4.3179021
181.07034 | -3.1980209 | -3.776654 | 0.0016381135 | 0 | 0 | -0.00054478238 | -10.882009 | 6.5844445 | 271.22659 | 273.6673 | -4.3192081
181.07036 | -3.1980209 | -3.7959452 | -0.0078030373 | 0 | 0 | -0.00054521795 | -10.882034 | 6.5883403 | 271.22751 | 273.66803 | -4.319324
181.07038 | -3.1980209 | -3.7843857 | -0.0006167047 | 0 | 0 | -0.00054516434 | -10.882038 | 6.588685 | 271.22842 | 273.66876 | -4.3193312
181.0704 | -3.1980209 | -3.8032138 | 0.0014736968 | 0 | 0 | -3.904237e-05 | -10.901119 | 6.5865746 | 271.22934 | 273.66949 | -4.3193316
181.07042 | -3.1980209 | -3.8048618 | -0.0041668029 | 0 | 0 | 4.7005265e-06 | -10.902769 | 6.582128 | 271.23026 | 273.67023 | -4.3193316
181.07044 | -3.1980212 | -3.7983489 | 0.00042536997 | 0 | 0 | 7.5359767e-06 | -10.902875 | 6.5881429 | 271.23117 | 273.67096 | -4.3193316
181.07046 | -3.1980212 | -3.8044074 | 0.0095449165 | 0 | 0 | 7.699351e-06 | -10.902882 | 6.5780101 | 271.23209 | 273.67169 | -4.3193316
181.07048 | -3.1980212 | -3.824806 | 0.0059667858 | 0 | 0 | 7.798154e-06 | -10.902899 | 6.581388 | 271.233 | 273.67242 | -4.3193316
181.0705 | -3.1980212 | -3.8265588 | -0.0059763198 | 0 | 0 | 0.00059817935 | -11.017387 | 6.5838318 | 271.23392 | 273.67316 | -4.3179026
181.07052 | -3.1980212 | -3.8332932 | -0.0055488222 | 0 | 0 | 0.00064920459 | -11.027281 | 6.5883012 | 271.23483 | 273.67389 | -4.3192081
181.07054 | -3.1980212 | -3.8338702 | 0.0032222171 | 0 | 0 | 0.00065251201 | -11.027923 | 6.5886836 | 271.23575 | 273.67462 | -4.319324
181.07056 | -3.1980212 | -3.8206701 | -0.0025555419 | 0 | 0 | 0.00065270258 | -11.02796 | 6.5908389 | 271.23666 | 273.67535 | -4.3193312
181.07058 | -3.1980212 | -3.8526328 | -0.0045213248 | 0 | 0 | 0.00065254577 | -11.027974 | 6.5824962 | 271.23758 | 273.67609 | -4.3193316
181.0706 | -3.1980212 | -3.8488007 | 0.006210777 | 0 | 0 | -0.00044395751 | -11.104299 | 6.5881667 | 271.23849 | 273.67682 | -4.3186164
181.07062 | -3.1980212 | -3.8616514 | 0.010044822 | 0 | 0 | -0.0005387257 | -11.110896 | 6.5801449 | 271.23941 | 273.67755 | -4.3192701
181.07064 | -3.1980214 | -3.8561499 | 0.00091597973 | 0 | 0 | -0.00054486864 | -11.111324 | 6.5879683 | 271.24033 | 273.67828 | -4.3200426
181.07066 | -3.1980214 | -3.8688903 | -0.0071391771 | 0 | 0 | -0.00054522255 | -11.111349 | 6.580132 | 271.24124 | 273.67902 | -4.3193932
181.07068 | -3.1980214 | -3.8567607 | 0.00016818792 | 0 | 0 | -0.00054515171 | -11.11135 | 6.5879693 | 271.24216 | 273.67975 | -4.3193359
181.0707 | -3.1980214 | -3.8623087 | 0.00081390451 | 0 | 0 | 4.5384772e-05 | -11.11135 | 6.5886607 | 271.24307 | 273.68048 | -4.3186173
181.07072 | -3.1980214 | -3.8561928 | -0.0049513513 | 0 | 0 | 9.6423399e-05 | -11.11135 | 6.5865731 | 271.24399 | 273.68121 | -4.3185549
181.07074 | -3.1980214 | -3.8755133 | 0.0018116841 | 0 | 0 | 9.9731762e-05 | -11.11135 | 6.5842595 | 271.2449 | 273.68195 | -4.3192663
181.07076 | -3.1980214 | -3.850714 | 0.011844071 | 0 | 0 | 9.9922392e-05 | -11.11135 | 6.5861955 | 271.24582 | 273.68268 | -4.3200421
181.07078 | -3.1980214 | -3.8750169 | 0.0054367399 | 0 | 0 | 9.9996942e-05 | -11.111359 | 6.5821028 | 271.24673 | 273.68341 | -4.3193932
181.0708 | -3.1980214 | -3.8639228 | -0.0053006662 | 0 | 0 | 0.00052159 | -11.168602 | 6.5860095 | 271.24765 | 273.68414 | -4.3193359
181.07082 | -3.1980214 | -3.8695374 | -0.0033116748 | 0 | 0 | 0.0005580273 | -11.17355 | 6.5842237 | 271.24857 | 273.68488 | -4.3200459
181.07084 | -3.1980217 | -3.8568032 | 0.0019624927 | 0 | 0 | 0.00056038913 | -11.173871 | 6.5904584 | 271.24948 | 273.68561 | -4.3179641
181.07086 | -3.1980217 | -3.8689332 | -0.0033938 | 0 | 0 | 0.00056052522 | -11.173889 | 6.5867352 | 271.2504 | 273.68634 | -4.3184972
181.07088 | -3.1980217 | -3.8633854 | -0.003139385 | 0 | 0 | 0.00056040409 | -11.173884 | 6.5821376 | 271.25131 | 273.68707 | -4.3192625
181.0709 | -3.1980217 | -3.869503 | 0.0085098743 | 0 | 0 | -0.00028301188 | -11.135722 | 6.5817471 | 271.25223 | 273.68781 | -4.3193278
181.07092 | -3.1980217 | -3.8634214 | 0.010967117 | 0 | 0 | -0.00035590629 | -11.132424 | 6.5817213 | 271.25314 | 273.68854 | -4.3193316
181.07094 | -3.1980217 | -3.8628843 | 0.00026630444 | 0 | 0 | -0.00036063135 | -11.13221 | 6.5795894 | 271.25406 | 273.68927 | -4.3193316
181.07096 | -3.1980217 | -3.8628471 | -0.0050190664 | 0 | 0 | -0.00036090362 | -11.132198 | 6.587934 | 271.25497 | 273.69 | -4.3193316
181.07098 | -3.1980217 | -3.849606 | 0.00035307999 | 0 | 0 | -0.00036085403 | -11.132191 | 6.5886588 | 271.25589 | 273.69073 | -4.3200464
181.071 | -3.1980217 | -3.8683236 | 0.0037304079 | 0 | 0 | 6.0968981e-05 | -11.094028 | 6.5865726 | 271.25681 | 273.69147 | -4.3193932
181.07102 | -3.1980219 | -3.863343 | -0.0032466291 | 0 | 0 | 9.7426149e-05 | -11.09073 | 6.5799947 | 271.25772 | 273.6922 | -4.3193359
181.07104 | -3.1980219 | -3.8496363 | 0.0048578349 | 0 | 0 | 9.9789329e-05 | -11.090516 | 6.5836945 | 271.25861 | 273.69293 | -4.3193316
181.07106 | -3.1980219 | -3.8550811 | 0.012103937 | 0 | 0 | 9.9925492e-05 | -11.090504 | 6.5818954 | 271.25952 | 273.69366 | -4.3186164
181.07108 | -3.1980219 | -3.8489566 | 0.0040008444 | 0 | 0 | 9.9971388e-05 | -11.090503 | 6.5838642 | 271.26044 | 273.6944 | -4.3185549
181.0711 | -3.1980219 | -3.8484159 | -0.006150458 | 0 | 0 | 0.0003529223 | -11.090503 | 6.5840387 | 271.26135 | 273.69513 | -4.3178372
181.07112 | -3.1980219 | -3.8417606 | -0.0019297716 | 0 | 0 | 0.00037478423 | -11.090503 | 6.5861816 | 271.26227 | 273.69586 | -4.3177748
181.07114 | -3.1980219 | -3.8478034 | 0.002809162 | 0 | 0 | 0.00037620135 | -11.090503 | 6.5863667 | 271.26318 | 273.69659 | -4.3192
181.07116 | -3.1980219 | -3.8218536 | -0.0018711678 | 0 | 0 | 0.00037628299 | -11.090503 | 6.5863786 | 271.2641 | 273.69733 | -4.3193235
181.07118 | -3.1980219 | -3.8195996 | -0.00083042198 | 0 | 0 | 0.00037622315 | -11.090491 | 6.5842471 | 271.26501 | 273.69806 | -4.3193312
181.0712 | -3.1980219 | -3.819452 | 0.0094327573 | 0 | 0 | -4.5436489e-05 | -11.014166 | 6.5840616 | 271.26593 | 273.69879 | -4.3193316
181.07122 | -3.1980221 | -3.8128228 | 0.010316178 | 0 | 0 | -8.1879509e-05 | -11.00757 | 6.5776534 | 271.26685 | 273.69952 | -4.3179026
181.07124 | -3.1980221 | -3.8122509 | -0.0005179568 | 0 | 0 | -8.4241779e-05 | -11.007142 | 6.5813656 | 271.26776 | 273.70026 | -4.3192081
181.07126 | -3.1980221 | -3.8188338 | -0.005085411 | 0 | 0 | -8.4377883e-05 | -11.007117 | 6.5880942 | 271.26868 | 273.70099 | -4.319324
181.07128 | -3.1980221 | -3.8127809 | 0.0018011461 | 0 | 0 | -8.4333813e-05 | -11.007113 | 6.5844045 | 271.26959 | 273.70172 | -4.3179021
181.0713 | -3.1980221 | -3.7990012 | 0.0024042018 | 0 | 0 | 0.00025305754 | -10.988032 | 6.5819411 | 271.27051 | 273.70245 | -4.3184943
181.07132 | -3.1980221 | -3.7845802 | -0.0019123605 | 0 | 0 | 0.00028221743 | -10.986382 | 6.5838671 | 271.27142 | 273.70319 | -4.3206911
181.07134 | -3.1980221 | -3.7899797 | 0.0042494624 | 0 | 0 | 0.00028410761 | -10.986276 | 6.5840378 | 271.27234 | 273.70392 | -4.3180213
181.07136 | -3.1980221 | -3.7838514 | 0.012775364 | 0 | 0 | 0.00028421651 | -10.986269 | 6.5819178 | 271.27325 | 273.70465 | -4.3192158
181.07138 | -3.1980221 | -3.7766886 | 0.0055128993 | 0 | 0 | 0.00028426092 | -10.986254 | 6.588131 | 271.27417 | 273.70538 | -4.3178949
181.0714 | -3.1980224 | -3.7628379 | -0.0038428237 | 0 | 0 | 0.00053717138 | -10.890848 | 6.5886712 | 271.27509 | 273.70612 | -4.3192081
181.07142 | -3.1980224 | -3.7550328 | -0.00028122542 | 0 | 0 | 0.00055902987 | -10.882602 | 6.5865736 | 271.276 | 273.70685 | -4.3178945
181.07144 | -3.1980224 | -3.754385 | 0.0043997797 | 0 | 0 | 0.0005604467 | -10.882067 | 6.5821276 | 271.27692 | 273.70758 | -4.3192081
181.07146 | -3.1980224 | -3.7609627 | -0.0024628302 | 0 | 0 | 0.00056052837 | -10.882036 | 6.583879 | 271.27783 | 273.70831 | -4.3178945
181.07148 | -3.1980224 | -3.7482896 | 0.0005671762 | 0 | 0 | 0.00056046853 | -10.882023 | 6.5797744 | 271.27875 | 273.70905 | -4.3177786
181.0715 | -3.1980224 | -3.7405596 | 0.0095546553 | 0 | 0 | 0.00013887616 | -10.805698 | 6.5858126 | 271.27966 | 273.70978 | -4.317771
181.07152 | -3.1980224 | -3.733294 | 0.010323993 | 0 | 0 | 0.00010243898 | -10.799102 | 6.5842109 | 271.28058 | 273.71051 | -4.3170557
181.07154 | -3.1980224 | -3.7326806 | -0.0012434556 | 0 | 0 | 0.00010007709 | -10.798674 | 6.5861926 | 271.28149 | 273.71124 | -4.3191381
181.07156 | -3.1980224 | -3.7326403 | -0.0029699246 | 0 | 0 | 9.9941004e-05 | -10.798649 | 6.5842347 | 271.28241 | 273.71198 | -4.3178902
181.07158 | -3.1980224 | -3.726018 | 0.0034371535 | 0 | 0 | 9.9985067e-05 | -10.798639 | 6.5797968 | 271.28333 | 273.71271 | -4.3177786
181.0716 | -3.1980226 | -3.7320647 | 0.0032671846 | 0 | 0 | 0.00043732257 | -10.741395 | 6.5836825 | 271.28424 | 273.71344 | -4.3170562
181.07162 | -3.1980226 | -3.7193551 | -0.0011142195 | 0 | 0 | 0.00046647782 | -10.736447 | 6.5840268 | 271.28516 | 273.71417 | -4.317709
181.07164 | -3.1980226 | -3.7050021 | 0.0064948145 | 0 | 0 | 0.00046836771 | -10.736126 | 6.5861812 | 271.28607 | 273.7149 | -4.3177662
181.07166 | -3.1980226 | -3.6971655 | 0.012967715 | 0 | 0 | 0.00046847659 | -10.736108 | 6.5863662 | 271.28699 | 273.71564 | -4.3184843
181.07168 | -3.1980226 | -3.703135 | 0.0040724408 | 0 | 0 | 0.0004684696 | -10.736098 | 6.5821137 | 271.2879 | 273.71637 | -4.3192616
181.0717 | -3.1980226 | -3.6970456 | -0.0061456617 | 0 | 0 | 0.00038408258 | -10.678855 | 6.5817461 | 271.28882 | 273.7171 | -4.3178983
181.07172 | -3.1980226 | -3.7031291 | -0.00047756484 | 0 | 0 | 0.00037678922 | -10.673907 | 6.5817223 | 271.28973 | 273.71783 | -4.3192081
181.07174 | -3.1980226 | -3.7036674 | 0.0043872213 | 0 | 0 | 0.00037631646 | -10.673586 | 6.5838537 | 271.29065 | 273.71857 | -4.3178945
181.07176 | -3.1980226 | -3.7103212 | -0.0017370491 | 0 | 0 | 0.00037628919 | -10.673568 | 6.5883017 | 271.29156 | 273.7193 | -4.3177786
181.07178 | -3.1980228 | -3.6976523 | 0.002082706 | 0 | 0 | 0.00037627487 | -10.673564 | 6.5865507 | 271.29248 | 273.72003 | -4.317771
181.0718 | -3.1980228 | -3.6899261 | 0.01113673 | 0 | 0 | 0.00029200668 | -10.654483 | 6.5885234 | 271.2934 | 273.72076 | -4.3177705
181.07182 | -3.1980228 | -3.7025232 | 0.0097312881 | 0 | 0 | 0.00028472356 | -10.652833 | 6.5886965 | 271.29431 | 273.7215 | -4.3177705
181.07184 | -3.1980228 | -3.697005 | -0.0034757303 | 0 | 0 | 0.00028425147 | -10.652727 | 6.5865765 | 271.29523 | 273.72223 | -4.3177705
181.07186 | -3.1980228 | -3.6965048 | -0.0038872852 | 0 | 0 | 0.00028422425 | -10.652719 | 6.5885248 | 271.29614 | 273.72296 | -4.3177705
181.07188 | -3.1980228 | -3.6964707 | 0.0026355367 | 0 | 0 | 0.0002842356 | -10.652719 | 6.588697 | 271.29706 | 273.72369 | -4.3163414
181.0719 | -3.1980228 | -3.6898475 | 0.0017476899 | 0 | 0 | 0.00036850371 | -10.652719 | 6.5887084 | 271.29797 | 273.72443 | -4.3176465
181.07192 | -3.1980228 | -3.6892772 | -0.0026966061 | 0 | 0 | 0.0003757868 | -10.652719 | 6.5844445 | 271.29889 | 273.72516 | -4.3170471
181.07194 | -3.1980228 | -3.7024817 | 0.0063606687 | 0 | 0 | 0.00037625889 | -10.652719 | 6.5883398 | 271.2998 | 273.72589 | -4.317708
181.07196 | -3.1980228 | -3.6970038 | 0.011507038 | 0 | 0 | 0.0003762861 | -10.652719 | 6.5844197 | 271.30072 | 273.72662 | -4.3177662
181.07198 | -3.1980231 | -3.7031288 | 0.0017684657 | 0 | 0 | 0.00037624902 | -10.652723 | 6.5840745 | 271.30164 | 273.72736 | -4.3191996
181.072 | -3.1980231 | -3.7169116 | -0.0063420613 | 0 | 0 | 0.00012329854 | -10.671804 | 6.5840507 | 271.30255 | 273.72809 | -4.3178945
181.07202 | -3.1980231 | -3.7247117 | -0.00049045798 | 0 | 0 | 0.00010143666 | -10.673454 | 6.5776539 | 271.30347 | 273.72882 | -4.3177786
181.07204 | -3.1980231 | -3.7187388 | 0.0029338058 | 0 | 0 | 0.00010001955 | -10.67356 | 6.5856299 | 271.30438 | 273.72955 | -4.317771
181.07206 | -3.1980231 | -3.71821 | -0.0025890297 | 0 | 0 | 9.9937897e-05 | -10.673567 | 6.5884633 | 271.3053 | 273.73029 | -4.3177705
181.07208 | -3.1980231 | -3.7314186 | 0.0012853961 | 0 | 0 | 9.994633e-05 | -10.673579 | 6.5844288 | 271.30621 | 273.73102 | -4.3177705
181.0721 | -3.1980231 | -3.7391822 | 0.010342688 | 0 | 0 | 0.00018422768 | -10.749904 | 6.5883389 | 271.30713 | 273.73175 | -4.3177705
181.07212 | -3.1980231 | -3.7398286 | 0.0067596664 | 0 | 0 | 0.00019151192 | -10.7565 | 6.5822883 | 271.30804 | 273.73248 | -4.3177705
181.07214 | -3.1980231 | -3.7398717 | -0.0051837461 | 0 | 0 | 0.00019198409 | -10.756928 | 6.5860219 | 271.30896 | 273.73322 | -4.3191996
181.07216 | -3.1980233 | -3.7531157 | -0.004755524 | 0 | 0 | 0.00019201131 | -10.756953 | 6.5842237 | 271.30988 | 273.73395 | -4.3178945
181.07218 | -3.1980233 | -3.7476413 | 0.0032895217 | 0 | 0 | 0.00019205133 | -10.75696 | 6.5840621 | 271.31079 | 273.73468 | -4.3184934
181.0722 | -3.1980233 | -3.7603867 | -0.0010984278 | 0 | 0 | 0.00044510773 | -10.795123 | 6.5883155 | 271.31171 | 273.73541 | -4.3178329
181.07222 | -3.1980233 | -3.7681193 | -0.0029437004 | 0 | 0 | 0.00046697873 | -10.798421 | 6.5886831 | 271.31262 | 273.73615 | -4.3177748
181.07224 | -3.1980233 | -3.768764 | 0.0070709069 | 0 | 0 | 0.00046839644 | -10.798635 | 6.5844431 | 271.31354 | 273.73688 | -4.3192
181.07226 | -3.1980233 | -3.7688093 | 0.011568774 | 0 | 0 | 0.00046847813 | -10.798647 | 6.5862074 | 271.31445 | 273.73761 | -4.3193235
181.07228 | -3.1980233 | -3.795294 | 0.0010461962 | 0 | 0 | 0.00046841826 | -10.798668 | 6.5821042 | 271.31537 | 273.73834 | -4.3179021
181.0723 | -3.1980233 | -3.7843432 | -0.0064042686 | 0 | 0 | 4.6666319e-05 | -10.932237 | 6.5881424 | 271.31628 | 273.73907 | -4.3177791
181.07232 | -3.1980233 | -3.796587 | 0.0016842391 | 0 | 0 | 1.0215335e-05 | -10.943781 | 6.5865402 | 271.3172 | 273.73981 | -4.317771
181.07234 | -3.1980233 | -3.7844272 | 0.002396229 | 0 | 0 | 7.8525527e-06 | -10.944529 | 6.5906544 | 271.31812 | 273.74054 | -4.3177705
181.07236 | -3.1980236 | -3.8032155 | -0.0040912572 | 0 | 0 | 7.7164141e-06 | -10.944572 | 6.5824847 | 271.31903 | 273.74127 | -4.3191996
181.07238 | -3.1980236 | -3.7982426 | 0.0011567868 | 0 | 0 | 7.7347695e-06 | -10.944575 | 6.5881667 | 271.31995 | 273.742 | -4.3178945
181.0724 | -3.1980236 | -3.8110223 | 0.011785862 | 0 | 0 | 0.00017643027 | -10.944575 | 6.5822759 | 271.32086 | 273.74274 | -4.3177786
181.07242 | -3.1980236 | -3.8253801 | 0.0054327105 | 0 | 0 | 0.00019101021 | -10.944575 | 6.5817566 | 271.32178 | 273.74347 | -4.3192
181.07244 | -3.1980236 | -3.8398373 | -0.0067524998 | 0 | 0 | 0.0001919553 | -10.944575 | 6.5838556 | 271.32269 | 273.7442 | -4.317894
181.07246 | -3.1980236 | -3.8278198 | -0.0027107573 | 0 | 0 | 0.00019200976 | -10.944575 | 6.5883017 | 271.32361 | 273.74493 | -4.316349
181.07248 | -3.1980236 | -3.8399975 | 0.0027425659 | 0 | 0 | 0.00019203841 | -10.944592 | 6.5822854 | 271.32452 | 273.74567 | -4.3176475
181.0725 | -3.1980236 | -3.8476946 | -0.0033275019 | 0 | 0 | 0.00036070749 | -11.059081 | 6.5817566 | 271.32544 | 273.7464 | -4.3177624
181.07252 | -3.1980236 | -3.8549592 | -0.0031352225 | 0 | 0 | 0.00037528516 | -11.068975 | 6.5817227 | 271.32635 | 273.74713 | -4.31777
181.07254 | -3.1980236 | -3.8621936 | 0.007784463 | 0 | 0 | 0.00037623008 | -11.069617 | 6.5859857 | 271.32727 | 273.74786 | -4.3170552
181.07256 | -3.1980238 | -3.8628044 | 0.009451746 | 0 | 0 | 0.00037628453 | -11.069654 | 6.5820904 | 271.32819 | 273.7486 | -4.3162794
181.07258 | -3.1980238 | -3.8562217 | -0.00058992225 | 0 | 0 | 0.00037621034 | -11.069662 | 6.588141 | 271.3291 | 273.74933 | -4.3169279
181.0726 | -3.1980238 | -3.8490345 | -0.0072682216 | 0 | 0 | -0.00012981413 | -11.107825 | 6.5822749 | 271.33002 | 273.75006 | -4.3169851
181.07262 | -3.1980238 | -3.8749087 | 0.00015995748 | 0 | 0 | -0.00017354857 | -11.111123 | 6.5860209 | 271.33093 | 273.75079 | -4.3177037
181.07264 | -3.1980238 | -3.8705366 | 0.0015397127 | 0 | 0 | -0.00017638347 | -11.111337 | 6.5820923 | 271.33185 | 273.75153 | -4.3177662
181.07266 | -3.1980238 | -3.8634911 | -0.0048884945 | 0 | 0 | -0.00017654682 | -11.111349 | 6.5881414 | 271.33276 | 273.75226 | -4.3177705
181.07268 | -3.1980238 | -3.8761315 | 0.0025409665 | 0 | 0 | -0.00017647851 | -11.111359 | 6.5865393 | 271.33368 | 273.75299 | -4.3177705
181.0727 | -3.1980238 | -3.8706169 | 0.010455058 | 0 | 0 | 0.00032954567 | -11.168602 | 6.5842571 | 271.33459 | 273.75372 | -4.3191991
181.07272 | -3.1980238 | -3.8767366 | 0.00386255 | 0 | 0 | 0.00037328011 | -11.17355 | 6.5819316 | 271.33551 | 273.75446 | -4.3171792
181.07274 | -3.1980238 | -3.870656 | -0.0068858298 | 0 | 0 | 0.000376115 | -11.173871 | 6.5859981 | 271.33643 | 273.75519 | -4.3177171
181.07276 | -3.1980238 | -3.8767402 | -0.0034458486 | 0 | 0 | 0.00037627833 | -11.173889 | 6.5842228 | 271.33734 | 273.75592 | -4.3177667
181.07278 | -3.1980238 | -3.8772786 | 0.0012274672 | 0 | 0 | 0.00037626145 | -11.17389 | 6.586194 | 271.33826 | 273.75662 | -4.3177705
181.0728 | -3.1980238 | -3.8839335 | -0.0041833543 | 0 | 0 | 0.00020759295 | -11.17389 | 6.5884995 | 271.33917 | 273.75735 | -4.3177705
181.07282 | -3.1980238 | -3.877887 | -0.0032062519 | 0 | 0 | 0.00019301534 | -11.17389 | 6.5844307 | 271.34009 | 273.75809 | -4.3177705
181.07284 | -3.1980238 | -3.8773499 | 0.0085052373 | 0 | 0 | 0.00019207039 | -11.17389 | 6.5819426 | 271.341 | 273.75882 | -4.3191996
181.07286 | -3.1980238 | -3.8640747 | 0.0087885251 | 0 | 0 | 0.00019201596 | -11.17389 | 6.5881319 | 271.34192 | 273.75955 | -4.3193235
181.07288 | -3.1980238 | -3.8761683 | -0.0021011455 | 0 | 0 | 0.00019193588 | -11.17389 | 6.5822744 | 271.34283 | 273.76028 | -4.3186164
181.0729 | -3.1980238 | -3.863997 | -0.0073974845 | 0 | 0 | -0.00031416968 | -11.17389 | 6.5838895 | 271.34375 | 273.76102 | -4.3178406
181.07292 | -3.1980238 | -3.8695436 | 0.00087777595 | 0 | 0 | -0.00035791111 | -11.17389 | 6.5883045 | 271.34467 | 273.76175 | -4.3177748
181.07294 | -3.198024 | -3.8700457 | 0.00087560434 | 0 | 0 | -0.00036074646 | -11.17389 | 6.5886822 | 271.34558 | 273.76248 | -4.3177705
181.07296 | -3.198024 | -3.8700769 | -0.0056734001 | 0 | 0 | -0.00036090982 | -11.17389 | 6.5823107 | 271.3465 | 273.76321 | -4.3191996
181.07298 | -3.198024 | -3.8568344 | 0.0032007571 | 0 | 0 | -0.00036080295 | -11.173881 | 6.5838919 | 271.34741 | 273.76395 | -4.3178945
181.073 | -3.198024 | -3.8424475 | 0.011239825 | 0 | 0 | 0.00039835827 | -11.116638 | 6.588305 | 271.34833 | 273.76468 | -4.3177786
181.07302 | -3.198024 | -3.8412297 | 0.0039290334 | 0 | 0 | 0.00046397073 | -11.11169 | 6.5886831 | 271.34924 | 273.76541 | -4.317771
181.07304 | -3.198024 | -3.8477716 | -0.007607718 | 0 | 0 | 0.00046822376 | -11.111369 | 6.5887084 | 271.35013 | 273.76614 | -4.3177705
181.07306 | -3.198024 | -3.8417182 | -0.0027819746 | 0 | 0 | 0.00046846885 | -11.111351 | 6.5908403 | 271.35104 | 273.76688 | -4.3191996
181.07308 | -3.198024 | -3.8411798 | 0.002012471 | 0 | 0 | 0.00046845636 | -11.111344 | 6.5824957 | 271.35196 | 273.76761 | -4.3193235
181.0731 | -3.198024 | -3.8212843 | -0.004116748 | 0 | 0 | 0.00029980156 | -11.073181 | 6.5839033 | 271.35287 | 273.76834 | -4.3193312
181.07312 | -3.1980243 | -3.8394239 | -0.0032018505 | 0 | 0 | 0.00028522511 | -11.069883 | 6.5861721 | 271.35379 | 273.76907 | -4.3186164
181.07314 | -3.1980243 | -3.8079233 | 0.0092316624 | 0 | 0 | 0.00028428028 | -11.069669 | 6.5821004 | 271.35471 | 273.76981 | -4.3192701
181.07316 | -3.1980243 | -3.8051672 | 0.0081248004 | 0 | 0 | 0.00028422583 | -11.069657 | 6.5774813 | 271.35562 | 273.77054 | -4.3193278
181.07318 | -3.1980243 | -3.8049886 | -0.0036114608 | 0 | 0 | 0.00028410717 | -11.069641 | 6.5877504 | 271.35654 | 273.77127 | -4.3193316
181.0732 | -3.1980243 | -3.8115976 | -0.0068004988 | 0 | 0 | -0.00047511281 | -10.974235 | 6.5822496 | 271.35745 | 273.772 | -4.3193316
181.07322 | -3.1980243 | -3.7989266 | 0.0009321922 | 0 | 0 | -0.00054073031 | -10.965989 | 6.5796227 | 271.35837 | 273.77274 | -4.3179026
181.07324 | -3.1980243 | -3.7978182 | 0.00087941397 | 0 | 0 | -0.00054498372 | -10.965454 | 6.5815387 | 271.35928 | 273.77347 | -4.3192081
181.07326 | -3.1980243 | -3.7911239 | -0.004220394 | 0 | 0 | -0.00054522877 | -10.965423 | 6.5881057 | 271.3602 | 273.7742 | -4.319324
181.07328 | -3.1980243 | -3.7839267 | 0.0047789994 | 0 | 0 | -0.00054507493 | -10.965413 | 6.5822735 | 271.36111 | 273.77493 | -4.3193312
181.0733 | -3.1980243 | -3.7833142 | 0.012098499 | 0 | 0 | 0.00055142824 | -10.90817 | 6.5881538 | 271.36203 | 273.77567 | -4.3186164
181.07332 | -3.1980245 | -3.7634122 | 0.0010960377 | 0 | 0 | 0.00064619642 | -10.903222 | 6.5886726 | 271.36295 | 273.7764 | -4.3192701
181.07334 | -3.1980245 | -3.7683115 | -0.007854172 | 0 | 0 | 0.00065233937 | -10.902901 | 6.5844412 | 271.36386 | 273.77713 | -4.3186131
181.07336 | -3.1980245 | -3.7489085 | -0.0027979845 | 0 | 0 | 0.00065269327 | -10.902883 | 6.5819426 | 271.36478 | 273.77786 | -4.3192697
181.07338 | -3.1980245 | -3.7472227 | 0.0020115478 | 0 | 0 | 0.00065266102 | -10.902867 | 6.5817347 | 271.36569 | 273.77859 | -4.3193278
181.0734 | -3.1980245 | -3.7471139 | -0.0041164653 | 0 | 0 | 0.00031537793 | -10.807461 | 6.5817218 | 271.36661 | 273.77933 | -4.3193316
181.07342 | -3.1980245 | -3.7537277 | -0.0010229888 | 0 | 0 | 0.00028622735 | -10.799215 | 6.5881166 | 271.36752 | 273.78006 | -4.3193316
181.07344 | -3.1980245 | -3.7476764 | 0.0094199749 | 0 | 0 | 0.00028433779 | -10.79868 | 6.5801411 | 271.36844 | 273.78079 | -4.3186164
181.07346 | -3.1980245 | -3.7338991 | 0.0081366748 | 0 | 0 | 0.00028422891 | -10.798649 | 6.5794396 | 271.36935 | 273.78152 | -4.3192697
181.07348 | -3.1980245 | -3.7327197 | -0.0057886583 | 0 | 0 | 0.00028406872 | -10.798642 | 6.5836587 | 271.37027 | 273.78226 | -4.3164697
181.0735 | -3.1980247 | -3.7326424 | -0.006263155 | 0 | 0 | -0.00072836695 | -10.760479 | 6.581893 | 271.37119 | 273.78299 | -4.3190846
181.07352 | -3.1980247 | -3.7260149 | 0.001708757 | 0 | 0 | -0.00081586931 | -10.757181 | 6.5838647 | 271.3721 | 273.78372 | -4.3178864
181.07354 | -3.1980247 | -3.7121997 | -0.00050617725 | 0 | 0 | -0.00082154124 | -10.756967 | 6.5883026 | 271.37302 | 273.78445 | -4.3177786
181.07356 | -3.1980247 | -3.7110183 | -0.0043415972 | 0 | 0 | -0.00082186807 | -10.756955 | 6.5844183 | 271.37393 | 273.78519 | -4.3192
181.07358 | -3.1980247 | -3.7109427 | 0.0047708903 | 0 | 0 | -0.00082168001 | -10.756945 | 6.5840745 | 271.37485 | 273.78592 | -4.3178945
181.0736 | -3.1980247 | -3.7175598 | 0.010646432 | 0 | 0 | 0.0005280386 | -10.699701 | 6.588316 | 271.37576 | 273.78665 | -4.3184934
181.07362 | -3.1980247 | -3.7181308 | 0.0016969434 | 0 | 0 | 0.0006446914 | -10.694753 | 6.5844188 | 271.37668 | 273.78738 | -4.319262
181.07364 | -3.1980247 | -3.7115433 | -0.0070724715 | 0 | 0 | 0.00065225299 | -10.694432 | 6.584074 | 271.37759 | 273.78812 | -4.3178983
181.07366 | -3.1980247 | -3.6911111 | 0.0023510314 | 0 | 0 | 0.00065268867 | -10.694414 | 6.5840516 | 271.37851 | 273.78885 | -4.3184934
181.07368 | -3.1980247 | -3.6959782 | 0.0046331999 | 0 | 0 | 0.00065269932 | -10.694407 | 6.5840502 | 271.37943 | 273.78958 | -4.319262
181.0737 | -3.198025 | -3.6964381 | -0.0031729979 | 0 | 0 | 0.00056832668 | -10.656245 | 6.5840487 | 271.38034 | 273.79031 | -4.3178983
181.07372 | -3.198025 | -3.7030907 | 0.00050558365 | 0 | 0 | 0.00056103448 | -10.652947 | 6.5755196 | 271.38126 | 273.79105 | -4.3192081
181.07374 | -3.198025 | -3.710283 | 0.011002991 | 0 | 0 | 0.00056056184 | -10.652733 | 6.5790491 | 271.38217 | 273.79178 | -4.319324
181.07376 | -3.198025 | -3.6910291 | 0.0089971377 | 0 | 0 | 0.00056053459 | -10.652721 | 6.5878978 | 271.38309 | 273.79251 | -4.3207603
181.07378 | -3.198025 | -3.6893516 | -0.0042649889 | 0 | 0 | 0.00056036597 | -10.652717 | 6.5822592 | 271.384 | 273.79324 | -4.3180261
181.0738 | -3.198025 | -3.6892455 | -0.0025022021 | 0 | 0 | -0.00053622568 | -10.633636 | 6.5817561 | 271.38492 | 273.79398 | -4.3177867
181.07382 | -3.198025 | -3.7091017 | 0.0042089457 | 0 | 0 | -0.00063100137 | -10.631986 | 6.5881195 | 271.38583 | 273.79471 | -4.319201
181.07384 | -3.198025 | -3.7041979 | -0.00029700412 | 0 | 0 | -0.00063714478 | -10.63188 | 6.5822744 | 271.38675 | 273.79544 | -4.3178945
181.07386 | -3.198025 | -3.7103562 | -0.003601246 | 0 | 0 | -0.00063749874 | -10.631873 | 6.5881534 | 271.38766 | 273.79617 | -4.3184934
181.07388 | -3.1980252 | -3.6976576 | 0.0091906739 | 0 | 0 | -0.00063726085 | -10.631876 | 6.5822763 | 271.38858 | 273.79691 | -4.3185472
181.0739 | -3.1980252 | -3.7097907 | 0.012478745 | 0 | 0 | 0.0010493022 | -10.650957 | 6.5881534 | 271.3895 | 273.79764 | -4.3178363
181.07392 | -3.1980252 | -3.7108629 | 0.0018473845 | 0 | 0 | 0.0011950675 | -10.652607 | 6.5822759 | 271.39041 | 273.79837 | -4.3177748
181.07394 | -3.1980252 | -3.7109346 | -0.0048851287 | 0 | 0 | 0.0012045164 | -10.652713 | 6.5838881 | 271.39133 | 273.7991 | -4.3177705
181.07396 | -3.1980252 | -3.7241817 | 0.0010882033 | 0 | 0 | 0.0012050607 | -10.652719 | 6.5776424 | 271.39224 | 273.79984 | -4.3177705
181.07398 | -3.1980252 | -3.7253261 | 0.0052461391 | 0 | 0 | 0.0012050131 | -10.652732 | 6.5834961 | 271.39316 | 273.80057 | -4.3191996
181.074 | -3.1980252 | -3.7254014 | -0.0038437222 | 0 | 0 | 0.00069941609 | -10.729057 | 6.5797501 | 271.39407 | 273.8013 | -4.3178945
181.07402 | -3.1980252 | -3.7320278 | 0.0018992481 | 0 | 0 | 0.00065571856 | -10.735653 | 6.5879436 | 271.39337 | 273.80087 | -4.3177786
181.07404 | -3.1980252 | -3.7392213 | 0.012576401 | 0 | 0 | 0.000652886 | -10.736081 | 6.582262 | 271.3927 | 273.80048 | -4.317771
181.07406 | -3.1980252 | -3.7398317 | 0.0091306316 | 0 | 0 | 0.00065272278 | -10.736106 | 6.5817556 | 271.39203 | 273.80008 | -4.3177705
181.07408 | -3.1980255 | -3.7464924 | -0.0035299999 | 0 | 0 | 0.00065254682 | -10.736116 | 6.5817227 | 271.39133 | 273.79965 | -4.3177705
181.0741 | -3.1980255 | -3.747067 | -0.0017126495 | 0 | 0 | -0.00044395751 | -10.79336 | 6.5859847 | 271.39066 | 273.79926 | -4.3191996
181.07412 | -3.1980255 | -3.747107 | 0.0042759227 | 0 | 0 | -0.0005387257 | -10.798308 | 6.579957 | 271.38995 | 273.79883 | -4.3178945
181.07414 | -3.1980255 | -3.7669718 | 0.00043306832 | 0 | 0 | -0.00054486864 | -10.798629 | 6.5815601 | 271.38928 | 273.79843 | -4.3177786
181.07416 | -3.1980255 | -3.7620692 | -0.0013604001 | 0 | 0 | -0.00054522255 | -10.798647 | 6.5838432 | 271.38858 | 273.798 | -4.3184853
181.07418 | -3.1980255 | -3.7748511 | 0.0086567029 | 0 | 0 | -0.00054501038 | -10.79866 | 6.5883007 | 271.38791 | 273.79761 | -4.317832
181.0742 | -3.1980255 | -3.7759666 | 0.0124283 | 0 | 0 | 0.00097275741 | -10.874985 | 6.5822854 | 271.38721 | 273.79718 | -4.3163452
181.07422 | -3.1980255 | -3.7892833 | 0.001117522 | 0 | 0 | 0.0011039345 | -10.881581 | 6.5817566 | 271.38654 | 273.79678 | -4.317647
181.07424 | -3.1980255 | -3.8036745 | -0.0063994881 | 0 | 0 | 0.0011124376 | -10.882009 | 6.5817223 | 271.38583 | 273.79636 | -4.3177624
181.07426 | -3.1980255 | -3.8048935 | 0.0031363347 | 0 | 0 | 0.0011129273 | -10.882034 | 6.5817204 | 271.38516 | 273.79596 | -4.3163409
181.07428 | -3.1980257 | -3.8049719 | 0.0032474794 | 0 | 0 | 0.0011128511 | -10.882047 | 6.5817204 | 271.38446 | 273.79553 | -4.3162174
181.0743 | -3.1980257 | -3.8049774 | -0.0018418605 | 0 | 0 | 0.00043857159 | -10.958372 | 6.5817213 | 271.38379 | 273.79514 | -4.3169241
181.07432 | -3.1980257 | -3.8116 | 0.0049802586 | 0 | 0 | 0.00038029521 | -10.964968 | 6.5881166 | 271.38309 | 273.79471 | -4.3176999
181.07434 | -3.1980257 | -3.8187964 | 0.012838615 | 0 | 0 | 0.00037651771 | -10.965396 | 6.582274 | 271.38242 | 273.79431 | -4.3163366
181.07436 | -3.1980257 | -3.8392663 | 0.0069685942 | 0 | 0 | 0.00037630004 | -10.965421 | 6.5838895 | 271.38171 | 273.79388 | -4.3176465
181.07438 | -3.1980257 | -3.8211615 | -0.00444374 | 0 | 0 | 0.00037614687 | -10.965428 | 6.5861726 | 271.38104 | 273.79349 | -4.3177624
181.0744 | -3.1980257 | -3.8394227 | -0.0025136417 | 0 | 0 | -0.00055180321 | -11.003591 | 6.5884986 | 271.38034 | 273.79306 | -4.31777
181.07442 | -3.1980257 | -3.8476563 | 0.0056598843 | 0 | 0 | -0.00063200371 | -11.006889 | 6.5886941 | 271.37967 | 273.79266 | -4.3170552
181.07444 | -3.1980257 | -3.8483348 | -0.00089741708 | 0 | 0 | -0.00063720235 | -11.007103 | 6.5801778 | 271.37897 | 273.79224 | -4.317709
181.07446 | -3.1980259 | -3.8549979 | -0.00075136498 | 0 | 0 | -0.00063750189 | -11.007115 | 6.5815749 | 271.3783 | 273.79184 | -4.3163371
181.07448 | -3.1980259 | -3.8489537 | 0.010890551 | 0 | 0 | -0.00063723529 | -11.007128 | 6.5838437 | 271.37759 | 273.79141 | -4.3176465
181.0745 | -3.1980259 | -3.861661 | 0.011894471 | 0 | 0 | 0.0012178489 | -11.083453 | 6.5861692 | 271.37692 | 273.79102 | -4.3163333
181.07452 | -3.1980259 | -3.8627717 | -0.0011105496 | 0 | 0 | 0.0013781793 | -11.090049 | 6.5884972 | 271.37622 | 273.79059 | -4.3190756
181.07454 | -3.1980259 | -3.8694658 | -0.0051394645 | 0 | 0 | 0.0013885719 | -11.090477 | 6.5801659 | 271.37555 | 273.79019 | -4.3178859
181.07456 | -3.1980259 | -3.8766632 | 0.0025232288 | 0 | 0 | 0.0013891708 | -11.090502 | 6.5837059 | 271.37485 | 273.78976 | -4.3177781
181.07458 | -3.1980259 | -3.8772709 | 0.0039180839 | 0 | 0 | 0.0013890746 | -11.090515 | 6.5818958 | 271.37418 | 273.78937 | -4.317771
181.0746 | -3.1980259 | -3.8640678 | -0.0039606285 | 0 | 0 | 0.00054632814 | -11.16684 | 6.588129 | 271.37347 | 273.78894 | -4.3177705
181.07462 | -3.1980259 | -3.8629267 | 0.0055213114 | 0 | 0 | 0.00047349164 | -11.173436 | 6.5844069 | 271.3728 | 273.78854 | -4.3191996
181.07464 | -3.1980259 | -3.8694746 | 0.012889003 | 0 | 0 | 0.00046877033 | -11.173864 | 6.584074 | 271.3721 | 273.78812 | -4.3178945
181.07466 | -3.1980262 | -3.8766649 | 0.0047938447 | 0 | 0 | 0.00046849827 | -11.173889 | 6.5883155 | 271.37143 | 273.78772 | -4.3177786
181.07468 | -3.1980262 | -3.8838952 | -0.0053578499 | 0 | 0 | 0.00046831646 | -11.173893 | 6.5865507 | 271.37073 | 273.78729 | -4.317771
181.0747 | -3.1980262 | -3.8845038 | -0.0011364706 | 0 | 0 | -0.00062842632 | -11.192974 | 6.5821261 | 271.37006 | 273.7869 | -4.3184853
181.07472 | -3.1980262 | -3.8646796 | 0.0028762452 | 0 | 0 | -0.00072321505 | -11.194624 | 6.5838795 | 271.36935 | 273.78647 | -4.317832
181.07474 | -3.1980262 | -3.8629661 | -0.001866741 | 0 | 0 | -0.0007293594 | -11.19473 | 6.5840397 | 271.36868 | 273.78607 | -4.3177748
181.07476 | -3.1980262 | -3.869477 | -0.00010462794 | 0 | 0 | -0.00072971336 | -11.194737 | 6.5861816 | 271.36798 | 273.78564 | -4.3163419
181.07478 | -3.1980262 | -3.876662 | 0.010221868 | 0 | 0 | -0.00072944973 | -11.194734 | 6.5863662 | 271.36731 | 273.78525 | -4.3183613
181.0748 | -3.1980262 | -3.8640294 | 0.011108971 | 0 | 0 | 0.0011258452 | -11.175653 | 6.5842462 | 271.36661 | 273.78482 | -4.3178239
181.07482 | -3.1980262 | -3.8695443 | -0.0026287837 | 0 | 0 | 0.0012861938 | -11.174003 | 6.5819311 | 271.36594 | 273.78442 | -4.3184886
181.07484 | -3.1980264 | -3.8634248 | -0.0045431582 | 0 | 0 | 0.0012965878 | -11.173897 | 6.5859985 | 271.36523 | 273.784 | -4.3185468
181.07486 | -3.1980264 | -3.8695047 | 0.0011256753 | 0 | 0 | 0.0012971866 | -11.17389 | 6.5863552 | 271.36456 | 273.7836 | -4.3178363
181.07488 | -3.1980264 | -3.8568003 | 0.0023444777 | 0 | 0 | 0.0012970775 | -11.173881 | 6.5885105 | 271.36386 | 273.78317 | -4.3177748
181.0749 | -3.1980264 | -3.8623109 | -0.0040941332 | 0 | 0 | 0.00036986984 | -11.116638 | 6.5844316 | 271.36319 | 273.78278 | -4.3177705
181.07492 | -3.1980264 | -3.8561902 | 0.0047870642 | 0 | 0 | 0.00028973358 | -11.11169 | 6.5840755 | 271.36249 | 273.78235 | -4.3177705
181.07494 | -3.1980264 | -3.8556507 | 0.011373866 | 0 | 0 | 0.00028453904 | -11.111369 | 6.5861826 | 271.36182 | 273.78195 | -4.3177705
181.07496 | -3.1980264 | -3.8556144 | 0.0032122298 | 0 | 0 | 0.00028423977 | -11.111351 | 6.5778365 | 271.36111 | 273.78152 | -4.3177705
181.07498 | -3.1980264 | -3.8489871 | -0.007669589 | 0 | 0 | 0.00028404355 | -11.111347 | 6.5792441 | 271.36044 | 273.78113 | -4.3177705
181.075 | -3.1980264 | -3.821934 | -0.00060788973 | 0 | 0 | -0.00089723663 | -11.092266 | 6.5815144 | 271.35974 | 273.7807 | -4.3191996
181.07502 | -3.1980264 | -3.8460908 | 0.002925914 | 0 | 0 | -0.00099933182 | -11.090616 | 6.5838399 | 271.35907 | 273.7803 | -4.3178945
181.07504 | -3.1980267 | -3.8349848 | -0.0040416401 | 0 | 0 | -0.0010059496 | -11.09051 | 6.5840368 | 271.35837 | 273.77988 | -4.3184934
181.07506 | -3.1980267 | -3.8207376 | -0.0017445078 | 0 | 0 | -0.0010063309 | -11.090503 | 6.5840492 | 271.3577 | 273.77948 | -4.3178329
181.07508 | -3.1980267 | -3.819526 | 0.0093574766 | 0 | 0 | -0.0010060431 | -11.090491 | 6.5797863 | 271.35699 | 273.77905 | -4.3192039
181.0751 | -3.1980267 | -3.8128262 | 0.0081327325 | 0 | 0 | 0.0010181178 | -11.014166 | 6.5879459 | 271.35632 | 273.77866 | -4.3178945
181.07512 | -3.1980267 | -3.805629 | -0.0050633457 | 0 | 0 | 0.0011930611 | -11.00757 | 6.5843945 | 271.35562 | 273.77823 | -4.3177786
181.07514 | -3.1980267 | -3.8116386 | -0.0054740715 | 0 | 0 | 0.0012044011 | -11.007142 | 6.5819407 | 271.35495 | 273.77783 | -4.317771
181.07516 | -3.1980267 | -3.7989271 | 0.0025010272 | 0 | 0 | 0.0012050545 | -11.007117 | 6.5881314 | 271.35425 | 273.7774 | -4.3191996
181.07518 | -3.1980267 | -3.784575 | -0.00043917683 | 0 | 0 | 0.0012049099 | -11.007101 | 6.5822744 | 271.35358 | 273.77701 | -4.3186083
181.0752 | -3.1980267 | -3.7833574 | -0.004337287 | 0 | 0 | 2.4637446e-05 | -10.911695 | 6.5860205 | 271.35287 | 273.77658 | -4.3185544
181.07522 | -3.1980267 | -3.7766571 | 0.0047710268 | 0 | 0 | -7.73707e-05 | -10.903449 | 6.5799589 | 271.3522 | 273.77618 | -4.3185511
181.07524 | -3.1980267 | -3.7694592 | 0.0099200448 | 0 | 0 | -8.3982944e-05 | -10.902914 | 6.5815597 | 271.3515 | 273.77576 | -4.3192663
181.07526 | -3.1980267 | -3.7688465 | 0.00090799498 | 0 | 0 | -8.4363935e-05 | -10.902883 | 6.5774455 | 271.35083 | 273.77536 | -4.3186126
181.07528 | -3.1980267 | -3.7489438 | -0.0064135771 | 0 | 0 | -8.4487394e-05 | -10.902867 | 6.5877481 | 271.35013 | 273.77493 | -4.3178401
181.0753 | -3.1980267 | -3.7472236 | -0.0012205688 | 0 | 0 | -0.00075953215 | -10.807461 | 6.5822506 | 271.34946 | 273.77454 | -4.3184896
181.07532 | -3.1980267 | -3.7404912 | 0.0021450792 | 0 | 0 | -0.00081787456 | -10.799215 | 6.5881515 | 271.34875 | 273.77411 | -4.3185468
181.07534 | -3.1980267 | -3.7399123 | -0.0048341495 | 0 | 0 | -0.00082165643 | -10.79868 | 6.580143 | 271.34808 | 273.77371 | -4.3178363
181.07536 | -3.1980267 | -3.7398727 | -0.0010852659 | 0 | 0 | -0.0008218743 | -10.798649 | 6.5815725 | 271.34738 | 273.77328 | -4.3177748
181.07538 | -3.1980267 | -3.7266273 | 0.0094156014 | 0 | 0 | -0.00082160329 | -10.798639 | 6.5838428 | 271.34671 | 273.77289 | -4.3192
181.0754 | -3.1980267 | -3.7188625 | 0.0059580985 | 0 | 0 | 0.0010337142 | -10.741395 | 6.5819039 | 271.34601 | 273.77246 | -4.3178949
181.07542 | -3.1980269 | -3.7248352 | -0.0081556654 | 0 | 0 | 0.0011940647 | -10.736447 | 6.5796003 | 271.34534 | 273.77206 | -4.3199224
181.07544 | -3.1980269 | -3.7121258 | -0.0057374937 | 0 | 0 | 0.0012044588 | -10.736126 | 6.5815368 | 271.34464 | 273.77164 | -4.3193855
181.07546 | -3.1980269 | -3.7242553 | 0.0010318875 | 0 | 0 | 0.0012050576 | -10.736108 | 6.579576 | 271.34396 | 273.77124 | -4.3193355
181.07548 | -3.1980269 | -3.7054641 | -0.0034700318 | 0 | 0 | 0.0012048585 | -10.736098 | 6.5836682 | 271.34329 | 273.77081 | -4.3193316
181.0755 | -3.1980269 | -3.7038164 | -0.0053225504 | 0 | 0 | -0.0003128504 | -10.678855 | 6.5840259 | 271.34259 | 273.77042 | -4.3179026
181.07552 | -3.1980269 | -3.6970897 | 0.0061433474 | 0 | 0 | -0.00044402239 | -10.673907 | 6.5883126 | 271.34192 | 273.76999 | -4.3192081
181.07554 | -3.1980269 | -3.7097497 | 0.010766772 | 0 | 0 | -0.00045252504 | -10.673586 | 6.5822873 | 271.34122 | 273.76959 | -4.319324
181.07556 | -3.1980269 | -3.6843729 | 0.00097850198 | 0 | 0 | -0.00045301495 | -10.673568 | 6.5881538 | 271.34055 | 273.76917 | -4.3193312
181.07558 | -3.1980269 | -3.6887782 | -0.0071353433 | 0 | 0 | -0.00045310572 | -10.673561 | 6.5801435 | 271.33984 | 273.76877 | -4.3179026
181.0756 | -3.1980269 | -3.6958275 | -0.0012831917 | 0 | 0 | -0.00087513303 | -10.635398 | 6.5837045 | 271.33917 | 273.76834 | -4.3192081
181.07562 | -3.1980271 | -3.6964276 | 0.0014147362 | 0 | 0 | -0.00091160776 | -10.6321 | 6.5797629 | 271.33847 | 273.76794 | -4.319324
181.07564 | -3.1980271 | -3.6898444 | -0.0048969332 | 0 | 0 | -0.00091397204 | -10.631886 | 6.5858116 | 271.3378 | 273.76752 | -4.3179021
181.07566 | -3.1980271 | -3.6826541 | 0.0003624869 | 0 | 0 | -0.00091410824 | -10.631874 | 6.5842099 | 271.3371 | 273.76712 | -4.3184938
181.07568 | -3.1980271 | -3.6886649 | 0.010267233 | 0 | 0 | -0.00091380713 | -10.631873 | 6.5819278 | 271.33643 | 273.76669 | -4.3185472
181.0757 | -3.1980271 | -3.6825769 | 0.006754647 | 0 | 0 | 0.0011102561 | -10.631873 | 6.5817347 | 271.33572 | 273.7663 | -4.3178363
181.07572 | -3.1980271 | -3.6820383 | -0.0066356324 | 0 | 0 | 0.0012851908 | -10.631873 | 6.5859861 | 271.33505 | 273.76587 | -4.3192039
181.07574 | -3.1980271 | -3.6753852 | -0.004155051 | 0 | 0 | 0.0012965301 | -10.631873 | 6.5842218 | 271.33435 | 273.76547 | -4.3178945
181.07576 | -3.1980271 | -3.6946733 | 0.0011660373 | 0 | 0 | 0.0012971835 | -10.631873 | 6.5861921 | 271.33368 | 273.76505 | -4.3192081
181.07578 | -3.1980271 | -3.6897318 | -0.0020094668 | 0 | 0 | 0.0012970003 | -10.631873 | 6.5778379 | 271.33298 | 273.76465 | -4.3178945
181.0758 | -3.1980274 | -3.6892698 | -0.0037440106 | 0 | 0 | -0.00013633525 | -10.631873 | 6.5813766 | 271.33231 | 273.76422 | -4.3177791
181.07582 | -3.1980274 | -3.6958601 | 0.0062769391 | 0 | 0 | -0.00026021493 | -10.631873 | 6.579566 | 271.3316 | 273.76382 | -4.3206286
181.07584 | -3.1980274 | -3.6964314 | 0.010048868 | 0 | 0 | -0.00026824491 | -10.631873 | 6.5836673 | 271.33093 | 273.7634 | -4.3180175
181.07586 | -3.1980274 | -3.7030904 | -0.00053549826 | 0 | 0 | -0.00026870758 | -10.631873 | 6.5840249 | 271.33023 | 273.763 | -4.3192158
181.07588 | -3.1980274 | -3.7102873 | -0.0072647431 | 0 | 0 | -0.00026882259 | -10.631882 | 6.5819159 | 271.32956 | 273.76257 | -4.3186097
181.0759 | -3.1980274 | -3.7175167 | -0.00056612195 | 0 | 0 | -0.00085955003 | -10.689125 | 6.5817337 | 271.32886 | 273.76218 | -4.3192692
181.07592 | -3.1980274 | -3.7115092 | 0.0014769527 | 0 | 0 | -0.00091060513 | -10.694073 | 6.5859852 | 271.32819 | 273.76175 | -4.3193278
181.07594 | -3.1980274 | -3.7242186 | -0.004892563 | 0 | 0 | -0.00091391447 | -10.694394 | 6.5799575 | 271.32748 | 273.76135 | -4.3179021
181.07596 | -3.1980274 | -3.7253284 | 0.0025408424 | 0 | 0 | -0.00091410516 | -10.694412 | 6.5858259 | 271.32681 | 273.76093 | -4.3177791
181.07598 | -3.1980274 | -3.7254016 | 0.011181332 | 0 | 0 | -0.00091379415 | -10.694419 | 6.5884762 | 271.32611 | 273.76053 | -4.317771
181.076 | -3.1980276 | -3.7320278 | 0.0039253207 | 0 | 0 | 0.0011944631 | -10.732582 | 6.5886931 | 271.32544 | 273.7601 | -4.3177705
181.07602 | -3.1980276 | -3.7392225 | -0.0068818722 | 0 | 0 | 0.0013766744 | -10.73588 | 6.5823107 | 271.32474 | 273.7597 | -4.3177705
181.07604 | -3.1980276 | -3.746453 | -0.0041708285 | 0 | 0 | 0.0013884855 | -10.736094 | 6.5817595 | 271.32407 | 273.75931 | -4.3191996
181.07606 | -3.1980276 | -3.7470646 | 0.0026165063 | 0 | 0 | 0.0013891661 | -10.736106 | 6.58812 | 271.32336 | 273.75888 | -4.3193235
181.07608 | -3.1980276 | -3.7471058 | -0.004061949 | 0 | 0 | 0.001388933 | -10.736116 | 6.5865388 | 271.32269 | 273.75848 | -4.3179021
181.0761 | -3.1980276 | -3.7603495 | -0.0031982423 | 0 | 0 | -0.00038168856 | -10.79336 | 6.5885229 | 271.32199 | 273.75806 | -4.3192081
181.07612 | -3.1980276 | -3.754874 | 0.0092322025 | 0 | 0 | -0.00053471903 | -10.798308 | 6.588697 | 271.32132 | 273.75766 | -4.3178945
181.07614 | -3.1980276 | -3.7609992 | 0.010303046 | 0 | 0 | -0.00054463861 | -10.798629 | 6.5887089 | 271.32062 | 273.75723 | -4.3177786
181.07616 | -3.1980276 | -3.7747803 | -0.0019714956 | 0 | 0 | -0.00054521015 | -10.798647 | 6.5887089 | 271.31995 | 273.75684 | -4.3192
181.07618 | -3.1980278 | -3.7693405 | -0.0066627176 | 0 | 0 | -0.00054527965 | -10.798657 | 6.5844445 | 271.31924 | 273.75641 | -4.3178945
181.0762 | -3.1980278 | -3.782089 | 0.0016672062 | 0 | 0 | -0.00079849683 | -10.8559 | 6.5883403 | 271.31857 | 273.75601 | -4.3177786
181.07622 | -3.1980278 | -3.796442 | 0.00021640383 | 0 | 0 | -0.00082038174 | -10.860848 | 6.5886855 | 271.31787 | 273.75558 | -4.3184853
181.07624 | -3.1980278 | -3.7910385 | -0.00427918 | 0 | 0 | -0.00082180026 | -10.861169 | 6.5887074 | 271.3172 | 273.75519 | -4.317832
181.07626 | -3.1980278 | -3.7971666 | 0.0040487666 | 0 | 0 | -0.00082188204 | -10.861187 | 6.5844445 | 271.3165 | 273.75476 | -4.3192039
181.07628 | -3.1980278 | -3.8043265 | 0.011310291 | 0 | 0 | -0.00082157803 | -10.861203 | 6.5862074 | 271.31583 | 273.75436 | -4.3178945
181.0763 | -3.1980278 | -3.798316 | 0.0024819456 | 0 | 0 | 0.0012022608 | -10.956609 | 6.5842366 | 271.31512 | 273.75394 | -4.3177786
181.07632 | -3.1980278 | -3.8176465 | -0.0070066401 | 0 | 0 | 0.0013771761 | -10.964855 | 6.5883269 | 271.31445 | 273.75354 | -4.317771
181.07634 | -3.1980278 | -3.8193283 | -0.0027271011 | 0 | 0 | 0.0013885143 | -10.96539 | 6.5844197 | 271.31375 | 273.75311 | -4.3177705
181.07636 | -3.1980278 | -3.8194377 | 0.0034681279 | 0 | 0 | 0.0013891676 | -10.965421 | 6.5883393 | 271.31308 | 273.75272 | -4.3184853
181.07638 | -3.1980281 | -3.8194461 | -0.0018129472 | 0 | 0 | 0.0013889716 | -10.965428 | 6.5886846 | 271.31238 | 273.75229 | -4.3192616
181.0764 | -3.1980281 | -3.8326886 | -0.002279178 | 0 | 0 | -0.00012855814 | -11.003591 | 6.5844426 | 271.31171 | 273.75189 | -4.3178983
181.07642 | -3.1980281 | -3.8338339 | 0.0093074357 | 0 | 0 | -0.00025971455 | -11.006889 | 6.5840759 | 271.311 | 273.75146 | -4.3177791
181.07644 | -3.1980281 | -3.8405304 | 0.010307721 | 0 | 0 | -0.00026821622 | -11.007103 | 6.5840521 | 271.31033 | 273.75107 | -4.317771
181.07646 | -3.1980281 | -3.8477294 | -0.0026965484 | 0 | 0 | -0.00026870603 | -11.007115 | 6.588315 | 271.30963 | 273.75064 | -4.3177705
181.07648 | -3.1980281 | -3.854959 | -0.0059997435 | 0 | 0 | -0.00026879681 | -11.007131 | 6.5886836 | 271.30896 | 273.75024 | -4.3177705
181.0765 | -3.1980281 | -3.8489516 | 0.0031775637 | 0 | 0 | -0.00069075666 | -11.102537 | 6.5887074 | 271.30826 | 273.74982 | -4.3177705
181.07652 | -3.1980281 | -3.8616598 | 0.00034570255 | 0 | 0 | -0.00072722562 | -11.110783 | 6.5844445 | 271.30759 | 273.74942 | -4.3170552
181.07654 | -3.1980281 | -3.8561494 | -0.0042707147 | 0 | 0 | -0.00072958955 | -11.111318 | 6.5883398 | 271.30688 | 273.74899 | -4.3162794
181.07656 | -3.1980283 | -3.8622725 | 0.0047755353 | 0 | 0 | -0.00072972575 | -11.111349 | 6.5844188 | 271.30621 | 273.7486 | -4.3176432
181.07658 | -3.1980283 | -3.8760531 | 0.0113732 | 0 | 0 | -0.00072943757 | -11.111359 | 6.5798092 | 271.30551 | 273.74817 | -4.3191915
181.0766 | -3.1980283 | -3.8706105 | 0.0032121942 | 0 | 0 | 0.0012100522 | -11.168602 | 6.5815506 | 271.30484 | 273.74777 | -4.3178935
181.07662 | -3.1980283 | -3.8634937 | -0.0076694791 | 0 | 0 | 0.0013776775 | -11.17355 | 6.5838423 | 271.30414 | 273.74734 | -4.3177786
181.07664 | -3.1980283 | -3.8628886 | 0.00011850891 | 0 | 0 | 0.0013885432 | -11.173871 | 6.5883012 | 271.30347 | 273.74695 | -4.317771
181.07666 | -3.1980283 | -3.8628495 | 0.0037149731 | 0 | 0 | 0.0013891693 | -11.173889 | 6.5844173 | 271.30276 | 273.74652 | -4.3177705
181.07668 | -3.1980283 | -3.8628471 | -0.0039746892 | 0 | 0 | 0.0013889332 | -11.173884 | 6.5798092 | 271.30209 | 273.74612 | -4.3177705
181.0767 | -3.1980283 | -3.862849 | -0.0010138055 | 0 | 0 | -0.00038168856 | -11.135722 | 6.5815501 | 271.30139 | 273.7457 | -4.3163414
181.07672 | -3.1980283 | -3.8760905 | 0.010146784 | 0 | 0 | -0.00053471903 | -11.132424 | 6.5817099 | 271.30072 | 273.7453 | -4.3176465
181.07674 | -3.1980283 | -3.8706105 | 0.0081999172 | 0 | 0 | -0.00054463861 | -11.13221 | 6.5859842 | 271.30002 | 273.74487 | -4.3177624
181.07676 | -3.1980286 | -3.8502502 | -0.002879956 | 0 | 0 | -0.00054521015 | -11.132198 | 6.5842218 | 271.29935 | 273.74448 | -4.31777
181.07678 | -3.1980286 | -3.8551228 | -0.0038330443 | 0 | 0 | -0.00054522819 | -11.132194 | 6.5883255 | 271.29865 | 273.74405 | -4.3177705
181.0768 | -3.1980286 | -3.8622022 | 0.0019134646 | 0 | 0 | -0.00046083814 | -11.113113 | 6.5822868 | 271.29797 | 273.74365 | -4.3177705
181.07682 | -3.1980286 | -3.8561838 | 0.00023229235 | 0 | 0 | -0.00045354446 | -11.111463 | 6.5817571 | 271.29727 | 273.74323 | -4.3177705
181.07684 | -3.1980286 | -3.8556483 | -0.0050045452 | 0 | 0 | -0.00045307167 | -11.111357 | 6.5838556 | 271.2966 | 273.74283 | -4.3191996
181.07686 | -3.1980286 | -3.842371 | 0.0039861556 | 0 | 0 | -0.0004530444 | -11.11135 | 6.5883017 | 271.2959 | 273.7424 | -4.3178945
181.07688 | -3.1980286 | -3.8412235 | 0.012031772 | 0 | 0 | -0.00045277309 | -11.111344 | 6.5822849 | 271.29523 | 273.742 | -4.3177786
181.0769 | -3.1980286 | -3.834528 | 0.0032709185 | 0 | 0 | 0.0013176461 | -11.073181 | 6.5796251 | 271.29456 | 273.74158 | -4.317771
181.07692 | -3.1980286 | -3.8339505 | -0.0054877619 | 0 | 0 | 0.0014706593 | -11.069883 | 6.585803 | 271.29385 | 273.74118 | -4.3177705
181.07694 | -3.1980288 | -3.827292 | -0.0004194286 | 0 | 0 | 0.0014805776 | -11.069669 | 6.5842094 | 271.29318 | 273.74075 | -4.3177705
181.07696 | -3.1980288 | -3.8267162 | 0.0029381281 | 0 | 0 | 0.0014811491 | -11.069657 | 6.5776634 | 271.29248 | 273.74036 | -4.3177705
181.07698 | -3.1980288 | -3.8200583 | -0.0040407148 | 0 | 0 | 0.0014808973 | -11.069647 | 6.5813661 | 271.29181 | 273.73993 | -4.3177705
181.077 | -3.1980288 | -3.8194816 | -0.00029263526 | 0 | 0 | -0.00037391196 | -11.012404 | 6.5859628 | 271.29111 | 273.73953 | -4.3191996
181.07702 | -3.1980288 | -3.8062012 | 0.010209124 | 0 | 0 | -0.00053421868 | -11.007456 | 6.5884852 | 271.29044 | 273.73911 | -4.3178945
181.07704 | -3.1980288 | -3.7984333 | 0.0074773477 | 0 | 0 | -0.00054460997 | -11.007135 | 6.588695 | 271.28973 | 273.73871 | -4.3177786
181.07706 | -3.1980288 | -3.7977858 | -0.0051213587 | 0 | 0 | -0.00054520863 | -11.007117 | 6.5887074 | 271.28906 | 273.73828 | -4.317771
181.07708 | -3.1980288 | -3.7911222 | -0.0040253042 | 0 | 0 | -0.00054522813 | -11.007104 | 6.5801792 | 271.28836 | 273.73788 | -4.3177705
181.0771 | -3.1980288 | -3.7839284 | 0.0026263492 | 0 | 0 | -0.00046083814 | -10.930779 | 6.5837064 | 271.28769 | 273.73746 | -4.3177705
181.07712 | -3.1980288 | -3.7965593 | -0.00043105092 | 0 | 0 | -0.00045354446 | -10.924182 | 6.5818954 | 271.28699 | 273.73706 | -4.3177705
181.07714 | -3.198029 | -3.7844224 | -0.0043364866 | 0 | 0 | -0.00045307167 | -10.923754 | 6.5817327 | 271.28632 | 273.73663 | -4.3191996
181.07716 | -3.198029 | -3.7833486 | 0.0069491733 | 0 | 0 | -0.0004530444 | -10.923729 | 6.5859871 | 271.28561 | 273.73624 | -4.3178945
181.07718 | -3.198029 | -3.7766554 | 0.010834686 | 0 | 0 | -0.00045279876 | -10.923722 | 6.5906181 | 271.28494 | 273.73581 | -4.3177786
181.0772 | -3.198029 | -3.7628367 | 0.001709256 | 0 | 0 | 0.0011492389 | -10.88556 | 6.5824809 | 271.28424 | 273.73541 | -4.317771
181.07722 | -3.198029 | -3.7616529 | -0.0063457014 | 0 | 0 | 0.0012876991 | -10.882262 | 6.5796371 | 271.28357 | 273.73499 | -4.3177705
181.07724 | -3.198029 | -3.7483342 | 0.00096189539 | 0 | 0 | 0.0012966741 | -10.882048 | 6.5794067 | 271.28287 | 273.73459 | -4.3177705
181.07726 | -3.198029 | -3.7471855 | 0.003059115 | 0 | 0 | 0.0012971913 | -10.882036 | 6.5836568 | 271.2822 | 273.73416 | -4.3177705
181.07728 | -3.198029 | -3.7471092 | -0.0040325052 | 0 | 0 | 0.0012969621 | -10.882023 | 6.5818925 | 271.28149 | 273.73376 | -4.3191996
181.0773 | -3.198029 | -3.7338622 | 0.0018867947 | 0 | 0 | -0.00038946554 | -10.805698 | 6.5817323 | 271.28082 | 273.73334 | -4.3178945
181.07732 | -3.198029 | -3.7327168 | 0.01112364 | 0 | 0 | -0.00053521944 | -10.799102 | 6.5817218 | 271.28012 | 273.73294 | -4.3177786
181.07734 | -3.1980293 | -3.7260213 | 0.0068260394 | 0 | 0 | -0.00054466736 | -10.798674 | 6.5881176 | 271.27945 | 273.73251 | -4.317771
181.07736 | -3.1980293 | -3.7254429 | -0.0051793572 | 0 | 0 | -0.00054521178 | -10.798649 | 6.5844054 | 271.27875 | 273.73212 | -4.3184853
181.07738 | -3.1980293 | -3.7121646 | -0.0040291003 | 0 | 0 | -0.00054522825 | -10.798633 | 6.5819411 | 271.27808 | 273.73169 | -4.317832
181.0774 | -3.1980293 | -3.7242606 | 0.0026257974 | 0 | 0 | -0.00046083814 | -10.703226 | 6.5838666 | 271.27737 | 273.73129 | -4.3177748
181.07742 | -3.1980293 | -3.7253287 | -0.002609706 | 0 | 0 | -0.00045354446 | -10.69498 | 6.5797729 | 271.2767 | 273.73087 | -4.3177705
181.07744 | -3.1980293 | -3.7121549 | -0.0030728562 | 0 | 0 | -0.00045307167 | -10.694445 | 6.5815492 | 271.276 | 273.73047 | -4.3191996
181.07746 | -3.1980293 | -3.7043936 | 0.0085141594 | 0 | 0 | -0.0004530444 | -10.694414 | 6.5881066 | 271.27533 | 273.73004 | -4.3178945
181.07748 | -3.1980293 | -3.7037485 | 0.010967473 | 0 | 0 | -0.00045279876 | -10.69441 | 6.5844045 | 271.27463 | 273.72964 | -4.3192081
181.0775 | -3.1980293 | -3.7103271 | 0.00099164236 | 0 | 0 | 0.0011492389 | -10.67533 | 6.5798082 | 271.27396 | 273.72922 | -4.3178945
181.07752 | -3.1980295 | -3.704277 | -0.0056826556 | 0 | 0 | 0.0012876991 | -10.67368 | 6.5794182 | 271.27325 | 273.72882 | -4.3192081
181.07754 | -3.1980295 | -3.7103617 | 0.00029415172 | 0 | 0 | 0.0012966741 | -10.673574 | 6.5857897 | 271.27258 | 273.72839 | -4.319324
181.07756 | -3.1980295 | -3.7042758 | 0.00227496 | 0 | 0 | 0.0012971913 | -10.673567 | 6.5820765 | 271.27188 | 273.728 | -4.3193312
181.07758 | -3.1980295 | -3.6904988 | -0.0026472162 | 0 | 0 | 0.0012969879 | -10.673561 | 6.586009 | 271.27121 | 273.72757 | -4.3193316
181.0776 | -3.1980295 | -3.7025602 | 0.002733523 | 0 | 0 | -0.0002207263 | -10.635398 | 6.5884871 | 271.27051 | 273.72717 | -4.3179026
181.07762 | -3.1980295 | -3.6970062 | 0.011919441 | 0 | 0 | -0.00035189863 | -10.6321 | 6.5822978 | 271.26984 | 273.72675 | -4.3192081
181.07764 | -3.1980295 | -3.6898837 | 0.0054413113 | 0 | 0 | -0.00036040132 | -10.631886 | 6.5881543 | 271.26913 | 273.72635 | -4.319324
181.07766 | -3.1980295 | -3.6958992 | -0.006751895 | 0 | 0 | -0.00036089122 | -10.631874 | 6.5822744 | 271.26846 | 273.72592 | -4.3193312
181.07768 | -3.1980295 | -3.6964335 | -0.0019844426 | 0 | 0 | -0.00036089195 | -10.631876 | 6.5774922 | 271.26776 | 273.72552 | -4.3193316
181.0777 | -3.1980295 | -3.7030895 | 0.0028055599 | 0 | 0 | -0.00019214362 | -10.650957 | 6.5877519 | 271.26709 | 273.7251 | -4.3193316
181.07772 | -3.1980295 | -3.7036633 | -0.0018714876 | 0 | 0 | -0.00017755906 | -10.652607 | 6.5865149 | 271.26639 | 273.7247 | -4.3186164
181.07774 | -3.1980295 | -3.6970811 | -0.0015567215 | 0 | 0 | -0.00017661368 | -10.652713 | 6.5885196 | 271.26572 | 273.72427 | -4.3192701
181.07776 | -3.1980295 | -3.7097521 | 0.0093699871 | 0 | 0 | -0.00017655922 | -10.652719 | 6.5801678 | 271.26501 | 273.72388 | -4.3178983
181.07778 | -3.1980295 | -3.7042387 | 0.01031222 | 0 | 0 | -0.00017636354 | -10.652723 | 6.5879703 | 271.26434 | 273.72345 | -4.3184934
181.0778 | -3.1980295 | -3.7037416 | 0.00020798549 | 0 | 0 | 0.0010882757 | -10.671804 | 6.5822644 | 271.26364 | 273.72305 | -4.3178329
181.07782 | -3.1980295 | -3.7235732 | -0.0057490515 | 0 | 0 | 0.0011975754 | -10.673454 | 6.5838871 | 271.26297 | 273.72263 | -4.3177748
181.07784 | -3.1980295 | -3.7319083 | 0.0010163767 | 0 | 0 | 0.0012046603 | -10.67356 | 6.5776424 | 271.26227 | 273.72223 | -4.3177705
181.07786 | -3.1980295 | -3.7259717 | 0.0037889879 | 0 | 0 | 0.0012050685 | -10.673567 | 6.5834961 | 271.2616 | 273.7218 | -4.3191996
181.07788 | -3.1980295 | -3.732064 | -0.0039691944 | 0 | 0 | 0.0012048463 | -10.673579 | 6.5818825 | 271.26089 | 273.72141 | -4.3193235
181.0779 | -3.1980298 | -3.7326016 | 0.0040689977 | 0 | 0 | -0.00039725492 | -10.749904 | 6.5881286 | 271.26022 | 273.72098 | -4.3193312
181.07792 | -3.1980298 | -3.7326386 | 0.01203711 | 0 | 0 | -0.00053572067 | -10.7565 | 6.5865397 | 271.25952 | 273.72058 | -4.3193316
181.07794 | -3.1980298 | -3.745883 | 0.0039965413 | 0 | 0 | -0.00054469611 | -10.756928 | 6.5885215 | 271.25885 | 273.72015 | -4.3179026
181.07796 | -3.1980298 | -3.7470276 | -0.006150594 | 0 | 0 | -0.00054521329 | -10.756953 | 6.5780349 | 271.25815 | 273.71976 | -4.3192081
181.07798 | -3.1980298 | -3.7471037 | -0.0012032755 | 0 | 0 | -0.00054517691 | -10.75696 | 6.5835233 | 271.25748 | 273.71933 | -4.3178945
181.078 | -3.1980298 | -3.7603505 | 0.004324398 | 0 | 0 | -0.00012335026 | -10.795123 | 6.5882797 | 271.25677 | 273.71893 | -4.3192081
181.07802 | -3.1980298 | -3.7614961 | -0.002467955 | 0 | 0 | -8.689276e-05 | -10.798421 | 6.582284 | 271.2561 | 273.71851 | -4.319324
181.07804 | -3.1980298 | -3.7681916 | -0.0016108877 | 0 | 0 | -8.4529558e-05 | -10.798635 | 6.5796251 | 271.2554 | 273.71811 | -4.3207607
181.07806 | -3.1980298 | -3.76877 | 0.010819086 | 0 | 0 | -8.4393396e-05 | -10.798647 | 6.585803 | 271.25473 | 273.71771 | -4.3194556
181.07808 | -3.1980298 | -3.7820477 | 0.011163621 | 0 | 0 | -8.4193314e-05 | -10.798663 | 6.5820785 | 271.25403 | 273.71729 | -4.3193398
181.0781 | -3.19803 | -3.7699542 | -0.0011735819 | 0 | 0 | 0.0011804082 | -10.894069 | 6.5902734 | 271.25336 | 273.71689 | -4.3193321
181.07812 | -3.19803 | -3.7821274 | -0.0051436583 | 0 | 0 | 0.0012897045 | -10.902315 | 6.5845923 | 271.25266 | 273.71646 | -4.3179026
181.07814 | -3.19803 | -3.7898228 | 0.0017974471 | 0 | 0 | 0.0012967893 | -10.90285 | 6.5883489 | 271.25198 | 273.71606 | -4.3177791
181.07816 | -3.19803 | -3.7904663 | 0.0031290853 | 0 | 0 | 0.0012971975 | -10.902881 | 6.5801554 | 271.25128 | 273.71564 | -4.3206296
181.07818 | -3.19803 | -3.7971296 | -0.0040275757 | 0 | 0 | 0.0012969624 | -10.902888 | 6.5815725 | 271.25061 | 273.71524 | -4.319447
181.0782 | -3.19803 | -3.8043256 | 0.0047913515 | 0 | 0 | -0.00038946554 | -10.94105 | 6.5774465 | 271.24991 | 273.71481 | -4.3193393
181.07822 | -3.19803 | -3.8049369 | 0.011374113 | 0 | 0 | -0.00053521944 | -10.944348 | 6.5877485 | 271.24924 | 273.71442 | -4.3193321
181.07824 | -3.19803 | -3.818218 | 0.0032125749 | 0 | 0 | -0.00054466736 | -10.944562 | 6.5843825 | 271.24854 | 273.71399 | -4.3193316
181.07826 | -3.19803 | -3.8127456 | -0.0054916861 | 0 | 0 | -0.00054521178 | -10.944574 | 6.5862036 | 271.24786 | 273.71359 | -4.3186164
181.07828 | -3.1980302 | -3.8254898 | -0.0011450849 | 0 | 0 | -0.00054517685 | -10.944587 | 6.5799713 | 271.24716 | 273.71317 | -4.3199844
181.0783 | -3.1980302 | -3.8266032 | 0.0028756398 | 0 | 0 | -0.00012335024 | -11.020912 | 6.5858254 | 271.24649 | 273.71277 | -4.3193893
181.07832 | -3.1980302 | -3.8399179 | -0.0025932768 | 0 | 0 | -8.689276e-05 | -11.027508 | 6.5820785 | 271.24579 | 273.71234 | -4.3186207
181.07834 | -3.1980302 | -3.8410666 | -0.0016191243 | 0 | 0 | -8.4529558e-05 | -11.027936 | 6.5817437 | 271.24512 | 273.71194 | -4.3185549
181.07836 | -3.1980302 | -3.8411419 | 0.010091998 | 0 | 0 | -8.4393396e-05 | -11.027961 | 6.5817218 | 271.24445 | 273.71152 | -4.3192663
181.07838 | -3.1980302 | -3.8477676 | 0.008922481 | 0 | 0 | -8.4231833e-05 | -11.027971 | 6.5817208 | 271.24374 | 273.71112 | -4.3178983
181.0784 | -3.1980302 | -3.8483403 | -0.0035437932 | 0 | 0 | 0.0009276208 | -11.085215 | 6.5838537 | 271.24307 | 273.71069 | -4.3177791
181.07842 | -3.1980302 | -3.8483784 | -0.0046181572 | 0 | 0 | 0.0010150726 | -11.090163 | 6.5883017 | 271.24237 | 273.7103 | -4.317771
181.07844 | -3.1980302 | -3.8550026 | 0.0011207915 | 0 | 0 | 0.0010207413 | -11.090484 | 6.5844188 | 271.2417 | 273.70987 | -4.3177705
181.07846 | -3.1980302 | -3.862195 | 0.0016179173 | 0 | 0 | 0.001021068 | -11.090502 | 6.5883379 | 271.241 | 273.70947 | -4.3191996
181.07848 | -3.1980305 | -3.8561842 | -0.0041569192 | 0 | 0 | 0.0010208671 | -11.090506 | 6.5822887 | 271.24033 | 273.70905 | -4.3186083
181.0785 | -3.1980305 | -3.8622713 | 0.0047829943 | 0 | 0 | -0.00041281228 | -11.109587 | 6.5881548 | 271.23962 | 273.70865 | -4.3178401
181.07852 | -3.1980305 | -3.8561876 | 0.011373633 | 0 | 0 | -0.00053672167 | -11.111237 | 6.5886731 | 271.23895 | 273.70822 | -4.3177748
181.07854 | -3.1980305 | -3.8556514 | 0.0032124384 | 0 | 0 | -0.00054475357 | -11.111343 | 6.588707 | 271.23825 | 273.70782 | -4.3177705
181.07856 | -3.1980305 | -3.8622375 | -0.0062171235 | 0 | 0 | -0.00054521638 | -11.11135 | 6.5844445 | 271.23758 | 273.7074 | -4.3191996
181.07858 | -3.1980305 | -3.8628058 | -0.0012077828 | 0 | 0 | -0.00054517714 | -11.111353 | 6.5862074 | 271.23688 | 273.707 | -4.3193235
181.0786 | -3.1980305 | -3.8496025 | 0.0028713546 | 0 | 0 | -0.00012335026 | -11.130434 | 6.5821042 | 271.23621 | 273.70657 | -4.3179021
181.07862 | -3.1980305 | -3.8617027 | -0.0040451242 | 0 | 0 | -8.689276e-05 | -11.132084 | 6.5881419 | 271.2355 | 273.70618 | -4.3184938
181.07864 | -3.1980305 | -3.862772 | -0.0010182069 | 0 | 0 | -8.4529558e-05 | -11.13219 | 6.5822759 | 271.23483 | 273.70575 | -4.319262
181.07866 | -3.1980307 | -3.8562207 | 0.010872591 | 0 | 0 | -8.4393396e-05 | -11.132197 | 6.5902853 | 271.23413 | 273.70535 | -4.3193278
181.07868 | -3.1980307 | -3.8556523 | 0.0068097664 | 0 | 0 | -8.4270381e-05 | -11.132194 | 6.5824604 | 271.23346 | 273.70493 | -4.3186164
181.0787 | -3.1980307 | -3.8556154 | -0.005180405 | 0 | 0 | 0.0006746471 | -11.113113 | 6.5860333 | 271.23276 | 273.70453 | -4.3185549
181.07872 | -3.1980307 | -3.8556123 | -0.0047553289 | 0 | 0 | 0.00074023835 | -11.111463 | 6.5884891 | 271.23209 | 273.7041 | -4.3178372
181.07874 | -3.1980307 | -3.8489921 | 0.0032895331 | 0 | 0 | 0.00074449001 | -11.111357 | 6.5822983 | 271.23138 | 273.7037 | -4.3184896
181.07876 | -3.1980307 | -3.8550401 | -0.0010986486 | 0 | 0 | 0.00074473501 | -11.11135 | 6.5881543 | 271.23071 | 273.70328 | -4.319262
181.07878 | -3.1980307 | -3.848953 | -0.0043954239 | 0 | 0 | 0.0007445683 | -11.111347 | 6.5822763 | 271.23001 | 273.70288 | -4.3178983
181.0788 | -3.1980307 | -3.8417947 | 0.0069453274 | 0 | 0 | -0.00043617617 | -11.092266 | 6.5881538 | 271.22934 | 273.70245 | -4.3177791
181.07882 | -3.1980307 | -3.8411863 | 0.010834574 | 0 | 0 | -0.00053822499 | -11.090616 | 6.5865407 | 271.22864 | 273.70206 | -4.317771
181.07884 | -3.1980307 | -3.8345249 | 0.0024354218 | 0 | 0 | -0.00054483989 | -11.09051 | 6.5863895 | 271.22797 | 273.70163 | -4.3184853
181.07886 | -3.1980309 | -3.8273277 | -0.0070094406 | 0 | 0 | -0.00054522103 | -11.090503 | 6.5842481 | 271.22726 | 273.70123 | -4.317832
181.07888 | -3.1980309 | -3.8200963 | -0.00054938364 | 0 | 0 | -0.00054516451 | -11.090491 | 6.5840631 | 271.22659 | 273.70081 | -4.3177748
181.0789 | -3.1980309 | -3.812866 | 0.0029295166 | 0 | 0 | -3.9042381e-05 | -11.014166 | 6.5861835 | 271.22589 | 273.70041 | -4.3177705
181.07892 | -3.1980309 | -3.8254943 | -0.005493552 | 0 | 0 | 4.700526e-06 | -11.00757 | 6.5884991 | 271.22522 | 273.69998 | -4.3177705
181.07894 | -3.1980309 | -3.8133566 | 0.0010345936 | 0 | 0 | 7.5359767e-06 | -11.007142 | 6.588695 | 271.22452 | 273.69958 | -4.3177705
181.07896 | -3.1980309 | -3.8056638 | 0.011778142 | 0 | 0 | 7.699351e-06 | -11.007117 | 6.5865765 | 271.22385 | 273.69916 | -4.3177705
181.07898 | -3.1980309 | -3.8116405 | 0.0068840873 | 0 | 0 | 7.8109933e-06 | -11.007113 | 6.5885248 | 271.22314 | 273.69876 | -4.3191996
181.079 | -3.1980309 | -3.7989302 | -0.005900878 | 0 | 0 | 0.00068243343 | -10.988032 | 6.588696 | 271.22247 | 273.69833 | -4.3178945
181.07902 | -3.1980309 | -3.8044417 | -0.0033661425 | 0 | 0 | 0.0007407394 | -10.986382 | 6.5823097 | 271.22177 | 273.69794 | -4.3177786
181.07904 | -3.1980309 | -3.8049386 | 0.0026846642 | 0 | 0 | 0.00074451882 | -10.986276 | 6.5774932 | 271.2211 | 273.69751 | -4.317771
181.07906 | -3.1980312 | -3.7851071 | -0.0011534097 | 0 | 0 | 0.00074473658 | -10.986269 | 6.5813551 | 271.2204 | 273.69711 | -4.3184853
181.07908 | -3.1980312 | -3.7767699 | -0.003672749 | 0 | 0 | 0.00074458122 | -10.986254 | 6.5880942 | 271.21973 | 273.69669 | -4.317832
181.0791 | -3.1980312 | -3.7694666 | 0.0070077782 | 0 | 0 | -0.00035177151 | -10.890848 | 6.5865378 | 271.21902 | 273.69629 | -4.3177748
181.07912 | -3.1980312 | -3.7754722 | 0.010112012 | 0 | 0 | -0.00044652668 | -10.882602 | 6.5927873 | 271.21835 | 273.69586 | -4.3177705
181.07914 | -3.1980312 | -3.7760005 | 0.00019509386 | 0 | 0 | -0.00045266881 | -10.882067 | 6.5890651 | 271.21765 | 273.69547 | -4.3177705
181.07916 | -3.1980312 | -3.7495527 | -0.005750013 | 0 | 0 | -0.00045302269 | -10.882036 | 6.5844679 | 271.21698 | 273.69504 | -4.3191996
181.07918 | -3.1980312 | -3.7605057 | -0.00043646095 | 0 | 0 | -0.00045297755 | -10.882029 | 6.5883422 | 271.21628 | 273.69464 | -4.3186083
181.0792 | -3.1980312 | -3.74826 | 0.0022117198 | 0 | 0 | -3.1247069e-05 | -10.843866 | 6.5908179 | 271.21561 | 273.69421 | -4.3185544
181.07922 | -3.1980312 | -3.7471812 | -0.0041030222 | 0 | 0 | 5.2021041e-06 | -10.840568 | 6.5910244 | 271.2149 | 273.69382 | -4.3178372
181.07924 | -3.1980314 | -3.7471089 | 0.0026077086 | 0 | 0 | 7.564769e-06 | -10.840354 | 6.586772 | 271.21423 | 273.69339 | -4.3177748
181.07926 | -3.1980314 | -3.7338631 | 0.011185857 | 0 | 0 | 7.7009026e-06 | -10.840342 | 6.5842724 | 271.21353 | 273.69299 | -4.3192
181.07928 | -3.1980314 | -3.7393386 | 0.0053783655 | 0 | 0 | 7.7853756e-06 | -10.840332 | 6.5840645 | 271.21286 | 273.69257 | -4.3178945
181.0793 | -3.1980314 | -3.7332149 | -0.0053044828 | 0 | 0 | 0.00051379268 | -10.783089 | 6.5883155 | 271.21216 | 273.69217 | -4.3177786
181.07932 | -3.1980314 | -3.7260542 | -0.0033117854 | 0 | 0 | 0.00055752555 | -10.778141 | 6.5865517 | 271.21149 | 273.69174 | -4.3184853
181.07934 | -3.1980314 | -3.7254455 | 0.0026879164 | 0 | 0 | 0.00056036038 | -10.77782 | 6.5885229 | 271.21078 | 273.69135 | -4.3185468
181.07936 | -3.1980314 | -3.718786 | -0.0033309925 | 0 | 0 | 0.00056052371 | -10.777802 | 6.5844321 | 271.21011 | 273.69092 | -4.3178363
181.07938 | -3.1980314 | -3.7248306 | -0.0024089222 | 0 | 0 | 0.0005604169 | -10.777795 | 6.5840755 | 271.20941 | 273.69052 | -4.3177748
181.0794 | -3.1980314 | -3.7121232 | 0.0092990575 | 0 | 0 | -0.00019862085 | -10.739632 | 6.5861845 | 271.20874 | 273.69009 | -4.3192
181.07942 | -3.1980314 | -3.7110145 | 0.010307128 | 0 | 0 | -0.00026422259 | -10.736334 | 6.5884995 | 271.20804 | 273.6897 | -4.3178945
181.07944 | -3.1980317 | -3.7175608 | -0.0034228624 | 0 | 0 | -0.00026847498 | -10.73612 | 6.5886955 | 271.20737 | 273.68927 | -4.3177786
181.07946 | -3.1980317 | -3.6982644 | -0.006062848 | 0 | 0 | -0.00026872 | -10.736108 | 6.5887089 | 271.20667 | 273.68887 | -4.3191996
181.07948 | -3.1980317 | -3.6899655 | 0.00099570432 | 0 | 0 | -0.00026866895 | -10.736092 | 6.5887089 | 271.20599 | 273.68845 | -4.3171792
181.0795 | -3.1980317 | -3.7025266 | 0.0016099149 | 0 | 0 | 0.00015305754 | -10.640686 | 6.5844445 | 271.20529 | 273.68805 | -4.3177171
181.07952 | -3.1980317 | -3.7036273 | -0.0034312094 | 0 | 0 | 0.00018950633 | -10.63244 | 6.5883403 | 271.20462 | 273.68762 | -4.3191967
181.07954 | -3.1980317 | -3.7036991 | 0.0041196742 | 0 | 0 | 0.00019186897 | -10.631905 | 6.5886855 | 271.20392 | 273.68723 | -4.3207526
181.07956 | -3.1980317 | -3.7037022 | 0.012766873 | 0 | 0 | 0.0001920051 | -10.631874 | 6.5887089 | 271.20325 | 273.6868 | -4.3201694
181.07958 | -3.1980317 | -3.6970801 | 0.0047859075 | 0 | 0 | 0.00019205101 | -10.631876 | 6.5951052 | 271.20255 | 273.6864 | -4.3194013
181.0796 | -3.1980317 | -3.689887 | -0.0053583076 | 0 | 0 | 0.0004451077 | -10.650957 | 6.5849981 | 271.20187 | 273.68597 | -4.3193359
181.07962 | -3.1980319 | -3.6892807 | -0.0011363844 | 0 | 0 | 0.00046697873 | -10.652607 | 6.5905085 | 271.20117 | 273.68558 | -4.3200464
181.07964 | -3.1980319 | -3.7091048 | 0.0036022 | 0 | 0 | 0.00046839644 | -10.652713 | 6.5888715 | 271.2005 | 273.68515 | -4.3193932
181.07966 | -3.1980319 | -3.7108202 | -0.003982313 | 0 | 0 | 0.00046847813 | -10.652719 | 6.5887198 | 271.1998 | 273.68475 | -4.3193359
181.07968 | -3.1980319 | -3.7175515 | -0.0024669217 | 0 | 0 | 0.0004683797 | -10.652729 | 6.5887084 | 271.19913 | 273.68433 | -4.3193316
181.0797 | -3.1980319 | -3.7115102 | 0.0092952605 | 0 | 0 | -0.00020640352 | -10.709972 | 6.5780473 | 271.19843 | 273.68393 | -4.3193316
181.07972 | -3.1980319 | -3.7175965 | 0.01030724 | 0 | 0 | -0.00026472341 | -10.71492 | 6.5877876 | 271.19775 | 273.6835 | -4.3193316
181.07974 | -3.1980319 | -3.7181339 | -0.0012446409 | 0 | 0 | -0.00026850373 | -10.715241 | 6.5886493 | 271.19705 | 273.68311 | -4.3193316
181.07976 | -3.1980319 | -3.7181692 | -0.0044218111 | 0 | 0 | -0.00026872155 | -10.715259 | 6.5887055 | 271.19638 | 273.68268 | -4.3193316
181.07978 | -3.1980319 | -3.718173 | 0.0025851727 | 0 | 0 | -0.00026864331 | -10.71526 | 6.5865769 | 271.19571 | 273.68228 | -4.3193316
181.0798 | -3.1980319 | -3.7314148 | 0.0017442246 | 0 | 0 | 0.00032175213 | -10.71526 | 6.5906563 | 271.19501 | 273.68185 | -4.3193316
181.07982 | -3.1980321 | -3.7259388 | -0.0034225697 | 0 | 0 | 0.00037277862 | -10.71526 | 6.5803523 | 271.19434 | 273.68146 | -4.3193316
181.07984 | -3.1980321 | -3.7320628 | 0.0041199494 | 0 | 0 | 0.00037608619 | -10.71526 | 6.5858507 | 271.19363 | 273.68103 | -4.3193316
181.07986 | -3.1980321 | -3.7392232 | 0.011314956 | 0 | 0 | 0.00037627679 | -10.71526 | 6.5884781 | 271.19296 | 273.68063 | -4.3193316
181.07988 | -3.1980321 | -3.7398319 | 0.0032087162 | 0 | 0 | 0.00037627426 | -10.715269 | 6.5908265 | 271.19226 | 273.68021 | -4.3179026
181.0799 | -3.1980321 | -3.7464914 | -0.0054919091 | 0 | 0 | 0.00029200665 | -10.772513 | 6.58676 | 271.19159 | 273.67981 | -4.3192081
181.07992 | -3.1980321 | -3.7404468 | -0.001144986 | 0 | 0 | 0.00028472356 | -10.777461 | 6.5864043 | 271.19089 | 273.67938 | -4.319324
181.07994 | -3.1980321 | -3.7531531 | 0.0036019273 | 0 | 0 | 0.00028425147 | -10.777782 | 6.5863819 | 271.19022 | 273.67899 | -4.3193312
181.07996 | -3.1980321 | -3.7476444 | -0.0025302845 | 0 | 0 | 0.00028422425 | -10.7778 | 6.5927768 | 271.18951 | 273.67856 | -4.3193316
181.07998 | -3.1980321 | -3.7670057 | -0.00016344237 | 0 | 0 | 0.00028418421 | -10.777813 | 6.5890646 | 271.18884 | 273.67816 | -4.3179026
181.08 | -3.1980324 | -3.7554481 | 0.0094916346 | 0 | 0 | 3.1087446e-05 | -10.854138 | 6.5866003 | 271.18814 | 273.67773 | -4.3192081
181.08002 | -3.1980324 | -3.7610352 | 0.01031969 | 0 | 0 | 9.212933e-06 | -10.860734 | 6.5885262 | 271.18747 | 273.67734 | -4.319324
181.08004 | -3.1980324 | -3.7681601 | -0.0026956357 | 0 | 0 | 7.7950099e-06 | -10.861162 | 6.5886965 | 271.18677 | 273.67694 | -4.3200455
181.08006 | -3.1980324 | -3.7621472 | -0.0045472402 | 0 | 0 | 7.7133118e-06 | -10.861187 | 6.586576 | 271.1861 | 273.67651 | -4.3193932
181.08008 | -3.1980324 | -3.7814775 | 0.0025769307 | 0 | 0 | 7.7603154e-06 | -10.861194 | 6.5863914 | 271.18539 | 273.67612 | -4.3186207
181.0801 | -3.1980324 | -3.7831604 | 0.0010172466 | 0 | 0 | 0.00034512492 | -10.899357 | 6.5821161 | 271.18472 | 273.67569 | -4.3192701
181.08012 | -3.1980324 | -3.7898917 | -0.0049377214 | 0 | 0 | 0.00037428251 | -10.902655 | 6.5881433 | 271.18402 | 273.67529 | -4.3193278
181.08014 | -3.1980324 | -3.7970927 | 0.0054421704 | 0 | 0 | 0.00037617254 | -10.902869 | 6.5886726 | 271.18335 | 273.67487 | -4.3179021
181.08016 | -3.1980324 | -3.8043225 | 0.012157488 | 0 | 0 | 0.00037628144 | -10.902881 | 6.588707 | 271.18265 | 273.67447 | -4.3177791
181.08018 | -3.1980324 | -3.7983148 | 0.0032791754 | 0 | 0 | 0.00037627449 | -10.902888 | 6.584444 | 271.18198 | 273.67404 | -4.3192
181.0802 | -3.1980324 | -3.8110235 | -0.0047610039 | 0 | 0 | 0.00029200665 | -10.94105 | 6.5862074 | 271.18127 | 273.67365 | -4.3193235
181.08022 | -3.1980324 | -3.8055129 | -0.00035652125 | 0 | 0 | 0.00028472356 | -10.944348 | 6.5821033 | 271.1806 | 273.67322 | -4.3193312
181.08024 | -3.1980324 | -3.8116338 | 0.0036684861 | 0 | 0 | 0.00028425147 | -10.944562 | 6.5817456 | 271.1799 | 273.67282 | -4.3193316
181.08026 | -3.1980324 | -3.8121734 | -0.003977377 | 0 | 0 | 0.00028422425 | -10.944574 | 6.5838552 | 271.17923 | 273.67239 | -4.3179026
181.08028 | -3.1980324 | -3.8122103 | 0.0018905319 | 0 | 0 | 0.00028422277 | -10.944581 | 6.5883021 | 271.17853 | 273.672 | -4.3177791
181.0803 | -3.1980324 | -3.8254547 | 0.011849728 | 0 | 0 | 0.00028422271 | -10.982744 | 6.5865507 | 271.17786 | 273.67157 | -4.317771
181.08032 | -3.1980324 | -3.8266001 | 0.0097932694 | 0 | 0 | 0.00028422271 | -10.986042 | 6.5885229 | 271.17715 | 273.67117 | -4.3177705
181.08034 | -3.1980324 | -3.8332946 | -0.0034715943 | 0 | 0 | 0.00028422271 | -10.986256 | 6.5844326 | 271.17648 | 273.67075 | -4.3191996
181.08036 | -3.1980324 | -3.8272519 | -0.0031613959 | 0 | 0 | 0.00028422271 | -10.986268 | 6.5862069 | 271.17578 | 273.67035 | -4.3186083
181.08038 | -3.1980324 | -3.8399587 | 0.0041507119 | 0 | 0 | 0.00028426124 | -10.986281 | 6.5821037 | 271.17511 | 273.66992 | -4.3192692
181.0804 | -3.1980326 | -3.8344469 | 0.0011512305 | 0 | 0 | 0.00053717138 | -11.062606 | 6.5860105 | 271.17441 | 273.66953 | -4.3178983
181.08042 | -3.1980326 | -3.8339489 | -0.0012983185 | 0 | 0 | 0.00055902987 | -11.069202 | 6.5884886 | 271.17374 | 273.6691 | -4.3184934
181.08044 | -3.1980326 | -3.8471575 | 0.0072089122 | 0 | 0 | 0.0005604467 | -11.06963 | 6.5886946 | 271.17303 | 273.6687 | -4.319262
181.08046 | -3.1980326 | -3.8416789 | 0.01157796 | 0 | 0 | 0.00056052837 | -11.069655 | 6.5844436 | 271.17236 | 273.66827 | -4.3193278
181.08048 | -3.1980326 | -3.8411815 | 0.0032257894 | 0 | 0 | 0.00056049426 | -11.069656 | 6.5862074 | 271.17166 | 273.66788 | -4.3186164
181.0805 | -3.1980326 | -3.847769 | -0.0047642034 | 0 | 0 | 0.0003075843 | -11.069656 | 6.5821042 | 271.17099 | 273.66745 | -4.3178406
181.08052 | -3.1980326 | -3.8417192 | 0.0018221375 | 0 | 0 | 0.0002857259 | -11.069656 | 6.5881424 | 271.17029 | 273.66705 | -4.3192043
181.08054 | -3.1980326 | -3.8478031 | 0.0038570103 | 0 | 0 | 0.000284309 | -11.069656 | 6.5865402 | 271.16962 | 273.66663 | -4.3193235
181.08056 | -3.1980326 | -3.8350987 | -0.0025134468 | 0 | 0 | 0.00028422737 | -11.069656 | 6.5885229 | 271.16891 | 273.66623 | -4.3179021
181.08058 | -3.1980329 | -3.8406105 | 0.0020168149 | 0 | 0 | 0.00028422294 | -11.069656 | 6.5886974 | 271.16824 | 273.6658 | -4.3177791
181.0806 | -3.1980329 | -3.8411114 | 0.012583967 | 0 | 0 | 0.00028422271 | -11.069656 | 6.5908399 | 271.16754 | 273.66541 | -4.3192
181.08062 | -3.1980329 | -3.8477647 | 0.0084047876 | 0 | 0 | 0.00028422271 | -11.069656 | 6.5846295 | 271.16687 | 273.66498 | -4.3193235
181.08064 | -3.1980329 | -3.841718 | -0.003592747 | 0 | 0 | 0.00028422271 | -11.069656 | 6.5904841 | 271.16617 | 273.66458 | -4.3193312
181.08066 | -3.1980329 | -3.8411827 | -0.0017166062 | 0 | 0 | 0.00028422271 | -11.069656 | 6.5846057 | 271.1655 | 273.66415 | -4.3179026
181.08068 | -3.1980329 | -3.8411458 | 0.0050018658 | 0 | 0 | 0.00028427411 | -11.069656 | 6.5862198 | 271.16479 | 273.66376 | -4.3184938
181.0807 | -3.1980329 | -3.8279014 | -0.00022971971 | 0 | 0 | 0.00062155817 | -11.069656 | 6.5927658 | 271.16412 | 273.66333 | -4.319262
181.08072 | -3.1980329 | -3.8267577 | -0.0021453176 | 0 | 0 | 0.00065070885 | -11.069656 | 6.5911961 | 271.16342 | 273.66293 | -4.3193278
181.08074 | -3.1980329 | -3.8333046 | 0.0085899904 | 0 | 0 | 0.00065259839 | -11.069656 | 6.5846519 | 271.16275 | 273.66251 | -4.3193316
181.08076 | -3.1980329 | -3.8338718 | 0.011698684 | 0 | 0 | 0.00065270724 | -11.069656 | 6.5840893 | 271.16205 | 273.66211 | -4.3207607
181.08078 | -3.1980331 | -3.8272862 | 0.0017809761 | 0 | 0 | 0.00065263599 | -11.06965 | 6.5883179 | 271.16138 | 273.66168 | -4.3194556
181.0808 | -3.1980331 | -3.8200932 | -0.0056154691 | 0 | 0 | 0.00014666986 | -11.031487 | 6.590816 | 271.16068 | 273.66129 | -4.318625
181.08082 | -3.1980331 | -3.8062427 | 0.0024766885 | 0 | 0 | 0.00010294045 | -11.028189 | 6.588892 | 271.16 | 273.66086 | -4.3192701
181.08084 | -3.1980331 | -3.811681 | 0.0039150608 | 0 | 0 | 0.00010010588 | -11.027975 | 6.5887213 | 271.1593 | 273.66046 | -4.3193278
181.08086 | -3.1980331 | -3.8187969 | -0.0032348568 | 0 | 0 | 9.9942554e-05 | -11.027963 | 6.5887094 | 271.15863 | 273.66003 | -4.3179021
181.08088 | -3.1980331 | -3.8127799 | 0.0034060613 | 0 | 0 | 9.998514e-05 | -11.027956 | 6.5865769 | 271.15793 | 273.65964 | -4.3177791
181.0809 | -3.1980331 | -3.8056233 | 0.012705164 | 0 | 0 | 0.00043732257 | -10.989794 | 6.5885253 | 271.15726 | 273.65921 | -4.3192
181.08092 | -3.1980331 | -3.7917736 | 0.0069598891 | 0 | 0 | 0.00046647782 | -10.986496 | 6.5908294 | 271.15656 | 273.65881 | -4.3178945
181.08094 | -3.1980331 | -3.7905891 | -0.0051704105 | 0 | 0 | 0.00046836771 | -10.986282 | 6.5888929 | 271.15588 | 273.65839 | -4.3184934
181.08096 | -3.1980333 | -3.7838926 | -0.0018504834 | 0 | 0 | 0.00046847659 | -10.98627 | 6.5929856 | 271.15518 | 273.65799 | -4.3178329
181.08098 | -3.1980333 | -3.789937 | 0.003540463 | 0 | 0 | 0.00046848247 | -10.98626 | 6.5890775 | 271.15451 | 273.65756 | -4.3177748
181.081 | -3.1980333 | -3.7904699 | -0.0018083326 | 0 | 0 | 0.00046848279 | -10.929016 | 6.5844684 | 271.15381 | 273.65717 | -4.3177705
181.08102 | -3.1980333 | -3.7772627 | -0.0022790248 | 0 | 0 | 0.00046848279 | -10.924067 | 6.5883412 | 271.15314 | 273.65674 | -4.3177705
181.08104 | -3.1980333 | -3.7761214 | 0.0085811624 | 0 | 0 | 0.00046848279 | -10.923747 | 6.5865531 | 271.15244 | 273.65634 | -4.3191996
181.08106 | -3.1980333 | -3.7826662 | 0.01024517 | 0 | 0 | 0.00046848279 | -10.923729 | 6.5885229 | 271.15176 | 273.65591 | -4.3178945
181.08108 | -3.1980333 | -3.76999 | -0.0012488931 | 0 | 0 | 0.00046837993 | -10.923719 | 6.5865645 | 271.15106 | 273.65552 | -4.3192081
181.0811 | -3.1980333 | -3.7556405 | -0.0058746203 | 0 | 0 | -0.00020640354 | -10.866476 | 6.5863914 | 271.15039 | 273.65509 | -4.3178945
181.08112 | -3.1980333 | -3.7610443 | 0.0024597279 | 0 | 0 | -0.00026472341 | -10.861528 | 6.5863795 | 271.14969 | 273.65469 | -4.3192081
181.08114 | -3.1980333 | -3.7549171 | 0.0024622635 | 0 | 0 | -0.00026850373 | -10.861207 | 6.5842476 | 271.14902 | 273.65427 | -4.3178945
181.08116 | -3.1980336 | -3.7543774 | -0.0040866663 | 0 | 0 | -0.00026872155 | -10.861189 | 6.5883269 | 271.14832 | 273.65387 | -4.3192081
181.08118 | -3.1980336 | -3.7543411 | 0.0033351541 | 0 | 0 | -0.00026863045 | -10.861182 | 6.5822878 | 271.14764 | 273.65344 | -4.3178945
181.0812 | -3.1980336 | -3.7477179 | 0.012700514 | 0 | 0 | 0.00040615239 | -10.823019 | 6.5881543 | 271.14697 | 273.65305 | -4.3177786
181.08122 | -3.1980336 | -3.7471447 | 0.006233973 | 0 | 0 | 0.00046447225 | -10.819721 | 6.5844088 | 271.14627 | 273.65262 | -4.3184853
181.08124 | -3.1980336 | -3.7404866 | -0.0066848453 | 0 | 0 | 0.00046825258 | -10.819507 | 6.5883384 | 271.1456 | 273.65222 | -4.317832
181.08126 | -3.1980336 | -3.7399108 | -0.0019799063 | 0 | 0 | 0.00046847039 | -10.819495 | 6.588685 | 271.1449 | 273.65179 | -4.3177748
181.08128 | -3.1980336 | -3.7332528 | 0.0042582732 | 0 | 0 | 0.00046849498 | -10.819485 | 6.5887074 | 271.14423 | 273.6514 | -4.3177705
181.0813 | -3.1980336 | -3.7326763 | -0.0024721087 | 0 | 0 | 0.00055275031 | -10.762242 | 6.5844445 | 271.14352 | 273.65097 | -4.3177705
181.08132 | -3.1980336 | -3.7193997 | -0.00088506623 | 0 | 0 | 0.00056003226 | -10.757294 | 6.5883398 | 271.14285 | 273.65057 | -4.3177705
181.08134 | -3.1980338 | -3.7381124 | 0.0094291577 | 0 | 0 | 0.00056050427 | -10.756973 | 6.5844202 | 271.14215 | 273.65015 | -4.3184853
181.08136 | -3.1980338 | -3.7132709 | 0.010315859 | 0 | 0 | 0.00056053145 | -10.756955 | 6.5862069 | 271.14148 | 273.64975 | -4.317832
181.08138 | -3.1980338 | -3.7177105 | -0.0012441458 | 0 | 0 | 0.00056041731 | -10.756948 | 6.5906329 | 271.14078 | 273.64932 | -4.3177748
181.0814 | -3.1980338 | -3.7181394 | -0.0044217841 | 0 | 0 | -0.00019862084 | -10.718785 | 6.5846157 | 271.14011 | 273.64893 | -4.3177705
181.08142 | -3.1980338 | -3.7115462 | 0.0025852844 | 0 | 0 | -0.00026422259 | -10.715487 | 6.5883517 | 271.1394 | 273.6485 | -4.3191996
181.08144 | -3.1980338 | -3.7043548 | 0.002470623 | 0 | 0 | -0.00026847498 | -10.715273 | 6.5865517 | 271.13873 | 273.6481 | -4.3178945
181.08146 | -3.1980338 | -3.7037463 | -0.0026343628 | 0 | 0 | -0.00026872 | -10.715261 | 6.5778608 | 271.13803 | 273.64767 | -4.3170638
181.08148 | -3.1980338 | -3.7103279 | 0.0041868254 | 0 | 0 | -0.00026861753 | -10.715257 | 6.5813789 | 271.13736 | 273.64728 | -4.317709
181.0815 | -3.1980338 | -3.7108972 | 0.0120448 | 0 | 0 | 0.00049041997 | -10.696176 | 6.5859632 | 271.13666 | 273.64685 | -4.3177662
181.08152 | -3.1980338 | -3.704314 | 0.0039968751 | 0 | 0 | 0.0005560217 | -10.694526 | 6.5863528 | 271.13599 | 273.64645 | -4.3177705
181.08154 | -3.198034 | -3.7103646 | -0.0068767476 | 0 | 0 | 0.00056027406 | -10.69442 | 6.5863776 | 271.13528 | 273.64603 | -4.3177705
181.08156 | -3.198034 | -3.7109001 | -0.0005409419 | 0 | 0 | 0.00056051905 | -10.694413 | 6.5842471 | 271.13461 | 273.64563 | -4.3177705
181.08158 | -3.198034 | -3.7109373 | 0.0022046829 | 0 | 0 | 0.00056049379 | -10.694413 | 6.5840631 | 271.13391 | 273.6452 | -4.3177705
181.0816 | -3.198034 | -3.7241793 | -0.0048303781 | 0 | 0 | 0.00030758424 | -10.694413 | 6.5861826 | 271.13324 | 273.64481 | -4.3177705
181.08162 | -3.198034 | -3.7120814 | -0.0018113297 | 0 | 0 | 0.00028572587 | -10.694413 | 6.5842352 | 271.13254 | 273.64438 | -4.3177705
181.08164 | -3.198034 | -3.7110114 | 0.0093535064 | 0 | 0 | 0.000284309 | -10.694413 | 6.5883269 | 271.13187 | 273.64398 | -4.3177705
181.08166 | -3.198034 | -3.7109435 | 0.010310828 | 0 | 0 | 0.00028422737 | -10.694413 | 6.5844207 | 271.13116 | 273.64355 | -4.3177705
181.08168 | -3.198034 | -3.72418 | -0.0026963654 | 0 | 0 | 0.00028412009 | -10.694419 | 6.5926032 | 271.13049 | 273.64316 | -4.3177705
181.0817 | -3.198034 | -3.7120845 | -0.0059997337 | 0 | 0 | -0.00039070821 | -10.732582 | 6.5869217 | 271.12979 | 273.64273 | -4.3177705
181.08172 | -3.1980343 | -3.7308793 | 0.0031777855 | 0 | 0 | -0.00044903203 | -10.73588 | 6.5885463 | 271.12912 | 273.64233 | -4.3177705
181.08174 | -3.1980343 | -3.739145 | 0.0017981682 | 0 | 0 | -0.00045281262 | -10.736094 | 6.5823011 | 271.12842 | 273.64191 | -4.3177705
181.08176 | -3.1980343 | -3.7265821 | -0.0048714601 | 0 | 0 | -0.00045303046 | -10.736106 | 6.5860233 | 271.12775 | 273.64151 | -4.3184853
181.08178 | -3.1980343 | -3.7254822 | 0.004720903 | 0 | 0 | -0.00045288797 | -10.736107 | 6.5884891 | 271.12704 | 273.64108 | -4.317832
181.0818 | -3.1980343 | -3.7320313 | 0.011369489 | 0 | 0 | 0.0005592237 | -10.736107 | 6.5886946 | 271.12637 | 273.64069 | -4.3177748
181.08182 | -3.1980343 | -3.7326007 | 0.0024858073 | 0 | 0 | 0.000646698 | -10.736107 | 6.5844421 | 271.12567 | 273.64026 | -4.3177705
181.08184 | -3.1980343 | -3.7392595 | -0.0070060845 | 0 | 0 | 0.00065236818 | -10.736107 | 6.5776777 | 271.125 | 273.63986 | -4.3170552
181.08186 | -3.1980343 | -3.7464552 | -0.00054951961 | 0 | 0 | 0.00065269484 | -10.736107 | 6.5813656 | 271.1243 | 273.63943 | -4.317709
181.08188 | -3.1980343 | -3.7470646 | 0.0007518474 | 0 | 0 | 0.00065263535 | -10.736116 | 6.5816975 | 271.12363 | 273.63904 | -4.318481
181.0819 | -3.1980343 | -3.7471039 | -0.0035031484 | 0 | 0 | 0.00014666983 | -10.79336 | 6.5817199 | 271.12292 | 273.63861 | -4.3192611
181.08192 | -3.1980345 | -3.7471063 | -0.00024220257 | 0 | 0 | 0.00010294045 | -10.798308 | 6.5881176 | 271.12225 | 273.63821 | -4.3178983
181.08194 | -3.1980345 | -3.7471073 | 0.0094864229 | 0 | 0 | 0.00010010588 | -10.798629 | 6.5886703 | 271.12155 | 273.63779 | -4.3177791
181.08196 | -3.1980345 | -3.7537327 | 0.0088673495 | 0 | 0 | 9.9942554e-05 | -10.798647 | 6.5865736 | 271.12088 | 273.63739 | -4.3184853
181.08198 | -3.1980345 | -3.7807884 | -0.0049999841 | 0 | 0 | 9.9817989e-05 | -10.798663 | 6.5821266 | 271.12018 | 273.63696 | -4.3192616
181.082 | -3.1980345 | -3.7764947 | -0.0047436887 | 0 | 0 | -0.00065958657 | -10.894069 | 6.5796151 | 271.11951 | 273.63657 | -4.3193278
181.08202 | -3.1980345 | -3.7826939 | 0.0025640342 | 0 | 0 | -0.00072522002 | -10.902315 | 6.5879354 | 271.1188 | 273.63614 | -4.3179021
181.08204 | -3.1980345 | -3.7832386 | -0.00043509522 | 0 | 0 | -0.00072947447 | -10.90285 | 6.5865269 | 271.11813 | 273.63574 | -4.3192081
181.08206 | -3.1980345 | -3.7898951 | -0.0043369415 | 0 | 0 | -0.00072971958 | -10.902881 | 6.588521 | 271.11743 | 273.63535 | -4.3178945
181.08208 | -3.1980345 | -3.7904716 | 0.0054964744 | 0 | 0 | -0.00072952715 | -10.902885 | 6.5823002 | 271.11676 | 273.63492 | -4.3177786
181.0821 | -3.1980345 | -3.8037515 | 0.0099828541 | 0 | 0 | 0.000620084 | -10.921965 | 6.5838904 | 271.11606 | 273.63452 | -4.317771
181.08212 | -3.1980348 | -3.8048968 | 0.0016382365 | 0 | 0 | 0.00073672761 | -10.923615 | 6.5840402 | 271.11539 | 273.63409 | -4.3177705
181.08214 | -3.1980348 | -3.798351 | -0.0070768595 | 0 | 0 | 0.0007442885 | -10.923721 | 6.5840502 | 271.11469 | 273.6337 | -4.3184853
181.08216 | -3.1980348 | -3.8044043 | -0.0012792585 | 0 | 0 | 0.00074472418 | -10.923728 | 6.5883145 | 271.11401 | 273.63327 | -4.3185468
181.08218 | -3.1980348 | -3.8049417 | 0.0021413562 | 0 | 0 | 0.00074468344 | -10.923734 | 6.5844188 | 271.11331 | 273.63287 | -4.3192654
181.0822 | -3.1980348 | -3.8182189 | -0.0041078618 | 0 | 0 | 0.00032315939 | -10.961897 | 6.584074 | 271.11264 | 273.63245 | -4.3193278
181.08222 | -3.1980348 | -3.8193665 | 0.00042932809 | 0 | 0 | 0.00028672806 | -10.965195 | 6.5840521 | 271.11194 | 273.63205 | -4.3179021
181.08224 | -3.1980348 | -3.8260617 | 0.010271206 | 0 | 0 | 0.00028436651 | -10.965409 | 6.5883145 | 271.11127 | 273.63162 | -4.3177791
181.08226 | -3.1980348 | -3.8266382 | 0.0045768823 | 0 | 0 | 0.00028423045 | -10.965421 | 6.5844193 | 271.11057 | 273.63123 | -4.317771
181.08228 | -3.1980348 | -3.8266757 | -0.0068238601 | 0 | 0 | 0.00028405592 | -10.965431 | 6.5862069 | 271.10989 | 273.6308 | -4.3191996
181.0823 | -3.198035 | -3.8266799 | -0.0041671419 | 0 | 0 | -0.00081279845 | -11.022674 | 6.5885 | 271.10919 | 273.6304 | -4.3178945
181.08232 | -3.198035 | -3.8399215 | 0.0018916223 | 0 | 0 | -0.0009075969 | -11.027622 | 6.5844316 | 271.10852 | 273.62997 | -4.3184938
181.08234 | -3.198035 | -3.8344457 | -0.0019467334 | 0 | 0 | -0.00091374182 | -11.027943 | 6.5883393 | 271.10782 | 273.62958 | -4.3206911
181.08236 | -3.198035 | -3.8405678 | -0.0037398331 | 0 | 0 | -0.00091409584 | -11.027961 | 6.5844207 | 271.10715 | 273.62915 | -4.3187361
181.08238 | -3.198035 | -3.834487 | 0.0070036831 | 0 | 0 | -0.00091385789 | -11.027965 | 6.5904713 | 271.10645 | 273.62875 | -4.3192778
181.0824 | -3.198035 | -3.8405712 | 0.011564229 | 0 | 0 | 0.0007731088 | -11.047046 | 6.5867372 | 271.10577 | 273.62833 | -4.3193283
181.08242 | -3.198035 | -3.8411076 | -0.00040588639 | 0 | 0 | 0.00091890921 | -11.048696 | 6.5885344 | 271.10507 | 273.62793 | -4.3193316
181.08244 | -3.198035 | -3.8345215 | -0.0072561498 | 0 | 0 | 0.0009283601 | -11.048802 | 6.5823011 | 271.1044 | 273.6275 | -4.3193316
181.08246 | -3.198035 | -3.8339522 | 0.00088704668 | 0 | 0 | 0.00092890463 | -11.048809 | 6.5881543 | 271.1037 | 273.62711 | -4.3193316
181.08248 | -3.198035 | -3.8405364 | 0.0023288096 | 0 | 0 | 0.00092884409 | -11.048812 | 6.5822763 | 271.10303 | 273.62668 | -4.3179026
181.0825 | -3.198035 | -3.8411067 | -0.0048216521 | 0 | 0 | 0.00033873206 | -11.067893 | 6.5881529 | 271.10233 | 273.62628 | -4.3192081
181.08252 | -3.198035 | -3.8411415 | 0.0025452699 | 0 | 0 | 0.00028773004 | -11.069543 | 6.5780101 | 271.10165 | 273.62585 | -4.319324
181.08254 | -3.198035 | -3.8279033 | 0.010455414 | 0 | 0 | 0.00028442405 | -11.069649 | 6.5792551 | 271.10095 | 273.62546 | -4.3193312
181.08256 | -3.198035 | -3.8400004 | 0.0045887413 | 0 | 0 | 0.00028423357 | -11.069656 | 6.5836477 | 271.10028 | 273.62503 | -4.3179026
181.08258 | -3.198035 | -3.8344505 | -0.0075493478 | 0 | 0 | 0.00028404323 | -11.069653 | 6.5882897 | 271.09958 | 273.62463 | -4.3177791
181.0826 | -3.198035 | -3.8405671 | -0.0035042185 | 0 | 0 | -0.00089723663 | -11.050572 | 6.5886827 | 271.09891 | 273.62421 | -4.317771
181.08262 | -3.198035 | -3.8278646 | 0.0034017558 | 0 | 0 | -0.00099933182 | -11.048922 | 6.5887079 | 271.09824 | 273.62381 | -4.3191996
181.08264 | -3.198035 | -3.8333766 | -0.0032690477 | 0 | 0 | -0.0010059496 | -11.048816 | 6.5887089 | 271.09753 | 273.62338 | -4.3193235
181.08266 | -3.198035 | -3.8338785 | -0.0031311801 | 0 | 0 | -0.0010063309 | -11.048809 | 6.5844431 | 271.09686 | 273.62299 | -4.3193312
181.08268 | -3.1980352 | -3.8471534 | 0.0092365192 | 0 | 0 | -0.0010060431 | -11.048815 | 6.5798111 | 271.09616 | 273.62256 | -4.3193316
181.0827 | -3.1980352 | -3.8416755 | 0.010303515 | 0 | 0 | 0.0010181178 | -11.086978 | 6.5879483 | 271.09549 | 273.62216 | -4.3193316
181.08272 | -3.1980352 | -3.8213148 | -0.0005189064 | 0 | 0 | 0.0011930611 | -11.090276 | 6.5886598 | 271.09479 | 273.62173 | -4.3193316
181.08274 | -3.1980352 | -3.8261845 | -0.0065371743 | 0 | 0 | 0.0012044011 | -11.09049 | 6.588706 | 271.09412 | 273.62134 | -4.3193316
181.08276 | -3.1980352 | -3.8134036 | 0.0016755651 | 0 | 0 | 0.0012050545 | -11.090502 | 6.5844436 | 271.09341 | 273.62091 | -4.3193316
181.08278 | -3.1980352 | -3.8255317 | 0.0016694489 | 0 | 0 | 0.0012049484 | -11.090494 | 6.5840759 | 271.09274 | 273.62051 | -4.317903
181.0828 | -3.1980352 | -3.8266027 | -0.0041539446 | 0 | 0 | 0.0002776669 | -11.03325 | 6.5840516 | 271.09204 | 273.62009 | -4.3199229
181.08282 | -3.1980352 | -3.8200517 | 0.0018787833 | 0 | 0 | 0.00019752416 | -11.028302 | 6.5840507 | 271.09137 | 273.61969 | -4.3193855
181.08284 | -3.1980352 | -3.8194804 | 0.010396565 | 0 | 0 | 0.00019232923 | -11.027981 | 6.588315 | 271.09067 | 273.61926 | -4.3193355
181.08286 | -3.1980352 | -3.7995811 | 0.0045851208 | 0 | 0 | 0.00019202991 | -11.027963 | 6.5886827 | 271.09 | 273.61887 | -4.3179026
181.08288 | -3.1980355 | -3.8044825 | -0.0060968827 | 0 | 0 | 0.0001918723 | -11.027953 | 6.5823112 | 271.08929 | 273.61844 | -4.3192081
181.0829 | -3.1980355 | -3.798322 | -0.0026522893 | 0 | 0 | -0.00073616317 | -10.97071 | 6.5881548 | 271.08862 | 273.61804 | -4.319324
181.08292 | -3.1980355 | -3.7977793 | 0.0041989521 | 0 | 0 | -0.000816371 | -10.965762 | 6.5822768 | 271.08792 | 273.61761 | -4.3179021
181.08294 | -3.1980355 | -3.7911229 | -0.0032017387 | 0 | 0 | -0.00082157005 | -10.965441 | 6.5924187 | 271.08725 | 273.61722 | -4.3192081
181.08296 | -3.1980355 | -3.7905474 | -0.0031268515 | 0 | 0 | -0.00082186965 | -10.965423 | 6.5890417 | 271.08655 | 273.61679 | -4.319324
181.08298 | -3.1980355 | -3.7838893 | 0.009236767 | 0 | 0 | -0.000821603 | -10.965413 | 6.5844665 | 271.08588 | 273.61639 | -4.3186164
181.083 | -3.1980355 | -3.7833147 | 0.010303305 | 0 | 0 | 0.001033714 | -10.90817 | 6.5883422 | 271.08517 | 273.61597 | -4.3185549
181.08302 | -3.1980355 | -3.7832775 | -0.0019714818 | 0 | 0 | 0.0011940647 | -10.903222 | 6.5908175 | 271.0845 | 273.61557 | -4.3192663
181.08304 | -3.1980355 | -3.7832754 | -0.0066627166 | 0 | 0 | 0.0012044588 | -10.902901 | 6.588892 | 271.0838 | 273.61514 | -4.3186126
181.08306 | -3.1980357 | -3.7832754 | 0.0016675382 | 0 | 0 | 0.0012050576 | -10.902883 | 6.5887203 | 271.08313 | 273.61475 | -4.3192697
181.08308 | -3.1980357 | -3.7832725 | 0.0023952681 | 0 | 0 | 0.0012049614 | -10.902882 | 6.5823126 | 271.08243 | 273.61432 | -4.3193278
181.0831 | -3.1980357 | -3.7634077 | -0.0040906444 | 0 | 0 | 0.00036208055 | -10.902882 | 6.5838904 | 271.08176 | 273.61392 | -4.3193316
181.08312 | -3.1980357 | -3.7550697 | 0.0055128075 | 0 | 0 | 0.00028923235 | -10.902882 | 6.5776429 | 271.08105 | 273.61349 | -4.3179026
181.08314 | -3.1980357 | -3.754385 | 0.012162344 | 0 | 0 | 0.00028451029 | -10.902882 | 6.5877614 | 271.08038 | 273.6131 | -4.3192081
181.08316 | -3.1980357 | -3.7477207 | 0.0054572257 | 0 | 0 | 0.00028423819 | -10.902882 | 6.5865154 | 271.07968 | 273.61267 | -4.3178945
181.08318 | -3.1980357 | -3.7471457 | -0.0060245846 | 0 | 0 | 0.00028406922 | -10.902867 | 6.5863876 | 271.07901 | 273.61227 | -4.3192081
181.0832 | -3.1980357 | -3.7471075 | -0.0011953339 | 0 | 0 | -0.00072836695 | -10.807461 | 6.5821152 | 271.07831 | 273.61185 | -4.3186088
181.08322 | -3.1980357 | -3.7404852 | 0.0028724028 | 0 | 0 | -0.00081586931 | -10.799215 | 6.5838795 | 271.07764 | 273.61145 | -4.3178401
181.08324 | -3.1980357 | -3.7465332 | -0.0018670737 | 0 | 0 | -0.00082154124 | -10.79868 | 6.5861721 | 271.07693 | 273.61102 | -4.3177748
181.08326 | -3.198036 | -3.740447 | -0.00083018618 | 0 | 0 | -0.00082186807 | -10.798649 | 6.5927634 | 271.07626 | 273.61063 | -4.3192
181.08328 | -3.198036 | -3.7399077 | 0.0094327703 | 0 | 0 | -0.00082160294 | -10.798645 | 6.5890651 | 271.07556 | 273.6102 | -4.3178945
181.0833 | -3.198036 | -3.7266312 | 0.010316068 | 0 | 0 | 0.001033714 | -10.779564 | 6.5908632 | 271.07489 | 273.6098 | -4.3192081
181.08332 | -3.198036 | -3.732106 | -0.0012442449 | 0 | 0 | 0.0011940647 | -10.777914 | 6.5824976 | 271.07419 | 273.60938 | -4.319324
181.08334 | -3.198036 | -3.7326031 | -0.005147961 | 0 | 0 | 0.0012044588 | -10.777808 | 6.5860353 | 271.07352 | 273.60898 | -4.3179021
181.08336 | -3.198036 | -3.7260146 | 0.0032488017 | 0 | 0 | 0.0012050576 | -10.777801 | 6.5820932 | 271.07281 | 273.60855 | -4.3177791
181.08338 | -3.198036 | -3.7254443 | 0.0025292153 | 0 | 0 | 0.0012049614 | -10.777795 | 6.5881419 | 271.07214 | 273.60815 | -4.317771
181.0834 | -3.198036 | -3.7254071 | -0.0033556316 | 0 | 0 | 0.00036208055 | -10.739632 | 6.5886722 | 271.07144 | 273.60773 | -4.3177705
181.08342 | -3.198036 | -3.725405 | 0.0063024727 | 0 | 0 | 0.00028923235 | -10.736334 | 6.5865741 | 271.07077 | 273.60733 | -4.3191996
181.08344 | -3.1980362 | -3.725405 | 0.012955277 | 0 | 0 | 0.00028451029 | -10.73612 | 6.5842595 | 271.07007 | 273.6069 | -4.3178945
181.08346 | -3.1980362 | -3.725405 | 0.0040718359 | 0 | 0 | 0.00028423819 | -10.736108 | 6.5840635 | 271.0694 | 273.60651 | -4.3177786
181.08348 | -3.1980362 | -3.725405 | -0.0054202643 | 0 | 0 | 0.00028408208 | -10.736107 | 6.5840511 | 271.0687 | 273.60608 | -4.3192
181.0835 | -3.1980362 | -3.725405 | -0.00041475846 | 0 | 0 | -0.00064400519 | -10.736107 | 6.5861821 | 271.06802 | 273.60568 | -4.3193235
181.08352 | -3.1980362 | -3.725404 | 0.0051173521 | 0 | 0 | -0.00072421751 | -10.736107 | 6.5821018 | 271.06732 | 273.60526 | -4.3179021
181.08354 | -3.1980362 | -3.7187836 | -0.0031258781 | 0 | 0 | -0.0007294169 | -10.736107 | 6.5817456 | 271.06665 | 273.60486 | -4.3177791
181.08356 | -3.1980362 | -3.7248328 | 0.0012349195 | 0 | 0 | -0.0007297165 | -10.736107 | 6.5838552 | 271.06595 | 273.60443 | -4.317771
181.08358 | -3.1980362 | -3.7253668 | 0.010339883 | 0 | 0 | -0.00072944985 | -10.736107 | 6.5883012 | 271.06528 | 273.60403 | -4.3177705
181.0836 | -3.1980362 | -3.7187817 | 0.01039028 | 0 | 0 | 0.0011258452 | -10.736107 | 6.580153 | 271.06458 | 273.60361 | -4.3177705
181.08362 | -3.1980362 | -3.7248335 | -0.0034172875 | 0 | 0 | 0.0012861938 | -10.736107 | 6.5837049 | 271.0639 | 273.60321 | -4.3177705
181.08364 | -3.1980364 | -3.7319891 | -0.0038831329 | 0 | 0 | 0.0012965878 | -10.736107 | 6.5840282 | 271.0632 | 273.60278 | -4.3177705
181.08366 | -3.1980364 | -3.7259781 | 0.0048146225 | 0 | 0 | 0.0012971866 | -10.736107 | 6.5883117 | 271.06253 | 273.60239 | -4.3170552
181.08368 | -3.1980364 | -3.7453065 | 0.0019361265 | 0 | 0 | 0.0012970647 | -10.736116 | 6.5737576 | 271.06183 | 273.60196 | -4.3162794
181.0837 | -3.1980364 | -3.7337451 | -0.0019579998 | 0 | 0 | 0.00028545622 | -10.79336 | 6.5874171 | 271.06116 | 273.60156 | -4.3176427
181.08372 | -3.1980364 | -3.7260907 | 0.0071506537 | 0 | 0 | 0.00019802534 | -10.798308 | 6.5843606 | 271.06046 | 273.60114 | -4.3163328
181.08374 | -3.1980364 | -3.7386937 | 0.013025861 | 0 | 0 | 0.00019235801 | -10.798629 | 6.588335 | 271.05978 | 273.60074 | -4.3176465
181.08376 | -3.1980364 | -3.7464175 | 0.0033509259 | 0 | 0 | 0.00019203147 | -10.798647 | 6.5865517 | 271.05908 | 273.60031 | -4.3177624
181.08378 | -3.1980364 | -3.7404413 | -0.0054822611 | 0 | 0 | 0.00019188524 | -10.798645 | 6.5821261 | 271.05841 | 273.59991 | -4.3163409
181.0838 | -3.1980364 | -3.7465315 | 0.0024852697 | 0 | 0 | -0.00065180141 | -10.779564 | 6.5838799 | 271.05771 | 273.59949 | -4.3176465
181.08382 | -3.1980364 | -3.7470703 | 0.0039155539 | 0 | 0 | -0.00072471908 | -10.777914 | 6.5883036 | 271.05704 | 273.59909 | -4.3177624
181.08384 | -3.1980367 | -3.7537251 | -0.0032351622 | 0 | 0 | -0.00072944572 | -10.777808 | 6.5844188 | 271.05634 | 273.59866 | -4.31777
181.08386 | -3.1980367 | -3.7476816 | 0.0012280504 | 0 | 0 | -0.00072971807 | -10.777801 | 6.5883374 | 271.05566 | 273.59827 | -4.3177705
181.08388 | -3.1980367 | -3.7670093 | 0.012517144 | 0 | 0 | -0.00072941155 | -10.777813 | 6.5801554 | 271.05496 | 273.59784 | -4.3177705
181.0839 | -3.1980367 | -3.7620697 | 0.0084005967 | 0 | 0 | 0.0013785723 | -10.854138 | 6.5837054 | 271.05429 | 273.59744 | -4.3184853
181.08392 | -3.1980367 | -3.7616057 | -0.0028670388 | 0 | 0 | 0.00156076 | -10.860734 | 6.5840278 | 271.05359 | 273.59702 | -4.317832
181.08394 | -3.1980367 | -3.7549529 | -0.003832082 | 0 | 0 | 0.0015725697 | -10.861162 | 6.5840492 | 271.05292 | 273.59662 | -4.3177748
181.08396 | -3.1980367 | -3.7477605 | 0.0033648964 | 0 | 0 | 0.00157325 | -10.861187 | 6.5883136 | 271.05222 | 273.59619 | -4.3177705
181.08398 | -3.1980367 | -3.7670166 | -0.0018199163 | 0 | 0 | 0.0015730299 | -10.861188 | 6.5801544 | 271.05154 | 273.59579 | -4.3177705
181.084 | -3.1980367 | -3.7819355 | -0.0030060872 | 0 | 0 | -0.00011299413 | -10.861188 | 6.5858374 | 271.05084 | 273.59537 | -4.3177705
181.08402 | -3.1980369 | -3.7765701 | 0.0077931397 | 0 | 0 | -0.00025871306 | -10.861188 | 6.5842128 | 271.05017 | 273.59497 | -4.3177705
181.08404 | -3.1980369 | -3.7893202 | 0.011631422 | 0 | 0 | -0.00026815868 | -10.861188 | 6.588326 | 271.04999 | 273.59488 | -4.3170552
181.08406 | -3.1980369 | -3.7904329 | 0.001776762 | 0 | 0 | -0.00026870292 | -10.861188 | 6.5886841 | 271.0498 | 273.59479 | -4.317709
181.08408 | -3.1980369 | -3.7971258 | -0.0048896507 | 0 | 0 | -0.00026878377 | -10.8612 | 6.5844426 | 271.04962 | 273.5947 | -4.3177662
181.0841 | -3.1980369 | -3.7910819 | 0.0010878338 | 0 | 0 | -0.00060633867 | -10.937525 | 6.5840755 | 271.04944 | 273.5946 | -4.3163409
181.08412 | -3.1980369 | -3.7971694 | 0.0045200586 | 0 | 0 | -0.00063551264 | -10.944121 | 6.5819192 | 271.04926 | 273.59451 | -4.3176465
181.08414 | -3.1980369 | -3.8043277 | -0.0024546587 | 0 | 0 | -0.00063740375 | -10.944549 | 6.5838656 | 271.04907 | 273.59442 | -4.3177624
181.08416 | -3.1980369 | -3.8049352 | 0.0027459732 | 0 | 0 | -0.00063751271 | -10.944574 | 6.5840378 | 271.04889 | 273.59433 | -4.31777
181.08418 | -3.1980369 | -3.8049753 | 0.011920379 | 0 | 0 | -0.00063722301 | -10.944578 | 6.5819173 | 271.04871 | 273.59424 | -4.3177705
181.0842 | -3.1980369 | -3.8115976 | 0.0068932949 | 0 | 0 | 0.001302049 | -10.963659 | 6.5838652 | 271.04852 | 273.59415 | -4.3177705
181.08422 | -3.1980371 | -3.8055511 | -0.0051749214 | 0 | 0 | 0.0014696557 | -10.965309 | 6.5797725 | 271.04834 | 273.59406 | -4.3184853
181.08424 | -3.1980371 | -3.8182592 | -0.0033031953 | 0 | 0 | 0.00148052 | -10.965415 | 6.5794168 | 271.04816 | 273.59396 | -4.317832
181.08426 | -3.1980371 | -3.8259878 | 0.004140974 | 0 | 0 | 0.0014811461 | -10.965422 | 6.5879226 | 271.04797 | 273.59387 | -4.3184891
181.08428 | -3.1980371 | -3.8133922 | -0.0032053136 | 0 | 0 | 0.00148091 | -10.965425 | 6.5886588 | 271.04779 | 273.59378 | -4.3178325
181.0843 | -3.1980371 | -3.8255301 | -0.0016747162 | 0 | 0 | -0.00028950756 | -10.984506 | 6.5887055 | 271.04761 | 273.59369 | -4.3177748
181.08432 | -3.1980371 | -3.8199835 | 0.0079107955 | 0 | 0 | -0.0004425204 | -10.986156 | 6.5844431 | 271.04742 | 273.5936 | -4.3177705
181.08434 | -3.1980371 | -3.8327239 | 0.011638773 | 0 | 0 | -0.00045243884 | -10.986262 | 6.581944 | 271.04724 | 273.59351 | -4.3170552
181.08436 | -3.1980371 | -3.8338361 | -0.00040080617 | 0 | 0 | -0.00045301029 | -10.986269 | 6.5881324 | 271.04706 | 273.59341 | -4.317709
181.08438 | -3.1980371 | -3.8405287 | -0.0050777555 | 0 | 0 | -0.0004530669 | -10.986281 | 6.5844069 | 271.04688 | 273.59332 | -4.3177662
181.0844 | -3.1980374 | -3.8344839 | 0.0018015887 | 0 | 0 | -0.00062192167 | -11.062606 | 6.584074 | 271.04669 | 273.59323 | -4.3191996
181.08442 | -3.1980374 | -3.8339498 | 0.0024038942 | 0 | 0 | -0.00063651538 | -11.069202 | 6.588315 | 271.04651 | 273.59314 | -4.3186078
181.08444 | -3.1980374 | -3.8405342 | -0.0040904819 | 0 | 0 | -0.00063746131 | -11.06963 | 6.5822864 | 271.04633 | 273.59305 | -4.3164105
181.08446 | -3.1980374 | -3.827863 | 0.0033348231 | 0 | 0 | -0.00063751586 | -11.069655 | 6.5817575 | 271.04614 | 273.59296 | -4.3176522
181.08448 | -3.1980374 | -3.8333776 | 0.011973993 | 0 | 0 | -0.00063722325 | -11.069653 | 6.5881205 | 271.04596 | 273.59286 | -4.3191919
181.0845 | -3.1980374 | -3.8404989 | 0.0047187358 | 0 | 0 | 0.001302049 | -11.050572 | 6.5886703 | 271.04578 | 273.59277 | -4.3186083
181.08452 | -3.1980374 | -3.8411043 | -0.0060883905 | 0 | 0 | 0.0014696557 | -11.048922 | 6.5823083 | 271.04559 | 273.59268 | -4.3192692
181.08454 | -3.1980374 | -3.8411422 | -0.0033781941 | 0 | 0 | 0.00148052 | -11.048816 | 6.5774937 | 271.04541 | 273.59259 | -4.3193278
181.08456 | -3.1980374 | -3.8345234 | 0.0034099193 | 0 | 0 | 0.0014811461 | -11.048809 | 6.5834861 | 271.04523 | 273.5925 | -4.3193316
181.08458 | -3.1980374 | -3.833951 | -0.0032684668 | 0 | 0 | 0.00148091 | -11.048809 | 6.581881 | 271.04504 | 273.59241 | -4.3179026
181.0846 | -3.1980376 | -3.8339131 | -0.0024048665 | 0 | 0 | -0.00028950756 | -11.048809 | 6.5817318 | 271.04486 | 273.59232 | -4.3177791
181.08462 | -3.1980376 | -3.8272917 | 0.0092990696 | 0 | 0 | -0.0004425204 | -11.048809 | 6.5838532 | 271.04468 | 273.59222 | -4.317771
181.08464 | -3.1980376 | -3.8399618 | 0.0088557489 | 0 | 0 | -0.00045243884 | -11.048809 | 6.5819044 | 271.04449 | 273.59213 | -4.3184853
181.08466 | -3.1980376 | -3.8410673 | -0.0013704292 | 0 | 0 | -0.00045301029 | -11.048809 | 6.5796003 | 271.04431 | 273.59204 | -4.317832
181.08468 | -3.1980376 | -3.8278966 | -0.0066081765 | 0 | 0 | -0.00045309262 | -11.048806 | 6.5836701 | 271.04413 | 273.59195 | -4.3177748
181.0847 | -3.1980376 | -3.8267562 | 0.00094474014 | 0 | 0 | -0.00079070142 | -11.029725 | 6.5882907 | 271.04395 | 273.59186 | -4.3177705
181.08472 | -3.1980376 | -3.8266826 | 0.0016064179 | 0 | 0 | -0.00081988017 | -11.028075 | 6.5886822 | 271.04376 | 273.59177 | -4.3184853
181.08474 | -3.1980376 | -3.8266752 | -0.0041575842 | 0 | 0 | -0.00082177151 | -11.027969 | 6.5865731 | 271.04358 | 273.59167 | -4.3192616
181.08476 | -3.1980376 | -3.8068125 | 0.004782849 | 0 | 0 | -0.00082188047 | -11.027962 | 6.5778627 | 271.0434 | 273.59158 | -4.3178983
181.08478 | -3.1980379 | -3.8117163 | 0.010647342 | 0 | 0 | -0.00082159071 | -11.027956 | 6.5877748 | 271.04321 | 273.59149 | -4.3192081
181.0848 | -3.1980379 | -3.8055558 | 0.0031494456 | 0 | 0 | 0.0011180538 | -10.989794 | 6.5822511 | 271.04303 | 273.5914 | -4.3178945
181.08482 | -3.1980379 | -3.8050141 | -0.0076739904 | 0 | 0 | 0.0012856924 | -10.986496 | 6.5817556 | 271.04285 | 273.59131 | -4.3177786
181.08484 | -3.1980379 | -3.8049788 | -0.0027861358 | 0 | 0 | 0.001296559 | -10.986282 | 6.5859871 | 271.04266 | 273.59122 | -4.317771
181.08486 | -3.1980379 | -3.8049777 | 0.0027378823 | 0 | 0 | 0.0012971851 | -10.98627 | 6.5842214 | 271.04248 | 273.59113 | -4.3177705
181.08488 | -3.1980379 | -3.8115962 | -0.0026022291 | 0 | 0 | 0.0012969875 | -10.986269 | 6.5819287 | 271.0423 | 273.59103 | -4.3177705
181.0849 | -3.1980379 | -3.7923055 | -0.0023460302 | 0 | 0 | -0.00022072632 | -10.986269 | 6.5817347 | 271.04211 | 273.59094 | -4.3177705
181.08492 | -3.1980379 | -3.7972469 | 0.0093029095 | 0 | 0 | -0.00035189863 | -10.986269 | 6.5859861 | 271.04193 | 273.59085 | -4.3163419
181.08494 | -3.1980379 | -3.7977092 | 0.0088555282 | 0 | 0 | -0.00036040132 | -10.986269 | 6.5820894 | 271.04175 | 273.59076 | -4.3183613
181.08496 | -3.1980379 | -3.7911186 | -0.0042746067 | 0 | 0 | -0.00036089122 | -10.986269 | 6.5817451 | 271.04156 | 273.59067 | -4.3178239
181.08498 | -3.1980379 | -3.7905474 | -0.0061336416 | 0 | 0 | -0.00036096913 | -10.98626 | 6.588119 | 271.04138 | 273.59058 | -4.317059
181.085 | -3.1980379 | -3.7838893 | 0.0017172338 | 0 | 0 | -0.00069855084 | -10.929016 | 6.5844064 | 271.0412 | 273.59048 | -4.3184233
181.08502 | -3.1980379 | -3.7833147 | 0.00021973965 | 0 | 0 | -0.00072772719 | -10.924067 | 6.5883374 | 271.04102 | 273.59039 | -4.3171134
181.08504 | -3.1980379 | -3.7832756 | -0.0042788745 | 0 | 0 | -0.00072961836 | -10.923747 | 6.5822887 | 271.04083 | 273.5903 | -4.3177128
181.08506 | -3.1980379 | -3.7700312 | 0.0047748447 | 0 | 0 | -0.00072972733 | -10.923729 | 6.5881538 | 271.04065 | 273.59021 | -4.3177667
181.08508 | -3.1980379 | -3.7688856 | 0.0099205971 | 0 | 0 | -0.0007294633 | -10.923719 | 6.5822754 | 271.04047 | 273.59012 | -4.3177705
181.0851 | -3.1980379 | -3.7621891 | 0.0030866498 | 0 | 0 | 0.0010415055 | -10.866476 | 6.5817571 | 271.04028 | 273.59003 | -4.3177705
181.08512 | -3.1980379 | -3.7549913 | -0.00767795 | 0 | 0 | 0.001194566 | -10.861528 | 6.5881195 | 271.0401 | 273.58994 | -4.3191996
181.08514 | -3.1980379 | -3.7543838 | -0.0020600823 | 0 | 0 | 0.0012044875 | -10.861207 | 6.5822744 | 271.03992 | 273.58984 | -4.3193235
181.08516 | -3.1980379 | -3.7675838 | 0.0028003096 | 0 | 0 | 0.0012050591 | -10.861189 | 6.5881538 | 271.03973 | 273.58975 | -4.3179021
181.08518 | -3.1980381 | -3.7488637 | -0.0047758403 | 0 | 0 | 0.0012048329 | -10.861179 | 6.5865412 | 271.03955 | 273.58966 | -4.3177791
181.0852 | -3.1980381 | -3.753839 | -0.00035613461 | 0 | 0 | -0.00048172942 | -10.803936 | 6.5885215 | 271.03937 | 273.58957 | -4.3192
181.08522 | -3.1980381 | -3.7344408 | 0.008752563 | 0 | 0 | -0.00062749488 | -10.798988 | 6.5801678 | 271.03918 | 273.58948 | -4.3178945
181.08524 | -3.1980381 | -3.7327549 | 0.008077858 | 0 | 0 | -0.00063694344 | -10.798667 | 6.5879712 | 271.039 | 273.58939 | -4.3184934
181.08526 | -3.1980381 | -3.7326446 | -0.0050668484 | 0 | 0 | -0.00063748792 | -10.798649 | 6.5886607 | 271.03882 | 273.58929 | -4.3178329
181.08528 | -3.1980381 | -3.7260189 | -0.0047479928 | 0 | 0 | -0.00063750445 | -10.798639 | 6.5865741 | 271.03864 | 273.5892 | -4.3177748
181.0853 | -3.1980381 | -3.738688 | 0.002563898 | 0 | 0 | -0.00055304449 | -10.741395 | 6.5885248 | 271.03845 | 273.58911 | -4.3177705
181.08532 | -3.1980381 | -3.7331741 | 0.00029010593 | 0 | 0 | -0.00054574473 | -10.736447 | 6.5886965 | 271.03827 | 273.58902 | -4.3177705
181.08534 | -3.1980381 | -3.7326729 | -0.0057269312 | 0 | 0 | -0.00054527156 | -10.736126 | 6.584444 | 271.03809 | 273.58893 | -4.3191996
181.08536 | -3.1980383 | -3.7260187 | 0.0046496717 | 0 | 0 | -0.00054524431 | -10.736108 | 6.5883403 | 271.0379 | 273.58884 | -4.3178945
181.08538 | -3.1980383 | -3.7254434 | 0.01063843 | 0 | 0 | -0.00054498576 | -10.736107 | 6.5886855 | 271.03772 | 273.58875 | -4.3177786
181.0854 | -3.1980383 | -3.718785 | 0.00097031018 | 0 | 0 | 0.0011414435 | -10.736107 | 6.588707 | 271.03754 | 273.58865 | -4.317771
181.08542 | -3.1980383 | -3.7182114 | -0.0064092004 | 0 | 0 | 0.0012871975 | -10.736107 | 6.5823126 | 271.03735 | 273.58856 | -4.3177705
181.08544 | -3.1980383 | -3.7247927 | 0.00095767708 | 0 | 0 | 0.0012966454 | -10.736107 | 6.5881557 | 271.03717 | 273.58847 | -4.3177705
181.08546 | -3.1980383 | -3.7055011 | 0.0023334427 | 0 | 0 | 0.0012971897 | -10.736107 | 6.5886731 | 271.03699 | 273.58838 | -4.3177705
181.08548 | -3.1980383 | -3.7170658 | -0.0040954375 | 0 | 0 | 0.0012969621 | -10.736104 | 6.5887065 | 271.0368 | 273.58829 | -4.3191996
181.0855 | -3.1980383 | -3.7313404 | 0.0004301536 | 0 | 0 | -0.00038946554 | -10.717023 | 6.5823121 | 271.03662 | 273.5882 | -4.3193235
181.08552 | -3.1980383 | -3.7126892 | 0.010997864 | 0 | 0 | -0.00053521944 | -10.715373 | 6.5838914 | 271.03644 | 273.5881 | -4.3193312
181.08554 | -3.1980383 | -3.7110496 | 0.0068178894 | 0 | 0 | -0.00054466736 | -10.715267 | 6.5840406 | 271.03625 | 273.58801 | -4.3193316
181.08556 | -3.1980386 | -3.7043257 | -0.0051800488 | 0 | 0 | -0.00054521178 | -10.71526 | 6.5861807 | 271.03607 | 273.58792 | -4.3193316
181.08558 | -3.1980386 | -3.730232 | -0.0054818131 | 0 | 0 | -0.00054525398 | -10.715266 | 6.5799704 | 271.03589 | 273.58783 | -4.3186164
181.0856 | -3.1980386 | -3.7324836 | 0.0017749281 | 0 | 0 | -0.00062971708 | -10.753429 | 6.5879583 | 271.03571 | 273.58774 | -4.3192701
181.08562 | -3.1980386 | -3.73263 | -0.0019543637 | 0 | 0 | -0.00063701696 | -10.756727 | 6.5886607 | 271.03552 | 273.58765 | -4.3178983
181.08564 | -3.1980386 | -3.7326374 | -0.0037403859 | 0 | 0 | -0.00063749013 | -10.756941 | 6.5887055 | 271.03534 | 273.58755 | -4.3192081
181.08566 | -3.1980386 | -3.7260165 | 0.0062772599 | 0 | 0 | -0.00063751737 | -10.756953 | 6.5823121 | 271.03516 | 273.58746 | -4.319324
181.08568 | -3.1980386 | -3.7254443 | 0.01077539 | 0 | 0 | -0.00063724897 | -10.756951 | 6.5881553 | 271.03497 | 273.58737 | -4.3179016
181.0857 | -3.1980386 | -3.7254081 | 0.00097899721 | 0 | 0 | 0.0011336417 | -10.73787 | 6.5844088 | 271.03479 | 273.58728 | -4.31635
181.08572 | -3.1980386 | -3.7320273 | -0.0071350941 | 0 | 0 | 0.0012866954 | -10.73622 | 6.586206 | 271.03461 | 273.58719 | -4.3190765
181.08574 | -3.1980388 | -3.7326014 | 0.00016842263 | 0 | 0 | 0.0012966165 | -10.736114 | 6.5863681 | 271.03442 | 273.5871 | -4.3193154
181.08576 | -3.1980388 | -3.7458811 | 0.00081402791 | 0 | 0 | 0.0012971881 | -10.736107 | 6.58851 | 271.03424 | 273.58701 | -4.3193307
181.08578 | -3.1980388 | -3.7470255 | -0.004225173 | 0 | 0 | 0.0012969619 | -10.736116 | 6.5780344 | 271.03406 | 273.58691 | -4.3179026
181.0858 | -3.1980388 | -3.7338595 | 0.0011479465 | 0 | 0 | -0.00038946565 | -10.79336 | 6.5835233 | 271.03387 | 273.58682 | -4.3177791
181.08582 | -3.1980388 | -3.7459629 | 0.010333977 | 0 | 0 | -0.0005352195 | -10.798308 | 6.5882807 | 271.03369 | 273.58673 | -4.317771
181.08584 | -3.1980388 | -3.7536533 | 0.0074854484 | 0 | 0 | -0.00054466736 | -10.798629 | 6.5886822 | 271.03351 | 273.58664 | -4.3184853
181.08586 | -3.1980388 | -3.7476761 | -0.0051206704 | 0 | 0 | -0.00054521178 | -10.798647 | 6.5908399 | 271.03333 | 273.58655 | -4.3192616
181.08588 | -3.1980388 | -3.7603877 | -0.0025733337 | 0 | 0 | -0.00054520252 | -10.798654 | 6.588892 | 271.03314 | 273.58646 | -4.3178983
181.0859 | -3.1980388 | -3.7614975 | 0.0042040632 | 0 | 0 | -0.00029211221 | -10.836816 | 6.5801916 | 271.03296 | 273.58636 | -4.3184934
181.08592 | -3.1980388 | -3.7615695 | -0.0024761287 | 0 | 0 | -0.0002702382 | -10.840114 | 6.5858388 | 271.03278 | 273.58627 | -4.3178329
181.08594 | -3.1980391 | -3.7615747 | -0.0037895741 | 0 | 0 | -0.00026882032 | -10.840328 | 6.5799479 | 271.03259 | 273.58618 | -4.3177748
181.08596 | -3.1980391 | -3.7681994 | 0.0091782454 | 0 | 0 | -0.0002687386 | -10.84034 | 6.585825 | 271.03241 | 273.58609 | -4.3177705
181.08598 | -3.1980391 | -3.7886338 | 0.011026097 | 0 | 0 | -0.00026851572 | -10.840353 | 6.5884757 | 271.03223 | 273.586 | -4.3177705
181.086 | -3.1980391 | -3.7837677 | 0.00027004236 | 0 | 0 | 0.0011648218 | -10.916678 | 6.5844302 | 271.03204 | 273.58591 | -4.3177705
181.08602 | -3.1980391 | -3.7899299 | -0.0057449108 | 0 | 0 | 0.0012887017 | -10.923274 | 6.5883393 | 271.03186 | 273.58582 | -4.3177705
181.08604 | -3.1980391 | -3.7904725 | 0.0017427864 | 0 | 0 | 0.0012967316 | -10.923702 | 6.5844188 | 271.03168 | 273.58572 | -4.3177705
181.08606 | -3.1980391 | -3.7971299 | 0.0031254836 | 0 | 0 | 0.0012971943 | -10.923727 | 6.5798092 | 271.03149 | 273.58563 | -4.3184853
181.08608 | -3.1980391 | -3.8043256 | -0.0040278952 | 0 | 0 | 0.0012969623 | -10.923734 | 6.5836835 | 271.03131 | 273.58554 | -4.317832
181.0861 | -3.1980391 | -3.804934 | 0.004065163 | 0 | 0 | -0.00038946554 | -10.961897 | 6.5882912 | 271.03113 | 273.58545 | -4.3192039
181.08612 | -3.1980393 | -3.7983541 | 0.012037108 | 0 | 0 | -0.00053521944 | -10.965195 | 6.5865493 | 271.03094 | 273.58536 | -4.3193235
181.08614 | -3.1980393 | -3.8110266 | 0.0054491051 | 0 | 0 | -0.00054466736 | -10.965409 | 6.5821257 | 271.03076 | 273.58527 | -4.3179021
181.08616 | -3.1980393 | -3.8121362 | -0.006025163 | 0 | 0 | -0.00054521178 | -10.965421 | 6.5817461 | 271.03058 | 273.58517 | -4.3177791
181.08618 | -3.1980393 | -3.8254485 | -0.0019215366 | 0 | 0 | -0.00054518966 | -10.965431 | 6.5774579 | 271.0304 | 273.58508 | -4.3192
181.0862 | -3.1980393 | -3.8133581 | 0.003535918 | 0 | 0 | -0.00020772788 | -11.022674 | 6.5856166 | 271.03021 | 273.58499 | -4.3186083
181.08622 | -3.1980393 | -3.8321502 | -0.0018083712 | 0 | 0 | -0.00017856181 | -11.027622 | 6.5841985 | 271.03003 | 273.5849 | -4.3178401
181.08624 | -3.1980393 | -3.8271756 | -0.00082635181 | 0 | 0 | -0.00017667127 | -11.027943 | 6.5840607 | 271.02985 | 273.58481 | -4.3170605
181.08626 | -3.1980393 | -3.8267148 | 0.0094331028 | 0 | 0 | -0.00017656232 | -11.027961 | 6.5883155 | 271.02966 | 273.58472 | -4.317709
181.08628 | -3.1980393 | -3.8531663 | 0.01104237 | 0 | 0 | -0.00017635085 | -11.027974 | 6.5886827 | 271.02948 | 273.58463 | -4.3191957
181.0863 | -3.1980393 | -3.8422117 | -0.0011814736 | 0 | 0 | 0.0011726153 | -11.104299 | 6.5823112 | 271.0293 | 273.58453 | -4.317894
181.08632 | -3.1980395 | -3.8412182 | -0.0051441141 | 0 | 0 | 0.0012892032 | -11.110896 | 6.5881548 | 271.02911 | 273.58444 | -4.3177786
181.08634 | -3.1980395 | -3.8610134 | 0.0017975328 | 0 | 0 | 0.0012967605 | -11.111324 | 6.5822759 | 271.02893 | 273.58435 | -4.3184853
181.08636 | -3.1980395 | -3.8428645 | 0.0038555933 | 0 | 0 | 0.0012971959 | -11.111349 | 6.5860224 | 271.02875 | 273.58426 | -4.3192616
181.08638 | -3.1980395 | -3.8545015 | -0.0025131914 | 0 | 0 | 0.0012969881 | -11.11135 | 6.5884891 | 271.02856 | 273.58417 | -4.3178983
181.0864 | -3.1980395 | -3.85554 | 0.0041948226 | 0 | 0 | -0.00022072629 | -11.11135 | 6.5886941 | 271.02838 | 273.58408 | -4.3177791
181.08642 | -3.1980395 | -3.8489881 | 0.012771654 | 0 | 0 | -0.00035189863 | -11.11135 | 6.5823116 | 271.0282 | 273.58398 | -4.317771
181.08644 | -3.1980395 | -3.8550417 | 0.0047862907 | 0 | 0 | -0.00036040132 | -11.11135 | 6.5881557 | 271.02802 | 273.58389 | -4.3177705
181.08646 | -3.1980395 | -3.8621984 | -0.0046320045 | 0 | 0 | -0.00036089122 | -11.11135 | 6.5886722 | 271.02783 | 273.5838 | -4.3177705
181.08648 | -3.1980395 | -3.8628027 | -0.0010735019 | 0 | 0 | -0.00036087912 | -11.111353 | 6.5823092 | 271.02765 | 273.58371 | -4.3177705
181.0865 | -3.1980398 | -3.8429801 | 0.0043328889 | 0 | 0 | -0.00010776601 | -11.130434 | 6.5817575 | 271.02747 | 273.58362 | -4.3177705
181.08652 | -3.1980398 | -3.854507 | -0.0017411854 | 0 | 0 | -8.5890017e-05 | -11.132084 | 6.5774584 | 271.02728 | 273.58353 | -4.3177705
181.08654 | -3.1980398 | -3.8489194 | -0.0015483119 | 0 | 0 | -8.4471998e-05 | -11.13219 | 6.5834842 | 271.0271 | 273.58344 | -4.3177705
181.08656 | -3.1980398 | -3.8484147 | 0.0093703577 | 0 | 0 | -8.4390296e-05 | -11.132197 | 6.5818815 | 271.02692 | 273.58334 | -4.3177705
181.08658 | -3.1980398 | -3.8483806 | 0.0095855156 | 0 | 0 | -8.4218853e-05 | -11.132191 | 6.5838633 | 271.02673 | 273.58325 | -4.3191996
181.0866 | -3.1980398 | -3.8417575 | -0.0027588629 | 0 | 0 | 0.001011722 | -11.094028 | 6.5819058 | 271.02655 | 273.58316 | -4.3178945
181.08662 | -3.1980398 | -3.8411841 | -0.0045512239 | 0 | 0 | 0.0011064415 | -11.09073 | 6.5838647 | 271.02637 | 273.58307 | -4.3177786
181.08664 | -3.1980398 | -3.8345268 | 0.0033032044 | 0 | 0 | 0.0011125813 | -11.090516 | 6.5819049 | 271.02618 | 273.58298 | -4.317771
181.08666 | -3.1980398 | -3.8405733 | 0.0025326919 | 0 | 0 | 0.0011129351 | -11.090504 | 6.5796003 | 271.026 | 273.58289 | -4.3191996
181.08668 | -3.1980398 | -3.8411086 | -0.0040818225 | 0 | 0 | 0.0011127229 | -11.0905 | 6.5815368 | 271.02582 | 273.58279 | -4.3193235
181.0867 | -3.19804 | -3.8411427 | 0.0055133142 | 0 | 0 | -0.00040504485 | -11.071419 | 6.5795765 | 271.02563 | 273.5827 | -4.3193312
181.08672 | -3.19804 | -3.8345234 | 0.012162038 | 0 | 0 | -0.00053622189 | -11.069769 | 6.5858002 | 271.02545 | 273.58261 | -4.3179026
181.08674 | -3.19804 | -3.8339491 | 0.0032792152 | 0 | 0 | -0.00054472487 | -11.069663 | 6.5863423 | 271.02527 | 273.58252 | -4.3177791
181.08676 | -3.19804 | -3.8206697 | -0.0062127137 | 0 | 0 | -0.00054521486 | -11.069656 | 6.58851 | 271.02509 | 273.58243 | -4.3170562
181.08678 | -3.19804 | -3.8195231 | -0.00048198912 | 0 | 0 | -0.00054516416 | -11.069647 | 6.5844321 | 271.0249 | 273.58234 | -4.317709
181.0868 | -3.19804 | -3.8194499 | 0.0036603536 | 0 | 0 | -3.9042367e-05 | -11.012404 | 6.5862074 | 271.02472 | 273.58224 | -4.3177662
181.08682 | -3.19804 | -3.8260665 | -0.0039781774 | 0 | 0 | 4.7005265e-06 | -11.007456 | 6.5885 | 271.02454 | 273.58215 | -4.3191996
181.08684 | -3.19804 | -3.8266356 | -0.00028857894 | 0 | 0 | 7.5359767e-06 | -11.007135 | 6.5822988 | 271.02435 | 273.58206 | -4.3193235
181.08686 | -3.19804 | -3.8068092 | 0.01020969 | 0 | 0 | 7.699351e-06 | -11.007117 | 6.58389 | 271.02417 | 273.58197 | -4.3179021
181.08688 | -3.19804 | -3.8050928 | 0.0096557038 | 0 | 0 | 7.862358e-06 | -11.00711 | 6.5819073 | 271.02399 | 273.58188 | -4.3177791
181.0869 | -3.1980402 | -3.791739 | -0.0027543639 | 0 | 0 | 0.0010195085 | -10.968947 | 6.5859971 | 271.0238 | 273.58179 | -4.3184853
181.08692 | -3.1980402 | -3.7905891 | -0.004550966 | 0 | 0 | 0.0011069425 | -10.965649 | 6.5842218 | 271.02362 | 273.5817 | -4.3192616
181.08694 | -3.1980402 | -3.7971356 | 0.0033028864 | 0 | 0 | 0.0011126101 | -10.965435 | 6.5819292 | 271.02344 | 273.5816 | -4.3178983
181.08696 | -3.1980402 | -3.7977028 | 0.00035382845 | 0 | 0 | 0.0011129366 | -10.965423 | 6.5838671 | 271.02325 | 273.58151 | -4.3177791
181.08698 | -3.1980402 | -3.7911174 | -0.0042699152 | 0 | 0 | 0.001112723 | -10.965416 | 6.5883036 | 271.02307 | 273.58142 | -4.3184853
181.087 | -3.1980402 | -3.7839253 | 0.0069536832 | 0 | 0 | -0.00040504496 | -10.927253 | 6.5886822 | 271.02289 | 273.58133 | -4.317832
181.08702 | -3.1980402 | -3.776696 | 0.012286877 | 0 | 0 | -0.00053622189 | -10.923955 | 6.5823112 | 271.02271 | 273.58124 | -4.3177748
181.08704 | -3.1980402 | -3.7827024 | 0.0032872045 | 0 | 0 | -0.00054472487 | -10.923741 | 6.5881557 | 271.02252 | 273.58115 | -4.3177705
181.08706 | -3.1980402 | -3.7633727 | -0.0069385348 | 0 | 0 | -0.00054521486 | -10.923729 | 6.5886726 | 271.02234 | 273.58105 | -4.3177705
181.08708 | -3.1980405 | -3.7683091 | -0.00054495659 | 0 | 0 | -0.00054516416 | -10.923719 | 6.5844417 | 271.02216 | 273.58096 | -4.3177705
181.0871 | -3.1980405 | -3.7489097 | 0.0022045621 | 0 | 0 | -3.9042367e-05 | -10.866476 | 6.5840764 | 271.02197 | 273.58087 | -4.3177705
181.08712 | -3.1980405 | -3.7538438 | -0.0041036597 | 0 | 0 | 4.7005265e-06 | -10.861528 | 6.5861845 | 271.02179 | 273.58078 | -4.3177705
181.08714 | -3.1980405 | -3.7476852 | 0.0011558516 | 0 | 0 | 7.5359767e-06 | -10.861207 | 6.5884995 | 271.02161 | 273.58069 | -4.3191996
181.08716 | -3.1980405 | -3.7471437 | 0.010334432 | 0 | 0 | 7.699351e-06 | -10.861189 | 6.588695 | 271.02142 | 273.5806 | -4.3193235
181.08718 | -3.1980405 | -3.7471066 | 0.0074853627 | 0 | 0 | 7.8238309e-06 | -10.861179 | 6.5844436 | 271.02124 | 273.58051 | -4.3179021
181.0872 | -3.1980405 | -3.7338612 | -0.0058463258 | 0 | 0 | 0.00076668081 | -10.803936 | 6.5883398 | 271.02106 | 273.58041 | -4.3170638
181.08722 | -3.1980405 | -3.7260973 | -0.0040879766 | 0 | 0 | 0.00083226693 | -10.798988 | 6.5865517 | 271.02087 | 273.58032 | -4.317709
181.08724 | -3.1980405 | -3.7386899 | 0.0026221755 | 0 | 0 | 0.0008365183 | -10.798667 | 6.5842581 | 271.02069 | 273.58023 | -4.3177662
181.08726 | -3.1980405 | -3.7199297 | -0.0011574625 | 0 | 0 | 0.00083676318 | -10.798649 | 6.5797987 | 271.02051 | 273.58014 | -4.3177705
181.08728 | -3.1980407 | -3.7182856 | -0.0036730932 | 0 | 0 | 0.00083659653 | -10.798636 | 6.583683 | 271.02032 | 273.58005 | -4.3191996
181.0873 | -3.1980407 | -3.7247989 | 0.0062816986 | 0 | 0 | -0.00034399072 | -10.722311 | 6.5861578 | 271.02014 | 273.57996 | -4.3178945
181.08732 | -3.1980407 | -3.7187445 | 0.011501927 | 0 | 0 | -0.00044602607 | -10.715714 | 6.5799685 | 271.01996 | 273.57986 | -4.3177786
181.08734 | -3.1980407 | -3.7248294 | 0.001041892 | 0 | 0 | -0.00045264006 | -10.715286 | 6.5879579 | 271.01978 | 273.57977 | -4.317771
181.08736 | -3.1980407 | -3.7187455 | -0.006404737 | 0 | 0 | -0.00045302114 | -10.715261 | 6.5843968 | 271.01959 | 273.57968 | -4.3177705
181.08738 | -3.1980407 | -3.7182081 | 0.00023164977 | 0 | 0 | -0.00045296457 | -10.71526 | 6.5904694 | 271.01941 | 273.57959 | -4.3177705
181.0874 | -3.1980407 | -3.7181721 | 0.0022705747 | 0 | 0 | 5.3180149e-05 | -10.71526 | 6.5824723 | 271.01923 | 273.5795 | -4.3184853
181.08742 | -3.1980407 | -3.711549 | -0.0048256838 | 0 | 0 | 9.6924981e-05 | -10.71526 | 6.5881667 | 271.01904 | 273.57941 | -4.3192616
181.08744 | -3.1980407 | -3.7109754 | 0.0010934358 | 0 | 0 | 9.976056e-05 | -10.71526 | 6.5844092 | 271.01886 | 273.57932 | -4.3178983
181.08746 | -3.1980407 | -3.7043166 | 0.011056332 | 0 | 0 | 9.9923942e-05 | -10.71526 | 6.5883379 | 271.01868 | 273.57922 | -4.3192081
181.08748 | -3.1980407 | -3.6971228 | 0.0053697778 | 0 | 0 | 9.9997022e-05 | -10.715251 | 6.5865526 | 271.01849 | 273.57913 | -4.3178945
181.0875 | -3.1980407 | -3.7097559 | -0.0067566871 | 0 | 0 | 0.00052159 | -10.658008 | 6.5885229 | 271.01831 | 273.57904 | -4.3177786
181.08752 | -3.1980407 | -3.7108617 | -0.00343728 | 0 | 0 | 0.0005580273 | -10.65306 | 6.5865645 | 271.01813 | 273.57895 | -4.3192
181.08754 | -3.1980407 | -3.7175531 | 0.0026800034 | 0 | 0 | 0.00056038913 | -10.652739 | 6.5885234 | 271.01794 | 273.57886 | -4.3178949
181.08756 | -3.1980407 | -3.7048903 | -0.0018799583 | 0 | 0 | 0.00056052522 | -10.652721 | 6.5823002 | 271.01776 | 273.57877 | -4.3206367
181.08758 | -3.1980407 | -3.7236457 | -0.0037354236 | 0 | 0 | 0.00056039123 | -10.652732 | 6.5838909 | 271.01758 | 273.57867 | -4.3187327
181.0876 | -3.1980407 | -3.7186682 | 0.007729996 | 0 | 0 | -0.00036734674 | -10.729057 | 6.5883045 | 271.0174 | 273.57858 | -4.3178482
181.08762 | -3.1980407 | -3.7115836 | 0.010174327 | 0 | 0 | -0.00044752884 | -10.735653 | 6.5886822 | 271.01721 | 273.57849 | -4.3192048
181.08764 | -3.1980407 | -3.7242231 | -0.001253648 | 0 | 0 | -0.00045272635 | -10.736081 | 6.5823112 | 271.01703 | 273.5784 | -4.3193235
181.08766 | -3.198041 | -3.7253296 | -0.0073270458 | 0 | 0 | -0.0004530258 | -10.736106 | 6.5881553 | 271.01685 | 273.57831 | -4.3193312
181.08768 | -3.198041 | -3.7320218 | -0.00057005481 | 0 | 0 | -0.00045297772 | -10.73611 | 6.5844083 | 271.01666 | 273.57822 | -4.3179026
181.0877 | -3.198041 | -3.7259789 | 0.0022028971 | 0 | 0 | -3.1247077e-05 | -10.755191 | 6.584074 | 271.01648 | 273.57813 | -4.3177791
181.08772 | -3.198041 | -3.7386842 | -0.0055562034 | 0 | 0 | 5.2021041e-06 | -10.756841 | 6.588316 | 271.0163 | 273.57803 | -4.317771
181.08774 | -3.198041 | -3.7265537 | 0.001756593 | 0 | 0 | 7.564769e-06 | -10.756947 | 6.5886836 | 271.01611 | 273.57794 | -4.3177705
181.08776 | -3.198041 | -3.7387226 | 0.010388623 | 0 | 0 | 7.7009026e-06 | -10.756954 | 6.5887079 | 271.01593 | 273.57785 | -4.3184853
181.08778 | -3.198041 | -3.7331779 | 0.0045846626 | 0 | 0 | 7.7725344e-06 | -10.756954 | 6.5887089 | 271.01575 | 273.57776 | -4.317832
181.0878 | -3.198041 | -3.7459173 | -0.0060970178 | 0 | 0 | 0.0004295251 | -10.756954 | 6.586576 | 271.01556 | 273.57767 | -4.3177748
181.08782 | -3.198041 | -3.7404084 | -0.0033788003 | 0 | 0 | 0.00046597607 | -10.756954 | 6.58426 | 271.01538 | 273.57758 | -4.3177705
181.08784 | -3.1980412 | -3.7465284 | 0.0026838256 | 0 | 0 | 0.0004683389 | -10.756954 | 6.5883279 | 271.0152 | 273.57748 | -4.3177705
181.08786 | -3.1980412 | -3.7404497 | -0.0018796264 | 0 | 0 | 0.00046847505 | -10.756954 | 6.5865512 | 271.01501 | 273.57739 | -4.3177705
181.08788 | -3.1980412 | -3.7597764 | -0.0030099757 | 0 | 0 | 0.00046836672 | -10.756966 | 6.5821261 | 271.01483 | 273.5773 | -4.3177705
181.0879 | -3.1980412 | -3.7614579 | 0.0077924738 | 0 | 0 | -0.00029079462 | -10.833291 | 6.583879 | 271.01465 | 273.57721 | -4.3191996
181.08792 | -3.1980412 | -3.7615664 | 0.0087266676 | 0 | 0 | -0.00035640708 | -10.839887 | 6.5797749 | 271.01447 | 273.57712 | -4.3186083
181.08794 | -3.1980412 | -3.7549543 | -0.0013786609 | 0 | 0 | -0.00036066011 | -10.840315 | 6.5879455 | 271.01428 | 273.57703 | -4.3178401
181.08796 | -3.1980412 | -3.7742472 | -0.0058831102 | 0 | 0 | -0.00036090519 | -10.84034 | 6.5843954 | 271.0141 | 273.57693 | -4.3177748
181.08798 | -3.1980412 | -3.7825489 | 0.001733589 | 0 | 0 | -0.00036082842 | -10.84035 | 6.5883374 | 271.01392 | 273.57684 | -4.3184853
181.088 | -3.1980412 | -3.7898512 | 0.00094685308 | 0 | 0 | 0.00022967707 | -10.897593 | 6.5865517 | 271.01373 | 273.57675 | -4.317832
181.08802 | -3.1980412 | -3.790467 | -0.004942562 | 0 | 0 | 0.00028071305 | -10.902542 | 6.5821266 | 271.01355 | 273.57666 | -4.3184891
181.08804 | -3.1980414 | -3.7905076 | 0.0032637892 | 0 | 0 | 0.00028402123 | -10.902863 | 6.5881438 | 271.01337 | 273.57657 | -4.319262
181.08806 | -3.1980414 | -3.7971318 | 0.011243798 | 0 | 0 | 0.00028421186 | -10.902881 | 6.5844069 | 271.01318 | 273.57648 | -4.3178983
181.08808 | -3.1980414 | -3.8043256 | 0.0032039434 | 0 | 0 | 0.00028422216 | -10.902891 | 6.5819407 | 271.013 | 273.57639 | -4.3177791
181.0881 | -3.1980414 | -3.8049359 | -0.006944004 | 0 | 0 | 0.00028422268 | -10.960134 | 6.5817356 | 271.01282 | 273.57629 | -4.3192
181.08812 | -3.1980414 | -3.8115947 | -0.0019967572 | 0 | 0 | 0.00028422271 | -10.965082 | 6.588119 | 271.01263 | 273.5762 | -4.3186083
181.08814 | -3.1980414 | -3.7989287 | 0.0035308013 | 0 | 0 | 0.00028422271 | -10.965403 | 6.5886698 | 271.01245 | 273.57611 | -4.3178401
181.08816 | -3.1980414 | -3.8110659 | -0.0039867675 | 0 | 0 | 0.00028422271 | -10.965421 | 6.5780449 | 271.01227 | 273.57602 | -4.3177748
181.08818 | -3.1980414 | -3.8253803 | -0.0017408947 | 0 | 0 | 0.00028415842 | -10.965431 | 6.5856552 | 271.01208 | 273.57593 | -4.3184853
181.0882 | -3.1980414 | -3.826597 | 0.0093579078 | 0 | 0 | -0.00013759804 | -11.022674 | 6.5884638 | 271.0119 | 273.57584 | -4.317832
181.08822 | -3.1980417 | -3.8399177 | 0.0095847994 | 0 | 0 | -0.0001740494 | -11.027622 | 6.5822964 | 271.01172 | 273.57574 | -4.3177748
181.08824 | -3.1980417 | -3.8410656 | -0.0027590117 | 0 | 0 | -0.00017641221 | -11.027943 | 6.5838904 | 271.01154 | 273.57565 | -4.3177705
181.08826 | -3.1980417 | -3.8345199 | -0.0052776244 | 0 | 0 | -0.00017654836 | -11.027961 | 6.5883045 | 271.01135 | 273.57556 | -4.3177705
181.08828 | -3.1980417 | -3.8405731 | 0.0025140343 | 0 | 0 | -0.00017647858 | -11.027968 | 6.5886827 | 271.01117 | 273.57547 | -4.3163414
181.0883 | -3.1980417 | -3.8411095 | 0.0017394531 | 0 | 0 | 0.00032954564 | -11.066131 | 6.5865741 | 271.01099 | 273.57538 | -4.317647
181.08832 | -3.1980417 | -3.8477645 | -0.0048752958 | 0 | 0 | 0.00037328011 | -11.069429 | 6.582128 | 271.0108 | 273.57529 | -4.3199058
181.08834 | -3.1980417 | -3.8417199 | 0.0047207908 | 0 | 0 | 0.000376115 | -11.069643 | 6.5881433 | 271.01062 | 273.5752 | -4.3179555
181.08836 | -3.1980417 | -3.854425 | 0.012095023 | 0 | 0 | 0.00037627833 | -11.069655 | 6.5822749 | 271.01044 | 273.5751 | -4.3192115
181.08838 | -3.1980417 | -3.8422933 | 0.0032749029 | 0 | 0 | 0.00037627431 | -11.069656 | 6.58389 | 271.01025 | 273.57501 | -4.3186092
181.0884 | -3.1980417 | -3.8478413 | -0.0062130718 | 0 | 0 | 0.00029200665 | -11.069656 | 6.5904369 | 271.01007 | 273.57492 | -4.3178401
181.08842 | -3.1980419 | -3.8417234 | -0.0012075489 | 0 | 0 | 0.00028472356 | -11.069656 | 6.5867338 | 271.00989 | 273.57483 | -4.3184896
181.08844 | -3.1980419 | -3.8478053 | 0.0028712566 | 0 | 0 | 0.00028425147 | -11.069656 | 6.582139 | 271.0097 | 273.57474 | -4.319262
181.08846 | -3.1980419 | -3.8483434 | -0.0047713006 | 0 | 0 | 0.00028422425 | -11.069656 | 6.5902772 | 271.00952 | 273.57465 | -4.3193278
181.08848 | -3.1980419 | -3.8549993 | -0.00035576423 | 0 | 0 | 0.00028418421 | -11.069662 | 6.5867233 | 271.00934 | 273.57455 | -4.3193316
181.0885 | -3.1980419 | -3.855572 | 0.0094791977 | 0 | 0 | 3.1087446e-05 | -11.107825 | 6.5821371 | 271.00916 | 273.57446 | -4.3193316
181.08852 | -3.1980419 | -3.8423674 | 0.010318863 | 0 | 0 | 9.212933e-06 | -11.111123 | 6.5838804 | 271.00897 | 273.57437 | -4.3179026
181.08854 | -3.1980419 | -3.8478463 | -0.0034219625 | 0 | 0 | 7.7950099e-06 | -11.111337 | 6.5883036 | 271.00879 | 273.57428 | -4.3177791
181.08856 | -3.1980419 | -3.8483436 | -0.0046099029 | 0 | 0 | 7.7133118e-06 | -11.111349 | 6.5844188 | 271.00861 | 273.57419 | -4.3184853
181.08858 | -3.1980419 | -3.8417563 | 0.003299261 | 0 | 0 | 7.7731765e-06 | -11.111344 | 6.5862064 | 271.00842 | 273.5741 | -4.3192616
181.0886 | -3.1980419 | -3.847806 | 0.0018064037 | 0 | 0 | 0.00042952513 | -11.073181 | 6.5821047 | 271.00824 | 273.57401 | -4.3193278
181.08862 | -3.1980422 | -3.8417201 | -0.0026927711 | 0 | 0 | 0.00046597607 | -11.069883 | 6.5902743 | 271.00806 | 273.57391 | -4.3179021
181.08864 | -3.1980422 | -3.8411798 | 0.0063610016 | 0 | 0 | 0.0004683389 | -11.069669 | 6.5824599 | 271.00787 | 273.57382 | -4.3184938
181.08866 | -3.1980422 | -3.8212824 | 0.012232709 | 0 | 0 | 0.00046847505 | -11.069657 | 6.5881658 | 271.00769 | 273.57373 | -4.3178329
181.08868 | -3.1980422 | -3.8261845 | 0.0032839607 | 0 | 0 | 0.00046845671 | -11.06965 | 6.5886745 | 271.00751 | 273.57364 | -4.3177748
181.0887 | -3.1980422 | -3.8266444 | -0.0047605098 | 0 | 0 | 0.00029980156 | -11.031487 | 6.5908389 | 271.00732 | 273.57355 | -4.3192
181.08872 | -3.1980422 | -3.8200529 | 0.0010961804 | 0 | 0 | 0.00028522511 | -11.028189 | 6.5846281 | 271.00714 | 273.57346 | -4.3193235
181.08874 | -3.1980422 | -3.8128648 | 0.0045204288 | 0 | 0 | 0.00028428028 | -11.027975 | 6.5840869 | 271.00696 | 273.57336 | -4.3193312
181.08876 | -3.1980422 | -3.8321159 | -0.0031804007 | 0 | 0 | 0.00028422583 | -11.027963 | 6.5797882 | 271.00677 | 273.57327 | -4.3193316
181.08878 | -3.1980422 | -3.8139307 | 0.00050537538 | 0 | 0 | 0.00028419719 | -11.027956 | 6.585814 | 271.00659 | 273.57318 | -4.3193316
181.0888 | -3.1980424 | -3.8189411 | 0.012454582 | 0 | 0 | 0.00011551462 | -10.989794 | 6.5884752 | 271.00641 | 273.57309 | -4.3179026
181.08882 | -3.1980424 | -3.7995458 | 0.0083964281 | 0 | 0 | 0.00010093581 | -10.986496 | 6.5865617 | 271.00623 | 273.573 | -4.3177791
181.08884 | -3.1980424 | -3.8044791 | -0.0035934497 | 0 | 0 | 9.9990801e-05 | -10.986282 | 6.5842595 | 271.00604 | 273.57291 | -4.317771
181.08886 | -3.1980424 | -3.7917006 | -0.0031693191 | 0 | 0 | 9.9936347e-05 | -10.98627 | 6.5861955 | 271.00586 | 273.57281 | -4.3191996
181.08888 | -3.1980424 | -3.7972059 | 0.0041501443 | 0 | 0 | 9.9997662e-05 | -10.986263 | 6.5821033 | 271.00568 | 273.57272 | -4.3178945
181.0889 | -3.1980424 | -3.7844636 | 0.00042480679 | 0 | 0 | 0.00052159012 | -10.9481 | 6.5881424 | 271.00549 | 273.57263 | -4.3192081
181.08892 | -3.1980424 | -3.7833509 | -0.0020871582 | 0 | 0 | 0.0005580273 | -10.944802 | 6.5844078 | 271.00531 | 273.57254 | -4.319324
181.08894 | -3.1980424 | -3.7766554 | 0.0085940165 | 0 | 0 | 0.00056038913 | -10.944588 | 6.5883374 | 271.00513 | 273.57245 | -4.3193312
181.08896 | -3.1980424 | -3.7628367 | 0.013150739 | 0 | 0 | 0.00056052522 | -10.944576 | 6.5822887 | 271.00494 | 273.57236 | -4.3193316
181.08898 | -3.1980424 | -3.7616539 | 0.0026328559 | 0 | 0 | 0.00056048122 | -10.94456 | 6.5881548 | 271.00476 | 273.57227 | -4.3179026
181.089 | -3.1980426 | -3.7549553 | -0.0048186081 | 0 | 0 | 0.0002231706 | -10.849154 | 6.5886726 | 271.00458 | 273.57217 | -4.3192086
181.08902 | -3.1980426 | -3.7477586 | 0.0003658752 | 0 | 0 | 0.00019401766 | -10.840908 | 6.5844421 | 271.00439 | 273.57208 | -4.3207531
181.08904 | -3.1980426 | -3.753768 | 0.0030049717 | 0 | 0 | 0.00019212795 | -10.840373 | 6.5883398 | 271.00421 | 273.57199 | -4.3194547
181.08906 | -3.1980426 | -3.7410588 | -0.0025842569 | 0 | 0 | 0.00019201906 | -10.840342 | 6.5865526 | 271.00406 | 273.57193 | -4.318625
181.08908 | -3.1980426 | -3.739948 | 0.0027374907 | 0 | 0 | 0.00019203889 | -10.840332 | 6.5885234 | 271.00388 | 273.57184 | -4.3178411
181.0891 | -3.1980426 | -3.7332549 | 0.011194571 | 0 | 0 | 0.00036070752 | -10.783089 | 6.588697 | 271.00369 | 273.57175 | -4.3177748
181.08912 | -3.1980426 | -3.7326787 | 0.0075568594 | 0 | 0 | 0.00037528516 | -10.778141 | 6.5887089 | 271.00351 | 273.57166 | -4.3177705
181.08914 | -3.1980426 | -3.7326391 | -0.0051159947 | 0 | 0 | 0.00037623008 | -10.77782 | 6.5887094 | 271.00333 | 273.57156 | -4.3177705
181.08916 | -3.1980426 | -3.7193954 | -0.001846895 | 0 | 0 | 0.00037628453 | -10.777802 | 6.5887094 | 271.00314 | 273.57147 | -4.3177705
181.08918 | -3.1980429 | -3.7248709 | 0.0035410034 | 0 | 0 | 0.00037630033 | -10.777795 | 6.5887094 | 271.00296 | 273.57138 | -4.3177705
181.0892 | -3.1980429 | -3.7187457 | 0.00036969059 | 0 | 0 | 0.00046068782 | -10.739632 | 6.5887084 | 271.00278 | 273.57129 | -4.3191996
181.08922 | -3.1980429 | -3.704963 | -0.0020906732 | 0 | 0 | 0.00046798121 | -10.736334 | 6.5823126 | 271.00259 | 273.5712 | -4.3193235
181.08924 | -3.1980429 | -3.6971641 | 0.0093198735 | 0 | 0 | 0.00046845397 | -10.73612 | 6.5838914 | 271.00241 | 273.57111 | -4.3179021
181.08926 | -3.1980429 | -3.7097571 | 0.011761663 | 0 | 0 | 0.00046848124 | -10.736108 | 6.5840406 | 271.00223 | 273.57101 | -4.3177791
181.08928 | -3.1980429 | -3.7042367 | 0.0017851674 | 0 | 0 | 0.0004684313 | -10.736098 | 6.5861821 | 271.00204 | 273.57092 | -4.3184853
181.0893 | -3.1980429 | -3.690495 | -0.0048892782 | 0 | 0 | 0.00013109349 | -10.678855 | 6.5884991 | 271.00186 | 273.57083 | -4.317832
181.08932 | -3.1980429 | -3.6959376 | 0.00036146111 | 0 | 0 | 0.0001019382 | -10.673907 | 6.5886955 | 271.00168 | 273.57074 | -4.3177748
181.08934 | -3.1980429 | -3.6898129 | 0.0037311115 | 0 | 0 | 0.00010004835 | -10.673586 | 6.5887074 | 271.0015 | 273.57065 | -4.3192
181.08936 | -3.1980429 | -3.6892734 | -0.0017951007 | 0 | 0 | 9.9939454e-05 | -10.673568 | 6.5801802 | 271.00131 | 273.57056 | -4.3178945
181.08938 | -3.1980431 | -3.6892362 | 0.0035306187 | 0 | 0 | 9.9984987e-05 | -10.673561 | 6.5879707 | 271.00113 | 273.57047 | -4.3192081
181.0894 | -3.1980431 | -3.6759925 | 0.011261312 | 0 | 0 | 0.00043732257 | -10.635398 | 6.5780001 | 271.00095 | 273.57037 | -4.3178945
181.08942 | -3.1980431 | -3.6814702 | 0.0053831637 | 0 | 0 | 0.00046647782 | -10.6321 | 6.5899177 | 271.00076 | 273.57028 | -4.3192081
181.08944 | -3.1980431 | -3.6885886 | -0.0053037652 | 0 | 0 | 0.00046836771 | -10.631886 | 6.5888314 | 271.00058 | 273.57019 | -4.319324
181.08946 | -3.1980431 | -3.6825733 | -0.00040713866 | 0 | 0 | 0.00046847659 | -10.631874 | 6.5780559 | 271.0004 | 273.5701 | -4.3193312
181.08948 | -3.1980431 | -3.6886613 | 0.0051182355 | 0 | 0 | 0.00046850817 | -10.631873 | 6.5877881 | 271.00021 | 273.57001 | -4.3207607
181.0895 | -3.1980431 | -3.689199 | -0.00022210725 | 0 | 0 | 0.0006371371 | -10.631873 | 6.5865173 | 271.00003 | 273.56992 | -4.3194556
181.08952 | -3.1980431 | -3.6892347 | -0.0021447665 | 0 | 0 | 0.00065171119 | -10.631873 | 6.588521 | 270.99985 | 273.56982 | -4.3193398
181.08954 | -3.1980431 | -3.695857 | 0.0093161929 | 0 | 0 | 0.00065265596 | -10.631873 | 6.5865636 | 270.99966 | 273.56973 | -4.3193321
181.08956 | -3.1980433 | -3.6898103 | 0.011035059 | 0 | 0 | 0.00065271038 | -10.631873 | 6.5799937 | 270.99948 | 273.56964 | -4.3193316
181.08958 | -3.1980433 | -3.7025175 | 0.00099598558 | 0 | 0 | 0.00065262336 | -10.631879 | 6.5836959 | 270.9993 | 273.56955 | -4.3179026
181.0896 | -3.1980433 | -3.7036252 | -0.0056819646 | 0 | 0 | 6.2242769e-05 | -10.670042 | 6.5882916 | 270.99911 | 273.56946 | -4.3184938
181.08962 | -3.1980433 | -3.6904557 | 0.0031985755 | 0 | 0 | 1.1217583e-05 | -10.67334 | 6.5865502 | 270.99893 | 273.56937 | -4.319262
181.08964 | -3.1980433 | -3.6959374 | 0.0032514085 | 0 | 0 | 7.9100873e-06 | -10.673554 | 6.5885229 | 270.99875 | 273.56927 | -4.3193278
181.08966 | -3.1980433 | -3.7030582 | -0.0025681371 | 0 | 0 | 7.7195136e-06 | -10.673566 | 6.5865645 | 270.99857 | 273.56918 | -4.3193316
181.08968 | -3.1980433 | -3.7102864 | 0.0034647023 | 0 | 0 | 7.7734976e-06 | -10.67357 | 6.5863919 | 270.99838 | 273.56909 | -4.3193316
181.0897 | -3.1980433 | -3.724139 | 0.011256837 | 0 | 0 | 0.00042952513 | -10.69265 | 6.5906448 | 270.9982 | 273.569 | -4.3179026
181.08972 | -3.1980433 | -3.7187006 | 0.0039303424 | 0 | 0 | 0.00046597607 | -10.6943 | 6.5888815 | 270.99802 | 273.56891 | -4.3177791
181.08974 | -3.1980433 | -3.7115855 | -0.0054294323 | 0 | 0 | 0.0004683389 | -10.694406 | 6.5908527 | 270.99783 | 273.56882 | -4.3184853
181.08976 | -3.1980436 | -3.7242243 | -0.0011408234 | 0 | 0 | 0.00046847505 | -10.694413 | 6.5888939 | 270.99765 | 273.56873 | -4.3192616
181.08978 | -3.1980436 | -3.7319505 | 0.0043284488 | 0 | 0 | 0.00046849524 | -10.694422 | 6.5887208 | 270.99747 | 273.56863 | -4.3193278
181.0898 | -3.1980436 | -3.7325952 | -0.0024676111 | 0 | 0 | 0.00055275031 | -10.751666 | 6.5865774 | 270.99728 | 273.56854 | -4.3193316
181.08982 | -3.1980436 | -3.7326381 | -0.00088469766 | 0 | 0 | 0.00056003226 | -10.756614 | 6.5863924 | 270.9971 | 273.56845 | -4.3200459
181.08984 | -3.1980436 | -3.7458839 | 0.01015546 | 0 | 0 | 0.00056050427 | -10.756935 | 6.5885119 | 270.99692 | 273.56836 | -4.3179641
181.08986 | -3.1980436 | -3.7536485 | 0.010378742 | 0 | 0 | 0.00056053145 | -10.756953 | 6.5865645 | 270.99673 | 273.56827 | -4.3177829
181.08988 | -3.1980436 | -3.7476759 | -0.00051389943 | 0 | 0 | 0.00056043011 | -10.75696 | 6.5906568 | 270.99655 | 273.56818 | -4.3184857
181.0899 | -3.1980436 | -3.7603896 | -0.0050849565 | 0 | 0 | -0.00011423646 | -10.795123 | 6.5888815 | 270.99637 | 273.56808 | -4.3185468
181.08992 | -3.1980436 | -3.7747428 | 0.0032529936 | 0 | 0 | -0.00017254625 | -10.798421 | 6.5887198 | 270.99619 | 273.56799 | -4.3185511
181.08994 | -3.1980436 | -3.7825794 | 0.0032549966 | 0 | 0 | -0.00017632592 | -10.798635 | 6.5823126 | 270.996 | 273.5679 | -4.3178363
181.08996 | -3.1980436 | -3.7766104 | -0.0025675963 | 0 | 0 | -0.0001765437 | -10.798647 | 6.5860238 | 270.99582 | 273.56781 | -4.3184896
181.08998 | -3.1980436 | -3.7827003 | 0.0056428364 | 0 | 0 | -0.00017642694 | -10.798663 | 6.5863571 | 270.99564 | 273.56772 | -4.3178325
181.09 | -3.1980436 | -3.7832382 | 0.012170515 | 0 | 0 | 0.00066685426 | -10.894069 | 6.588511 | 270.99545 | 273.56763 | -4.3177748
181.09002 | -3.1980436 | -3.7832742 | 0.0040053525 | 0 | 0 | 0.00073973689 | -10.902315 | 6.588697 | 270.99527 | 273.56754 | -4.3177705
181.09004 | -3.1980436 | -3.7898996 | -0.0046983766 | 0 | 0 | 0.00074446131 | -10.90285 | 6.5908399 | 270.99509 | 273.56744 | -4.3184853
181.09006 | -3.1980436 | -3.8037162 | -0.0010780015 | 0 | 0 | 0.00074473349 | -10.902881 | 6.5846291 | 270.9949 | 273.56735 | -4.317832
181.09008 | -3.1980436 | -3.81814 | 0.0028797346 | 0 | 0 | 0.00074469682 | -10.902897 | 6.5883527 | 270.99472 | 273.56726 | -4.3192039
181.0901 | -3.1980436 | -3.8193626 | -0.0040447526 | 0 | 0 | 0.00040744038 | -10.998303 | 6.588686 | 270.99454 | 273.56717 | -4.3186088
181.09012 | -3.1980436 | -3.8326817 | -0.0017445799 | 0 | 0 | 0.00037829211 | -11.006549 | 6.5887074 | 270.99435 | 273.56708 | -4.3178401
181.09014 | -3.1980438 | -3.8205907 | 0.010083865 | 0 | 0 | 0.00037640272 | -11.007084 | 6.5844445 | 270.99417 | 273.56699 | -4.3177748
181.09016 | -3.1980438 | -3.832763 | 0.0089219008 | 0 | 0 | 0.00037629384 | -11.007115 | 6.5883398 | 270.99399 | 273.56689 | -4.3192
181.09018 | -3.1980438 | -3.8338382 | -0.0042701066 | 0 | 0 | 0.00037614655 | -11.007122 | 6.5865526 | 270.9938 | 273.5668 | -4.3193235
181.0902 | -3.1980438 | -3.8405297 | -0.0046807085 | 0 | 0 | -0.00055180333 | -11.045284 | 6.5885224 | 270.99362 | 273.56671 | -4.3193312
181.09022 | -3.1980438 | -3.8411069 | 0.0025682249 | 0 | 0 | -0.00063200371 | -11.048582 | 6.5823011 | 270.99344 | 273.56662 | -4.3186164
181.09024 | -3.1980438 | -3.8477645 | 0.00029057564 | 0 | 0 | -0.00063720235 | -11.048796 | 6.5902877 | 270.99326 | 273.56653 | -4.3178406
181.09026 | -3.1980438 | -3.8417208 | -0.0042741196 | 0 | 0 | -0.00063750189 | -11.048808 | 6.5867252 | 270.99307 | 273.56644 | -4.3192043
181.09028 | -3.1980438 | -3.8610466 | 0.006227049 | 0 | 0 | -0.00063731236 | -11.04882 | 6.5885348 | 270.99289 | 273.56635 | -4.3193235
181.0903 | -3.1980438 | -3.8428657 | 0.011498657 | 0 | 0 | 0.00071212801 | -11.125146 | 6.5929627 | 270.99271 | 273.56625 | -4.3193312
181.09032 | -3.1980438 | -3.8478804 | 0.0032203258 | 0 | 0 | 0.00082875678 | -11.131743 | 6.5933414 | 270.99252 | 273.56616 | -4.3207607
181.09034 | -3.1980441 | -3.8549688 | -0.0076691215 | 0 | 0 | 0.00083631673 | -11.132171 | 6.5891023 | 270.99234 | 273.56607 | -4.3194556
181.09036 | -3.1980441 | -3.8555739 | -0.00060797483 | 0 | 0 | 0.00083675236 | -11.132196 | 6.592998 | 270.99216 | 273.56598 | -4.3193398
181.09038 | -3.1980441 | -3.8688531 | 0.0022004801 | 0 | 0 | 0.0008366988 | -11.1322 | 6.584815 | 270.99197 | 273.56589 | -4.3193321
181.0904 | -3.1980441 | -3.8567586 | -0.004104116 | 0 | 0 | 0.00033094018 | -11.15128 | 6.5883641 | 270.99179 | 273.5658 | -4.3193316
181.09042 | -3.1980441 | -3.8623075 | -0.00029673718 | 0 | 0 | 0.00028722867 | -11.15293 | 6.5865541 | 270.99161 | 273.5657 | -4.3186164
181.09044 | -3.1980441 | -3.8495708 | 0.010208999 | 0 | 0 | 0.00028439527 | -11.153036 | 6.5863914 | 270.99142 | 273.56561 | -4.3192701
181.09046 | -3.1980441 | -3.8683214 | 0.0082036238 | 0 | 0 | 0.000284232 | -11.153043 | 6.5885119 | 270.99124 | 273.56552 | -4.3193278
181.09048 | -3.1980441 | -3.8633461 | -0.0050588092 | 0 | 0 | 0.00028408176 | -11.15304 | 6.5865645 | 270.99106 | 273.56543 | -4.3193316
181.0905 | -3.1980441 | -3.8694999 | -0.0054737013 | 0 | 0 | -0.00064400519 | -11.13396 | 6.5885243 | 270.99088 | 273.56534 | -4.3193316
181.09052 | -3.1980443 | -3.8567979 | 0.0032272183 | 0 | 0 | -0.00072421751 | -11.13231 | 6.5886965 | 270.99069 | 273.56525 | -4.3193316
181.09054 | -3.1980443 | -3.8490665 | -0.001102582 | 0 | 0 | -0.0007294169 | -11.132204 | 6.584444 | 270.99051 | 273.56516 | -4.3193316
181.09056 | -3.1980443 | -3.8418009 | -0.0036692584 | 0 | 0 | -0.0007297165 | -11.132197 | 6.5883403 | 270.99033 | 273.56506 | -4.3193316
181.09058 | -3.1980443 | -3.8411894 | 0.0077342633 | 0 | 0 | -0.00072948838 | -11.132188 | 6.588685 | 270.99014 | 273.56497 | -4.3193316
181.0906 | -3.1980443 | -3.8543916 | 0.010175015 | 0 | 0 | 0.00087305781 | -11.074944 | 6.5865746 | 270.98996 | 273.56488 | -4.3193316
181.09062 | -3.1980443 | -3.8489106 | 0.0016506655 | 0 | 0 | 0.001011562 | -11.069996 | 6.5821276 | 270.98978 | 273.56479 | -4.3200464
181.09064 | -3.1980443 | -3.8351705 | -0.0070760339 | 0 | 0 | 0.0010205398 | -11.069675 | 6.5860114 | 270.98959 | 273.5647 | -4.3193932
181.09066 | -3.1980443 | -3.8406126 | -0.00055356283 | 0 | 0 | 0.0010210571 | -11.069657 | 6.5863562 | 270.98941 | 273.56461 | -4.3193359
181.09068 | -3.1980443 | -3.8278685 | 0.0036556693 | 0 | 0 | 0.001021008 | -11.06965 | 6.5906425 | 270.98923 | 273.56451 | -4.3193316
181.0907 | -3.1980443 | -3.8399971 | -0.0047045052 | 0 | 0 | 0.00051520445 | -11.031487 | 6.5846167 | 270.98904 | 273.56442 | -4.3200464
181.09072 | -3.1980445 | -3.8278291 | 0.001101212 | 0 | 0 | 0.00047148904 | -11.028189 | 6.5883517 | 270.98886 | 273.56433 | -4.3193932
181.09074 | -3.1980445 | -3.839994 | 0.010330722 | 0 | 0 | 0.00046865534 | -11.027975 | 6.5844212 | 270.98868 | 273.56424 | -4.3193359
181.09076 | -3.1980445 | -3.8212025 | 0.0067588654 | 0 | 0 | 0.00046849207 | -11.027963 | 6.5883393 | 270.98849 | 273.56415 | -4.3193316
181.09078 | -3.1980445 | -3.8063147 | -0.0059092189 | 0 | 0 | 0.00046830327 | -11.027953 | 6.588685 | 270.98831 | 273.56406 | -4.3193316
181.0908 | -3.1980445 | -3.8116832 | -0.0048183338 | 0 | 0 | -0.00071278808 | -10.97071 | 6.5887074 | 270.98813 | 273.56396 | -4.3193316
181.09082 | -3.1980445 | -3.8055539 | 0.0025589485 | 0 | 0 | -0.00081486691 | -10.965762 | 6.5844445 | 270.98795 | 273.56387 | -4.3200464
181.09084 | -3.1980445 | -3.8050132 | -0.0026140097 | 0 | 0 | -0.00082148373 | -10.965441 | 6.5883403 | 270.98776 | 273.56378 | -4.3193932
181.09086 | -3.1980445 | -3.7983558 | -0.0030733244 | 0 | 0 | -0.00082186499 | -10.965423 | 6.5886855 | 270.98758 | 273.56369 | -4.3193359
181.09088 | -3.1980445 | -3.7911611 | 0.0070623122 | 0 | 0 | -0.00082164136 | -10.965416 | 6.588707 | 270.9874 | 273.5636 | -4.3193316
181.0909 | -3.1980448 | -3.7971718 | 0.010115606 | 0 | 0 | 0.00078090664 | -10.927253 | 6.5823121 | 270.98721 | 273.56351 | -4.3193316
181.09092 | -3.1980448 | -3.7910805 | 0.00019519168 | 0 | 0 | 0.00091941096 | -10.923955 | 6.5860248 | 270.98703 | 273.56342 | -4.3193316
181.09094 | -3.1980448 | -3.7706809 | -0.0064754379 | 0 | 0 | 0.00092838891 | -10.923741 | 6.590621 | 270.98685 | 273.56332 | -4.3193316
181.09096 | -3.1980448 | -3.7755482 | -0.00049915782 | 0 | 0 | 0.0009289062 | -10.923729 | 6.5888796 | 270.98666 | 273.56323 | -4.3193316
181.09098 | -3.1980448 | -3.7627635 | 0.0022076555 | 0 | 0 | 0.00092884415 | -10.923716 | 6.5887198 | 270.98648 | 273.56314 | -4.3207603
181.091 | -3.1980448 | -3.7550273 | -0.0041033668 | 0 | 0 | 0.00033873206 | -10.847391 | 6.5865769 | 270.9863 | 273.56305 | -4.3180261
181.09102 | -3.1980448 | -3.7477617 | 0.0018823709 | 0 | 0 | 0.00028773004 | -10.840795 | 6.582129 | 270.98611 | 273.56296 | -4.3192167
181.09104 | -3.1980448 | -3.747148 | 0.011848484 | 0 | 0 | 0.00028442405 | -10.840367 | 6.5902758 | 270.98593 | 273.56287 | -4.3207536
181.09106 | -3.1980448 | -3.7471077 | 0.0047104899 | 0 | 0 | 0.00028423357 | -10.840342 | 6.5824599 | 270.98575 | 273.56277 | -4.3194547
181.09108 | -3.1980448 | -3.7404823 | -0.0068150368 | 0 | 0 | 0.00028405609 | -10.840332 | 6.5881653 | 270.98557 | 273.56268 | -4.3193398
181.0911 | -3.198045 | -3.7266674 | -0.0027147029 | 0 | 0 | -0.00081279845 | -10.783089 | 6.5865412 | 270.98538 | 273.56259 | -4.3207612
181.09112 | -3.198045 | -3.725487 | 0.0034686204 | 0 | 0 | -0.0009075969 | -10.778141 | 6.5821257 | 270.9852 | 273.5625 | -4.3194556
181.09114 | -3.198045 | -3.7320306 | -0.0032647431 | 0 | 0 | -0.00091374182 | -10.77782 | 6.5838799 | 270.98502 | 273.56241 | -4.3200545
181.09116 | -3.198045 | -3.7259753 | -0.0031310436 | 0 | 0 | -0.00091409584 | -10.777802 | 6.5883031 | 270.98483 | 273.56232 | -4.3208232
181.09118 | -3.198045 | -3.7121975 | 0.0085102431 | 0 | 0 | -0.00091383222 | -10.777789 | 6.5822864 | 270.98465 | 273.56223 | -4.3201737
181.0912 | -3.198045 | -3.7110181 | 0.010240633 | 0 | 0 | 0.00094156974 | -10.701464 | 6.5881548 | 270.98447 | 273.56213 | -4.3194017
181.09122 | -3.198045 | -3.7109399 | -0.0012490421 | 0 | 0 | 0.0011019277 | -10.694867 | 6.5886731 | 270.98428 | 273.56204 | -4.3193359
181.09124 | -3.198045 | -3.6976953 | -0.0051485668 | 0 | 0 | 0.0011123223 | -10.694439 | 6.5887074 | 270.9841 | 273.56195 | -4.3193316
181.09126 | -3.198045 | -3.7097929 | 0.0010707745 | 0 | 0 | 0.0011129212 | -10.694414 | 6.5887094 | 270.98392 | 273.56186 | -4.3193316
181.09128 | -3.1980453 | -3.7108619 | 0.0023410849 | 0 | 0 | 0.0011128378 | -10.694413 | 6.5887089 | 270.98373 | 273.56177 | -4.3186164
181.0913 | -3.1980453 | -3.7043128 | -0.0026429517 | 0 | 0 | 0.00035429056 | -10.694413 | 6.5865765 | 270.98355 | 273.56168 | -4.3192701
181.09132 | -3.1980453 | -3.7169859 | 0.0027336581 | 0 | 0 | 0.00028873113 | -10.694413 | 6.5863914 | 270.98337 | 273.56158 | -4.3193278
181.09134 | -3.1980453 | -3.7114682 | 0.011193906 | 0 | 0 | 0.00028448153 | -10.694413 | 6.5821161 | 270.98318 | 273.56149 | -4.3193316
181.09136 | -3.1980453 | -3.6844845 | 0.0046524373 | 0 | 0 | 0.00028423665 | -10.694413 | 6.5881438 | 270.983 | 273.5614 | -4.3186164
181.09138 | -3.1980453 | -3.6887848 | -0.0060925526 | 0 | 0 | 0.00028406913 | -10.694404 | 6.5908055 | 270.98282 | 273.56131 | -4.3178406
181.0914 | -3.1980453 | -3.6958277 | -0.0026521517 | 0 | 0 | -0.0007283669 | -10.637161 | 6.5910234 | 270.98264 | 273.56122 | -4.3192043
181.09142 | -3.1980453 | -3.6964266 | 0.0034727878 | 0 | 0 | -0.00081586931 | -10.632213 | 6.5889044 | 270.98245 | 273.56113 | -4.3193235
181.09144 | -3.1980453 | -3.6832249 | -0.0025390738 | 0 | 0 | -0.00082154124 | -10.631892 | 6.5823245 | 270.98227 | 273.56104 | -4.3193312
181.09146 | -3.1980453 | -3.6953242 | -0.0030682224 | 0 | 0 | -0.00082186807 | -10.631874 | 6.5860248 | 270.98209 | 273.56094 | -4.3193316
181.09148 | -3.1980455 | -3.6897736 | 0.0092405956 | 0 | 0 | -0.00082160294 | -10.631873 | 6.5884891 | 270.9819 | 273.56085 | -4.3193316
181.0915 | -3.1980455 | -3.6892712 | 0.01030364 | 0 | 0 | 0.001033714 | -10.631873 | 6.5886955 | 270.98172 | 273.56076 | -4.3186164
181.09152 | -3.1980455 | -3.68924 | -0.0012449602 | 0 | 0 | 0.0011940647 | -10.631873 | 6.5908403 | 270.98154 | 273.56067 | -4.3178406
181.09154 | -3.1980455 | -3.7024782 | -0.0051482208 | 0 | 0 | 0.0012044588 | -10.631873 | 6.5888939 | 270.98135 | 273.56058 | -4.3177748
181.09156 | -3.1980455 | -3.6903825 | 0.0017970754 | 0 | 0 | 0.0012050576 | -10.631873 | 6.5908537 | 270.98117 | 273.56049 | -4.3184853
181.09158 | -3.1980455 | -3.7025547 | 0.0024037461 | 0 | 0 | 0.0012049614 | -10.631879 | 6.586762 | 270.98099 | 273.56039 | -4.3192616
181.0916 | -3.1980455 | -3.703629 | -0.0033638754 | 0 | 0 | 0.00036208055 | -10.670042 | 6.5885358 | 270.9808 | 273.5603 | -4.3186126
181.09162 | -3.1980455 | -3.7037001 | 0.005575716 | 0 | 0 | 0.00028923235 | -10.67334 | 6.5823011 | 270.98062 | 273.56021 | -4.3178401
181.09164 | -3.1980455 | -3.7103274 | 0.012892591 | 0 | 0 | 0.00028451029 | -10.673554 | 6.5881548 | 270.98044 | 273.56012 | -4.3177748
181.09166 | -3.1980455 | -3.7241426 | 0.0047938325 | 0 | 0 | 0.00028423819 | -10.673566 | 6.5865412 | 270.98026 | 273.56003 | -4.3177705
181.09168 | -3.1980457 | -3.7253258 | -0.0068095624 | 0 | 0 | 0.00028405635 | -10.673576 | 6.588522 | 270.98007 | 273.55994 | -4.3191996
181.0917 | -3.1980457 | -3.7386436 | -0.0012618284 | 0 | 0 | -0.00081279845 | -10.730819 | 6.5823007 | 270.97989 | 273.55984 | -4.3178945
181.09172 | -3.1980457 | -3.7331734 | 0.0035940683 | 0 | 0 | -0.0009075969 | -10.735767 | 6.5881548 | 270.97971 | 273.55975 | -4.3177786
181.09174 | -3.1980457 | -3.7459192 | -0.0039824503 | 0 | 0 | -0.00091374182 | -10.736088 | 6.5865407 | 270.97952 | 273.55966 | -4.317771
181.09176 | -3.1980457 | -3.7536516 | -0.00028882452 | 0 | 0 | -0.00091409584 | -10.736106 | 6.5863895 | 270.97934 | 273.55957 | -4.3177705
181.09178 | -3.1980457 | -3.7542963 | 0.010209677 | 0 | 0 | -0.00091380649 | -10.736119 | 6.5842481 | 270.97916 | 273.55948 | -4.3177705
181.0918 | -3.1980457 | -3.7543383 | 0.0096557038 | 0 | 0 | 0.0011102558 | -10.812444 | 6.5840621 | 270.97897 | 273.55939 | -4.3177705
181.09182 | -3.1980457 | -3.7609618 | -0.0027544745 | 0 | 0 | 0.0012851907 | -10.81904 | 6.5819192 | 270.97879 | 273.5593 | -4.3177705
181.09184 | -3.1980457 | -3.7615366 | -0.0052773645 | 0 | 0 | 0.0012965301 | -10.819468 | 6.588131 | 270.97861 | 273.5592 | -4.3177705
181.09186 | -3.198046 | -3.7748153 | 0.0025141588 | 0 | 0 | 0.0012971835 | -10.819493 | 6.5886722 | 270.97842 | 273.55911 | -4.3177705
181.09188 | -3.198046 | -3.7693427 | 0.0024658525 | 0 | 0 | 0.0012970774 | -10.8195 | 6.5908394 | 270.97824 | 273.55902 | -4.3177705
181.0919 | -3.198046 | -3.782088 | -0.004085904 | 0 | 0 | 0.00036986984 | -10.857663 | 6.5888934 | 270.97806 | 273.55893 | -4.3177705
181.09192 | -3.198046 | -3.7898204 | 0.0069656428 | 0 | 0 | 0.00028973358 | -10.860961 | 6.5887213 | 270.97787 | 273.55884 | -4.3177705
181.09194 | -3.198046 | -3.7904673 | 0.012287567 | 0 | 0 | 0.00028453904 | -10.861175 | 6.5887098 | 270.97769 | 273.55875 | -4.3177705
181.09196 | -3.198046 | -3.8037503 | 0.0032874625 | 0 | 0 | 0.00028423977 | -10.861187 | 6.5887094 | 270.97751 | 273.55865 | -4.3177705
181.09198 | -3.198046 | -3.7982769 | -0.0054866984 | 0 | 0 | 0.00028408214 | -10.8612 | 6.5887094 | 270.97733 | 273.55856 | -4.3177705
181.092 | -3.198046 | -3.8044021 | 0.00030691101 | 0 | 0 | -0.00064400519 | -10.937525 | 6.5887094 | 270.97714 | 273.55847 | -4.3177705
181.09202 | -3.198046 | -3.8181837 | 0.0030010128 | 0 | 0 | -0.00072421751 | -10.944121 | 6.5887098 | 270.97696 | 273.55838 | -4.3177705
181.09204 | -3.198046 | -3.8193645 | -0.0033102466 | 0 | 0 | -0.0007294169 | -10.944549 | 6.5908413 | 270.97678 | 273.55829 | -4.3177705
181.09206 | -3.1980462 | -3.8260639 | 0.00049665873 | 0 | 0 | -0.0007297165 | -10.944574 | 6.5888934 | 270.97659 | 273.5582 | -4.3191996
181.09208 | -3.1980462 | -3.8398831 | 0.010276199 | 0 | 0 | -0.00072944985 | -10.944592 | 6.5887213 | 270.97641 | 273.55811 | -4.3178945
181.0921 | -3.1980462 | -3.8410656 | 0.0089343386 | 0 | 0 | 0.0011258452 | -11.059081 | 6.5887098 | 270.97623 | 273.55801 | -4.3177786
181.09212 | -3.1980462 | -3.8477623 | -0.00426928 | 0 | 0 | 0.0012861938 | -11.068975 | 6.5887094 | 270.97604 | 273.55792 | -4.317771
181.09214 | -3.1980462 | -3.8417187 | -0.0039542709 | 0 | 0 | 0.0012965878 | -11.069617 | 6.5887094 | 270.97586 | 273.55783 | -4.3170557
181.09216 | -3.1980462 | -3.8478074 | 0.0033572868 | 0 | 0 | 0.0012971866 | -11.069654 | 6.5887094 | 270.97568 | 273.55774 | -4.3191376
181.09218 | -3.1980462 | -3.8615856 | 0.00035752662 | 0 | 0 | 0.001297039 | -11.069665 | 6.5887098 | 270.97549 | 273.55765 | -4.3164611
181.0922 | -3.1980462 | -3.856144 | -0.0035435292 | 0 | 0 | 0.00011673469 | -11.126909 | 6.5908413 | 270.97531 | 273.55756 | -4.3176546
181.09222 | -3.1980462 | -3.8556499 | 0.006290067 | 0 | 0 | 1.4723793e-05 | -11.131857 | 6.5888934 | 270.97513 | 273.55746 | -4.3184772
181.09224 | -3.1980464 | -3.8688586 | 0.011502629 | 0 | 0 | 8.1113612e-06 | -11.132178 | 6.5887208 | 270.97495 | 273.55737 | -4.3171172
181.09226 | -3.1980464 | -3.8633814 | 0.0024946055 | 0 | 0 | 7.7303621e-06 | -11.132196 | 6.5844455 | 270.97476 | 273.55728 | -4.3177128
181.09228 | -3.1980464 | -3.8695028 | -0.0055537573 | 0 | 0 | 7.6069086e-06 | -11.1322 | 6.5862083 | 270.97458 | 273.55719 | -4.3163376
181.0923 | -3.1980464 | -3.8634214 | 0.00030270647 | 0 | 0 | -0.00066738401 | -11.15128 | 6.588501 | 270.9744 | 273.5571 | -4.3183613
181.09232 | -3.1980464 | -3.8628843 | 0.0037270533 | 0 | 0 | -0.00072572177 | -11.15293 | 6.5886955 | 270.97421 | 273.55701 | -4.3178239
181.09234 | -3.1980464 | -3.862849 | -0.0032472676 | 0 | 0 | -0.00072950328 | -11.153036 | 6.5887084 | 270.97403 | 273.55692 | -4.3192034
181.09236 | -3.1980464 | -3.8628471 | 0.0019534135 | 0 | 0 | -0.00072972116 | -11.153043 | 6.586576 | 270.97385 | 273.55682 | -4.3186088
181.09238 | -3.1980464 | -3.8628471 | 0.011128155 | 0 | 0 | -0.00072943734 | -11.15304 | 6.58426 | 270.97366 | 273.55673 | -4.3192692
181.0924 | -3.1980464 | -3.862849 | 0.0082786409 | 0 | 0 | 0.0012100523 | -11.13396 | 6.5861964 | 270.97348 | 273.55664 | -4.3171835
181.09242 | -3.1980464 | -3.8760905 | -0.0065051937 | 0 | 0 | 0.0013776775 | -11.13231 | 6.5885 | 270.9733 | 273.55655 | -4.3191466
181.09244 | -3.1980464 | -3.8706114 | -0.0019683088 | 0 | 0 | 0.0013885432 | -11.132204 | 6.5865636 | 270.97311 | 273.55646 | -4.3193197
181.09246 | -3.1980464 | -3.8568721 | 0.0035328828 | 0 | 0 | 0.0013891693 | -11.132197 | 6.5906568 | 270.97293 | 273.55637 | -4.3186159
181.09248 | -3.1980464 | -3.8623161 | -0.0010825999 | 0 | 0 | 0.0013889846 | -11.132197 | 6.5867491 | 270.97275 | 273.55627 | -4.3185554
181.0925 | -3.1980464 | -3.8628144 | -0.002942676 | 0 | 0 | -4.4173754e-05 | -11.132197 | 6.5885367 | 270.97256 | 273.55618 | -4.3206949
181.09252 | -3.1980464 | -3.8760886 | 0.007797244 | 0 | 0 | -0.00016803814 | -11.132197 | 6.5908298 | 270.97238 | 273.55609 | -4.3180213
181.09254 | -3.1980464 | -3.8706114 | 0.011631548 | 0 | 0 | -0.00017606714 | -11.132197 | 6.588892 | 270.9722 | 273.556 | -4.3192158
181.09256 | -3.1980464 | -3.856869 | 0.0010504867 | 0 | 0 | -0.00017652976 | -11.132197 | 6.584456 | 270.97202 | 273.55591 | -4.3178949
181.09258 | -3.1980464 | -3.8424506 | -0.0049521998 | 0 | 0 | -0.00017661905 | -11.132188 | 6.5840769 | 270.97183 | 273.55582 | -4.3192081
181.0926 | -3.1980464 | -3.8478503 | 0.0025352675 | 0 | 0 | -0.00059854524 | -11.074944 | 6.5883164 | 270.97165 | 273.55573 | -4.3200383
181.09262 | -3.1980467 | -3.8417227 | 0.0031926066 | 0 | 0 | -0.00063501124 | -11.069996 | 6.5886836 | 270.97147 | 273.55563 | -4.3186784
181.09264 | -3.1980467 | -3.841181 | -0.0032975178 | 0 | 0 | -0.00063737499 | -11.069675 | 6.5887079 | 270.97128 | 273.55554 | -4.3192739
181.09266 | -3.1980467 | -3.8279054 | 0.0026757163 | 0 | 0 | -0.00063751114 | -11.069657 | 6.5887089 | 270.9711 | 273.55545 | -4.3193283
181.09268 | -3.1980467 | -3.8400004 | 0.012642047 | 0 | 0 | -0.00063721015 | -11.069656 | 6.5865769 | 270.97092 | 273.55536 | -4.3193316
181.0927 | -3.1980467 | -3.8344483 | 0.0062303725 | 0 | 0 | 0.0013863688 | -11.069656 | 6.5885239 | 270.97073 | 273.55527 | -4.3193316
181.09272 | -3.1980467 | -3.8273215 | -0.0052334541 | 0 | 0 | 0.0015612617 | -11.069656 | 6.5823002 | 270.97055 | 273.55518 | -4.3186164
181.09274 | -3.1980467 | -3.806854 | -0.0025808483 | 0 | 0 | 0.0015725984 | -11.069656 | 6.5860229 | 270.97037 | 273.55508 | -4.3178411
181.09276 | -3.1980467 | -3.8117175 | 0.0034771247 | 0 | 0 | 0.0015732517 | -11.069656 | 6.5863562 | 270.97018 | 273.55499 | -4.3206334
181.09278 | -3.1980467 | -3.7989335 | -0.0039904257 | 0 | 0 | 0.0015729913 | -11.069639 | 6.5863771 | 270.97 | 273.5549 | -4.3194466
181.0928 | -3.1980467 | -3.7978177 | -0.0024674998 | 0 | 0 | -0.00036612456 | -10.95515 | 6.5799832 | 270.96982 | 273.55481 | -4.3179102
181.09282 | -3.1980469 | -3.7845042 | 0.008569058 | 0 | 0 | -0.00053371757 | -10.945256 | 6.5879588 | 270.96964 | 273.55472 | -4.3192091
181.09284 | -3.1980469 | -3.7899733 | 0.010970976 | 0 | 0 | -0.00054458115 | -10.944614 | 6.5886602 | 270.96945 | 273.55463 | -4.319324
181.09286 | -3.1980469 | -3.7706099 | 0.00026630567 | 0 | 0 | -0.00054520706 | -10.944577 | 6.5865741 | 270.96927 | 273.55453 | -4.3193312
181.09288 | -3.1980469 | -3.782166 | -0.0064705564 | 0 | 0 | -0.00054527953 | -10.944569 | 6.5885248 | 270.96909 | 273.55444 | -4.3193316
181.0929 | -3.1980469 | -3.7699599 | 0.0016799668 | 0 | 0 | -0.00079849683 | -10.906407 | 6.588696 | 270.9689 | 273.55435 | -4.3193316
181.09292 | -3.1980469 | -3.7755027 | 0.002395873 | 0 | 0 | -0.00082038174 | -10.903109 | 6.5823121 | 270.96872 | 273.55426 | -4.3193316
181.09294 | -3.1980469 | -3.7627609 | -0.0048171156 | 0 | 0 | -0.00082180026 | -10.902895 | 6.5902872 | 270.96854 | 273.55417 | -4.3193316
181.09296 | -3.1980469 | -3.7550263 | 0.0039982051 | 0 | 0 | -0.00082188204 | -10.902883 | 6.5824609 | 270.96835 | 273.55408 | -4.3193316
181.09298 | -3.1980469 | -3.7411394 | 0.011307148 | 0 | 0 | -0.00082157803 | -10.902865 | 6.5881662 | 270.96817 | 273.55399 | -4.3207607
181.093 | -3.1980472 | -3.7399545 | 0.0039333627 | 0 | 0 | 0.0012022608 | -10.788376 | 6.5886741 | 270.96799 | 273.55389 | -4.3194556
181.09302 | -3.1980472 | -3.7464993 | -0.0076074703 | 0 | 0 | 0.0013771761 | -10.778482 | 6.5887065 | 270.9678 | 273.5538 | -4.3193398
181.09304 | -3.1980472 | -3.7470644 | -0.0027817402 | 0 | 0 | 0.0013885143 | -10.77784 | 6.5823126 | 270.96762 | 273.55371 | -4.3193321
181.09306 | -3.1980472 | -3.7272356 | 0.0034644168 | 0 | 0 | 0.0013891676 | -10.777803 | 6.5881553 | 270.96744 | 273.55362 | -4.3193316
181.09308 | -3.1980472 | -3.7122784 | -0.0025394447 | 0 | 0 | 0.0013889588 | -10.777789 | 6.5865412 | 270.96725 | 273.55353 | -4.3193316
181.0931 | -3.1980472 | -3.7110207 | -0.0023419606 | 0 | 0 | -0.00021294921 | -10.701464 | 6.5885229 | 270.96707 | 273.55344 | -4.3193316
181.09312 | -3.1980472 | -3.6976986 | 0.0093033668 | 0 | 0 | -0.00035139822 | -10.694867 | 6.588697 | 270.96689 | 273.55334 | -4.3193316
181.09314 | -3.1980472 | -3.7031698 | 0.010307708 | 0 | 0 | -0.00036037259 | -10.694439 | 6.5887089 | 270.96671 | 273.55325 | -4.3200464
181.09316 | -3.1980472 | -3.6970475 | -0.001244837 | 0 | 0 | -0.00036088965 | -10.694414 | 6.5887098 | 270.96652 | 273.55316 | -4.3193932
181.09318 | -3.1980472 | -3.7031283 | -0.0058744969 | 0 | 0 | -0.00036096908 | -10.69441 | 6.5908418 | 270.96634 | 273.55307 | -4.3200502
181.0932 | -3.1980474 | -3.6970441 | 0.0017340838 | 0 | 0 | -0.00069855084 | -10.67533 | 6.5910258 | 270.96616 | 273.55298 | -4.3208232
181.09322 | -3.1980474 | -3.6965077 | 0.00094699045 | 0 | 0 | -0.00072772719 | -10.67368 | 6.5867734 | 270.96597 | 273.55289 | -4.3201737
181.09324 | -3.1980474 | -3.70309 | -0.004216162 | 0 | 0 | -0.00072961836 | -10.673574 | 6.5885372 | 270.96579 | 273.5528 | -4.3194017
181.09326 | -3.1980474 | -3.6771774 | 0.004052849 | 0 | 0 | -0.00072972733 | -10.673567 | 6.5886965 | 270.96561 | 273.5527 | -4.3193359
181.09328 | -3.1980474 | -3.6881678 | 0.011310637 | 0 | 0 | -0.00072943763 | -10.673561 | 6.5823116 | 270.96542 | 273.55261 | -4.3193316
181.0933 | -3.1980474 | -3.6891642 | 0.003208136 | 0 | 0 | 0.0012100521 | -10.635398 | 6.5881557 | 270.96524 | 273.55252 | -4.3193316
181.09332 | -3.1980474 | -3.6759894 | -0.0076701557 | 0 | 0 | 0.0013776775 | -10.6321 | 6.5886726 | 270.96506 | 273.55243 | -4.3193316
181.09334 | -3.1980474 | -3.6880884 | -0.0027859139 | 0 | 0 | 0.0013885432 | -10.631886 | 6.5844417 | 270.96487 | 273.55234 | -4.3193316
181.09336 | -3.1980474 | -3.669296 | 0.0027377843 | 0 | 0 | 0.0013891693 | -10.631874 | 6.5840769 | 270.96469 | 273.55225 | -4.3193316
181.09338 | -3.1980474 | -3.6742704 | -0.003327664 | 0 | 0 | 0.001388946 | -10.631867 | 6.5904489 | 270.96451 | 273.55215 | -4.3193316
181.0934 | -3.1980476 | -3.6747355 | -0.0024087275 | 0 | 0 | -0.0002972839 | -10.593704 | 6.5888681 | 270.96432 | 273.55206 | -4.3193316
181.09342 | -3.1980476 | -3.6747682 | 0.0092988461 | 0 | 0 | -0.00044302072 | -10.590406 | 6.5887194 | 270.96414 | 273.55197 | -4.3193316
181.09344 | -3.1980476 | -3.6880136 | 0.0088554053 | 0 | 0 | -0.00045246756 | -10.590192 | 6.5887098 | 270.96396 | 273.55188 | -4.3186164
181.09346 | -3.1980476 | -3.6957784 | -0.0035482198 | 0 | 0 | -0.00045301183 | -10.59018 | 6.5887094 | 270.96378 | 273.55179 | -4.3192701
181.09348 | -3.1980476 | -3.6898036 | -0.0053443611 | 0 | 0 | -0.00045306695 | -10.590185 | 6.5887094 | 270.96359 | 273.5517 | -4.3178988
181.0935 | -3.1980476 | -3.6892738 | 0.0032357976 | 0 | 0 | -0.00062192167 | -10.628348 | 6.5887094 | 270.96341 | 273.55161 | -4.3199229
181.09352 | -3.1980476 | -3.6958611 | 0.00034940106 | 0 | 0 | -0.00063651538 | -10.631646 | 6.5887098 | 270.96323 | 273.55151 | -4.3193855
181.09354 | -3.1980476 | -3.7030525 | -0.0049967822 | 0 | 0 | -0.00063746131 | -10.63186 | 6.5908413 | 270.96304 | 273.55142 | -4.3200498
181.09356 | -3.1980476 | -3.7036629 | 0.0047126655 | 0 | 0 | -0.00063751586 | -10.631872 | 6.5888934 | 270.96286 | 273.55133 | -4.3193936
181.09358 | -3.1980479 | -3.710324 | 0.010642732 | 0 | 0 | -0.00063724892 | -10.631882 | 6.5887198 | 270.96268 | 273.55124 | -4.3193359
181.0936 | -3.1980479 | -3.71752 | 0.0024231209 | 0 | 0 | 0.0011336417 | -10.689125 | 6.5801806 | 270.96249 | 273.55115 | -4.3186173
181.09362 | -3.1980479 | -3.7181304 | -0.0062839771 | 0 | 0 | 0.0012866954 | -10.694073 | 6.5879722 | 270.96231 | 273.55106 | -4.3192701
181.09364 | -3.1980479 | -3.7247899 | -0.0012120865 | 0 | 0 | 0.0012966165 | -10.694394 | 6.5886617 | 270.96213 | 273.55096 | -4.3193278
181.09366 | -3.1980479 | -3.7187462 | 0.0028711073 | 0 | 0 | 0.0012971881 | -10.694412 | 6.5908389 | 270.96194 | 273.55087 | -4.3186164
181.09368 | -3.1980479 | -3.7380738 | -0.004044916 | 0 | 0 | 0.0012969619 | -10.694425 | 6.5910263 | 270.96176 | 273.55078 | -4.3192701
181.0937 | -3.1980479 | -3.7331357 | 0.00043340548 | 0 | 0 | -0.00038946565 | -10.77075 | 6.5910373 | 270.96158 | 273.55069 | -4.3193278
181.09372 | -3.1980479 | -3.7392957 | 0.010271883 | 0 | 0 | -0.0005352195 | -10.777347 | 6.5846415 | 270.9614 | 273.5506 | -4.3193316
181.09374 | -3.1980479 | -3.7530806 | 0.0074814167 | 0 | 0 | -0.00054466736 | -10.777775 | 6.5862203 | 270.96121 | 273.55051 | -4.3179026
181.09376 | -3.1980479 | -3.7608814 | -0.0051212348 | 0 | 0 | -0.00054521178 | -10.7778 | 6.5821037 | 270.96103 | 273.55042 | -4.3192081
181.09378 | -3.1980481 | -3.7615318 | -0.0047515798 | 0 | 0 | -0.00054524111 | -10.77781 | 6.5817461 | 270.96085 | 273.55032 | -4.3178945
181.0938 | -3.1980481 | -3.7748151 | 0.0025634675 | 0 | 0 | -0.00054524268 | -10.835053 | 6.5881195 | 270.96066 | 273.55023 | -4.3177786
181.09382 | -3.1980481 | -3.7693436 | -0.0011615187 | 0 | 0 | -0.00054524274 | -10.840001 | 6.5886703 | 270.96048 | 273.55014 | -4.3192
181.09384 | -3.1980481 | -3.788708 | -0.0051258914 | 0 | 0 | -0.00054524274 | -10.840322 | 6.5844412 | 270.9603 | 273.55005 | -4.3193235
181.09386 | -3.1980481 | -3.783772 | 0.0061560334 | 0 | 0 | -0.00054524274 | -10.84034 | 6.5819426 | 270.96011 | 273.54996 | -4.3179021
181.09388 | -3.1980481 | -3.7899311 | 0.010767501 | 0 | 0 | -0.0005449857 | -10.840353 | 6.5817356 | 270.95993 | 273.54987 | -4.3192081
181.0939 | -3.1980481 | -3.7970948 | 0.00097854133 | 0 | 0 | 0.0011414435 | -10.916678 | 6.5881181 | 270.95975 | 273.54977 | -4.3186088
181.09392 | -3.1980481 | -3.8043234 | -0.0071352301 | 0 | 0 | 0.0012871975 | -10.923274 | 6.5822744 | 270.95956 | 273.54968 | -4.3192692
181.09394 | -3.1980481 | -3.804934 | -0.00055753451 | 0 | 0 | 0.0012966454 | -10.923702 | 6.5881538 | 270.95938 | 273.54959 | -4.3193278
181.09396 | -3.1980484 | -3.7983561 | 0.0029291578 | 0 | 0 | 0.0012971897 | -10.923727 | 6.5886731 | 270.9592 | 273.5495 | -4.3193316
181.09398 | -3.1980484 | -3.8242707 | -0.0047672894 | 0 | 0 | 0.0012969493 | -10.923743 | 6.5887074 | 270.95901 | 273.54941 | -4.3193316
181.094 | -3.1980484 | -3.8265226 | 0.0010972531 | 0 | 0 | -0.00047394002 | -11.019149 | 6.5887094 | 270.95883 | 273.54932 | -4.3179026
181.09402 | -3.1980484 | -3.8266702 | 0.011056775 | 0 | 0 | -0.00062699366 | -11.027395 | 6.5887084 | 270.95865 | 273.54922 | -4.3177791
181.09404 | -3.1980484 | -3.8333006 | 0.006821624 | 0 | 0 | -0.00063691474 | -11.02793 | 6.5823126 | 270.95847 | 273.54913 | -4.3192
181.09406 | -3.1980484 | -3.8404958 | -0.0059050401 | 0 | 0 | -0.00063748634 | -11.027961 | 6.5881553 | 270.95847 | 273.54895 | -4.3178945
181.09408 | -3.1980484 | -3.8477254 | -0.0040917005 | 0 | 0 | -0.00063749152 | -11.027971 | 6.5844088 | 270.95847 | 273.54877 | -4.3177786
181.0941 | -3.1980484 | -3.8417177 | 0.0033482425 | 0 | 0 | -0.00046863992 | -11.085215 | 6.5883393 | 270.95847 | 273.54858 | -4.3192
181.09412 | -3.1980484 | -3.8544269 | -0.0010944819 | 0 | 0 | -0.00045404644 | -11.090163 | 6.5929499 | 270.95847 | 273.5484 | -4.3193235
181.09414 | -3.1980484 | -3.8555367 | -0.0022171906 | 0 | 0 | -0.00045310048 | -11.090484 | 6.5912089 | 270.95847 | 273.54822 | -4.3193312
181.09416 | -3.1980486 | -3.8556099 | 0.0071335789 | 0 | 0 | -0.00045304597 | -11.090502 | 6.5867848 | 270.95847 | 273.54803 | -4.3179026
181.09418 | -3.1980486 | -3.8622341 | 0.010846665 | 0 | 0 | -0.00045279888 | -11.090509 | 6.5906706 | 270.95847 | 273.54785 | -4.3177791
181.0942 | -3.1980486 | -3.8561873 | 0.0017100583 | 0 | 0 | 0.0011492388 | -11.128672 | 6.5888824 | 270.95847 | 273.54767 | -4.3184853
181.09422 | -3.1980486 | -3.8688936 | -0.0056202286 | 0 | 0 | 0.0012876991 | -11.13197 | 6.5887208 | 270.95847 | 273.54749 | -4.3192616
181.09424 | -3.1980486 | -3.8633842 | 0.0010245944 | 0 | 0 | 0.0012966741 | -11.132184 | 6.5887098 | 270.95847 | 273.5473 | -4.3193278
181.09426 | -3.1980486 | -3.8761232 | 0.0030632899 | 0 | 0 | 0.0012971913 | -11.132196 | 6.5887094 | 270.95847 | 273.54712 | -4.3186164
181.09428 | -3.1980486 | -3.8573744 | -0.0033060936 | 0 | 0 | 0.0012969751 | -11.132194 | 6.5887098 | 270.95847 | 273.54694 | -4.3178406
181.0943 | -3.1980486 | -3.8755915 | 0.0012232909 | 0 | 0 | -0.00030506111 | -11.113113 | 6.5908408 | 270.95847 | 273.54675 | -4.3192043
181.09432 | -3.1980486 | -3.8639596 | 0.011064718 | 0 | 0 | -0.00044352119 | -11.111463 | 6.5846291 | 270.95847 | 273.54657 | -4.3178945
181.09434 | -3.1980488 | -3.8695402 | 0.0053703706 | 0 | 0 | -0.00045249629 | -11.111357 | 6.5883527 | 270.95847 | 273.54639 | -4.3192081
181.09436 | -3.1980488 | -3.8634248 | -0.0060302624 | 0 | 0 | -0.00045301337 | -11.11135 | 6.588685 | 270.95847 | 273.5462 | -4.319324
181.09438 | -3.1980488 | -3.8695066 | -0.0026481084 | 0 | 0 | -0.00045301564 | -11.111356 | 6.5823102 | 270.95847 | 273.54602 | -4.3193312
181.0944 | -3.1980488 | -3.8700426 | 0.0034731315 | 0 | 0 | -0.00028431689 | -11.149518 | 6.5817595 | 270.95847 | 273.54584 | -4.3193316
181.09442 | -3.1980488 | -3.8634567 | -0.0018128835 | 0 | 0 | -0.0002697366 | -11.152816 | 6.5881195 | 270.95847 | 273.54565 | -4.3179026
181.09444 | -3.1980488 | -3.8628855 | -0.0037307756 | 0 | 0 | -0.00026879151 | -11.15303 | 6.582274 | 270.95847 | 273.54547 | -4.3177791
181.09446 | -3.1980488 | -3.856225 | 0.0099083669 | 0 | 0 | -0.00026873706 | -11.153042 | 6.5838895 | 270.95847 | 273.54529 | -4.317771
181.09448 | -3.1980488 | -3.8424103 | 0.011088868 | 0 | 0 | -0.00026851567 | -11.153031 | 6.5883045 | 270.95847 | 273.5451 | -4.3191996
181.0945 | -3.1980488 | -3.85447 | -0.0011784523 | 0 | 0 | 0.0011648218 | -11.076706 | 6.5886827 | 270.95847 | 273.54492 | -4.3193235
181.09452 | -3.1980488 | -3.8489172 | -0.0058701076 | 0 | 0 | 0.0012887017 | -11.07011 | 6.5865741 | 270.95847 | 273.54474 | -4.3179021
181.09454 | -3.1980491 | -3.8484137 | 0.0024600972 | 0 | 0 | 0.0012967316 | -11.069682 | 6.5842605 | 270.95847 | 273.54456 | -4.3184938
181.09456 | -3.1980491 | -3.8417594 | 0.003187713 | 0 | 0 | 0.0012971943 | -11.069657 | 6.5904603 | 270.95847 | 273.54437 | -4.319262
181.09458 | -3.1980491 | -3.8411851 | -0.0040237461 | 0 | 0 | 0.0012969623 | -11.069656 | 6.5888691 | 270.95847 | 273.54419 | -4.3178983
181.0946 | -3.1980491 | -3.841146 | 0.0047917943 | 0 | 0 | -0.00038946554 | -11.069656 | 6.5887194 | 270.95847 | 273.54401 | -4.3192081
181.09462 | -3.1980491 | -3.8279004 | 0.01282618 | 0 | 0 | -0.00053521944 | -11.069656 | 6.5887094 | 270.95847 | 273.54382 | -4.3178945
181.09464 | -3.1980491 | -3.8201356 | 0.0055158357 | 0 | 0 | -0.00054466736 | -11.069656 | 6.5865769 | 270.95847 | 273.54364 | -4.3192081
181.09466 | -3.1980491 | -3.8261113 | -0.0067472579 | 0 | 0 | -0.00054521178 | -11.069656 | 6.5885239 | 270.95847 | 273.54346 | -4.319324
181.09468 | -3.1980491 | -3.8332615 | -0.0027103489 | 0 | 0 | -0.00054520252 | -11.069653 | 6.5823002 | 270.95847 | 273.54327 | -4.3179021
181.0947 | -3.1980491 | -3.820622 | 0.0034690916 | 0 | 0 | -0.00029211221 | -11.050572 | 6.5860233 | 270.95847 | 273.54309 | -4.3192081
181.09472 | -3.1980491 | -3.7930329 | -0.0018127845 | 0 | 0 | -0.0002702382 | -11.048922 | 6.5884891 | 270.95847 | 273.54291 | -4.3193235
181.09474 | -3.1980491 | -3.7972913 | -0.001552887 | 0 | 0 | -0.00026882032 | -11.048816 | 6.5886946 | 270.95847 | 273.54272 | -4.3171873
181.09476 | -3.1980491 | -3.7844715 | 0.0093702069 | 0 | 0 | -0.0002687386 | -11.048809 | 6.5865765 | 270.95847 | 273.54254 | -4.3191466
181.09478 | -3.1980491 | -3.8032157 | 0.010311901 | 0 | 0 | -0.00026852859 | -11.048797 | 6.5885248 | 270.95847 | 273.54236 | -4.3178906
181.0948 | -3.1980491 | -3.7849975 | -0.0019707673 | 0 | 0 | 0.0010804823 | -10.972472 | 6.5886965 | 270.95847 | 273.54218 | -4.3177786
181.09482 | -3.1980491 | -3.7900081 | -0.0052108564 | 0 | 0 | 0.0011970738 | -10.965876 | 6.584444 | 270.95847 | 273.54199 | -4.3192
181.09484 | -3.1980491 | -3.7838521 | 0.0025184434 | 0 | 0 | 0.0012046314 | -10.965448 | 6.5883403 | 270.95847 | 273.54181 | -4.3178945
181.09486 | -3.1980491 | -3.7700663 | 0.0024662095 | 0 | 0 | 0.0012050669 | -10.965423 | 6.5886855 | 270.95847 | 273.54163 | -4.3192081
181.09488 | -3.1980491 | -3.755645 | -0.0033599348 | 0 | 0 | 0.0012048591 | -10.965402 | 6.5887084 | 270.95847 | 273.54144 | -4.3178945
181.0949 | -3.1980491 | -3.7610435 | 0.0048501822 | 0 | 0 | -0.00031285049 | -10.831832 | 6.5908413 | 270.95847 | 273.54126 | -4.3177786
181.09492 | -3.1980493 | -3.7482948 | 0.010651783 | 0 | 0 | -0.00044402239 | -10.820288 | 6.5888929 | 270.95847 | 273.54108 | -4.3192
181.09494 | -3.1980493 | -3.7471812 | 0.0038754616 | 0 | 0 | -0.00045252504 | -10.81954 | 6.5865884 | 270.95847 | 273.54089 | -4.3193235
181.09496 | -3.1980493 | -3.7338665 | -0.0054330458 | 0 | 0 | -0.00045301495 | -10.819497 | 6.5863924 | 270.95847 | 273.54071 | -4.3179021
181.09498 | -3.1980493 | -3.732718 | -0.001141033 | 0 | 0 | -0.00045298997 | -10.819485 | 6.5821161 | 270.95847 | 273.54053 | -4.3184938
181.095 | -3.1980493 | -3.7326436 | 0.0043284371 | 0 | 0 | -0.00011555494 | -10.762242 | 6.5881419 | 270.95847 | 273.54034 | -4.3178329
181.09502 | -3.1980493 | -3.7326391 | -0.0024676111 | 0 | 0 | -8.6391185e-05 | -10.757294 | 6.580143 | 270.95847 | 273.54016 | -4.3177748
181.09504 | -3.1980493 | -3.7326379 | -0.000884587 | 0 | 0 | -8.4500767e-05 | -10.756973 | 6.583704 | 270.95847 | 273.53998 | -4.3177705
181.09506 | -3.1980493 | -3.7260165 | 0.010881637 | 0 | 0 | -8.4391846e-05 | -10.756955 | 6.5818958 | 270.95847 | 273.53979 | -4.3177705
181.09508 | -3.1980493 | -3.7254415 | 0.0097150039 | 0 | 0 | -8.421894e-05 | -10.756951 | 6.588129 | 270.95847 | 273.53961 | -4.3177705
181.0951 | -3.1980493 | -3.7055407 | -0.0020250673 | 0 | 0 | 0.001011722 | -10.73787 | 6.5865388 | 270.95847 | 273.53943 | -4.3170552
181.09512 | -3.1980495 | -3.7038217 | -0.0044880449 | 0 | 0 | 0.0011064415 | -10.73622 | 6.5821252 | 270.95847 | 273.53925 | -4.317709
181.09514 | -3.1980495 | -3.7037084 | 0.0033072948 | 0 | 0 | 0.0011125813 | -10.736114 | 6.5817471 | 270.95847 | 273.53906 | -4.3177662
181.09516 | -3.1980495 | -3.6904616 | 0.0025329276 | 0 | 0 | 0.0011129351 | -10.736107 | 6.5838556 | 270.95847 | 273.53888 | -4.3177705
181.09518 | -3.1980495 | -3.7025571 | -0.0040818099 | 0 | 0 | 0.0011127229 | -10.736098 | 6.5861702 | 270.95847 | 273.5387 | -4.3184853
181.0952 | -3.1980495 | -3.6903872 | 0.0055132043 | 0 | 0 | -0.00040504485 | -10.678855 | 6.5884981 | 270.95847 | 273.53851 | -4.317832
181.09522 | -3.1980495 | -3.7025526 | 0.011436603 | 0 | 0 | -0.00053622189 | -10.673907 | 6.5844321 | 270.95847 | 273.53833 | -4.3192039
181.09524 | -3.1980495 | -3.6903856 | 0.0032164063 | 0 | 0 | -0.00054472487 | -10.673586 | 6.5904722 | 270.95847 | 273.53815 | -4.3178945
181.09526 | -3.1980495 | -3.6959326 | -0.0069429548 | 0 | 0 | -0.00054521486 | -10.673568 | 6.5888691 | 270.95847 | 273.53796 | -4.3192081
181.09528 | -3.1980495 | -3.6964335 | 0.00018118265 | 0 | 0 | -0.0005451513 | -10.673564 | 6.5844555 | 270.95847 | 273.53778 | -4.3178945
181.0953 | -3.1980498 | -3.6898446 | 0.0029929767 | 0 | 0 | 4.5384786e-05 | -10.654483 | 6.5862088 | 270.95847 | 273.5376 | -4.3184934
181.09532 | -3.1980498 | -3.682652 | -0.0025852805 | 0 | 0 | 9.6423399e-05 | -10.652833 | 6.5906329 | 270.95847 | 273.53741 | -4.3178329
181.09534 | -3.1980498 | -3.6754215 | 0.00055922027 | 0 | 0 | 9.9731762e-05 | -10.652727 | 6.5846148 | 270.95847 | 273.53723 | -4.3177748
181.09536 | -3.1980498 | -3.6748152 | 0.0095540835 | 0 | 0 | 9.9922392e-05 | -10.652719 | 6.581954 | 270.95847 | 273.53705 | -4.3177705
181.09538 | -3.1980498 | -3.7078795 | 0.009597349 | 0 | 0 | 0.000100074 | -10.652726 | 6.5817366 | 270.95847 | 273.53687 | -4.3177705
181.0954 | -3.1980498 | -3.697495 | -0.0034844617 | 0 | 0 | 0.001027306 | -10.690888 | 6.588119 | 270.95847 | 273.53668 | -4.3191996
181.09542 | -3.1980498 | -3.689918 | -0.0046140682 | 0 | 0 | 0.0011074443 | -10.694186 | 6.5886707 | 270.95847 | 273.5365 | -4.3178945
181.09544 | -3.1980498 | -3.7091434 | 0.0025725171 | 0 | 0 | 0.0011126389 | -10.6944 | 6.5887074 | 270.95847 | 273.53632 | -4.3184934
181.09546 | -3.1980498 | -3.6975794 | 0.00029093269 | 0 | 0 | 0.0011129383 | -10.694412 | 6.5887094 | 270.95847 | 273.53613 | -4.3178329
181.09548 | -3.1980498 | -3.7097862 | -0.0035478186 | 0 | 0 | 0.0011127359 | -10.694413 | 6.5887094 | 270.95847 | 273.53595 | -4.3192039
181.0955 | -3.19805 | -3.7108636 | 0.0062898207 | 0 | 0 | -0.00032064031 | -10.694413 | 6.5887089 | 270.95847 | 273.53577 | -4.3186088
181.09552 | -3.19805 | -3.717556 | 0.011502616 | 0 | 0 | -0.00044452358 | -10.694413 | 6.5865765 | 270.95847 | 273.53558 | -4.3192692
181.09554 | -3.19805 | -3.7247536 | 0.0024946048 | 0 | 0 | -0.0004525538 | -10.694413 | 6.5863914 | 270.95847 | 273.5354 | -4.3186131
181.09556 | -3.19805 | -3.7253652 | -0.0055539785 | 0 | 0 | -0.00045301649 | -10.694413 | 6.5842476 | 270.95847 | 273.53522 | -4.3192697
181.09558 | -3.19805 | -3.7386463 | -0.0011492386 | 0 | 0 | -0.00045299006 | -10.694425 | 6.5819316 | 270.95847 | 273.53503 | -4.3178983
181.0956 | -3.19805 | -3.7331738 | 0.0021498604 | 0 | 0 | -0.00011555492 | -10.77075 | 6.5881314 | 270.95847 | 273.53485 | -4.3192081
181.09562 | -3.19805 | -3.745918 | -0.0033810907 | 0 | 0 | -8.6391177e-05 | -10.777347 | 6.5844073 | 270.95847 | 273.53467 | -4.319324
181.09564 | -3.19805 | -3.7470298 | 0.00049223599 | 0 | 0 | -8.4500767e-05 | -10.777775 | 6.5883379 | 270.95847 | 273.53448 | -4.3193312
181.09566 | -3.19805 | -3.7471039 | 0.011001785 | 0 | 0 | -8.4391846e-05 | -10.7778 | 6.5844197 | 270.95847 | 273.5343 | -4.3193316
181.09568 | -3.1980503 | -3.7603495 | 0.0060925754 | 0 | 0 | -8.4283143e-05 | -10.77781 | 6.584075 | 270.95847 | 273.53412 | -4.3179026
181.0957 | -3.1980503 | -3.7548769 | -0.0059679472 | 0 | 0 | 0.00059039297 | -10.835053 | 6.5883169 | 270.95847 | 273.53394 | -4.3177791
181.09572 | -3.1980503 | -3.7808638 | -0.0040958864 | 0 | 0 | 0.00064870354 | -10.840001 | 6.590816 | 270.95847 | 273.53375 | -4.317771
181.09574 | -3.1980503 | -3.7831211 | 0.0026216086 | 0 | 0 | 0.00065248332 | -10.840322 | 6.5888906 | 270.95847 | 273.53357 | -4.3191996
181.09576 | -3.1980503 | -3.7898874 | -0.0018837751 | 0 | 0 | 0.00065270107 | -10.84034 | 6.5801907 | 270.95847 | 273.53339 | -4.3178945
181.09578 | -3.1980503 | -3.7838492 | -0.0037357551 | 0 | 0 | 0.00065255858 | -10.84035 | 6.5815768 | 270.95847 | 273.5332 | -4.3177786
181.0958 | -3.1980503 | -3.7965558 | 0.0070036957 | 0 | 0 | -0.00035955309 | -10.897593 | 6.59024 | 270.95847 | 273.53302 | -4.3170562
181.09582 | -3.1980503 | -3.7910442 | 0.010111886 | 0 | 0 | -0.00044702739 | -10.902542 | 6.582458 | 270.95847 | 273.53284 | -4.317709
181.09584 | -3.1980503 | -3.7905462 | 0.00092029519 | 0 | 0 | -0.00045269754 | -10.902863 | 6.5881648 | 270.95847 | 273.53265 | -4.3177662
181.09586 | -3.1980503 | -3.8037565 | -0.0071389293 | 0 | 0 | -0.00045302426 | -10.902881 | 6.5822773 | 270.95847 | 273.53247 | -4.3177705
181.09588 | -3.1980505 | -3.8115201 | 0.00016853317 | 0 | 0 | -0.00045296474 | -10.902894 | 6.5902863 | 270.95847 | 273.53229 | -4.3184853
181.0959 | -3.1980505 | -3.8121667 | 0.0029921385 | 0 | 0 | 5.3180112e-05 | -10.979219 | 6.5867233 | 270.95847 | 273.5321 | -4.317832
181.09592 | -3.1980505 | -3.8122098 | -0.0033104233 | 0 | 0 | 9.6924981e-05 | -10.985815 | 6.5821366 | 270.95847 | 273.53192 | -4.3192039
181.09594 | -3.1980505 | -3.8254564 | 0.0026746432 | 0 | 0 | 9.976056e-05 | -10.986243 | 6.581748 | 270.95847 | 273.53174 | -4.3178945
181.09596 | -3.1980505 | -3.8398416 | 0.010464217 | 0 | 0 | 9.9923942e-05 | -10.986268 | 6.5881195 | 270.95847 | 273.53156 | -4.3184934
181.09598 | -3.1980505 | -3.8278201 | 0.0074937432 | 0 | 0 | 0.00010003556 | -10.986275 | 6.5886703 | 270.95847 | 273.53137 | -4.3178329
181.096 | -3.1980505 | -3.8399994 | -0.0058458438 | 0 | 0 | 0.00077447819 | -11.024437 | 6.5823092 | 270.95847 | 273.53119 | -4.3177748
181.09602 | -3.1980505 | -3.8609359 | -0.0040877289 | 0 | 0 | 0.00083276862 | -11.027735 | 6.5817585 | 270.95847 | 273.53101 | -4.3192
181.09604 | -3.1980505 | -3.8494813 | 0.0040744217 | 0 | 0 | 0.00083654706 | -11.027949 | 6.5838561 | 270.95847 | 273.53082 | -4.3178945
181.09606 | -3.1980507 | -3.8550732 | -0.0032097104 | 0 | 0 | 0.00083676475 | -11.027961 | 6.5883021 | 270.95847 | 273.53064 | -4.3177786
181.09608 | -3.1980507 | -3.8555791 | -0.0024011398 | 0 | 0 | 0.00083662232 | -11.027974 | 6.5865507 | 270.95847 | 273.53046 | -4.317771
181.0961 | -3.1980507 | -3.8622324 | 0.0085732238 | 0 | 0 | -0.00017526484 | -11.104299 | 6.5885239 | 270.95847 | 273.53027 | -4.3191996
181.09612 | -3.1980507 | -3.8561873 | 0.010244824 | 0 | 0 | -0.00026271981 | -11.110896 | 6.5908284 | 270.95847 | 273.53009 | -4.3178945
181.09614 | -3.1980507 | -3.8688948 | -0.00052273984 | 0 | 0 | -0.00026838871 | -11.111324 | 6.5824957 | 270.95847 | 273.52991 | -4.3177786
181.09616 | -3.1980507 | -3.8700044 | -0.0065375068 | 0 | 0 | -0.00026871535 | -11.111349 | 6.5881677 | 270.95847 | 273.52972 | -4.3192
181.09618 | -3.1980507 | -3.8700774 | 0.00094937521 | 0 | 0 | -0.00026866872 | -11.111356 | 6.5865421 | 270.95847 | 273.52954 | -4.3193235
181.0962 | -3.1980507 | -3.8767006 | 0.0023328546 | 0 | 0 | 0.00015305755 | -11.149518 | 6.588522 | 270.95847 | 273.52936 | -4.3179021
181.09622 | -3.1980507 | -3.8640306 | -0.0048210872 | 0 | 0 | 0.00018950633 | -11.152816 | 6.5823007 | 270.95847 | 273.52917 | -4.3177791
181.09624 | -3.1980507 | -3.8629255 | 0.0047241463 | 0 | 0 | 0.00019186897 | -11.15303 | 6.5881557 | 270.95847 | 273.52899 | -4.317771
181.09626 | -3.198051 | -3.8760948 | 0.01064384 | 0 | 0 | 0.0001920051 | -11.153042 | 6.5908055 | 270.95847 | 273.52881 | -4.3184853
181.09628 | -3.198051 | -3.870615 | 0.0053273467 | 0 | 0 | 0.00019206386 | -11.153043 | 6.5888906 | 270.95847 | 273.52863 | -4.3185468
181.0963 | -3.198051 | -3.8767357 | -0.0067594731 | 0 | 0 | 0.00052937522 | -11.153043 | 6.582324 | 270.95847 | 273.52844 | -4.3192654
181.09632 | -3.198051 | -3.864033 | -0.0027112737 | 0 | 0 | 0.00055852823 | -11.153043 | 6.5881567 | 270.95847 | 273.52826 | -4.3178983
181.09634 | -3.198051 | -3.8629205 | 0.0020172189 | 0 | 0 | 0.00056041789 | -11.153043 | 6.5886736 | 270.95847 | 273.52808 | -4.3192081
181.09636 | -3.198051 | -3.8429871 | -0.0026645435 | 0 | 0 | 0.00056052679 | -11.153043 | 6.5908384 | 270.95847 | 273.52789 | -4.3178945
181.09638 | -3.198051 | -3.8545091 | -0.0016237914 | 0 | 0 | 0.00056042982 | -11.153037 | 6.5824966 | 270.95847 | 273.52771 | -4.3177786
181.0964 | -3.198051 | -3.8621616 | 0.0093657812 | 0 | 0 | -0.00011423646 | -11.114875 | 6.5903006 | 270.95847 | 273.52753 | -4.3192
181.09642 | -3.198051 | -3.8495593 | 0.011038039 | 0 | 0 | -0.00017254625 | -11.111577 | 6.5888581 | 270.95847 | 273.52734 | -4.3193235
181.09644 | -3.198051 | -3.8484538 | -0.0011817216 | 0 | 0 | -0.00017632592 | -11.111363 | 6.5887184 | 270.95847 | 273.52716 | -4.3193312
181.09646 | -3.1980512 | -3.8351417 | -0.0051442375 | 0 | 0 | -0.0001765437 | -11.111351 | 6.5865769 | 270.95847 | 273.52698 | -4.3193316
181.09648 | -3.1980512 | -3.8472342 | 0.0010711335 | 0 | 0 | -0.00017650405 | -11.111347 | 6.5821285 | 270.95847 | 273.52679 | -4.3179026
181.0965 | -3.1980512 | -3.8416834 | 0.0030664233 | 0 | 0 | 0.00016085101 | -11.092266 | 6.5881438 | 270.95847 | 273.52661 | -4.3170638
181.09652 | -3.1980512 | -3.8411818 | -0.0033053569 | 0 | 0 | 0.00019000779 | -11.090616 | 6.5865393 | 270.95847 | 273.52643 | -4.317709
181.09654 | -3.1980512 | -3.8477662 | 0.0048539992 | 0 | 0 | 0.00019189775 | -11.09051 | 6.5799937 | 270.95847 | 273.52625 | -4.3191957
181.09656 | -3.1980512 | -3.8218524 | 0.012103715 | 0 | 0 | 0.00019200666 | -11.090503 | 6.5879588 | 270.95847 | 273.52606 | -4.317894
181.09658 | -3.1980512 | -3.8262196 | 0.0040006107 | 0 | 0 | 0.00019203825 | -11.090494 | 6.582263 | 270.95847 | 273.52588 | -4.3192081
181.0966 | -3.1980512 | -3.8134022 | -0.0076031447 | 0 | 0 | 0.00036070749 | -11.03325 | 6.5817561 | 270.95847 | 273.5257 | -4.3186088
181.09662 | -3.1980512 | -3.8056655 | -0.0027814917 | 0 | 0 | 0.00037528516 | -11.028302 | 6.585988 | 270.95847 | 273.52551 | -4.3178401
181.09664 | -3.1980515 | -3.8050194 | 0.00346432 | 0 | 0 | 0.00037623008 | -11.027981 | 6.5884862 | 270.95847 | 273.52533 | -4.3184896
181.09666 | -3.1980515 | -3.7983582 | -0.0032647683 | 0 | 0 | 0.00037628453 | -11.027963 | 6.5822978 | 270.95847 | 273.52515 | -4.3178325
181.09668 | -3.1980515 | -3.8044026 | -0.0016783698 | 0 | 0 | 0.00037621034 | -11.027953 | 6.5881553 | 270.95847 | 273.52496 | -4.3192039
181.0967 | -3.1980515 | -3.7916951 | 0.0093619628 | 0 | 0 | -0.00012981413 | -10.97071 | 6.5886726 | 270.95847 | 273.52478 | -4.3178945
181.09672 | -3.1980515 | -3.7905853 | 0.0095850332 | 0 | 0 | -0.00017354857 | -10.965762 | 6.5865741 | 270.95847 | 273.5246 | -4.3184934
181.09674 | -3.1980515 | -3.7905092 | -0.0027589998 | 0 | 0 | -0.00017638347 | -10.965441 | 6.58426 | 270.95847 | 273.52441 | -4.3178329
181.09676 | -3.1980515 | -3.7640235 | -0.0052774022 | 0 | 0 | -0.00017654682 | -10.965423 | 6.5883284 | 270.95847 | 273.52423 | -4.3177748
181.09678 | -3.1980515 | -3.781595 | 0.0039666104 | 0 | 0 | -0.00017645281 | -10.965413 | 6.5886841 | 270.95847 | 273.52405 | -4.3177705
181.0968 | -3.1980515 | -3.7633016 | 0.0018651066 | 0 | 0 | 0.0004982134 | -10.90817 | 6.5865746 | 270.95847 | 273.52386 | -4.3177705
181.09682 | -3.1980515 | -3.7749269 | -0.0041409805 | 0 | 0 | 0.00055652315 | -10.903222 | 6.58426 | 270.95847 | 273.52368 | -4.3184853
181.09684 | -3.1980517 | -3.7561016 | 0.0040576328 | 0 | 0 | 0.00056030287 | -10.902901 | 6.5883279 | 270.95847 | 273.5235 | -4.3192616
181.09686 | -3.1980517 | -3.7478306 | 0.01131091 | 0 | 0 | 0.00056052062 | -10.902883 | 6.5844202 | 270.95847 | 273.52332 | -4.3178983
181.09688 | -3.1980517 | -3.7405312 | 0.0032082619 | 0 | 0 | 0.00056049385 | -10.902865 | 6.5904713 | 270.95847 | 273.52313 | -4.3177791
181.0969 | -3.1980517 | -3.7465348 | -0.0069435351 | 0 | 0 | 0.00030758424 | -10.788376 | 6.5867372 | 270.95847 | 273.52295 | -4.3192
181.09692 | -3.1980517 | -3.7338262 | -0.00054524146 | 0 | 0 | 0.00028572587 | -10.778482 | 6.5885353 | 270.95847 | 273.52277 | -4.3178945
181.09694 | -3.1980517 | -3.7393353 | 0.0022047681 | 0 | 0 | 0.000284309 | -10.77784 | 6.5886974 | 270.95847 | 273.52258 | -4.3192081
181.09696 | -3.1980517 | -3.7265933 | -0.0026521578 | 0 | 0 | 0.00028422737 | -10.777803 | 6.5887079 | 270.95847 | 273.5224 | -4.3178945
181.09698 | -3.1980517 | -3.7254806 | -0.000171145 | 0 | 0 | 0.00028418438 | -10.777795 | 6.5823121 | 270.95847 | 273.52222 | -4.3192081
181.097 | -3.1980517 | -3.7187879 | 0.010943421 | 0 | 0 | 3.1087453e-05 | -10.739632 | 6.5838914 | 270.95847 | 273.52203 | -4.3178945
181.09702 | -3.1980519 | -3.7248321 | 0.0082671959 | 0 | 0 | 9.212933e-06 | -10.736334 | 6.5840402 | 270.95847 | 273.52185 | -4.3177786
181.09704 | -3.1980519 | -3.7187445 | -0.0028757402 | 0 | 0 | 7.7950099e-06 | -10.73612 | 6.5840502 | 270.95847 | 273.52167 | -4.317771
181.09706 | -3.1980519 | -3.7115872 | -0.0045589739 | 0 | 0 | 7.7133118e-06 | -10.736108 | 6.588315 | 270.95847 | 273.52148 | -4.3177705
181.09708 | -3.1980519 | -3.7175999 | 0.0025761423 | 0 | 0 | 7.7603154e-06 | -10.736104 | 6.5886831 | 270.95847 | 273.5213 | -4.3177705
181.0971 | -3.1980519 | -3.7115109 | 0.00029125388 | 0 | 0 | 0.00034512492 | -10.717023 | 6.5844421 | 270.95847 | 273.52112 | -4.3191996
181.09712 | -3.1980519 | -3.7043533 | -0.0028224825 | 0 | 0 | 0.00037428251 | -10.715373 | 6.581943 | 270.95847 | 273.52094 | -4.3193235
181.09714 | -3.1980519 | -3.710366 | 0.0056261201 | 0 | 0 | 0.00037617254 | -10.715267 | 6.5860004 | 270.95847 | 273.52075 | -4.3186164
181.09716 | -3.1980519 | -3.7042773 | 0.01071762 | 0 | 0 | 0.00037628144 | -10.71526 | 6.5884881 | 270.95847 | 273.52057 | -4.3185549
181.09718 | -3.1980519 | -3.6971195 | 0.0024278876 | 0 | 0 | 0.00037626163 | -10.715251 | 6.5886946 | 270.95847 | 273.52039 | -4.3178372
181.0972 | -3.1980519 | -3.7031343 | -0.0062837047 | 0 | 0 | 0.00020759297 | -10.658008 | 6.5844436 | 270.95847 | 273.5202 | -4.3177748
181.09722 | -3.1980519 | -3.7102876 | -0.0012120721 | 0 | 0 | 0.00019301534 | -10.65306 | 6.5862083 | 270.95847 | 273.52002 | -4.3177705
181.09724 | -3.1980519 | -3.7042749 | 0.0028711082 | 0 | 0 | 0.00019207039 | -10.652739 | 6.5885005 | 270.95847 | 273.51984 | -4.3192
181.09726 | -3.1980519 | -3.7103615 | -0.0040446948 | 0 | 0 | 0.00019201596 | -10.652721 | 6.5844316 | 270.95847 | 273.51965 | -4.3207521
181.09728 | -3.1980519 | -3.704278 | 0.0018859815 | 0 | 0 | 0.00019202588 | -10.652723 | 6.5883393 | 270.95847 | 273.51947 | -4.3180256
181.0973 | -3.1980519 | -3.7037396 | 0.010397536 | 0 | 0 | 0.00027642652 | -10.671804 | 6.5844202 | 270.95847 | 273.51929 | -4.3177867
181.09732 | -3.1980519 | -3.6970856 | 0.0082158428 | 0 | 0 | 0.00028372105 | -10.673454 | 6.5883393 | 270.95847 | 273.5191 | -4.319201
181.09734 | -3.1980519 | -3.7097535 | -0.0050576618 | 0 | 0 | 0.0002841939 | -10.67356 | 6.5886841 | 270.95847 | 273.51892 | -4.3193235
181.09736 | -3.1980519 | -3.7108626 | -0.0025694736 | 0 | 0 | 0.00028422117 | -10.673567 | 6.5823112 | 270.95847 | 273.51874 | -4.3193312
181.09738 | -3.1980519 | -3.7241764 | 0.0027519437 | 0 | 0 | 0.00028423549 | -10.673576 | 6.5881553 | 270.95847 | 273.51855 | -4.3193316
181.0974 | -3.1980522 | -3.7187049 | -0.0011488615 | 0 | 0 | 0.00036850368 | -10.730819 | 6.5844088 | 270.95847 | 273.51837 | -4.3200464
181.09742 | -3.1980522 | -3.7248261 | -0.002220666 | 0 | 0 | 0.0003757868 | -10.735767 | 6.5883379 | 270.95847 | 273.51819 | -4.3193932
181.09744 | -3.1980522 | -3.7121251 | 0.007859881 | 0 | 0 | 0.00037625889 | -10.736088 | 6.5865526 | 270.95847 | 273.51801 | -4.3186207
181.09746 | -3.1980522 | -3.7242594 | 0.012361481 | 0 | 0 | 0.0003762861 | -10.736106 | 6.5906549 | 270.95847 | 273.51782 | -4.3192701
181.09748 | -3.1980522 | -3.7319541 | 0.0040176073 | 0 | 0 | 0.00037628759 | -10.73611 | 6.5824847 | 270.95847 | 273.51764 | -4.3178983
181.0975 | -3.1980522 | -3.7392185 | -0.0054237312 | 0 | 0 | 0.00037628764 | -10.755191 | 6.5881672 | 270.95847 | 273.51746 | -4.3192081
181.09752 | -3.1980522 | -3.7464528 | 0.0003109898 | 0 | 0 | 0.00037628764 | -10.756841 | 6.5865421 | 270.95847 | 273.51727 | -4.319324
181.09754 | -3.1980522 | -3.7470646 | 0.0030010261 | 0 | 0 | 0.00037628764 | -10.756947 | 6.5906544 | 270.95847 | 273.51709 | -4.3193312
181.09756 | -3.1980522 | -3.747103 | -0.0047623678 | 0 | 0 | 0.00037628764 | -10.756954 | 6.5824842 | 270.95847 | 273.51691 | -4.3186164
181.09758 | -3.1980522 | -3.740485 | 0.0032755274 | 0 | 0 | 0.00037630051 | -10.756957 | 6.5860353 | 270.95847 | 273.51672 | -4.3192701
181.0976 | -3.1980524 | -3.7465341 | 0.011245028 | 0 | 0 | 0.00046068785 | -10.776038 | 6.58849 | 270.95847 | 273.51654 | -4.3186131
181.09762 | -3.1980524 | -3.7470722 | 0.006833937 | 0 | 0 | 0.00046798121 | -10.777688 | 6.588695 | 270.95847 | 273.51636 | -4.3192697
181.09764 | -3.1980524 | -3.7669706 | -0.0051785689 | 0 | 0 | 0.00046845397 | -10.777794 | 6.5887084 | 270.95847 | 273.51617 | -4.3178983
181.09766 | -3.1980524 | -3.7686887 | -0.0018508427 | 0 | 0 | 0.00046848124 | -10.777801 | 6.5844445 | 270.95847 | 273.51599 | -4.3177791
181.09768 | -3.1980524 | -3.7621806 | 0.0042669475 | 0 | 0 | 0.00046849556 | -10.77781 | 6.5862083 | 270.95847 | 273.51581 | -4.317771
181.0977 | -3.1980524 | -3.7748594 | -0.00029309723 | 0 | 0 | 0.00055275031 | -10.835053 | 6.588501 | 270.95847 | 273.51563 | -4.3191996
181.09772 | -3.1980524 | -3.7892094 | -0.0028755909 | 0 | 0 | 0.00056003226 | -10.840001 | 6.5886955 | 270.95847 | 273.51544 | -4.3193235
181.09774 | -3.1980524 | -3.790427 | 0.009253161 | 0 | 0 | 0.00056050427 | -10.840322 | 6.5887089 | 270.95847 | 273.51526 | -4.3193312
181.09776 | -3.1980524 | -3.7971253 | 0.011030865 | 0 | 0 | 0.00056053145 | -10.84034 | 6.5887094 | 270.95847 | 273.51508 | -4.3193316
181.09778 | -3.1980526 | -3.7910829 | 0.00027053594 | 0 | 0 | 0.00056044298 | -10.840353 | 6.5887089 | 270.95847 | 273.51489 | -4.3193316
181.0978 | -3.1980526 | -3.8037918 | -0.0042923195 | 0 | 0 | -2.9858813e-05 | -10.916678 | 6.5865765 | 270.95847 | 273.51471 | -4.3193316
181.09782 | -3.1980526 | -3.8115225 | 0.0018684404 | 0 | 0 | -8.0877187e-05 | -10.923274 | 6.5863929 | 270.95847 | 273.51453 | -4.3193316
181.09784 | -3.1980526 | -3.812165 | 0.0038601314 | 0 | 0 | -8.4184234e-05 | -10.923702 | 6.5927777 | 270.95847 | 273.51434 | -4.3193316
181.09786 | -3.1980526 | -3.7989666 | -0.0025130424 | 0 | 0 | -8.4374784e-05 | -10.923727 | 6.591197 | 270.95847 | 273.51416 | -4.3186164
181.09788 | -3.1980526 | -3.8176889 | 0.0034685486 | 0 | 0 | -8.4307954e-05 | -10.92374 | 6.5889168 | 270.95847 | 273.51398 | -4.3178406
181.0979 | -3.1980526 | -3.8259516 | 0.012708994 | 0 | 0 | 0.00042173872 | -11.000065 | 6.5908542 | 270.95847 | 273.51379 | -4.3177748
181.09792 | -3.1980526 | -3.8200138 | 0.0055085099 | 0 | 0 | 0.00046547511 | -11.006662 | 6.58463 | 270.95847 | 273.51361 | -4.3192
181.09794 | -3.1980526 | -3.8459699 | -0.0045695785 | 0 | 0 | 0.00046831014 | -11.00709 | 6.5883522 | 270.95847 | 273.51343 | -4.3193235
181.09796 | -3.1980526 | -3.8482232 | -0.0017959551 | 0 | 0 | 0.00046847347 | -11.007115 | 6.5865531 | 270.95847 | 273.51324 | -4.3179021
181.09798 | -3.1980529 | -3.8417485 | 0.0028178857 | 0 | 0 | 0.00046846943 | -11.007125 | 6.586391 | 270.95847 | 273.51306 | -4.3192081
181.098 | -3.1980529 | -3.8411875 | -0.0011446066 | 0 | 0 | 0.00038408258 | -11.064368 | 6.58638 | 270.95847 | 273.51288 | -4.319324
181.09802 | -3.1980529 | -3.8610146 | -0.0022202004 | 0 | 0 | 0.00037678922 | -11.069316 | 6.58638 | 270.95847 | 273.5127 | -4.3193312
181.09804 | -3.1980529 | -3.8627281 | 0.0093113966 | 0 | 0 | 0.00037631646 | -11.069637 | 6.5885115 | 270.95847 | 273.51251 | -4.3179026
181.09806 | -3.1980529 | -3.8562202 | 0.011034674 | 0 | 0 | 0.00037628919 | -11.069655 | 6.5844321 | 270.95847 | 273.51233 | -4.3177791
181.09808 | -3.1980529 | -3.8688958 | 0.00027053576 | 0 | 0 | 0.00037622344 | -11.069668 | 6.5883398 | 270.95847 | 273.51215 | -4.3192
181.0981 | -3.1980529 | -3.8633814 | -0.005744773 | 0 | 0 | -4.5436504e-05 | -11.145993 | 6.588685 | 270.95847 | 273.51196 | -4.3193235
181.09812 | -3.1980529 | -3.8562586 | 0.0024682237 | 0 | 0 | -8.1879509e-05 | -11.152589 | 6.5844436 | 270.95847 | 273.51178 | -4.3179021
181.09814 | -3.1980529 | -3.8490345 | 0.0031881817 | 0 | 0 | -8.4241779e-05 | -11.153017 | 6.5904727 | 270.95847 | 273.5116 | -4.3192081
181.09816 | -3.1980529 | -3.8616657 | -0.004023721 | 0 | 0 | -8.4377883e-05 | -11.153042 | 6.5888696 | 270.95847 | 273.51141 | -4.3186088
181.09818 | -3.1980531 | -3.862771 | 0.0047917957 | 0 | 0 | -8.4282408e-05 | -11.15304 | 6.5887189 | 270.95847 | 273.51123 | -4.3192692
181.0982 | -3.1980531 | -3.8628418 | 0.012825849 | 0 | 0 | 0.00059039303 | -11.13396 | 6.5823131 | 270.95847 | 273.51105 | -4.3186131
181.09822 | -3.1980531 | -3.8562255 | 0.0033379339 | 0 | 0 | 0.00064870354 | -11.13231 | 6.5924206 | 270.95847 | 273.51086 | -4.3178401
181.09824 | -3.1980531 | -3.862273 | -0.006208878 | 0 | 0 | 0.00065248332 | -11.132204 | 6.5890427 | 270.95847 | 273.51068 | -4.3170605
181.09826 | -3.1980531 | -3.8495679 | -0.00048187794 | 0 | 0 | 0.00065270107 | -11.132197 | 6.5929947 | 270.95847 | 273.5105 | -4.317709
181.09828 | -3.1980531 | -3.8617005 | 0.0029341879 | 0 | 0 | 0.00065267429 | -11.132197 | 6.584815 | 270.95847 | 273.51031 | -4.318481
181.0983 | -3.1980531 | -3.8627729 | -0.0033148814 | 0 | 0 | 0.00039965895 | -11.132197 | 6.5883646 | 270.95847 | 273.51013 | -4.3192611
181.09832 | -3.1980531 | -3.8628418 | -0.0016816003 | 0 | 0 | 0.00037779147 | -11.132197 | 6.5886869 | 270.95847 | 273.50995 | -4.3193278
181.09834 | -3.1980531 | -3.8562255 | 0.010088166 | 0 | 0 | 0.00037637397 | -11.132197 | 6.5887079 | 270.95847 | 273.50977 | -4.3193316
181.09836 | -3.1980534 | -3.862272 | 0.010374303 | 0 | 0 | 0.0003762923 | -11.132197 | 6.5887098 | 270.95847 | 273.50958 | -4.3193316
181.09838 | -3.1980534 | -3.8429432 | -0.0012405469 | 0 | 0 | 0.00037619789 | -11.132188 | 6.5929728 | 270.95847 | 273.5094 | -4.3186164
181.0984 | -3.1980534 | -3.8412616 | -0.0058741393 | 0 | 0 | -0.00021419843 | -11.074944 | 6.5848136 | 270.95847 | 273.50922 | -4.3192697
181.09842 | -3.1980534 | -3.8411522 | 0.002459533 | 0 | 0 | -0.00026522492 | -11.069996 | 6.5883641 | 270.95847 | 273.50903 | -4.317183
181.09844 | -3.1980534 | -3.8411441 | 0.00100991 | 0 | 0 | -0.00026853249 | -11.069675 | 6.5844216 | 270.95847 | 273.50885 | -4.3177171
181.09846 | -3.1980534 | -3.8279021 | -0.0027601528 | 0 | 0 | -0.00026872309 | -11.069657 | 6.5883389 | 270.95847 | 273.50867 | -4.3177667
181.09848 | -3.1980534 | -3.8333769 | 0.0056302757 | 0 | 0 | -0.000268592 | -11.069653 | 6.5844207 | 270.95847 | 273.50848 | -4.3191996
181.0985 | -3.1980534 | -3.8206325 | 0.011444474 | 0 | 0 | 0.00065906066 | -11.050572 | 6.5904713 | 270.95847 | 273.5083 | -4.3178945
181.09852 | -3.1980534 | -3.8195181 | 0.0046686833 | 0 | 0 | 0.00073923549 | -11.048922 | 6.5867372 | 270.95847 | 273.50812 | -4.3177786
181.09854 | -3.1980534 | -3.7995861 | -0.006091285 | 0 | 0 | 0.0007444325 | -11.048816 | 6.5885344 | 270.95847 | 273.50793 | -4.3192
181.09856 | -3.1980536 | -3.8243468 | -0.00047420003 | 0 | 0 | 0.00074473192 | -11.048809 | 6.5823011 | 270.95847 | 273.50775 | -4.3186083
181.09858 | -3.1980536 | -3.8066609 | 0.0029347425 | 0 | 0 | 0.00074469665 | -11.048797 | 6.5881543 | 270.95847 | 273.50757 | -4.3185544
181.0986 | -3.1980536 | -3.8050861 | -0.0025892006 | 0 | 0 | 0.00040744038 | -10.972472 | 6.5822759 | 270.95847 | 273.50739 | -4.3185511
181.09862 | -3.1980536 | -3.8049812 | -0.00016706706 | 0 | 0 | 0.00037829211 | -10.965876 | 6.5838895 | 270.95847 | 273.5072 | -4.3192663
181.09864 | -3.1980536 | -3.7917323 | 0.010943767 | 0 | 0 | 0.00037640272 | -10.965448 | 6.5883045 | 270.95847 | 273.50702 | -4.3178983
181.09866 | -3.1980536 | -3.7905879 | 0.0089934962 | 0 | 0 | 0.00037629384 | -10.965423 | 6.5886827 | 270.95847 | 273.50684 | -4.3192081
181.09868 | -3.1980536 | -3.7905107 | -0.0028128575 | 0 | 0 | 0.00037617228 | -10.965416 | 6.586575 | 270.95847 | 273.50665 | -4.3178945
181.0987 | -3.1980536 | -3.7706437 | -0.0038286168 | 0 | 0 | -0.00038292431 | -10.927253 | 6.5885243 | 270.95847 | 273.50647 | -4.3192081
181.09872 | -3.1980536 | -3.7755473 | 0.0026391479 | 0 | 0 | -0.00044853115 | -10.923955 | 6.5844326 | 270.95847 | 273.50629 | -4.319324
181.09874 | -3.1980538 | -3.769387 | 0.0002953354 | 0 | 0 | -0.00045278383 | -10.923741 | 6.5883398 | 270.95847 | 273.5061 | -4.3186164
181.09876 | -3.1980538 | -3.768841 | -0.0028220259 | 0 | 0 | -0.00045302892 | -10.923729 | 6.5886855 | 270.95847 | 273.50592 | -4.3192701
181.09878 | -3.1980538 | -3.7423222 | 0.0070789312 | 0 | 0 | -0.00045284934 | -10.923708 | 6.5887079 | 270.95847 | 273.50574 | -4.3178983
181.0988 | -3.1980538 | -3.7466533 | 0.012294887 | 0 | 0 | 0.00081209169 | -10.790139 | 6.5887089 | 270.95847 | 273.50555 | -4.3177791
181.09882 | -3.1980538 | -3.7536972 | 0.0025614945 | 0 | 0 | 0.00092141755 | -10.778595 | 6.5844445 | 270.95847 | 273.50537 | -4.3184853
181.09884 | -3.1980538 | -3.7476768 | -0.0062748827 | 0 | 0 | 0.00092850404 | -10.777847 | 6.5883403 | 270.95847 | 273.50519 | -4.3192616
181.09886 | -3.1980538 | -3.7471426 | 0.00024014561 | 0 | 0 | 0.00092891237 | -10.777804 | 6.5886846 | 270.95847 | 273.505 | -4.3178983
181.09888 | -3.1980538 | -3.7404866 | 0.0029968247 | 0 | 0 | 0.00092885736 | -10.777801 | 6.5823102 | 270.95847 | 273.50482 | -4.3192081
181.0989 | -3.1980538 | -3.7399108 | -0.0025849477 | 0 | 0 | 0.00042301309 | -10.777801 | 6.5817585 | 270.95847 | 273.50464 | -4.319324
181.09892 | -3.1980538 | -3.7332518 | 0.001285852 | 0 | 0 | 0.00037929413 | -10.777801 | 6.5817237 | 270.95847 | 273.50446 | -4.3186164
181.09894 | -3.1980541 | -3.7260571 | 0.011794758 | 0 | 0 | 0.00037646023 | -10.777801 | 6.590251 | 270.95847 | 273.50427 | -4.3178406
181.09896 | -3.1980541 | -3.7320678 | 0.0090640001 | 0 | 0 | 0.00037629693 | -10.777801 | 6.5888557 | 270.95847 | 273.50409 | -4.3184896
181.09898 | -3.1980541 | -3.7259796 | -0.0049871881 | 0 | 0 | 0.00037613386 | -10.777795 | 6.5908513 | 270.95847 | 273.50391 | -4.3185468
181.099 | -3.1980541 | -3.725441 | -0.0040166709 | 0 | 0 | -0.00063622126 | -10.739632 | 6.5888934 | 270.95847 | 273.50372 | -4.3192654
181.09902 | -3.1980541 | -3.718786 | 0.0026269555 | 0 | 0 | -0.00072371663 | -10.736334 | 6.5865879 | 270.95847 | 273.50354 | -4.3178983
181.09904 | -3.1980541 | -3.7248318 | 0.00029463277 | 0 | 0 | -0.00072938821 | -10.73612 | 6.582129 | 270.95847 | 273.50336 | -4.3192081
181.09906 | -3.1980541 | -3.7187433 | -0.0028219533 | 0 | 0 | -0.00072971493 | -10.736108 | 6.5881438 | 270.95847 | 273.50317 | -4.319324
181.09908 | -3.1980541 | -3.7049642 | 0.0078051058 | 0 | 0 | -0.00072948833 | -10.736098 | 6.5865407 | 270.95847 | 273.50299 | -4.3179021
181.0991 | -3.1980541 | -3.7037854 | 0.011632001 | 0 | 0 | 0.00087305781 | -10.678855 | 6.5885224 | 270.95847 | 273.50281 | -4.3192081
181.09912 | -3.1980543 | -3.7103291 | 0.0010505106 | 0 | 0 | 0.001011562 | -10.673907 | 6.5844326 | 270.95847 | 273.50262 | -4.3178945
181.09914 | -3.1980543 | -3.7042789 | -0.00495242 | 0 | 0 | 0.0010205398 | -10.673586 | 6.5862074 | 270.95847 | 273.50244 | -4.3192081
181.09916 | -3.1980543 | -3.7236063 | 0.0010834329 | 0 | 0 | 0.0010210571 | -10.673568 | 6.588501 | 270.95847 | 273.50226 | -4.3178945
181.09918 | -3.1980543 | -3.718667 | 0.0023417021 | 0 | 0 | 0.0010209823 | -10.673573 | 6.588695 | 270.95847 | 273.50208 | -4.3192081
181.0992 | -3.1980543 | -3.7182038 | -0.0033683479 | 0 | 0 | 0.00034652324 | -10.711735 | 6.586576 | 270.95847 | 273.50189 | -4.319324
181.09922 | -3.1980543 | -3.7181721 | 0.0026709621 | 0 | 0 | 0.00028823136 | -10.715033 | 6.5863914 | 270.95847 | 273.50171 | -4.3179021
181.09924 | -3.1980543 | -3.7115481 | 0.011189952 | 0 | 0 | 0.00028445284 | -10.715247 | 6.5821157 | 270.95847 | 273.50153 | -4.3192081
181.09926 | -3.1980543 | -3.7043567 | 0.0053786011 | 0 | 0 | 0.00028423511 | -10.715259 | 6.58601 | 270.95847 | 273.50134 | -4.319324
181.09928 | -3.1980543 | -3.7169907 | -0.0053044702 | 0 | 0 | 0.00028408191 | -10.71526 | 6.5842233 | 270.95847 | 273.50116 | -4.3193312
181.0993 | -3.1980543 | -3.7247167 | -0.0033116739 | 0 | 0 | -0.00064400519 | -10.71526 | 6.5861931 | 270.95847 | 273.50098 | -4.3179026
181.09932 | -3.1980546 | -3.7253613 | 0.0034144262 | 0 | 0 | -0.00072421751 | -10.71526 | 6.5842357 | 270.95847 | 273.50079 | -4.3192081
181.09934 | -3.1980546 | -3.7254033 | -0.0018166073 | 0 | 0 | -0.0007294169 | -10.71526 | 6.5883274 | 270.95847 | 273.50061 | -4.3178945
181.09936 | -3.1980546 | -3.7320278 | -0.0030058937 | 0 | 0 | -0.0007297165 | -10.71526 | 6.5886836 | 270.95847 | 273.50043 | -4.3184934
181.09938 | -3.1980546 | -3.7392204 | 0.0077929292 | 0 | 0 | -0.00072948838 | -10.715269 | 6.5823107 | 270.95847 | 273.50024 | -4.3178334
181.0994 | -3.1980546 | -3.7332094 | 0.010179279 | 0 | 0 | 0.00087304966 | -10.772512 | 6.5838914 | 270.95847 | 273.50006 | -4.3206325
181.09942 | -3.1980546 | -3.7392974 | 0.00092520914 | 0 | 0 | 0.0010115614 | -10.777461 | 6.5840402 | 270.95847 | 273.49988 | -4.3180175
181.09944 | -3.1980546 | -3.7332146 | -0.0056871069 | 0 | 0 | 0.0010205397 | -10.777782 | 6.5840502 | 270.95847 | 273.49969 | -4.3177862
181.09946 | -3.1980546 | -3.745919 | 0.0024718489 | 0 | 0 | 0.0010210571 | -10.7778 | 6.588315 | 270.95847 | 273.49951 | -4.319201
181.09948 | -3.1980546 | -3.7337868 | 0.0017370244 | 0 | 0 | 0.0010210141 | -10.777799 | 6.5865517 | 270.95847 | 273.49933 | -4.3193235
181.0995 | -3.1980546 | -3.7459583 | -0.0041499753 | 0 | 0 | 0.00026211346 | -10.758717 | 6.5906563 | 270.95847 | 273.49915 | -4.3179021
181.09952 | -3.1980548 | -3.7602768 | 0.0018785301 | 0 | 0 | 0.0001965234 | -10.757067 | 6.588881 | 270.95847 | 273.49896 | -4.3184938
181.09954 | -3.1980548 | -3.7681141 | 0.010396851 | 0 | 0 | 0.00019227178 | -10.756961 | 6.584455 | 270.95847 | 273.49878 | -4.319262
181.09956 | -3.1980548 | -3.7820072 | 0.0038593551 | 0 | 0 | 0.00019202681 | -10.756954 | 6.581944 | 270.95847 | 273.4986 | -4.3193278
181.09958 | -3.1980548 | -3.7765715 | -0.0068861875 | 0 | 0 | 0.00019191887 | -10.756965 | 6.586 | 270.95847 | 273.49841 | -4.3193316
181.0996 | -3.1980548 | -3.7694554 | -0.0027196046 | 0 | 0 | -0.00082058954 | -10.871459 | 6.5884881 | 270.95847 | 273.49823 | -4.3193316
181.09962 | -3.1980548 | -3.7820935 | 0.003468757 | 0 | 0 | -0.00090809818 | -10.881354 | 6.588695 | 270.95847 | 273.49805 | -4.3193316
181.09964 | -3.1980548 | -3.7831988 | -0.0032647653 | 0 | 0 | -0.00091377058 | -10.881996 | 6.5887089 | 270.95847 | 273.49786 | -4.3193316
181.09966 | -3.1980548 | -3.7832716 | -0.0031317973 | 0 | 0 | -0.00091409741 | -10.882033 | 6.5908413 | 270.95847 | 273.49768 | -4.3193316
181.09968 | -3.1980548 | -3.7898965 | 0.0077846665 | 0 | 0 | -0.00091394933 | -10.882039 | 6.586761 | 270.95847 | 273.4975 | -4.3193316
181.0997 | -3.1980548 | -3.78385 | 0.010178539 | 0 | 0 | 0.00085745944 | -10.920202 | 6.5864043 | 270.95847 | 273.49731 | -4.3193316
181.09972 | -3.1980548 | -3.8097987 | -0.0019793399 | 0 | 0 | 0.0010105582 | -10.923501 | 6.586381 | 270.95847 | 273.49713 | -4.3193316
181.09974 | -3.1980548 | -3.7855685 | -0.0066636759 | 0 | 0 | 0.0010204822 | -10.923715 | 6.5863795 | 270.95847 | 273.49695 | -4.3193316
181.09976 | -3.1980548 | -3.8032918 | 0.0016674014 | 0 | 0 | 0.001021054 | -10.923727 | 6.5885115 | 270.95847 | 273.49677 | -4.3193316
181.09978 | -3.1980548 | -3.8181107 | 0.0016691855 | 0 | 0 | 0.0010210138 | -10.923735 | 6.5844312 | 270.95847 | 273.49658 | -4.3193316
181.0998 | -3.1980548 | -3.8127384 | -0.0056068427 | 0 | 0 | 0.00026211343 | -11.000065 | 6.5819416 | 270.95847 | 273.4964 | -4.3207607
181.09982 | -3.1980548 | -3.8254886 | 0.0032045338 | 0 | 0 | 0.0001965234 | -11.006662 | 6.5838675 | 270.95847 | 273.49622 | -4.3194556
181.09984 | -3.1980548 | -3.8199804 | 0.010514108 | 0 | 0 | 0.00019227178 | -11.00709 | 6.5883036 | 270.95847 | 273.49603 | -4.3193398
181.09986 | -3.1980548 | -3.8327234 | 0.0031415441 | 0 | 0 | 0.00019202681 | -11.007115 | 6.5886836 | 270.95847 | 273.49585 | -4.3193321
181.09988 | -3.1980548 | -3.8338344 | -0.006948512 | 0 | 0 | 0.00019191887 | -11.00712 | 6.5929723 | 270.95847 | 273.49567 | -4.3193316
181.0999 | -3.198055 | -3.8272865 | -0.003449972 | 0 | 0 | -0.00082058954 | -11.045283 | 6.5869446 | 270.95847 | 273.49548 | -4.3193316
181.09992 | -3.198055 | -3.8399613 | 0.0034056131 | 0 | 0 | -0.00090809818 | -11.048582 | 6.5842838 | 270.95847 | 273.4953 | -4.3200464
181.09994 | -3.198055 | -3.8410692 | -0.0047212974 | 0 | 0 | -0.00091377058 | -11.048796 | 6.5883303 | 270.95847 | 273.49512 | -4.3193932
181.09996 | -3.198055 | -3.8411412 | -0.0010785327 | 0 | 0 | -0.00091409741 | -11.048808 | 6.588685 | 270.95847 | 273.49493 | -4.3186207
181.09998 | -3.198055 | -3.8411462 | 0.0086901793 | 0 | 0 | -0.00091394148 | -11.048811 | 6.5887074 | 270.95847 | 273.49475 | -4.3192701
181.1 | -3.198055 | -3.8477676 | 0.0088010412 | 0 | 0 | 0.00094156031 | -11.067893 | 6.5844445 | 270.95847 | 273.49457 | -4.3178983
181.10002 | -3.198055 | -3.8417192 | -0.0035517393 | 0 | 0 | 0.001101927 | -11.069543 | 6.5883403 | 270.95847 | 273.49438 | -4.3192081
181.10004 | -3.198055 | -3.8544264 | -0.0053451448 | 0 | 0 | 0.0011123222 | -11.069649 | 6.5865521 | 270.95847 | 273.4942 | -4.319324
181.10006 | -3.198055 | -3.8489146 | 0.0025097639 | 0 | 0 | 0.0011129212 | -11.069656 | 6.586391 | 270.95847 | 273.49402 | -4.3186164
181.10008 | -3.1980553 | -3.8484139 | 0.0017397307 | 0 | 0 | 0.0011128746 | -11.069658 | 6.5885119 | 270.95847 | 273.49384 | -4.3192701
181.1001 | -3.1980553 | -3.8417606 | -0.0034232871 | 0 | 0 | 0.00026988122 | -11.08874 | 6.5844321 | 270.95847 | 273.49365 | -4.3193278
181.10012 | -3.1980553 | -3.8544281 | 0.0041195103 | 0 | 0 | 0.0001970232 | -11.09039 | 6.5883398 | 270.95847 | 273.49347 | -4.3193316
181.10014 | -3.1980553 | -3.8422925 | 0.011315499 | 0 | 0 | 0.00019230046 | -11.090496 | 6.5886855 | 270.95847 | 273.49329 | -4.3193316
181.10016 | -3.1980553 | -3.8412206 | 0.0039344989 | 0 | 0 | 0.00019202837 | -11.090503 | 6.586575 | 270.95847 | 273.4931 | -4.3193316
181.10018 | -3.1980553 | -3.8477728 | -0.0076075252 | 0 | 0 | 0.00019191105 | -11.090503 | 6.5885248 | 270.95847 | 273.49292 | -4.3193316
181.1002 | -3.1980553 | -3.8549619 | -0.00060404476 | 0 | 0 | -0.00090502726 | -11.090503 | 6.5886965 | 270.95847 | 273.49274 | -4.3193316
181.10022 | -3.1980553 | -3.8489497 | 0.002926558 | 0 | 0 | -0.00099983311 | -11.090503 | 6.5823112 | 270.95847 | 273.49255 | -4.3193316
181.10024 | -3.1980553 | -3.8484168 | -0.0040416936 | 0 | 0 | -0.0010059784 | -11.090503 | 6.5881553 | 270.95847 | 273.49237 | -4.3193316
181.10026 | -3.1980553 | -3.8483815 | -0.0010188334 | 0 | 0 | -0.0010063326 | -11.090503 | 6.5822754 | 270.95847 | 273.49219 | -4.3193316
181.10028 | -3.1980555 | -3.8483789 | 0.009420461 | 0 | 0 | -0.0010061623 | -11.090503 | 6.58389 | 270.95847 | 273.492 | -4.3193316
181.1003 | -3.1980555 | -3.8417578 | 0.0095896516 | 0 | 0 | 0.0010181075 | -11.090503 | 6.5925684 | 270.95847 | 273.49182 | -4.3193316
181.10032 | -3.1980555 | -3.8478069 | -0.0020329515 | 0 | 0 | 0.0011930604 | -11.090503 | 6.5847869 | 270.95847 | 273.49164 | -4.3193316
181.10034 | -3.1980555 | -3.8417201 | -0.0030372404 | 0 | 0 | 0.0012044011 | -11.090503 | 6.5840988 | 270.95847 | 273.49146 | -4.3186164
181.10036 | -3.1980555 | -3.8411827 | 0.002706192 | 0 | 0 | 0.0012050545 | -11.090503 | 6.5883179 | 270.95847 | 273.49127 | -4.3192701
181.10038 | -3.1980555 | -3.8411469 | -0.00042564594 | 0 | 0 | 0.0012049794 | -11.090501 | 6.5886836 | 270.95847 | 273.49109 | -4.3193278
181.1004 | -3.1980555 | -3.8345225 | -0.0028850622 | 0 | 0 | 2.4643448e-05 | -11.071419 | 6.5823107 | 270.95847 | 273.49091 | -4.3207607
181.10042 | -3.1980555 | -3.8207071 | 0.0070745726 | 0 | 0 | -7.7370307e-05 | -11.069769 | 6.5881557 | 270.95847 | 273.49072 | -4.3194556
181.10044 | -3.1980555 | -3.819524 | 0.012295295 | 0 | 0 | -8.3982923e-05 | -11.069663 | 6.5886726 | 270.95847 | 273.49054 | -4.3193398
181.10046 | -3.1980557 | -3.806206 | 0.0032883969 | 0 | 0 | -8.4363935e-05 | -11.069656 | 6.5844417 | 270.95847 | 273.49036 | -4.3193321
181.10048 | -3.1980557 | -3.8182998 | -0.0054870173 | 0 | 0 | -8.4439773e-05 | -11.069651 | 6.5862074 | 270.95847 | 273.49017 | -4.3193316
181.1005 | -3.1980557 | -3.8193693 | 0.00030675379 | 0 | 0 | -0.00067516742 | -11.012405 | 6.5842361 | 270.95847 | 273.48999 | -4.3186164
181.10052 | -3.1980557 | -3.8128161 | 0.0030014522 | 0 | 0 | -0.00072622258 | -11.007456 | 6.5840621 | 270.95847 | 273.48981 | -4.3192701
181.10054 | -3.1980557 | -3.7923839 | -0.0025849279 | 0 | 0 | -0.00072953198 | -11.007135 | 6.5861835 | 270.95847 | 273.48962 | -4.3193278
181.10056 | -3.1980557 | -3.8038733 | 0.0012851789 | 0 | 0 | -0.00072972267 | -11.007117 | 6.5906315 | 270.95847 | 273.48944 | -4.3179021
181.10058 | -3.1980557 | -3.7982814 | 0.011069444 | 0 | 0 | -0.00072955154 | -11.007111 | 6.5867476 | 270.95847 | 273.48926 | -4.3192081
181.1006 | -3.1980557 | -3.7845345 | 0.0090023298 | 0 | 0 | 0.0012100425 | -10.949864 | 6.5906682 | 270.95847 | 273.48907 | -4.3200383
181.10062 | -3.1980557 | -3.7899776 | -0.0028122605 | 0 | 0 | 0.001377677 | -10.944915 | 6.5867491 | 270.95847 | 273.48889 | -4.3208222
181.10064 | -3.1980557 | -3.7838514 | -0.0031034292 | 0 | 0 | 0.0013885432 | -10.944594 | 6.5885363 | 270.95847 | 273.48871 | -4.3201737
181.10066 | -3.198056 | -3.77669 | 0.0034282478 | 0 | 0 | 0.0013891693 | -10.944576 | 6.5886974 | 270.95847 | 273.48853 | -4.3194017
181.10068 | -3.198056 | -3.7694604 | -0.00036311682 | 0 | 0 | 0.0013890768 | -10.944568 | 6.5908408 | 270.95847 | 273.48834 | -4.3193359
181.1007 | -3.198056 | -3.7622273 | -0.0028810061 | 0 | 0 | 4.0210696e-05 | -10.868238 | 6.5910263 | 270.95847 | 273.48816 | -4.3193316
181.10072 | -3.198056 | -3.7616158 | 0.0070748059 | 0 | 0 | -7.6368655e-05 | -10.861642 | 6.5889053 | 270.95847 | 273.48798 | -4.3179026
181.10074 | -3.198056 | -3.7615752 | 0.01229524 | 0 | 0 | -8.3925428e-05 | -10.861214 | 6.582325 | 270.95847 | 273.48779 | -4.3192081
181.10076 | -3.198056 | -3.7483301 | 0.0025620703 | 0 | 0 | -8.4360836e-05 | -10.861189 | 6.5902896 | 270.95847 | 273.48761 | -4.3200383
181.10078 | -3.198056 | -3.7471864 | -0.0055497913 | 0 | 0 | -8.4439613e-05 | -10.861183 | 6.5888577 | 270.95847 | 273.48743 | -4.3201075
181.1008 | -3.198056 | -3.760354 | 0.00030275254 | 0 | 0 | -0.00067516742 | -10.803937 | 6.5908523 | 270.95847 | 273.48724 | -4.3193974
181.10082 | -3.198056 | -3.7482505 | 0.0037275448 | 0 | 0 | -0.00072622258 | -10.798988 | 6.5888939 | 270.95847 | 273.48706 | -4.3186212
181.10084 | -3.1980562 | -3.7405589 | -0.0025220304 | 0 | 0 | -0.00072953198 | -10.798667 | 6.5908542 | 270.95847 | 273.48688 | -4.3192701
181.10086 | -3.1980562 | -3.746537 | 0.0027411855 | 0 | 0 | -0.00072972267 | -10.798649 | 6.5888934 | 270.95847 | 273.48669 | -4.3193278
181.10088 | -3.1980562 | -3.7338254 | 0.01264682 | 0 | 0 | -0.00072953576 | -10.798644 | 6.584456 | 270.95847 | 273.48651 | -4.3193316
181.1009 | -3.1980562 | -3.7327154 | 0.0076831616 | 0 | 0 | 0.0013785615 | -10.76048 | 6.5862083 | 270.95847 | 273.48633 | -4.3179026
181.10092 | -3.1980562 | -3.7326446 | -0.0043817936 | 0 | 0 | 0.0015607593 | -10.757181 | 6.5842361 | 270.95847 | 273.48615 | -4.3192081
181.10094 | -3.1980562 | -3.7458797 | -0.0025101602 | 0 | 0 | 0.0015725697 | -10.756967 | 6.586195 | 270.95847 | 273.48596 | -4.319324
181.10096 | -3.1980562 | -3.7072966 | 0.0049349596 | 0 | 0 | 0.00157325 | -10.756955 | 6.5906334 | 270.95847 | 273.48578 | -4.3186164
181.10098 | -3.1980562 | -3.7238002 | -0.0016865771 | 0 | 0 | 0.0015731291 | -10.756952 | 6.5888801 | 270.95847 | 273.4856 | -4.3192701
181.101 | -3.1980562 | -3.7120571 | -0.002271747 | 0 | 0 | -0.00011298556 | -10.73787 | 6.5887198 | 270.95847 | 273.48541 | -4.3193278
181.10102 | -3.1980562 | -3.7242537 | 0.0085815899 | 0 | 0 | -0.00025871251 | -10.73622 | 6.5844455 | 270.95847 | 273.48523 | -4.3193316
181.10104 | -3.1980565 | -3.7187088 | 0.010972471 | 0 | 0 | -0.00026815865 | -10.736114 | 6.5904732 | 270.95847 | 273.48505 | -4.3179026
181.10106 | -3.1980565 | -3.7248271 | 0.0017186118 | 0 | 0 | -0.00026870292 | -10.736107 | 6.5888696 | 270.95847 | 273.48486 | -4.3199229
181.10108 | -3.1980565 | -3.7121232 | -0.0056200838 | 0 | 0 | -0.00026877178 | -10.736103 | 6.5887198 | 270.95847 | 273.48468 | -4.3193855
181.1011 | -3.1980565 | -3.7110136 | 0.0017508953 | 0 | 0 | -0.00069075456 | -10.697939 | 6.5887103 | 270.95847 | 273.4845 | -4.3207645
181.10112 | -3.1980565 | -3.7109423 | 0.0038528359 | 0 | 0 | -0.0007272255 | -10.69464 | 6.5929737 | 270.95847 | 273.48431 | -4.3208847
181.10114 | -3.1980565 | -3.7175598 | -0.0025139062 | 0 | 0 | -0.00072958955 | -10.694426 | 6.5890779 | 270.95847 | 273.48413 | -4.3194637
181.10116 | -3.1980565 | -3.7181325 | 0.0027415177 | 0 | 0 | -0.00072972575 | -10.694414 | 6.5908656 | 270.95847 | 273.48395 | -4.3193402
181.10118 | -3.1980565 | -3.7247906 | 0.011194909 | 0 | 0 | -0.00072955171 | -10.694417 | 6.5867624 | 270.95847 | 273.48376 | -4.3193321
181.1012 | -3.1980565 | -3.7187445 | 0.0061056134 | 0 | 0 | 0.0012100424 | -10.732581 | 6.5885367 | 270.95847 | 273.48358 | -4.3193316
181.10122 | -3.1980565 | -3.7314525 | -0.0074197906 | 0 | 0 | 0.001377677 | -10.73588 | 6.5886974 | 270.95847 | 273.4834 | -4.3179026
181.10124 | -3.1980567 | -3.7325625 | -0.002043596 | 0 | 0 | 0.0013885432 | -10.736094 | 6.5908403 | 270.95847 | 273.48322 | -4.3192081
181.10126 | -3.1980567 | -3.7326345 | 0.0035281796 | 0 | 0 | 0.0013891693 | -10.736106 | 6.5846295 | 270.95847 | 273.48303 | -4.319324
181.10128 | -3.1980567 | -3.7326393 | -0.0032608914 | 0 | 0 | 0.0013890453 | -10.736109 | 6.592617 | 270.95847 | 273.48285 | -4.3193312
181.1013 | -3.1980567 | -3.7392604 | -0.0031314373 | 0 | 0 | -0.00029727531 | -10.755191 | 6.5890546 | 270.95847 | 273.48267 | -4.3193316
181.10132 | -3.1980567 | -3.7332127 | 0.0092363451 | 0 | 0 | -0.00044302017 | -10.756841 | 6.5887313 | 270.95847 | 273.48248 | -4.3179026
181.10134 | -3.1980567 | -3.7525403 | 0.0088523505 | 0 | 0 | -0.00045246753 | -10.756947 | 6.5865779 | 270.95847 | 273.4823 | -4.3192081
181.10136 | -3.1980567 | -3.7343585 | -0.0006440279 | 0 | 0 | -0.00045301183 | -10.756954 | 6.5885248 | 270.95847 | 273.48212 | -4.319324
181.10138 | -3.1980567 | -3.7393723 | -0.0065457234 | 0 | 0 | -0.0004530728 | -10.756956 | 6.588697 | 270.95847 | 273.48193 | -4.3179021
181.1014 | -3.1980567 | -3.7398405 | 0.0024006388 | 0 | 0 | -0.00079069973 | -10.776038 | 6.5908408 | 270.95847 | 273.48175 | -4.3192081
181.10142 | -3.1980569 | -3.7464926 | 0.0024587945 | 0 | 0 | -0.00081988005 | -10.777688 | 6.5888934 | 270.95847 | 273.48157 | -4.319324
181.10144 | -3.1980569 | -3.7470684 | -0.0040873936 | 0 | 0 | -0.00082177151 | -10.777794 | 6.5887213 | 270.95847 | 273.48138 | -4.3193312
181.10146 | -3.1980569 | -3.7603483 | 0.0026081281 | 0 | 0 | -0.00082188047 | -10.777801 | 6.5887098 | 270.95847 | 273.4812 | -4.3193316
181.10148 | -3.1980569 | -3.7614939 | 0.011186114 | 0 | 0 | -0.000821697 | -10.777806 | 6.5887094 | 270.95847 | 273.48102 | -4.3179026
181.1015 | -3.1980569 | -3.7483263 | 0.0039262748 | 0 | 0 | 0.0012022506 | -10.835052 | 6.5865769 | 270.95847 | 273.48083 | -4.3192081
181.10152 | -3.1980569 | -3.7604303 | -0.0061556236 | 0 | 0 | 0.0013771754 | -10.840001 | 6.5927887 | 270.95847 | 273.48065 | -4.319324
181.10154 | -3.1980569 | -3.7747436 | -0.0033829778 | 0 | 0 | 0.0013885143 | -10.840322 | 6.5848012 | 270.95847 | 273.48047 | -4.3193312
181.10156 | -3.1980569 | -3.7693365 | 0.0026836698 | 0 | 0 | 0.0013891676 | -10.84034 | 6.5883636 | 270.95847 | 273.48029 | -4.3193316
181.10158 | -3.1980569 | -3.7688434 | -0.0040575648 | 0 | 0 | 0.0013890372 | -10.840343 | 6.5908194 | 270.95847 | 273.4801 | -4.3193316
181.1016 | -3.1980569 | -3.7820547 | -0.0017460726 | 0 | 0 | -0.00038167957 | -10.859425 | 6.588892 | 270.95847 | 273.47992 | -4.3193316
181.10162 | -3.1980572 | -3.7898183 | 0.0093577029 | 0 | 0 | -0.00053471845 | -10.861075 | 6.5887213 | 270.95847 | 273.47974 | -4.3193316
181.10164 | -3.1980572 | -3.7838447 | 0.010311839 | 0 | 0 | -0.00054463861 | -10.861181 | 6.5887098 | 270.95847 | 273.47955 | -4.3193316
181.10166 | -3.1980572 | -3.8031778 | -0.0026962254 | 0 | 0 | -0.00054521015 | -10.861188 | 6.5887094 | 270.95847 | 273.47937 | -4.3186164
181.10168 | -3.1980572 | -3.798238 | -0.0067258836 | 0 | 0 | -0.00054526475 | -10.861195 | 6.5887094 | 270.95847 | 273.47919 | -4.3185549
181.1017 | -3.1980572 | -3.7911546 | 0.0016632957 | 0 | 0 | -0.00079849554 | -10.937525 | 6.5887094 | 270.95847 | 273.479 | -4.3192663
181.10172 | -3.1980572 | -3.8037946 | 0.0009426935 | 0 | 0 | -0.00082038163 | -10.944121 | 6.5887089 | 270.95847 | 273.47882 | -4.3193278
181.10174 | -3.1980572 | -3.8049016 | -0.0049431669 | 0 | 0 | -0.00082180026 | -10.944549 | 6.5823126 | 270.95847 | 273.47864 | -4.3186164
181.10176 | -3.1980572 | -3.8182163 | 0.00471596 | 0 | 0 | -0.00082188204 | -10.944574 | 6.5902886 | 270.95847 | 273.47845 | -4.3178406
181.10178 | -3.1980572 | -3.8127429 | 0.011369752 | 0 | 0 | -0.00082169712 | -10.944579 | 6.5888577 | 270.95847 | 273.47827 | -4.3192043
181.1018 | -3.1980574 | -3.8056238 | 0.0024862841 | 0 | 0 | 0.0012022506 | -10.982743 | 6.5887189 | 270.95847 | 273.47809 | -4.3178945
181.10182 | -3.1980574 | -3.8116415 | -0.0077328598 | 0 | 0 | 0.0013771754 | -10.986042 | 6.5887098 | 270.95847 | 273.47791 | -4.3184934
181.10184 | -3.1980574 | -3.8254156 | -0.0013377777 | 0 | 0 | 0.0013885143 | -10.986256 | 6.5887094 | 270.95847 | 273.47772 | -4.319262
181.10186 | -3.1980574 | -3.8067307 | 0.0014117229 | 0 | 0 | 0.0013891676 | -10.986268 | 6.5865765 | 270.95847 | 273.47754 | -4.3193278
181.10188 | -3.1980574 | -3.8050935 | -0.002719458 | 0 | 0 | 0.0013890531 | -10.986267 | 6.58426 | 270.95847 | 273.47736 | -4.3193316
181.1019 | -3.1980574 | -3.8380928 | -0.00090159039 | 0 | 0 | -0.00021294106 | -10.967185 | 6.5883284 | 270.95847 | 273.47717 | -4.3193316
181.10192 | -3.1980574 | -3.8277056 | 0.01088063 | 0 | 0 | -0.0003513977 | -10.965535 | 6.5886846 | 270.95847 | 273.47699 | -4.3193316
181.10194 | -3.1980574 | -3.8333685 | 0.0082635703 | 0 | 0 | -0.00036037256 | -10.965429 | 6.5887079 | 270.95847 | 273.47681 | -4.3193316
181.10196 | -3.1980574 | -3.8471203 | -0.0050549926 | 0 | 0 | -0.00036088965 | -10.965422 | 6.5865765 | 270.95847 | 273.47662 | -4.3193316
181.10198 | -3.1980574 | -3.8416767 | -0.0062003853 | 0 | 0 | -0.0003609492 | -10.965431 | 6.5885248 | 270.95847 | 273.47644 | -4.3186164
181.102 | -3.1980577 | -3.8411803 | 0.0024385867 | 0 | 0 | -0.00069854915 | -11.060843 | 6.588697 | 270.95847 | 273.47626 | -4.3192701
181.10202 | -3.1980577 | -3.8411465 | 0.0010087868 | 0 | 0 | -0.00072772708 | -11.069089 | 6.5887089 | 270.95847 | 273.47607 | -4.3193278
181.10204 | -3.1980577 | -3.8279021 | -0.0042124456 | 0 | 0 | -0.00072961836 | -11.069624 | 6.5908418 | 270.95847 | 273.47589 | -4.3193316
181.10206 | -3.1980577 | -3.8333795 | 0.0062307143 | 0 | 0 | -0.00072972733 | -11.069655 | 6.5888934 | 270.95847 | 273.47571 | -4.3186164
181.10208 | -3.1980577 | -3.8404992 | 0.010773051 | 0 | 0 | -0.00072955963 | -11.069656 | 6.5887213 | 270.95847 | 273.47552 | -4.3178406
181.1021 | -3.1980577 | -3.8411036 | 0.0031584091 | 0 | 0 | 0.0011258357 | -11.069656 | 6.5908422 | 270.95847 | 273.47534 | -4.3192043
181.10212 | -3.1980577 | -3.8345218 | -0.0054955441 | 0 | 0 | 0.0012861931 | -11.069656 | 6.5888934 | 270.95847 | 273.47516 | -4.3193235
181.10214 | -3.1980577 | -3.8405731 | -0.0011454629 | 0 | 0 | 0.0012965876 | -11.069656 | 6.5887213 | 270.95847 | 273.47498 | -4.3193312
181.10216 | -3.1980577 | -3.8411078 | 0.0036022095 | 0 | 0 | 0.0012971866 | -11.069656 | 6.5865774 | 270.95847 | 273.47479 | -4.3186164
181.10218 | -3.1980577 | -3.8345215 | -0.0032558313 | 0 | 0 | 0.001297069 | -11.069654 | 6.5863919 | 270.95847 | 273.47461 | -4.3192701
181.1022 | -3.1980577 | -3.833951 | 0.00049975148 | 0 | 0 | -0.00030505288 | -11.050572 | 6.5885124 | 270.95847 | 273.47443 | -4.3193278
181.10222 | -3.1980577 | -3.8339152 | 0.011002882 | 0 | 0 | -0.00044352064 | -11.048922 | 6.5908284 | 270.95847 | 273.47424 | -4.3193316
181.10224 | -3.1980577 | -3.847157 | 0.0097233774 | 0 | 0 | -0.00045249626 | -11.048816 | 6.5867605 | 270.95847 | 273.47406 | -4.3186164
181.10226 | -3.1980577 | -3.8549204 | -0.0042025279 | 0 | 0 | -0.00045301337 | -11.048809 | 6.5885367 | 270.95847 | 273.47388 | -4.3192701
181.10228 | -3.1980577 | -3.8290803 | -0.0039504031 | 0 | 0 | -0.00045304134 | -11.048807 | 6.5886974 | 270.95847 | 273.47369 | -4.3193278
181.1023 | -3.1980577 | -3.8202109 | 0.0033576419 | 0 | 0 | -0.0004530428 | -11.029725 | 6.5887089 | 270.95847 | 273.47351 | -4.3186164
181.10232 | -3.1980577 | -3.8194933 | -0.00036770501 | 0 | 0 | -0.00045304286 | -11.028075 | 6.5887094 | 270.95847 | 273.47333 | -4.3192701
181.10234 | -3.1980577 | -3.826067 | -0.0036067399 | 0 | 0 | -0.00045304286 | -11.027969 | 6.5887094 | 270.95847 | 273.47314 | -4.3193278
181.10236 | -3.1980577 | -3.8067737 | 0.0070121591 | 0 | 0 | -0.00045304286 | -11.027962 | 6.5887084 | 270.95847 | 273.47296 | -4.3186164
181.10238 | -3.1980579 | -3.818337 | 0.013017569 | 0 | 0 | -0.00045286934 | -11.02796 | 6.5801792 | 270.95847 | 273.47278 | -4.3206997
181.1024 | -3.1980579 | -3.8193727 | 0.0033509384 | 0 | 0 | 0.0014019564 | -11.008879 | 6.5837069 | 270.95847 | 273.4726 | -4.3201656
181.10242 | -3.1980579 | -3.8260596 | -0.0054828925 | 0 | 0 | 0.0015622646 | -11.007229 | 6.5861607 | 270.95847 | 273.47241 | -4.320116
181.10244 | -3.1980579 | -3.8001511 | 0.0010333824 | 0 | 0 | 0.0015726559 | -11.007123 | 6.590631 | 270.95847 | 273.47223 | -4.3201122
181.10246 | -3.1980579 | -3.8111417 | 0.0037904989 | 0 | 0 | 0.0015732547 | -11.007116 | 6.5888801 | 270.95847 | 273.47205 | -4.3179684
181.10248 | -3.1980579 | -3.8055177 | -0.0032434906 | 0 | 0 | 0.0015731134 | -11.007112 | 6.5887198 | 270.95847 | 273.47186 | -4.3184977
181.1025 | -3.1980579 | -3.7983911 | 0.0019531769 | 0 | 0 | -0.00028171056 | -10.968948 | 6.5823121 | 270.95847 | 273.47168 | -4.3192625
181.10252 | -3.1980579 | -3.8110271 | 0.011853673 | 0 | 0 | -0.0004420187 | -10.965649 | 6.5774927 | 270.95847 | 273.4715 | -4.3193278
181.10254 | -3.1980579 | -3.7922676 | 0.0068898303 | 0 | 0 | -0.00045241002 | -10.965435 | 6.5770888 | 270.95847 | 273.47131 | -4.3193316
181.10256 | -3.1980579 | -3.7906218 | -0.0037224889 | 0 | 0 | -0.00045300875 | -10.965423 | 6.5813284 | 270.95847 | 273.47113 | -4.3207607
181.10258 | -3.1980581 | -3.7838929 | -0.0017253751 | 0 | 0 | -0.00045301742 | -10.965417 | 6.5880933 | 270.95847 | 273.47095 | -4.3194556
181.1026 | -3.1980581 | -3.7766931 | 0.0050016246 | 0 | 0 | -0.0001999338 | -10.908171 | 6.5886693 | 270.95847 | 273.47076 | -4.3179107
181.10262 | -3.1980581 | -3.7760847 | -0.00095596007 | 0 | 0 | -0.00017806032 | -10.903222 | 6.5823097 | 270.95847 | 273.47058 | -4.3177795
181.10264 | -3.1980581 | -3.7892869 | -0.0022087258 | 0 | 0 | -0.00017664245 | -10.902901 | 6.5881557 | 270.95847 | 273.4704 | -4.3192
181.10266 | -3.1980581 | -3.7771857 | 0.0085859429 | 0 | 0 | -0.00017656077 | -10.902883 | 6.5886726 | 270.95847 | 273.47021 | -4.3178945
181.10268 | -3.1980581 | -3.7694917 | 0.013877231 | 0 | 0 | -0.00017639864 | -10.902878 | 6.5823097 | 270.95847 | 273.47003 | -4.3192081
181.1027 | -3.1980581 | -3.7489848 | 0.0026961125 | 0 | 0 | 0.0015096464 | -10.864714 | 6.5881557 | 270.95847 | 273.46985 | -4.319324
181.10272 | -3.1980581 | -3.7472274 | -0.0040883143 | 0 | 0 | 0.0016553674 | -10.861415 | 6.5886731 | 270.95847 | 273.46967 | -4.3179021
181.10274 | -3.1980581 | -3.7537353 | 0.0026070618 | 0 | 0 | 0.001664813 | -10.861201 | 6.5865746 | 270.95847 | 273.46948 | -4.3177791
181.10276 | -3.1980584 | -3.7543001 | 0.0053766146 | 0 | 0 | 0.0016653574 | -10.861189 | 6.5863919 | 270.95847 | 273.4693 | -4.317771
181.10278 | -3.1980584 | -3.7477157 | -0.0023836715 | 0 | 0 | 0.0016652134 | -10.861183 | 6.5885124 | 270.95847 | 273.46912 | -4.3191996
181.1028 | -3.1980584 | -3.7471454 | 0.0042027063 | 0 | 0 | -0.00018958875 | -10.803937 | 6.588695 | 270.95847 | 273.46893 | -4.3178945
181.10282 | -3.1980584 | -3.7471073 | 0.012772742 | 0 | 0 | -0.0003498951 | -10.798988 | 6.573782 | 270.95847 | 273.46875 | -4.3192081
181.10284 | -3.1980584 | -3.7338624 | 0.0062394575 | 0 | 0 | -0.0003602863 | -10.798667 | 6.5874186 | 270.95847 | 273.46857 | -4.319324
181.10286 | -3.1980584 | -3.732717 | -0.0052329907 | 0 | 0 | -0.00036088502 | -10.798649 | 6.586493 | 270.95847 | 273.46838 | -4.3193312
181.10288 | -3.1980584 | -3.7260213 | -0.0011283209 | 0 | 0 | -0.00036089367 | -10.798643 | 6.5863872 | 270.95847 | 273.4682 | -4.3193316
181.1029 | -3.1980584 | -3.7254455 | 0.005781516 | 0 | 0 | -0.00010776728 | -10.741396 | 6.5885119 | 270.95847 | 273.46802 | -4.3207603
181.10292 | -3.1980584 | -3.7320294 | -0.00088953483 | 0 | 0 | -8.5890104e-05 | -10.736447 | 6.5822997 | 270.95847 | 273.46783 | -4.3180261
181.10294 | -3.1980584 | -3.7325978 | -0.00075173052 | 0 | 0 | -8.4472005e-05 | -10.736126 | 6.5924211 | 270.95847 | 273.46765 | -4.3177867
181.10296 | -3.1980586 | -3.7127693 | 0.0094379298 | 0 | 0 | -8.4390296e-05 | -10.736108 | 6.5975718 | 270.95847 | 273.46747 | -4.319201
181.10298 | -3.1980586 | -3.7044342 | 0.012495435 | 0 | 0 | -8.425182e-05 | -10.736102 | 6.5979977 | 270.95847 | 273.46729 | -4.3193235
181.103 | -3.1980586 | -3.716995 | 0.0018487065 | 0 | 0 | 0.0013488083 | -10.678856 | 6.5894957 | 270.95847 | 273.4671 | -4.3193312
181.10302 | -3.1980586 | -3.7313387 | -0.0048852945 | 0 | 0 | 0.0014726642 | -10.673907 | 6.5908928 | 270.95847 | 273.46692 | -4.3193316
181.10304 | -3.1980586 | -3.7259324 | 0.0025396273 | 0 | 0 | 0.0014806928 | -10.673586 | 6.5888963 | 270.95847 | 273.46674 | -4.3193316
181.10306 | -3.1980586 | -3.7121964 | 0.0039197006 | 0 | 0 | 0.0014811554 | -10.673568 | 6.5887208 | 270.95847 | 273.46655 | -4.3186164
181.10308 | -3.1980586 | -3.7242606 | -0.0017830068 | 0 | 0 | 0.0014810305 | -10.673572 | 6.584446 | 270.95847 | 273.46637 | -4.3206997
181.1031 | -3.1980586 | -3.7054644 | 0.0057091983 | 0 | 0 | -0.00012077339 | -10.730818 | 6.5926046 | 270.95847 | 273.46619 | -4.3201656
181.10312 | -3.1980586 | -3.7038193 | 0.013628077 | 0 | 0 | -0.00025921362 | -10.735767 | 6.5890536 | 270.95847 | 273.466 | -4.3179722
181.10314 | -3.1980588 | -3.7235761 | 0.0055842474 | 0 | 0 | -0.00026818743 | -10.736088 | 6.5887313 | 270.95847 | 273.46582 | -4.3177838
181.10316 | -3.1980588 | -3.7186651 | -0.0052912836 | 0 | 0 | -0.00026870449 | -10.736106 | 6.5887103 | 270.95847 | 273.46564 | -4.3206301
181.10318 | -3.1980588 | -3.7182035 | -0.0018585925 | 0 | 0 | -0.00026872454 | -10.736105 | 6.5865765 | 270.95847 | 273.46545 | -4.3201613
181.1032 | -3.1980588 | -3.7181737 | 0.0042665829 | 0 | 0 | -0.00018434995 | -10.717023 | 6.5885248 | 270.95847 | 273.46527 | -4.3194013
181.10322 | -3.1980588 | -3.7247934 | -0.0024716775 | 0 | 0 | -0.00017705761 | -10.715373 | 6.588697 | 270.95847 | 273.46509 | -4.3207655
181.10324 | -3.1980588 | -3.7253649 | -0.00016010579 | 0 | 0 | -0.0001765849 | -10.715267 | 6.586576 | 270.95847 | 273.4649 | -4.3194556
181.10326 | -3.1980588 | -3.718781 | 0.010218134 | 0 | 0 | -0.00017655767 | -10.71526 | 6.5885248 | 270.95847 | 273.46472 | -4.3200545
181.10328 | -3.1980588 | -3.7248325 | 0.01038331 | 0 | 0 | -0.0001764379 | -10.715262 | 6.588697 | 270.95847 | 273.46454 | -4.3193941
181.1033 | -3.1980588 | -3.7253697 | -0.0019660506 | 0 | 0 | 0.0010882693 | -10.734344 | 6.5887084 | 270.95847 | 273.46436 | -4.3193359
181.10332 | -3.1980588 | -3.7452681 | -0.005211052 | 0 | 0 | 0.001197575 | -10.735994 | 6.5844445 | 270.95847 | 273.46417 | -4.3207612
181.10334 | -3.1980591 | -3.7337458 | 0.0025183249 | 0 | 0 | 0.0012046602 | -10.7361 | 6.5883398 | 270.95847 | 273.46399 | -4.3194556
181.10336 | -3.1980591 | -3.7525759 | 0.0010138309 | 0 | 0 | 0.0012050685 | -10.736107 | 6.5844202 | 270.95847 | 273.46381 | -4.3193398
181.10338 | -3.1980591 | -3.7409818 | -0.0042122938 | 0 | 0 | 0.0012049406 | -10.736111 | 6.5904717 | 270.95847 | 273.46362 | -4.3193321
181.1034 | -3.1980591 | -3.7399454 | 0.0047789952 | 0 | 0 | -0.00039724677 | -10.774275 | 6.5888691 | 270.95847 | 273.46344 | -4.3193316
181.10342 | -3.1980591 | -3.7464988 | 0.011373836 | 0 | 0 | -0.00053572009 | -10.777574 | 6.5887198 | 270.95847 | 273.46326 | -4.3193316
181.10344 | -3.1980591 | -3.7470682 | 0.0024867228 | 0 | 0 | -0.00054469611 | -10.777788 | 6.5887098 | 270.95847 | 273.46307 | -4.3193316
181.10346 | -3.1980591 | -3.753726 | -0.0055547189 | 0 | 0 | -0.00054521329 | -10.7778 | 6.5887089 | 270.95847 | 273.46289 | -4.3193316
181.10348 | -3.1980591 | -3.7542999 | -0.0011493231 | 0 | 0 | -0.00054520171 | -10.777805 | 6.5823126 | 270.95847 | 273.46271 | -4.3193316
181.1035 | -3.1980591 | -3.7477181 | 0.0036019862 | 0 | 0 | -0.00012335241 | -10.815968 | 6.5902886 | 270.95847 | 273.46252 | -4.3193316
181.10352 | -3.1980593 | -3.7736332 | -0.0032559107 | 0 | 0 | -8.6892906e-05 | -10.819267 | 6.5888577 | 270.95847 | 273.46234 | -4.3193316
181.10354 | -3.1980593 | -3.7626414 | -0.0002266442 | 0 | 0 | -8.4529565e-05 | -10.819481 | 6.5887189 | 270.95847 | 273.46216 | -4.3179026
181.10356 | -3.1980593 | -3.7550242 | 0.01021378 | 0 | 0 | -8.4393396e-05 | -10.819493 | 6.5887098 | 270.95847 | 273.46198 | -4.3192081
181.10358 | -3.1980593 | -3.7808723 | 0.0096566686 | 0 | 0 | -8.4283514e-05 | -10.819501 | 6.5887089 | 270.95847 | 273.46179 | -4.319324
181.1036 | -3.1980593 | -3.7831199 | -0.0027544491 | 0 | 0 | 0.0010117164 | -10.895831 | 6.5823126 | 270.95847 | 273.46161 | -4.3207607
181.10362 | -3.1980593 | -3.7766449 | -0.0067296242 | 0 | 0 | 0.0011064411 | -10.902428 | 6.5881553 | 270.95847 | 273.46143 | -4.3194556
181.10364 | -3.1980593 | -3.7827027 | 0.0023885502 | 0 | 0 | 0.0011125813 | -10.902856 | 6.5844088 | 270.95847 | 273.46124 | -4.3193398
181.10366 | -3.1980593 | -3.7832394 | 0.0010054505 | 0 | 0 | 0.0011129351 | -10.902881 | 6.5883384 | 270.95847 | 273.46106 | -4.3193321
181.10368 | -3.1980593 | -3.7965169 | -0.0042127082 | 0 | 0 | 0.0011128122 | -10.902886 | 6.5865521 | 270.95847 | 273.46088 | -4.3193316
181.1037 | -3.1980593 | -3.7910435 | 0.0055045122 | 0 | 0 | -0.00040503714 | -10.941049 | 6.5885229 | 270.95847 | 273.46069 | -4.3193316
181.10372 | -3.1980596 | -3.8104098 | 0.012161941 | 0 | 0 | -0.00053622143 | -10.944348 | 6.5823002 | 270.95847 | 273.46051 | -4.3193316
181.10374 | -3.1980596 | -3.8054729 | 0.0018270927 | 0 | 0 | -0.00054472487 | -10.944562 | 6.5881548 | 270.95847 | 273.46033 | -4.3193316
181.10376 | -3.1980596 | -3.8116312 | -0.0063385344 | 0 | 0 | -0.00054521486 | -10.944574 | 6.5822763 | 270.95847 | 273.46014 | -4.3193316
181.10378 | -3.1980596 | -3.8055515 | 0.00023602342 | 0 | 0 | -0.00054518605 | -10.944577 | 6.5902867 | 270.95847 | 273.45996 | -4.3193316
181.1038 | -3.1980596 | -3.8116362 | 0.004449368 | 0 | 0 | 4.5381785e-05 | -10.963659 | 6.5888577 | 270.95847 | 273.45978 | -4.3179026
181.10382 | -3.1980596 | -3.8121743 | -0.0046378346 | 0 | 0 | 9.6423209e-05 | -10.965309 | 6.5908518 | 270.95847 | 273.45959 | -4.3192081
181.10384 | -3.1980596 | -3.8188291 | 0.00037872585 | 0 | 0 | 9.9731747e-05 | -10.965415 | 6.586762 | 270.95847 | 273.45941 | -4.319324
181.10386 | -3.1980596 | -3.8061635 | 0.010994799 | 0 | 0 | 9.9922392e-05 | -10.965422 | 6.5906692 | 270.95847 | 273.45923 | -4.3186164
181.10388 | -3.1980596 | -3.8381624 | 0.0075447247 | 0 | 0 | 9.9995785e-05 | -10.965431 | 6.5867491 | 270.95847 | 273.45905 | -4.3192701
181.1039 | -3.1980598 | -3.827709 | -0.0051172664 | 0 | 0 | 0.00077447476 | -11.060843 | 6.5821381 | 270.95847 | 273.45886 | -4.3193278
181.10392 | -3.1980598 | -3.8267455 | -0.0054781032 | 0 | 0 | 0.00083276839 | -11.069089 | 6.5817475 | 270.95847 | 273.45868 | -4.3193316
181.10394 | -3.1980598 | -3.8266819 | 0.0025009937 | 0 | 0 | 0.000836547 | -11.069624 | 6.5859876 | 270.95847 | 273.4585 | -4.3179026
181.10396 | -3.1980598 | -3.826679 | -0.00043889045 | 0 | 0 | 0.00083676475 | -11.069655 | 6.5884871 | 270.95847 | 273.45831 | -4.3192081
181.10398 | -3.1980598 | -3.8333015 | -0.0036112925 | 0 | 0 | 0.00083666603 | -11.069654 | 6.5886941 | 270.95847 | 273.45813 | -4.319324
181.104 | -3.1980598 | -3.8471165 | 0.0070117628 | 0 | 0 | -0.00034398472 | -11.050572 | 6.5801787 | 270.95847 | 273.45795 | -4.3193312
181.10402 | -3.1980598 | -3.8416767 | 0.011565549 | 0 | 0 | -0.00044602566 | -11.048922 | 6.5879717 | 270.95847 | 273.45776 | -4.3179026
181.10404 | -3.1980598 | -3.8478022 | 0.0010464122 | 0 | 0 | -0.00045264003 | -11.048816 | 6.5843973 | 270.95847 | 273.45758 | -4.3192081
181.10406 | -3.1980598 | -3.8417199 | -0.0064048246 | 0 | 0 | -0.00045302114 | -11.048809 | 6.5883374 | 270.95847 | 273.4574 | -4.319324
181.10408 | -3.1980598 | -3.841182 | 0.00095793739 | 0 | 0 | -0.00045298648 | -11.048811 | 6.5844202 | 270.95856 | 273.45731 | -4.3179021
181.1041 | -3.19806 | -3.8345263 | 0.0030593786 | 0 | 0 | 0.00013747152 | -11.067893 | 6.5883398 | 270.95865 | 273.45721 | -4.3177791
181.10412 | -3.19806 | -3.8405733 | -0.0033067432 | 0 | 0 | 0.00018850346 | -11.069543 | 6.5929499 | 270.95874 | 273.45712 | -4.317771
181.10414 | -3.19806 | -3.8411093 | -0.00023002444 | 0 | 0 | 0.0001918114 | -11.069649 | 6.5890765 | 270.95883 | 273.45703 | -4.3191996
181.10416 | -3.19806 | -3.847765 | 0.010213448 | 0 | 0 | 0.00019200199 | -11.069656 | 6.5887327 | 270.95892 | 273.45694 | -4.3178945
181.10418 | -3.19806 | -3.8417172 | 0.0082046529 | 0 | 0 | 0.00019207539 | -11.069656 | 6.5865779 | 270.95901 | 273.45685 | -4.3177786
181.1042 | -3.19806 | -3.8345597 | -0.0050585675 | 0 | 0 | 0.00086662662 | -11.069656 | 6.5842605 | 270.95911 | 273.45676 | -4.317771
181.10422 | -3.19806 | -3.8273323 | -0.003296219 | 0 | 0 | 0.00092492648 | -11.069656 | 6.5883279 | 270.9592 | 273.45667 | -4.3191996
181.10424 | -3.19806 | -3.8399627 | 0.0019638541 | 0 | 0 | 0.00092870544 | -11.069656 | 6.5844193 | 270.95929 | 273.45657 | -4.3193235
181.10426 | -3.19806 | -3.8278263 | -0.001942031 | 0 | 0 | 0.00092892325 | -11.069656 | 6.5862069 | 270.95938 | 273.45648 | -4.3179021
181.10428 | -3.19806 | -3.8399942 | -0.0037401349 | 0 | 0 | 0.00092881668 | -11.069656 | 6.5885005 | 270.95947 | 273.45639 | -4.3177791
181.1043 | -3.1980603 | -3.8145835 | 0.0077296877 | 0 | 0 | -0.00033619246 | -11.069656 | 6.588695 | 270.95956 | 273.4563 | -4.3192
181.10432 | -3.1980603 | -3.8189857 | 0.010901585 | 0 | 0 | -0.00044552429 | -11.069656 | 6.5844436 | 270.95966 | 273.45621 | -4.3193235
181.10434 | -3.1980603 | -3.8194129 | 0.0017140763 | 0 | 0 | -0.00045261125 | -11.069656 | 6.5883398 | 270.95975 | 273.45612 | -4.3193312
181.10436 | -3.1980603 | -3.8128204 | -0.0056204791 | 0 | 0 | -0.00045301957 | -11.069656 | 6.5844202 | 270.95984 | 273.45602 | -4.3193316
181.10438 | -3.1980603 | -3.8122506 | 0.00029815894 | 0 | 0 | -0.00045299431 | -11.069649 | 6.5883393 | 270.95993 | 273.45593 | -4.3193316
181.1044 | -3.1980603 | -3.8188331 | 0.0030008906 | 0 | 0 | 5.3177573e-05 | -10.993319 | 6.5886846 | 270.96002 | 273.45584 | -4.3179026
181.10442 | -3.1980603 | -3.7995405 | -0.0033103619 | 0 | 0 | 9.6924814e-05 | -10.986723 | 6.5844431 | 270.96011 | 273.45575 | -4.3184938
181.10444 | -3.1980603 | -3.8177245 | 0.0019488038 | 0 | 0 | 9.9760553e-05 | -10.986295 | 6.5883403 | 270.96021 | 273.45566 | -4.3178329
181.10446 | -3.1980603 | -3.81271 | 0.011127951 | 0 | 0 | 9.9923942e-05 | -10.98627 | 6.5865526 | 270.9603 | 273.45557 | -4.3184891
181.10448 | -3.1980605 | -3.8056207 | 0.0068269121 | 0 | 0 | 9.9987985e-05 | -10.986267 | 6.5906563 | 270.96039 | 273.45547 | -4.3178325
181.1045 | -3.1980605 | -3.7983952 | -0.0059048194 | 0 | 0 | 0.0006902279 | -10.967185 | 6.5888815 | 270.96048 | 273.45538 | -4.3192039
181.10452 | -3.1980605 | -3.7911623 | -0.0033666498 | 0 | 0 | 0.00074124086 | -10.965535 | 6.5865874 | 270.96057 | 273.45529 | -4.3207531
181.10454 | -3.1980605 | -3.7905507 | 0.0034111375 | 0 | 0 | 0.00074454758 | -10.965429 | 6.5885258 | 270.96066 | 273.4552 | -4.3194547
181.10456 | -3.1980605 | -3.7905107 | -0.0018166105 | 0 | 0 | 0.00074473809 | -10.965422 | 6.588697 | 270.96075 | 273.45511 | -4.3179107
181.10458 | -3.1980605 | -3.7838876 | -0.0015537504 | 0 | 0 | 0.00074466952 | -10.965417 | 6.586576 | 270.96085 | 273.45502 | -4.3177795
181.1046 | -3.1980605 | -3.7899368 | 0.0093702087 | 0 | 0 | -9.8657074e-05 | -10.908171 | 6.5885248 | 270.96094 | 273.45493 | -4.317771
181.10462 | -3.1980605 | -3.7904699 | 0.011039222 | 0 | 0 | -0.0001715438 | -10.903222 | 6.588697 | 270.96103 | 273.45483 | -4.3184853
181.10464 | -3.1980605 | -3.7706413 | 0.00099658698 | 0 | 0 | -0.0001762684 | -10.902901 | 6.5887084 | 270.96112 | 273.45474 | -4.3192616
181.10466 | -3.1980605 | -3.7755477 | -0.0056826118 | 0 | 0 | -0.00017654061 | -10.902883 | 6.584444 | 270.96121 | 273.45465 | -4.3193278
181.10468 | -3.1980605 | -3.7760079 | 0.0017468389 | 0 | 0 | -0.00017651585 | -10.90288 | 6.5840764 | 270.9613 | 273.45456 | -4.3193316
181.1047 | -3.1980605 | -3.7627957 | 0.0038524666 | 0 | 0 | 0.00024526252 | -10.883798 | 6.5904489 | 270.9614 | 273.45447 | -4.3193316
181.10472 | -3.1980605 | -3.7616525 | -0.0039655846 | 0 | 0 | 0.00028171588 | -10.882148 | 6.5846038 | 270.96149 | 273.45438 | -4.3193316
181.10474 | -3.1980605 | -3.7615774 | 0.004068967 | 0 | 0 | 0.00028407879 | -10.882042 | 6.5883512 | 270.96158 | 273.45428 | -4.3179026
181.10476 | -3.1980605 | -3.7483301 | 0.01421678 | 0 | 0 | 0.00028421497 | -10.882035 | 6.5886855 | 270.96167 | 273.45419 | -4.3192081
181.10478 | -3.1980605 | -3.7471845 | 0.0063644447 | 0 | 0 | 0.00028425388 | -10.882028 | 6.5844431 | 270.96176 | 273.4541 | -4.3178945
181.1048 | -3.1980605 | -3.7404881 | -0.0059504216 | 0 | 0 | 0.00062155648 | -10.805698 | 6.5840759 | 270.96185 | 273.45401 | -4.3192081
181.10482 | -3.1980605 | -3.7332914 | -0.0019170854 | 0 | 0 | 0.00065070874 | -10.799102 | 6.5840516 | 270.96194 | 273.45392 | -4.3200383
181.10484 | -3.1980605 | -3.7459235 | 0.0035365054 | 0 | 0 | 0.00065259839 | -10.798674 | 6.5861826 | 270.96204 | 273.45383 | -4.3193932
181.10486 | -3.1980608 | -3.7337854 | -0.0018083466 | 0 | 0 | 0.00065270724 | -10.798649 | 6.5863667 | 270.96213 | 273.45374 | -4.3179064
181.10488 | -3.1980608 | -3.7260902 | -0.0001014801 | 0 | 0 | 0.00065265788 | -10.798643 | 6.5885115 | 270.96222 | 273.45364 | -4.3177791
181.1049 | -3.1980608 | -3.718828 | 0.0094956411 | 0 | 0 | 6.2245708e-05 | -10.741396 | 6.5865641 | 270.96231 | 273.45355 | -4.3192
181.10492 | -3.1980608 | -3.7380784 | 0.010320826 | 0 | 0 | 1.1217771e-05 | -10.736447 | 6.5842595 | 270.9624 | 273.45346 | -4.3178945
181.10494 | -3.1980608 | -3.7265131 | -0.0012436446 | 0 | 0 | 7.9100973e-06 | -10.736126 | 6.5883284 | 270.96249 | 273.45337 | -4.3192081
181.10496 | -3.1980608 | -3.7320986 | -0.0036957883 | 0 | 0 | 7.7195145e-06 | -10.736108 | 6.5886836 | 270.96259 | 273.45328 | -4.3186088
181.10498 | -3.1980608 | -3.7259817 | 0.0033745295 | 0 | 0 | 7.7486766e-06 | -10.736107 | 6.5780454 | 270.96268 | 273.45319 | -4.3178401
181.105 | -3.1980608 | -3.725441 | 0.0039895698 | 0 | 0 | 0.00042952297 | -10.736107 | 6.5877876 | 270.96277 | 273.45309 | -4.3192043
181.10502 | -3.1980608 | -3.7121639 | -0.0025048486 | 0 | 0 | 0.00046597596 | -10.736107 | 6.5886493 | 270.96286 | 273.453 | -4.3178945
181.10504 | -3.1980608 | -3.7242599 | 0.0056466134 | 0 | 0 | 0.00046833887 | -10.736107 | 6.588706 | 270.96295 | 273.45291 | -4.3192081
181.10506 | -3.198061 | -3.718708 | 0.012897626 | 0 | 0 | 0.00046847505 | -10.736107 | 6.5865765 | 270.96304 | 273.45282 | -4.3186088
181.10508 | -3.198061 | -3.711585 | 0.004794844 | 0 | 0 | 0.00046848241 | -10.736103 | 6.5842595 | 270.96313 | 273.45273 | -4.3199844
181.1051 | -3.198061 | -3.7242227 | -0.0060834792 | 0 | 0 | 0.00046848276 | -10.697939 | 6.5840635 | 270.96323 | 273.45264 | -4.3179598
181.10512 | -3.198061 | -3.7187057 | -0.00047379575 | 0 | 0 | 0.00046848279 | -10.69464 | 6.5861831 | 270.96332 | 273.45255 | -4.3177824
181.10514 | -3.198061 | -3.7115831 | 0.0043876795 | 0 | 0 | 0.00046848279 | -10.694426 | 6.5842352 | 270.96341 | 273.45245 | -4.3192005
181.10516 | -3.198061 | -3.7043583 | -0.0031891989 | 0 | 0 | 0.00046848279 | -10.694414 | 6.5883269 | 270.9635 | 273.45236 | -4.3193235
181.10518 | -3.198061 | -3.7236114 | 0.00050397567 | 0 | 0 | 0.00046845124 | -10.694417 | 6.5822873 | 270.96359 | 273.45227 | -4.3179021
181.1052 | -3.198061 | -3.7186677 | 0.010276869 | 0 | 0 | 0.00013109521 | -10.732581 | 6.5860224 | 270.96368 | 273.45218 | -4.3192081
181.10522 | -3.198061 | -3.7248261 | 0.010387215 | 0 | 0 | 0.00010193832 | -10.73588 | 6.5863562 | 270.96378 | 273.45209 | -4.319324
181.10524 | -3.1980612 | -3.7253675 | -0.0012395012 | 0 | 0 | 0.00010004835 | -10.736094 | 6.588511 | 270.96387 | 273.452 | -4.3193312
181.10526 | -3.1980612 | -3.7254028 | -0.0051481286 | 0 | 0 | 9.9939454e-05 | -10.736106 | 6.5886965 | 270.96396 | 273.4519 | -4.3193316
181.10528 | -3.1980612 | -3.7254057 | 0.0039751851 | 0 | 0 | 9.9973018e-05 | -10.736107 | 6.5908403 | 270.96405 | 273.45181 | -4.3186164
181.1053 | -3.1980612 | -3.732028 | 0.0025923371 | 0 | 0 | 0.00052158802 | -10.736107 | 6.5846291 | 270.96414 | 273.45172 | -4.3192701
181.10532 | -3.1980612 | -3.7392209 | -0.003352063 | 0 | 0 | 0.00055802718 | -10.736107 | 6.5883527 | 270.96423 | 273.45163 | -4.3193278
181.10534 | -3.1980612 | -3.7332094 | 0.0070285746 | 0 | 0 | 0.00056038913 | -10.736107 | 6.588686 | 270.96432 | 273.45154 | -4.3179021
181.10536 | -3.1980612 | -3.7392986 | 0.01229219 | 0 | 0 | 0.00056052522 | -10.736107 | 6.586575 | 270.96442 | 273.45145 | -4.3192081
181.10538 | -3.1980612 | -3.7464573 | 0.003288215 | 0 | 0 | 0.00056050898 | -10.736112 | 6.5863919 | 270.96451 | 273.45135 | -4.319324
181.1054 | -3.1980612 | -3.7470648 | -0.0054870951 | 0 | 0 | 0.00030758558 | -10.793359 | 6.58638 | 270.9646 | 273.45126 | -4.3193312
181.10542 | -3.1980612 | -3.7471039 | -0.00041957412 | 0 | 0 | 0.00028572595 | -10.798308 | 6.5885119 | 270.96469 | 273.45117 | -4.3186164
181.10544 | -3.1980615 | -3.747107 | 0.0029385416 | 0 | 0 | 0.000284309 | -10.798629 | 6.588696 | 270.96478 | 273.45108 | -4.3178406
181.10546 | -3.1980615 | -3.7537279 | -0.004040868 | 0 | 0 | 0.00028422737 | -10.798647 | 6.5823112 | 270.96487 | 273.45099 | -4.3177748
181.10548 | -3.1980615 | -3.7476799 | 0.00043307367 | 0 | 0 | 0.00028420717 | -10.798648 | 6.5860238 | 270.96497 | 273.4509 | -4.3192
181.1055 | -3.1980615 | -3.7603884 | 0.010272196 | 0 | 0 | 0.00011551548 | -10.798648 | 6.5884886 | 270.96506 | 273.45081 | -4.3178945
181.10552 | -3.1980615 | -3.7681196 | 0.0089348806 | 0 | 0 | 0.00010093587 | -10.798648 | 6.5844302 | 270.96515 | 273.45071 | -4.3192081
181.10554 | -3.1980615 | -3.7687652 | -0.0042693112 | 0 | 0 | 9.9990801e-05 | -10.798648 | 6.5862069 | 270.96524 | 273.45062 | -4.319324
181.10556 | -3.1980615 | -3.7820494 | -0.0039546336 | 0 | 0 | 9.9936347e-05 | -10.798648 | 6.5885 | 270.96533 | 273.45053 | -4.3193312
181.10558 | -3.1980615 | -3.7831976 | 0.0040837219 | 0 | 0 | 9.9972851e-05 | -10.798657 | 6.5801663 | 270.96542 | 273.45044 | -4.3186164
181.1056 | -3.1980615 | -3.7965143 | -0.00030494368 | 0 | 0 | 0.00052158802 | -10.894069 | 6.5879712 | 270.96552 | 273.45035 | -4.3192701
181.10562 | -3.1980617 | -3.7910419 | -0.0036026035 | 0 | 0 | 0.00055802718 | -10.902315 | 6.5865283 | 270.96561 | 273.45026 | -4.3178983
181.10564 | -3.1980617 | -3.790545 | 0.0077386526 | 0 | 0 | 0.00056038913 | -10.90285 | 6.5863891 | 270.9657 | 273.45016 | -4.3192081
181.10566 | -3.1980617 | -3.8037541 | 0.012354097 | 0 | 0 | 0.00056052522 | -10.902881 | 6.58638 | 270.96579 | 273.45007 | -4.3178945
181.10568 | -3.1980617 | -3.7916551 | 0.0040177079 | 0 | 0 | 0.00056051684 | -10.902884 | 6.5863795 | 270.96588 | 273.44998 | -4.3177786
181.1057 | -3.1980617 | -3.8038282 | -0.0054241619 | 0 | 0 | 0.00039186611 | -10.921965 | 6.5885119 | 270.96597 | 273.44989 | -4.317771
181.10572 | -3.1980617 | -3.8115239 | -0.00041536125 | 0 | 0 | 0.00037729001 | -10.923615 | 6.5865641 | 270.96606 | 273.4498 | -4.3191996
181.10574 | -3.1980617 | -3.8055458 | 0.0043914979 | 0 | 0 | 0.00037634518 | -10.923721 | 6.5842595 | 270.96616 | 273.44971 | -4.3186083
181.10576 | -3.1980617 | -3.8182585 | -0.0031889102 | 0 | 0 | 0.00037629076 | -10.923728 | 6.5883284 | 270.96625 | 273.44962 | -4.3192692
181.10578 | -3.1980617 | -3.8259892 | 0.0012303825 | 0 | 0 | 0.00037627204 | -10.923737 | 6.5865517 | 270.96634 | 273.44952 | -4.3193278
181.1058 | -3.1980617 | -3.8200126 | 0.011065699 | 0 | 0 | 0.00020759384 | -11.019149 | 6.5885234 | 270.96643 | 273.44943 | -4.3186164
181.10582 | -3.1980619 | -3.8261042 | 0.0075493301 | 0 | 0 | 0.0001930154 | -11.027395 | 6.588697 | 270.96652 | 273.44934 | -4.3178406
181.10584 | -3.1980619 | -3.8398857 | -0.0043904753 | 0 | 0 | 0.00019207041 | -11.02793 | 6.5887084 | 270.96661 | 273.44925 | -4.3177748
181.10586 | -3.1980619 | -3.8476868 | -0.0032370498 | 0 | 0 | 0.00019201596 | -11.027961 | 6.5844436 | 270.96671 | 273.44916 | -4.3177705
181.10588 | -3.1980619 | -3.8417139 | 0.0041459678 | 0 | 0 | 0.00019204458 | -11.027966 | 6.5819435 | 270.9668 | 273.44907 | -4.3191996
181.1059 | -3.1980619 | -3.8478034 | -0.00030076798 | 0 | 0 | 0.00052937353 | -11.06613 | 6.586 | 270.96689 | 273.44897 | -4.3186083
181.10592 | -3.1980619 | -3.8350985 | -0.0021505686 | 0 | 0 | 0.00055852812 | -11.069429 | 6.5884876 | 270.96698 | 273.44888 | -4.3178401
181.10594 | -3.1980619 | -3.8406105 | 0.0078642089 | 0 | 0 | 0.00056041789 | -11.069643 | 6.5822973 | 270.96707 | 273.44879 | -4.3177748
181.10596 | -3.1980619 | -3.8411124 | 0.013088423 | 0 | 0 | 0.00056052679 | -11.069655 | 6.5881553 | 270.96716 | 273.4487 | -4.3184853
181.10598 | -3.1980619 | -3.8610091 | 0.0026290137 | 0 | 0 | 0.00056050112 | -11.069661 | 6.5886731 | 270.96725 | 273.44861 | -4.317832
181.106 | -3.1980619 | -3.8494849 | -0.0069971411 | 0 | 0 | 0.00022317232 | -11.126908 | 6.588707 | 270.96735 | 273.44852 | -4.3184891
181.10602 | -3.1980622 | -3.8484521 | 0.0016300428 | 0 | 0 | 0.00019401778 | -11.131857 | 6.5844445 | 270.96744 | 273.44843 | -4.3178325
181.10604 | -3.1980622 | -3.8550043 | 0.0023931726 | 0 | 0 | 0.00019212795 | -11.132178 | 6.5883403 | 270.96753 | 273.44833 | -4.3192039
181.10606 | -3.1980622 | -3.8423305 | -0.0026398357 | 0 | 0 | 0.00019201906 | -11.132196 | 6.588685 | 270.96762 | 273.44824 | -4.3178945
181.10608 | -3.1980622 | -3.8478451 | 0.0027334958 | 0 | 0 | 0.00019202895 | -11.132193 | 6.5823107 | 270.96771 | 273.44815 | -4.3192081
181.1061 | -3.1980622 | -3.8549659 | 0.012646173 | 0 | 0 | 0.00036070668 | -11.094029 | 6.5860238 | 270.9678 | 273.44806 | -4.3178945
181.10612 | -3.1980622 | -3.8489499 | 0.0055049411 | 0 | 0 | 0.0003752851 | -11.09073 | 6.5884886 | 270.9679 | 273.44797 | -4.3184934
181.10614 | -3.1980622 | -3.8484168 | -0.0052965083 | 0 | 0 | 0.00037623008 | -11.090516 | 6.5822968 | 270.96799 | 273.44788 | -4.3178329
181.10616 | -3.1980622 | -3.8483815 | -0.0040370752 | 0 | 0 | 0.00037628453 | -11.090504 | 6.5796256 | 270.96808 | 273.44778 | -4.3192039
181.10618 | -3.1980622 | -3.8483789 | 0.0033520579 | 0 | 0 | 0.00037629536 | -11.090503 | 6.5836716 | 270.96817 | 273.44769 | -4.3193235
181.1062 | -3.1980624 | -3.841759 | -0.0018204649 | 0 | 0 | 0.00046068738 | -11.090503 | 6.5904231 | 270.96826 | 273.4476 | -4.3193312
181.10622 | -3.1980624 | -3.8610504 | -0.0015539732 | 0 | 0 | 0.00046798121 | -11.090503 | 6.5888662 | 270.96835 | 273.44751 | -4.3179026
181.10624 | -3.1980624 | -3.8494871 | 0.0093701277 | 0 | 0 | 0.00046845397 | -11.090503 | 6.5844541 | 270.96844 | 273.44742 | -4.3177791
181.10626 | -3.1980624 | -3.8484519 | 0.010312758 | 0 | 0 | 0.00046848124 | -11.090503 | 6.5819435 | 270.96854 | 273.44733 | -4.317771
181.10628 | -3.1980624 | -3.8483829 | -0.00051799044 | 0 | 0 | 0.00046842749 | -11.090503 | 6.5838666 | 270.96863 | 273.44724 | -4.3191996
181.1063 | -3.1980624 | -3.8417566 | -0.0058120205 | 0 | 0 | -0.00012201615 | -11.090503 | 6.5797734 | 270.96872 | 273.44714 | -4.3178945
181.10632 | -3.1980624 | -3.8279419 | 0.0031902059 | 0 | 0 | -0.00017304681 | -11.090503 | 6.587945 | 270.96881 | 273.44705 | -4.3192081
181.10634 | -3.1980624 | -3.8400013 | 0.0032513374 | 0 | 0 | -0.00017635466 | -11.090503 | 6.5801301 | 270.9689 | 273.44696 | -4.319324
181.10636 | -3.1980624 | -3.8212063 | -0.0018422586 | 0 | 0 | -0.00017654525 | -11.090503 | 6.5879688 | 270.96899 | 273.44687 | -4.3193307
181.10638 | -3.1980624 | -3.8328021 | 0.002800758 | 0 | 0 | -0.00017650821 | -11.090499 | 6.5843973 | 270.96909 | 273.44678 | -4.316473
181.1064 | -3.1980627 | -3.8272176 | 0.011924039 | 0 | 0 | 0.00032954314 | -11.052335 | 6.5883369 | 270.96918 | 273.44669 | -4.3176556
181.10642 | -3.1980627 | -3.8267124 | 0.0039896239 | 0 | 0 | 0.00037327994 | -11.049036 | 6.5801549 | 270.96927 | 273.44659 | -4.3177629
181.10644 | -3.1980627 | -3.8200581 | -0.0068777795 | 0 | 0 | 0.000376115 | -11.048822 | 6.5815725 | 270.96936 | 273.4465 | -4.31777
181.10646 | -3.1980627 | -3.8194835 | -0.0027191211 | 0 | 0 | 0.00037627833 | -11.04881 | 6.5817113 | 270.96945 | 273.44641 | -4.3177705
181.10648 | -3.1980627 | -3.8194439 | 0.0034688511 | 0 | 0 | 0.00037629504 | -11.048805 | 6.5859852 | 270.96954 | 273.44632 | -4.3177705
181.1065 | -3.1980627 | -3.7929556 | -0.0025392212 | 0 | 0 | 0.00046068738 | -11.010642 | 6.5884867 | 270.96964 | 273.44623 | -4.3177705
181.10652 | -3.1980627 | -3.7906656 | -0.0023426332 | 0 | 0 | 0.00046798121 | -11.007343 | 6.5886946 | 270.96973 | 273.44614 | -4.3177705
181.10654 | -3.1980627 | -3.7838964 | 0.0093033081 | 0 | 0 | 0.00046845397 | -11.007129 | 6.5823107 | 270.96982 | 273.44604 | -4.3177705
181.10656 | -3.1980627 | -3.789937 | 0.01030832 | 0 | 0 | 0.00046848124 | -11.007117 | 6.5838919 | 270.96991 | 273.44595 | -4.3177705
181.10658 | -3.1980629 | -3.7904706 | -0.0019708236 | 0 | 0 | 0.00046841172 | -11.007109 | 6.5883045 | 270.97 | 273.44586 | -4.3184853
181.1066 | -3.1980629 | -3.7772634 | -0.0052115279 | 0 | 0 | -0.00029079069 | -10.930779 | 6.5822859 | 270.97009 | 273.44577 | -4.3192616
181.10662 | -3.1980629 | -3.7827396 | 0.00034031679 | 0 | 0 | -0.00035640682 | -10.924182 | 6.5817571 | 270.97018 | 273.44568 | -4.3207564
181.10664 | -3.1980629 | -3.756753 | 0.0022783021 | 0 | 0 | -0.00036066011 | -10.923754 | 6.58812 | 270.97028 | 273.44559 | -4.3180256
181.10666 | -3.1980629 | -3.7677398 | -0.0033726881 | 0 | 0 | -0.00036090519 | -10.923729 | 6.582274 | 270.97037 | 273.4455 | -4.3192163
181.10668 | -3.1980629 | -3.7687361 | 0.0041229455 | 0 | 0 | -0.00036083951 | -10.923723 | 6.5881534 | 270.97046 | 273.4454 | -4.3193245
181.1067 | -3.1980629 | -3.7489378 | 0.012040967 | 0 | 0 | 0.00048262154 | -10.866477 | 6.5780106 | 270.97055 | 273.44531 | -4.3193312
181.10672 | -3.1980629 | -3.7538469 | 0.0018192172 | 0 | 0 | 0.00055551995 | -10.861528 | 6.581387 | 270.97064 | 273.44522 | -4.3193316
181.10674 | -3.1980629 | -3.7609284 | -0.0063391924 | 0 | 0 | 0.00056024524 | -10.861207 | 6.5774341 | 270.97073 | 273.44513 | -4.3193316
181.10676 | -3.1980629 | -3.7482877 | -0.0019423338 | 0 | 0 | 0.00056051754 | -10.861189 | 6.5813508 | 270.97083 | 273.44504 | -4.3179026
181.10678 | -3.1980631 | -3.7405612 | 0.0020830552 | 0 | 0 | 0.00056050863 | -10.861181 | 6.581696 | 270.97092 | 273.44495 | -4.3192081
181.1068 | -3.1980631 | -3.7465379 | -0.004112097 | 0 | 0 | 0.00030758552 | -10.784851 | 6.5774546 | 270.97101 | 273.44485 | -4.319324
181.10682 | -3.1980631 | -3.7404475 | -0.0010232748 | 0 | 0 | 0.00028572592 | -10.778255 | 6.5813518 | 270.9711 | 273.44476 | -4.3193312
181.10684 | -3.1980631 | -3.7399104 | 0.010146596 | 0 | 0 | 0.000284309 | -10.777827 | 6.5816965 | 270.97119 | 273.44467 | -4.3179026
181.10686 | -3.1980631 | -3.7464962 | 0.010378604 | 0 | 0 | 0.00028422737 | -10.777802 | 6.5795865 | 270.97128 | 273.44458 | -4.3192081
181.10688 | -3.1980631 | -3.7404449 | -0.003418114 | 0 | 0 | 0.0002841519 | -10.777801 | 6.5794034 | 270.97137 | 273.44449 | -4.319324
181.1069 | -3.1980631 | -3.7399089 | -0.0053366097 | 0 | 0 | -0.00047510894 | -10.777801 | 6.5815239 | 270.97147 | 273.4444 | -4.3193312
181.10692 | -3.1980631 | -3.7332532 | 0.0017846477 | 0 | 0 | -0.00054073008 | -10.777801 | 6.581707 | 270.97156 | 273.44431 | -4.3186164
181.10694 | -3.1980631 | -3.7392998 | 0.00022446974 | 0 | 0 | -0.00054498366 | -10.777801 | 6.5731897 | 270.97165 | 273.44421 | -4.3192701
181.10696 | -3.1980634 | -3.7332134 | -0.002827357 | 0 | 0 | -0.00054522877 | -10.777801 | 6.5767179 | 270.97174 | 273.44412 | -4.3178983
181.10698 | -3.1980634 | -3.732676 | 0.0049001668 | 0 | 0 | -0.00054513948 | -10.777799 | 6.5749063 | 270.97183 | 273.44403 | -4.3192081
181.107 | -3.1980634 | -3.7326419 | 0.011381652 | 0 | 0 | 0.00055142265 | -10.758717 | 6.5811405 | 270.97192 | 273.44394 | -4.3178945
181.10702 | -3.1980634 | -3.7458818 | 0.0017606475 | 0 | 0 | 0.00064619607 | -10.757067 | 6.5795507 | 270.97202 | 273.44385 | -4.3192081
181.10704 | -3.1980634 | -3.7337835 | -0.0077956649 | 0 | 0 | 0.00065233937 | -10.756961 | 6.579401 | 270.97211 | 273.44376 | -4.319324
181.10706 | -3.1980634 | -3.7327137 | -0.0020680362 | 0 | 0 | 0.00065269327 | -10.756954 | 6.57726 | 270.9722 | 273.44366 | -4.3179021
181.10708 | -3.1980634 | -3.739265 | 0.0028003796 | 0 | 0 | 0.00065268873 | -10.756956 | 6.5856037 | 270.97229 | 273.44357 | -4.3192081
181.1071 | -3.1980634 | -3.7398334 | -0.004049866 | 0 | 0 | 0.00039966023 | -10.776038 | 6.573535 | 270.97238 | 273.44348 | -4.3207531
181.10712 | -3.1980634 | -3.7398696 | -0.001019236 | 0 | 0 | 0.00037779153 | -10.777688 | 6.5810046 | 270.97247 | 273.44339 | -4.3194547
181.10714 | -3.1980634 | -3.7332509 | 0.010146624 | 0 | 0 | 0.00037637397 | -10.777794 | 6.5710111 | 270.97256 | 273.4433 | -4.3193398
181.10716 | -3.1980634 | -3.7393014 | 0.0082004871 | 0 | 0 | 0.0003762923 | -10.777801 | 6.5743985 | 270.97266 | 273.44321 | -4.3179026
181.10718 | -3.1980634 | -3.7530804 | -0.0036064314 | 0 | 0 | 0.00037620898 | -10.777805 | 6.5789747 | 270.97275 | 273.44312 | -4.3192081
181.1072 | -3.1980634 | -3.7608802 | -0.0060750707 | 0 | 0 | -0.00046732457 | -10.815968 | 6.575099 | 270.97284 | 273.44302 | -4.319324
181.10722 | -3.1980634 | -3.7482858 | 0.0024465085 | 0 | 0 | -0.0005402292 | -10.819267 | 6.5726228 | 270.97293 | 273.44293 | -4.3193312
181.10724 | -3.1980634 | -3.7471826 | -0.001168806 | 0 | 0 | -0.00054495491 | -10.819481 | 6.5724163 | 270.97302 | 273.44284 | -4.3193316
181.10726 | -3.1980634 | -3.7471116 | -0.0036744794 | 0 | 0 | -0.00054522726 | -10.819493 | 6.5745349 | 270.97311 | 273.44275 | -4.3179026
181.10728 | -3.1980634 | -3.7537293 | 0.0048295534 | 0 | 0 | -0.00054513942 | -10.819494 | 6.5768509 | 270.97321 | 273.44266 | -4.3192081
181.1073 | -3.1980634 | -3.7609227 | 0.011377132 | 0 | 0 | 0.00055142265 | -10.819494 | 6.5791798 | 270.9733 | 273.44257 | -4.3186088
181.10732 | -3.1980634 | -3.7615342 | 0.0017604566 | 0 | 0 | 0.00064619607 | -10.819494 | 6.5751119 | 270.97339 | 273.44247 | -4.3185544
181.10734 | -3.1980634 | -3.7814379 | -0.0070692161 | 0 | 0 | 0.00065233937 | -10.819494 | 6.5704908 | 270.97348 | 273.44238 | -4.3185511
181.10736 | -3.1980636 | -3.7831571 | -0.00055346027 | 0 | 0 | 0.00065269327 | -10.819494 | 6.5722313 | 270.97357 | 273.44229 | -4.3192663
181.10738 | -3.1980636 | -3.7832685 | 0.0029299248 | 0 | 0 | 0.00065268873 | -10.819501 | 6.5681257 | 270.97366 | 273.4422 | -4.3193278
181.1074 | -3.1980636 | -3.7832751 | -0.0040414301 | 0 | 0 | 0.00039966023 | -10.895831 | 6.5698991 | 270.97375 | 273.44211 | -4.3186164
181.10742 | -3.1980636 | -3.7832754 | -0.00029314417 | 0 | 0 | 0.00037779153 | -10.902428 | 6.5615315 | 270.97385 | 273.44202 | -4.3192701
181.10744 | -3.1980636 | -3.7832754 | 0.011661154 | 0 | 0 | 0.00037637397 | -10.902856 | 6.5693345 | 270.97394 | 273.44193 | -4.3178983
181.10746 | -3.1980636 | -3.7832761 | 0.0083299605 | 0 | 0 | 0.0003762923 | -10.902881 | 6.570024 | 270.97403 | 273.44183 | -4.3177791
181.10748 | -3.1980636 | -3.7898986 | -0.004324255 | 0 | 0 | 0.00037620106 | -10.902884 | 6.5636716 | 270.97412 | 273.44174 | -4.317771
181.1075 | -3.1980636 | -3.8037136 | -0.0046847104 | 0 | 0 | -0.00055179856 | -10.921965 | 6.5609894 | 270.97421 | 273.44165 | -4.3177705
181.10752 | -3.1980636 | -3.7982738 | 0.0025678799 | 0 | 0 | -0.00063200336 | -10.923615 | 6.5650344 | 270.9743 | 273.44156 | -4.3191996
181.10754 | -3.1980639 | -3.8044012 | -0.0026134872 | 0 | 0 | -0.00063720229 | -10.923721 | 6.5653887 | 270.9744 | 273.44147 | -4.3178945
181.10756 | -3.1980639 | -3.8181818 | -0.0030738264 | 0 | 0 | -0.00063750189 | -10.923728 | 6.5590143 | 270.97449 | 273.44138 | -4.3192081
181.10758 | -3.1980639 | -3.7994976 | 0.0077884602 | 0 | 0 | -0.00063737598 | -10.92373 | 6.5627279 | 270.97458 | 273.44128 | -4.3178945
181.1076 | -3.1980639 | -3.8044796 | 0.010179032 | 0 | 0 | 0.00088084664 | -10.942812 | 6.5630603 | 270.97467 | 273.44119 | -4.3184934
181.10762 | -3.1980639 | -3.8181882 | 0.0009250599 | 0 | 0 | 0.001012063 | -10.944462 | 6.556684 | 270.97476 | 273.4411 | -4.3178329
181.10764 | -3.1980639 | -3.8193645 | -0.0071391133 | 0 | 0 | 0.0010205685 | -10.944568 | 6.5582657 | 270.97485 | 273.44101 | -4.3177748
181.10766 | -3.1980639 | -3.8260629 | 0.00016838018 | 0 | 0 | 0.0010210586 | -10.944575 | 6.5584135 | 270.97495 | 273.44092 | -4.3177705
181.10768 | -3.1980639 | -3.8398824 | 0.0029924426 | 0 | 0 | 0.00102103 | -10.944586 | 6.5520263 | 270.97504 | 273.44083 | -4.3184853
181.1077 | -3.1980639 | -3.8344424 | -0.0040371707 | 0 | 0 | 0.00043080724 | -11.05908 | 6.5514746 | 270.97513 | 273.44073 | -4.3192616
181.10772 | -3.1980639 | -3.8339465 | 0.0018860711 | 0 | 0 | 0.00037979562 | -11.068975 | 6.5557027 | 270.97522 | 273.44064 | -4.3178983
181.10774 | -3.1980641 | -3.8339145 | 0.011849355 | 0 | 0 | 0.00037648901 | -11.069617 | 6.5518045 | 270.97531 | 273.44055 | -4.3192081
181.10776 | -3.1980641 | -3.8405342 | 0.0068893782 | 0 | 0 | 0.0003762985 | -11.069654 | 6.5514593 | 270.9754 | 273.44046 | -4.3178945
181.10778 | -3.1980641 | -3.8411071 | -0.0059007672 | 0 | 0 | 0.00037618561 | -11.069656 | 6.5514374 | 270.97549 | 273.44037 | -4.3177786
181.1078 | -3.1980641 | -3.8477654 | -0.0033664845 | 0 | 0 | -0.00072057743 | -11.069656 | 6.5514355 | 270.97559 | 273.44028 | -4.317771
181.10782 | -3.1980641 | -3.8483391 | 0.002684755 | 0 | 0 | -0.00081536814 | -11.069656 | 6.5471711 | 270.97568 | 273.44019 | -4.3177705
181.10784 | -3.1980641 | -3.8351328 | -0.0026057798 | 0 | 0 | -0.00082151254 | -11.069656 | 6.5510669 | 270.97577 | 273.44009 | -4.3177705
181.10786 | -3.1980641 | -3.8339911 | -0.0023469895 | 0 | 0 | -0.0008218665 | -11.069656 | 6.5514121 | 270.97586 | 273.44 | -4.3191996
181.10788 | -3.1980641 | -3.8405385 | 0.00857687 | 0 | 0 | -0.00082171999 | -11.069656 | 6.5514336 | 270.97595 | 273.43991 | -4.3178945
181.1079 | -3.1980641 | -3.8411059 | 0.011698456 | 0 | 0 | 0.00094935857 | -11.069656 | 6.5429053 | 270.97604 | 273.43982 | -4.3184934
181.10792 | -3.1980643 | -3.8345218 | 0.0010549765 | 0 | 0 | 0.0011024289 | -11.069656 | 6.5421681 | 270.97614 | 273.43973 | -4.319262
181.10794 | -3.1980643 | -3.8405726 | -0.0064044008 | 0 | 0 | 0.001112351 | -11.069656 | 6.5421205 | 270.97623 | 273.43964 | -4.3193278
181.10796 | -3.1980643 | -3.8344855 | 0.00023170476 | 0 | 0 | 0.0011129227 | -11.069656 | 6.5399847 | 270.97632 | 273.43954 | -4.3193316
181.10798 | -3.1980643 | -3.8273268 | 0.0037228644 | 0 | 0 | 0.0011128983 | -11.069652 | 6.5419331 | 270.97641 | 273.43945 | -4.3179026
181.108 | -3.1980643 | -3.8267195 | -0.0039740922 | 0 | 0 | 0.00052297476 | -11.031488 | 6.5399723 | 270.9765 | 273.43936 | -4.3170638
181.10802 | -3.1980643 | -3.8266811 | 0.0026156274 | 0 | 0 | 0.00047198898 | -11.028189 | 6.533402 | 270.97659 | 273.43927 | -4.317709
181.10804 | -3.1980643 | -3.8332989 | 0.011912155 | 0 | 0 | 0.00046868404 | -11.027975 | 6.5349708 | 270.97668 | 273.43918 | -4.3177662
181.10806 | -3.1980643 | -3.8206286 | 0.005441654 | 0 | 0 | 0.00046849364 | -11.027963 | 6.5415149 | 270.97678 | 273.43909 | -4.3177705
181.10808 | -3.1980643 | -3.8261428 | -0.0060259411 | 0 | 0 | 0.00046837283 | -11.027962 | 6.5335484 | 270.97687 | 273.439 | -4.3191996
181.1081 | -3.1980643 | -3.8266408 | -0.0026482099 | 0 | 0 | -0.00071278209 | -11.027962 | 6.5328474 | 270.97696 | 273.4389 | -4.3193235
181.10812 | -3.1980646 | -3.8068094 | 0.0034734569 | 0 | 0 | -0.00081486657 | -11.027962 | 6.5328016 | 270.97705 | 273.43881 | -4.3193312
181.10814 | -3.1980646 | -3.8050947 | -0.0018124981 | 0 | 0 | -0.00082148373 | -11.027962 | 6.5327988 | 270.97714 | 273.43872 | -4.3179026
181.10816 | -3.1980646 | -3.8049836 | -0.00082705409 | 0 | 0 | -0.00082186499 | -11.027962 | 6.5285344 | 270.97723 | 273.43863 | -4.3192081
181.10818 | -3.1980646 | -3.8049769 | 0.010885581 | 0 | 0 | -0.00082169625 | -11.027957 | 6.5324292 | 270.97733 | 273.43854 | -4.319324
181.1082 | -3.1980646 | -3.8049767 | 0.010442378 | 0 | 0 | 0.0012022504 | -10.970711 | 6.5242448 | 270.97742 | 273.43845 | -4.3193312
181.10822 | -3.1980646 | -3.8049767 | -0.000509481 | 0 | 0 | 0.0013771754 | -10.965762 | 6.52353 | 270.97751 | 273.43835 | -4.3186164
181.10824 | -3.1980646 | -3.8049755 | -0.0043588844 | 0 | 0 | 0.0013885143 | -10.965441 | 6.5213518 | 270.9776 | 273.43826 | -4.3178406
181.10826 | -3.1980646 | -3.7917335 | 0.0033157808 | 0 | 0 | 0.0013891676 | -10.965423 | 6.531826 | 270.97769 | 273.43817 | -4.3177748
181.10828 | -3.1980646 | -3.8038323 | 0.0032593412 | 0 | 0 | 0.0013891162 | -10.965422 | 6.5199409 | 270.97778 | 273.43808 | -4.3177705
181.1083 | -3.1980648 | -3.8049018 | -0.0032935233 | 0 | 0 | 0.00046193268 | -10.965422 | 6.5188932 | 270.97787 | 273.43799 | -4.3184853
181.10832 | -3.1980648 | -3.7983503 | 0.0034016343 | 0 | 0 | 0.00038179837 | -10.965422 | 6.5145607 | 270.97797 | 273.4379 | -4.3199759
181.10834 | -3.1980648 | -3.7977819 | 0.011978681 | 0 | 0 | 0.000376604 | -10.965422 | 6.5163212 | 270.97806 | 273.43781 | -4.3193889
181.10836 | -3.1980648 | -3.7977443 | 0.0039933608 | 0 | 0 | 0.0003763047 | -10.965422 | 6.5207453 | 270.97815 | 273.43771 | -4.3179064
181.10838 | -3.1980648 | -3.7911208 | -0.0054256325 | 0 | 0 | 0.00037619381 | -10.965418 | 6.51686 | 270.97824 | 273.43762 | -4.3177791
181.1084 | -3.1980648 | -3.7905471 | -0.0011409798 | 0 | 0 | -0.00063621619 | -10.927254 | 6.5165153 | 270.97833 | 273.43753 | -4.3184853
181.10842 | -3.1980648 | -3.7772684 | 0.0036024665 | 0 | 0 | -0.00072371628 | -10.923955 | 6.512228 | 270.97842 | 273.43744 | -4.317832
181.10844 | -3.1980648 | -3.7893639 | -0.0032559531 | 0 | 0 | -0.00072938821 | -10.923741 | 6.511858 | 270.97852 | 273.43735 | -4.3184891
181.10846 | -3.1980648 | -3.783813 | -0.00095204968 | 0 | 0 | -0.00072971493 | -10.923729 | 6.5075684 | 270.97861 | 273.43726 | -4.319262
181.10848 | -3.1980648 | -3.7833092 | 0.010877609 | 0 | 0 | -0.00072955113 | -10.923726 | 6.5050664 | 270.9787 | 273.43716 | -4.3178983
181.1085 | -3.198065 | -3.7700331 | 0.011894565 | 0 | 0 | 0.0012100423 | -10.904645 | 6.50699 | 270.97879 | 273.43707 | -4.3177791
181.10852 | -3.198065 | -3.7688854 | -0.0003840251 | 0 | 0 | 0.001377677 | -10.902995 | 6.4986324 | 270.97888 | 273.43698 | -4.317771
181.10854 | -3.198065 | -3.755568 | -0.0050771427 | 0 | 0 | 0.0013885432 | -10.902889 | 6.5064359 | 270.97897 | 273.43689 | -4.3191996
181.10856 | -3.198065 | -3.7544184 | 0.0025270795 | 0 | 0 | 0.0013891693 | -10.902882 | 6.5049925 | 270.97906 | 273.4368 | -4.3186083
181.10858 | -3.198065 | -3.7477238 | 0.0024670481 | 0 | 0 | 0.0013891084 | -10.902873 | 6.5005884 | 270.97916 | 273.43671 | -4.3192692
181.1086 | -3.198065 | -3.7603879 | -0.0033603231 | 0 | 0 | 0.00037765206 | -10.807461 | 6.5002108 | 270.97925 | 273.43661 | -4.3186131
181.10862 | -3.198065 | -3.7350099 | 0.005575452 | 0 | 0 | 0.00029023431 | -10.799215 | 6.5023184 | 270.97934 | 273.43652 | -4.3178401
181.10864 | -3.198065 | -3.7460356 | 0.012166752 | 0 | 0 | 0.00028456782 | -10.79868 | 6.4961038 | 270.97943 | 273.43643 | -4.3192043
181.10866 | -3.198065 | -3.7404134 | 0.0047318088 | 0 | 0 | 0.00028424131 | -10.798649 | 6.4934301 | 270.97952 | 273.43634 | -4.3186088
181.10868 | -3.1980653 | -3.7332852 | -0.0060874945 | 0 | 0 | 0.00028412897 | -10.798644 | 6.4953432 | 270.97961 | 273.43625 | -4.3192692
181.1087 | -3.1980653 | -3.726058 | 0.00025216024 | 0 | 0 | -0.00072836183 | -10.76048 | 6.4955125 | 270.97971 | 273.43616 | -4.3193278
181.10872 | -3.1980653 | -3.7254467 | 0.0029978552 | 0 | 0 | -0.00081586896 | -10.757181 | 6.4869952 | 270.9798 | 273.43607 | -4.3186164
181.10874 | -3.1980653 | -3.7254055 | -0.002585205 | 0 | 0 | -0.00082154124 | -10.756967 | 6.4947877 | 270.97989 | 273.43597 | -4.3192701
181.10876 | -3.1980653 | -3.7055392 | 0.00055884069 | 0 | 0 | -0.00082186807 | -10.756955 | 6.4869471 | 270.97998 | 273.43588 | -4.3193278
181.10878 | -3.1980653 | -3.7104433 | 0.011006805 | 0 | 0 | -0.00082169636 | -10.756949 | 6.4841228 | 270.98007 | 273.43579 | -4.3179021
181.1088 | -3.1980653 | -3.7042818 | 0.010449994 | 0 | 0 | 0.0012022504 | -10.699702 | 6.4860258 | 270.98016 | 273.4357 | -4.3177791
181.10882 | -3.1980653 | -3.6971188 | -0.0034133466 | 0 | 0 | 0.0013771754 | -10.694753 | 6.4840627 | 270.98026 | 273.43561 | -4.317771
181.10884 | -3.1980653 | -3.696512 | -0.0031581512 | 0 | 0 | 0.0013885143 | -10.694432 | 6.4838891 | 270.98035 | 273.43552 | -4.3191996
181.10886 | -3.1980653 | -3.7030942 | 0.0026983877 | 0 | 0 | 0.0013891676 | -10.694414 | 6.4774809 | 270.98044 | 273.43542 | -4.3193235
181.10888 | -3.1980655 | -3.7036638 | 0.0002992384 | 0 | 0 | 0.0013890846 | -10.694411 | 6.4769273 | 270.98053 | 273.43533 | -4.3193312
181.1089 | -3.1980655 | -3.6970782 | -0.0042741196 | 0 | 0 | 0.00012451824 | -10.67533 | 6.4790239 | 270.98062 | 273.43524 | -4.3193316
181.10892 | -3.1980655 | -3.6898863 | 0.0076793507 | 0 | 0 | 1.5224617e-05 | -10.67368 | 6.4770732 | 270.98071 | 273.43515 | -4.3179026
181.10894 | -3.1980655 | -3.6826546 | 0.0108983 | 0 | 0 | 8.1401104e-06 | -10.673574 | 6.4790339 | 270.9808 | 273.43506 | -4.3177791
181.10896 | -3.1980655 | -3.675422 | 0.0024401394 | 0 | 0 | 7.7319119e-06 | -10.673567 | 6.4770732 | 270.9809 | 273.43497 | -4.3192
181.10898 | -3.1980655 | -3.6814339 | -0.0062831896 | 0 | 0 | 7.6388224e-06 | -10.673562 | 6.4705033 | 270.98099 | 273.43488 | -4.3193235
181.109 | -3.1980655 | -3.7018304 | 0.0002394582 | 0 | 0 | -0.00075174187 | -10.616315 | 6.4720716 | 270.98108 | 273.43478 | -4.3193312
181.10902 | -3.1980655 | -3.6903393 | 0.0022715181 | 0 | 0 | -0.00081737334 | -10.611366 | 6.4700871 | 270.98117 | 273.43469 | -4.3179026
181.10904 | -3.1980655 | -3.6893077 | -0.0040996796 | 0 | 0 | -0.00082162762 | -10.611045 | 6.4677796 | 270.98126 | 273.4346 | -4.3192081
181.10906 | -3.1980655 | -3.6892409 | 0.0011554897 | 0 | 0 | -0.00082187273 | -10.611027 | 6.4654512 | 270.98135 | 273.43451 | -4.3178945
181.10908 | -3.1980658 | -3.6958578 | 0.0096083535 | 0 | 0 | -0.00082171243 | -10.61103 | 6.4652538 | 270.98145 | 273.43442 | -4.3192081
181.1091 | -3.1980658 | -3.6898088 | 0.0081497682 | 0 | 0 | 0.0010337047 | -10.649194 | 6.4609766 | 270.98154 | 273.43436 | -4.3178945
181.10912 | -3.1980658 | -3.6958952 | -0.005062249 | 0 | 0 | 0.001194064 | -10.652493 | 6.4584746 | 270.98163 | 273.43427 | -4.3192081
181.10914 | -3.1980658 | -3.6964333 | -0.0040219715 | 0 | 0 | 0.0012044586 | -10.652707 | 6.4603992 | 270.98172 | 273.43417 | -4.3186088
181.10916 | -3.1980658 | -3.7030902 | 0.0011749502 | 0 | 0 | 0.0012050576 | -10.652719 | 6.458437 | 270.98181 | 273.43408 | -4.3192692
181.10918 | -3.1980658 | -3.7102845 | -0.00055621687 | 0 | 0 | 0.0012049795 | -10.652724 | 6.4582639 | 270.9819 | 273.43399 | -4.3186131
181.1092 | -3.1980658 | -3.6910303 | -0.0036188886 | 0 | 0 | 2.4643454e-05 | -10.690886 | 6.4518557 | 270.98199 | 273.4339 | -4.3185549
181.10922 | -3.1980658 | -3.7025971 | 0.0077375784 | 0 | 0 | -7.7370307e-05 | -10.694186 | 6.4513021 | 270.98209 | 273.43381 | -4.3192663
181.10924 | -3.1980658 | -3.7168744 | 0.010901974 | 0 | 0 | -8.3982923e-05 | -10.6944 | 6.4512653 | 270.98218 | 273.43372 | -4.3193278
181.10926 | -3.198066 | -3.7048459 | 0.00098756945 | 0 | 0 | -8.4363935e-05 | -10.694412 | 6.4533954 | 270.98227 | 273.43362 | -4.3193316
181.10928 | -3.198066 | -3.723644 | -0.0078614494 | 0 | 0 | -8.4463463e-05 | -10.694417 | 6.4450498 | 270.98236 | 273.43353 | -4.3186164
181.1093 | -3.198066 | -3.725292 | -0.00062062411 | 0 | 0 | -0.00092839758 | -10.732581 | 6.4464564 | 270.98245 | 273.43344 | -4.3192701
181.10932 | -3.198066 | -3.7320206 | 0.0014738091 | 0 | 0 | -0.0010013368 | -10.73588 | 6.4423294 | 270.98254 | 273.43335 | -4.3193278
181.10934 | -3.198066 | -3.732599 | -0.0041669495 | 0 | 0 | -0.0010060648 | -10.736094 | 6.4441023 | 270.98264 | 273.43326 | -4.3193316
181.10936 | -3.198066 | -3.7326374 | 0.0018775548 | 0 | 0 | -0.0010063371 | -10.736106 | 6.4442625 | 270.98273 | 273.43317 | -4.3193316
181.10938 | -3.198066 | -3.7392616 | 0.010396866 | 0 | 0 | -0.0010061547 | -10.736111 | 6.4400086 | 270.98282 | 273.43307 | -4.3193316
181.1094 | -3.198066 | -3.7464564 | 0.0045856796 | 0 | 0 | 0.0011024466 | -10.774275 | 6.4353757 | 270.98291 | 273.43298 | -4.3193316
181.10942 | -3.198066 | -3.7603095 | -0.0068236841 | 0 | 0 | 0.0012846881 | -10.777574 | 6.4371147 | 270.983 | 273.43289 | -4.3193316
181.10944 | -3.198066 | -3.7681143 | -0.0056200596 | 0 | 0 | 0.0012965013 | -10.777788 | 6.4266124 | 270.98309 | 273.4328 | -4.3193316
181.10946 | -3.198066 | -3.7621427 | 0.0024916395 | 0 | 0 | 0.0012971819 | -10.7778 | 6.4384952 | 270.98318 | 273.43271 | -4.3179026
181.10948 | -3.198066 | -3.7748559 | -0.0033437985 | 0 | 0 | 0.0012970689 | -10.77781 | 6.4288802 | 270.98328 | 273.43262 | -4.3192081
181.1095 | -3.198066 | -3.7825882 | -0.0031368714 | 0 | 0 | -0.00030505288 | -10.873222 | 6.4280262 | 270.98337 | 273.43253 | -4.319324
181.10952 | -3.198066 | -3.7964766 | 0.0070580556 | 0 | 0 | -0.00044352064 | -10.881468 | 6.4237056 | 270.98346 | 273.43243 | -4.3179021
181.10954 | -3.198066 | -3.8042846 | 0.010115886 | 0 | 0 | -0.00045249626 | -10.882003 | 6.4254665 | 270.98355 | 273.43234 | -4.3177791
181.10956 | -3.198066 | -3.8115549 | -0.00053082348 | 0 | 0 | -0.00045301337 | -10.882034 | 6.4234943 | 270.98364 | 273.43225 | -4.3199148
181.10958 | -3.198066 | -3.8121693 | -0.0072648241 | 0 | 0 | -0.00045308084 | -10.882044 | 6.4233198 | 270.98373 | 273.43216 | -4.317956
181.1096 | -3.198066 | -3.8188314 | 0.0001600301 | 0 | 0 | -0.00087513088 | -10.977456 | 6.4147787 | 270.98383 | 273.43207 | -4.3192115
181.10962 | -3.198066 | -3.832649 | 0.00081377593 | 0 | 0 | -0.00091160764 | -10.985702 | 6.4161735 | 270.98392 | 273.43198 | -4.3178949
181.10964 | -3.1980662 | -3.8338327 | -0.0049517737 | 0 | 0 | -0.00091397204 | -10.986237 | 6.4120445 | 270.98401 | 273.43188 | -4.3192081
181.10966 | -3.1980662 | -3.8537726 | 0.0018108886 | 0 | 0 | -0.00091410824 | -10.986268 | 6.411685 | 270.9841 | 273.43179 | -4.3186088
181.10968 | -3.1980662 | -3.8422513 | 0.0096662492 | 0 | 0 | -0.00091393414 | -10.986276 | 6.4095292 | 270.98419 | 273.4317 | -4.3178401
181.1097 | -3.1980662 | -3.8478405 | 0.004522658 | 0 | 0 | 0.0010259065 | -11.062606 | 6.4114761 | 270.98428 | 273.43161 | -4.3177748
181.10972 | -3.1980662 | -3.8549671 | -0.0068275626 | 0 | 0 | 0.0011935623 | -11.069202 | 6.4095159 | 270.98438 | 273.43152 | -4.3177705
181.10974 | -3.1980662 | -3.8621941 | -0.0034421657 | 0 | 0 | 0.0012044299 | -11.06963 | 6.4114742 | 270.98447 | 273.43143 | -4.3191996
181.10976 | -3.1980662 | -3.8628061 | 0.002679809 | 0 | 0 | 0.0012050561 | -11.069655 | 6.3988533 | 270.98456 | 273.43134 | -4.3193235
181.10978 | -3.1980662 | -3.8694668 | -0.0040578553 | 0 | 0 | 0.00120494 | -11.069663 | 6.4062881 | 270.98465 | 273.43124 | -4.3193312
181.1098 | -3.1980662 | -3.8700407 | -0.0024724121 | 0 | 0 | -0.00039724691 | -11.145993 | 6.402689 | 270.98474 | 273.43115 | -4.3193316
181.10982 | -3.1980662 | -3.8634565 | 0.0092949271 | 0 | 0 | -0.00053572014 | -11.152589 | 6.3959675 | 270.98483 | 273.43106 | -4.3193316
181.10984 | -3.1980665 | -3.8628862 | 0.010307973 | 0 | 0 | -0.00054469611 | -11.153017 | 6.3953929 | 270.98492 | 273.43097 | -4.3179026
181.10986 | -3.1980665 | -3.86285 | -0.00051819539 | 0 | 0 | -0.00054521329 | -11.153042 | 6.3932228 | 270.98502 | 273.43088 | -4.3177791
181.10988 | -3.1980665 | -3.8694704 | -0.0050857761 | 0 | 0 | -0.00054524909 | -11.153043 | 6.3909039 | 270.98511 | 273.43079 | -4.3192
181.1099 | -3.1980665 | -3.8832853 | 0.0025265841 | 0 | 0 | -0.00062971667 | -11.153043 | 6.390707 | 270.9852 | 273.43069 | -4.3193235
181.10992 | -3.1980665 | -3.877845 | 0.0024670213 | 0 | 0 | -0.00063701696 | -11.153043 | 6.3864298 | 270.98529 | 273.4306 | -4.3193312
181.10994 | -3.1980665 | -3.8773494 | -0.003360528 | 0 | 0 | -0.00063749013 | -11.153043 | 6.3839283 | 270.98538 | 273.43051 | -4.3193316
181.10996 | -3.1980665 | -3.8773165 | 0.0033974592 | 0 | 0 | -0.00063751737 | -11.153043 | 6.3815866 | 270.98547 | 273.43042 | -4.3179026
181.10998 | -3.1980665 | -3.8773153 | 0.013431088 | 0 | 0 | -0.00063732167 | -11.153045 | 6.3835211 | 270.98557 | 273.43033 | -4.3177791
181.11 | -3.1980665 | -3.8839369 | 0.004118761 | 0 | 0 | 0.0014706707 | -11.172127 | 6.3730302 | 270.98566 | 273.43024 | -4.3192
181.11002 | -3.1980667 | -3.8845084 | -0.006869365 | 0 | 0 | 0.0016528595 | -11.173777 | 6.367856 | 270.98575 | 273.43015 | -4.3186083
181.11004 | -3.1980667 | -3.8779233 | -0.0019922457 | 0 | 0 | 0.0016646693 | -11.173883 | 6.3759575 | 270.98584 | 273.43005 | -4.3192692
181.11006 | -3.1980667 | -3.870733 | 0.0042578429 | 0 | 0 | 0.0016653496 | -11.17389 | 6.3724022 | 270.98593 | 273.42996 | -4.3186131
181.11008 | -3.1980667 | -3.8833652 | -0.003923974 | 0 | 0 | 0.0016651971 | -11.173892 | 6.3656826 | 270.98602 | 273.42987 | -4.3185549
181.1101 | -3.1980667 | -3.8646069 | -0.00028567619 | 0 | 0 | -0.0003583275 | -11.192974 | 6.3672409 | 270.98611 | 273.42978 | -4.3192663
181.11012 | -3.1980667 | -3.8762038 | 0.0094836717 | 0 | 0 | -0.00053321593 | -11.194624 | 6.3652554 | 270.98621 | 273.42969 | -4.3193278
181.11014 | -3.1980667 | -3.8639987 | 0.010320134 | 0 | 0 | -0.00054455234 | -11.19473 | 6.3650808 | 270.9863 | 273.4296 | -4.3186164
181.11016 | -3.1980667 | -3.8695419 | -0.0012438183 | 0 | 0 | -0.00054520555 | -11.194737 | 6.362937 | 270.98639 | 273.4295 | -4.3178406
181.11018 | -3.1980667 | -3.8501799 | -0.0051484448 | 0 | 0 | -0.00054524874 | -11.194728 | 6.3606195 | 270.98648 | 273.42941 | -4.3177748
181.1102 | -3.1980667 | -3.8551173 | 0.0032487088 | 0 | 0 | -0.00062971661 | -11.099316 | 6.3540254 | 270.98657 | 273.42932 | -4.3184853
181.11022 | -3.1980669 | -3.8555799 | 0.0010769074 | 0 | 0 | -0.00063701696 | -11.09107 | 6.3555923 | 270.98666 | 273.42923 | -4.3192616
181.11024 | -3.1980669 | -3.8489885 | -0.0034818174 | 0 | 0 | -0.00063749013 | -11.090535 | 6.3536077 | 270.98676 | 273.42914 | -4.3178983
181.11026 | -3.1980669 | -3.8417945 | 0.0055676834 | 0 | 0 | -0.00063751737 | -11.090504 | 6.3534327 | 270.98685 | 273.42905 | -4.3177791
181.11028 | -3.1980669 | -3.8146999 | 0.013618882 | 0 | 0 | -0.00063732167 | -11.090494 | 6.3512883 | 270.98694 | 273.42896 | -4.317771
181.1103 | -3.1980669 | -3.8256128 | 0.004131075 | 0 | 0 | 0.0014706707 | -10.995082 | 6.3468385 | 270.98703 | 273.42886 | -4.3191996
181.11032 | -3.1980669 | -3.8067427 | -0.0054166578 | 0 | 0 | 0.0016528595 | -10.986836 | 6.3443255 | 270.98712 | 273.42877 | -4.3193235
181.11034 | -3.1980669 | -3.8117127 | 0.00031132883 | 0 | 0 | 0.0016646693 | -10.986301 | 6.3441162 | 270.98721 | 273.42868 | -4.3186164
181.11036 | -3.1980669 | -3.8121772 | 0.0037279695 | 0 | 0 | 0.0016653496 | -10.98627 | 6.3419704 | 270.9873 | 273.42859 | -4.3178406
181.11038 | -3.1980669 | -3.8055863 | -0.003247682 | 0 | 0 | 0.001665205 | -10.986267 | 6.3375201 | 270.9874 | 273.4285 | -4.3192043
181.1104 | -3.1980672 | -3.8050141 | 0.00050022069 | 0 | 0 | -0.00027392316 | -10.967185 | 6.3307428 | 270.98749 | 273.42841 | -4.3178945
181.11042 | -3.1980672 | -3.7851124 | 0.011002908 | 0 | 0 | -0.00044151762 | -10.965535 | 6.3386941 | 270.98758 | 273.42831 | -4.3177786
181.11044 | -3.1980672 | -3.7833934 | 0.0097235832 | 0 | 0 | -0.00045238124 | -10.965429 | 6.3308644 | 270.98767 | 273.42822 | -4.3184853
181.11046 | -3.1980672 | -3.7832808 | -0.0020243987 | 0 | 0 | -0.0004530072 | -10.965422 | 6.3301725 | 270.98776 | 273.42813 | -4.317832
181.11048 | -3.1980672 | -3.7700315 | -0.0037620158 | 0 | 0 | -0.00045304102 | -10.965413 | 6.3237295 | 270.98785 | 273.42804 | -4.3177748
181.1105 | -3.1980672 | -3.7688859 | 0.0048226346 | 0 | 0 | -0.00045304277 | -10.870001 | 6.3210421 | 270.98795 | 273.42795 | -4.3177705
181.11052 | -3.1980672 | -3.7621894 | 0.0012103491 | 0 | 0 | -0.00045304286 | -10.861755 | 6.3186889 | 270.98804 | 273.42786 | -4.3177705
181.11054 | -3.1980672 | -3.7549906 | -0.0034730199 | 0 | 0 | -0.00045304286 | -10.86122 | 6.31849 | 270.98813 | 273.42776 | -4.3177705
181.11056 | -3.1980672 | -3.7477596 | 0.0077470909 | 0 | 0 | -0.00045304286 | -10.861189 | 6.3120804 | 270.98822 | 273.42767 | -4.3177705
181.11058 | -3.1980672 | -3.7471468 | 0.013080838 | 0 | 0 | -0.00045286934 | -10.861183 | 6.3115268 | 270.98831 | 273.42758 | -4.3177705
181.1106 | -3.1980674 | -3.7338645 | 0.0033549666 | 0 | 0 | 0.0014019564 | -10.803937 | 6.3114901 | 270.9884 | 273.42749 | -4.3177705
181.11062 | -3.1980674 | -3.732717 | -0.0062082666 | 0 | 0 | 0.0015622646 | -10.798988 | 6.3114886 | 270.98849 | 273.4274 | -4.3177705
181.11064 | -3.1980674 | -3.7260225 | -0.00048196013 | 0 | 0 | 0.0015726559 | -10.798667 | 6.3093553 | 270.98859 | 273.42731 | -4.3191996
181.11066 | -3.1980674 | -3.7386878 | 0.0036608856 | 0 | 0 | 0.0015732547 | -10.798649 | 6.3049064 | 270.98868 | 273.42722 | -4.3193235
181.11068 | -3.1980674 | -3.7265499 | -0.0032518634 | 0 | 0 | 0.0015731134 | -10.798643 | 6.2981277 | 270.98877 | 273.42712 | -4.3193312
181.1107 | -3.1980674 | -3.7056127 | 0.0019525595 | 0 | 0 | -0.00028171056 | -10.741396 | 6.2996831 | 270.98886 | 273.42703 | -4.3179026
181.11072 | -3.1980674 | -3.7038262 | 0.01040198 | 0 | 0 | -0.0004420187 | -10.736447 | 6.2976975 | 270.98895 | 273.42694 | -4.3177791
181.11074 | -3.1980674 | -3.7037096 | 0.0082169399 | 0 | 0 | -0.00045241002 | -10.736126 | 6.2975221 | 270.98904 | 273.42685 | -4.3192
181.11076 | -3.1980674 | -3.6970811 | -0.0043316036 | 0 | 0 | -0.00045300875 | -10.736108 | 6.2911139 | 270.98914 | 273.42676 | -4.3193235
181.11078 | -3.1980674 | -3.6898863 | -0.0039588129 | 0 | 0 | -0.00045304108 | -10.736098 | 6.2905602 | 270.98923 | 273.42667 | -4.3193312
181.1108 | -3.1980677 | -3.6826546 | 0.0026309025 | 0 | 0 | -0.00045304277 | -10.640686 | 6.2905235 | 270.98932 | 273.42657 | -4.3179026
181.11082 | -3.1980677 | -3.6754208 | 0.00029503682 | 0 | 0 | -0.00045304286 | -10.63244 | 6.2862568 | 270.98941 | 273.42648 | -4.3177791
181.11084 | -3.1980677 | -3.6681895 | -0.0028225668 | 0 | 0 | -0.00045304286 | -10.631905 | 6.2816229 | 270.9895 | 273.42639 | -4.317771
181.11086 | -3.1980677 | -3.6874418 | 0.0078048138 | 0 | 0 | -0.00045304286 | -10.631874 | 6.2812304 | 270.98959 | 273.4263 | -4.3177705
181.11088 | -3.1980677 | -3.6758747 | 0.010906365 | 0 | 0 | -0.00045289297 | -10.631869 | 6.2790718 | 270.98969 | 273.42621 | -4.3177705
181.1109 | -3.1980677 | -3.6615965 | 0.0017142131 | 0 | 0 | 0.0011492308 | -10.593705 | 6.274622 | 270.98978 | 273.42612 | -4.3191996
181.11092 | -3.1980677 | -3.6670058 | -0.0070723346 | 0 | 0 | 0.0012876985 | -10.590406 | 6.2742405 | 270.98987 | 273.42603 | -4.3193235
181.11094 | -3.1980677 | -3.6674981 | -0.00055350747 | 0 | 0 | 0.001296674 | -10.590192 | 6.2699513 | 270.98996 | 273.42593 | -4.3179021
181.11096 | -3.1980677 | -3.6476672 | 0.0043826369 | 0 | 0 | 0.0012971913 | -10.59018 | 6.2738457 | 270.99005 | 273.42584 | -4.3192081
181.11098 | -3.1980679 | -3.659194 | -0.003189282 | 0 | 0 | 0.0012970694 | -10.590175 | 6.2677932 | 270.99014 | 273.42575 | -4.3178945
181.111 | -3.1980679 | -3.646987 | 0.0026821571 | 0 | 0 | -0.00030505296 | -10.552012 | 6.2629972 | 270.99023 | 273.42566 | -4.3177786
181.11102 | -3.1980679 | -3.6723964 | 0.011191039 | 0 | 0 | -0.00044352066 | -10.548713 | 6.2561965 | 270.99033 | 273.42557 | -4.3199148
181.11104 | -3.1980679 | -3.6746147 | 0.0061055264 | 0 | 0 | -0.00045249626 | -10.548499 | 6.25775 | 270.99042 | 273.42548 | -4.3186707
181.11106 | -3.1980679 | -3.6681378 | -0.005967285 | 0 | 0 | -0.00045301337 | -10.548487 | 6.255765 | 270.99051 | 273.42538 | -4.3192735
181.11108 | -3.1980679 | -3.6741955 | -0.003370634 | 0 | 0 | -0.00045303346 | -10.54849 | 6.2555895 | 270.9906 | 273.42529 | -4.3178983
181.1111 | -3.1980679 | -3.674732 | 0.004137299 | 0 | 0 | -0.00036870842 | -10.586653 | 6.2470484 | 270.99069 | 273.4252 | -4.3177791
181.11112 | -3.1980679 | -3.6813889 | -0.0010275894 | 0 | 0 | -0.0003614203 | -10.589952 | 6.2463107 | 270.99078 | 273.42511 | -4.3192
181.11114 | -3.1980679 | -3.6885855 | -0.0022133023 | 0 | 0 | -0.00036094789 | -10.590166 | 6.2441301 | 270.99088 | 273.42502 | -4.3178945
181.11116 | -3.1980679 | -3.6958163 | 0.0085854772 | 0 | 0 | -0.00036092068 | -10.590178 | 6.2418103 | 270.99097 | 273.42493 | -4.3192081
181.11118 | -3.1980681 | -3.6964285 | 0.011698816 | 0 | 0 | -0.00036076934 | -10.590184 | 6.2373486 | 270.99106 | 273.42484 | -4.3207531
181.1112 | -3.1980681 | -3.7030902 | -0.00039673038 | 0 | 0 | 0.0012412267 | -10.647431 | 6.2305694 | 270.99115 | 273.42474 | -4.3194547
181.11122 | -3.1980681 | -3.7102869 | -0.0058042645 | 0 | 0 | 0.0013796834 | -10.65238 | 6.22786 | 270.99124 | 273.42465 | -4.3193398
181.11124 | -3.1980681 | -3.7175186 | 0.0017387914 | 0 | 0 | 0.0013886583 | -10.652701 | 6.2255054 | 270.99133 | 273.42456 | -4.3193321
181.11126 | -3.1980681 | -3.7247529 | 0.002400208 | 0 | 0 | 0.0013891754 | -10.652719 | 6.2231746 | 270.99142 | 273.42447 | -4.3186164
181.11128 | -3.1980681 | -3.7386081 | -0.0040912894 | 0 | 0 | 0.0013890377 | -10.652731 | 6.2208443 | 270.99152 | 273.42438 | -4.3192701
181.1113 | -3.1980681 | -3.7464142 | 0.001882432 | 0 | 0 | -0.00038167942 | -10.767225 | 6.2163815 | 270.99161 | 273.42429 | -4.3193278
181.11132 | -3.1980681 | -3.7536855 | 0.011123606 | 0 | 0 | -0.00053471845 | -10.77712 | 6.2074709 | 270.9917 | 273.42419 | -4.3193316
181.11134 | -3.1980681 | -3.7675438 | 0.006101191 | 0 | 0 | -0.00054463861 | -10.777762 | 6.2088418 | 270.99179 | 273.4241 | -4.3186164
181.11136 | -3.1980684 | -3.7819717 | -0.0059674657 | 0 | 0 | -0.00054521015 | -10.777799 | 6.2111087 | 270.99188 | 273.42401 | -4.3199844
181.11138 | -3.1980684 | -3.7898152 | -0.002644388 | 0 | 0 | -0.00054521736 | -10.777813 | 6.2027721 | 270.99197 | 273.42392 | -4.3193893
181.1114 | -3.1980684 | -3.8037107 | 0.0034735419 | 0 | 0 | -0.00029211352 | -10.911389 | 6.2041798 | 270.99207 | 273.42383 | -4.3193355
181.11142 | -3.1980684 | -3.8181422 | -0.0032644912 | 0 | 0 | -0.00027023826 | -10.922934 | 6.1979194 | 270.99216 | 273.42374 | -4.3193316
181.11144 | -3.1980684 | -3.845849 | -0.0031316464 | 0 | 0 | -0.00026882032 | -10.923682 | 6.19311 | 270.99225 | 273.42365 | -4.3193316
181.11146 | -3.1980684 | -3.8415983 | 0.0092364689 | 0 | 0 | -0.0002687386 | -10.923725 | 6.1841764 | 270.99234 | 273.42355 | -4.3186164
181.11148 | -3.1980684 | -3.8742862 | 0.01030422 | 0 | 0 | -0.00026860798 | -10.923749 | 6.1834126 | 270.99243 | 273.42346 | -4.3192701
181.1115 | -3.1980684 | -3.8704998 | 0.00020777504 | 0 | 0 | 0.0010804754 | -11.152739 | 6.1790986 | 270.99252 | 273.42337 | -4.3193278
181.11152 | -3.1980684 | -3.8965995 | -0.0064748828 | 0 | 0 | 0.0011970734 | -11.172529 | 6.1808591 | 270.99261 | 273.42328 | -4.3193316
181.11154 | -3.1980684 | -3.9187272 | 0.0016797701 | 0 | 0 | 0.0012046313 | -11.173812 | 6.1703572 | 270.99271 | 273.42319 | -4.3207607
181.11156 | -3.1980686 | -3.9272163 | 0.0031216922 | 0 | 0 | 0.0012050669 | -11.173886 | 6.1694455 | 270.9928 | 273.4231 | -4.3194556
181.11158 | -3.1980686 | -3.9676371 | -0.0054813968 | 0 | 0 | 0.0012049248 | -11.173913 | 6.1651201 | 270.99289 | 273.423 | -4.3207693
181.1116 | -3.1980686 | -3.9644959 | 0.0024864774 | 0 | 0 | -0.0005661383 | -11.421985 | 6.1519547 | 270.99298 | 273.42291 | -4.3187408
181.11162 | -3.1980686 | -3.9906361 | 0.01190374 | 0 | 0 | -0.00071920722 | -11.443425 | 6.1550894 | 270.99307 | 273.42282 | -4.3192782
181.11164 | -3.1980686 | -4.0127664 | 0.0047148457 | 0 | 0 | -0.0007291293 | -11.444814 | 6.1553845 | 270.99316 | 273.42273 | -4.3193283
181.11166 | -3.1980686 | -4.0212541 | -0.0060887411 | 0 | 0 | -0.00072970096 | -11.444894 | 6.1468744 | 270.99326 | 273.42264 | -4.3193316
181.11168 | -3.1980686 | -4.0484328 | -0.002652281 | 0 | 0 | -0.0007296924 | -11.444919 | 6.1461372 | 270.99335 | 273.42255 | -4.3193316
181.1117 | -3.1980686 | -4.0573893 | 0.0034730185 | 0 | 0 | -0.00030771276 | -11.654825 | 6.1418242 | 270.99344 | 273.42245 | -4.3193316
181.11172 | -3.1980686 | -4.0713582 | -0.0039907075 | 0 | 0 | -0.00027124197 | -11.672967 | 6.1329231 | 270.99353 | 273.42236 | -4.3193316
181.11174 | -3.1980689 | -4.1056566 | -0.0017416325 | 0 | 0 | -0.00026887792 | -11.674143 | 6.1257644 | 270.99362 | 273.42227 | -4.3179026
181.11176 | -3.1980689 | -4.1085958 | 0.010810604 | 0 | 0 | -0.00026874169 | -11.67421 | 6.1251616 | 270.99371 | 273.42218 | -4.3184938
181.11178 | -3.1980689 | -4.1220303 | 0.010437537 | 0 | 0 | -0.00026860813 | -11.674232 | 6.1165929 | 270.9938 | 273.42209 | -4.3178334
181.1118 | -3.1980689 | -4.1430516 | -0.0012362172 | 0 | 0 | 0.0010804754 | -11.865057 | 6.1094551 | 270.9939 | 273.422 | -4.3206329
181.11182 | -3.1980689 | -4.1514649 | -0.0058743283 | 0 | 0 | 0.0011970734 | -11.881549 | 6.1067224 | 270.99399 | 273.42191 | -4.319447
181.11184 | -3.1980689 | -4.1587744 | 0.0031860936 | 0 | 0 | 0.0012046313 | -11.882618 | 6.1001019 | 270.99408 | 273.42181 | -4.3193393
181.11186 | -3.1980689 | -4.1593933 | 0.002525494 | 0 | 0 | 0.0012050669 | -11.882679 | 6.0995345 | 270.99417 | 273.42172 | -4.3193321
181.11188 | -3.1980689 | -4.1859188 | -0.0033565024 | 0 | 0 | 0.0012049484 | -11.882699 | 6.0952315 | 270.99426 | 273.42163 | -4.3193316
181.1119 | -3.1980689 | -4.1882105 | 0.0055756057 | 0 | 0 | -0.00031284278 | -12.05444 | 6.0820675 | 270.99435 | 273.42154 | -4.3193316
181.11192 | -3.1980689 | -4.1949816 | 0.011441085 | 0 | 0 | -0.00044402186 | -12.069284 | 6.0852008 | 270.99445 | 273.42145 | -4.3186164
181.11194 | -3.1980689 | -4.2021847 | 0.0024909801 | 0 | 0 | -0.00045252501 | -12.070246 | 6.0727019 | 270.99454 | 273.42136 | -4.3192701
181.11196 | -3.1980689 | -4.2094164 | -0.0062798774 | 0 | 0 | -0.00045301495 | -12.070301 | 6.0716147 | 270.99463 | 273.42126 | -4.3193278
181.11198 | -3.1980689 | -4.2100277 | -0.00048660356 | 0 | 0 | -0.00045300194 | -12.070309 | 6.0630145 | 270.99472 | 273.42117 | -4.3193316
181.112 | -3.1980689 | -4.2100673 | 0.0029342968 | 0 | 0 | -3.1249197e-05 | -12.127556 | 6.0580082 | 270.99481 | 273.42108 | -4.3200464
181.11202 | -3.1980689 | -4.2100692 | -0.003314923 | 0 | 0 | 5.2019659e-06 | -12.132505 | 6.0511937 | 270.9949 | 273.42099 | -4.3193932
181.11204 | -3.1980689 | -4.2034469 | -0.00095596653 | 0 | 0 | 7.5647608e-06 | -12.132826 | 6.0463481 | 270.995 | 273.4209 | -4.3193359
181.11206 | -3.1980689 | -4.1962523 | 0.010150788 | 0 | 0 | 7.7009026e-06 | -12.132844 | 6.0374122 | 270.99509 | 273.42081 | -4.3179026
181.11208 | -3.1980689 | -4.1890211 | 0.00892705 | 0 | 0 | 7.7950344e-06 | -12.13284 | 6.0345154 | 270.99518 | 273.42072 | -4.3184938
181.1121 | -3.1980689 | -4.1884084 | -0.0035435085 | 0 | 0 | 0.00093540252 | -12.075593 | 6.0214872 | 270.99527 | 273.42062 | -4.319262
181.11212 | -3.1980689 | -4.1751261 | -0.0046183476 | 0 | 0 | 0.0010155733 | -12.070644 | 6.0182338 | 270.99536 | 273.42053 | -4.3186126
181.11214 | -3.1980691 | -4.1673555 | 0.0025724969 | 0 | 0 | 0.0010207702 | -12.070323 | 6.0073147 | 270.99545 | 273.42044 | -4.3192697
181.11216 | -3.1980691 | -4.1534643 | 0.001017542 | 0 | 0 | 0.0010210696 | -12.070305 | 6.0063763 | 270.99554 | 273.42035 | -4.3193278
181.11218 | -3.1980691 | -4.1390347 | -0.0027602171 | 0 | 0 | 0.0010209674 | -12.070292 | 5.999917 | 270.99564 | 273.42026 | -4.3207607
181.1122 | -3.1980691 | -4.1311913 | 0.0056300247 | 0 | 0 | -0.00024406648 | -11.936714 | 5.9865656 | 270.99573 | 273.42017 | -4.3187404
181.11222 | -3.1980691 | -4.1172972 | 0.012170144 | 0 | 0 | -0.00035340042 | -11.925169 | 5.9811592 | 270.99582 | 273.42007 | -4.3192782
181.11224 | -3.1980691 | -4.1094866 | 0.0025538888 | 0 | 0 | -0.00036048752 | -11.924421 | 5.9764519 | 270.99591 | 273.41998 | -4.3178988
181.11226 | -3.1980691 | -4.0823512 | -0.006275869 | 0 | 0 | -0.00036089585 | -11.924378 | 5.9717879 | 270.996 | 273.41989 | -4.3192081
181.11228 | -3.1980691 | -4.0733953 | -0.0012118436 | 0 | 0 | -0.00036089425 | -11.924359 | 5.9586 | 270.99609 | 273.4198 | -4.3186088
181.1123 | -3.1980691 | -4.0395637 | 0.0028716084 | 0 | 0 | -0.00010776731 | -11.752618 | 5.9574685 | 270.99619 | 273.41971 | -4.3178401
181.11232 | -3.1980693 | -4.0234118 | -0.0033188513 | 0 | 0 | -8.5890104e-05 | -11.737774 | 5.9531293 | 270.99628 | 273.41962 | -4.3184896
181.11234 | -3.1980693 | -4.0088339 | 0.00049560115 | 0 | 0 | -8.4472005e-05 | -11.736812 | 5.9442267 | 270.99637 | 273.41953 | -4.319262
181.11236 | -3.1980693 | -3.9811172 | 0.010276048 | 0 | 0 | -8.4390296e-05 | -11.736757 | 5.9349346 | 270.99646 | 273.41943 | -4.3178983
181.11238 | -3.1980693 | -3.9655027 | 0.0067560654 | 0 | 0 | -8.4314881e-05 | -11.736727 | 5.9256186 | 270.99655 | 273.41934 | -4.3192081
181.1124 | -3.1980693 | -3.9310949 | -0.0051840181 | 0 | 0 | 0.00067464315 | -11.450492 | 5.9205642 | 270.99664 | 273.41925 | -4.3178945
181.11242 | -3.1980693 | -3.9016614 | -0.0047560786 | 0 | 0 | 0.00074023812 | -11.425753 | 5.9094825 | 270.99673 | 273.41916 | -4.3177786
181.11244 | -3.1980693 | -3.8660724 | 0.002563521 | 0 | 0 | 0.00074448995 | -11.424149 | 5.9064021 | 270.99683 | 273.41907 | -4.317771
181.11246 | -3.1980693 | -3.8431852 | -0.00043483474 | 0 | 0 | 0.00074473501 | -11.424057 | 5.9018908 | 270.99692 | 273.41898 | -4.3191996
181.11248 | -3.1980693 | -3.8214073 | -0.0036111267 | 0 | 0 | 0.00074464572 | -11.424016 | 5.8929763 | 270.99701 | 273.41888 | -4.3178945
181.1125 | -3.1980693 | -3.7997017 | 0.0062853801 | 0 | 0 | -0.00035176595 | -11.042369 | 5.8836832 | 270.9971 | 273.41879 | -4.3192081
181.11252 | -3.1980696 | -3.7779994 | 0.010776584 | 0 | 0 | -0.00044652633 | -11.009385 | 5.8701019 | 270.99719 | 273.4187 | -4.3178945
181.11254 | -3.1980696 | -3.7496758 | 0.0024322229 | 0 | 0 | -0.00045266878 | -11.007247 | 5.8646793 | 270.99728 | 273.41861 | -4.3192081
181.11256 | -3.1980696 | -3.7207801 | -0.0062835789 | 0 | 0 | -0.00045302269 | -11.007123 | 5.8514423 | 270.99738 | 273.41852 | -4.3178945
181.11258 | -3.1980696 | -3.6984682 | 0.00096582907 | 0 | 0 | -0.00045298657 | -11.007086 | 5.8503079 | 270.99747 | 273.41843 | -4.3192081
181.1126 | -3.1980696 | -3.6634858 | 0.0030597665 | 0 | 0 | 0.00013747155 | -10.682685 | 5.8438354 | 270.99756 | 273.41833 | -4.319324
181.11262 | -3.1980696 | -3.6538806 | -0.0040329085 | 0 | 0 | 0.00018850346 | -10.654648 | 5.8304834 | 270.99765 | 273.41824 | -4.3207607
181.11264 | -3.1980696 | -3.626627 | 0.0011599924 | 0 | 0 | 0.0001918114 | -10.652831 | 5.8272085 | 270.99774 | 273.41815 | -4.3194556
181.11266 | -3.1980696 | -3.5978024 | 0.011786661 | 0 | 0 | 0.00019200199 | -10.652726 | 5.816288 | 270.99783 | 273.41806 | -4.3193398
181.11268 | -3.1980696 | -3.5821164 | 0.007611705 | 0 | 0 | 0.0001920675 | -10.652691 | 5.8110852 | 270.99792 | 273.41797 | -4.3186173
181.1127 | -3.1980698 | -3.5543265 | -0.0051126843 | 0 | 0 | 0.00078226038 | -10.347374 | 5.7999926 | 270.99802 | 273.41788 | -4.3192701
181.11272 | -3.1980698 | -3.5320885 | -0.0025733998 | 0 | 0 | 0.00083326933 | -10.320986 | 5.790513 | 270.99811 | 273.41779 | -4.3193278
181.11274 | -3.1980698 | -3.5169742 | 0.0027519637 | 0 | 0 | 0.00083657575 | -10.319275 | 5.7854495 | 270.9982 | 273.41769 | -4.3179021
181.11276 | -3.1980698 | -3.5024638 | -0.0011488775 | 0 | 0 | 0.00083676627 | -10.319176 | 5.7764988 | 270.99829 | 273.4176 | -4.3184938
181.11278 | -3.1980698 | -3.474751 | -0.0029475193 | 0 | 0 | 0.00083667401 | -10.319144 | 5.7608075 | 270.99838 | 273.41751 | -4.319262
181.1128 | -3.1980698 | -3.4591401 | 0.0085221799 | 0 | 0 | -0.00025965046 | -10.032909 | 5.7552023 | 270.99847 | 273.41742 | -4.3193278
181.11282 | -3.1980698 | -3.4578412 | 0.010968531 | 0 | 0 | -0.00035440314 | -10.00817 | 5.7483492 | 270.99857 | 273.41733 | -4.3200455
181.11284 | -3.1980698 | -3.4445138 | 0.00099206076 | 0 | 0 | -0.00036054509 | -10.006566 | 5.7392378 | 270.99866 | 273.41724 | -4.3179641
181.11286 | -3.1980698 | -3.4301217 | -0.0056829387 | 0 | 0 | -0.00036089896 | -10.006474 | 5.7341971 | 270.99875 | 273.41714 | -4.319212
181.11288 | -3.1980698 | -3.4289017 | 0.001020498 | 0 | 0 | -0.00036087073 | -10.006458 | 5.7231159 | 270.99884 | 273.41705 | -4.319324
181.1129 | -3.19807 | -3.4222014 | 0.0037898265 | 0 | 0 | 0.00014526083 | -9.891964 | 5.7157693 | 270.99893 | 273.41696 | -4.3193312
181.11292 | -3.19807 | -3.4150031 | -0.0025179198 | 0 | 0 | 0.00018900466 | -9.8820686 | 5.7066245 | 270.99902 | 273.41687 | -4.3193316
181.11294 | -3.19807 | -3.4143922 | 0.0034678136 | 0 | 0 | 0.00019184017 | -9.8814268 | 5.6973181 | 270.99911 | 273.41678 | -4.3179026
181.11296 | -3.19807 | -3.4011097 | 0.013435799 | 0 | 0 | 0.00019200356 | -9.8813896 | 5.6922646 | 270.99921 | 273.41669 | -4.3184938
181.11298 | -3.19807 | -3.3999639 | 0.0062982044 | 0 | 0 | 0.00019205183 | -9.881381 | 5.6790514 | 270.9993 | 273.4166 | -4.319262
181.113 | -3.19807 | -3.4065101 | -0.0045028981 | 0 | 0 | 0.00061375991 | -9.8050508 | 5.677917 | 270.99939 | 273.4165 | -4.3193278
181.11302 | -3.19807 | -3.4004579 | -0.0017917873 | 0 | 0 | 0.0006502071 | -9.7984552 | 5.6607838 | 270.99948 | 273.41641 | -4.3193316
181.11304 | -3.19807 | -3.4131653 | 0.0042709522 | 0 | 0 | 0.00065256958 | -9.798027 | 5.6529069 | 270.99957 | 273.41632 | -4.3193316
181.11306 | -3.19807 | -3.4142773 | -0.0017452395 | 0 | 0 | 0.00065270567 | -9.7980022 | 5.6437273 | 270.99966 | 273.41623 | -4.3179026
181.11308 | -3.1980703 | -3.4342132 | -0.0015491876 | 0 | 0 | 0.00065264205 | -9.7980099 | 5.6301546 | 270.99976 | 273.41614 | -4.3192081
181.1131 | -3.1980703 | -3.4293144 | 0.0093706725 | 0 | 0 | -0.00010643894 | -9.8934221 | 5.624733 | 270.99985 | 273.41605 | -4.319324
181.11312 | -3.1980703 | -3.448719 | 0.013217364 | 0 | 0 | -0.00017204451 | -9.9016676 | 5.6178923 | 270.99994 | 273.41595 | -4.3193312
181.11314 | -3.1980703 | -3.4570279 | 0.0011850414 | 0 | 0 | -0.00017629714 | -9.9022026 | 5.6109123 | 271.00003 | 273.41586 | -4.3193316
181.11316 | -3.1980703 | -3.4709542 | -0.0034912236 | 0 | 0 | -0.00017654215 | -9.9022341 | 5.5932617 | 271.00012 | 273.41577 | -4.3193316
181.11318 | -3.1980703 | -3.4853864 | 0.0041141314 | 0 | 0 | -0.00017649228 | -9.9022474 | 5.5853515 | 271.00021 | 273.41568 | -4.3207607
181.1132 | -3.1980703 | -3.4998512 | 0.0055058878 | 0 | 0 | 0.00049820996 | -10.035823 | 5.5761709 | 271.00031 | 273.41559 | -4.3194556
181.11322 | -3.1980703 | -3.5076966 | -0.00092253508 | 0 | 0 | 0.00055652292 | -10.047368 | 5.5732584 | 271.0004 | 273.4155 | -4.3193398
181.11324 | -3.1980703 | -3.5149696 | 0.0057807416 | 0 | 0 | 0.00056030281 | -10.048116 | 5.5559645 | 271.00049 | 273.41541 | -4.3193321
181.11326 | -3.1980703 | -3.5222082 | 0.015084511 | 0 | 0 | 0.00056052062 | -10.048159 | 5.5544734 | 271.00058 | 273.41531 | -4.3193316
181.11328 | -3.1980705 | -3.5559282 | 0.0064362446 | 0 | 0 | 0.0005605403 | -10.04818 | 5.5415816 | 271.00067 | 273.41522 | -4.3193316
181.1133 | -3.1980705 | -3.5654528 | -0.0059457687 | 0 | 0 | 0.00064491929 | -10.239004 | 5.5298076 | 271.00076 | 273.41513 | -4.3193316
181.11332 | -3.1980705 | -3.5926998 | -0.0011903599 | 0 | 0 | 0.00065221201 | -10.255496 | 5.5138865 | 271.00085 | 273.41504 | -4.3193316
181.11334 | -3.1980705 | -3.6016591 | 0.0050520166 | 0 | 0 | 0.00065268466 | -10.256565 | 5.5082674 | 271.00095 | 273.41495 | -4.3200464
181.11336 | -3.1980705 | -3.6090064 | -0.00095239998 | 0 | 0 | 0.0006527119 | -10.256626 | 5.5035458 | 271.00104 | 273.41486 | -4.3193932
181.11338 | -3.1980705 | -3.6361129 | -3.0128926e-05 | 0 | 0 | 0.00065265817 | -10.25665 | 5.4924855 | 271.00113 | 273.41476 | -4.320765
181.1134 | -3.1980705 | -3.6649306 | 0.011678524 | 0 | 0 | 6.2245774e-05 | -10.466556 | 5.483007 | 271.00122 | 273.41467 | -4.3194556
181.11342 | -3.1980705 | -3.693857 | 0.012687396 | 0 | 0 | 1.1217778e-05 | -10.484698 | 5.4672809 | 271.00131 | 273.41458 | -4.3200545
181.11344 | -3.1980705 | -3.7029285 | -0.0017693683 | 0 | 0 | 7.9100982e-06 | -10.485874 | 5.4574099 | 271.0014 | 273.41449 | -4.3193941
181.11346 | -3.1980708 | -3.7433887 | -0.0022938552 | 0 | 0 | 7.7195145e-06 | -10.485941 | 5.4523206 | 271.0015 | 273.4144 | -4.3200502
181.11348 | -3.1980708 | -3.7601142 | 0.0034966774 | 0 | 0 | 7.7486766e-06 | -10.485975 | 5.4412355 | 271.00159 | 273.41431 | -4.3186789
181.1135 | -3.1980708 | -3.787971 | 0.0039975764 | 0 | 0 | 0.00042952297 | -10.810376 | 5.4296241 | 271.00168 | 273.41422 | -4.3207035
181.11352 | -3.1980708 | -3.8035936 | -0.0017779957 | 0 | 0 | 0.00046597596 | -10.838413 | 5.4179792 | 271.00177 | 273.41412 | -4.3194513
181.11354 | -3.1980708 | -3.8380005 | 0.0064358083 | 0 | 0 | 0.00046833887 | -10.84023 | 5.4105954 | 271.00186 | 273.41403 | -4.3200541
181.11356 | -3.1980708 | -3.8541918 | 0.013690731 | 0 | 0 | 0.00046847505 | -10.840335 | 5.3993168 | 271.00195 | 273.41394 | -4.3201084
181.11358 | -3.1980708 | -3.8952579 | 0.0041357311 | 0 | 0 | 0.00046847452 | -10.840375 | 5.387692 | 271.00204 | 273.41385 | -4.3193974
181.1136 | -3.1980708 | -3.918643 | -0.0046901363 | 0 | 0 | 0.00038408302 | -11.20294 | 5.3739128 | 271.00214 | 273.41376 | -4.3193359
181.11362 | -3.1980708 | -3.9404538 | -0.00035207334 | 0 | 0 | 0.00037678922 | -11.234276 | 5.3663464 | 271.00223 | 273.41367 | -4.3193316
181.11364 | -3.1980708 | -3.9621615 | 0.0051220548 | 0 | 0 | 0.00037631646 | -11.236307 | 5.3550553 | 271.00232 | 273.41357 | -4.3193316
181.11366 | -3.198071 | -3.9838638 | -0.0016742339 | 0 | 0 | 0.00037628919 | -11.236425 | 5.343431 | 271.00241 | 273.41348 | -4.3193316
181.11368 | -3.198071 | -4.0121861 | -9.2714065e-05 | 0 | 0 | 0.00037625615 | -11.23646 | 5.3317847 | 271.0025 | 273.41339 | -4.3193316
181.1137 | -3.198071 | -4.0278401 | 0.010948723 | 0 | 0 | 3.8873102e-05 | -11.541777 | 5.3244009 | 271.00259 | 273.4133 | -4.3193316
181.11372 | -3.198071 | -4.068871 | 0.0097199371 | 0 | 0 | 9.7138927e-06 | -11.568165 | 5.3131218 | 271.00269 | 273.41321 | -4.3207607
181.11374 | -3.198071 | -4.0922532 | -0.0027500812 | 0 | 0 | 7.8237681e-06 | -11.569876 | 5.301497 | 271.00278 | 273.41312 | -4.3194556
181.11376 | -3.198071 | -4.1008205 | -0.0038247961 | 0 | 0 | 7.7148616e-06 | -11.569975 | 5.2855859 | 271.00287 | 273.41302 | -4.318625
181.11378 | -3.198071 | -4.1147614 | 0.0040923785 | 0 | 0 | 7.7563182e-06 | -11.570005 | 5.2778344 | 271.00296 | 273.41293 | -4.3192701
181.1138 | -3.198071 | -4.1358161 | 0.0025999269 | 0 | 0 | 0.00051379006 | -11.837159 | 5.2622662 | 271.00305 | 273.41284 | -4.3193278
181.11382 | -3.198071 | -4.1508541 | -0.0040781507 | 0 | 0 | 0.00055752543 | -11.860248 | 5.2502718 | 271.00314 | 273.41275 | -4.3193316
181.11384 | -3.198071 | -4.1653581 | 0.0047875592 | 0 | 0 | 0.00056036038 | -11.861744 | 5.2364693 | 271.00323 | 273.41266 | -4.3193316
181.11386 | -3.1980712 | -4.1732078 | 0.010648003 | 0 | 0 | 0.00056052371 | -11.861831 | 5.2246356 | 271.00333 | 273.41257 | -4.3193316
181.11388 | -3.1980712 | -4.2003441 | 0.0024239074 | 0 | 0 | 0.00056050101 | -11.861857 | 5.2129765 | 271.00342 | 273.41248 | -4.3186164
181.1139 | -3.1980712 | -4.1894331 | -0.0062841931 | 0 | 0 | 0.00022317232 | -12.090847 | 5.2055917 | 271.00351 | 273.41238 | -4.3185549
181.11392 | -3.1980712 | -4.2083049 | -0.00048691934 | 0 | 0 | 0.00019401778 | -12.110637 | 5.194313 | 271.0036 | 273.41229 | -4.3178372
181.11394 | -3.1980712 | -4.216578 | 0.0022087407 | 0 | 0 | 0.00019212795 | -12.11192 | 5.1848211 | 271.00369 | 273.4122 | -4.3184896
181.11396 | -3.1980712 | -4.2238798 | -0.0041038841 | 0 | 0 | 0.00019201906 | -12.111994 | 5.1648293 | 271.00378 | 273.41211 | -4.3185468
181.11398 | -3.1980712 | -4.2244954 | -0.00029739898 | 0 | 0 | 0.00019199739 | -12.112003 | 5.1588531 | 271.00388 | 273.41202 | -4.3192654
181.114 | -3.1980712 | -4.2311568 | 0.0094827227 | 0 | 0 | 2.3292148e-05 | -12.169248 | 5.141314 | 271.00397 | 273.41193 | -4.3193278
181.11402 | -3.1980712 | -4.2317309 | 0.0074151661 | 0 | 0 | 8.7113567e-06 | -12.174197 | 5.131278 | 271.00406 | 273.41183 | -4.3193316
181.11404 | -3.1980715 | -4.2317667 | -0.0065774303 | 0 | 0 | 7.7662171e-06 | -12.174518 | 5.1176486 | 271.00415 | 273.41174 | -4.3179026
181.11406 | -3.1980715 | -4.211905 | -0.0056041959 | 0 | 0 | 7.7117611e-06 | -12.174536 | 5.1079583 | 271.00424 | 273.41165 | -4.3177791
181.11408 | -3.1980715 | -4.2168088 | 0.0010408278 | 0 | 0 | 7.7246013e-06 | -12.174535 | 5.0943503 | 271.00433 | 273.41156 | -4.3192
181.1141 | -3.1980715 | -4.2106471 | -0.0027439536 | 0 | 0 | 0.0001764294 | -12.155453 | 5.0803976 | 271.03613 | 273.44144 | -4.3186083
181.11412 | -3.1980715 | -4.1968632 | -0.0052606333 | 0 | 0 | 0.00019101016 | -12.153803 | 5.0728188 | 271.06793 | 273.47131 | -4.3192692
181.11414 | -3.1980715 | -4.2023044 | 0.0046952711 | 0 | 0 | 0.00019195529 | -12.153697 | 5.0572619 | 271.09973 | 273.50119 | -4.3193278
181.11416 | -3.1980715 | -4.1961775 | 0.0099157095 | 0 | 0 | 0.00019200976 | -12.15369 | 5.0474005 | 271.1315 | 273.53107 | -4.3193316
181.11418 | -3.1980715 | -4.1823931 | 0.00018254141 | 0 | 0 | 0.00019198903 | -12.153681 | 5.0316496 | 271.1633 | 273.56091 | -4.3193316
181.1142 | -3.1980715 | -4.1679702 | -0.0079293195 | 0 | 0 | -6.1015318e-05 | -12.058269 | 5.0153785 | 271.1951 | 273.59079 | -4.3186164
181.11422 | -3.1980715 | -4.166749 | -0.0020767767 | 0 | 0 | -8.288191e-05 | -12.050023 | 5.0033388 | 271.2269 | 273.62067 | -4.3192701
181.11424 | -3.1980717 | -4.1600466 | 0.0013479479 | 0 | 0 | -8.4299318e-05 | -12.049488 | 4.9916658 | 271.25867 | 273.65054 | -4.3178983
181.11426 | -3.1980717 | -4.1263604 | -0.0056278864 | 0 | 0 | -8.438099e-05 | -12.049457 | 4.9778833 | 271.29047 | 273.68039 | -4.3192081
181.11428 | -3.1980717 | -4.1102176 | 0.00029881351 | 0 | 0 | -8.4369618e-05 | -12.049438 | 4.9617858 | 271.32227 | 273.71027 | -4.319324
181.1143 | -3.1980717 | -4.1022625 | 0.0095369639 | 0 | 0 | 8.434854e-05 | -11.858615 | 4.9497576 | 271.35403 | 273.74014 | -4.3193312
181.11432 | -3.1980717 | -4.0817394 | 0.0059669511 | 0 | 0 | 9.8930468e-05 | -11.842123 | 4.9359531 | 271.38583 | 273.77002 | -4.3186164
181.11434 | -3.1980717 | -4.0667353 | -0.0067026978 | 0 | 0 | 9.9875688e-05 | -11.841054 | 4.9262505 | 271.41763 | 273.7999 | -4.3199844
181.11436 | -3.1980717 | -4.0456114 | -0.00561225 | 0 | 0 | 9.9930148e-05 | -11.840993 | 4.9083781 | 271.44943 | 273.82974 | -4.3193893
181.11438 | -3.1980717 | -4.0305676 | 0.0017665511 | 0 | 0 | 9.9948869e-05 | -11.840969 | 4.8983207 | 271.4812 | 273.85962 | -4.3186207
181.1144 | -3.1980717 | -3.9961982 | -0.0041330061 | 0 | 0 | 0.00026864049 | -11.631062 | 4.8825569 | 271.513 | 273.8895 | -4.3192701
181.11442 | -3.1980717 | -3.9800115 | -0.0053819735 | 0 | 0 | 0.00028322008 | -11.61292 | 4.8705502 | 271.5448 | 273.91937 | -4.3193278
181.11444 | -3.1980717 | -3.96543 | 0.0054128473 | 0 | 0 | 0.00028416514 | -11.611744 | 4.8546143 | 271.5766 | 273.94925 | -4.3193316
181.11446 | -3.1980717 | -3.9244704 | 0.0099778194 | 0 | 0 | 0.0002842196 | -11.611677 | 4.8468609 | 271.60837 | 273.9791 | -4.3193316
181.11448 | -3.1980717 | -3.9143329 | -0.0012661413 | 0 | 0 | 0.00028417518 | -11.611644 | 4.8312917 | 271.64017 | 274.00897 | -4.3193316
181.1145 | -3.1980717 | -3.880424 | -0.0087808957 | 0 | 0 | -0.00022197979 | -11.306327 | 4.8107677 | 271.67197 | 274.03885 | -4.3186164
181.11452 | -3.1980717 | -3.8576443 | -0.0014214178 | 0 | 0 | -0.00026572563 | -11.279939 | 4.7962275 | 271.70374 | 274.06873 | -4.3192701
181.11454 | -3.1980717 | -3.8160069 | 0.00067985803 | 0 | 0 | -0.00026856127 | -11.278228 | 4.7886114 | 271.73553 | 274.09857 | -4.3193278
181.11456 | -3.1980717 | -3.779341 | -0.0056868521 | 0 | 0 | -0.00026872463 | -11.278129 | 4.7751851 | 271.76733 | 274.12845 | -4.3193316
181.11458 | -3.1980717 | -3.7497599 | 0.00029510088 | 0 | 0 | -0.00026870187 | -11.278083 | 4.7676406 | 271.79913 | 274.15833 | -4.3186164
181.1146 | -3.1980717 | -3.7075391 | 0.010989327 | 0 | 0 | 6.876135e-05 | -10.839189 | 4.7499528 | 271.8309 | 274.1882 | -4.3192701
181.11462 | -3.198072 | -3.6642125 | 0.005366161 | 0 | 0 | 9.7927528e-05 | -10.801256 | 4.7313786 | 271.8627 | 274.21808 | -4.3193278
181.11464 | -3.198072 | -3.6208141 | -0.0067571984 | 0 | 0 | 9.9818106e-05 | -10.798798 | 4.719142 | 271.8945 | 274.24792 | -4.3193316
181.11466 | -3.198072 | -3.5774102 | -0.0041632638 | 0 | 0 | 9.9927041e-05 | -10.798656 | 4.7010593 | 271.9263 | 274.2778 | -4.3193316
181.11468 | -3.198072 | -3.5207624 | 0.0011657 | 0 | 0 | 9.9940808e-05 | -10.798591 | 4.6909885 | 271.95807 | 274.30768 | -4.3193316
181.1147 | -3.198072 | -3.4497263 | -0.0027356485 | 0 | 0 | 0.00018422723 | -10.187955 | 4.6773553 | 271.98987 | 274.33755 | -4.3186164
181.11472 | -3.198072 | -3.3774695 | -0.0030816302 | 0 | 0 | 0.00019151189 | -10.13518 | 4.6591358 | 272.02167 | 274.36743 | -4.3192701
181.11474 | -3.198072 | -3.2852719 | 0.0092398049 | 0 | 0 | 0.00019198409 | -10.131759 | 4.6490564 | 272.05344 | 274.39728 | -4.3178983
181.11476 | -3.198072 | -3.2112143 | 0.010304279 | 0 | 0 | 0.00019201131 | -10.131561 | 4.6332903 | 272.08524 | 274.42715 | -4.3192081
181.11478 | -3.198072 | -3.105654 | -0.0012448011 | 0 | 0 | 0.00019197332 | -10.131446 | 4.6127543 | 272.11703 | 274.45703 | -4.319324
181.1148 | -3.1980722 | -2.9973361 | -0.0058750249 | 0 | 0 | -0.00022977644 | -9.0246687 | 4.6024785 | 272.14883 | 274.48691 | -4.3179021
181.11482 | -3.1980722 | -2.8756011 | 0.0010080058 | 0 | 0 | -0.00026622729 | -8.9290123 | 4.5930977 | 272.1806 | 274.51675 | -4.3192081
181.11484 | -3.1980722 | -2.8056877 | 0.0030627167 | 0 | 0 | -0.00026859003 | -8.9228115 | 4.5773778 | 272.2124 | 274.54663 | -4.319324
181.11486 | -3.1980722 | -2.7866366 | -0.00330614 | 0 | 0 | -0.0002687262 | -8.9224539 | 4.5632415 | 272.2442 | 274.57651 | -4.3193312
181.11488 | -3.1980722 | -2.8646028 | 0.0041271648 | 0 | 0 | -0.00026866255 | -8.9223804 | 4.5492539 | 272.276 | 274.60638 | -4.3193316
181.1149 | -3.1980722 | -3.1296587 | 0.011315943 | 0 | 0 | 0.00049041607 | -8.3308258 | 4.5374074 | 272.30777 | 274.63626 | -4.3200464
181.11492 | -3.1980722 | -3.6226146 | 0.0039345911 | 0 | 0 | 0.00055602146 | -8.2797003 | 4.5193501 | 272.33957 | 274.66611 | -4.3186789
181.11494 | -3.1980722 | -4.3931885 | -0.0068815369 | 0 | 0 | 0.000560274 | -8.2763853 | 4.5071478 | 272.37137 | 274.69598 | -4.3199883
181.11496 | -3.1980722 | -5.5316782 | -0.004171541 | 0 | 0 | 0.00056051905 | -8.2761946 | 4.4911985 | 272.40314 | 274.72586 | -4.3193893
181.11498 | -3.1980722 | -7.0259376 | -0.0010135736 | 0 | 0 | 0.00056047708 | -8.2772427 | 4.4770479 | 272.43494 | 274.75574 | -4.3200498
181.115 | -3.1980724 | -8.9542017 | -0.010185385 | 0 | 0 | -2.9855893e-05 | -19.593084 | 4.460927 | 272.46674 | 274.78561 | -4.3193936
181.11502 | -3.1980724 | -11.250415 | -0.011709693 | 0 | 0 | -8.0876998e-05 | -20.571087 | 4.4552932 | 272.49854 | 274.81546 | -4.3179064
181.11504 | -3.1980724 | -13.921959 | -0.005289596 | 0 | 0 | -8.4184219e-05 | -20.63448 | 4.4377766 | 272.5303 | 274.84534 | -4.3192086
181.11506 | -3.1980724 | -16.857025 | -0.0098160496 | 0 | 0 | -8.4374784e-05 | -20.638134 | 4.4234776 | 272.5621 | 274.87521 | -4.3186088
181.11508 | -3.1980724 | -19.9797 | -0.027646661 | 0 | 0 | -8.4669591e-05 | -20.641563 | 4.4094791 | 272.5939 | 274.90509 | -4.3185544
181.1151 | -3.1980724 | -23.13796 | -0.037892498 | 0 | 0 | -0.0031259628 | -55.199741 | 4.4018979 | 272.6257 | 274.93497 | -4.3192663
181.11512 | -3.1980724 | -26.245955 | -0.038019221 | 0 | 0 | -0.0033888144 | -58.18652 | 4.3884735 | 272.65747 | 274.96481 | -4.3193278
181.11514 | -3.1980724 | -29.177359 | -0.046725694 | 0 | 0 | -0.0034058527 | -58.380123 | 4.3766646 | 272.68927 | 274.99469 | -4.3186164
181.11516 | -3.1980724 | -31.828508 | -0.061999973 | 0 | 0 | -0.0034068346 | -58.391281 | 4.3650064 | 272.72107 | 275.02457 | -4.3185549
181.11518 | -3.1980727 | -34.065395 | -0.061852243 | 0 | 0 | -0.0034072127 | -58.39534 | 4.3576221 | 272.75284 | 275.05444 | -4.3178372
181.1152 | -3.1980727 | -35.910652 | -0.06399063 | 0 | 0 | -0.0068816366 | -95.338707 | 4.3442101 | 272.78464 | 275.08429 | -4.3192039
181.11522 | -3.1980727 | -37.351795 | -0.080877692 | 0 | 0 | -0.0071819229 | -98.531624 | 4.3302698 | 272.81644 | 275.11417 | -4.3193235
181.11524 | -3.1980727 | -38.426083 | -0.10048641 | 0 | 0 | -0.0072013875 | -98.738594 | 4.3248248 | 272.84824 | 275.14404 | -4.3193312
181.11526 | -3.1980727 | -39.175152 | -0.10505445 | 0 | 0 | -0.0072025093 | -98.750519 | 4.3158507 | 272.88 | 275.17392 | -4.3179026
181.11528 | -3.1980727 | -39.679283 | -0.10977028 | 0 | 0 | -0.0072030555 | -98.752502 | 4.3108196 | 272.9118 | 275.2038 | -4.3177791
181.1153 | -3.1980727 | -39.990143 | -0.12541844 | 0 | 0 | -0.012393417 | -113.15007 | 4.3040032 | 272.9436 | 275.23364 | -4.3170562
181.11532 | -3.1980727 | -40.220776 | -0.13329691 | 0 | 0 | -0.012842008 | -114.39441 | 4.2948933 | 272.9754 | 275.26352 | -4.317709
181.11534 | -3.1980727 | -40.444851 | -0.13031872 | 0 | 0 | -0.012871087 | -114.47507 | 4.2855887 | 273.00717 | 275.2934 | -4.3170514
181.11536 | -3.1980727 | -40.681301 | -0.13948828 | 0 | 0 | -0.012872762 | -114.47972 | 4.2805362 | 273.03897 | 275.32327 | -4.3162789
181.11538 | -3.1980729 | -41.021194 | -0.1620699 | 0 | 0 | -0.012873396 | -114.4803 | 4.2779837 | 273.07077 | 275.35315 | -4.314784
181.1154 | -3.1980729 | -41.446774 | -0.17199117 | 0 | 0 | -0.018689699 | -117.98291 | 4.2671103 | 273.10257 | 275.383 | -4.3146563
181.11542 | -3.1980729 | -41.96273 | -0.16990288 | 0 | 0 | -0.019192392 | -118.28563 | 4.2597775 | 273.13434 | 275.41287 | -4.3132186
181.11544 | -3.1980729 | -42.537506 | -0.17841795 | 0 | 0 | -0.019224975 | -118.30524 | 4.2548981 | 273.16614 | 275.44275 | -4.3116655
181.11546 | -3.1980729 | -43.117199 | -0.18787061 | 0 | 0 | -0.019226851 | -118.30638 | 4.2480931 | 273.19794 | 275.47263 | -4.3115344
181.11548 | -3.1980729 | -43.665211 | -0.18358888 | 0 | 0 | -0.019227145 | -118.30711 | 4.241116 | 273.22971 | 275.50247 | -4.3100958
181.1155 | -3.1980729 | -44.101715 | -0.18029788 | 0 | 0 | -0.021287594 | -125.33073 | 4.2341285 | 273.26151 | 275.53235 | -4.3078284
181.11552 | -3.1980729 | -44.407097 | -0.19236644 | 0 | 0 | -0.021465674 | -125.93777 | 4.2271395 | 273.2933 | 275.56223 | -4.3083496
181.11554 | -3.1980729 | -44.554207 | -0.20358011 | 0 | 0 | -0.021477215 | -125.97713 | 4.2180181 | 273.3251 | 275.5921 | -4.3069701
181.11556 | -3.1980729 | -44.51516 | -0.19799139 | 0 | 0 | -0.021477882 | -125.97939 | 4.2087126 | 273.35687 | 275.62198 | -4.3061352
181.11558 | -3.1980731 | -44.287586 | -0.19530997 | 0 | 0 | -0.021478038 | -125.97964 | 4.2015266 | 273.38867 | 275.65182 | -4.3046355
181.1156 | -3.1980731 | -43.91613 | -0.20234984 | 0 | 0 | -0.022767851 | -127.43599 | 4.1859946 | 273.42047 | 275.6817 | -4.3037934
181.11562 | -3.1980731 | -43.449429 | -0.19933139 | 0 | 0 | -0.022879325 | -127.56187 | 4.1782684 | 273.45227 | 275.71158 | -4.3022938
181.11564 | -3.1980731 | -42.936382 | -0.18671364 | 0 | 0 | -0.022886552 | -127.57002 | 4.1754975 | 273.48404 | 275.74146 | -4.3021655
181.11566 | -3.1980731 | -42.445103 | -0.1892606 | 0 | 0 | -0.022886967 | -127.57049 | 4.1710067 | 273.51584 | 275.77133 | -4.3007283
181.11568 | -3.1980731 | -42.045364 | -0.20112188 | 0 | 0 | -0.022887062 | -127.56996 | 4.1578283 | 273.54764 | 275.80118 | -4.2991753
181.1157 | -3.1980731 | -41.794239 | -0.20068887 | 0 | 0 | -0.023661783 | -121.61555 | 4.152432 | 273.57941 | 275.83105 | -4.2983289
181.11572 | -3.1980731 | -41.715729 | -0.19264266 | 0 | 0 | -0.023728739 | -121.10093 | 4.1391954 | 273.61121 | 275.86093 | -4.297544
181.11574 | -3.1980731 | -41.875755 | -0.19557922 | 0 | 0 | -0.023733081 | -121.06757 | 4.1337957 | 273.64301 | 275.89081 | -4.2974772
181.11576 | -3.1980734 | -42.22242 | -0.20020346 | 0 | 0 | -0.023733331 | -121.06565 | 4.1184254 | 273.6748 | 275.92065 | -4.2960439
181.11578 | -3.1980734 | -42.808666 | -0.19188392 | 0 | 0 | -0.023733232 | -121.06575 | 4.1064448 | 273.70657 | 275.95053 | -4.2944913
181.1158 | -3.1980734 | -43.562405 | -0.18680125 | 0 | 0 | -0.022528358 | -123.31478 | 4.1011729 | 273.73837 | 275.98041 | -4.2943597
181.11582 | -3.1980734 | -44.438919 | -0.19944797 | 0 | 0 | -0.022424225 | -123.50916 | 4.0964746 | 273.77017 | 276.01028 | -4.2929215
181.11584 | -3.1980734 | -45.408909 | -0.21071616 | 0 | 0 | -0.022417475 | -123.52176 | 4.0896797 | 273.80197 | 276.04016 | -4.2942262
181.11586 | -3.1980734 | -46.412323 | -0.20876227 | 0 | 0 | -0.022417083 | -123.52249 | 4.0784388 | 273.83374 | 276.07001 | -4.2914844
181.11588 | -3.1980734 | -47.399254 | -0.21147788 | 0 | 0 | -0.022417272 | -123.52367 | 4.0668173 | 273.86554 | 276.09988 | -4.2912445
181.1159 | -3.1980734 | -48.314323 | -0.22333416 | 0 | 0 | -0.024655866 | -135.72746 | 4.0594354 | 273.89734 | 276.12976 | -4.2905145
181.11592 | -3.1980734 | -49.159248 | -0.22653152 | 0 | 0 | -0.02484934 | -136.7822 | 4.0502892 | 273.92911 | 276.15964 | -4.2897372
181.11594 | -3.1980734 | -49.902275 | -0.22243071 | 0 | 0 | -0.024861882 | -136.85057 | 4.0388498 | 273.96091 | 276.18951 | -4.2896709
181.11596 | -3.1980736 | -50.527878 | -0.23514193 | 0 | 0 | -0.024862602 | -136.85451 | 4.0314798 | 273.99271 | 276.21936 | -4.2882376
181.11598 | -3.1980736 | -51.092339 | -0.2587581 | 0 | 0 | -0.024863144 | -136.85562 | 4.0223346 | 274.02451 | 276.24924 | -4.286685
181.116 | -3.1980736 | -51.587776 | -0.26876283 | 0 | 0 | -0.030220389 | -146.49699 | 4.0151601 | 274.05627 | 276.27911 | -4.2865534
181.11602 | -3.1980736 | -52.077354 | -0.27394199 | 0 | 0 | -0.030683404 | -147.33029 | 4.0102911 | 274.08807 | 276.30899 | -4.2865448
181.11604 | -3.1980736 | -52.566566 | -0.29034632 | 0 | 0 | -0.030713415 | -147.38431 | 4.0013533 | 274.11987 | 276.33884 | -4.2844005
181.11606 | -3.1980736 | -53.106926 | -0.30700305 | 0 | 0 | -0.030715145 | -147.38741 | 3.9877944 | 274.15167 | 276.36871 | -4.2849293
181.11608 | -3.1980736 | -53.677299 | -0.30986574 | 0 | 0 | -0.030715743 | -147.38823 | 3.980242 | 274.18344 | 276.39859 | -4.2821202
181.1161 | -3.1980736 | -54.320553 | -0.32170248 | 0 | 0 | -0.036100347 | -154.20906 | 3.9689505 | 274.21524 | 276.42847 | -4.281877
181.11612 | -3.1980736 | -55.01482 | -0.35176653 | 0 | 0 | -0.036565725 | -154.79857 | 3.9530613 | 274.24704 | 276.45834 | -4.2818608
181.11614 | -3.1980739 | -55.75174 | -0.3761265 | 0 | 0 | -0.036595892 | -154.83678 | 3.9431791 | 274.27881 | 276.48819 | -4.2818599
181.11616 | -3.1980739 | -56.485851 | -0.38761678 | 0 | 0 | -0.036597632 | -154.83899 | 3.9338233 | 274.31061 | 276.51807 | -4.2804308
181.11618 | -3.1980739 | -57.174858 | -0.40381518 | 0 | 0 | -0.036598708 | -154.83998 | 3.9202387 | 274.34241 | 276.54794 | -4.2788777
181.1162 | -3.1980739 | -57.789597 | -0.42988193 | 0 | 0 | -0.047099002 | -164.09422 | 3.9148166 | 274.37421 | 276.57782 | -4.2780318
181.11622 | -3.1980739 | -58.276443 | -0.44227126 | 0 | 0 | -0.048006512 | -164.89404 | 3.9058428 | 274.40598 | 276.6077 | -4.2772474
181.11624 | -3.1980739 | -58.605236 | -0.45128271 | 0 | 0 | -0.048065342 | -164.94591 | 3.8965461 | 274.43777 | 276.63754 | -4.2771807
181.11626 | -3.1980739 | -58.735081 | -0.47745493 | 0 | 0 | -0.048068728 | -164.9489 | 3.8786993 | 274.46957 | 276.66742 | -4.2757473
181.11628 | -3.1980739 | -58.656113 | -0.51092374 | 0 | 0 | -0.048070047 | -164.9494 | 3.8686438 | 274.50137 | 276.6973 | -4.2756233
181.1163 | -3.1980739 | -58.361149 | -0.52683908 | 0 | 0 | -0.060186736 | -168.67322 | 3.8550129 | 274.53314 | 276.72717 | -4.2741861
181.11632 | -3.1980739 | -57.894371 | -0.54122406 | 0 | 0 | -0.061233949 | -168.99504 | 3.847455 | 274.56494 | 276.75702 | -4.2740622
181.11634 | -3.1980741 | -57.240425 | -0.56785285 | 0 | 0 | -0.061301831 | -169.0159 | 3.8340321 | 274.59674 | 276.7869 | -4.2747684
181.11636 | -3.1980741 | -56.474663 | -0.58828092 | 0 | 0 | -0.061305746 | -169.01712 | 3.8243554 | 274.62851 | 276.81677 | -4.272686
181.11638 | -3.1980741 | -55.635616 | -0.59653282 | 0 | 0 | -0.06130683 | -169.01642 | 3.8128815 | 274.66031 | 276.84665 | -4.2725048
181.1164 | -3.1980741 | -54.758469 | -0.61463714 | 0 | 0 | -0.070688307 | -160.86827 | 3.8012443 | 274.69211 | 276.87653 | -4.2724929
181.11642 | -3.1980741 | -53.916546 | -0.64523292 | 0 | 0 | -0.071499124 | -160.16405 | 3.7853324 | 274.72391 | 276.90637 | -4.2724924
181.11644 | -3.1980741 | -53.122528 | -0.67107964 | 0 | 0 | -0.071551681 | -160.11839 | 3.7754483 | 274.75568 | 276.93625 | -4.2710633
181.11646 | -3.1980741 | -52.441334 | -0.68124497 | 0 | 0 | -0.071554713 | -160.11575 | 3.7639606 | 274.78748 | 276.96613 | -4.2709394
181.11648 | -3.1980741 | -51.865768 | -0.69877774 | 0 | 0 | -0.071555972 | -160.11469 | 3.7523232 | 274.81927 | 276.996 | -4.2709312
181.1165 | -3.1980741 | -51.42067 | -0.72423649 | 0 | 0 | -0.083287686 | -150.23367 | 3.7364104 | 274.85107 | 277.02588 | -4.2723603
181.11652 | -3.1980743 | -51.089012 | -0.7336663 | 0 | 0 | -0.084301628 | -149.3797 | 3.7201295 | 274.88284 | 277.05573 | -4.2717686
181.11654 | -3.1980743 | -50.888454 | -0.74097037 | 0 | 0 | -0.08436735 | -149.32433 | 3.7102215 | 274.91464 | 277.0856 | -4.2717152
181.11656 | -3.1980743 | -50.743793 | -0.76627445 | 0 | 0 | -0.084371135 | -149.32114 | 3.700865 | 274.94644 | 277.11548 | -4.2702823
181.11658 | -3.1980743 | -50.674095 | -0.793136 | 0 | 0 | -0.084372364 | -149.32068 | 3.6872787 | 274.97821 | 277.14536 | -4.2723026
181.1166 | -3.1980743 | -50.636353 | -0.80630243 | 0 | 0 | -0.095318489 | -146.29738 | 3.6711943 | 275.01001 | 277.1752 | -4.2717648
181.11662 | -3.1980743 | -50.582047 | -0.81465381 | 0 | 0 | -0.096264541 | -146.0361 | 3.6570346 | 275.04181 | 277.20508 | -4.2724299
181.11664 | -3.1980743 | -50.55183 | -0.83713496 | 0 | 0 | -0.096325859 | -146.01915 | 3.6515746 | 275.07361 | 277.23495 | -4.2724881
181.11666 | -3.1980743 | -50.510937 | -0.85140651 | 0 | 0 | -0.096329398 | -146.01817 | 3.634069 | 275.10538 | 277.26483 | -4.2724924
181.11668 | -3.1980743 | -50.45628 | -0.85332453 | 0 | 0 | -0.096330218 | -146.01807 | 3.6219027 | 275.13718 | 277.29471 | -4.2739215
181.1167 | -3.1980743 | -50.432449 | -0.86581033 | 0 | 0 | -0.10304493 | -145.44658 | 3.608089 | 275.16898 | 277.32455 | -4.2740455
181.11672 | -3.1980746 | -50.443287 | -0.89375341 | 0 | 0 | -0.10362526 | -145.39719 | 3.5983868 | 275.20078 | 277.35443 | -4.2733383
181.11674 | -3.1980746 | -50.495453 | -0.91139406 | 0 | 0 | -0.10366289 | -145.39398 | 3.580514 | 275.23254 | 277.38431 | -4.2739921
181.11676 | -3.1980746 | -50.64069 | -0.91722411 | 0 | 0 | -0.10366505 | -145.39381 | 3.5704565 | 275.26434 | 277.41418 | -4.2740493
181.11678 | -3.1980746 | -50.864269 | -0.93149269 | 0 | 0 | -0.10366603 | -145.39391 | 3.5568252 | 275.29614 | 277.44406 | -4.2754827
181.1168 | -3.1980746 | -51.203197 | -0.9523198 | 0 | 0 | -0.11293414 | -146.53687 | 3.5450025 | 275.32794 | 277.47391 | -4.2756066
181.11682 | -3.1980746 | -51.679897 | -0.95554638 | 0 | 0 | -0.11373516 | -146.63564 | 3.5269458 | 275.35971 | 277.50378 | -4.2756147
181.11684 | -3.1980746 | -52.264252 | -0.96087092 | 0 | 0 | -0.11378708 | -146.64204 | 3.5147438 | 275.39151 | 277.53366 | -4.27633
181.11686 | -3.1980746 | -52.947208 | -0.98311079 | 0 | 0 | -0.11379007 | -146.64241 | 3.4966631 | 275.42331 | 277.56354 | -4.2771063
181.11688 | -3.1980746 | -53.708858 | -1.0068065 | 0 | 0 | -0.11379108 | -146.64316 | 3.4887249 | 275.45508 | 277.59338 | -4.2771721
181.1169 | -3.1980746 | -54.509106 | -1.0153487 | 0 | 0 | -0.12276561 | -154.27512 | 3.4731445 | 275.48688 | 277.62326 | -4.2771764
181.11692 | -3.1980746 | -55.299744 | -1.0233054 | 0 | 0 | -0.12354127 | -154.93474 | 3.4632816 | 275.51868 | 277.65314 | -4.2778912
181.11694 | -3.1980746 | -56.083084 | -1.0443099 | 0 | 0 | -0.12359153 | -154.97749 | 3.4432657 | 275.55048 | 277.68301 | -4.278667
181.11696 | -3.1980746 | -56.776237 | -1.055549 | 0 | 0 | -0.12359443 | -154.97995 | 3.4287584 | 275.58224 | 277.71289 | -4.2794476
181.11698 | -3.1980746 | -57.378448 | -1.0564826 | 0 | 0 | -0.12359512 | -154.98099 | 3.4147463 | 275.61404 | 277.74274 | -4.2802281
181.117 | -3.1980746 | -57.845016 | -1.0717933 | 0 | 0 | -0.12924317 | -164.62234 | 3.3986344 | 275.64584 | 277.77261 | -4.2781506
181.11702 | -3.1980746 | -58.184883 | -1.0999825 | 0 | 0 | -0.12973131 | -165.45564 | 3.386605 | 275.67764 | 277.80249 | -4.2786837
181.11704 | -3.1980746 | -58.392498 | -1.1169128 | 0 | 0 | -0.12976296 | -165.50966 | 3.3749318 | 275.70941 | 277.83237 | -4.2801633
181.11706 | -3.1980746 | -58.473774 | -1.1241339 | 0 | 0 | -0.12976478 | -165.51277 | 3.3547533 | 275.74121 | 277.86224 | -4.2802901
181.11708 | -3.1980746 | -58.448418 | -1.1414287 | 0 | 0 | -0.12976585 | -165.5132 | 3.3444996 | 275.77301 | 277.89209 | -4.2795839
181.1171 | -3.1980748 | -58.330921 | -1.1646932 | 0 | 0 | -0.14010423 | -168.18623 | 3.3244586 | 275.80478 | 277.92197 | -4.2795224
181.11712 | -3.1980748 | -58.180069 | -1.1710294 | 0 | 0 | -0.14099775 | -168.41727 | 3.3120821 | 275.83658 | 277.95184 | -4.2802329
181.11714 | -3.1980748 | -58.000916 | -1.1802496 | 0 | 0 | -0.14105567 | -168.43224 | 3.2939892 | 275.86838 | 277.98172 | -4.2788653
181.11716 | -3.1980748 | -57.819382 | -1.2079024 | 0 | 0 | -0.14105901 | -168.43311 | 3.2796533 | 275.90018 | 278.0116 | -4.2801747
181.11718 | -3.1980748 | -57.631306 | -1.2364157 | 0 | 0 | -0.14106028 | -168.43294 | 3.2699172 | 275.93195 | 278.04144 | -4.2802906
181.1172 | -3.1980748 | -57.487446 | -1.2468168 | 0 | 0 | -0.15265648 | -166.23921 | 3.2541745 | 275.96375 | 278.07132 | -4.2788692
181.11722 | -3.1980748 | -57.392197 | -1.262187 | 0 | 0 | -0.1536587 | -166.04962 | 3.2400365 | 275.99554 | 278.1012 | -4.2787457
181.11724 | -3.1980748 | -57.313869 | -1.2881854 | 0 | 0 | -0.15372367 | -166.03732 | 3.2239156 | 276.02734 | 278.13107 | -4.2780232
181.11726 | -3.1980748 | -57.268894 | -1.3041997 | 0 | 0 | -0.15372743 | -166.03662 | 3.2054884 | 276.05911 | 278.16092 | -4.2779613
181.11728 | -3.1980748 | -57.220371 | -1.3091682 | 0 | 0 | -0.15372843 | -166.03648 | 3.1932628 | 276.09091 | 278.1908 | -4.2772431
181.1173 | -3.1980751 | -57.177876 | -1.3313535 | 0 | 0 | -0.16233993 | -164.98567 | 3.1773121 | 276.12271 | 278.22067 | -4.2778955
181.11732 | -3.1980751 | -57.123112 | -1.3659383 | 0 | 0 | -0.16308419 | -164.89488 | 3.1631608 | 276.15448 | 278.25055 | -4.2772384
181.11734 | -3.1980751 | -57.054482 | -1.384135 | 0 | 0 | -0.16313244 | -164.88901 | 3.1491721 | 276.18628 | 278.28043 | -4.2771807
181.11736 | -3.1980751 | -56.933498 | -1.3929057 | 0 | 0 | -0.16313523 | -164.88866 | 3.1351938 | 276.21808 | 278.31027 | -4.2764621
181.11738 | -3.1980751 | -56.80162 | -1.4139627 | 0 | 0 | -0.1631366 | -164.88853 | 3.1190836 | 276.24988 | 278.34015 | -4.2778287
181.1174 | -3.1980751 | -56.636909 | -1.4360977 | 0 | 0 | -0.17623585 | -163.76402 | 3.1027889 | 276.28165 | 278.37003 | -4.2758045
181.11742 | -3.1980751 | -56.462986 | -1.4423292 | 0 | 0 | -0.177368 | -163.66681 | 3.0822186 | 276.31345 | 278.3999 | -4.2770567
181.11744 | -3.1980751 | -56.275532 | -1.4508159 | 0 | 0 | -0.1774414 | -163.66052 | 3.0740726 | 276.34525 | 278.42978 | -4.2757392
181.11746 | -3.1980751 | -56.118919 | -1.4784062 | 0 | 0 | -0.17744562 | -163.66016 | 3.0627439 | 276.37704 | 278.45963 | -4.2770524
181.11748 | -3.1980753 | -55.990585 | -1.5032843 | 0 | 0 | -0.17744689 | -163.65994 | 3.0468516 | 276.40881 | 278.4895 | -4.2757387
181.1175 | -3.1980753 | -55.922218 | -1.5097404 | 0 | 0 | -0.18862095 | -161.52151 | 3.0263069 | 276.44061 | 278.51938 | -4.2756228
181.11752 | -3.1980753 | -55.91016 | -1.5225979 | 0 | 0 | -0.1895867 | -161.3367 | 3.0181625 | 276.47241 | 278.54926 | -4.2756157
181.11754 | -3.1980753 | -55.986019 | -1.5440286 | 0 | 0 | -0.1896493 | -161.32472 | 3.002569 | 276.50418 | 278.5791 | -4.2741861
181.11756 | -3.1980753 | -56.133343 | -1.5509394 | 0 | 0 | -0.1896529 | -161.32404 | 2.9905736 | 276.53598 | 278.60898 | -4.2740622
181.11758 | -3.1980753 | -56.331459 | -1.5522244 | 0 | 0 | -0.18965365 | -161.32408 | 2.9810348 | 276.56778 | 278.63885 | -4.2733393
181.1176 | -3.1980753 | -56.591408 | -1.5675724 | 0 | 0 | -0.19553511 | -162.3011 | 2.9610398 | 276.59958 | 278.66873 | -4.2732768
181.11762 | -3.1980753 | -56.888596 | -1.5921323 | 0 | 0 | -0.19604343 | -162.38556 | 2.9465342 | 276.63135 | 278.69861 | -4.2725592
181.11764 | -3.1980753 | -57.227268 | -1.5978572 | 0 | 0 | -0.19607638 | -162.39104 | 2.9346547 | 276.66315 | 278.72845 | -4.2724967
181.11766 | -3.1980753 | -57.582253 | -1.5997598 | 0 | 0 | -0.19607827 | -162.39134 | 2.9229918 | 276.69495 | 278.75833 | -4.2724924
181.11768 | -3.1980755 | -57.944958 | -1.6122575 | 0 | 0 | -0.19607911 | -162.39175 | 2.9092107 | 276.72675 | 278.78821 | -4.2710633
181.1177 | -3.1980755 | -58.276318 | -1.6205951 | 0 | 0 | -0.20380448 | -166.68704 | 2.8973784 | 276.75851 | 278.81808 | -4.2716541
181.11772 | -3.1980755 | -58.60495 | -1.616209 | 0 | 0 | -0.20447215 | -167.05827 | 2.8835866 | 276.79031 | 278.84796 | -4.2709932
181.11774 | -3.1980755 | -58.869434 | -1.6158156 | 0 | 0 | -0.20451544 | -167.08234 | 2.8738859 | 276.82211 | 278.87781 | -4.2709351
181.11776 | -3.1980755 | -59.109192 | -1.6303132 | 0 | 0 | -0.20451793 | -167.08372 | 2.8624098 | 276.85388 | 278.90768 | -4.2709308
181.11778 | -3.1980755 | -59.340527 | -1.6439102 | 0 | 0 | -0.20451845 | -167.08414 | 2.8443754 | 276.88568 | 278.93756 | -4.2709308
181.1178 | -3.1980755 | -59.494415 | -1.6363451 | 0 | 0 | -0.20855407 | -170.73424 | 2.8300431 | 276.91748 | 278.96744 | -4.2702155
181.11782 | -3.1980755 | -59.641621 | -1.6392977 | 0 | 0 | -0.20890287 | -171.04971 | 2.8181748 | 276.94928 | 278.99728 | -4.2708697
181.11784 | -3.1980755 | -59.743622 | -1.6490061 | 0 | 0 | -0.20892547 | -171.07016 | 2.8043802 | 276.98105 | 279.02716 | -4.270927
181.11786 | -3.1980758 | -59.841721 | -1.6454818 | 0 | 0 | -0.20892678 | -171.07135 | 2.7904153 | 277.01285 | 279.05704 | -4.2695012
181.11788 | -3.1980758 | -59.869198 | -1.6357204 | 0 | 0 | -0.20892674 | -171.07153 | 2.7828355 | 277.04465 | 279.08691 | -4.2679491
181.1179 | -3.1980758 | -59.909771 | -1.6450508 | 0 | 0 | -0.20761345 | -172.41727 | 2.7672784 | 277.07645 | 279.11679 | -4.2692466
181.11792 | -3.1980758 | -59.913223 | -1.6611228 | 0 | 0 | -0.20749995 | -172.53357 | 2.7531524 | 277.10822 | 279.14664 | -4.2693615
181.11794 | -3.1980758 | -59.875061 | -1.6595895 | 0 | 0 | -0.20749259 | -172.54112 | 2.7391653 | 277.14001 | 279.17651 | -4.2693686
181.11796 | -3.1980758 | -59.820568 | -1.6550717 | 0 | 0 | -0.20749216 | -172.54155 | 2.7294524 | 277.17181 | 279.20639 | -4.266511
181.11798 | -3.1980758 | -59.70718 | -1.665576 | 0 | 0 | -0.20749252 | -172.54152 | 2.7158437 | 277.20358 | 279.23627 | -4.267693
181.118 | -3.1980758 | -59.575928 | -1.6701223 | 0 | 0 | -0.21153851 | -172.08066 | 2.7061548 | 277.23538 | 279.26614 | -4.2670865
181.11802 | -3.1980758 | -59.392063 | -1.6625088 | 0 | 0 | -0.21188818 | -172.04082 | 2.6925478 | 277.26718 | 279.29599 | -4.267746
181.11804 | -3.1980758 | -59.165295 | -1.6647485 | 0 | 0 | -0.21191084 | -172.03824 | 2.6828589 | 277.29898 | 279.32587 | -4.2678041
181.11806 | -3.198076 | -58.90934 | -1.6838359 | 0 | 0 | -0.21191216 | -172.03809 | 2.6713843 | 277.33075 | 279.35574 | -4.2678084
181.11808 | -3.198076 | -58.638142 | -1.6978251 | 0 | 0 | -0.21191262 | -172.03781 | 2.6597474 | 277.36255 | 279.38562 | -4.2678084
181.1181 | -3.198076 | -58.346493 | -1.6953684 | 0 | 0 | -0.21607596 | -169.18044 | 2.6481001 | 277.39435 | 279.41547 | -4.2663794
181.11812 | -3.198076 | -58.046707 | -1.7031187 | 0 | 0 | -0.21643578 | -168.93346 | 2.6364524 | 277.42615 | 279.44534 | -4.2676845
181.11814 | -3.198076 | -57.746258 | -1.7204932 | 0 | 0 | -0.2164591 | -168.91745 | 2.6248045 | 277.45792 | 279.47522 | -4.2663708
181.11816 | -3.198076 | -57.477753 | -1.7205287 | 0 | 0 | -0.21646045 | -168.91655 | 2.6110244 | 277.48972 | 279.5051 | -4.2662549
181.11818 | -3.198076 | -57.231201 | -1.7226791 | 0 | 0 | -0.21646081 | -168.91612 | 2.6034575 | 277.52151 | 279.53497 | -4.2662473
181.1182 | -3.198076 | -57.024883 | -1.7410198 | 0 | 0 | -0.21951751 | -165.21077 | 2.598563 | 277.55331 | 279.56482 | -4.2662468
181.11822 | -3.198076 | -56.879562 | -1.7643845 | 0 | 0 | -0.2197817 | -164.89052 | 2.5832269 | 277.58508 | 279.5947 | -4.2669621
181.11824 | -3.1980762 | -56.777832 | -1.7714527 | 0 | 0 | -0.21979882 | -164.86977 | 2.5755122 | 277.61688 | 279.62457 | -4.2670236
181.11826 | -3.1980762 | -56.73093 | -1.7785568 | 0 | 0 | -0.2197998 | -164.86856 | 2.5642114 | 277.64868 | 279.65445 | -4.2677417
181.11828 | -3.1980762 | -56.733467 | -1.7987635 | 0 | 0 | -0.2198008 | -164.86838 | 2.5547183 | 277.68045 | 279.68433 | -4.2670894
181.1183 | -3.1980762 | -56.784954 | -1.8128406 | 0 | 0 | -0.22984821 | -163.61482 | 2.5389917 | 277.71225 | 279.71417 | -4.2677464
181.11832 | -3.1980762 | -56.866165 | -1.8125681 | 0 | 0 | -0.23071657 | -163.50648 | 2.5333846 | 277.74405 | 279.74405 | -4.2678041
181.11834 | -3.1980762 | -56.943462 | -1.8248647 | 0 | 0 | -0.23077287 | -163.49945 | 2.5243988 | 277.77585 | 279.77393 | -4.2692375
181.11836 | -3.1980762 | -57.052345 | -1.8527957 | 0 | 0 | -0.2307761 | -163.49904 | 2.5108368 | 277.80762 | 279.8038 | -4.2679319
181.11838 | -3.1980762 | -57.151184 | -1.8711611 | 0 | 0 | -0.23077716 | -163.49913 | 2.4990196 | 277.83942 | 279.83365 | -4.2692456
181.1184 | -3.1980762 | -57.261875 | -1.8763283 | 0 | 0 | -0.24019322 | -164.62364 | 2.4958904 | 277.87122 | 279.86353 | -4.2693615
181.11842 | -3.1980762 | -57.360821 | -1.8912648 | 0 | 0 | -0.24100703 | -164.72084 | 2.4849787 | 277.90302 | 279.8934 | -4.2693691
181.11844 | -3.1980765 | -57.433136 | -1.9143292 | 0 | 0 | -0.24105978 | -164.72714 | 2.4733787 | 277.93478 | 279.92328 | -4.2707987
181.11846 | -3.1980765 | -57.477589 | -1.918474 | 0 | 0 | -0.24106283 | -164.72751 | 2.4659986 | 277.96658 | 279.95316 | -4.2709227
181.11848 | -3.1980765 | -57.545261 | -1.9224211 | 0 | 0 | -0.24106361 | -164.72762 | 2.4525871 | 277.99838 | 279.983 | -4.2695012
181.1185 | -3.1980765 | -57.589409 | -1.9452658 | 0 | 0 | -0.24763191 | -165.75996 | 2.4429109 | 278.03015 | 280.01288 | -4.2708073
181.11852 | -3.1980765 | -57.599499 | -1.9697431 | 0 | 0 | -0.24819958 | -165.84917 | 2.431438 | 278.06195 | 280.04276 | -4.2694936
181.11854 | -3.1980765 | -57.632275 | -1.9768993 | 0 | 0 | -0.24823637 | -165.85497 | 2.4283302 | 278.09375 | 280.07263 | -4.2708073
181.11856 | -3.1980765 | -57.660683 | -1.9825563 | 0 | 0 | -0.2482385 | -165.8553 | 2.4110234 | 278.12555 | 280.10251 | -4.2709231
181.11858 | -3.1980765 | -57.701458 | -2.0033634 | 0 | 0 | -0.24823965 | -165.85535 | 2.4052672 | 278.15732 | 280.13235 | -4.2709303
181.1186 | -3.1980765 | -57.74971 | -2.0116863 | 0 | 0 | -0.25917268 | -166.26091 | 2.3920074 | 278.18912 | 280.16223 | -4.2723603
181.11862 | -3.1980765 | -57.811386 | -2.0094628 | 0 | 0 | -0.26011762 | -166.29597 | 2.3866067 | 278.22092 | 280.19211 | -4.2710547
181.11864 | -3.1980767 | -57.874203 | -2.0172446 | 0 | 0 | -0.26017886 | -166.29825 | 2.3755019 | 278.25272 | 280.22198 | -4.2716537
181.11866 | -3.1980767 | -57.962681 | -2.0426099 | 0 | 0 | -0.26018241 | -166.29839 | 2.3681538 | 278.28448 | 280.25183 | -4.2709932
181.11868 | -3.1980767 | -58.040581 | -2.0505967 | 0 | 0 | -0.26018316 | -166.29846 | 2.3590097 | 278.31628 | 280.28171 | -4.2723641
181.1187 | -3.1980767 | -58.13031 | -2.0497873 | 0 | 0 | -0.26632991 | -167.20177 | 2.3518348 | 278.34808 | 280.31158 | -4.2724838
181.11872 | -3.1980767 | -58.233883 | -2.0576913 | 0 | 0 | -0.26686114 | -167.27985 | 2.3384373 | 278.37985 | 280.34146 | -4.2724919
181.11874 | -3.1980767 | -58.319435 | -2.0699935 | 0 | 0 | -0.26689559 | -167.2849 | 2.3351591 | 278.41165 | 280.37134 | -4.2732072
181.11876 | -3.1980767 | -58.397007 | -2.0666847 | 0 | 0 | -0.26689756 | -167.28519 | 2.3221059 | 278.44345 | 280.40118 | -4.2725539
181.11878 | -3.1980767 | -58.473919 | -2.0634727 | 0 | 0 | -0.26689783 | -167.28531 | 2.3167181 | 278.47525 | 280.43106 | -4.2710671
181.1188 | -3.1980767 | -58.531605 | -2.0784507 | 0 | 0 | -0.26849332 | -168.42827 | 2.3077464 | 278.50702 | 280.46094 | -4.2709394
181.11882 | -3.198077 | -58.613213 | -2.0913687 | 0 | 0 | -0.26863122 | -168.52704 | 2.2984505 | 278.53882 | 280.49081 | -4.2723603
181.11884 | -3.198077 | -58.677734 | -2.0881 | 0 | 0 | -0.26864013 | -168.53346 | 2.2870018 | 278.57062 | 280.52069 | -4.2724838
181.11886 | -3.198077 | -58.734344 | -2.0885208 | 0 | 0 | -0.26864067 | -168.53383 | 2.2838957 | 278.60242 | 280.55054 | -4.2732062
181.11888 | -3.198077 | -58.809483 | -2.0987282 | 0 | 0 | -0.26864114 | -168.53392 | 2.2687216 | 278.63419 | 280.58041 | -4.2711248
181.1189 | -3.198077 | -58.886242 | -2.0974305 | 0 | 0 | -0.27354908 | -169.41878 | 2.2631509 | 278.66599 | 280.61029 | -4.2723727
181.11892 | -3.198077 | -58.982296 | -2.0864081 | 0 | 0 | -0.27397329 | -169.49527 | 2.2584321 | 278.69778 | 280.64017 | -4.2717695
181.11894 | -3.198077 | -59.086422 | -2.0898168 | 0 | 0 | -0.27400076 | -169.50023 | 2.2516365 | 278.72955 | 280.67001 | -4.2710009
181.11896 | -3.198077 | -59.203999 | -2.1061056 | 0 | 0 | -0.27400237 | -169.50052 | 2.2425282 | 278.76135 | 280.69989 | -4.2702208
181.11898 | -3.198077 | -59.341911 | -2.1067801 | 0 | 0 | -0.27400255 | -169.50066 | 2.237488 | 278.79315 | 280.72977 | -4.2722988
181.119 | -3.198077 | -59.487961 | -2.0980949 | 0 | 0 | -0.27496549 | -170.92017 | 2.2242746 | 278.82495 | 280.75964 | -4.2710505
181.11902 | -3.1980772 | -59.63467 | -2.103879 | 0 | 0 | -0.2750487 | -171.04283 | 2.2210083 | 278.85672 | 280.78952 | -4.2716532
181.11904 | -3.1980772 | -59.80061 | -2.110929 | 0 | 0 | -0.2750541 | -171.05078 | 2.2079563 | 278.88852 | 280.81937 | -4.2709932
181.11906 | -3.1980772 | -59.936234 | -2.0991836 | 0 | 0 | -0.27505443 | -171.05125 | 2.2047007 | 278.92032 | 280.84924 | -4.2695055
181.11908 | -3.1980772 | -60.09478 | -2.095978 | 0 | 0 | -0.27505428 | -171.05145 | 2.1916492 | 278.95212 | 280.87912 | -4.2708077
181.1191 | -3.1980772 | -60.234516 | -2.10952 | 0 | 0 | -0.27355686 | -173.0424 | 2.1883938 | 278.98389 | 280.909 | -4.2702079
181.11912 | -3.1980772 | -60.372402 | -2.1215873 | 0 | 0 | -0.27342743 | -173.21446 | 2.1817389 | 279.01569 | 280.93887 | -4.2694397
181.11914 | -3.1980772 | -60.491241 | -2.1175227 | 0 | 0 | -0.27341902 | -173.22563 | 2.168375 | 279.04749 | 280.96872 | -4.2700887
181.11916 | -3.1980772 | -60.589527 | -2.1178763 | 0 | 0 | -0.27341855 | -173.22627 | 2.162967 | 279.07925 | 280.9986 | -4.2694316
181.11918 | -3.1980772 | -60.679768 | -2.1309836 | 0 | 0 | -0.27341896 | -173.22644 | 2.1582592 | 279.11105 | 281.02847 | -4.2693739
181.1192 | -3.1980774 | -60.756737 | -2.1292109 | 0 | 0 | -0.27834728 | -174.75319 | 2.1514649 | 279.14285 | 281.05835 | -4.2693696
181.11922 | -3.1980774 | -60.826271 | -2.1232252 | 0 | 0 | -0.27877325 | -174.88512 | 2.1466203 | 279.17465 | 281.0882 | -4.2679405
181.11924 | -3.1980774 | -60.882576 | -2.134331 | 0 | 0 | -0.27880085 | -174.89369 | 2.1291549 | 279.20642 | 281.11807 | -4.2692456
181.11926 | -3.1980774 | -60.925152 | -2.1549067 | 0 | 0 | -0.27880245 | -174.8942 | 2.1276538 | 279.23822 | 281.14795 | -4.2693615
181.11928 | -3.1980774 | -60.991772 | -2.1602955 | 0 | 0 | -0.2788029 | -174.89429 | 2.1211586 | 279.27002 | 281.17783 | -4.2686548
181.1193 | -3.1980774 | -61.041584 | -2.1592722 | 0 | 0 | -0.28267601 | -175.71188 | 2.1078045 | 279.30182 | 281.2077 | -4.2678785
181.11932 | -3.1980774 | -61.083595 | -2.1744223 | 0 | 0 | -0.28301075 | -175.78256 | 2.0981328 | 279.33359 | 281.23755 | -4.2678123
181.11934 | -3.1980774 | -61.112354 | -2.1866248 | 0 | 0 | -0.28303245 | -175.78714 | 2.0951889 | 279.36539 | 281.26743 | -4.2678084
181.11936 | -3.1980774 | -61.158901 | -2.1840215 | 0 | 0 | -0.2830337 | -175.78738 | 2.0885544 | 279.39719 | 281.2973 | -4.2678084
181.11938 | -3.1980774 | -61.207008 | -2.1874056 | 0 | 0 | -0.28303412 | -175.78746 | 2.0773239 | 279.42896 | 281.32718 | -4.2678084
181.1194 | -3.1980774 | -61.248905 | -2.2094882 | 0 | 0 | -0.28670496 | -176.35071 | 2.0699677 | 279.46075 | 281.35706 | -4.2678084
181.11942 | -3.1980774 | -61.265041 | -2.2288167 | 0 | 0 | -0.28702223 | -176.3994 | 2.0608227 | 279.49255 | 281.3869 | -4.2678084
181.11944 | -3.1980774 | -61.272667 | -2.2297208 | 0 | 0 | -0.2870428 | -176.40254 | 2.0536489 | 279.52435 | 281.41678 | -4.2663794
181.11946 | -3.1980774 | -61.260685 | -2.2384779 | 0 | 0 | -0.28704399 | -176.40273 | 2.0530446 | 279.55612 | 281.44666 | -4.2662554
181.11948 | -3.1980774 | -61.240715 | -2.2588379 | 0 | 0 | -0.28704497 | -176.40274 | 2.040211 | 279.58792 | 281.47653 | -4.2662473
181.1195 | -3.1980774 | -61.207485 | -2.2634854 | 0 | 0 | -0.29704264 | -176.47542 | 2.0327048 | 279.61972 | 281.50641 | -4.265532
181.11952 | -3.1980774 | -61.160515 | -2.261673 | 0 | 0 | -0.2979067 | -176.48169 | 2.0235503 | 279.65152 | 281.53625 | -4.2661853
181.11954 | -3.1980774 | -61.099773 | -2.2796619 | 0 | 0 | -0.2979627 | -176.48212 | 2.0206399 | 279.68329 | 281.56613 | -4.2662425
181.11956 | -3.1980774 | -61.044163 | -2.3044558 | 0 | 0 | -0.29796594 | -176.48213 | 2.0140083 | 279.71509 | 281.59601 | -4.2662468
181.11958 | -3.1980777 | -60.970116 | -2.3123744 | 0 | 0 | -0.29796681 | -176.48207 | 2.0091746 | 279.74689 | 281.62589 | -4.2662468
181.1196 | -3.1980777 | -60.875546 | -2.3137403 | 0 | 0 | -0.30519775 | -175.75531 | 1.9959745 | 279.77869 | 281.65573 | -4.2662468
181.11962 | -3.1980777 | -60.798157 | -2.3319974 | 0 | 0 | -0.3058227 | -175.69249 | 1.9927094 | 279.81046 | 281.68561 | -4.2662468
181.11964 | -3.1980777 | -60.703369 | -2.3437374 | 0 | 0 | -0.30586323 | -175.68843 | 1.9860543 | 279.84225 | 281.71548 | -4.2662468
181.11966 | -3.1980777 | -60.60075 | -2.3410878 | 0 | 0 | -0.30586553 | -175.68819 | 1.9790869 | 279.87405 | 281.74536 | -4.2676759
181.11968 | -3.1980777 | -60.50378 | -2.346648 | 0 | 0 | -0.30586612 | -175.68806 | 1.9678347 | 279.90582 | 281.77524 | -4.2677999
181.1197 | -3.1980777 | -60.401016 | -2.3696434 | 0 | 0 | -0.31060386 | -174.45255 | 1.960477 | 279.93762 | 281.80508 | -4.267808
181.11972 | -3.1980777 | -60.297729 | -2.3832386 | 0 | 0 | -0.31101334 | -174.34578 | 1.9513319 | 279.96942 | 281.83496 | -4.2656646
181.11974 | -3.1980777 | -60.188118 | -2.3829193 | 0 | 0 | -0.31103989 | -174.33887 | 1.9420257 | 280.00122 | 281.86484 | -4.2661939
181.11976 | -3.1980777 | -60.083614 | -2.3894029 | 0 | 0 | -0.31104141 | -174.33844 | 1.9412374 | 280.03299 | 281.89471 | -4.266243
181.11978 | -3.1980779 | -59.985226 | -2.4066639 | 0 | 0 | -0.31104231 | -174.3383 | 1.9326565 | 280.06479 | 281.92459 | -4.2669611
181.1198 | -3.1980779 | -59.880959 | -2.4045122 | 0 | 0 | -0.31957972 | -172.97005 | 1.923386 | 280.09659 | 281.95444 | -4.2663083
181.11982 | -3.1980779 | -59.795361 | -2.3999395 | 0 | 0 | -0.32031763 | -172.85179 | 1.9140707 | 280.12839 | 281.98431 | -4.2662511
181.11984 | -3.1980779 | -59.724186 | -2.4147975 | 0 | 0 | -0.32036546 | -172.84415 | 1.9090177 | 280.16016 | 282.01419 | -4.2676764
181.11986 | -3.1980779 | -59.667019 | -2.4327903 | 0 | 0 | -0.3203682 | -172.84367 | 1.9043325 | 280.19196 | 282.04407 | -4.2677999
181.11988 | -3.1980779 | -59.623829 | -2.4328654 | 0 | 0 | -0.32036868 | -172.84358 | 1.8932749 | 280.22375 | 282.07391 | -4.2670937
181.1199 | -3.1980779 | -59.613808 | -2.4299352 | 0 | 0 | -0.32382533 | -171.90341 | 1.8901945 | 280.25552 | 282.10379 | -4.2677469
181.11992 | -3.1980779 | -59.632214 | -2.4434779 | 0 | 0 | -0.32412407 | -171.82214 | 1.8771541 | 280.28732 | 282.13367 | -4.2678041
181.11994 | -3.1980779 | -59.678608 | -2.446831 | 0 | 0 | -0.32414347 | -171.81688 | 1.8717675 | 280.31912 | 282.16354 | -4.2678084
181.11996 | -3.1980782 | -59.733765 | -2.4376574 | 0 | 0 | -0.32414457 | -171.81657 | 1.8670608 | 280.35092 | 282.19342 | -4.2678084
181.11998 | -3.1980782 | -59.828007 | -2.4397645 | 0 | 0 | -0.32414472 | -171.8166 | 1.8581337 | 280.38269 | 282.22327 | -4.269237
181.12 | -3.1980782 | -59.932014 | -2.4595687 | 0 | 0 | -0.3251504 | -172.38808 | 1.8509736 | 280.41449 | 282.25314 | -4.2665024
181.12002 | -3.1980782 | -60.049583 | -2.4670846 | 0 | 0 | -0.3252373 | -172.43747 | 1.8461058 | 280.44629 | 282.28302 | -4.2676926
181.12004 | -3.1980782 | -60.154957 | -2.461889 | 0 | 0 | -0.32524294 | -172.44067 | 1.8371686 | 280.47809 | 282.3129 | -4.2678008
181.12006 | -3.1980782 | -60.264725 | -2.4657831 | 0 | 0 | -0.32524329 | -172.44084 | 1.8321396 | 280.50986 | 282.34277 | -4.2692375
181.12008 | -3.1980782 | -60.387508 | -2.4791994 | 0 | 0 | -0.32524383 | -172.44101 | 1.8231919 | 280.54166 | 282.37262 | -4.269361
181.1201 | -3.1980782 | -60.473572 | -2.4745424 | 0 | 0 | -0.33096081 | -173.9236 | 1.8202944 | 280.57346 | 282.4025 | -4.2686548
181.12012 | -3.1980782 | -60.537525 | -2.4690328 | 0 | 0 | -0.3314549 | -174.05173 | 1.8093985 | 280.60522 | 282.43237 | -4.2693081
181.12014 | -3.1980782 | -60.580723 | -2.4845417 | 0 | 0 | -0.33148691 | -174.06004 | 1.8041971 | 280.63702 | 282.46225 | -4.2693653
181.12016 | -3.1980784 | -60.596939 | -2.5025923 | 0 | 0 | -0.33148876 | -174.06053 | 1.8016347 | 280.66882 | 282.4921 | -4.2693696
181.12018 | -3.1980784 | -60.610878 | -2.5012193 | 0 | 0 | -0.33148915 | -174.06059 | 1.7928923 | 280.70062 | 282.52197 | -4.2693696
181.1202 | -3.1980784 | -60.599438 | -2.5032463 | 0 | 0 | -0.33441564 | -174.62384 | 1.7814792 | 280.73239 | 282.55185 | -4.2693696
181.12022 | -3.1980784 | -60.566895 | -2.5193994 | 0 | 0 | -0.33466858 | -174.67253 | 1.7762436 | 280.76419 | 282.58173 | -4.2707987
181.12024 | -3.1980784 | -60.532581 | -2.5236955 | 0 | 0 | -0.33468494 | -174.67567 | 1.7672827 | 280.79599 | 282.6116 | -4.2694936
181.12026 | -3.1980784 | -60.485538 | -2.5175023 | 0 | 0 | -0.33468592 | -174.67586 | 1.766517 | 280.82779 | 282.64145 | -4.2693777
181.12028 | -3.1980784 | -60.456318 | -2.5256746 | 0 | 0 | -0.33468628 | -174.67584 | 1.7558051 | 280.85956 | 282.67133 | -4.2693701
181.1203 | -3.1980784 | -60.441273 | -2.5503547 | 0 | 0 | -0.33829924 | -174.25793 | 1.7506154 | 280.89136 | 282.7012 | -4.2707987
181.12032 | -3.1980784 | -60.433723 | -2.5604596 | 0 | 0 | -0.33861151 | -174.2218 | 1.7416562 | 280.92316 | 282.73108 | -4.2694936
181.12034 | -3.1980784 | -60.464626 | -2.5612881 | 0 | 0 | -0.33863172 | -174.21947 | 1.7302293 | 280.95493 | 282.76096 | -4.2693777
181.12036 | -3.1980786 | -60.486225 | -2.5744121 | 0 | 0 | -0.33863291 | -174.21933 | 1.7249929 | 280.98672 | 282.7908 | -4.2693701
181.12038 | -3.1980786 | -60.538475 | -2.5922456 | 0 | 0 | -0.33863387 | -174.21935 | 1.7181637 | 281.01852 | 282.82068 | -4.2707987
181.1204 | -3.1980786 | -60.599693 | -2.5915842 | 0 | 0 | -0.34829143 | -174.45555 | 1.7111858 | 281.05032 | 282.85056 | -4.2694936
181.12042 | -3.1980786 | -60.655338 | -2.5922215 | 0 | 0 | -0.34912607 | -174.47597 | 1.7063302 | 281.08209 | 282.88043 | -4.2708073
181.12044 | -3.1980786 | -60.748302 | -2.6147897 | 0 | 0 | -0.34918016 | -174.47729 | 1.6995256 | 281.11389 | 282.91028 | -4.2694936
181.12046 | -3.1980786 | -60.812981 | -2.6377959 | 0 | 0 | -0.34918329 | -174.47737 | 1.6925485 | 281.14569 | 282.94016 | -4.2708073
181.12048 | -3.1980786 | -60.90667 | -2.6426473 | 0 | 0 | -0.34918413 | -174.47748 | 1.6812956 | 281.17749 | 282.97003 | -4.2709231
181.1205 | -3.1980786 | -60.977699 | -2.6495605 | 0 | 0 | -0.35628438 | -175.45857 | 1.6739382 | 281.20926 | 282.99991 | -4.2709303
181.12052 | -3.1980786 | -61.053017 | -2.6690278 | 0 | 0 | -0.35689801 | -175.5434 | 1.6669253 | 281.24106 | 283.02979 | -4.2709308
181.12054 | -3.1980789 | -61.116142 | -2.6786849 | 0 | 0 | -0.3569378 | -175.54887 | 1.6556714 | 281.27286 | 283.05963 | -4.2695017
181.12056 | -3.1980789 | -61.190815 | -2.675854 | 0 | 0 | -0.35694009 | -175.54919 | 1.6611073 | 281.30463 | 283.08951 | -4.2693782
181.12058 | -3.1980789 | -61.266506 | -2.6901157 | 0 | 0 | -0.35694087 | -175.54932 | 1.642406 | 281.33643 | 283.11938 | -4.2700844
181.1206 | -3.1980789 | -61.342266 | -2.7153163 | 0 | 0 | -0.36397359 | -176.49409 | 1.6343817 | 281.36823 | 283.14926 | -4.2694311
181.12062 | -3.1980789 | -61.424335 | -2.7269063 | 0 | 0 | -0.36458141 | -176.57576 | 1.6273253 | 281.40002 | 283.17914 | -4.2693739
181.12064 | -3.1980789 | -61.500648 | -2.7278626 | 0 | 0 | -0.36462077 | -176.58105 | 1.6203326 | 281.43179 | 283.20898 | -4.2707992
181.12066 | -3.1980789 | -61.607964 | -2.7417216 | 0 | 0 | -0.36462307 | -176.58136 | 1.6133436 | 281.46359 | 283.23886 | -4.2694936
181.12068 | -3.1980789 | -61.711678 | -2.7567129 | 0 | 0 | -0.36462411 | -176.58148 | 1.6063544 | 281.49539 | 283.26874 | -4.2708073
181.1207 | -3.1980789 | -61.815018 | -2.7543519 | 0 | 0 | -0.37438565 | -177.76248 | 1.5951015 | 281.52719 | 283.29861 | -4.2694936
181.12072 | -3.1980789 | -61.93409 | -2.7548482 | 0 | 0 | -0.3752293 | -177.86455 | 1.5941414 | 281.55896 | 283.32846 | -4.2693777
181.12074 | -3.1980791 | -62.039452 | -2.77668 | 0 | 0 | -0.37528399 | -177.87115 | 1.5876813 | 281.59076 | 283.35834 | -4.2679405
181.12076 | -3.1980791 | -62.143597 | -2.7930875 | 0 | 0 | -0.37528715 | -177.87155 | 1.5764623 | 281.62256 | 283.38821 | -4.2692456
181.12078 | -3.1980791 | -62.229809 | -2.7915606 | 0 | 0 | -0.37528777 | -177.87169 | 1.5712394 | 281.65433 | 283.41809 | -4.2679319
181.1208 | -3.1980791 | -62.314465 | -2.7935777 | 0 | 0 | -0.3802025 | -179.23424 | 1.5644113 | 281.68613 | 283.44797 | -4.2678161
181.12082 | -3.1980791 | -62.399017 | -2.8075511 | 0 | 0 | -0.38062727 | -179.35201 | 1.5595655 | 281.71793 | 283.47781 | -4.269238
181.12084 | -3.1980791 | -62.447845 | -2.8080282 | 0 | 0 | -0.38065478 | -179.35962 | 1.5527622 | 281.74973 | 283.50769 | -4.2679319
181.12086 | -3.1980791 | -62.487633 | -2.8015089 | 0 | 0 | -0.38065639 | -179.36008 | 1.5500501 | 281.78149 | 283.53757 | -4.2678161
181.12088 | -3.1980791 | -62.496929 | -2.8089333 | 0 | 0 | -0.38065672 | -179.36015 | 1.5434306 | 281.81329 | 283.56744 | -4.2678089
181.1209 | -3.1980791 | -62.485752 | -2.8270137 | 0 | 0 | -0.38335782 | -180.04645 | 1.5343331 | 281.84509 | 283.59732 | -4.2678084
181.12092 | -3.1980793 | -62.472858 | -2.8285618 | 0 | 0 | -0.38359126 | -180.10576 | 1.5250288 | 281.87689 | 283.62717 | -4.2678084
181.12094 | -3.1980793 | -62.436039 | -2.8221273 | 0 | 0 | -0.3836064 | -180.1096 | 1.5178444 | 281.90866 | 283.65704 | -4.2663798
181.12096 | -3.1980793 | -62.373344 | -2.8288307 | 0 | 0 | -0.3836073 | -180.10982 | 1.5151078 | 281.94046 | 283.68692 | -4.269114
181.12098 | -3.1980793 | -62.326317 | -2.8359559 | 0 | 0 | -0.38360772 | -180.10979 | 1.5063548 | 281.97226 | 283.7168 | -4.2679238
181.121 | -3.1980793 | -62.280689 | -2.8234885 | 0 | 0 | -0.38761345 | -179.64656 | 1.5034705 | 282.00403 | 283.74664 | -4.2663865
181.12102 | -3.1980793 | -62.223244 | -2.818769 | 0 | 0 | -0.38795963 | -179.60651 | 1.4968395 | 282.03583 | 283.77652 | -4.2662563
181.12104 | -3.1980793 | -62.182644 | -2.832181 | 0 | 0 | -0.38798207 | -179.60391 | 1.4877411 | 282.06763 | 283.8064 | -4.2662473
181.12106 | -3.1980793 | -62.143517 | -2.8420615 | 0 | 0 | -0.38798335 | -179.60376 | 1.4763055 | 282.09943 | 283.83627 | -4.2662468
181.12108 | -3.1980793 | -62.110435 | -2.8334506 | 0 | 0 | -0.38798338 | -179.60371 | 1.4774655 | 282.1312 | 283.86615 | -4.2662468
181.1211 | -3.1980793 | -62.07193 | -2.8305109 | 0 | 0 | -0.38739336 | -179.03752 | 1.4669245 | 282.16299 | 283.896 | -4.2662468
181.12112 | -3.1980796 | -62.050804 | -2.8411632 | 0 | 0 | -0.38734233 | -178.98857 | 1.4596133 | 282.19479 | 283.92587 | -4.2662468
181.12114 | -3.1980796 | -62.043098 | -2.8348269 | 0 | 0 | -0.38733906 | -178.98541 | 1.4504715 | 282.22659 | 283.95575 | -4.2662468
181.12116 | -3.1980796 | -62.024609 | -2.8226426 | 0 | 0 | -0.38733885 | -178.98523 | 1.4496943 | 282.25836 | 283.98563 | -4.2669621
181.12118 | -3.1980796 | -62.011116 | -2.8303161 | 0 | 0 | -0.38733882 | -178.98518 | 1.4411145 | 282.29016 | 284.0155 | -4.2663083
181.1212 | -3.1980796 | -61.998077 | -2.8455236 | 0 | 0 | -0.3871029 | -178.72786 | 1.4382415 | 282.32196 | 284.04535 | -4.2676802
181.12122 | -3.1980796 | -61.973156 | -2.8417404 | 0 | 0 | -0.38708249 | -178.70561 | 1.4316117 | 282.35376 | 284.07523 | -4.2663708
181.12124 | -3.1980796 | -61.959122 | -2.834851 | 0 | 0 | -0.38708118 | -178.70416 | 1.4289104 | 282.38553 | 284.1051 | -4.2662549
181.12126 | -3.1980796 | -61.94009 | -2.844429 | 0 | 0 | -0.38708109 | -178.70409 | 1.4137627 | 282.41733 | 284.13498 | -4.265533
181.12128 | -3.1980796 | -61.908703 | -2.8496246 | 0 | 0 | -0.38708135 | -178.70404 | 1.4167222 | 282.44913 | 284.16483 | -4.2661853
181.1213 | -3.1980798 | -61.888161 | -2.8369863 | 0 | 0 | -0.38991579 | -178.42952 | 1.4042121 | 282.4809 | 284.1947 | -4.2662425
181.12132 | -3.1980798 | -61.854919 | -2.836612 | 0 | 0 | -0.39016077 | -178.40579 | 1.4052575 | 282.5127 | 284.22458 | -4.2662468
181.12134 | -3.1980798 | -61.83947 | -2.8525782 | 0 | 0 | -0.39017665 | -178.40425 | 1.4011055 | 282.54449 | 284.25446 | -4.2662468
181.12136 | -3.1980798 | -61.806675 | -2.8619452 | 0 | 0 | -0.39017758 | -178.40416 | 1.3922144 | 282.57629 | 284.28433 | -4.2648177
181.12138 | -3.1980798 | -61.791256 | -2.8576429 | 0 | 0 | -0.3901777 | -178.40413 | 1.3850565 | 282.60806 | 284.31418 | -4.2668381
181.1214 | -3.1980798 | -61.764767 | -2.8601589 | 0 | 0 | -0.39124268 | -178.09828 | 1.3823211 | 282.63986 | 284.34406 | -4.2663007
181.12142 | -3.1980798 | -61.762508 | -2.8741798 | 0 | 0 | -0.39133471 | -178.07187 | 1.3735681 | 282.67166 | 284.37393 | -4.2662506
181.12144 | -3.1980798 | -61.768665 | -2.8703041 | 0 | 0 | -0.3913407 | -178.07016 | 1.3685515 | 282.70346 | 284.40381 | -4.2662468
181.12146 | -3.1980798 | -61.762901 | -2.8648617 | 0 | 0 | -0.39134103 | -178.07005 | 1.3638691 | 282.73523 | 284.43369 | -4.2662468
181.12148 | -3.1980798 | -61.774998 | -2.880374 | 0 | 0 | -0.39134142 | -178.07005 | 1.3570762 | 282.76703 | 284.46353 | -4.2662468
181.1215 | -3.1980801 | -61.788666 | -2.8976998 | 0 | 0 | -0.39501753 | -178.03371 | 1.3522327 | 282.79883 | 284.49341 | -4.2662468
181.12152 | -3.1980801 | -61.789825 | -2.8991678 | 0 | 0 | -0.39533523 | -178.03058 | 1.3496935 | 282.8306 | 284.52328 | -4.2662468
181.12154 | -3.1980801 | -61.802505 | -2.8978114 | 0 | 0 | -0.39535585 | -178.03036 | 1.3409532 | 282.8624 | 284.55316 | -4.2676759
181.12156 | -3.1980801 | -61.797298 | -2.9143922 | 0 | 0 | -0.39535704 | -178.03035 | 1.3359376 | 282.8942 | 284.58304 | -4.2670851
181.12158 | -3.1980801 | -61.796822 | -2.9216363 | 0 | 0 | -0.39535767 | -178.03035 | 1.3333875 | 282.92599 | 284.61288 | -4.267746
181.1216 | -3.1980801 | -61.790489 | -2.9164228 | 0 | 0 | -0.40143353 | -178.08487 | 1.3289112 | 282.95776 | 284.64276 | -4.2670898
181.12162 | -3.1980801 | -61.777332 | -2.9195917 | 0 | 0 | -0.40195864 | -178.08958 | 1.3221314 | 282.98956 | 284.67264 | -4.2663169
181.12164 | -3.1980801 | -61.769901 | -2.9416597 | 0 | 0 | -0.40199268 | -178.08989 | 1.3172886 | 283.02136 | 284.70251 | -4.2676806
181.12166 | -3.1980801 | -61.769279 | -2.9537258 | 0 | 0 | -0.40199465 | -178.0899 | 1.3126177 | 283.05316 | 284.73236 | -4.2677999
181.12168 | -3.1980801 | -61.744022 | -2.9518239 | 0 | 0 | -0.40199518 | -178.08989 | 1.3100902 | 283.08493 | 284.76224 | -4.267808
181.1217 | -3.1980801 | -61.735535 | -2.9588993 | 0 | 0 | -0.40642518 | -177.94453 | 1.3056152 | 283.11673 | 284.79211 | -4.2678084
181.12172 | -3.1980801 | -61.728546 | -2.9769406 | 0 | 0 | -0.40680808 | -177.93196 | 1.2988355 | 283.14853 | 284.82199 | -4.2685237
181.12174 | -3.1980801 | -61.721657 | -2.9741299 | 0 | 0 | -0.40683287 | -177.93115 | 1.2939928 | 283.1803 | 284.85187 | -4.2678699
181.12176 | -3.1980801 | -61.714767 | -2.9680459 | 0 | 0 | -0.4068343 | -177.93111 | 1.2893217 | 283.2121 | 284.88171 | -4.2678123
181.12178 | -3.1980801 | -61.720486 | -2.9849534 | 0 | 0 | -0.4068349 | -177.93111 | 1.2846624 | 283.2439 | 284.91159 | -4.2685237
181.1218 | -3.1980801 | -61.733601 | -3.0023999 | 0 | 0 | -0.41212729 | -177.8766 | 1.2842671 | 283.2757 | 284.94147 | -4.2692995
181.12182 | -3.1980801 | -61.747337 | -3.0024242 | 0 | 0 | -0.41258472 | -177.87189 | 1.2714474 | 283.30746 | 284.97134 | -4.2686505
181.12184 | -3.1980801 | -61.754807 | -3.0016687 | 0 | 0 | -0.41261435 | -177.87158 | 1.272472 | 283.33926 | 285.00122 | -4.2693076
181.12186 | -3.1980801 | -61.76173 | -3.0146737 | 0 | 0 | -0.41261604 | -177.87157 | 1.2661873 | 283.37106 | 285.03107 | -4.2693653
181.12188 | -3.1980803 | -61.781235 | -3.0179765 | 0 | 0 | -0.41261661 | -177.87158 | 1.2656419 | 283.40286 | 285.06094 | -4.2693696
181.1219 | -3.1980803 | -61.7766 | -3.0073466 | 0 | 0 | -0.4174509 | -178.03511 | 1.2613411 | 283.43463 | 285.09082 | -4.2693696
181.12192 | -3.1980803 | -61.807686 | -3.0115058 | 0 | 0 | -0.41786873 | -178.04922 | 1.2545729 | 283.46643 | 285.1207 | -4.2693696
181.12194 | -3.1980803 | -61.816685 | -3.0278594 | 0 | 0 | -0.41789582 | -178.05014 | 1.2518636 | 283.49823 | 285.15054 | -4.2686548
181.12196 | -3.1980803 | -61.81741 | -3.0321698 | 0 | 0 | -0.41789737 | -178.0502 | 1.251641 | 283.53 | 285.18042 | -4.2693081
181.12198 | -3.1980803 | -61.836365 | -3.0259767 | 0 | 0 | -0.41789755 | -178.05022 | 1.2409652 | 283.5618 | 285.2103 | -4.2693653
181.122 | -3.1980803 | -61.85062 | -3.0290642 | 0 | 0 | -0.41898847 | -178.19557 | 1.2421745 | 283.5936 | 285.24017 | -4.2693696
181.12202 | -3.1980803 | -61.883343 | -3.0373294 | 0 | 0 | -0.41908273 | -178.20813 | 1.2337693 | 283.6254 | 285.27005 | -4.2693696
181.12204 | -3.1980803 | -61.921871 | -3.0271459 | 0 | 0 | -0.41908887 | -178.20894 | 1.2330403 | 283.65717 | 285.2999 | -4.2693696
181.12206 | -3.1980803 | -61.966816 | -3.0197163 | 0 | 0 | -0.4190892 | -178.20898 | 1.2287282 | 283.68896 | 285.32977 | -4.2700844
181.12208 | -3.1980805 | -62.030167 | -3.0299857 | 0 | 0 | -0.41908932 | -178.20905 | 1.2283562 | 283.72076 | 285.35965 | -4.2694311
181.1221 | -3.1980805 | -62.089146 | -3.0417776 | 0 | 0 | -0.41993842 | -178.73083 | 1.2219349 | 283.75256 | 285.38953 | -4.270803
181.12212 | -3.1980805 | -62.171532 | -3.03479 | 0 | 0 | -0.42001182 | -178.77594 | 1.22138 | 283.78433 | 285.4194 | -4.2694936
181.12214 | -3.1980805 | -62.273804 | -3.0298083 | 0 | 0 | -0.42001656 | -178.77887 | 1.2149469 | 283.81613 | 285.44925 | -4.2693777
181.12216 | -3.1980805 | -62.365856 | -3.03883 | 0 | 0 | -0.42001686 | -178.77904 | 1.214391 | 283.84793 | 285.47913 | -4.2707992
181.12218 | -3.1980805 | -62.480789 | -3.0352614 | 0 | 0 | -0.42001691 | -178.77914 | 1.2058259 | 283.8797 | 285.509 | -4.2709227
181.1222 | -3.1980805 | -62.585815 | -3.0218661 | 0 | 0 | -0.42062393 | -179.98016 | 1.2093506 | 283.9115 | 285.53888 | -4.2695012
181.12222 | -3.1980805 | -62.683983 | -3.0236208 | 0 | 0 | -0.42067638 | -180.08397 | 1.2011414 | 283.9433 | 285.56873 | -4.270093
181.12224 | -3.1980805 | -62.781586 | -3.0383193 | 0 | 0 | -0.42067981 | -180.09068 | 1.1961604 | 283.9751 | 285.5986 | -4.2701464
181.12226 | -3.1980808 | -62.873196 | -3.0381339 | 0 | 0 | -0.42068002 | -180.09109 | 1.1957442 | 284.00687 | 285.62848 | -4.2694354
181.12228 | -3.1980808 | -62.946426 | -3.0293775 | 0 | 0 | -0.42067993 | -180.09122 | 1.1850556 | 284.03867 | 285.65836 | -4.270803
181.1223 | -3.1980808 | -63.018074 | -3.0322523 | 0 | 0 | -0.41970888 | -181.3094 | 1.1841323 | 284.07047 | 285.68823 | -4.2709227
181.12232 | -3.1980808 | -63.059856 | -3.0390506 | 0 | 0 | -0.41962492 | -181.41469 | 1.1798075 | 284.10226 | 285.71808 | -4.2709303
181.12234 | -3.1980808 | -63.081188 | -3.0294673 | 0 | 0 | -0.4196195 | -181.42151 | 1.1773032 | 284.13403 | 285.74796 | -4.2695017
181.12236 | -3.1980808 | -63.100819 | -3.0235438 | 0 | 0 | -0.41961917 | -181.42191 | 1.1792264 | 284.16583 | 285.77783 | -4.2708073
181.12238 | -3.1980808 | -63.108429 | -3.0353949 | 0 | 0 | -0.41961929 | -181.42195 | 1.1708677 | 284.19763 | 285.80771 | -4.2694936
181.1224 | -3.1980808 | -63.103096 | -3.0465956 | 0 | 0 | -0.42083311 | -181.83374 | 1.1701418 | 284.22943 | 285.83759 | -4.2686634
181.12242 | -3.1980808 | -63.09071 | -3.0395544 | 0 | 0 | -0.42093804 | -181.86932 | 1.1700939 | 284.2612 | 285.86743 | -4.2693081
181.12244 | -3.1980808 | -63.059883 | -3.0381997 | 0 | 0 | -0.42094484 | -181.87163 | 1.1636935 | 284.293 | 285.89731 | -4.2679362
181.12246 | -3.198081 | -63.057236 | -3.0511651 | 0 | 0 | -0.42094523 | -181.87178 | 1.1588757 | 284.3248 | 285.92719 | -4.2699604
181.12248 | -3.198081 | -63.033249 | -3.0479307 | 0 | 0 | -0.42094541 | -181.87177 | 1.1584709 | 284.35657 | 285.95706 | -4.269423
181.1225 | -3.198081 | -63.019276 | -3.0381882 | 0 | 0 | -0.42264724 | -181.66586 | 1.1541798 | 284.38837 | 285.98691 | -4.2693729
181.12252 | -3.198081 | -63.000248 | -3.0460675 | 0 | 0 | -0.42279431 | -181.64804 | 1.151677 | 284.42017 | 286.01678 | -4.2665114
181.12254 | -3.198081 | -62.974815 | -3.065645 | 0 | 0 | -0.42280388 | -181.6469 | 1.1472042 | 284.45197 | 286.04666 | -4.2684078
181.12256 | -3.198081 | -62.966698 | -3.068048 | 0 | 0 | -0.42280442 | -181.64684 | 1.1489539 | 284.48373 | 286.07654 | -4.2692919
181.12258 | -3.198081 | -62.930325 | -3.0616851 | 0 | 0 | -0.42280462 | -181.6468 | 1.1427164 | 284.51553 | 286.10641 | -4.2693644
181.1226 | -3.198081 | -62.927193 | -3.0727491 | 0 | 0 | -0.42487463 | -181.3723 | 1.1421736 | 284.54733 | 286.13626 | -4.2686548
181.12262 | -3.198081 | -62.926991 | -3.0802517 | 0 | 0 | -0.42505351 | -181.34857 | 1.1378733 | 284.57913 | 286.16614 | -4.2693081
181.12264 | -3.1980813 | -62.926979 | -3.0721662 | 0 | 0 | -0.4250651 | -181.34705 | 1.13537 | 284.6109 | 286.19601 | -4.2693653
181.12266 | -3.1980813 | -62.932934 | -3.072181 | 0 | 0 | -0.42506579 | -181.34694 | 1.133029 | 284.6427 | 286.22589 | -4.26794
181.12268 | -3.1980813 | -62.927494 | -3.0888989 | 0 | 0 | -0.42506623 | -181.34694 | 1.1285661 | 284.6745 | 286.25577 | -4.2663875
181.1227 | -3.1980813 | -62.932968 | -3.1012359 | 0 | 0 | -0.42958581 | -181.34694 | 1.1239201 | 284.70627 | 286.28561 | -4.2669706
181.12272 | -3.1980813 | -62.927494 | -3.0979137 | 0 | 0 | -0.42997643 | -181.34694 | 1.1235263 | 284.73807 | 286.31549 | -4.2677388
181.12274 | -3.1980813 | -62.944874 | -3.1005094 | 0 | 0 | -0.43000177 | -181.34694 | 1.1171033 | 284.76987 | 286.34537 | -4.2678041
181.12276 | -3.1980813 | -62.952343 | -3.1138101 | 0 | 0 | -0.4300032 | -181.34694 | 1.1122842 | 284.80167 | 286.37524 | -4.2670937
181.12278 | -3.1980813 | -62.952953 | -3.1113231 | 0 | 0 | -0.43000358 | -181.34694 | 1.1118795 | 284.83344 | 286.40509 | -4.2663174
181.1228 | -3.1980813 | -62.970856 | -3.1030972 | 0 | 0 | -0.43319118 | -181.41557 | 1.1097203 | 284.86523 | 286.43497 | -4.2676806
181.12282 | -3.1980813 | -62.984306 | -3.1140101 | 0 | 0 | -0.43346664 | -181.42151 | 1.1031375 | 284.89703 | 286.46484 | -4.2677999
181.12284 | -3.1980815 | -62.99139 | -3.1294901 | 0 | 0 | -0.43348452 | -181.42191 | 1.1025724 | 284.92883 | 286.49472 | -4.267808
181.12286 | -3.1980815 | -63.009842 | -3.1308069 | 0 | 0 | -0.43348554 | -181.42192 | 1.1025357 | 284.9606 | 286.5246 | -4.2656646
181.12288 | -3.1980815 | -63.023335 | -3.1265371 | 0 | 0 | -0.43348581 | -181.42194 | 1.1004001 | 284.9924 | 286.55444 | -4.2661939
181.1229 | -3.1980815 | -63.048279 | -3.1356051 | 0 | 0 | -0.43582124 | -181.61066 | 1.0874218 | 285.0242 | 286.58432 | -4.266243
181.12292 | -3.1980815 | -63.068268 | -3.1393006 | 0 | 0 | -0.43602309 | -181.62697 | 1.0927007 | 285.05597 | 286.6142 | -4.2648177
181.12294 | -3.1980815 | -63.087814 | -3.1308897 | 0 | 0 | -0.43603617 | -181.62804 | 1.086784 | 285.08777 | 286.64407 | -4.2675524
181.12296 | -3.1980815 | -63.101376 | -3.1279781 | 0 | 0 | -0.43603694 | -181.6281 | 1.0862625 | 285.11957 | 286.67395 | -4.2649331
181.12298 | -3.1980815 | -63.120369 | -3.1437175 | 0 | 0 | -0.43603724 | -181.62813 | 1.0840961 | 285.15137 | 286.7038 | -4.2661309
181.123 | -3.1980815 | -63.1339 | -3.1516178 | 0 | 0 | -0.43899465 | -181.88547 | 1.0839099 | 285.18314 | 286.73367 | -4.2648101
181.12302 | -3.1980817 | -63.158852 | -3.14501 | 0 | 0 | -0.43925026 | -181.90771 | 1.083897 | 285.21494 | 286.76355 | -4.2661228
181.12304 | -3.1980817 | -63.184792 | -3.1473296 | 0 | 0 | -0.4392668 | -181.90916 | 1.0753666 | 285.24673 | 286.79343 | -4.2669539
181.12306 | -3.1980817 | -63.192944 | -3.1562545 | 0 | 0 | -0.43926778 | -181.90924 | 1.0746285 | 285.27853 | 286.82327 | -4.2648787
181.12308 | -3.1980817 | -63.211464 | -3.1497605 | 0 | 0 | -0.43926787 | -181.90926 | 1.066051 | 285.3103 | 286.85315 | -4.2661271
181.1231 | -3.1980817 | -63.236862 | -3.1397436 | 0 | 0 | -0.43988511 | -182.14948 | 1.065311 | 285.3421 | 286.88303 | -4.2648101
181.12312 | -3.1980817 | -63.239021 | -3.1497831 | 0 | 0 | -0.43993846 | -182.17023 | 1.0631309 | 285.3739 | 286.9129 | -4.2661228
181.12314 | -3.1980817 | -63.257027 | -3.1651912 | 0 | 0 | -0.43994191 | -182.17159 | 1.0650759 | 285.40567 | 286.94278 | -4.2662392
181.12316 | -3.1980817 | -63.26453 | -3.1606946 | 0 | 0 | -0.43994212 | -182.17166 | 1.0631154 | 285.43747 | 286.97263 | -4.2662463
181.12318 | -3.1980817 | -63.283012 | -3.1551957 | 0 | 0 | -0.43994221 | -182.17168 | 1.058677 | 285.46927 | 287.0025 | -4.2662468
181.1232 | -3.1980817 | -63.296501 | -3.1656203 | 0 | 0 | -0.44080681 | -182.36041 | 1.0518999 | 285.50107 | 287.03238 | -4.2662468
181.12322 | -3.198082 | -63.291683 | -3.1687088 | 0 | 0 | -0.44088155 | -182.37674 | 1.0513219 | 285.53284 | 287.06226 | -4.2669621
181.12324 | -3.198082 | -63.315048 | -3.1558867 | 0 | 0 | -0.44088638 | -182.37779 | 1.0470198 | 285.56464 | 287.09213 | -4.2663083
181.12326 | -3.198082 | -63.293266 | -3.1555004 | 0 | 0 | -0.44088668 | -182.37785 | 1.0466487 | 285.59644 | 287.12198 | -4.2676802
181.12328 | -3.198082 | -63.303249 | -3.1736441 | 0 | 0 | -0.44088697 | -182.37785 | 1.0423594 | 285.62823 | 287.15186 | -4.2663708
181.1233 | -3.198082 | -63.286289 | -3.1824737 | 0 | 0 | -0.44410461 | -182.42932 | 1.0355918 | 285.66 | 287.18173 | -4.2662549
181.12332 | -3.198082 | -63.278851 | -3.1759415 | 0 | 0 | -0.44438273 | -182.43376 | 1.0328821 | 285.6918 | 287.21161 | -4.2662473
181.12334 | -3.198082 | -63.260376 | -3.178992 | 0 | 0 | -0.44440073 | -182.43407 | 1.0283954 | 285.7236 | 287.24149 | -4.2676759
181.12336 | -3.198082 | -63.240929 | -3.1901591 | 0 | 0 | -0.44440177 | -182.43408 | 1.0237479 | 285.75537 | 287.27133 | -4.2677999
181.12338 | -3.198082 | -63.221424 | -3.1860356 | 0 | 0 | -0.44440198 | -182.43407 | 1.0233541 | 285.78717 | 287.30121 | -4.2670937
181.1234 | -3.198082 | -63.207867 | -3.1798508 | 0 | 0 | -0.44601455 | -182.21101 | 1.0169317 | 285.81897 | 287.33109 | -4.2663174
181.12342 | -3.1980822 | -63.200775 | -3.1938477 | 0 | 0 | -0.44615397 | -182.19171 | 1.018509 | 285.85077 | 287.36096 | -4.2662511
181.12344 | -3.1980822 | -63.200188 | -3.2110424 | 0 | 0 | -0.44616297 | -182.19048 | 1.0101277 | 285.88254 | 287.39081 | -4.2676764
181.12346 | -3.1980822 | -63.194195 | -3.2088726 | 0 | 0 | -0.44616351 | -182.1904 | 1.0093999 | 285.91434 | 287.42068 | -4.2677999
181.12348 | -3.1980822 | -63.19368 | -3.2079282 | 0 | 0 | -0.44616386 | -182.1904 | 1.005088 | 285.94614 | 287.45056 | -4.2663789
181.1235 | -3.1980822 | -63.211506 | -3.2216468 | 0 | 0 | -0.4496454 | -182.12178 | 1.0047157 | 285.97794 | 287.48044 | -4.2676845
181.12352 | -3.1980822 | -63.224957 | -3.227916 | 0 | 0 | -0.44994631 | -182.11586 | 0.99616224 | 286.0097 | 287.51031 | -4.2678003
181.12354 | -3.1980822 | -63.243954 | -3.2204454 | 0 | 0 | -0.4499658 | -182.11545 | 0.99755573 | 286.0415 | 287.54016 | -4.267808
181.12356 | -3.1980822 | -63.281296 | -3.2241461 | 0 | 0 | -0.44996694 | -182.11543 | 0.99342716 | 286.0733 | 287.57004 | -4.2663794
181.12358 | -3.1980822 | -63.302349 | -3.2440863 | 0 | 0 | -0.44996756 | -182.11548 | 0.99093485 | 286.10507 | 287.59991 | -4.2676845
181.1236 | -3.1980824 | -63.345776 | -3.2530627 | 0 | 0 | -0.45596281 | -182.40714 | 0.98646194 | 286.13687 | 287.62979 | -4.2663708
181.12362 | -3.1980824 | -63.385216 | -3.2494459 | 0 | 0 | -0.45648098 | -182.43236 | 0.9818151 | 286.16867 | 287.65967 | -4.2676845
181.12364 | -3.1980824 | -63.430222 | -3.2563784 | 0 | 0 | -0.45651454 | -182.43396 | 0.97928888 | 286.20047 | 287.68951 | -4.2692294
181.12366 | -3.1980824 | -63.46381 | -3.2707798 | 0 | 0 | -0.45651647 | -182.43408 | 0.97268182 | 286.23224 | 287.71939 | -4.267931
181.12368 | -3.1980824 | -63.514259 | -3.2669284 | 0 | 0 | -0.45651689 | -182.43413 | 0.96998322 | 286.26404 | 287.74927 | -4.2678161
181.1237 | -3.1980824 | -63.554279 | -3.261488 | 0 | 0 | -0.45977855 | -183.00032 | 0.97189403 | 286.29584 | 287.77914 | -4.2670946
181.12372 | -3.1980824 | -63.611233 | -3.2799044 | 0 | 0 | -0.46006048 | -183.04927 | 0.96353418 | 286.32764 | 287.80899 | -4.2677469
181.12374 | -3.1980824 | -63.669666 | -3.2953022 | 0 | 0 | -0.46007872 | -183.05243 | 0.95854312 | 286.35941 | 287.83887 | -4.2678041
181.12376 | -3.1980824 | -63.710335 | -3.2944202 | 0 | 0 | -0.46007979 | -183.05261 | 0.95599473 | 286.3912 | 287.86874 | -4.2670937
181.12378 | -3.1980824 | -63.76733 | -3.292865 | 0 | 0 | -0.46008024 | -183.05269 | 0.95365071 | 286.423 | 287.89862 | -4.2677469
181.1238 | -3.1980827 | -63.831718 | -3.3072546 | 0 | 0 | -0.46423459 | -183.72182 | 0.9470554 | 286.45477 | 287.9285 | -4.2685194
181.12382 | -3.1980827 | -63.890766 | -3.3114045 | 0 | 0 | -0.46459368 | -183.77966 | 0.9422245 | 286.48657 | 287.95834 | -4.2678699
181.12384 | -3.1980827 | -63.961243 | -3.3008447 | 0 | 0 | -0.46461695 | -183.78339 | 0.93755513 | 286.51837 | 287.98822 | -4.2678123
181.12386 | -3.1980827 | -64.014862 | -3.3057349 | 0 | 0 | -0.46461827 | -183.78362 | 0.94355702 | 286.55017 | 288.0181 | -4.2663794
181.12388 | -3.1980827 | -64.078903 | -3.3265088 | 0 | 0 | -0.46461889 | -183.78371 | 0.93555492 | 286.58194 | 288.04797 | -4.2662554
181.1239 | -3.1980827 | -64.143875 | -3.3304725 | 0 | 0 | -0.47031024 | -184.60725 | 0.93485147 | 286.61374 | 288.07785 | -4.2648177
181.12392 | -3.1980827 | -64.208908 | -3.3256946 | 0 | 0 | -0.4708021 | -184.67844 | 0.92840821 | 286.64554 | 288.1077 | -4.2668381
181.12394 | -3.1980827 | -64.262039 | -3.333262 | 0 | 0 | -0.47083402 | -184.68304 | 0.92571962 | 286.67734 | 288.13757 | -4.2663007
181.12396 | -3.1980827 | -64.290329 | -3.3426373 | 0 | 0 | -0.47083583 | -184.68332 | 0.91910213 | 286.70911 | 288.16745 | -4.2662506
181.12398 | -3.1980829 | -64.340309 | -3.3339944 | 0 | 0 | -0.47083601 | -184.6834 | 0.91853464 | 286.74091 | 288.19733 | -4.2676764
181.124 | -3.1980829 | -64.368385 | -3.3281486 | 0 | 0 | -0.47159728 | -185.36969 | 0.91210055 | 286.77271 | 288.22717 | -4.2663708
181.12402 | -3.1980829 | -64.382629 | -3.3421819 | 0 | 0 | -0.47166309 | -185.429 | 0.90941286 | 286.80447 | 288.25705 | -4.2662549
181.12404 | -3.1980829 | -64.413574 | -3.3542969 | 0 | 0 | -0.47166738 | -185.43285 | 0.90706003 | 286.83627 | 288.28693 | -4.265533
181.12406 | -3.1980829 | -64.416222 | -3.3480566 | 0 | 0 | -0.47166762 | -185.43307 | 0.90472853 | 286.86807 | 288.3168 | -4.2661853
181.12408 | -3.1980829 | -64.422348 | -3.3453174 | 0 | 0 | -0.4716678 | -185.43311 | 0.89600199 | 286.89987 | 288.34668 | -4.2676721
181.1241 | -3.1980829 | -64.422874 | -3.3567097 | 0 | 0 | -0.47357312 | -185.63899 | 0.89738339 | 286.93167 | 288.37656 | -4.2663703
181.12412 | -3.1980829 | -64.422913 | -3.3540676 | 0 | 0 | -0.47373778 | -185.65678 | 0.88472486 | 286.97748 | 288.41693 | -4.2662549
181.12414 | -3.1980829 | -64.428864 | -3.3436534 | 0 | 0 | -0.47374845 | -185.65793 | 0.88576019 | 287.02332 | 288.45731 | -4.2662473
181.12416 | -3.1980829 | -64.423424 | -3.3485684 | 0 | 0 | -0.47374907 | -185.658 | 0.88160843 | 287.06915 | 288.49768 | -4.2662468
181.12418 | -3.1980829 | -64.422943 | -3.3642604 | 0 | 0 | -0.4737494 | -185.658 | 0.87911505 | 287.11499 | 288.53806 | -4.2662468
181.1242 | -3.1980829 | -64.405052 | -3.3634281 | 0 | 0 | -0.47706008 | -185.658 | 0.87677449 | 287.1608 | 288.57843 | -4.2662468
181.12422 | -3.1980829 | -64.403503 | -3.3538883 | 0 | 0 | -0.47734618 | -185.658 | 0.87231123 | 287.20663 | 288.6188 | -4.2662468
181.12424 | -3.1980829 | -64.421272 | -3.3610537 | 0 | 0 | -0.47736475 | -185.658 | 0.86340028 | 287.25247 | 288.65918 | -4.2662468
181.12426 | -3.1980829 | -64.422806 | -3.3682241 | 0 | 0 | -0.47736582 | -185.658 | 0.86263806 | 287.29831 | 288.69955 | -4.2662468
181.12428 | -3.1980829 | -64.428856 | -3.3564868 | 0 | 0 | -0.47736573 | -185.658 | 0.85832363 | 287.34412 | 288.73993 | -4.2662468
181.1243 | -3.1980829 | -64.423424 | -3.3511033 | 0 | 0 | -0.47570923 | -185.67517 | 0.85368717 | 287.38995 | 288.7803 | -4.2662468
181.12432 | -3.1980829 | -64.434853 | -3.3659096 | 0 | 0 | -0.47556603 | -185.67665 | 0.85116208 | 287.43579 | 288.82068 | -4.2662468
181.12434 | -3.1980829 | -64.423943 | -3.3773634 | 0 | 0 | -0.47555676 | -185.67676 | 0.85095173 | 287.48163 | 288.86105 | -4.2648177
181.12436 | -3.1980832 | -64.422974 | -3.3703387 | 0 | 0 | -0.47555622 | -185.67676 | 0.8424089 | 287.52744 | 288.90143 | -4.265409
181.12438 | -3.1980832 | -64.416962 | -3.3689852 | 0 | 0 | -0.4755564 | -185.67676 | 0.84380257 | 287.57327 | 288.9418 | -4.2661772
181.1244 | -3.1980832 | -64.404533 | -3.3826766 | 0 | 0 | -0.47772327 | -185.64243 | 0.83540934 | 287.61911 | 288.98218 | -4.2662425
181.12442 | -3.1980832 | -64.379654 | -3.3787789 | 0 | 0 | -0.47791052 | -185.63945 | 0.83468091 | 287.66495 | 289.02255 | -4.2662468
181.12444 | -3.1980832 | -64.359665 | -3.3682523 | 0 | 0 | -0.47792268 | -185.63928 | 0.83036911 | 287.71075 | 289.06293 | -4.2662468
181.12446 | -3.1980832 | -64.334167 | -3.3782427 | 0 | 0 | -0.47792336 | -185.63927 | 0.8321296 | 287.75659 | 289.1033 | -4.2662468
181.12448 | -3.1980832 | -64.308189 | -3.3965526 | 0 | 0 | -0.47792384 | -185.63924 | 0.82589263 | 287.80243 | 289.14368 | -4.2676759
181.1245 | -3.1980832 | -64.288116 | -3.3966634 | 0 | 0 | -0.48265556 | -185.34756 | 0.82534891 | 287.84827 | 289.18405 | -4.2663708
181.12452 | -3.1980832 | -64.256668 | -3.3930101 | 0 | 0 | -0.4830645 | -185.32236 | 0.81038654 | 287.89407 | 289.22443 | -4.2676845
181.12454 | -3.1980832 | -64.253983 | -3.4057643 | 0 | 0 | -0.48309103 | -185.32074 | 0.80696177 | 287.93991 | 289.2648 | -4.2678003
181.12456 | -3.1980834 | -64.224045 | -3.4126811 | 0 | 0 | -0.48309255 | -185.32062 | 0.8045612 | 287.98575 | 289.30518 | -4.2670937
181.12458 | -3.1980834 | -64.203598 | -3.4038155 | 0 | 0 | -0.4830927 | -185.32059 | 0.80222791 | 288.03159 | 289.34555 | -4.2677469
181.1246 | -3.1980834 | -64.195938 | -3.4023125 | 0 | 0 | -0.48386198 | -185.04608 | 0.80416256 | 288.07742 | 289.38593 | -4.2663751
181.12462 | -3.1980834 | -64.177452 | -3.4203522 | 0 | 0 | -0.48392847 | -185.02235 | 0.79793608 | 288.12323 | 289.4263 | -4.2655411
181.12464 | -3.1980834 | -64.187775 | -3.4335315 | 0 | 0 | -0.48393279 | -185.02081 | 0.78886491 | 288.16907 | 289.46667 | -4.2676148
181.12466 | -3.1980834 | -64.182747 | -3.428103 | 0 | 0 | -0.48393306 | -185.02072 | 0.79022461 | 288.2149 | 289.50705 | -4.2677956
181.12468 | -3.1980834 | -64.188248 | -3.4326932 | 0 | 0 | -0.48393351 | -185.02072 | 0.78609389 | 288.26074 | 289.54742 | -4.2670932
181.1247 | -3.1980834 | -64.200638 | -3.4476218 | 0 | 0 | -0.48881885 | -184.9864 | 0.78146917 | 288.30655 | 289.5878 | -4.2677469
181.12472 | -3.1980834 | -64.213608 | -3.4445457 | 0 | 0 | -0.48924109 | -184.98343 | 0.77681214 | 288.35239 | 289.62817 | -4.2678041
181.12474 | -3.1980836 | -64.220657 | -3.4377184 | 0 | 0 | -0.48926848 | -184.98325 | 0.77428591 | 288.39822 | 289.66855 | -4.2678084
181.12476 | -3.1980836 | -64.233154 | -3.452384 | 0 | 0 | -0.48927003 | -184.98323 | 0.77407587 | 288.44406 | 289.70892 | -4.2678084
181.12478 | -3.1980836 | -64.246132 | -3.4696391 | 0 | 0 | -0.48927069 | -184.98325 | 0.76979685 | 288.48987 | 289.7493 | -4.2678084
181.1248 | -3.1980836 | -64.271042 | -3.4711025 | 0 | 0 | -0.4954741 | -185.13765 | 0.76089782 | 288.53571 | 289.78967 | -4.2678084
181.12482 | -3.1980836 | -64.291031 | -3.4682937 | 0 | 0 | -0.49601021 | -185.15099 | 0.76013607 | 288.58154 | 289.83005 | -4.2692375
181.12484 | -3.1980836 | -64.328438 | -3.4818447 | 0 | 0 | -0.49604499 | -185.15187 | 0.75368947 | 288.62738 | 289.87042 | -4.2679319
181.12486 | -3.1980836 | -64.337593 | -3.4881027 | 0 | 0 | -0.49604699 | -185.15192 | 0.75100106 | 288.67319 | 289.9108 | -4.2692456
181.12488 | -3.1980836 | -64.374039 | -3.4791787 | 0 | 0 | -0.49604723 | -185.15195 | 0.74864846 | 288.71902 | 289.95117 | -4.2679319
181.1249 | -3.1980836 | -64.412895 | -3.4820287 | 0 | 0 | -0.49721432 | -185.49509 | 0.74844927 | 288.76486 | 289.99155 | -4.2678161
181.12492 | -3.1980836 | -64.457863 | -3.5011709 | 0 | 0 | -0.4973152 | -185.52475 | 0.73990661 | 288.8107 | 290.03192 | -4.2685237
181.12494 | -3.1980839 | -64.491455 | -3.5115328 | 0 | 0 | -0.49732175 | -185.52669 | 0.73703611 | 288.85651 | 290.0723 | -4.2692995
181.12496 | -3.1980839 | -64.547852 | -3.5065839 | 0 | 0 | -0.49732211 | -185.52679 | 0.73467124 | 288.90234 | 290.11267 | -4.2679358
181.12498 | -3.1980839 | -64.600304 | -3.5112216 | 0 | 0 | -0.49732265 | -185.52687 | 0.73020703 | 288.94818 | 290.15305 | -4.2678165
181.125 | -3.1980839 | -64.646408 | -3.5225222 | 0 | 0 | -0.5027867 | -186.12737 | 0.72556019 | 288.99402 | 290.19342 | -4.2685237
181.12502 | -3.1980839 | -64.686012 | -3.5184071 | 0 | 0 | -0.50325894 | -186.17924 | 0.71876967 | 289.03983 | 290.2338 | -4.2678699
181.12504 | -3.1980839 | -64.736984 | -3.5114965 | 0 | 0 | -0.50328958 | -186.18262 | 0.71819109 | 289.08566 | 290.27417 | -4.2692413
181.12506 | -3.1980839 | -64.771088 | -3.5261569 | 0 | 0 | -0.50329137 | -186.18282 | 0.71388876 | 289.1315 | 290.31454 | -4.2679319
181.12508 | -3.1980839 | -64.82753 | -3.5419579 | 0 | 0 | -0.5032919 | -186.18289 | 0.71138561 | 289.17734 | 290.35492 | -4.2678161
181.1251 | -3.1980839 | -64.856155 | -3.5389397 | 0 | 0 | -0.50852209 | -186.7834 | 0.71117675 | 289.22314 | 290.39529 | -4.269238
181.12512 | -3.1980839 | -64.876381 | -3.5371976 | 0 | 0 | -0.50897402 | -186.8353 | 0.70476615 | 289.26898 | 290.43567 | -4.2686462
181.12514 | -3.1980841 | -64.889992 | -3.5472188 | 0 | 0 | -0.50900334 | -186.83867 | 0.70421231 | 289.31482 | 290.47604 | -4.2685928
181.12516 | -3.1980841 | -64.920898 | -3.5495389 | 0 | 0 | -0.50900507 | -186.83887 | 0.70204335 | 289.36066 | 290.51642 | -4.2693038
181.12518 | -3.1980841 | -64.935448 | -3.5381033 | 0 | 0 | -0.50900501 | -186.83891 | 0.6954596 | 289.40646 | 290.55679 | -4.2686505
181.1252 | -3.1980841 | -64.942604 | -3.5407429 | 0 | 0 | -0.50795692 | -187.1134 | 0.69276196 | 289.4523 | 290.59717 | -4.2693076
181.12522 | -3.1980841 | -64.972969 | -3.5584195 | 0 | 0 | -0.50786638 | -187.13713 | 0.69040775 | 289.49814 | 290.63754 | -4.2693653
181.12524 | -3.1980841 | -64.975578 | -3.5635722 | 0 | 0 | -0.50786048 | -187.13867 | 0.67954773 | 289.54398 | 290.67792 | -4.26794
181.12526 | -3.1980841 | -64.987648 | -3.5552716 | 0 | 0 | -0.50786012 | -187.13876 | 0.6828779 | 289.58978 | 290.71829 | -4.2692456
181.12528 | -3.1980841 | -65.006561 | -3.5603545 | 0 | 0 | -0.50786048 | -187.13878 | 0.67892104 | 289.63562 | 290.75867 | -4.2679319
181.1253 | -3.1980841 | -65.031982 | -3.5695217 | 0 | 0 | -0.51179647 | -187.32751 | 0.67644006 | 289.68146 | 290.79904 | -4.2678161
181.12532 | -3.1980844 | -65.05201 | -3.5615907 | 0 | 0 | -0.51213658 | -187.34384 | 0.6719678 | 289.72729 | 290.83942 | -4.2678089
181.12534 | -3.1980844 | -65.083458 | -3.5536284 | 0 | 0 | -0.51215863 | -187.34489 | 0.66732073 | 289.7731 | 290.87979 | -4.2692375
181.12536 | -3.1980844 | -65.086143 | -3.5667522 | 0 | 0 | -0.51215994 | -187.34496 | 0.66266286 | 289.81894 | 290.92017 | -4.2679319
181.12538 | -3.1980844 | -65.133949 | -3.582423 | 0 | 0 | -0.51216036 | -187.34499 | 0.66440117 | 289.86478 | 290.96054 | -4.2692456
181.1254 | -3.1980844 | -65.149986 | -3.5757649 | 0 | 0 | -0.51597899 | -187.68813 | 0.66242748 | 289.91061 | 291.00092 | -4.2672176
181.12542 | -3.1980844 | -65.175102 | -3.5729833 | 0 | 0 | -0.51630902 | -187.71779 | 0.66012067 | 289.95645 | 291.04129 | -4.2677546
181.12544 | -3.1980844 | -65.201057 | -3.5858257 | 0 | 0 | -0.51633042 | -187.71973 | 0.6535272 | 290.00226 | 291.08167 | -4.2678046
181.12546 | -3.1980844 | -65.233017 | -3.5862134 | 0 | 0 | -0.51633167 | -187.71983 | 0.6465643 | 290.0481 | 291.12204 | -4.2678084
181.12548 | -3.1980844 | -65.253593 | -3.573154 | 0 | 0 | -0.51633155 | -187.71988 | 0.64384222 | 290.09393 | 291.16241 | -4.2678084
181.1255 | -3.1980844 | -65.261269 | -3.5785601 | 0 | 0 | -0.51435471 | -188.02869 | 0.64148712 | 290.13977 | 291.20282 | -4.2678084
181.12552 | -3.1980846 | -65.279755 | -3.5972052 | 0 | 0 | -0.51418382 | -188.05539 | 0.63702357 | 290.18558 | 291.24319 | -4.2685237
181.12554 | -3.1980846 | -65.287292 | -3.6002574 | 0 | 0 | -0.51417273 | -188.0571 | 0.63237715 | 290.23141 | 291.28357 | -4.2678699
181.12556 | -3.1980846 | -65.29982 | -3.5932267 | 0 | 0 | -0.51417208 | -188.05722 | 0.62985158 | 290.27725 | 291.32394 | -4.2670975
181.12558 | -3.1980846 | -65.312798 | -3.6013277 | 0 | 0 | -0.51417255 | -188.05724 | 0.62964135 | 290.32309 | 291.36432 | -4.2663178
181.1256 | -3.1980846 | -65.325806 | -3.6114795 | 0 | 0 | -0.51918775 | -188.21165 | 0.62323052 | 290.3689 | 291.40469 | -4.2676806
181.12562 | -3.1980846 | -65.338814 | -3.6043546 | 0 | 0 | -0.51962119 | -188.22499 | 0.62054342 | 290.41473 | 291.44507 | -4.2663708
181.12564 | -3.1980846 | -65.339912 | -3.599364 | 0 | 0 | -0.51964933 | -188.22588 | 0.60966194 | 290.46057 | 291.48544 | -4.2662549
181.12566 | -3.1980846 | -65.351891 | -3.6141958 | 0 | 0 | -0.51965094 | -188.22592 | 0.61725527 | 290.50641 | 291.52582 | -4.2662473
181.12568 | -3.1980846 | -65.352921 | -3.628556 | 0 | 0 | -0.51965141 | -188.22594 | 0.60940206 | 290.55222 | 291.56619 | -4.2676759
181.1257 | -3.1980848 | -65.352989 | -3.624687 | 0 | 0 | -0.52429193 | -188.32886 | 0.6065771 | 290.59805 | 291.60657 | -4.2677999
181.12572 | -3.1980848 | -65.364899 | -3.6250534 | 0 | 0 | -0.52469295 | -188.33777 | 0.61061174 | 290.64389 | 291.64694 | -4.2663789
181.12574 | -3.1980848 | -65.389748 | -3.6396143 | 0 | 0 | -0.52471894 | -188.33833 | 0.60243607 | 290.68973 | 291.68732 | -4.2676845
181.12576 | -3.1980848 | -65.397827 | -3.6401451 | 0 | 0 | -0.52472049 | -188.33838 | 0.60172135 | 290.73553 | 291.72769 | -4.2678003
181.12578 | -3.1980848 | -65.404427 | -3.6292727 | 0 | 0 | -0.52472055 | -188.33839 | 0.59527677 | 290.78137 | 291.76807 | -4.267808
181.1258 | -3.1980848 | -65.404991 | -3.6370475 | 0 | 0 | -0.52445483 | -188.47565 | 0.58619219 | 290.82721 | 291.80844 | -4.2678084
181.12582 | -3.1980848 | -65.410973 | -3.6580708 | 0 | 0 | -0.52443188 | -188.4875 | 0.59181529 | 290.87305 | 291.84882 | -4.2678084
181.12584 | -3.1980848 | -65.417442 | -3.660599 | 0 | 0 | -0.52443039 | -188.48827 | 0.58165586 | 290.91885 | 291.88919 | -4.2678084
181.12586 | -3.1980848 | -65.42395 | -3.6549706 | 0 | 0 | -0.52443033 | -188.48833 | 0.5765025 | 290.96469 | 291.92957 | -4.2670937
181.12588 | -3.1980848 | -65.43045 | -3.6660981 | 0 | 0 | -0.52443093 | -188.48833 | 0.57607591 | 291.01053 | 291.96994 | -4.2677469
181.1259 | -3.1980851 | -65.431 | -3.6750562 | 0 | 0 | -0.53096038 | -188.55695 | 0.57391548 | 291.05637 | 292.01031 | -4.2678041
181.12592 | -3.1980851 | -65.448898 | -3.6656435 | 0 | 0 | -0.53152466 | -188.56288 | 0.56519991 | 291.10217 | 292.05069 | -4.2678084
181.12594 | -3.1980851 | -65.456398 | -3.6633632 | 0 | 0 | -0.53156126 | -188.56328 | 0.56445044 | 291.14801 | 292.09106 | -4.2663794
181.12596 | -3.1980851 | -65.462975 | -3.6798849 | 0 | 0 | -0.5315634 | -188.56329 | 0.56226897 | 291.19385 | 292.13144 | -4.2662554
181.12598 | -3.1980851 | -65.475433 | -3.6929343 | 0 | 0 | -0.53156394 | -188.56331 | 0.55568463 | 291.23969 | 292.17181 | -4.2676764
181.126 | -3.1980851 | -65.488411 | -3.6874964 | 0 | 0 | -0.53611839 | -188.68343 | 0.55511904 | 291.28549 | 292.21219 | -4.2677999
181.12602 | -3.1980851 | -65.513321 | -3.6891811 | 0 | 0 | -0.53651196 | -188.6938 | 0.54868531 | 291.33133 | 292.25256 | -4.2663789
181.12604 | -3.1980851 | -65.539268 | -3.7024071 | 0 | 0 | -0.53653747 | -188.69446 | 0.5481295 | 291.37717 | 292.29294 | -4.2669706
181.12606 | -3.1980851 | -65.565285 | -3.6991897 | 0 | 0 | -0.53653896 | -188.69452 | 0.53956407 | 291.423 | 292.33331 | -4.2677383
181.12608 | -3.1980853 | -65.591301 | -3.6901739 | 0 | 0 | -0.53653896 | -188.69455 | 0.54095703 | 291.46881 | 292.37369 | -4.2663746
181.1261 | -3.1980853 | -65.623268 | -3.699568 | 0 | 0 | -0.53573376 | -189.00339 | 0.53896064 | 291.51465 | 292.41406 | -4.2662554
181.12612 | -3.1980853 | -65.673622 | -3.717097 | 0 | 0 | -0.5356642 | -189.03009 | 0.53452027 | 291.56049 | 292.45444 | -4.2676764
181.12614 | -3.1980853 | -65.719574 | -3.7171421 | 0 | 0 | -0.53565961 | -189.03181 | 0.5298751 | 291.60632 | 292.49481 | -4.2677999
181.12616 | -3.1980853 | -65.753235 | -3.7113056 | 0 | 0 | -0.53565937 | -189.03192 | 0.52521646 | 291.65216 | 292.53519 | -4.267808
181.12618 | -3.1980853 | -65.797729 | -3.7216928 | 0 | 0 | -0.53565991 | -189.03197 | 0.51842552 | 291.69797 | 292.57556 | -4.2663794
181.1262 | -3.1980853 | -65.83725 | -3.7276831 | 0 | 0 | -0.541309 | -189.58098 | 0.51997864 | 291.7438 | 292.61594 | -4.2662554
181.12622 | -3.1980853 | -65.888199 | -3.7172897 | 0 | 0 | -0.54179722 | -189.62843 | 0.50946444 | 291.78964 | 292.65631 | -4.2676764
181.12624 | -3.1980853 | -65.916351 | -3.7149293 | 0 | 0 | -0.54182887 | -189.6315 | 0.51708156 | 291.83548 | 292.69669 | -4.2663708
181.12626 | -3.1980853 | -65.972275 | -3.7314465 | 0 | 0 | -0.54183072 | -189.63168 | 0.5092296 | 291.88129 | 292.73706 | -4.2676845
181.12628 | -3.1980855 | -66.012787 | -3.7423167 | 0 | 0 | -0.54183114 | -189.63174 | 0.50427175 | 291.92712 | 292.77744 | -4.2678003
181.1263 | -3.1980855 | -66.05191 | -3.7337868 | 0 | 0 | -0.5453431 | -190.19797 | 0.50172526 | 291.97296 | 292.81781 | -4.2663789
181.12632 | -3.1980855 | -66.096878 | -3.7359347 | 0 | 0 | -0.54564673 | -190.24692 | 0.49938142 | 292.0188 | 292.85818 | -4.2676845
181.12634 | -3.1980855 | -66.136421 | -3.7484789 | 0 | 0 | -0.5456664 | -190.25008 | 0.49278656 | 292.06461 | 292.89856 | -4.2670856
181.12636 | -3.1980855 | -66.175476 | -3.7437494 | 0 | 0 | -0.54566753 | -190.25026 | 0.49222013 | 292.11044 | 292.93893 | -4.267746
181.12638 | -3.1980855 | -66.208549 | -3.7346051 | 0 | 0 | -0.54566741 | -190.25032 | 0.48365408 | 292.15628 | 292.97931 | -4.2663751
181.1264 | -3.1980855 | -66.241112 | -3.7461691 | 0 | 0 | -0.54404503 | -190.76501 | 0.48504663 | 292.20212 | 293.01968 | -4.2662554
181.12642 | -3.1980855 | -66.279587 | -3.7646122 | 0 | 0 | -0.54390478 | -190.80949 | 0.47878554 | 292.24792 | 293.06006 | -4.2669621
181.12644 | -3.1980855 | -66.294754 | -3.7625532 | 0 | 0 | -0.54389566 | -190.81238 | 0.47610864 | 292.29376 | 293.10043 | -4.2663083
181.12646 | -3.1980855 | -66.325775 | -3.7579858 | 0 | 0 | -0.54389513 | -190.81256 | 0.46735978 | 292.3396 | 293.14081 | -4.2662511
181.12648 | -3.1980858 | -66.346275 | -3.7706647 | 0 | 0 | -0.54389572 | -190.81259 | 0.47087282 | 292.38544 | 293.18118 | -4.2669621
181.1265 | -3.1980858 | -66.359901 | -3.7761254 | 0 | 0 | -0.55040061 | -191.17291 | 0.46479538 | 292.43124 | 293.22156 | -4.2663083
181.12652 | -3.1980858 | -66.378906 | -3.7671342 | 0 | 0 | -0.55096281 | -191.20404 | 0.4621304 | 292.47708 | 293.26193 | -4.2669659
181.12654 | -3.1980858 | -66.404343 | -3.7670755 | 0 | 0 | -0.55099922 | -191.20607 | 0.45338184 | 292.52292 | 293.30231 | -4.2677383
181.12656 | -3.1980858 | -66.412453 | -3.7888703 | 0 | 0 | -0.55100137 | -191.20619 | 0.45262986 | 292.56876 | 293.34268 | -4.2663746
181.12658 | -3.1980858 | -66.419067 | -3.7972889 | 0 | 0 | -0.55100191 | -191.20621 | 0.44405246 | 292.61456 | 293.38306 | -4.2662554
181.1266 | -3.1980858 | -66.431526 | -3.7928939 | 0 | 0 | -0.55549723 | -191.39494 | 0.45184112 | 292.6604 | 293.42343 | -4.2676764
181.12662 | -3.1980858 | -66.444504 | -3.7983086 | 0 | 0 | -0.55588579 | -191.41127 | 0.44186851 | 292.70624 | 293.46381 | -4.2663708
181.12664 | -3.1980858 | -66.433693 | -3.8125801 | 0 | 0 | -0.55591094 | -191.41232 | 0.44312367 | 292.75208 | 293.50418 | -4.2676845
181.12666 | -3.1980858 | -66.456551 | -3.8108983 | 0 | 0 | -0.55591244 | -191.41238 | 0.43472058 | 292.79788 | 293.54456 | -4.2663708
181.12668 | -3.1980858 | -66.458542 | -3.8041925 | 0 | 0 | -0.55591261 | -191.4124 | 0.42759496 | 292.84372 | 293.58493 | -4.2662549
181.1267 | -3.1980858 | -66.458672 | -3.8188665 | 0 | 0 | -0.55686861 | -191.5153 | 0.42912662 | 292.88956 | 293.62531 | -4.2662473
181.12672 | -3.1980858 | -66.458679 | -3.8390255 | 0 | 0 | -0.55695117 | -191.52423 | 0.42287451 | 292.93539 | 293.66568 | -4.2662468
181.12674 | -3.1980858 | -66.482498 | -3.837836 | 0 | 0 | -0.55695659 | -191.52478 | 0.4159345 | 292.9812 | 293.70605 | -4.2676759
181.12676 | -3.1980858 | -66.466698 | -3.8369703 | 0 | 0 | -0.55695689 | -191.52483 | 0.41960958 | 293.02704 | 293.74643 | -4.2663708
181.12678 | -3.1980858 | -66.489105 | -3.8528731 | 0 | 0 | -0.55695772 | -191.52484 | 0.40288156 | 293.07288 | 293.7868 | -4.2662549
181.1268 | -3.1980858 | -66.491074 | -3.8586047 | 0 | 0 | -0.56573886 | -191.61064 | 0.40782535 | 293.11871 | 293.82718 | -4.2662473
181.12682 | -3.1980858 | -66.503105 | -3.8510835 | 0 | 0 | -0.5664978 | -191.61804 | 0.39975408 | 293.16452 | 293.86755 | -4.2676759
181.12684 | -3.1980858 | -66.516052 | -3.8547823 | 0 | 0 | -0.56654704 | -191.61855 | 0.39691445 | 293.21036 | 293.90793 | -4.2663708
181.12686 | -3.198086 | -66.540962 | -3.8768995 | 0 | 0 | -0.56654984 | -191.61856 | 0.39241916 | 293.2562 | 293.9483 | -4.2676845
181.12688 | -3.198086 | -66.555 | -3.8875167 | 0 | 0 | -0.56655055 | -191.61858 | 0.38990313 | 293.30203 | 293.98868 | -4.2663708
181.1269 | -3.198086 | -66.568085 | -3.8811336 | 0 | 0 | -0.57249165 | -191.79016 | 0.38542885 | 293.34787 | 294.02905 | -4.2662549
181.12692 | -3.198086 | -66.610863 | -3.890002 | 0 | 0 | -0.57300514 | -191.80498 | 0.38078165 | 293.39368 | 294.06946 | -4.2662473
181.12694 | -3.198086 | -66.638344 | -3.9038501 | 0 | 0 | -0.5730384 | -191.80594 | 0.37612316 | 293.43951 | 294.10983 | -4.2669621
181.12696 | -3.198086 | -66.670418 | -3.8999467 | 0 | 0 | -0.57304037 | -191.806 | 0.37146422 | 293.48535 | 294.15021 | -4.2663083
181.12698 | -3.198086 | -66.714806 | -3.8945026 | 0 | 0 | -0.57304054 | -191.80605 | 0.36893764 | 293.53119 | 294.19058 | -4.2662511
181.127 | -3.198086 | -66.748367 | -3.9114676 | 0 | 0 | -0.57401085 | -192.23495 | 0.36659482 | 293.577 | 294.23096 | -4.2676764
181.12702 | -3.198086 | -66.792854 | -3.9296441 | 0 | 0 | -0.57409471 | -192.27203 | 0.35786808 | 293.62283 | 294.27133 | -4.2663708
181.12704 | -3.1980863 | -66.826416 | -3.9275534 | 0 | 0 | -0.5741002 | -192.27444 | 0.36351439 | 293.66867 | 294.31171 | -4.2676845
181.12706 | -3.1980863 | -66.882813 | -3.9287915 | 0 | 0 | -0.57410049 | -192.2746 | 0.35335612 | 293.71451 | 294.35208 | -4.2663708
181.12708 | -3.1980863 | -66.923363 | -3.942699 | 0 | 0 | -0.57410133 | -192.27464 | 0.34607002 | 293.76031 | 294.39246 | -4.2662549
181.1271 | -3.1980863 | -66.980339 | -3.9468019 | 0 | 0 | -0.58287448 | -192.82368 | 0.34119388 | 293.80615 | 294.43283 | -4.2669621
181.12712 | -3.1980863 | -67.032822 | -3.9376926 | 0 | 0 | -0.58363277 | -192.87114 | 0.33438864 | 293.85199 | 294.47321 | -4.2663083
181.12714 | -3.1980863 | -67.078918 | -3.9434333 | 0 | 0 | -0.58368194 | -192.87421 | 0.33167681 | 293.89783 | 294.51358 | -4.2662511
181.12716 | -3.1980863 | -67.112579 | -3.9635522 | 0 | 0 | -0.58368474 | -192.87439 | 0.32719034 | 293.94363 | 294.55396 | -4.2669621
181.12718 | -3.1980863 | -67.151131 | -3.9703629 | 0 | 0 | -0.58368534 | -192.87447 | 0.32680744 | 293.98947 | 294.59433 | -4.2663083
181.1272 | -3.1980863 | -67.190117 | -3.9643795 | 0 | 0 | -0.58845073 | -193.47496 | 0.32464933 | 294.03531 | 294.6347 | -4.2655363
181.12722 | -3.1980863 | -67.229134 | -3.9732904 | 0 | 0 | -0.58886254 | -193.52684 | 0.31380096 | 294.08115 | 294.67508 | -4.2661853
181.12724 | -3.1980865 | -67.262215 | -3.9849625 | 0 | 0 | -0.58888924 | -193.53023 | 0.3064698 | 294.12695 | 294.71545 | -4.2676721
181.12726 | -3.1980865 | -67.28286 | -3.9772408 | 0 | 0 | -0.58889079 | -193.53041 | 0.30159187 | 294.17279 | 294.75583 | -4.2663703
181.12728 | -3.1980865 | -67.314354 | -3.9729226 | 0 | 0 | -0.58889085 | -193.53049 | 0.30331579 | 294.21863 | 294.7962 | -4.2669702
181.1273 | -3.1980865 | -67.334892 | -3.9907179 | 0 | 0 | -0.58917177 | -193.9594 | 0.29707628 | 294.26447 | 294.83658 | -4.2648802
181.12732 | -3.1980865 | -67.354477 | -4.0053325 | 0 | 0 | -0.58919603 | -193.99646 | 0.29226863 | 294.31027 | 294.87695 | -4.2661271
181.12734 | -3.1980865 | -67.373985 | -4.0007539 | 0 | 0 | -0.58919764 | -193.99889 | 0.28759974 | 294.35611 | 294.91733 | -4.2648101
181.12736 | -3.1980865 | -67.405411 | -4.0010591 | 0 | 0 | -0.5891977 | -193.99902 | 0.28507224 | 294.40195 | 294.9577 | -4.2668376
181.12738 | -3.1980865 | -67.408096 | -4.0148888 | 0 | 0 | -0.58919841 | -193.99904 | 0.27846509 | 294.44778 | 294.99808 | -4.2663007
181.1274 | -3.1980865 | -67.438042 | -4.015357 | 0 | 0 | -0.59695464 | -194.23924 | 0.27576575 | 294.49359 | 295.03845 | -4.2662506
181.12742 | -3.1980867 | -67.464432 | -4.0044804 | 0 | 0 | -0.59762502 | -194.25999 | 0.2691474 | 294.53943 | 295.07883 | -4.2662468
181.12744 | -3.1980867 | -67.478569 | -4.0108032 | 0 | 0 | -0.59766847 | -194.26135 | 0.26644707 | 294.58527 | 295.1192 | -4.2648177
181.12746 | -3.1980867 | -67.497604 | -4.0317011 | 0 | 0 | -0.59767097 | -194.26144 | 0.25556451 | 294.6311 | 295.15958 | -4.265409
181.12748 | -3.1980867 | -67.523033 | -4.0356731 | 0 | 0 | -0.59767145 | -194.26147 | 0.25889298 | 294.67691 | 295.19995 | -4.2661772
181.1275 | -3.1980867 | -67.549026 | -4.030169 | 0 | 0 | -0.60121602 | -194.57028 | 0.25067118 | 294.72275 | 295.24033 | -4.2669568
181.12752 | -3.1980867 | -67.580986 | -4.037674 | 0 | 0 | -0.60152239 | -194.59698 | 0.24782076 | 294.76859 | 295.2807 | -4.2663083
181.12754 | -3.1980867 | -67.601563 | -4.0492234 | 0 | 0 | -0.60154223 | -194.59871 | 0.23479579 | 294.81442 | 295.32108 | -4.2669659
181.12756 | -3.1980867 | -67.627098 | -4.0400419 | 0 | 0 | -0.60154337 | -194.59882 | 0.23793958 | 294.86023 | 295.36145 | -4.2663088
181.12758 | -3.1980867 | -67.641182 | -4.0370502 | 0 | 0 | -0.60154343 | -194.59885 | 0.23183823 | 294.90607 | 295.40182 | -4.2648215
181.1276 | -3.1980867 | -67.666168 | -4.0542364 | 0 | 0 | -0.6016854 | -194.9077 | 0.22917204 | 294.9519 | 295.4422 | -4.265409
181.12762 | -3.198087 | -67.680206 | -4.0695233 | 0 | 0 | -0.60169768 | -194.9344 | 0.22255582 | 294.99774 | 295.48257 | -4.2661772
181.12764 | -3.198087 | -67.699226 | -4.0657296 | 0 | 0 | -0.60169846 | -194.93611 | 0.22198796 | 295.04355 | 295.52295 | -4.2648129
181.12766 | -3.198087 | -67.712761 | -4.0668268 | 0 | 0 | -0.60169852 | -194.93622 | 0.21128906 | 295.08939 | 295.56332 | -4.2661228
181.12768 | -3.198087 | -67.737717 | -4.0814505 | 0 | 0 | -0.60169929 | -194.93625 | 0.20823227 | 295.13522 | 295.6037 | -4.2662392
181.1277 | -3.198087 | -67.763657 | -4.0812593 | 0 | 0 | -0.60996962 | -195.1936 | 0.19945824 | 295.18106 | 295.64407 | -4.2648172
181.12772 | -3.198087 | -67.783714 | -4.0717778 | 0 | 0 | -0.61068434 | -195.21584 | 0.19657284 | 295.2269 | 295.68445 | -4.2661228
181.12774 | -3.198087 | -67.791351 | -4.0833035 | 0 | 0 | -0.61073071 | -195.2173 | 0.19207506 | 295.27271 | 295.72482 | -4.2662392
181.12776 | -3.198087 | -67.815796 | -4.1039219 | 0 | 0 | -0.61073333 | -195.21738 | 0.19169071 | 295.31854 | 295.7652 | -4.2648172
181.12778 | -3.198087 | -67.835754 | -4.1049566 | 0 | 0 | -0.61073387 | -195.21741 | 0.18100391 | 295.36438 | 295.80557 | -4.2646937
181.1278 | -3.1980872 | -67.855293 | -4.1021047 | 0 | 0 | -0.61474985 | -195.47475 | 0.18008059 | 295.41022 | 295.84595 | -4.2661152
181.12782 | -3.1980872 | -67.88076 | -4.1142001 | 0 | 0 | -0.61509693 | -195.49699 | 0.17575535 | 295.45602 | 295.88632 | -4.2648096
181.12784 | -3.1980872 | -67.900795 | -4.1232376 | 0 | 0 | -0.6151194 | -195.49844 | 0.16898608 | 295.50186 | 295.9267 | -4.2661228
181.12786 | -3.1980872 | -67.920334 | -4.1138306 | 0 | 0 | -0.61512071 | -195.49852 | 0.16840851 | 295.5477 | 295.96707 | -4.2648096
181.12788 | -3.1980872 | -67.93985 | -4.1137285 | 0 | 0 | -0.61512089 | -195.49857 | 0.16197285 | 295.59354 | 296.00745 | -4.2654085
181.1279 | -3.1980872 | -67.959358 | -4.1333427 | 0 | 0 | -0.61670262 | -195.77307 | 0.14860858 | 295.63934 | 296.04782 | -4.2647481
181.12792 | -3.1980872 | -67.984825 | -4.1466556 | 0 | 0 | -0.61683935 | -195.7968 | 0.14746514 | 295.68518 | 296.0882 | -4.2646899
181.12794 | -3.1980872 | -67.998901 | -4.1426878 | 0 | 0 | -0.61684823 | -195.79834 | 0.14309697 | 295.73102 | 296.12857 | -4.2646856
181.12796 | -3.1980872 | -68.023888 | -4.145225 | 0 | 0 | -0.61684877 | -195.79843 | 0.14272094 | 295.77686 | 296.16895 | -4.2639709
181.12798 | -3.1980872 | -68.031975 | -4.1614261 | 0 | 0 | -0.6168496 | -195.79845 | 0.13625482 | 295.82266 | 296.20932 | -4.2646241
181.128 | -3.1980875 | -68.038574 | -4.1606421 | 0 | 0 | -0.62580997 | -196.03865 | 0.13140114 | 295.8685 | 296.24969 | -4.2653966
181.12802 | -3.1980875 | -68.056999 | -4.1525583 | 0 | 0 | -0.62658435 | -196.0594 | 0.11811104 | 295.91434 | 296.29007 | -4.2661762
181.12804 | -3.1980875 | -68.058571 | -4.1642065 | 0 | 0 | -0.6266346 | -196.06076 | 0.11911843 | 295.96017 | 296.33044 | -4.2648129
181.12806 | -3.1980875 | -68.052727 | -4.186286 | 0 | 0 | -0.62663746 | -196.06085 | 0.11708315 | 296.00598 | 296.37082 | -4.2661228
181.12808 | -3.1980875 | -68.064125 | -4.1852679 | 0 | 0 | -0.626638 | -196.06087 | 0.11690437 | 296.05182 | 296.41119 | -4.2662392
181.1281 | -3.1980875 | -68.071075 | -4.1836882 | 0 | 0 | -0.63070971 | -196.14665 | 0.10615678 | 296.09766 | 296.45157 | -4.2662463
181.12812 | -3.1980875 | -68.071655 | -4.1966233 | 0 | 0 | -0.63106161 | -196.15407 | 0.10308068 | 296.14349 | 296.49194 | -4.2676759
181.12814 | -3.1980875 | -68.077644 | -4.204278 | 0 | 0 | -0.63108444 | -196.15456 | 0.098540574 | 296.1893 | 296.53232 | -4.2663708
181.12816 | -3.1980875 | -68.078163 | -4.1947503 | 0 | 0 | -0.63108575 | -196.15457 | 0.098152518 | 296.23514 | 296.57269 | -4.2662549
181.12818 | -3.1980875 | -68.096062 | -4.1968193 | 0 | 0 | -0.63108599 | -196.15459 | 0.083097629 | 296.28098 | 296.61307 | -4.2662473
181.1282 | -3.1980877 | -68.097595 | -4.2166209 | 0 | 0 | -0.63327366 | -196.24036 | 0.083943546 | 296.32681 | 296.65344 | -4.2676759
181.12822 | -3.1980877 | -68.103661 | -4.2255893 | 0 | 0 | -0.63346279 | -196.24776 | 0.075456202 | 296.37262 | 296.69382 | -4.2677999
181.12824 | -3.1980877 | -68.127998 | -4.2212453 | 0 | 0 | -0.63347507 | -196.24826 | 0.07472007 | 296.41846 | 296.73419 | -4.2656641
181.12826 | -3.1980877 | -68.12413 | -4.2237587 | 0 | 0 | -0.63347572 | -196.24828 | 0.063936524 | 296.46429 | 296.77457 | -4.2661939
181.12828 | -3.1980877 | -68.147568 | -4.2385049 | 0 | 0 | -0.6334765 | -196.24829 | 0.0630055 | 296.51013 | 296.81494 | -4.266243
181.1283 | -3.1980877 | -68.161507 | -4.2339664 | 0 | 0 | -0.64138985 | -196.38556 | 0.058650307 | 296.55594 | 296.85532 | -4.2676759
181.12832 | -3.1980877 | -68.186485 | -4.2270126 | 0 | 0 | -0.64207381 | -196.3974 | 0.051833771 | 296.60178 | 296.89569 | -4.2663708
181.12834 | -3.1980877 | -68.218391 | -4.2438483 | 0 | 0 | -0.6421181 | -196.39818 | 0.046958104 | 296.64761 | 296.9361 | -4.2676845
181.12836 | -3.1980877 | -68.238968 | -4.2598386 | 0 | 0 | -0.64212066 | -196.39822 | 0.042254727 | 296.69345 | 296.97644 | -4.2663708
181.12838 | -3.1980879 | -68.258545 | -4.2582846 | 0 | 0 | -0.64212114 | -196.39825 | 0.03756322 | 296.73926 | 297.01685 | -4.2676845
181.1284 | -3.1980879 | -68.272102 | -4.2559423 | 0 | 0 | -0.64550996 | -196.68994 | 0.039312478 | 296.7851 | 297.05722 | -4.2663708
181.12842 | -3.1980879 | -68.308968 | -4.2695394 | 0 | 0 | -0.64580286 | -196.71515 | 0.026589345 | 296.83093 | 297.0976 | -4.2662549
181.12844 | -3.1980879 | -68.341911 | -4.2750745 | 0 | 0 | -0.64582187 | -196.71677 | 0.023338486 | 296.87677 | 297.13797 | -4.2676764
181.12846 | -3.1980879 | -68.38636 | -4.2639103 | 0 | 0 | -0.64582294 | -196.71687 | 0.014492486 | 296.92261 | 297.17834 | -4.2670851
181.12848 | -3.1980879 | -68.431808 | -4.2672939 | 0 | 0 | -0.64582318 | -196.71693 | 0.011586082 | 296.96841 | 297.21872 | -4.2663169
181.1285 | -3.1980879 | -68.453529 | -4.2864861 | 0 | 0 | -0.64759552 | -197.18016 | 0.0027630148 | 297.01425 | 297.25909 | -4.2662511
181.12852 | -3.1980879 | -68.508904 | -4.294673 | 0 | 0 | -0.64774871 | -197.22021 | 0.0041526109 | 297.06009 | 297.29947 | -4.2662468
181.12854 | -3.1980879 | -68.561287 | -4.2880836 | 0 | 0 | -0.6477586 | -197.22279 | -5.6997756e-06 | 297.10593 | 297.33984 | -4.265532
181.12856 | -3.1980879 | -68.613342 | -4.2940359 | 0 | 0 | -0.64775926 | -197.22296 | -0.0068097305 | 297.15173 | 297.38022 | -4.2668996
181.12858 | -3.1980882 | -68.665367 | -4.3090835 | 0 | 0 | -0.64776003 | -197.22302 | -0.013831462 | 297.19757 | 297.42059 | -4.2663045
181.1286 | -3.1980882 | -68.7174 | -4.3031111 | 0 | 0 | -0.65577221 | -197.84067 | -0.014426634 | 297.24341 | 297.46097 | -4.2662506
181.12862 | -3.1980882 | -68.7873 | -4.2967591 | 0 | 0 | -0.6564647 | -197.89406 | -0.025201112 | 297.28925 | 297.50134 | -4.2662468
181.12864 | -3.1980882 | -68.840881 | -4.3114715 | 0 | 0 | -0.65650958 | -197.89754 | -0.0304251 | 297.33505 | 297.54172 | -4.2676759
181.12866 | -3.1980882 | -68.893013 | -4.3272767 | 0 | 0 | -0.65651214 | -197.89772 | -0.026563395 | 297.38089 | 297.58209 | -4.2663708
181.12868 | -3.1980882 | -68.962906 | -4.326437 | 0 | 0 | -0.65651262 | -197.89783 | -0.03910296 | 297.42673 | 297.62247 | -4.2669702
181.1287 | -3.1980882 | -69.022438 | -4.3256097 | 0 | 0 | -0.65949553 | -198.68704 | -0.042341497 | 297.47256 | 297.66284 | -4.2663093
181.12872 | -3.1980882 | -69.081032 | -4.3400626 | 0 | 0 | -0.65975344 | -198.75525 | -0.046892464 | 297.51837 | 297.70322 | -4.2676802
181.12874 | -3.1980882 | -69.12767 | -4.3434911 | 0 | 0 | -0.65977013 | -198.75967 | -0.049427304 | 297.56421 | 297.74359 | -4.2663708
181.12876 | -3.1980884 | -69.185181 | -4.3328695 | 0 | 0 | -0.65977108 | -198.75993 | -0.053933375 | 297.61005 | 297.78397 | -4.2669702
181.12878 | -3.1980884 | -69.231743 | -4.3377557 | 0 | 0 | -0.65977138 | -198.76001 | -0.067201167 | 297.65588 | 297.82434 | -4.2663093
181.1288 | -3.1980884 | -69.277321 | -4.3599811 | 0 | 0 | -0.66201431 | -199.46346 | -0.07048662 | 297.70169 | 297.86472 | -4.2662511
181.12882 | -3.1980884 | -69.310959 | -4.3669753 | 0 | 0 | -0.6622082 | -199.52426 | -0.070746608 | 297.74753 | 297.90509 | -4.2662468
181.12884 | -3.1980884 | -69.343544 | -4.3610039 | 0 | 0 | -0.66222078 | -199.52821 | -0.079351731 | 297.79337 | 297.94547 | -4.265532
181.12886 | -3.1980884 | -69.382027 | -4.369915 | 0 | 0 | -0.66222149 | -199.52843 | -0.082242727 | 297.8392 | 297.98584 | -4.2661853
181.12888 | -3.1980884 | -69.421013 | -4.3837652 | 0 | 0 | -0.66222239 | -199.52849 | -0.088918366 | 297.88501 | 298.02621 | -4.2662425
181.1289 | -3.1980884 | -69.44812 | -4.3755069 | 0 | 0 | -0.67109025 | -200.02605 | -0.093784809 | 297.93085 | 298.06659 | -4.2662468
181.12892 | -3.1980884 | -69.468254 | -4.3711376 | 0 | 0 | -0.67185664 | -200.06908 | -0.10063437 | 297.97668 | 298.10696 | -4.2662468
181.12894 | -3.1980884 | -69.487808 | -4.3896561 | 0 | 0 | -0.67190635 | -200.07184 | -0.10121808 | 298.02252 | 298.14734 | -4.2662468
181.12896 | -3.1980886 | -69.501373 | -4.405787 | 0 | 0 | -0.67190921 | -200.07202 | -0.10984474 | 298.06833 | 298.18771 | -4.2662468
181.12898 | -3.1980886 | -69.508453 | -4.4027891 | 0 | 0 | -0.67190969 | -200.07204 | -0.11488392 | 298.11417 | 298.22809 | -4.2662468
181.129 | -3.1980886 | -69.538818 | -4.4017763 | 0 | 0 | -0.67523557 | -200.29506 | -0.11959825 | 298.16 | 298.26846 | -4.2648177
181.12902 | -3.1980886 | -69.541428 | -4.4191194 | 0 | 0 | -0.67552298 | -200.31435 | -0.12643772 | 298.20584 | 298.30884 | -4.2661228
181.12904 | -3.1980886 | -69.559456 | -4.4198947 | 0 | 0 | -0.67554164 | -200.31558 | -0.12702024 | 298.25165 | 298.34921 | -4.2662392
181.12906 | -3.1980886 | -69.555054 | -4.4083128 | 0 | 0 | -0.67554271 | -200.31566 | -0.12920578 | 298.29749 | 298.38959 | -4.2669611
181.12908 | -3.1980886 | -69.560593 | -4.4174767 | 0 | 0 | -0.67554307 | -200.31567 | -0.13798255 | 298.34332 | 298.42996 | -4.2663083
181.1291 | -3.1980886 | -69.567032 | -4.4364433 | 0 | 0 | -0.67857599 | -200.45294 | -0.14303154 | 298.38916 | 298.47034 | -4.2655363
181.12912 | -3.1980886 | -69.573524 | -4.4416957 | 0 | 0 | -0.67883807 | -200.4648 | -0.14559948 | 298.43497 | 298.51071 | -4.2661853
181.12914 | -3.1980886 | -69.574081 | -4.436306 | 0 | 0 | -0.67885512 | -200.46556 | -0.15440115 | 298.4808 | 298.55109 | -4.2648134
181.12916 | -3.1980886 | -69.586029 | -4.4459963 | 0 | 0 | -0.67885607 | -200.46562 | -0.16159874 | 298.52664 | 298.59146 | -4.2661228
181.12918 | -3.1980886 | -69.604927 | -4.4584608 | 0 | 0 | -0.67885685 | -200.46564 | -0.16435149 | 298.57248 | 298.63184 | -4.2662392
181.1292 | -3.1980886 | -69.600578 | -4.447176 | 0 | 0 | -0.68678248 | -200.58574 | -0.16457659 | 298.61832 | 298.67221 | -4.2676759
181.12922 | -3.1980886 | -69.612083 | -4.4447279 | 0 | 0 | -0.68746746 | -200.59613 | -0.17103314 | 298.66412 | 298.71259 | -4.2663708
181.12924 | -3.1980886 | -69.619034 | -4.4626913 | 0 | 0 | -0.6875118 | -200.59679 | -0.18017955 | 298.70996 | 298.75296 | -4.2662549
181.12926 | -3.1980886 | -69.625565 | -4.4780426 | 0 | 0 | -0.68751436 | -200.59683 | -0.18310554 | 298.7558 | 298.79333 | -4.2662473
181.12928 | -3.1980886 | -69.638023 | -4.473527 | 0 | 0 | -0.68751478 | -200.59685 | -0.18763624 | 298.80164 | 298.83371 | -4.2662468
181.1293 | -3.1980886 | -69.66291 | -4.4731097 | 0 | 0 | -0.69011897 | -200.68263 | -0.19446379 | 298.84744 | 298.87408 | -4.2662468
181.12932 | -3.1980886 | -69.688858 | -4.4890575 | 0 | 0 | -0.69034404 | -200.69005 | -0.19504604 | 298.89328 | 298.91446 | -4.2662468
181.12934 | -3.1980889 | -69.708908 | -4.4882569 | 0 | 0 | -0.69035864 | -200.69054 | -0.20152543 | 298.93912 | 298.95483 | -4.2676759
181.12936 | -3.1980889 | -69.728455 | -4.4787197 | 0 | 0 | -0.69035947 | -200.69057 | -0.20637885 | 298.98495 | 298.99521 | -4.2663708
181.12938 | -3.1980889 | -69.765831 | -4.48879 | 0 | 0 | -0.69035983 | -200.6906 | -0.20893417 | 299.03076 | 299.03558 | -4.2662549
181.1294 | -3.1980889 | -69.804756 | -4.5085559 | 0 | 0 | -0.69358575 | -201.03372 | -0.21773437 | 299.0766 | 299.07596 | -4.2662473
181.12942 | -3.1980889 | -69.82592 | -4.5095191 | 0 | 0 | -0.69386464 | -201.06337 | -0.21634424 | 299.12244 | 299.11633 | -4.2676759
181.12944 | -3.1980889 | -69.87529 | -4.5052099 | 0 | 0 | -0.69388264 | -201.06531 | -0.22909032 | 299.16827 | 299.15671 | -4.2670851
181.12946 | -3.1980889 | -69.915245 | -4.5164542 | 0 | 0 | -0.69388372 | -201.06543 | -0.22804838 | 299.21408 | 299.19708 | -4.2663169
181.12948 | -3.1980889 | -69.94838 | -4.5254211 | 0 | 0 | -0.69388443 | -201.06548 | -0.23867026 | 299.25992 | 299.23746 | -4.2676806
181.1295 | -3.1980889 | -69.99881 | -4.5167365 | 0 | 0 | -0.70098478 | -201.54587 | -0.23959123 | 299.30576 | 299.27783 | -4.2663708
181.12952 | -3.1980891 | -70.044769 | -4.5159707 | 0 | 0 | -0.70159847 | -201.58739 | -0.25038692 | 299.35159 | 299.31821 | -4.2676845
181.12954 | -3.1980891 | -70.078423 | -4.5340734 | 0 | 0 | -0.70163822 | -201.59006 | -0.25346583 | 299.3974 | 299.35858 | -4.2663708
181.12956 | -3.1980891 | -70.111015 | -4.5465298 | 0 | 0 | -0.70164055 | -201.59024 | -0.25800607 | 299.44324 | 299.39896 | -4.2669702
181.12958 | -3.1980891 | -70.137581 | -4.5417657 | 0 | 0 | -0.70164096 | -201.59029 | -0.25839314 | 299.48907 | 299.43933 | -4.2677383
181.1296 | -3.1980891 | -70.175552 | -4.5442362 | 0 | 0 | -0.70458782 | -202.08784 | -0.26271322 | 299.53491 | 299.47971 | -4.2663746
181.12962 | -3.1980891 | -70.208549 | -4.558979 | 0 | 0 | -0.70484251 | -202.13086 | -0.27167484 | 299.58072 | 299.52008 | -4.2676845
181.12964 | -3.1980891 | -70.241104 | -4.5580707 | 0 | 0 | -0.70485902 | -202.13364 | -0.27673581 | 299.62656 | 299.56046 | -4.2678003
181.12966 | -3.1980891 | -70.261711 | -4.5492516 | 0 | 0 | -0.70485997 | -202.1338 | -0.27930483 | 299.67239 | 299.60083 | -4.2663789
181.12968 | -3.1980891 | -70.293205 | -4.561563 | 0 | 0 | -0.70486045 | -202.13383 | -0.29239973 | 299.71823 | 299.6412 | -4.2676845
181.1297 | -3.1980891 | -70.31971 | -4.5822492 | 0 | 0 | -0.70906186 | -202.54564 | -0.28708643 | 299.76404 | 299.68158 | -4.2663713
181.12972 | -3.1980894 | -70.333839 | -4.5818353 | 0 | 0 | -0.70942497 | -202.58124 | -0.29948601 | 299.80988 | 299.72195 | -4.2691131
181.12974 | -3.1980894 | -70.364784 | -4.5795841 | 0 | 0 | -0.70944852 | -202.58354 | -0.30486155 | 299.85571 | 299.76233 | -4.2664948
181.12976 | -3.1980894 | -70.379349 | -4.5931869 | 0 | 0 | -0.70944989 | -202.58368 | -0.30100965 | 299.90155 | 299.8027 | -4.2662625
181.12978 | -3.1980894 | -70.404366 | -4.6009002 | 0 | 0 | -0.70945066 | -202.58371 | -0.31140271 | 299.94736 | 299.84308 | -4.2676773
181.1298 | -3.1980894 | -70.436272 | -4.592103 | 0 | 0 | -0.71711892 | -202.87538 | -0.31445622 | 299.99319 | 299.88348 | -4.2685146
181.12982 | -3.1980894 | -70.450882 | -4.5927811 | 0 | 0 | -0.71778172 | -202.90059 | -0.3254365 | 300.03903 | 299.92386 | -4.2678699
181.12984 | -3.1980894 | -70.463997 | -4.613915 | 0 | 0 | -0.71782464 | -202.90221 | -0.32638022 | 300.08487 | 299.96423 | -4.2678123
181.12986 | -3.1980894 | -70.471062 | -4.6251793 | 0 | 0 | -0.71782714 | -202.90231 | -0.33073613 | 300.13068 | 300.00461 | -4.2656646
181.12988 | -3.1980894 | -70.495453 | -4.6210308 | 0 | 0 | -0.71782762 | -202.90233 | -0.33755252 | 300.17651 | 300.04498 | -4.2676229
181.1299 | -3.1980894 | -70.515419 | -4.6257358 | 0 | 0 | -0.72160399 | -203.14253 | -0.34028164 | 300.22235 | 300.08536 | -4.267796
181.12992 | -3.1980896 | -70.534958 | -4.6421232 | 0 | 0 | -0.72193038 | -203.16328 | -0.35124055 | 300.26819 | 300.12573 | -4.267808
181.12994 | -3.1980896 | -70.554474 | -4.6369953 | 0 | 0 | -0.72195148 | -203.16464 | -0.35218361 | 300.314 | 300.16611 | -4.2670937
181.12996 | -3.1980896 | -70.573982 | -4.6299891 | 0 | 0 | -0.72195274 | -203.16472 | -0.36298075 | 300.35983 | 300.20648 | -4.2677469
181.12998 | -3.1980896 | -70.58754 | -4.6453686 | 0 | 0 | -0.72195327 | -203.16473 | -0.36820668 | 300.40567 | 300.24686 | -4.2678041
181.13 | -3.1980896 | -70.606544 | -4.6641378 | 0 | 0 | -0.72716784 | -203.40494 | -0.37078533 | 300.45151 | 300.28723 | -4.2663789
181.13002 | -3.1980896 | -70.608162 | -4.6620994 | 0 | 0 | -0.72761852 | -203.42569 | -0.37099925 | 300.49734 | 300.32761 | -4.2669706
181.13004 | -3.1980896 | -70.63208 | -4.6604385 | 0 | 0 | -0.72764772 | -203.42706 | -0.37960169 | 300.54315 | 300.36798 | -4.2677383
181.13006 | -3.1980896 | -70.652 | -4.6755466 | 0 | 0 | -0.72764945 | -203.42714 | -0.38249335 | 300.58899 | 300.40836 | -4.2692332
181.13008 | -3.1980896 | -70.6894 | -4.6826639 | 0 | 0 | -0.72765017 | -203.42717 | -0.39775702 | 300.63483 | 300.44873 | -4.2679315
181.1301 | -3.1980898 | -70.716423 | -4.6723599 | 0 | 0 | -0.73496187 | -203.70166 | -0.3969239 | 300.68066 | 300.48911 | -4.2671018
181.13012 | -3.1980898 | -70.742493 | -4.6765399 | 0 | 0 | -0.7355938 | -203.72539 | -0.39897093 | 300.72647 | 300.52948 | -4.2677469
181.13014 | -3.1980898 | -70.774483 | -4.6965265 | 0 | 0 | -0.73563474 | -203.72693 | -0.40344411 | 300.77231 | 300.56985 | -4.2678041
181.13016 | -3.1980898 | -70.824814 | -4.7062325 | 0 | 0 | -0.73563713 | -203.72702 | -0.40812203 | 300.81815 | 300.61023 | -4.2678084
181.13018 | -3.1980898 | -70.858887 | -4.6997743 | 0 | 0 | -0.73563755 | -203.72707 | -0.41710714 | 300.86398 | 300.6506 | -4.2678084
181.1302 | -3.1980898 | -70.915329 | -4.707912 | 0 | 0 | -0.73883265 | -204.17319 | -0.42431664 | 300.90979 | 300.69098 | -4.2678084
181.13022 | -3.1980898 | -70.967773 | -4.7216973 | 0 | 0 | -0.73910886 | -204.21173 | -0.42707071 | 300.95563 | 300.73135 | -4.2678084
181.13024 | -3.1980898 | -71.019829 | -4.7170639 | 0 | 0 | -0.73912668 | -204.21423 | -0.4337371 | 301.00146 | 300.77173 | -4.2670937
181.13026 | -3.1980898 | -71.077827 | -4.7122831 | 0 | 0 | -0.73912776 | -204.21439 | -0.43860301 | 301.0473 | 300.8121 | -4.2677469
181.13028 | -3.1980898 | -71.12442 | -4.7278547 | 0 | 0 | -0.73912841 | -204.21445 | -0.4454523 | 301.09311 | 300.85248 | -4.2678041
181.1303 | -3.1980901 | -71.175964 | -4.7466345 | 0 | 0 | -0.74522543 | -204.91788 | -0.44388908 | 301.13895 | 300.89285 | -4.2670937
181.13032 | -3.1980901 | -71.239876 | -4.7438726 | 0 | 0 | -0.74575233 | -204.97867 | -0.45447737 | 301.18478 | 300.93323 | -4.2677469
181.13034 | -3.1980901 | -71.292931 | -4.7428741 | 0 | 0 | -0.74578649 | -204.98262 | -0.45968983 | 301.23062 | 300.9736 | -4.2678041
181.13036 | -3.1980901 | -71.339073 | -4.7580409 | 0 | 0 | -0.74578846 | -204.98285 | -0.46226797 | 301.27643 | 301.01398 | -4.2663789
181.13038 | -3.1980901 | -71.390602 | -4.7629828 | 0 | 0 | -0.74578923 | -204.98293 | -0.46462879 | 301.32227 | 301.05435 | -4.2662554
181.1304 | -3.1980901 | -71.442596 | -4.7532167 | 0 | 0 | -0.75273097 | -205.68639 | -0.47127011 | 301.3681 | 301.09473 | -4.2669621
181.13042 | -3.1980901 | -71.48867 | -4.7581749 | 0 | 0 | -0.75333089 | -205.74718 | -0.47828129 | 301.41394 | 301.1351 | -4.2670236
181.13044 | -3.1980901 | -71.528275 | -4.7811308 | 0 | 0 | -0.75336987 | -205.75113 | -0.48102278 | 301.45975 | 301.17548 | -4.2670279
181.13046 | -3.1980901 | -71.567345 | -4.7889132 | 0 | 0 | -0.75337207 | -205.75136 | -0.48983583 | 301.50558 | 301.21585 | -4.2663126
181.13048 | -3.1980903 | -71.61232 | -4.7808323 | 0 | 0 | -0.75337249 | -205.75142 | -0.49703401 | 301.55142 | 301.25623 | -4.2662511
181.1305 | -3.1980903 | -71.663773 | -4.7910123 | 0 | 0 | -0.75677967 | -206.33476 | -0.49978772 | 301.59726 | 301.2966 | -4.2662468
181.13052 | -3.1980903 | -71.697899 | -4.8057008 | 0 | 0 | -0.75707418 | -206.38519 | -0.50860107 | 301.64307 | 301.33698 | -4.2662468
181.13054 | -3.1980903 | -71.724579 | -4.7975121 | 0 | 0 | -0.75709331 | -206.38846 | -0.51150513 | 301.6889 | 301.37735 | -4.2676759
181.13056 | -3.1980903 | -71.774452 | -4.7938752 | 0 | 0 | -0.75709438 | -206.38864 | -0.51603448 | 301.73474 | 301.41772 | -4.2663708
181.13058 | -3.1980903 | -71.814423 | -4.8110027 | 0 | 0 | -0.75709504 | -206.3887 | -0.52071536 | 301.78058 | 301.4581 | -4.2676845
181.1306 | -3.1980903 | -71.853516 | -4.8277383 | 0 | 0 | -0.76377815 | -206.92058 | -0.5275532 | 301.82639 | 301.49847 | -4.2678003
181.13062 | -3.1980903 | -71.898499 | -4.8240705 | 0 | 0 | -0.76435572 | -206.96654 | -0.53243023 | 301.87222 | 301.53885 | -4.2663789
181.13064 | -3.1980903 | -71.92614 | -4.8244481 | 0 | 0 | -0.76439321 | -206.96953 | -0.53713381 | 301.91806 | 301.57922 | -4.2662554
181.13066 | -3.1980903 | -71.970116 | -4.8397369 | 0 | 0 | -0.76439536 | -206.96971 | -0.54397309 | 301.9639 | 301.6196 | -4.2662473
181.13068 | -3.1980906 | -71.997681 | -4.8417826 | 0 | 0 | -0.76439607 | -206.96976 | -0.54884988 | 302.0097 | 301.65997 | -4.2676759
181.1307 | -3.1980906 | -72.023796 | -4.8317661 | 0 | 0 | -0.77046412 | -207.45016 | -0.5514062 | 302.05554 | 301.70035 | -4.2663708
181.13072 | -3.1980906 | -72.055779 | -4.8410649 | 0 | 0 | -0.77098858 | -207.4917 | -0.55591303 | 302.10138 | 301.74072 | -4.2676845
181.13074 | -3.1980906 | -72.082306 | -4.8629441 | 0 | 0 | -0.77102256 | -207.49437 | -0.56488669 | 302.14722 | 301.7811 | -4.2663708
181.13076 | -3.1980906 | -72.102402 | -4.8669958 | 0 | 0 | -0.77102453 | -207.49454 | -0.5678013 | 302.19302 | 301.82147 | -4.2662549
181.13078 | -3.1980906 | -72.121948 | -4.8614969 | 0 | 0 | -0.771025 | -207.49457 | -0.57233173 | 302.23886 | 301.86185 | -4.2662473
181.1308 | -3.1980906 | -72.147415 | -4.8711805 | 0 | 0 | -0.77497965 | -207.82057 | -0.58345377 | 302.2847 | 301.90222 | -4.2662468
181.13082 | -3.1980906 | -72.173401 | -4.8821921 | 0 | 0 | -0.77532142 | -207.84874 | -0.58655417 | 302.33054 | 301.9426 | -4.2662468
181.13084 | -3.1980906 | -72.199417 | -4.874413 | 0 | 0 | -0.77534354 | -207.85057 | -0.59109628 | 302.37637 | 301.98297 | -4.2676754
181.13086 | -3.1980908 | -72.213516 | -4.8708167 | 0 | 0 | -0.77534485 | -207.85069 | -0.59792507 | 302.42218 | 302.02335 | -4.2649412
181.13088 | -3.1980908 | -72.23851 | -4.890852 | 0 | 0 | -0.7753455 | -207.85072 | -0.60494882 | 302.46802 | 302.06372 | -4.2661314
181.1309 | -3.1980908 | -72.258507 | -4.9063864 | 0 | 0 | -0.78196931 | -208.15953 | -0.61198503 | 302.51385 | 302.1041 | -4.2662396
181.13092 | -3.1980908 | -72.284012 | -4.9011559 | 0 | 0 | -0.78254175 | -208.18623 | -0.61687428 | 302.55969 | 302.14447 | -4.2669611
181.13094 | -3.1980908 | -72.32785 | -4.9021297 | 0 | 0 | -0.78257889 | -208.18796 | -0.61728448 | 302.6055 | 302.18484 | -4.2655945
181.13096 | -3.1980908 | -72.343506 | -4.9189239 | 0 | 0 | -0.78258103 | -208.18806 | -0.62589985 | 302.65134 | 302.22522 | -4.2661891
181.13098 | -3.1980908 | -72.392403 | -4.9203725 | 0 | 0 | -0.78258169 | -208.1881 | -0.63093841 | 302.69717 | 302.26559 | -4.2655287
181.131 | -3.1980908 | -72.426376 | -4.9117532 | 0 | 0 | -0.78841221 | -208.59988 | -0.63565314 | 302.74301 | 302.30597 | -4.2661848
181.13102 | -3.1980908 | -72.476845 | -4.9219007 | 0 | 0 | -0.78891605 | -208.63547 | -0.64678693 | 302.78882 | 302.34634 | -4.2662425
181.13104 | -3.1980908 | -72.528778 | -4.9438505 | 0 | 0 | -0.78894871 | -208.63777 | -0.6477409 | 302.83466 | 302.38672 | -4.2662468
181.13106 | -3.198091 | -72.574852 | -4.9471807 | 0 | 0 | -0.78895068 | -208.63792 | -0.65424448 | 302.88049 | 302.42709 | -4.2662468
181.13108 | -3.198091 | -72.626373 | -4.9423442 | 0 | 0 | -0.78895116 | -208.63799 | -0.65909952 | 302.92633 | 302.46747 | -4.2662468
181.1311 | -3.198091 | -72.690277 | -4.9542656 | 0 | 0 | -0.79347062 | -209.25563 | -0.66380179 | 302.97214 | 302.50784 | -4.2648177
181.13112 | -3.198091 | -72.74334 | -4.9669213 | 0 | 0 | -0.79386121 | -209.30901 | -0.67064118 | 303.01797 | 302.54822 | -4.265409
181.13114 | -3.198091 | -72.813301 | -4.9585547 | 0 | 0 | -0.79388654 | -209.31248 | -0.67766511 | 303.06381 | 302.58859 | -4.2647481
181.13116 | -3.198091 | -72.878784 | -4.9592624 | 0 | 0 | -0.79388803 | -209.31267 | -0.68040729 | 303.10965 | 302.62897 | -4.2668343
181.13118 | -3.198091 | -72.902176 | -4.9782171 | 0 | 0 | -0.79388887 | -209.31274 | -0.68707252 | 303.15546 | 302.66934 | -4.2648706
181.1312 | -3.198091 | -72.904076 | -4.9943771 | 0 | 0 | -0.80197203 | -210.03337 | -0.6876443 | 303.20129 | 302.70972 | -4.2661266
181.13122 | -3.198091 | -72.88633 | -4.9913831 | 0 | 0 | -0.80267066 | -210.09564 | -0.69627011 | 303.24713 | 302.75009 | -4.2648101
181.13124 | -3.198091 | -72.813324 | -4.9969044 | 0 | 0 | -0.80271596 | -210.0997 | -0.69916219 | 303.29297 | 302.7905 | -4.2646933
181.13126 | -3.1980913 | -72.682014 | -5.0140872 | 0 | 0 | -0.80271852 | -210.09991 | -0.70583832 | 303.33878 | 302.83087 | -4.2646861
181.13128 | -3.1980913 | -72.486221 | -5.0141087 | 0 | 0 | -0.80271935 | -210.09982 | -0.7149992 | 303.38461 | 302.87125 | -4.2646856
181.1313 | -3.1980913 | -72.207558 | -5.0060921 | 0 | 0 | -0.81001359 | -208.95027 | -0.7222209 | 303.43045 | 302.91162 | -4.2661147
181.13132 | -3.1980913 | -71.868263 | -5.0191975 | 0 | 0 | -0.81064397 | -208.85092 | -0.73356378 | 303.47629 | 302.952 | -4.2662387
181.13134 | -3.1980913 | -71.458397 | -5.0399504 | 0 | 0 | -0.81068486 | -208.84448 | -0.736678 | 303.52209 | 302.99237 | -4.2648172
181.13136 | -3.1980913 | -70.959183 | -5.0395403 | 0 | 0 | -0.81068724 | -208.84412 | -0.7390731 | 303.56793 | 303.03275 | -4.2646937
181.13138 | -3.1980913 | -70.434517 | -5.0343843 | 0 | 0 | -0.81068778 | -208.84358 | -0.73927593 | 303.61377 | 303.07312 | -4.2632565
181.1314 | -3.1980913 | -69.889961 | -5.045558 | 0 | 0 | -0.81495178 | -203.35323 | -0.75646663 | 303.65961 | 303.11349 | -4.2645617
181.13142 | -3.1980913 | -69.331841 | -5.0501614 | 0 | 0 | -0.81532025 | -202.87872 | -0.76224631 | 303.70541 | 303.15387 | -4.2646775
181.13144 | -3.1980915 | -68.802338 | -5.037468 | 0 | 0 | -0.81534415 | -202.84795 | -0.76271451 | 303.75125 | 303.19424 | -4.2646852
181.13146 | -3.1980915 | -68.305122 | -5.0349135 | 0 | 0 | -0.81534553 | -202.84618 | -0.77133298 | 303.79709 | 303.23462 | -4.2646856
181.13148 | -3.1980915 | -67.864212 | -5.049964 | 0 | 0 | -0.81534594 | -202.84544 | -0.77422446 | 303.84293 | 303.27499 | -4.2639709
181.1315 | -3.1980915 | -67.499565 | -5.0570779 | 0 | 0 | -0.81911254 | -196.08546 | -0.77875304 | 303.88873 | 303.31537 | -4.2646241
181.13152 | -3.1980915 | -67.206902 | -5.0460467 | 0 | 0 | -0.81943798 | -195.50122 | -0.78343391 | 303.93457 | 303.35574 | -4.2646813
181.13154 | -3.1980915 | -66.997719 | -5.0472598 | 0 | 0 | -0.81945908 | -195.46335 | -0.79027206 | 303.98041 | 303.39612 | -4.2632561
181.13156 | -3.1980915 | -66.855156 | -5.05755 | 0 | 0 | -0.81946033 | -195.46117 | -0.79729635 | 304.02625 | 303.43649 | -4.2645617
181.13158 | -3.1980915 | -66.747963 | -5.0460911 | 0 | 0 | -0.81946027 | -195.46077 | -0.80433267 | 304.07205 | 303.47687 | -4.2646775
181.1316 | -3.1980915 | -66.67942 | -5.0327382 | 0 | 0 | -0.81808901 | -192.5955 | -0.81136966 | 304.11789 | 303.51724 | -4.2646852
181.13162 | -3.1980915 | -66.614151 | -5.0395947 | 0 | 0 | -0.81797051 | -192.34785 | -0.81625915 | 304.16373 | 303.55762 | -4.2646856
181.13164 | -3.1980915 | -66.537201 | -5.0511026 | 0 | 0 | -0.81796283 | -192.3318 | -0.81881595 | 304.20956 | 303.59799 | -4.2654009
181.13166 | -3.1980915 | -66.441345 | -5.0411921 | 0 | 0 | -0.81796235 | -192.3309 | -0.82117522 | 304.2554 | 303.63837 | -4.2661767
181.13168 | -3.1980915 | -66.290306 | -5.0301495 | 0 | 0 | -0.81796205 | -192.33072 | -0.82566917 | 304.30121 | 303.67874 | -4.2662425
181.1317 | -3.1980915 | -66.086899 | -5.0342956 | 0 | 0 | -0.814542 | -191.11252 | -0.83034766 | 304.34705 | 303.71912 | -4.2662468
181.13172 | -3.1980915 | -65.819519 | -5.0295901 | 0 | 0 | -0.81424636 | -191.00723 | -0.83289176 | 304.39288 | 303.75949 | -4.2648177
181.13174 | -3.1980915 | -65.516945 | -5.0117488 | 0 | 0 | -0.81422722 | -191.00041 | -0.84383798 | 304.43872 | 303.79987 | -4.2661228
181.13176 | -3.1980915 | -65.169769 | -5.0029545 | 0 | 0 | -0.81422609 | -191.00002 | -0.83833832 | 304.48453 | 303.84024 | -4.2662392
181.13178 | -3.1980915 | -64.794998 | -5.0145726 | 0 | 0 | -0.81422573 | -190.99963 | -0.84213698 | 304.53036 | 303.88062 | -4.2669611
181.1318 | -3.1980915 | -64.411964 | -5.0141387 | 0 | 0 | -0.81132716 | -187.00197 | -0.84462309 | 304.5762 | 303.92099 | -4.2684526
181.13182 | -3.1980917 | -64.034225 | -4.9973788 | 0 | 0 | -0.81107658 | -186.65645 | -0.84912479 | 304.62204 | 303.96136 | -4.2678657
181.13184 | -3.1980917 | -63.674828 | -4.9930263 | 0 | 0 | -0.81106031 | -186.63405 | -0.84521526 | 304.66785 | 304.00174 | -4.2678118
181.13186 | -3.1980917 | -63.382492 | -4.9977627 | 0 | 0 | -0.81105942 | -186.63277 | -0.84916312 | 304.71368 | 304.04211 | -4.2678084
181.13188 | -3.1980917 | -63.143562 | -4.9836578 | 0 | 0 | -0.8110587 | -186.63229 | -0.84736538 | 304.75952 | 304.08249 | -4.2692375
181.1319 | -3.1980917 | -62.962704 | -4.9664564 | 0 | 0 | -0.80393136 | -182.30862 | -0.85579097 | 304.80536 | 304.12286 | -4.2700758
181.13192 | -3.1980917 | -62.876072 | -4.975162 | 0 | 0 | -0.8033154 | -181.93494 | -0.85437536 | 304.85117 | 304.16324 | -4.2694311
181.13194 | -3.1980917 | -62.845112 | -4.9846578 | 0 | 0 | -0.80327547 | -181.91072 | -0.85423726 | 304.897 | 304.20361 | -4.2700882
181.13196 | -3.1980917 | -62.878326 | -4.9745698 | 0 | 0 | -0.80327314 | -181.90933 | -0.85422796 | 304.94284 | 304.24399 | -4.2701459
181.13198 | -3.1980917 | -62.97057 | -4.9642429 | 0 | 0 | -0.80327266 | -181.90921 | -0.85422742 | 304.98868 | 304.28436 | -4.2708645
181.132 | -3.1980917 | -63.09161 | -4.9749866 | 0 | 0 | -0.79922128 | -181.53177 | -0.8542276 | 305.03448 | 304.32474 | -4.270927
181.13202 | -3.198092 | -63.220974 | -4.9723024 | 0 | 0 | -0.79887116 | -181.49913 | -0.85637397 | 305.08032 | 304.36511 | -4.2723603
181.13204 | -3.198092 | -63.345058 | -4.9546247 | 0 | 0 | -0.79884845 | -181.49702 | -0.8479718 | 305.12616 | 304.40549 | -4.2710547
181.13206 | -3.198092 | -63.474625 | -4.9538288 | 0 | 0 | -0.79884714 | -181.4969 | -0.85583013 | 305.172 | 304.44586 | -4.2709389
181.13208 | -3.198092 | -63.592758 | -4.9704943 | 0 | 0 | -0.79884726 | -181.49706 | -0.85652488 | 305.2178 | 304.48624 | -4.2716455
181.1321 | -3.198092 | -63.680134 | -4.974112 | 0 | 0 | -0.80070233 | -183.14415 | -0.85442299 | 305.26364 | 304.52661 | -4.2724218
181.13212 | -3.198092 | -63.752953 | -4.9642296 | 0 | 0 | -0.80086267 | -183.2865 | -0.85424024 | 305.30948 | 304.56699 | -4.2732019
181.13214 | -3.198092 | -63.812672 | -4.9677253 | 0 | 0 | -0.80087304 | -183.29573 | -0.85637581 | 305.35532 | 304.60736 | -4.2725539
181.13216 | -3.198092 | -63.865326 | -4.976759 | 0 | 0 | -0.8008737 | -183.29625 | -0.85870773 | 305.40112 | 304.64774 | -4.2724967
181.13218 | -3.198092 | -63.9174 | -4.968092 | 0 | 0 | -0.80087358 | -183.29637 | -0.8589049 | 305.44696 | 304.68811 | -4.2724924
181.1322 | -3.1980922 | -63.99921 | -4.9600677 | 0 | 0 | -0.79986125 | -184.13707 | -0.85462397 | 305.4928 | 304.72849 | -4.2724924
181.13222 | -3.1980922 | -64.08358 | -4.9753656 | 0 | 0 | -0.79977375 | -184.20975 | -0.86069477 | 305.53864 | 304.76886 | -4.2724924
181.13224 | -3.1980922 | -64.185997 | -4.9890461 | 0 | 0 | -0.79976809 | -184.21445 | -0.85908073 | 305.58444 | 304.80923 | -4.2739215
181.13226 | -3.1980922 | -64.313766 | -4.9829378 | 0 | 0 | -0.79976773 | -184.21472 | -0.86322403 | 305.63028 | 304.84961 | -4.2740455
181.13228 | -3.1980922 | -64.45562 | -4.980207 | 0 | 0 | -0.79976797 | -184.21486 | -0.8614381 | 305.67612 | 304.88998 | -4.2740531
181.1323 | -3.1980922 | -64.616486 | -4.9945054 | 0 | 0 | -0.80246919 | -185.6561 | -0.86342323 | 305.72195 | 304.93036 | -4.2740536
181.13232 | -3.1980922 | -64.784927 | -4.9950185 | 0 | 0 | -0.80270267 | -185.78064 | -0.86359829 | 305.76776 | 304.97073 | -4.2747684
181.13234 | -3.1980922 | -64.977814 | -4.981967 | 0 | 0 | -0.8027178 | -185.78873 | -0.86575663 | 305.8136 | 305.01111 | -4.2755446
181.13236 | -3.1980922 | -65.143021 | -4.988101 | 0 | 0 | -0.80271864 | -185.7892 | -0.86379623 | 305.85944 | 305.05148 | -4.2756109
181.13238 | -3.1980922 | -65.311737 | -5.0097122 | 0 | 0 | -0.80271935 | -185.78943 | -0.86791706 | 305.90527 | 305.09186 | -4.2749
181.1324 | -3.1980925 | -65.457001 | -5.0115676 | 0 | 0 | -0.80950284 | -188.05421 | -0.86827725 | 305.95111 | 305.13223 | -4.2755537
181.13242 | -3.1980925 | -65.588326 | -5.0007973 | 0 | 0 | -0.81008917 | -188.24994 | -0.87259501 | 305.99692 | 305.17261 | -4.2763257
181.13244 | -3.1980925 | -65.718483 | -5.0085773 | 0 | 0 | -0.81012714 | -188.26263 | -0.87296766 | 306.04276 | 305.21298 | -4.2756767
181.13246 | -3.1980925 | -65.830704 | -5.0172553 | 0 | 0 | -0.81012934 | -188.26337 | -0.87513894 | 306.08859 | 305.25336 | -4.275619
181.13248 | -3.1980925 | -65.935432 | -5.0070992 | 0 | 0 | -0.81012934 | -188.26357 | -0.87532669 | 306.13443 | 305.29373 | -4.2756152
181.1325 | -3.1980925 | -66.015717 | -4.9996715 | 0 | 0 | -0.80893922 | -189.89352 | -0.88392752 | 306.18024 | 305.33411 | -4.2777591
181.13252 | -3.1980925 | -66.099861 | -5.014298 | 0 | 0 | -0.80883634 | -190.03438 | -0.88467073 | 306.22607 | 305.37448 | -4.2772293
181.13254 | -3.1980925 | -66.172478 | -5.0264668 | 0 | 0 | -0.80882967 | -190.04352 | -0.88686597 | 306.27191 | 305.41486 | -4.2771802
181.13256 | -3.1980925 | -66.220276 | -5.015873 | 0 | 0 | -0.80882925 | -190.04405 | -0.88705474 | 306.31775 | 305.45523 | -4.2757473
181.13258 | -3.1980927 | -66.271904 | -5.0120306 | 0 | 0 | -0.80882937 | -190.04416 | -0.8913613 | 306.36356 | 305.49561 | -4.2756233
181.1326 | -3.1980927 | -66.306046 | -5.0226092 | 0 | 0 | -0.81001949 | -190.91917 | -0.89173323 | 306.40939 | 305.53598 | -4.2770448
181.13262 | -3.1980927 | -66.326759 | -5.015543 | 0 | 0 | -0.81012237 | -190.9948 | -0.89390469 | 306.45523 | 305.57635 | -4.2785969
181.13264 | -3.1980927 | -66.304665 | -5.0003896 | 0 | 0 | -0.81012905 | -190.99969 | -0.89623928 | 306.50107 | 305.61676 | -4.2765846
181.13266 | -3.1980927 | -66.255081 | -5.0034523 | 0 | 0 | -0.81012946 | -190.99998 | -0.9007318 | 306.54688 | 305.6571 | -4.2785516
181.13268 | -3.1980927 | -66.179375 | -5.0160885 | 0 | 0 | -0.81012958 | -190.99997 | -0.90541017 | 306.59271 | 305.69751 | -4.2780104
181.1327 | -3.1980927 | -66.047897 | -5.009912 | 0 | 0 | -0.8113215 | -190.72548 | -0.90795302 | 306.63855 | 305.73788 | -4.2765312
181.13272 | -3.1980927 | -65.875908 | -4.9970117 | 0 | 0 | -0.81142449 | -190.70174 | -0.90601707 | 306.68439 | 305.77826 | -4.2771192
181.13274 | -3.1980927 | -65.676712 | -4.9995375 | 0 | 0 | -0.81143117 | -190.70021 | -0.90799236 | 306.73019 | 305.81863 | -4.2771726
181.13276 | -3.1980927 | -65.451424 | -5.0019579 | 0 | 0 | -0.81143159 | -190.70012 | -0.91031402 | 306.77603 | 305.85901 | -4.2757468
181.13278 | -3.1980929 | -65.206062 | -4.9818292 | 0 | 0 | -0.81143081 | -190.69987 | -0.91265815 | 306.82187 | 305.89938 | -4.2770524
181.1328 | -3.1980929 | -64.947113 | -4.9720998 | 0 | 0 | -0.80345541 | -188.09193 | -0.91285682 | 306.86771 | 305.93976 | -4.2771683
181.13282 | -3.1980929 | -64.704895 | -4.981462 | 0 | 0 | -0.80276608 | -187.86655 | -0.91716403 | 306.91351 | 305.98013 | -4.2757468
181.13284 | -3.1980929 | -64.446281 | -4.9866438 | 0 | 0 | -0.80272144 | -187.85191 | -0.91753578 | 306.95935 | 306.02051 | -4.2756233
181.13286 | -3.1980929 | -64.221954 | -4.9718266 | 0 | 0 | -0.80271888 | -187.85109 | -0.91756028 | 307.00519 | 306.06088 | -4.2741861
181.13288 | -3.1980929 | -64.048248 | -4.9661808 | 0 | 0 | -0.8027184 | -187.85075 | -0.92185628 | 307.05103 | 306.10126 | -4.2754912
181.1329 | -3.1980929 | -63.914574 | -4.9729791 | 0 | 0 | -0.79968017 | -184.81389 | -0.92437464 | 307.09683 | 306.14163 | -4.2756071
181.13292 | -3.1980929 | -63.831898 | -4.9626842 | 0 | 0 | -0.79941761 | -184.55142 | -0.92458481 | 307.14267 | 306.18201 | -4.2756147
181.13294 | -3.1980929 | -63.807144 | -4.9472613 | 0 | 0 | -0.79940057 | -184.53441 | -0.93103933 | 307.18851 | 306.22238 | -4.2756152
181.13296 | -3.1980929 | -63.811115 | -4.9495788 | 0 | 0 | -0.79939961 | -184.53343 | -0.9273029 | 307.23434 | 306.26276 | -4.2756152
181.13298 | -3.1980932 | -63.865097 | -4.9643302 | 0 | 0 | -0.79939955 | -184.53333 | -0.93126202 | 307.28015 | 306.30313 | -4.2756152
181.133 | -3.1980932 | -63.953114 | -4.9576125 | 0 | 0 | -0.79939955 | -184.10442 | -0.92946404 | 307.32599 | 306.34351 | -4.2741861
181.13302 | -3.1980932 | -64.091606 | -4.9468398 | 0 | 0 | -0.79939955 | -184.06734 | -0.92930144 | 307.37183 | 306.38388 | -4.2754912
181.13304 | -3.1980932 | -64.198677 | -4.9568129 | 0 | 0 | -0.79939955 | -184.06493 | -0.93143827 | 307.41766 | 306.42426 | -4.2748919
181.13306 | -3.1980932 | -64.338661 | -4.959146 | 0 | 0 | -0.79939955 | -184.06479 | -0.93591821 | 307.46347 | 306.46463 | -4.2741237
181.13308 | -3.1980932 | -64.463692 | -4.9440794 | 0 | 0 | -0.79939908 | -184.06493 | -0.94274223 | 307.50931 | 306.505 | -4.2747726
181.1331 | -3.1980932 | -64.575455 | -4.9391441 | 0 | 0 | -0.79452187 | -185.66057 | -0.93688238 | 307.55515 | 306.54538 | -4.2741156
181.13312 | -3.1980932 | -64.680145 | -4.9554477 | 0 | 0 | -0.79410034 | -185.79849 | -0.93851066 | 307.60098 | 306.58575 | -4.2740579
181.13314 | -3.1980932 | -64.760429 | -4.9648523 | 0 | 0 | -0.79407305 | -185.80742 | -0.94080979 | 307.64679 | 306.62613 | -4.2740536
181.13316 | -3.1980934 | -64.838623 | -4.9569201 | 0 | 0 | -0.79407144 | -185.80795 | -0.94529998 | 307.69263 | 306.6665 | -4.2740536
181.13318 | -3.1980934 | -64.89286 | -4.9583983 | 0 | 0 | -0.79407167 | -185.80807 | -0.94783044 | 307.73846 | 306.70688 | -4.2740536
181.1332 | -3.1980934 | -64.950989 | -4.973062 | 0 | 0 | -0.79743296 | -186.92329 | -0.94374645 | 307.7843 | 306.74725 | -4.2740536
181.13322 | -3.1980934 | -65.021408 | -4.970695 | 0 | 0 | -0.79772347 | -187.01968 | -0.94338936 | 307.83014 | 306.78763 | -4.2747684
181.13324 | -3.1980934 | -65.086922 | -4.961751 | 0 | 0 | -0.79774231 | -187.02592 | -0.94980764 | 307.87595 | 306.828 | -4.2741151
181.13326 | -3.1980934 | -65.152 | -4.9755068 | 0 | 0 | -0.79774338 | -187.02629 | -0.95036286 | 307.92178 | 306.86838 | -4.2747722
181.13328 | -3.1980934 | -65.252762 | -4.9977689 | 0 | 0 | -0.79774427 | -187.0264 | -0.94825178 | 307.96762 | 306.90875 | -4.2755451
181.1333 | -3.1980934 | -65.35067 | -4.9982142 | 0 | 0 | -0.8065331 | -187.9872 | -0.95021594 | 308.01346 | 306.94913 | -4.2741814
181.13332 | -3.1980934 | -65.466118 | -4.9945827 | 0 | 0 | -0.80729264 | -188.07024 | -0.95468414 | 308.05927 | 306.9895 | -4.2754912
181.13334 | -3.1980934 | -65.577118 | -5.0116949 | 0 | 0 | -0.80734193 | -188.07564 | -0.95721358 | 308.1051 | 307.02988 | -4.2756071
181.13336 | -3.1980937 | -65.675819 | -5.0182629 | 0 | 0 | -0.80734473 | -188.07594 | -0.95527679 | 308.15094 | 307.07025 | -4.2741857
181.13338 | -3.1980937 | -65.761543 | -5.0093598 | 0 | 0 | -0.80734509 | -188.07608 | -0.95510405 | 308.19678 | 307.11063 | -4.2740622
181.1334 | -3.1980937 | -65.822357 | -5.0107579 | 0 | 0 | -0.80921382 | -189.41438 | -0.94865239 | 308.24258 | 307.151 | -4.2754831
181.13342 | -3.1980937 | -65.869118 | -5.0334067 | 0 | 0 | -0.80937535 | -189.53003 | -0.96097821 | 308.28842 | 307.19138 | -4.2756066
181.13344 | -3.1980937 | -65.873039 | -5.0418954 | 0 | 0 | -0.80938578 | -189.53755 | -0.96420294 | 308.33426 | 307.23175 | -4.2741857
181.13346 | -3.1980937 | -65.849472 | -5.035326 | 0 | 0 | -0.80938643 | -189.53798 | -0.96660531 | 308.3801 | 307.27213 | -4.2747769
181.13348 | -3.1980937 | -65.781929 | -5.0398269 | 0 | 0 | -0.80938709 | -189.53799 | -0.96251309 | 308.4259 | 307.3125 | -4.2755451
181.1335 | -3.1980937 | -65.686836 | -5.0532975 | 0 | 0 | -0.81621003 | -189.55513 | -0.96644926 | 308.47174 | 307.35287 | -4.2756109
181.13352 | -3.1980937 | -65.57753 | -5.0471907 | 0 | 0 | -0.8167997 | -189.55663 | -0.96679747 | 308.51758 | 307.39325 | -4.2756152
181.13354 | -3.1980939 | -65.455124 | -5.038651 | 0 | 0 | -0.81683797 | -189.55672 | -0.97111475 | 308.56342 | 307.43362 | -4.2756152
181.13356 | -3.1980939 | -65.325668 | -5.0502701 | 0 | 0 | -0.81684017 | -189.55672 | -0.97363454 | 308.60922 | 307.474 | -4.2756152
181.13358 | -3.1980939 | -65.195625 | -5.0658126 | 0 | 0 | -0.81684083 | -189.55658 | -0.97599155 | 308.65506 | 307.51437 | -4.2756152
181.1336 | -3.1980939 | -65.083405 | -5.0591459 | 0 | 0 | -0.82267529 | -187.99527 | -0.97833776 | 308.7009 | 307.55475 | -4.2756152
181.13362 | -3.1980939 | -64.978691 | -5.0520067 | 0 | 0 | -0.82317948 | -187.86032 | -0.97853589 | 308.74673 | 307.59512 | -4.2756152
181.13364 | -3.1980939 | -64.910309 | -5.0622931 | 0 | 0 | -0.82321215 | -187.85158 | -0.97640187 | 308.79254 | 307.6355 | -4.2756152
181.13366 | -3.1980939 | -64.851013 | -5.0610161 | 0 | 0 | -0.82321411 | -187.85106 | -0.98051125 | 308.83838 | 307.67587 | -4.27633
181.13368 | -3.1980939 | -64.828148 | -5.0434604 | 0 | 0 | -0.82321364 | -187.85094 | -0.97872359 | 308.88422 | 307.71625 | -4.2756767
181.1337 | -3.1980939 | -64.808426 | -5.0419469 | 0 | 0 | -0.81772166 | -186.9073 | -0.98285574 | 308.93005 | 307.75662 | -4.2770486
181.13372 | -3.1980939 | -64.824631 | -5.0549169 | 0 | 0 | -0.81724703 | -186.82573 | -0.9832164 | 308.97586 | 307.797 | -4.2757387
181.13374 | -3.1980941 | -64.832016 | -5.0545888 | 0 | 0 | -0.81721622 | -186.82045 | -0.98538697 | 309.0217 | 307.83737 | -4.2756228
181.13376 | -3.1980941 | -64.844536 | -5.0400128 | 0 | 0 | -0.81721443 | -186.82014 | -0.98557383 | 309.06754 | 307.87775 | -4.2770448
181.13378 | -3.1980941 | -64.839645 | -5.0387545 | 0 | 0 | -0.81721431 | -186.82013 | -0.98558617 | 309.11337 | 307.91812 | -4.2771683
181.1338 | -3.1980941 | -64.827293 | -5.0423031 | 0 | 0 | -0.81652957 | -186.85445 | -0.98773354 | 309.15918 | 307.9585 | -4.2771759
181.13382 | -3.1980941 | -64.820282 | -5.0259085 | 0 | 0 | -0.81647038 | -186.85742 | -0.98147833 | 309.20502 | 307.99887 | -4.2771764
181.13384 | -3.1980941 | -64.807785 | -5.0114164 | 0 | 0 | -0.81646657 | -186.8576 | -0.98952192 | 309.25085 | 308.03925 | -4.278605
181.13386 | -3.1980941 | -64.770996 | -5.0181818 | 0 | 0 | -0.81646633 | -186.85762 | -0.98593491 | 309.29669 | 308.07962 | -4.278729
181.13388 | -3.1980941 | -64.767838 | -5.024601 | 0 | 0 | -0.81646603 | -186.8576 | -0.98990434 | 309.3425 | 308.12 | -4.277308
181.1339 | -3.1980941 | -64.761681 | -5.0098944 | 0 | 0 | -0.8135618 | -186.66887 | -0.99240166 | 309.38834 | 308.16037 | -4.2786136
181.13392 | -3.1980944 | -64.773064 | -4.999898 | 0 | 0 | -0.81331074 | -186.65254 | -0.9969036 | 309.43417 | 308.20074 | -4.2780147
181.13394 | -3.1980944 | -64.785973 | -5.0063224 | 0 | 0 | -0.81329447 | -186.65149 | -0.98870093 | 309.48001 | 308.24112 | -4.2786751
181.13396 | -3.1980944 | -64.84066 | -4.9967294 | 0 | 0 | -0.81329358 | -186.65143 | -1.003013 | 309.52585 | 308.28149 | -4.2787333
181.13398 | -3.1980944 | -64.928719 | -4.9770088 | 0 | 0 | -0.8132925 | -186.65147 | -0.99782383 | 309.57166 | 308.32187 | -4.2787375
181.134 | -3.1980944 | -65.037445 | -4.9745975 | 0 | 0 | -0.80259913 | -187.09756 | -0.99949592 | 309.61749 | 308.36224 | -4.2780228
181.13402 | -3.1980944 | -65.165764 | -4.9882216 | 0 | 0 | -0.80167484 | -187.13611 | -0.99965048 | 309.66333 | 308.40262 | -4.278676
181.13404 | -3.1980944 | -65.295731 | -4.982141 | 0 | 0 | -0.80161494 | -187.13863 | -1.0039551 | 309.70917 | 308.44299 | -4.2773046
181.13406 | -3.1980944 | -65.455582 | -4.9685197 | 0 | 0 | -0.80161154 | -187.13876 | -1.0043272 | 309.75497 | 308.48337 | -4.2786136
181.13408 | -3.1980944 | -65.606094 | -4.9709859 | 0 | 0 | -0.80161124 | -187.13895 | -1.0064983 | 309.80081 | 308.52377 | -4.2780147
181.1341 | -3.1980944 | -65.749786 | -4.9748535 | 0 | 0 | -0.8007673 | -188.94046 | -1.0066855 | 309.84665 | 308.56415 | -4.2786751
181.13412 | -3.1980944 | -65.869102 | -4.959208 | 0 | 0 | -0.80069435 | -189.09616 | -1.0109921 | 309.89246 | 308.60449 | -4.2773046
181.13414 | -3.1980944 | -65.98037 | -4.949862 | 0 | 0 | -0.80068964 | -189.10626 | -1.0113643 | 309.90359 | 308.61514 | -4.2793288
181.13416 | -3.1980944 | -66.055252 | -4.9607019 | 0 | 0 | -0.80068934 | -189.10684 | -1.0156827 | 309.91476 | 308.62579 | -4.2773623
181.13418 | -3.1980944 | -66.109138 | -4.971096 | 0 | 0 | -0.80068934 | -189.10701 | -1.016055 | 309.9259 | 308.63641 | -4.2771883
181.1342 | -3.1980944 | -66.131523 | -4.9618063 | 0 | 0 | -0.80085808 | -190.41098 | -1.0117847 | 309.93704 | 308.64706 | -4.2771769
181.13422 | -3.1980944 | -66.145271 | -4.9580822 | 0 | 0 | -0.80087268 | -190.52367 | -1.0114157 | 309.94821 | 308.65771 | -4.2771764
181.13424 | -3.1980944 | -66.122589 | -4.9715719 | 0 | 0 | -0.80087364 | -190.53096 | -1.0199798 | 309.95935 | 308.66837 | -4.2771764
181.13426 | -3.1980944 | -66.078926 | -4.9683881 | 0 | 0 | -0.8008737 | -190.53139 | -1.0164275 | 309.97049 | 308.67899 | -4.2771764
181.13428 | -3.1980944 | -66.051376 | -4.95647 | 0 | 0 | -0.80087334 | -190.53139 | -1.0246925 | 309.98163 | 308.68964 | -4.2771764
181.1343 | -3.1980946 | -66.013351 | -4.9627094 | 0 | 0 | -0.79733491 | -190.3598 | -1.0211197 | 309.9928 | 308.70029 | -4.2771764
181.13432 | -3.1980946 | -65.96843 | -4.9814239 | 0 | 0 | -0.79702902 | -190.34499 | -1.0272368 | 310.00394 | 308.71094 | -4.278605
181.13434 | -3.1980946 | -65.916985 | -4.981576 | 0 | 0 | -0.79700917 | -190.34402 | -1.0256252 | 310.01508 | 308.72156 | -4.2773004
181.13436 | -3.1980946 | -65.865005 | -4.9757471 | 0 | 0 | -0.79700804 | -190.34396 | -1.0276216 | 310.02621 | 308.73221 | -4.2757554
181.13438 | -3.1980946 | -65.812973 | -4.9875879 | 0 | 0 | -0.79700863 | -190.3439 | -1.0277987 | 310.03738 | 308.74286 | -4.2770534
181.1344 | -3.1980946 | -65.766884 | -4.9966087 | 0 | 0 | -0.80409729 | -189.70909 | -1.0428394 | 310.04852 | 308.75351 | -4.2771683
181.13442 | -3.1980946 | -65.685608 | -4.9842958 | 0 | 0 | -0.80470997 | -189.65422 | -1.0355508 | 310.05966 | 308.76413 | -4.2771759
181.13444 | -3.1980946 | -65.607208 | -4.9824896 | 0 | 0 | -0.80474967 | -189.65067 | -1.0391871 | 310.07083 | 308.77478 | -4.2757473
181.13446 | -3.1980946 | -65.505318 | -5.0026903 | 0 | 0 | -0.80475199 | -189.65047 | -1.039515 | 310.08197 | 308.78543 | -4.2763381
181.13448 | -3.1980946 | -65.395439 | -5.0160561 | 0 | 0 | -0.80475271 | -189.65033 | -1.0395366 | 310.09311 | 308.79608 | -4.276392
181.1345 | -3.1980948 | -65.267052 | -5.009912 | 0 | 0 | -0.81086683 | -188.53511 | -1.0395383 | 310.10425 | 308.8067 | -4.2756805
181.13452 | -3.1980948 | -65.113258 | -5.0108085 | 0 | 0 | -0.81139529 | -188.43872 | -1.0438325 | 310.11542 | 308.81735 | -4.2770486
181.13454 | -3.1980948 | -64.957306 | -5.0254207 | 0 | 0 | -0.8114295 | -188.43248 | -1.0420568 | 310.12656 | 308.828 | -4.2771683
181.13456 | -3.1980948 | -64.807175 | -5.0223241 | 0 | 0 | -0.81143147 | -188.43211 | -1.0461894 | 310.1377 | 308.83862 | -4.2757468
181.13458 | -3.1980948 | -64.657555 | -5.0111389 | 0 | 0 | -0.81143147 | -188.43192 | -1.0444031 | 310.14883 | 308.84927 | -4.2756233
181.1346 | -3.1980948 | -64.513916 | -5.0217977 | 0 | 0 | -0.80989963 | -186.47598 | -1.048535 | 310.16 | 308.85992 | -4.2770448
181.13462 | -3.1980948 | -64.400558 | -5.0394397 | 0 | 0 | -0.80976719 | -186.30693 | -1.0446017 | 310.17114 | 308.87057 | -4.2757387
181.13464 | -3.1980948 | -64.313629 | -5.0380383 | 0 | 0 | -0.8097586 | -186.29599 | -1.0506954 | 310.18228 | 308.8812 | -4.2741938
181.13466 | -3.1980948 | -64.258698 | -5.0291729 | 0 | 0 | -0.80975813 | -186.29535 | -1.0490822 | 310.19345 | 308.89185 | -4.2754922
181.13468 | -3.1980948 | -64.236259 | -5.0385747 | 0 | 0 | -0.80975872 | -186.29521 | -1.0489317 | 310.20459 | 308.9025 | -4.2756071
181.1347 | -3.1980951 | -64.240372 | -5.0423079 | 0 | 0 | -0.81607026 | -185.21426 | -1.0510689 | 310.21573 | 308.91315 | -4.2756147
181.13472 | -3.1980951 | -64.282455 | -5.0295415 | 0 | 0 | -0.81661576 | -185.12086 | -1.0534009 | 310.22687 | 308.92377 | -4.2756152
181.13474 | -3.1980951 | -64.339668 | -5.0211716 | 0 | 0 | -0.81665111 | -185.11481 | -1.0514518 | 310.23804 | 308.93442 | -4.2749
181.13476 | -3.1980951 | -64.433853 | -5.0364461 | 0 | 0 | -0.81665313 | -185.11444 | -1.0577203 | 310.24918 | 308.94507 | -4.2741241
181.13478 | -3.1980951 | -64.543106 | -5.0428629 | 0 | 0 | -0.81665331 | -185.11452 | -1.0561187 | 310.26031 | 308.95572 | -4.2762017
181.1348 | -3.1980951 | -64.665497 | -5.028142 | 0 | 0 | -0.81750906 | -185.95522 | -1.0581154 | 310.27145 | 308.96634 | -4.2770977
181.13482 | -3.1980951 | -64.753273 | -5.0268583 | 0 | 0 | -0.81758302 | -186.02789 | -1.053997 | 310.28262 | 308.97699 | -4.2764564
181.13484 | -3.1980951 | -64.861847 | -5.0347614 | 0 | 0 | -0.81758779 | -186.03259 | -1.0579315 | 310.29376 | 308.98764 | -4.2771144
181.13486 | -3.1980951 | -64.948471 | -5.0231013 | 0 | 0 | -0.81758809 | -186.03287 | -1.05828 | 310.3049 | 308.99829 | -4.2771721
181.13488 | -3.1980953 | -65.021248 | -5.0068297 | 0 | 0 | -0.81758732 | -186.03299 | -1.0647438 | 310.31607 | 309.00891 | -4.2778902
181.1349 | -3.1980953 | -65.092865 | -5.0127077 | 0 | 0 | -0.80939978 | -187.28549 | -1.0610076 | 310.32721 | 309.01956 | -4.2772379
181.13492 | -3.1980953 | -65.146561 | -5.0248632 | 0 | 0 | -0.8086921 | -187.39372 | -1.0628197 | 310.33835 | 309.03021 | -4.277895
181.13494 | -3.1980953 | -65.210602 | -5.0150104 | 0 | 0 | -0.80864626 | -187.40076 | -1.0608364 | 310.34949 | 309.04086 | -4.2772384
181.13496 | -3.1980953 | -65.251762 | -5.0025191 | 0 | 0 | -0.80864364 | -187.40117 | -1.0628086 | 310.36066 | 309.05148 | -4.277895
181.13498 | -3.1980953 | -65.284966 | -5.0108967 | 0 | 0 | -0.80864358 | -187.40125 | -1.062983 | 310.3718 | 309.06213 | -4.2786674
181.135 | -3.1980953 | -65.335396 | -5.008738 | 0 | 0 | -0.81000382 | -188.08754 | -1.0651405 | 310.38293 | 309.07278 | -4.2780185
181.13502 | -3.1980953 | -65.387329 | -4.9889302 | 0 | 0 | -0.81012136 | -188.14685 | -1.054592 | 310.39407 | 309.08344 | -4.2772465
181.13504 | -3.1980953 | -65.445313 | -4.9821415 | 0 | 0 | -0.81012899 | -188.15068 | -1.064412 | 310.40524 | 309.09406 | -4.2786098
181.13506 | -3.1980953 | -65.509758 | -4.9961152 | 0 | 0 | -0.81012946 | -188.15091 | -1.0652801 | 310.41638 | 309.10471 | -4.278729
181.13508 | -3.1980956 | -65.562866 | -4.9987841 | 0 | 0 | -0.81012923 | -188.15099 | -1.0631897 | 310.42752 | 309.11536 | -4.2801666
181.1351 | -3.1980956 | -65.626869 | -4.984468 | 0 | 0 | -0.8074106 | -188.88878 | -1.0630077 | 310.43869 | 309.12601 | -4.278861
181.13512 | -3.1980956 | -65.68589 | -4.9825001 | 0 | 0 | -0.80717564 | -188.95256 | -1.0651426 | 310.44983 | 309.13663 | -4.2787452
181.13514 | -3.1980956 | -65.732544 | -4.9910698 | 0 | 0 | -0.80716044 | -188.95668 | -1.0631807 | 310.46097 | 309.14728 | -4.278738
181.13516 | -3.1980956 | -65.778145 | -4.9794688 | 0 | 0 | -0.80715954 | -188.95692 | -1.0651546 | 310.47211 | 309.15793 | -4.2801666
181.13518 | -3.1980956 | -65.805817 | -4.9675598 | 0 | 0 | -0.80715883 | -188.957 | -1.0696232 | 310.48328 | 309.16855 | -4.2802901
181.1352 | -3.1980956 | -65.808121 | -4.9781713 | 0 | 0 | -0.80022442 | -189.59181 | -1.0700059 | 310.49442 | 309.1792 | -4.2802982
181.13522 | -3.1980956 | -65.796364 | -4.992178 | 0 | 0 | -0.7996251 | -189.64667 | -1.0700306 | 310.50555 | 309.18985 | -4.2802987
181.13524 | -3.1980956 | -65.765556 | -4.9832034 | 0 | 0 | -0.79958624 | -189.65022 | -1.0700322 | 310.51669 | 309.2005 | -4.2802987
181.13526 | -3.1980958 | -65.709335 | -4.9780464 | 0 | 0 | -0.79958403 | -189.65044 | -1.0743268 | 310.52786 | 309.21112 | -4.2802987
181.13528 | -3.1980958 | -65.650948 | -4.9899611 | 0 | 0 | -0.79958439 | -189.65041 | -1.0746979 | 310.539 | 309.22177 | -4.2802987
181.1353 | -3.1980958 | -65.574554 | -4.9909997 | 0 | 0 | -0.80482346 | -189.22148 | -1.0747225 | 310.55014 | 309.23242 | -4.2802987
181.13532 | -3.1980958 | -65.502563 | -4.9779978 | 0 | 0 | -0.80527627 | -189.18442 | -1.0811653 | 310.56131 | 309.24307 | -4.281014
181.13534 | -3.1980958 | -65.407173 | -4.9812303 | 0 | 0 | -0.8053056 | -189.18201 | -1.0817221 | 310.57245 | 309.25369 | -4.2803602
181.13536 | -3.1980958 | -65.327621 | -5.0018654 | 0 | 0 | -0.80530733 | -189.18185 | -1.0817583 | 310.58359 | 309.26434 | -4.2817321
181.13538 | -3.1980958 | -65.249474 | -5.0079989 | 0 | 0 | -0.80530775 | -189.18176 | -1.0817603 | 310.59473 | 309.27499 | -4.2804227
181.1354 | -3.1980958 | -65.177368 | -5.0005031 | 0 | 0 | -0.80904156 | -188.11798 | -1.081761 | 310.6059 | 309.28564 | -4.2803068
181.13542 | -3.1980958 | -65.111748 | -5.0056539 | 0 | 0 | -0.8093642 | -188.02606 | -1.0882022 | 310.61703 | 309.29626 | -4.2788696
181.13544 | -3.1980958 | -65.052628 | -5.0199089 | 0 | 0 | -0.80938512 | -188.0201 | -1.0844647 | 310.62817 | 309.30692 | -4.2801747
181.13546 | -3.198096 | -64.994049 | -5.0131431 | 0 | 0 | -0.80938637 | -188.01974 | -1.0841298 | 310.63931 | 309.31757 | -4.2802906
181.13548 | -3.198096 | -64.941467 | -5.0067244 | 0 | 0 | -0.80938637 | -188.01965 | -1.0884025 | 310.65048 | 309.32822 | -4.2802982
181.1355 | -3.198096 | -64.889397 | -5.0236101 | 0 | 0 | -0.8088764 | -187.21326 | -1.0909194 | 310.66162 | 309.33884 | -4.2802987
181.13552 | -3.198096 | -64.831406 | -5.0388775 | 0 | 0 | -0.80883223 | -187.14357 | -1.0911288 | 310.67276 | 309.34949 | -4.2802987
181.13554 | -3.198096 | -64.766945 | -5.03581 | 0 | 0 | -0.80882943 | -187.13904 | -1.0889955 | 310.68393 | 309.36014 | -4.2802987
181.13556 | -3.198096 | -64.690041 | -5.0340648 | 0 | 0 | -0.80882925 | -187.13878 | -1.090958 | 310.69507 | 309.37079 | -4.2788696
181.13558 | -3.198096 | -64.612061 | -5.0484409 | 0 | 0 | -0.80883014 | -187.13869 | -1.0932791 | 310.70621 | 309.38141 | -4.2780313
181.1356 | -3.198096 | -64.516159 | -5.0489588 | 0 | 0 | -0.81821835 | -186.26366 | -1.0977701 | 310.71735 | 309.39206 | -4.2793913
181.13562 | -3.198096 | -64.430611 | -5.0359087 | 0 | 0 | -0.81902981 | -186.18803 | -1.0981541 | 310.72852 | 309.40271 | -4.2787952
181.13564 | -3.1980963 | -64.345993 | -5.0405903 | 0 | 0 | -0.81908238 | -186.18314 | -1.0981792 | 310.73965 | 309.41336 | -4.2787409
181.13566 | -3.1980963 | -64.249527 | -5.0598965 | 0 | 0 | -0.81908542 | -186.18285 | -1.1024749 | 310.75079 | 309.42398 | -4.2787375
181.13568 | -3.1980963 | -64.181808 | -5.0593781 | 0 | 0 | -0.81908578 | -186.18272 | -1.1006987 | 310.76193 | 309.43463 | -4.2773085
181.1357 | -3.1980963 | -64.104691 | -5.0491328 | 0 | 0 | -0.82114553 | -185.05034 | -1.0983903 | 310.7731 | 309.44528 | -4.2786136
181.13572 | -3.1980963 | -64.056473 | -5.0533319 | 0 | 0 | -0.82132357 | -184.95247 | -1.1024883 | 310.78424 | 309.45593 | -4.2773004
181.13574 | -3.1980963 | -64.028633 | -5.0609722 | 0 | 0 | -0.82133508 | -184.94612 | -1.0985529 | 310.79538 | 309.46655 | -4.2778993
181.13576 | -3.1980963 | -64.014412 | -5.0471025 | 0 | 0 | -0.82133573 | -184.94576 | -1.1046466 | 310.80655 | 309.4772 | -4.2779531
181.13578 | -3.1980963 | -64.013245 | -5.0379028 | 0 | 0 | -0.82133532 | -184.94569 | -1.1030332 | 310.81769 | 309.48785 | -4.2786708
181.1358 | -3.1980963 | -64.03698 | -5.0487523 | 0 | 0 | -0.81653571 | -184.51678 | -1.1007355 | 310.82883 | 309.4985 | -4.2780185
181.13582 | -3.1980963 | -64.086662 | -5.0569673 | 0 | 0 | -0.81612092 | -184.47971 | -1.1048346 | 310.83997 | 309.50912 | -4.2772465
181.13584 | -3.1980965 | -64.138557 | -5.0438614 | 0 | 0 | -0.81609404 | -184.47729 | -1.1073399 | 310.85114 | 309.51978 | -4.2786098
181.13586 | -3.1980965 | -64.208443 | -5.0376296 | 0 | 0 | -0.81609249 | -184.47716 | -1.1054025 | 310.86227 | 309.53043 | -4.278729
181.13588 | -3.1980965 | -64.291779 | -5.0436497 | 0 | 0 | -0.81609255 | -184.47722 | -1.1138182 | 310.87341 | 309.54105 | -4.2787371
181.1359 | -3.1980965 | -64.364357 | -5.0347414 | 0 | 0 | -0.81763291 | -185.23215 | -1.108108 | 310.88455 | 309.5517 | -4.2773085
181.13592 | -3.1980965 | -64.441917 | -5.0165339 | 0 | 0 | -0.81776601 | -185.29739 | -1.109746 | 310.89572 | 309.56235 | -4.277185
181.13594 | -3.1980965 | -64.525887 | -5.0164304 | 0 | 0 | -0.81777465 | -185.30162 | -1.109898 | 310.90686 | 309.573 | -4.2771769
181.13596 | -3.1980965 | -64.598488 | -5.0266199 | 0 | 0 | -0.81777519 | -185.30185 | -1.1077611 | 310.918 | 309.58362 | -4.2771764
181.13598 | -3.1980965 | -64.658203 | -5.0195112 | 0 | 0 | -0.81777465 | -185.30197 | -1.1097229 | 310.92917 | 309.59427 | -4.2778912
181.136 | -3.1980965 | -64.740631 | -5.0050836 | 0 | 0 | -0.81230837 | -186.26279 | -1.1034547 | 310.94031 | 309.60492 | -4.2772379
181.13602 | -3.1980965 | -64.813141 | -5.0074801 | 0 | 0 | -0.81183594 | -186.34583 | -1.1007631 | 310.95145 | 309.61557 | -4.2786093
181.13604 | -3.1980968 | -64.878784 | -5.0084381 | 0 | 0 | -0.81180531 | -186.35121 | -1.1112777 | 310.96259 | 309.62619 | -4.2780147
181.13606 | -3.1980968 | -64.937912 | -4.9889102 | 0 | 0 | -0.81180352 | -186.35152 | -1.1100447 | 310.97375 | 309.63684 | -4.2779608
181.13608 | -3.1980968 | -65.02626 | -4.9777827 | 0 | 0 | -0.81180263 | -186.35164 | -1.1142126 | 310.98489 | 309.64749 | -4.2772431
181.1361 | -3.1980968 | -65.09333 | -4.9862967 | 0 | 0 | -0.80281109 | -187.32959 | -1.1124277 | 310.99603 | 309.65814 | -4.2778955
181.13612 | -3.1980968 | -65.17041 | -4.9928608 | 0 | 0 | -0.80203396 | -187.41411 | -1.1101189 | 311.00717 | 309.66876 | -4.2772384
181.13614 | -3.1980968 | -65.236481 | -4.9803433 | 0 | 0 | -0.80198354 | -187.41962 | -1.1120701 | 311.01834 | 309.67941 | -4.2786093
181.13616 | -3.1980968 | -65.313499 | -4.9748921 | 0 | 0 | -0.80198067 | -187.41992 | -1.1165371 | 311.02948 | 309.69006 | -4.278729
181.13618 | -3.1980968 | -65.37957 | -4.9802527 | 0 | 0 | -0.80198056 | -187.42001 | -1.1126255 | 311.04062 | 309.70071 | -4.2787371
181.1362 | -3.1980968 | -65.438728 | -4.9741893 | 0 | 0 | -0.80282545 | -188.3465 | -1.1165733 | 311.05179 | 309.71133 | -4.2787375
181.13622 | -3.198097 | -65.479439 | -4.9584079 | 0 | 0 | -0.80289847 | -188.42659 | -1.1169221 | 311.06293 | 309.72198 | -4.2787375
181.13624 | -3.198097 | -65.506653 | -4.9628658 | 0 | 0 | -0.80290318 | -188.43178 | -1.1190922 | 311.07407 | 309.73264 | -4.2787375
181.13626 | -3.198097 | -65.526794 | -4.9778028 | 0 | 0 | -0.80290347 | -188.43208 | -1.1214261 | 311.08521 | 309.74329 | -4.2787375
181.13628 | -3.198097 | -65.52253 | -4.9747267 | 0 | 0 | -0.80290335 | -188.43213 | -1.1194768 | 311.09637 | 309.75391 | -4.2787375
181.1363 | -3.198097 | -65.504257 | -4.9657221 | 0 | 0 | -0.80155164 | -188.79243 | -1.121451 | 311.10751 | 309.76456 | -4.2801666
181.13632 | -3.198097 | -65.472916 | -4.975841 | 0 | 0 | -0.80143481 | -188.82356 | -1.1216251 | 311.11865 | 309.77521 | -4.2802901
181.13634 | -3.198097 | -65.422607 | -4.9796348 | 0 | 0 | -0.80142725 | -188.82558 | -1.1194898 | 311.12979 | 309.78586 | -4.2788692
181.13636 | -3.198097 | -65.34687 | -4.9661489 | 0 | 0 | -0.80142677 | -188.82571 | -1.1235992 | 311.14096 | 309.79648 | -4.2801747
181.13638 | -3.198097 | -65.292786 | -4.9649777 | 0 | 0 | -0.80142659 | -188.82565 | -1.1239586 | 311.1521 | 309.80713 | -4.2802906
181.1364 | -3.198097 | -65.234665 | -4.9816022 | 0 | 0 | -0.79940242 | -188.20799 | -1.1261294 | 311.16324 | 309.81778 | -4.2802982
181.13642 | -3.198097 | -65.170204 | -4.9932055 | 0 | 0 | -0.79922748 | -188.1546 | -1.128463 | 311.17441 | 309.82843 | -4.2817278
181.13644 | -3.198097 | -65.105202 | -4.9854665 | 0 | 0 | -0.79921615 | -188.15114 | -1.1243665 | 311.18555 | 309.83905 | -4.2804227
181.13646 | -3.198097 | -65.040161 | -4.9891324 | 0 | 0 | -0.7992155 | -188.15094 | -1.126155 | 311.19669 | 309.8497 | -4.2803068
181.13648 | -3.198097 | -64.992981 | -5.0025344 | 0 | 0 | -0.79921621 | -188.15085 | -1.1241704 | 311.20782 | 309.86035 | -4.2802992
181.1365 | -3.198097 | -64.941399 | -5.0015059 | 0 | 0 | -0.80750674 | -187.36163 | -1.1282901 | 311.21899 | 309.87097 | -4.2817278
181.13652 | -3.198097 | -64.895348 | -4.9919548 | 0 | 0 | -0.80822331 | -187.29343 | -1.1286502 | 311.23013 | 309.88162 | -4.2804227
181.13654 | -3.198097 | -64.879555 | -5.0056539 | 0 | 0 | -0.8082698 | -187.28899 | -1.135115 | 311.24127 | 309.89227 | -4.2810221
181.13656 | -3.198097 | -64.842552 | -5.0250087 | 0 | 0 | -0.80827242 | -187.28874 | -1.131379 | 311.25244 | 309.90292 | -4.2817903
181.13658 | -3.198097 | -64.791748 | -5.0244765 | 0 | 0 | -0.80827302 | -187.28867 | -1.1353381 | 311.26358 | 309.91354 | -4.2804265
181.1366 | -3.1980972 | -64.733841 | -5.0200396 | 0 | 0 | -0.81269836 | -186.75681 | -1.1313928 | 311.27472 | 309.92419 | -4.2817364
181.13662 | -3.1980972 | -64.681297 | -5.0341802 | 0 | 0 | -0.81308085 | -186.71083 | -1.1331915 | 311.28586 | 309.93484 | -4.2818522
181.13664 | -3.1980972 | -64.611374 | -5.0390396 | 0 | 0 | -0.81310558 | -186.70784 | -1.1312075 | 311.29703 | 309.9455 | -4.2804303
181.13666 | -3.1980972 | -64.539932 | -5.0278153 | 0 | 0 | -0.81310707 | -186.70766 | -1.1353272 | 311.30817 | 309.95612 | -4.2817364
181.13668 | -3.1980972 | -64.468384 | -5.0275645 | 0 | 0 | -0.81310719 | -186.70758 | -1.1356868 | 311.31931 | 309.96677 | -4.2811375
181.1367 | -3.1980972 | -64.384933 | -5.044991 | 0 | 0 | -0.8137899 | -185.84972 | -1.1357106 | 311.33044 | 309.97742 | -4.2817979
181.13672 | -3.1980972 | -64.294502 | -5.0544844 | 0 | 0 | -0.81384891 | -185.77556 | -1.1378591 | 311.34161 | 309.98807 | -4.2818561
181.13674 | -3.1980972 | -64.221344 | -5.0436549 | 0 | 0 | -0.81385273 | -185.77077 | -1.1401917 | 311.35275 | 309.99869 | -4.2818599
181.13676 | -3.1980972 | -64.137787 | -5.0470586 | 0 | 0 | -0.81385297 | -185.77048 | -1.1360949 | 311.36389 | 310.00934 | -4.2818599
181.13678 | -3.1980972 | -64.071167 | -5.0582633 | 0 | 0 | -0.81385362 | -185.77037 | -1.1357368 | 311.37506 | 310.01999 | -4.2818599
181.1368 | -3.1980975 | -64.017937 | -5.0483322 | 0 | 0 | -0.82070309 | -184.72377 | -1.1400079 | 311.3862 | 310.03064 | -4.2818599
181.13682 | -3.1980975 | -63.971779 | -5.0358362 | 0 | 0 | -0.82129508 | -184.63332 | -1.1403774 | 311.39734 | 310.04126 | -4.2818599
181.13684 | -3.1980975 | -63.944073 | -5.0471206 | 0 | 0 | -0.82133347 | -184.62747 | -1.138254 | 311.40848 | 310.05191 | -4.2818599
181.13686 | -3.1980975 | -63.941765 | -5.0619135 | 0 | 0 | -0.82133567 | -184.62712 | -1.1359236 | 311.41965 | 310.06256 | -4.2804308
181.13688 | -3.1980975 | -63.935669 | -5.0522785 | 0 | 0 | -0.82133561 | -184.62708 | -1.1443139 | 311.43079 | 310.07321 | -4.2817364
181.1369 | -3.1980975 | -63.935143 | -5.042707 | 0 | 0 | -0.819619 | -184.28394 | -1.1386019 | 311.44193 | 310.08383 | -4.2804227
181.13692 | -3.1980975 | -63.970837 | -5.0513353 | 0 | 0 | -0.81947058 | -184.25427 | -1.1359457 | 311.45306 | 310.09448 | -4.2817364
181.13694 | -3.1980975 | -63.991783 | -5.0484676 | 0 | 0 | -0.81946099 | -184.25233 | -1.1378739 | 311.46423 | 310.10513 | -4.2804227
181.13696 | -3.1980975 | -64.0233 | -5.030777 | 0 | 0 | -0.81946039 | -184.25223 | -1.1380458 | 311.47537 | 310.11578 | -4.2817364
181.13698 | -3.1980977 | -64.055756 | -5.0270758 | 0 | 0 | -0.81945992 | -184.25226 | -1.1423513 | 311.48651 | 310.1264 | -4.2804227
181.137 | -3.1980977 | -64.082314 | -5.0398593 | 0 | 0 | -0.81415635 | -184.57825 | -1.140576 | 311.49768 | 310.13705 | -4.2810221
181.13702 | -3.1980977 | -64.114319 | -5.0387907 | 0 | 0 | -0.81369799 | -184.6064 | -1.1425614 | 311.50882 | 310.14771 | -4.2803612
181.13704 | -3.1980977 | -64.134895 | -5.0234265 | 0 | 0 | -0.81366831 | -184.60825 | -1.1405898 | 311.51996 | 310.15836 | -4.2810178
181.13706 | -3.1980977 | -64.17234 | -5.0221014 | 0 | 0 | -0.81366652 | -184.60835 | -1.1468564 | 311.5311 | 310.16898 | -4.2803607
181.13708 | -3.1980977 | -64.175545 | -5.0270963 | 0 | 0 | -0.81366646 | -184.60838 | -1.1388136 | 311.54227 | 310.17963 | -4.280303
181.1371 | -3.1980977 | -64.199554 | -5.0115552 | 0 | 0 | -0.81383723 | -184.91722 | -1.1424009 | 311.55341 | 310.19028 | -4.2802987
181.13712 | -3.1980977 | -64.213539 | -4.9971333 | 0 | 0 | -0.81385195 | -184.94392 | -1.1405792 | 311.56454 | 310.20093 | -4.2802987
181.13714 | -3.1980977 | -64.226608 | -5.0053558 | 0 | 0 | -0.81385291 | -184.94563 | -1.1468558 | 311.57568 | 310.21155 | -4.281014
181.13716 | -3.1980977 | -64.215805 | -5.0133533 | 0 | 0 | -0.81385297 | -184.94574 | -1.1409606 | 311.58685 | 310.2222 | -4.2789311
181.13718 | -3.1980979 | -64.226753 | -5.0016842 | 0 | 0 | -0.81385243 | -184.94576 | -1.1425867 | 311.59799 | 310.23285 | -4.280179
181.1372 | -3.1980979 | -64.233673 | -4.9919491 | 0 | 0 | -0.808065 | -185.08302 | -1.1448855 | 311.60913 | 310.24347 | -4.2788615
181.13722 | -3.1980979 | -64.246162 | -5.0005684 | 0 | 0 | -0.8075648 | -185.09488 | -1.1472284 | 311.6203 | 310.25412 | -4.2794604
181.13724 | -3.1980979 | -64.253181 | -4.9962468 | 0 | 0 | -0.80753243 | -185.09564 | -1.1474266 | 311.63144 | 310.26477 | -4.2802286
181.13726 | -3.1980979 | -64.265678 | -4.9769783 | 0 | 0 | -0.80753046 | -185.0957 | -1.1474389 | 311.64258 | 310.27542 | -4.2802944
181.13728 | -3.1980979 | -64.278648 | -4.9782276 | 0 | 0 | -0.80752999 | -185.09572 | -1.1431452 | 311.65372 | 310.28604 | -4.2802987
181.1373 | -3.1980979 | -64.279747 | -4.992166 | 0 | 0 | -0.80278778 | -185.23297 | -1.1406271 | 311.66489 | 310.29669 | -4.2788696
181.13732 | -3.1980979 | -64.279816 | -4.9919167 | 0 | 0 | -0.80237794 | -185.24483 | -1.1425657 | 311.67603 | 310.30734 | -4.2801747
181.13734 | -3.1980979 | -64.279816 | -4.9802523 | 0 | 0 | -0.80235136 | -185.24561 | -1.1534727 | 311.68716 | 310.31799 | -4.2802906
181.13736 | -3.1980982 | -64.279816 | -4.9836011 | 0 | 0 | -0.80234981 | -185.24565 | -1.1436764 | 311.6983 | 310.32861 | -4.2795839
181.13738 | -3.1980982 | -64.273865 | -4.9926238 | 0 | 0 | -0.80235004 | -185.24565 | -1.1471038 | 311.70947 | 310.33926 | -4.2802372
181.1374 | -3.1980982 | -64.255486 | -4.9803276 | 0 | 0 | -0.80556542 | -185.22849 | -1.1495657 | 311.72061 | 310.34991 | -4.2795801
181.13742 | -3.1980982 | -64.247955 | -4.9719882 | 0 | 0 | -0.80584335 | -185.22699 | -1.151919 | 311.73175 | 310.36057 | -4.2802367
181.13744 | -3.1980982 | -64.229477 | -4.9858127 | 0 | 0 | -0.80586135 | -185.2269 | -1.1499704 | 311.74292 | 310.37119 | -4.2802944
181.13746 | -3.1980982 | -64.204079 | -4.9993658 | 0 | 0 | -0.80586243 | -185.2269 | -1.1476507 | 311.75406 | 310.38184 | -4.2802987
181.13748 | -3.1980982 | -64.195969 | -4.9917994 | 0 | 0 | -0.80586243 | -185.22688 | -1.1496011 | 311.7652 | 310.39249 | -4.2802987
181.1375 | -3.1980982 | -64.177452 | -4.9882159 | 0 | 0 | -0.8053543 | -185.021 | -1.1519209 | 311.77634 | 310.40314 | -4.281014
181.13752 | -3.1980982 | -64.152046 | -5.0031695 | 0 | 0 | -0.80531037 | -185.0032 | -1.1478239 | 311.78751 | 310.41376 | -4.2803602
181.13754 | -3.1980982 | -64.149887 | -5.0015616 | 0 | 0 | -0.80530757 | -185.00204 | -1.1539062 | 311.79865 | 310.42441 | -4.2817321
181.13756 | -3.1980984 | -64.143799 | -4.9883261 | 0 | 0 | -0.80530739 | -185.00198 | -1.1479988 | 311.80978 | 310.43506 | -4.2811375
181.13758 | -3.1980984 | -64.125412 | -4.9966273 | 0 | 0 | -0.80530751 | -185.00197 | -1.1539179 | 311.82092 | 310.44571 | -4.2810831
181.1376 | -3.1980984 | -64.123825 | -5.0162463 | 0 | 0 | -0.80666375 | -184.81323 | -1.1501468 | 311.83209 | 310.45633 | -4.2817945
181.13762 | -3.1980984 | -64.123726 | -5.0179262 | 0 | 0 | -0.80678099 | -184.79691 | -1.1562512 | 311.84323 | 310.46698 | -4.2818561
181.13764 | -3.1980984 | -64.117767 | -5.0100493 | 0 | 0 | -0.80678856 | -184.79585 | -1.1567857 | 311.85437 | 310.47763 | -4.2818599
181.13766 | -3.1980984 | -64.117256 | -5.0195313 | 0 | 0 | -0.80678904 | -184.79579 | -1.1525263 | 311.86554 | 310.48828 | -4.2818599
181.13768 | -3.1980984 | -64.123177 | -5.029079 | 0 | 0 | -0.8067897 | -184.79579 | -1.1521571 | 311.87668 | 310.4989 | -4.2818599
181.1377 | -3.1980984 | -64.13559 | -5.0197196 | 0 | 0 | -0.81376809 | -184.79579 | -1.1521327 | 311.88782 | 310.50955 | -4.2811451
181.13772 | -3.1980984 | -64.130707 | -5.015264 | 0 | 0 | -0.81437117 | -184.79579 | -1.1499846 | 311.89896 | 310.5202 | -4.2817984
181.13774 | -3.1980984 | -64.142166 | -5.0308709 | 0 | 0 | -0.81441027 | -184.79579 | -1.1519461 | 311.91013 | 310.53085 | -4.2818561
181.13776 | -3.1980987 | -64.143166 | -5.0423923 | 0 | 0 | -0.81441253 | -184.79579 | -1.15212 | 311.92126 | 310.54147 | -4.283289
181.13778 | -3.1980987 | -64.137276 | -5.0339208 | 0 | 0 | -0.81441271 | -184.79579 | -1.1564249 | 311.9324 | 310.55212 | -4.2819839
181.1378 | -3.1980987 | -64.136765 | -5.0324421 | 0 | 0 | -0.81509578 | -184.83011 | -1.1503557 | 311.94354 | 310.56277 | -4.2832975
181.13782 | -3.1980987 | -64.124825 | -5.0453997 | 0 | 0 | -0.81515485 | -184.83308 | -1.1541171 | 311.95471 | 310.57343 | -4.2834134
181.13784 | -3.1980987 | -64.105927 | -5.0399861 | 0 | 0 | -0.81515867 | -184.83327 | -1.1523068 | 311.96585 | 310.58405 | -4.281992
181.13786 | -3.1980987 | -64.092407 | -5.0271506 | 0 | 0 | -0.8151589 | -184.83328 | -1.1542902 | 311.97699 | 310.5947 | -4.2818685
181.13788 | -3.1980987 | -64.055557 | -5.0340405 | 0 | 0 | -0.81515896 | -184.83327 | -1.1544653 | 311.98816 | 310.60535 | -4.2818604
181.1379 | -3.1980987 | -64.040482 | -5.0477276 | 0 | 0 | -0.8155008 | -184.61023 | -1.1566238 | 311.9993 | 310.61597 | -4.2818599
181.13792 | -3.1980987 | -64.009483 | -5.0438147 | 0 | 0 | -0.81553036 | -184.59093 | -1.1568102 | 312.01044 | 310.62662 | -4.2825751
181.13794 | -3.1980989 | -63.965153 | -5.034739 | 0 | 0 | -0.81553227 | -184.58969 | -1.1568217 | 312.02158 | 310.63727 | -4.2819214
181.13796 | -3.1980989 | -63.931606 | -5.041224 | 0 | 0 | -0.81553239 | -184.58961 | -1.1525286 | 312.03275 | 310.64792 | -4.2818642
181.13798 | -3.1980989 | -63.887108 | -5.0439773 | 0 | 0 | -0.81553257 | -184.58957 | -1.1564517 | 312.04388 | 310.65854 | -4.2818599
181.138 | -3.1980989 | -63.835693 | -5.0267754 | 0 | 0 | -0.81758553 | -184.14348 | -1.1546516 | 312.05502 | 310.66919 | -4.2818599
181.13802 | -3.1980989 | -63.801567 | -5.0194764 | 0 | 0 | -0.81776303 | -184.10493 | -1.156636 | 312.06616 | 310.67984 | -4.2818599
181.13804 | -3.1980989 | -63.751076 | -5.0326748 | 0 | 0 | -0.81777447 | -184.10242 | -1.1568109 | 312.07733 | 310.69049 | -4.2818599
181.13806 | -3.1980989 | -63.705101 | -5.0381832 | 0 | 0 | -0.81777513 | -184.10226 | -1.1568222 | 312.08847 | 310.70111 | -4.2818599
181.13808 | -3.1980989 | -63.653587 | -5.024838 | 0 | 0 | -0.81777477 | -184.1022 | -1.1568226 | 312.09961 | 310.71176 | -4.2818599
181.1381 | -3.1980989 | -63.613499 | -5.0222244 | 0 | 0 | -0.81333119 | -183.48456 | -1.1525284 | 312.11078 | 310.72241 | -4.2818599
181.13812 | -3.1980989 | -63.574402 | -5.0278311 | 0 | 0 | -0.81294715 | -183.43118 | -1.1543046 | 312.12192 | 310.73306 | -4.2818599
181.13814 | -3.1980991 | -63.535374 | -5.0174279 | 0 | 0 | -0.8129223 | -183.42772 | -1.1566132 | 312.13306 | 310.74368 | -4.2818599
181.13816 | -3.1980991 | -63.502304 | -5.0005431 | 0 | 0 | -0.81292081 | -183.42752 | -1.1568096 | 312.1442 | 310.75433 | -4.2818599
181.13818 | -3.1980991 | -63.475712 | -5.007092 | 0 | 0 | -0.81292045 | -183.42746 | -1.1568221 | 312.15536 | 310.76498 | -4.2818599
181.1382 | -3.1980991 | -63.455605 | -5.0178537 | 0 | 0 | -0.8095153 | -182.96422 | -1.1568229 | 312.1665 | 310.77563 | -4.2825751
181.13822 | -3.1980991 | -63.436054 | -5.0093322 | 0 | 0 | -0.80922097 | -182.92418 | -1.1568229 | 312.17764 | 310.78625 | -4.2833509
181.13824 | -3.1980991 | -63.410583 | -4.997685 | 0 | 0 | -0.80920184 | -182.92159 | -1.1568227 | 312.18878 | 310.79691 | -4.2819877
181.13826 | -3.1980991 | -63.378654 | -5.0039554 | 0 | 0 | -0.80920076 | -182.92142 | -1.1546756 | 312.19995 | 310.80756 | -4.2818685
181.13828 | -3.1980991 | -63.364029 | -5.0037909 | 0 | 0 | -0.80920064 | -182.92139 | -1.1544902 | 312.21109 | 310.81821 | -4.2818604
181.1383 | -3.1980991 | -63.339012 | -4.9848857 | 0 | 0 | -0.8083511 | -182.62971 | -1.1566254 | 312.22223 | 310.82883 | -4.2804308
181.13832 | -3.1980994 | -63.313061 | -4.9788966 | 0 | 0 | -0.80827767 | -182.60449 | -1.1568102 | 312.2334 | 310.83948 | -4.2803073
181.13834 | -3.1980994 | -63.287048 | -4.9936628 | 0 | 0 | -0.8082729 | -182.60287 | -1.1568217 | 312.24454 | 310.85013 | -4.2817283
181.13836 | -3.1980994 | -63.237217 | -4.9964008 | 0 | 0 | -0.8082726 | -182.60277 | -1.1525286 | 312.25568 | 310.86078 | -4.281137
181.13838 | -3.1980994 | -63.221046 | -4.9835405 | 0 | 0 | -0.80827218 | -182.60274 | -1.1564517 | 312.26682 | 310.8714 | -4.2817979
181.1384 | -3.1980994 | -63.184017 | -4.9824243 | 0 | 0 | -0.80369574 | -182.22528 | -1.1546516 | 312.27798 | 310.88205 | -4.280427
181.13842 | -3.1980994 | -63.145126 | -4.993969 | 0 | 0 | -0.80330026 | -182.19264 | -1.156636 | 312.28912 | 310.8927 | -4.2810221
181.13844 | -3.1980994 | -63.10611 | -4.9818969 | 0 | 0 | -0.80327457 | -182.19052 | -1.1568109 | 312.30026 | 310.90335 | -4.2817903
181.13846 | -3.1980994 | -63.078991 | -4.9699416 | 0 | 0 | -0.80327308 | -182.1904 | -1.156822 | 312.3114 | 310.91397 | -4.2818561
181.13848 | -3.1980994 | -63.05291 | -4.9805498 | 0 | 0 | -0.80327302 | -182.19035 | -1.1546757 | 312.32257 | 310.92462 | -4.2818599
181.1385 | -3.1980994 | -63.050697 | -4.9967356 | 0 | 0 | -0.8031038 | -181.74428 | -1.1566374 | 312.33371 | 310.93527 | -4.2818599
181.13852 | -3.1980996 | -63.020794 | -4.9879498 | 0 | 0 | -0.8030892 | -181.70573 | -1.1568106 | 312.34485 | 310.94589 | -4.2804308
181.13854 | -3.1980996 | -63.01226 | -4.9835315 | 0 | 0 | -0.80308825 | -181.70322 | -1.152528 | 312.35602 | 310.95654 | -4.2803073
181.13856 | -3.1980996 | -63.011578 | -4.9955101 | 0 | 0 | -0.80308819 | -181.70306 | -1.1564518 | 312.36716 | 310.96719 | -4.2817283
181.13858 | -3.1980996 | -63.023441 | -4.9987297 | 0 | 0 | -0.80308855 | -181.70306 | -1.1567986 | 312.3783 | 310.97784 | -4.2818518
181.1386 | -3.1980996 | -63.036377 | -4.9844642 | 0 | 0 | -0.80681527 | -181.63445 | -1.1546739 | 312.38943 | 310.98846 | -4.2804303
181.13862 | -3.1980996 | -63.067245 | -4.983954 | 0 | 0 | -0.80713731 | -181.62851 | -1.1523429 | 312.4006 | 310.99911 | -4.2817364
181.13864 | -3.1980996 | -63.099655 | -5.0071721 | 0 | 0 | -0.80715817 | -181.62811 | -1.1542921 | 312.41174 | 311.00977 | -4.2804227
181.13866 | -3.1980996 | -63.10836 | -5.0113559 | 0 | 0 | -0.80715942 | -181.6281 | -1.1501712 | 312.42288 | 311.02042 | -4.2817364
181.13868 | -3.1980996 | -63.144772 | -5.0029621 | 0 | 0 | -0.80715954 | -181.62813 | -1.1562526 | 312.43402 | 311.03104 | -4.2818522
181.1387 | -3.1980999 | -63.177673 | -5.0087652 | 0 | 0 | -0.80783868 | -181.95412 | -1.1546382 | 312.44519 | 311.04169 | -4.2818594
181.13872 | -3.1980999 | -63.210217 | -5.0201735 | 0 | 0 | -0.80789745 | -181.98227 | -1.1501933 | 312.45633 | 311.05234 | -4.2818599
181.13874 | -3.1980999 | -63.230835 | -5.0131602 | 0 | 0 | -0.8079012 | -181.98412 | -1.1519594 | 312.46747 | 311.06299 | -4.2804308
181.13876 | -3.1980999 | -63.256367 | -5.0059986 | 0 | 0 | -0.80790144 | -181.98422 | -1.1521205 | 312.47864 | 311.07361 | -4.2817364
181.13878 | -3.1980999 | -63.258533 | -5.0199175 | 0 | 0 | -0.8079018 | -181.98425 | -1.1521313 | 312.48978 | 311.08426 | -4.2818522
181.1388 | -3.1980999 | -63.270584 | -5.0349278 | 0 | 0 | -0.81198508 | -182.27592 | -1.154279 | 312.50092 | 311.09491 | -4.2804303
181.13882 | -3.1980999 | -63.277576 | -5.0282125 | 0 | 0 | -0.81233793 | -182.30113 | -1.1566117 | 312.51205 | 311.10556 | -4.2817364
181.13884 | -3.1980999 | -63.27816 | -5.0239735 | 0 | 0 | -0.81236082 | -182.30275 | -1.1546623 | 312.52322 | 311.11618 | -4.2832813
181.13886 | -3.1980999 | -63.284153 | -5.0374169 | 0 | 0 | -0.81236213 | -182.30286 | -1.1566366 | 312.53436 | 311.12683 | -4.2819829
181.13888 | -3.1980999 | -63.278713 | -5.0385852 | 0 | 0 | -0.81236255 | -182.30286 | -1.1568105 | 312.5455 | 311.13748 | -4.281868
181.1389 | -3.1980999 | -63.272274 | -5.0219612 | 0 | 0 | -0.81611931 | -182.35435 | -1.1525278 | 312.55664 | 311.14813 | -4.2804308
181.13892 | -3.1980999 | -63.271725 | -5.0234275 | 0 | 0 | -0.81644398 | -182.35878 | -1.1543041 | 312.56781 | 311.15875 | -4.2817364
181.13894 | -3.1980999 | -63.265736 | -5.0417376 | 0 | 0 | -0.81646502 | -182.35909 | -1.152319 | 312.57895 | 311.1694 | -4.2818522
181.13896 | -3.1980999 | -63.265221 | -5.0433164 | 0 | 0 | -0.81646627 | -182.3591 | -1.1564384 | 312.59009 | 311.18005 | -4.283289
181.13898 | -3.1980999 | -63.259232 | -5.0303507 | 0 | 0 | -0.81646615 | -182.3591 | -1.1546507 | 312.60126 | 311.1907 | -4.2819839
181.139 | -3.1980999 | -63.258717 | -5.0335836 | 0 | 0 | -0.81441545 | -182.30762 | -1.1544882 | 312.6124 | 311.20132 | -4.281868
181.13902 | -3.1980999 | -63.252731 | -5.0411472 | 0 | 0 | -0.81423819 | -182.30318 | -1.1523306 | 312.62354 | 311.21198 | -4.2832894
181.13904 | -3.1980999 | -63.240303 | -5.0279975 | 0 | 0 | -0.81422675 | -182.30289 | -1.1521444 | 312.63467 | 311.22263 | -4.2819839
181.13906 | -3.1980999 | -63.215424 | -5.0174093 | 0 | 0 | -0.81422609 | -182.30286 | -1.1521324 | 312.64584 | 311.23328 | -4.281868
181.13908 | -3.1980999 | -63.183529 | -5.0281372 | 0 | 0 | -0.81422603 | -182.30284 | -1.152132 | 312.65698 | 311.2439 | -4.2818604
181.1391 | -3.1981001 | -63.162956 | -5.037796 | 0 | 0 | -0.81422603 | -182.09695 | -1.1564263 | 312.66812 | 311.25455 | -4.2818599
181.13912 | -3.1981001 | -63.125515 | -5.0262651 | 0 | 0 | -0.81422603 | -182.07916 | -1.1567971 | 312.67929 | 311.2652 | -4.2825751
181.13914 | -3.1981001 | -63.068726 | -5.0187163 | 0 | 0 | -0.81422603 | -182.07802 | -1.1525269 | 312.69043 | 311.27585 | -4.2826366
181.13916 | -3.1981001 | -62.99839 | -5.026073 | 0 | 0 | -0.81422603 | -182.07796 | -1.1521568 | 312.70157 | 311.28647 | -4.2833548
181.13918 | -3.1981001 | -62.932877 | -5.018733 | 0 | 0 | -0.81422579 | -182.07788 | -1.1499854 | 312.71271 | 311.29712 | -4.2819881
181.1392 | -3.1981001 | -62.867805 | -5.0006585 | 0 | 0 | -0.81183797 | -181.40875 | -1.1476518 | 312.72388 | 311.30777 | -4.2818685
181.13922 | -3.1981001 | -62.796814 | -5.0012908 | 0 | 0 | -0.81163156 | -181.35091 | -1.1517484 | 312.73502 | 311.31839 | -4.2825751
181.13924 | -3.1981001 | -62.737209 | -5.0144491 | 0 | 0 | -0.81161821 | -181.34718 | -1.1521066 | 312.74615 | 311.32904 | -4.2819214
181.13926 | -3.1981001 | -62.666698 | -5.0105014 | 0 | 0 | -0.81161743 | -181.34695 | -1.1499834 | 312.75729 | 311.33969 | -4.2818642
181.13928 | -3.1981003 | -62.619034 | -4.9977913 | 0 | 0 | -0.81161696 | -181.34686 | -1.1562403 | 312.76846 | 311.35034 | -4.2818599
181.1393 | -3.1981003 | -62.555515 | -4.9996047 | 0 | 0 | -0.80702758 | -180.52332 | -1.1546377 | 312.7796 | 311.36096 | -4.2818599
181.13932 | -3.1981003 | -62.502476 | -5.0034146 | 0 | 0 | -0.80663097 | -180.45213 | -1.1523405 | 312.79074 | 311.37161 | -4.2825751
181.13934 | -3.1981003 | -62.462288 | -4.9863133 | 0 | 0 | -0.80660522 | -180.44753 | -1.1521448 | 312.80191 | 311.38226 | -4.2819214
181.13936 | -3.1981003 | -62.429146 | -4.9753895 | 0 | 0 | -0.80660373 | -180.44725 | -1.1499847 | 312.81305 | 311.39291 | -4.2818642
181.13938 | -3.1981003 | -62.408493 | -4.9882741 | 0 | 0 | -0.80660355 | -180.44719 | -1.147652 | 312.82419 | 311.40353 | -4.2818599
181.1394 | -3.1981003 | -62.377003 | -4.9973927 | 0 | 0 | -0.80507809 | -179.89816 | -1.1560426 | 312.83533 | 311.41418 | -4.2818599
181.13942 | -3.1981003 | -62.356461 | -4.9843616 | 0 | 0 | -0.80494624 | -179.85071 | -1.1524781 | 312.8465 | 311.42484 | -4.2825751
181.13944 | -3.1981003 | -62.342831 | -4.9803143 | 0 | 0 | -0.80493766 | -179.84763 | -1.152154 | 312.85764 | 311.43549 | -4.2833509
181.13946 | -3.1981003 | -62.32383 | -4.9901552 | 0 | 0 | -0.80493718 | -179.84746 | -1.1478386 | 312.86877 | 311.44611 | -4.2819877
181.13948 | -3.1981006 | -62.304348 | -4.9830241 | 0 | 0 | -0.80493706 | -179.84741 | -1.1517609 | 312.87991 | 311.45676 | -4.2825832
181.1395 | -3.1981006 | -62.296745 | -4.9693189 | 0 | 0 | -0.80341375 | -179.57289 | -1.1564019 | 312.89108 | 311.46741 | -4.2833514
181.13952 | -3.1981006 | -62.272312 | -4.9754109 | 0 | 0 | -0.80328208 | -179.54916 | -1.1525011 | 312.90222 | 311.47806 | -4.2819877
181.13954 | -3.1981006 | -62.264259 | -4.9926634 | 0 | 0 | -0.8032735 | -179.54764 | -1.1500082 | 312.91336 | 311.48868 | -4.2818685
181.13956 | -3.1981006 | -62.257656 | -4.9912381 | 0 | 0 | -0.80327302 | -179.54753 | -1.1497998 | 312.92453 | 311.49933 | -4.2818604
181.13958 | -3.1981006 | -62.24519 | -4.9787402 | 0 | 0 | -0.8032729 | -179.54752 | -1.1476395 | 312.93567 | 311.50998 | -4.2818599
181.1396 | -3.1981006 | -62.238171 | -4.9914579 | 0 | 0 | -0.80225885 | -179.39311 | -1.1496003 | 312.94681 | 311.52063 | -4.283289
181.13962 | -3.1981006 | -62.231636 | -4.9976621 | 0 | 0 | -0.80217117 | -179.37978 | -1.1497738 | 312.95795 | 311.53125 | -4.2819839
181.13964 | -3.1981006 | -62.237038 | -4.9829259 | 0 | 0 | -0.80216551 | -179.37889 | -1.1497852 | 312.96912 | 311.5419 | -4.2832975
181.13966 | -3.1981008 | -62.249424 | -4.979466 | 0 | 0 | -0.80216515 | -179.37885 | -1.1497856 | 312.98026 | 311.55255 | -4.2834134
181.13968 | -3.1981008 | -62.268345 | -4.9980721 | 0 | 0 | -0.80216557 | -179.37885 | -1.1476384 | 312.99139 | 311.5632 | -4.2827067
181.1397 | -3.1981008 | -62.287827 | -5.0091271 | 0 | 0 | -0.806907 | -179.44746 | -1.1474537 | 313.00253 | 311.57382 | -4.28336
181.13972 | -3.1981008 | -62.337105 | -5.000607 | 0 | 0 | -0.80731672 | -179.45341 | -1.1560293 | 313.0137 | 311.58447 | -4.2834172
181.13974 | -3.1981008 | -62.371101 | -5.0020308 | 0 | 0 | -0.8073433 | -179.45381 | -1.1460356 | 313.02484 | 311.59512 | -4.2834215
181.13976 | -3.1981008 | -62.421577 | -5.0152392 | 0 | 0 | -0.80734485 | -179.45383 | -1.1494499 | 313.03598 | 311.60577 | -4.2834215
181.13978 | -3.1981008 | -62.479465 | -5.0105681 | 0 | 0 | -0.80734509 | -179.45387 | -1.1476167 | 313.04715 | 311.61639 | -4.2827067
181.1398 | -3.1981008 | -62.532001 | -4.9999743 | 0 | 0 | -0.80955404 | -180.02007 | -1.1517463 | 313.05829 | 311.62704 | -4.28336
181.13982 | -3.1981008 | -62.590023 | -5.0114136 | 0 | 0 | -0.80974495 | -180.069 | -1.1499596 | 313.06943 | 311.6377 | -4.2834172
181.13984 | -3.1981008 | -62.630665 | -5.0298476 | 0 | 0 | -0.80975741 | -180.07217 | -1.1519443 | 313.08057 | 311.64832 | -4.2834215
181.13986 | -3.198101 | -62.663834 | -5.0270624 | 0 | 0 | -0.80975807 | -180.07236 | -1.1478246 | 313.09174 | 311.65897 | -4.2841368
181.13988 | -3.198101 | -62.702351 | -5.019527 | 0 | 0 | -0.80975831 | -180.07242 | -1.1474644 | 313.10287 | 311.66962 | -4.283483
181.1399 | -3.198101 | -62.711575 | -5.0319519 | 0 | 0 | -0.81163049 | -180.65576 | -1.1410002 | 313.11401 | 311.68027 | -4.2848549
181.13992 | -3.198101 | -62.742065 | -5.0352173 | 0 | 0 | -0.81179231 | -180.70619 | -1.1490304 | 313.12515 | 311.69089 | -4.2835455
181.13994 | -3.198101 | -62.744686 | -5.0224056 | 0 | 0 | -0.8118028 | -180.70946 | -1.1454426 | 313.13632 | 311.70154 | -4.2848587
181.13996 | -3.198101 | -62.738903 | -5.019115 | 0 | 0 | -0.81180346 | -180.70963 | -1.149411 | 313.14746 | 311.71219 | -4.2835455
181.13998 | -3.198101 | -62.738392 | -5.0362816 | 0 | 0 | -0.81180382 | -180.70967 | -1.1411729 | 313.1586 | 311.72284 | -4.2841444
181.14 | -3.198101 | -62.708591 | -5.0435796 | 0 | 0 | -0.81590098 | -180.79546 | -1.1468943 | 313.16977 | 311.73346 | -4.2849131
181.14002 | -3.198101 | -62.688152 | -5.0318341 | 0 | 0 | -0.81625509 | -180.80286 | -1.1431106 | 313.18091 | 311.74411 | -4.2849784
181.14004 | -3.1981013 | -62.67453 | -5.0315323 | 0 | 0 | -0.81627804 | -180.80336 | -1.1492139 | 313.19205 | 311.75476 | -4.2842679
181.14006 | -3.1981013 | -62.631714 | -5.042419 | 0 | 0 | -0.81627935 | -180.80338 | -1.1454549 | 313.20319 | 311.76541 | -4.2849212
181.14008 | -3.1981013 | -62.604225 | -5.0324674 | 0 | 0 | -0.81627929 | -180.80334 | -1.1515598 | 313.21436 | 311.77603 | -4.2842641
181.1401 | -3.1981013 | -62.578114 | -5.0199704 | 0 | 0 | -0.81491178 | -180.44304 | -1.1499475 | 313.22549 | 311.78668 | -4.2842064
181.14012 | -3.1981013 | -62.540188 | -5.0283508 | 0 | 0 | -0.81479365 | -180.41191 | -1.1519431 | 313.23663 | 311.79733 | -4.2849169
181.14014 | -3.1981013 | -62.495274 | -5.0421662 | 0 | 0 | -0.81478596 | -180.40988 | -1.1435301 | 313.24777 | 311.80798 | -4.2835493
181.14016 | -3.1981013 | -62.449783 | -5.0317259 | 0 | 0 | -0.81478548 | -180.40976 | -1.1449465 | 313.25894 | 311.8186 | -4.2834296
181.14018 | -3.1981013 | -62.410213 | -5.0235386 | 0 | 0 | -0.8147853 | -180.40971 | -1.1450851 | 313.27008 | 311.82925 | -4.2848511
181.1402 | -3.1981013 | -62.3652 | -5.0315633 | 0 | 0 | -0.81290823 | -179.89499 | -1.1515359 | 313.28122 | 311.8399 | -4.2849746
181.14022 | -3.1981013 | -62.325657 | -5.0300922 | 0 | 0 | -0.81274599 | -179.85051 | -1.1499457 | 313.29239 | 311.85056 | -4.2849822
181.14024 | -3.1981015 | -62.286602 | -5.0125222 | 0 | 0 | -0.8127355 | -179.84761 | -1.1476488 | 313.30353 | 311.86118 | -4.2835536
181.14026 | -3.1981015 | -62.229713 | -5.0081043 | 0 | 0 | -0.81273484 | -179.84744 | -1.1453065 | 313.31467 | 311.87183 | -4.2848587
181.14028 | -3.1981015 | -62.177238 | -5.0215516 | 0 | 0 | -0.81273484 | -179.84738 | -1.1472555 | 313.32581 | 311.88248 | -4.2842603
181.1403 | -3.1981015 | -62.125175 | -5.0219946 | 0 | 0 | -0.81273484 | -179.22972 | -1.1495751 | 313.33698 | 311.89313 | -4.2834911
181.14032 | -3.1981015 | -62.079098 | -5.0089378 | 0 | 0 | -0.81273484 | -179.17635 | -1.1454774 | 313.34811 | 311.90375 | -4.2841411
181.14034 | -3.1981015 | -62.033535 | -5.0070825 | 0 | 0 | -0.81273484 | -179.17288 | -1.1429722 | 313.35925 | 311.9144 | -4.2849131
181.14036 | -3.1981015 | -61.993958 | -5.0134807 | 0 | 0 | -0.81273484 | -179.17268 | -1.1470574 | 313.37039 | 311.92505 | -4.2835488
181.14038 | -3.1981015 | -61.960846 | -5.0024176 | 0 | 0 | -0.81273443 | -179.17262 | -1.1452682 | 313.38156 | 311.9357 | -4.2848587
181.1404 | -3.1981015 | -61.916382 | -4.9876542 | 0 | 0 | -0.80814028 | -178.60641 | -1.1472528 | 313.3927 | 311.94632 | -4.2835455
181.14042 | -3.1981018 | -61.882484 | -4.9972906 | 0 | 0 | -0.80774325 | -178.55746 | -1.1431336 | 313.40384 | 311.95697 | -4.2848587
181.14044 | -3.1981018 | -61.867023 | -5.0075912 | 0 | 0 | -0.8077175 | -178.55431 | -1.147068 | 313.41501 | 311.96762 | -4.2835455
181.14046 | -3.1981018 | -61.834225 | -4.9975715 | 0 | 0 | -0.80771601 | -178.55412 | -1.1452693 | 313.42615 | 311.97827 | -4.2848587
181.14048 | -3.1981018 | -61.818813 | -4.9901519 | 0 | 0 | -0.80771571 | -178.55408 | -1.1515473 | 313.43729 | 311.98889 | -4.2842603
181.1405 | -3.1981018 | -61.798622 | -4.9982409 | 0 | 0 | -0.8051722 | -178.18369 | -1.1456519 | 313.44843 | 311.99954 | -4.2849202
181.14052 | -3.1981018 | -61.784306 | -4.9945965 | 0 | 0 | -0.80495232 | -178.15164 | -1.1472776 | 313.45959 | 312.01019 | -4.2842641
181.14054 | -3.1981018 | -61.770489 | -4.9775662 | 0 | 0 | -0.80493808 | -178.14958 | -1.1452824 | 313.47073 | 312.02081 | -4.2820621
181.14056 | -3.1981018 | -61.750404 | -4.9768291 | 0 | 0 | -0.80493724 | -178.14946 | -1.147253 | 313.48187 | 312.03146 | -4.2833028
181.14058 | -3.1981018 | -61.748699 | -4.9949498 | 0 | 0 | -0.8049373 | -178.14944 | -1.1388391 | 313.49301 | 312.04211 | -4.2834134
181.1406 | -3.1981018 | -61.75489 | -4.99579 | 0 | 0 | -0.80646276 | -177.96774 | -1.1424023 | 313.50418 | 312.05276 | -4.283421
181.14062 | -3.198102 | -61.761738 | -4.9842119 | 0 | 0 | -0.80659461 | -177.95203 | -1.1427263 | 313.51532 | 312.06339 | -4.2834215
181.14064 | -3.198102 | -61.756012 | -4.9875665 | 0 | 0 | -0.80660319 | -177.95102 | -1.1448948 | 313.52646 | 312.07404 | -4.2848506
181.14066 | -3.198102 | -61.755505 | -4.9965911 | 0 | 0 | -0.80660367 | -177.95096 | -1.1450819 | 313.53763 | 312.08469 | -4.2835455
181.14068 | -3.198102 | -61.761772 | -4.9857464 | 0 | 0 | -0.80660343 | -177.95096 | -1.1472408 | 313.54877 | 312.09534 | -4.2834291
181.1407 | -3.198102 | -61.768623 | -4.9775319 | 0 | 0 | -0.80406237 | -177.98729 | -1.1452798 | 313.55991 | 312.10596 | -4.283422
181.14072 | -3.198102 | -61.781811 | -4.991365 | 0 | 0 | -0.80384266 | -177.99043 | -1.1429594 | 313.57104 | 312.11661 | -4.2834215
181.14074 | -3.198102 | -61.789249 | -5.0049186 | 0 | 0 | -0.80382848 | -177.99065 | -1.1449097 | 313.58221 | 312.12726 | -4.2834215
181.14076 | -3.198102 | -61.81509 | -4.9966254 | 0 | 0 | -0.80382764 | -177.99066 | -1.1472294 | 313.59335 | 312.13791 | -4.2848506
181.14078 | -3.198102 | -61.842525 | -4.994432 | 0 | 0 | -0.80382776 | -177.99068 | -1.1431323 | 313.60449 | 312.14853 | -4.2835455
181.1408 | -3.198102 | -61.85746 | -5.0095053 | 0 | 0 | -0.80585998 | -178.20871 | -1.1470678 | 313.61563 | 312.15918 | -4.2848587
181.14082 | -3.1981022 | -61.883919 | -5.0064549 | 0 | 0 | -0.80603564 | -178.22755 | -1.1431217 | 313.6268 | 312.16983 | -4.2835455
181.14084 | -3.1981022 | -61.904041 | -4.9945459 | 0 | 0 | -0.80604702 | -178.22879 | -1.1470674 | 313.63794 | 312.18048 | -4.2834291
181.14086 | -3.1981022 | -61.929543 | -5.0007858 | 0 | 0 | -0.80604768 | -178.22885 | -1.1452687 | 313.64908 | 312.1911 | -4.2848511
181.14088 | -3.1981022 | -61.943615 | -5.020226 | 0 | 0 | -0.80604827 | -178.22888 | -1.1451056 | 313.66025 | 312.20175 | -4.2835455
181.1409 | -3.1981022 | -61.956696 | -5.0211687 | 0 | 0 | -0.81199884 | -178.49229 | -1.1429482 | 313.67139 | 312.2124 | -4.2848587
181.14092 | -3.1981022 | -61.975662 | -5.0139527 | 0 | 0 | -0.81251305 | -178.51506 | -1.1470559 | 313.68253 | 312.22305 | -4.2849751
181.14094 | -3.1981022 | -61.989185 | -5.0227666 | 0 | 0 | -0.81254643 | -178.51654 | -1.1431211 | 313.69366 | 312.23367 | -4.2835531
181.14096 | -3.1981022 | -61.996273 | -5.0308022 | 0 | 0 | -0.8125484 | -178.51662 | -1.147067 | 313.70483 | 312.24432 | -4.2848587
181.14098 | -3.1981022 | -62.00877 | -5.0213146 | 0 | 0 | -0.8125484 | -178.51663 | -1.1409745 | 313.71597 | 312.25497 | -4.2835455
181.141 | -3.1981025 | -62.009838 | -5.0146723 | 0 | 0 | -0.81220734 | -178.68823 | -1.1468813 | 313.72711 | 312.26563 | -4.2848587
181.14102 | -3.1981025 | -62.009907 | -5.0308175 | 0 | 0 | -0.8121779 | -178.70305 | -1.1388153 | 313.73825 | 312.27625 | -4.2835455
181.14104 | -3.1981025 | -62.021816 | -5.0438418 | 0 | 0 | -0.81217599 | -178.70401 | -1.1445483 | 313.74942 | 312.2869 | -4.2848587
181.14106 | -3.1981025 | -62.022846 | -5.0325928 | 0 | 0 | -0.81217587 | -178.70409 | -1.145059 | 313.76056 | 312.29755 | -4.2849751
181.14108 | -3.1981025 | -62.011005 | -5.0294204 | 0 | 0 | -0.81217605 | -178.70409 | -1.1450926 | 313.7717 | 312.3082 | -4.2842679
181.1411 | -3.1981025 | -62.021885 | -5.0429616 | 0 | 0 | -0.8140527 | -178.70409 | -1.1472408 | 313.78287 | 312.31882 | -4.2849212
181.14112 | -3.1981025 | -62.02285 | -5.0368748 | 0 | 0 | -0.81421489 | -178.70409 | -1.1388385 | 313.79401 | 312.32947 | -4.2856932
181.14114 | -3.1981025 | -62.01696 | -5.0225296 | 0 | 0 | -0.81422538 | -178.70409 | -1.1445497 | 313.80515 | 312.34012 | -4.2850442
181.14116 | -3.1981025 | -62.0224 | -5.0271115 | 0 | 0 | -0.81422603 | -178.70409 | -1.1450591 | 313.81628 | 312.35074 | -4.284987
181.14118 | -3.1981025 | -62.040745 | -5.0435071 | 0 | 0 | -0.81422633 | -178.7041 | -1.1450924 | 313.82745 | 312.36139 | -4.2864122
181.1412 | -3.1981027 | -62.042324 | -5.0405588 | 0 | 0 | -0.81764638 | -178.78987 | -1.1450946 | 313.83859 | 312.37204 | -4.2865357
181.14122 | -3.1981027 | -62.036472 | -5.0279303 | 0 | 0 | -0.81794202 | -178.79729 | -1.1493887 | 313.84973 | 312.38269 | -4.2865438
181.14124 | -3.1981027 | -62.041912 | -5.0355563 | 0 | 0 | -0.81796116 | -178.79778 | -1.1433189 | 313.86087 | 312.39331 | -4.2865443
181.14126 | -3.1981027 | -62.048351 | -5.0369644 | 0 | 0 | -0.81796229 | -178.79779 | -1.1492275 | 313.87204 | 312.40396 | -4.2865443
181.14128 | -3.1981027 | -62.042946 | -5.0196438 | 0 | 0 | -0.81796181 | -178.79779 | -1.1497496 | 313.88318 | 312.41461 | -4.2851152
181.1413 | -3.1981027 | -62.036507 | -5.011611 | 0 | 0 | -0.81215382 | -178.79779 | -1.1497834 | 313.89432 | 312.42526 | -4.285706
181.14132 | -3.1981027 | -62.024055 | -5.0247459 | 0 | 0 | -0.81165189 | -178.79779 | -1.1454908 | 313.90549 | 312.43588 | -4.2864742
181.14134 | -3.1981027 | -62.017033 | -5.030251 | 0 | 0 | -0.8116194 | -178.79779 | -1.1429729 | 313.91663 | 312.44653 | -4.28654
181.14136 | -3.1981027 | -61.998585 | -5.016181 | 0 | 0 | -0.81161743 | -178.79779 | -1.1449103 | 313.92776 | 312.45718 | -4.2865443
181.14138 | -3.1981027 | -61.97319 | -5.0127759 | 0 | 0 | -0.81161726 | -178.79778 | -1.1450827 | 313.9389 | 312.46783 | -4.2865443
181.1414 | -3.1981027 | -61.953163 | -5.0197687 | 0 | 0 | -0.81042552 | -178.60904 | -1.1472411 | 313.95007 | 312.47845 | -4.2865443
181.14142 | -3.1981027 | -61.927666 | -5.0116639 | 0 | 0 | -0.81032252 | -178.59271 | -1.1474273 | 313.96121 | 312.48911 | -4.2851152
181.14144 | -3.1981027 | -61.895729 | -4.9964299 | 0 | 0 | -0.81031585 | -178.59166 | -1.147439 | 313.97235 | 312.49976 | -4.2864203
181.14146 | -3.1981027 | -61.868149 | -5.0023913 | 0 | 0 | -0.81031543 | -178.5916 | -1.1452928 | 313.98349 | 312.51041 | -4.2851067
181.14148 | -3.1981027 | -61.834297 | -5.0160041 | 0 | 0 | -0.81031555 | -178.59157 | -1.1451073 | 313.99466 | 312.52103 | -4.2849908
181.1415 | -3.1981027 | -61.806202 | -5.0077286 | 0 | 0 | -0.81133723 | -178.22318 | -1.145095 | 314.0058 | 312.53168 | -4.2856975
181.14152 | -3.1981027 | -61.778618 | -4.9975491 | 0 | 0 | -0.81142551 | -178.19133 | -1.1429474 | 314.01694 | 312.54233 | -4.2864738
181.14154 | -3.1981027 | -61.757374 | -5.0046711 | 0 | 0 | -0.81143123 | -178.18927 | -1.1449089 | 314.02811 | 312.55298 | -4.2858248
181.14156 | -3.1981027 | -61.749283 | -5.006031 | 0 | 0 | -0.81143159 | -178.18913 | -1.1450825 | 314.03925 | 312.5636 | -4.2864823
181.14158 | -3.198103 | -61.717102 | -4.9894342 | 0 | 0 | -0.81143099 | -178.1891 | -1.1450934 | 314.05038 | 312.57425 | -4.28654
181.1416 | -3.198103 | -61.708027 | -4.9843688 | 0 | 0 | -0.80514741 | -177.88023 | -1.1408 | 314.06152 | 312.5849 | -4.2858291
181.14162 | -3.198103 | -61.694691 | -5.0006633 | 0 | 0 | -0.80460435 | -177.85353 | -1.1447239 | 314.07269 | 312.59555 | -4.2864828
181.14164 | -3.198103 | -61.687252 | -5.0057096 | 0 | 0 | -0.80456913 | -177.85182 | -1.1515121 | 314.08383 | 312.60617 | -4.28654
181.14166 | -3.198103 | -61.686634 | -4.9959507 | 0 | 0 | -0.8045671 | -177.85172 | -1.1477969 | 314.09497 | 312.61682 | -4.2858291
181.14168 | -3.198103 | -61.673985 | -4.9958243 | 0 | 0 | -0.80456716 | -177.8517 | -1.1453161 | 314.10614 | 312.62747 | -4.2864828
181.1417 | -3.198103 | -61.660282 | -5.0067229 | 0 | 0 | -0.80626184 | -177.74269 | -1.1451083 | 314.11728 | 312.63812 | -4.28654
181.14172 | -3.198103 | -61.659115 | -4.99895 | 0 | 0 | -0.80640829 | -177.73326 | -1.1429482 | 314.12842 | 312.64874 | -4.2858291
181.14174 | -3.198103 | -61.633823 | -4.9866409 | 0 | 0 | -0.80641776 | -177.73265 | -1.1449091 | 314.13956 | 312.65939 | -4.2857676
181.14176 | -3.1981032 | -61.61903 | -4.9979367 | 0 | 0 | -0.80641836 | -177.7326 | -1.1472296 | 314.15073 | 312.67004 | -4.2850494
181.14178 | -3.1981032 | -61.611492 | -5.0134587 | 0 | 0 | -0.80641872 | -177.73259 | -1.1452794 | 314.16187 | 312.68069 | -4.284987
181.1418 | -3.1981032 | -61.598259 | -5.0089698 | 0 | 0 | -0.81049675 | -177.56908 | -1.1451064 | 314.173 | 312.69131 | -4.2864122
181.14182 | -3.1981032 | -61.590828 | -5.0027456 | 0 | 0 | -0.81084913 | -177.55495 | -1.1450953 | 314.18414 | 312.70197 | -4.2851067
181.14184 | -3.1981032 | -61.577599 | -5.0152864 | 0 | 0 | -0.81087202 | -177.55403 | -1.1472415 | 314.19531 | 312.71262 | -4.2864203
181.14186 | -3.1981032 | -61.563858 | -5.0178318 | 0 | 0 | -0.81087333 | -177.55397 | -1.1452798 | 314.20645 | 312.72324 | -4.2865362
181.14188 | -3.1981032 | -61.543774 | -5.0056858 | 0 | 0 | -0.81087321 | -177.55396 | -1.1429591 | 314.21759 | 312.73389 | -4.2851148
181.1419 | -3.1981032 | -61.516846 | -5.0039063 | 0 | 0 | -0.80866247 | -177.37227 | -1.1427618 | 314.22876 | 312.74454 | -4.2849913
181.14192 | -3.1981032 | -61.520863 | -5.024106 | 0 | 0 | -0.80847144 | -177.35655 | -1.1384556 | 314.2399 | 312.75519 | -4.2849832
181.14194 | -3.1981032 | -61.521255 | -5.0294862 | 0 | 0 | -0.80845898 | -177.35555 | -1.1466721 | 314.25104 | 312.76581 | -4.2856975
181.14196 | -3.1981034 | -61.508675 | -5.0233784 | 0 | 0 | -0.80845833 | -177.35548 | -1.1452433 | 314.26218 | 312.77646 | -4.2864738
181.14198 | -3.1981034 | -61.520199 | -5.0264716 | 0 | 0 | -0.80845869 | -177.35548 | -1.1472517 | 314.27335 | 312.78711 | -4.2851105
181.142 | -3.1981034 | -61.514912 | -5.0383668 | 0 | 0 | -0.8132261 | -177.30098 | -1.147428 | 314.28448 | 312.79776 | -4.2864203
181.14202 | -3.1981034 | -61.52705 | -5.0306764 | 0 | 0 | -0.81363815 | -177.29625 | -1.1474391 | 314.29562 | 312.80838 | -4.2851067
181.14204 | -3.1981034 | -61.540714 | -5.0212765 | 0 | 0 | -0.81366485 | -177.29594 | -1.1452926 | 314.30676 | 312.81903 | -4.2849908
181.14206 | -3.1981034 | -61.560791 | -5.0342765 | 0 | 0 | -0.8136664 | -177.29593 | -1.1429601 | 314.31793 | 312.82968 | -4.2849832
181.14208 | -3.1981034 | -61.581417 | -5.0484858 | 0 | 0 | -0.81366694 | -177.29594 | -1.1449102 | 314.32907 | 312.84033 | -4.2864118
181.1421 | -3.1981034 | -61.614685 | -5.0417027 | 0 | 0 | -0.81862742 | -177.45947 | -1.1493766 | 314.34021 | 312.85095 | -4.2851067
181.14212 | -3.1981034 | -61.63644 | -5.0360084 | 0 | 0 | -0.81905609 | -177.4736 | -1.1433177 | 314.35138 | 312.8616 | -4.2849908
181.14214 | -3.1981037 | -61.669785 | -5.0478711 | 0 | 0 | -0.81908393 | -177.47452 | -1.1449329 | 314.36252 | 312.87225 | -4.2856975
181.14216 | -3.1981037 | -61.691536 | -5.0467286 | 0 | 0 | -0.81908554 | -177.47458 | -1.145084 | 314.37366 | 312.8829 | -4.285759
181.14218 | -3.1981037 | -61.712273 | -5.0313601 | 0 | 0 | -0.81908518 | -177.47461 | -1.1472411 | 314.3848 | 312.89352 | -4.2864776
181.1422 | -3.1981037 | -61.732937 | -5.031486 | 0 | 0 | -0.81480777 | -177.81981 | -1.1474273 | 314.39597 | 312.90417 | -4.28654
181.14222 | -3.1981037 | -61.747295 | -5.0474997 | 0 | 0 | -0.81443805 | -177.84967 | -1.147439 | 314.4071 | 312.91483 | -4.2865443
181.14224 | -3.1981037 | -61.748501 | -5.048883 | 0 | 0 | -0.81441408 | -177.85159 | -1.1452931 | 314.41824 | 312.92548 | -4.2865443
181.14226 | -3.1981037 | -61.761181 | -5.0366302 | 0 | 0 | -0.81441271 | -177.85172 | -1.1494019 | 314.42938 | 312.9361 | -4.2858291
181.14228 | -3.1981037 | -61.762276 | -5.0399251 | 0 | 0 | -0.81441283 | -177.85173 | -1.1497607 | 314.44055 | 312.94675 | -4.2864828
181.1423 | -3.1981037 | -61.756046 | -5.0467668 | 0 | 0 | -0.81663501 | -177.97891 | -1.1454897 | 314.45169 | 312.9574 | -4.285111
181.14232 | -3.1981037 | -61.742893 | -5.0328283 | 0 | 0 | -0.81682706 | -177.9899 | -1.14512 | 314.46283 | 312.96805 | -4.2864203
181.14234 | -3.1981039 | -61.722855 | -5.0221729 | 0 | 0 | -0.81683958 | -177.9906 | -1.1472429 | 314.474 | 312.97867 | -4.2865362
181.14236 | -3.1981039 | -61.708538 | -5.0314436 | 0 | 0 | -0.81684023 | -177.99066 | -1.1431338 | 314.48514 | 312.98932 | -4.2879734
181.14238 | -3.1981039 | -61.694721 | -5.0417047 | 0 | 0 | -0.81684035 | -177.99065 | -1.1535095 | 314.49628 | 312.99997 | -4.2866678
181.1424 | -3.1981039 | -61.668339 | -5.0309563 | 0 | 0 | -0.8173539 | -177.80894 | -1.1458251 | 314.50742 | 313.01062 | -4.2879815
181.14242 | -3.1981039 | -61.659779 | -5.0249243 | 0 | 0 | -0.81739825 | -177.79323 | -1.1429951 | 314.51859 | 313.02124 | -4.2880974
181.14244 | -3.1981039 | -61.646477 | -5.0309577 | 0 | 0 | -0.81740117 | -177.79222 | -1.1492066 | 314.52972 | 313.03189 | -4.2866759
181.14246 | -3.1981039 | -61.645344 | -5.0271325 | 0 | 0 | -0.81740135 | -177.79216 | -1.1518955 | 314.54086 | 313.04254 | -4.2865524
181.14248 | -3.1981039 | -61.638966 | -5.0100904 | 0 | 0 | -0.81740063 | -177.79214 | -1.1478225 | 314.552 | 313.05319 | -4.2865448
181.1425 | -3.1981039 | -61.638412 | -5.0100789 | 0 | 0 | -0.81006414 | -177.6468 | -1.153906 | 314.56317 | 313.06381 | -4.2865443
181.14252 | -3.1981039 | -61.638378 | -5.0253568 | 0 | 0 | -0.80943006 | -177.63425 | -1.1458513 | 314.57431 | 313.07446 | -4.2872591
181.14254 | -3.1981041 | -61.638378 | -5.0223203 | 0 | 0 | -0.80938894 | -177.63342 | -1.149438 | 314.58545 | 313.08511 | -4.2866058
181.14256 | -3.1981041 | -61.632072 | -5.011138 | 0 | 0 | -0.80938655 | -177.63338 | -1.1497631 | 314.59662 | 313.09573 | -4.2872624
181.14258 | -3.1981041 | -61.612614 | -5.0130816 | 0 | 0 | -0.80938655 | -177.63338 | -1.1497846 | 314.60776 | 313.10638 | -4.2866058
181.1426 | -3.1981041 | -61.610939 | -5.019804 | 0 | 0 | -0.81040716 | -177.56067 | -1.1497859 | 314.6189 | 313.11703 | -4.2865481
181.14262 | -3.1981041 | -61.598225 | -5.0051332 | 0 | 0 | -0.81049532 | -177.5544 | -1.1497856 | 314.63004 | 313.12769 | -4.2879739
181.14264 | -3.1981041 | -61.584515 | -4.9951401 | 0 | 0 | -0.81050104 | -177.55399 | -1.1476387 | 314.6412 | 313.13831 | -4.2866678
181.14266 | -3.1981041 | -61.558136 | -5.0081005 | 0 | 0 | -0.8105014 | -177.55397 | -1.1496003 | 314.65234 | 313.14896 | -4.286552
181.14268 | -3.1981041 | -61.518051 | -5.0186772 | 0 | 0 | -0.81050152 | -177.55396 | -1.1497738 | 314.66348 | 313.15961 | -4.2865448
181.1427 | -3.1981041 | -61.483105 | -5.0094023 | 0 | 0 | -0.8118639 | -177.29959 | -1.1497849 | 314.67462 | 313.17026 | -4.2872591
181.14272 | -3.1981044 | -61.442326 | -5.004952 | 0 | 0 | -0.81198162 | -177.27759 | -1.1476384 | 314.68579 | 313.18088 | -4.2866058
181.14274 | -3.1981044 | -61.401039 | -5.0154753 | 0 | 0 | -0.81198925 | -177.27615 | -1.1474533 | 314.69693 | 313.19153 | -4.2879772
181.14276 | -3.1981044 | -61.372326 | -5.0113077 | 0 | 0 | -0.81198972 | -177.27608 | -1.1517354 | 314.70807 | 313.20218 | -4.2866678
181.14278 | -3.1981044 | -61.325783 | -4.9985862 | 0 | 0 | -0.81198931 | -177.27603 | -1.1499583 | 314.71924 | 313.21283 | -4.286552
181.1428 | -3.1981044 | -61.277683 | -5.0040307 | 0 | 0 | -0.8072288 | -176.76732 | -1.145503 | 314.73038 | 313.22345 | -4.2879739
181.14282 | -3.1981044 | -61.248398 | -5.019773 | 0 | 0 | -0.80681735 | -176.72334 | -1.1515625 | 314.74152 | 313.2341 | -4.2866678
181.14284 | -3.1981044 | -61.233337 | -5.0189433 | 0 | 0 | -0.80679065 | -176.72049 | -1.1478002 | 314.75266 | 313.24475 | -4.286552
181.14286 | -3.1981044 | -61.206875 | -5.0101309 | 0 | 0 | -0.8067891 | -176.72032 | -1.1496106 | 314.76382 | 313.2554 | -4.2865448
181.14288 | -3.1981044 | -61.204613 | -5.0188098 | 0 | 0 | -0.80678946 | -176.72029 | -1.1476274 | 314.77496 | 313.26602 | -4.2879734
181.1429 | -3.1981044 | -61.198166 | -5.023932 | 0 | 0 | -0.81154996 | -176.41141 | -1.1495996 | 314.7861 | 313.27667 | -4.2880969
181.14292 | -3.1981046 | -61.210224 | -5.0127401 | 0 | 0 | -0.81196141 | -176.3847 | -1.1497737 | 314.79724 | 313.28732 | -4.288105
181.14294 | -3.1981046 | -61.204971 | -5.0081348 | 0 | 0 | -0.81198812 | -176.383 | -1.1497849 | 314.80841 | 313.29797 | -4.2881055
181.14296 | -3.1981046 | -61.210804 | -5.023006 | 0 | 0 | -0.81198967 | -176.38287 | -1.1476384 | 314.81955 | 313.30859 | -4.2859612
181.14298 | -3.1981046 | -61.217621 | -5.0344653 | 0 | 0 | -0.81199002 | -176.38287 | -1.1474527 | 314.83069 | 313.31924 | -4.2864909
181.143 | -3.1981046 | -61.230808 | -5.0252619 | 0 | 0 | -0.81540388 | -176.41922 | -1.1452937 | 314.84186 | 313.3299 | -4.2865405
181.14302 | -3.1981046 | -61.244545 | -5.0251722 | 0 | 0 | -0.81569892 | -176.42235 | -1.1472543 | 314.853 | 313.34055 | -4.2865443
181.14304 | -3.1981046 | -61.264626 | -5.036799 | 0 | 0 | -0.81571805 | -176.42256 | -1.1452812 | 314.86414 | 313.35117 | -4.2865443
181.14306 | -3.1981046 | -61.285248 | -5.0312672 | 0 | 0 | -0.81571919 | -176.42258 | -1.1494008 | 314.87527 | 313.36182 | -4.2879734
181.14308 | -3.1981046 | -61.286995 | -5.0184269 | 0 | 0 | -0.81571889 | -176.42259 | -1.1454667 | 314.88644 | 313.37247 | -4.2866678
181.1431 | -3.1981049 | -61.299713 | -5.027494 | 0 | 0 | -0.8117941 | -176.60429 | -1.149413 | 314.89758 | 313.38312 | -4.286552
181.14312 | -3.1981049 | -61.307117 | -5.045001 | 0 | 0 | -0.81145489 | -176.62 | -1.1454669 | 314.90872 | 313.39374 | -4.2865448
181.14314 | -3.1981049 | -61.314037 | -5.0392346 | 0 | 0 | -0.81143296 | -176.621 | -1.1451186 | 314.91986 | 313.40439 | -4.2865443
181.14316 | -3.1981049 | -61.320927 | -5.0321693 | 0 | 0 | -0.81143165 | -176.62108 | -1.1450958 | 314.93103 | 313.41504 | -4.2879734
181.14318 | -3.1981049 | -61.327812 | -5.0417366 | 0 | 0 | -0.81143212 | -176.62109 | -1.1450945 | 314.94217 | 313.42566 | -4.2880969
181.1432 | -3.1981049 | -61.334698 | -5.0454788 | 0 | 0 | -0.81689662 | -176.73007 | -1.1450946 | 314.95331 | 313.43631 | -4.288105
181.14322 | -3.1981049 | -61.341587 | -5.0298104 | 0 | 0 | -0.81736887 | -176.7395 | -1.1472415 | 314.96448 | 313.44696 | -4.2881055
181.14324 | -3.1981049 | -61.348476 | -5.0240922 | 0 | 0 | -0.8173995 | -176.74011 | -1.1452802 | 314.97562 | 313.45761 | -4.2873902
181.14326 | -3.1981049 | -61.367985 | -5.0403299 | 0 | 0 | -0.81740129 | -176.74016 | -1.1472534 | 314.98676 | 313.46823 | -4.2873287
181.14328 | -3.1981049 | -61.394867 | -5.0468259 | 0 | 0 | -0.81740147 | -176.74017 | -1.1431338 | 314.99789 | 313.47888 | -4.2866106
181.1433 | -3.1981051 | -61.409771 | -5.0357385 | 0 | 0 | -0.81842917 | -176.92188 | -1.1470684 | 315.00906 | 313.48953 | -4.2865481
181.14332 | -3.1981051 | -61.43623 | -5.0340433 | 0 | 0 | -0.81851804 | -176.93758 | -1.1495632 | 315.0202 | 313.50018 | -4.2872591
181.14334 | -3.1981051 | -61.463707 | -5.043355 | 0 | 0 | -0.81852376 | -176.9386 | -1.1476243 | 315.03134 | 313.5108 | -4.2866058
181.14336 | -3.1981051 | -61.478645 | -5.0347228 | 0 | 0 | -0.81852412 | -176.93866 | -1.1474525 | 315.04248 | 313.52145 | -4.2865481
181.14338 | -3.1981051 | -61.511406 | -5.0201631 | 0 | 0 | -0.81852353 | -176.93869 | -1.1517354 | 315.05365 | 313.5321 | -4.2879739
181.1434 | -3.1981051 | -61.526825 | -5.0269108 | 0 | 0 | -0.81237173 | -177.24756 | -1.1499585 | 315.06479 | 313.54276 | -4.2880969
181.14342 | -3.1981051 | -61.547012 | -5.0413165 | 0 | 0 | -0.81184006 | -177.27426 | -1.1476501 | 315.07593 | 313.55338 | -4.2873902
181.14344 | -3.1981051 | -61.573944 | -5.0331078 | 0 | 0 | -0.81180555 | -177.27597 | -1.1517484 | 315.0871 | 313.56403 | -4.288044
181.14346 | -3.1981051 | -61.588848 | -5.022934 | 0 | 0 | -0.81180358 | -177.27608 | -1.1521063 | 315.09824 | 313.57468 | -4.2866721
181.14348 | -3.1981053 | -61.583775 | -5.0307822 | 0 | 0 | -0.8118037 | -177.27609 | -1.1456882 | 315.10938 | 313.58533 | -4.2872667
181.1435 | -3.1981053 | -61.589615 | -5.0300264 | 0 | 0 | -0.81453329 | -177.45779 | -1.1472796 | 315.12051 | 313.59595 | -4.2866063
181.14352 | -3.1981053 | -61.577518 | -5.0125179 | 0 | 0 | -0.81476927 | -177.47351 | -1.1452826 | 315.13168 | 313.6066 | -4.2879772
181.14354 | -3.1981053 | -61.576454 | -5.0088305 | 0 | 0 | -0.81478453 | -177.47452 | -1.1494012 | 315.14282 | 313.61725 | -4.2880969
181.14356 | -3.1981053 | -61.551167 | -5.0230656 | 0 | 0 | -0.81478542 | -177.47458 | -1.147614 | 315.15396 | 313.6279 | -4.288105
181.14358 | -3.1981053 | -61.530075 | -5.0250282 | 0 | 0 | -0.81478536 | -177.47456 | -1.1517459 | 315.1651 | 313.63852 | -4.2881055
181.1436 | -3.1981053 | -61.503075 | -5.0128269 | 0 | 0 | -0.8134197 | -177.32921 | -1.1478119 | 315.17627 | 313.64917 | -4.2873902
181.14362 | -3.1981053 | -61.475559 | -5.0110431 | 0 | 0 | -0.81330162 | -177.31665 | -1.1474645 | 315.18741 | 313.65982 | -4.2894731
181.14364 | -3.1981053 | -61.448009 | -5.0210781 | 0 | 0 | -0.81329399 | -177.31584 | -1.1517363 | 315.19855 | 313.67047 | -4.2896543
181.14366 | -3.1981053 | -61.407852 | -5.0110559 | 0 | 0 | -0.81329352 | -177.3158 | -1.1499583 | 315.20972 | 313.68109 | -4.2882366
181.14368 | -3.1981056 | -61.379211 | -4.9978275 | 0 | 0 | -0.81329292 | -177.31577 | -1.1433557 | 315.22086 | 313.69174 | -4.2881141
181.1437 | -3.1981056 | -61.338974 | -5.0068693 | 0 | 0 | -0.80716932 | -176.91602 | -1.1492298 | 315.23199 | 313.70239 | -4.2888203
181.14372 | -3.1981056 | -61.310337 | -5.0207453 | 0 | 0 | -0.80664009 | -176.88148 | -1.1497498 | 315.24313 | 313.71304 | -4.2895966
181.14374 | -3.1981056 | -61.295326 | -5.0132127 | 0 | 0 | -0.80660576 | -176.87923 | -1.1497837 | 315.2543 | 313.72366 | -4.2882333
181.14376 | -3.1981056 | -61.275166 | -5.0045505 | 0 | 0 | -0.80660379 | -176.8791 | -1.1497858 | 315.26544 | 313.73431 | -4.2881141
181.14378 | -3.1981056 | -61.24823 | -5.0161605 | 0 | 0 | -0.80660409 | -176.87907 | -1.1497861 | 315.27658 | 313.74496 | -4.288106
181.1438 | -3.1981056 | -61.220722 | -5.0164523 | 0 | 0 | -0.81102341 | -176.53389 | -1.1519331 | 315.28772 | 313.75562 | -4.2881055
181.14382 | -3.1981056 | -61.212093 | -5.0004802 | 0 | 0 | -0.81140536 | -176.50403 | -1.1499712 | 315.29889 | 313.76624 | -4.2895346
181.14384 | -3.1981056 | -61.198784 | -5.0005536 | 0 | 0 | -0.81143004 | -176.50209 | -1.1476508 | 315.31003 | 313.77689 | -4.2896585
181.14386 | -3.1981056 | -61.197651 | -5.018743 | 0 | 0 | -0.81143153 | -176.50198 | -1.1517484 | 315.32117 | 313.78754 | -4.2882371
181.14388 | -3.1981056 | -61.178661 | -5.0224924 | 0 | 0 | -0.81143171 | -176.50197 | -1.1521069 | 315.33234 | 313.79816 | -4.2881141
181.1439 | -3.1981056 | -61.177021 | -5.0133433 | 0 | 0 | -0.81262463 | -176.32025 | -1.1521302 | 315.34348 | 313.80881 | -4.288106
181.14392 | -3.1981056 | -61.158005 | -5.0161777 | 0 | 0 | -0.81272775 | -176.30455 | -1.1521313 | 315.35461 | 313.81946 | -4.2881055
181.14394 | -3.1981056 | -61.156357 | -5.0273304 | 0 | 0 | -0.81273443 | -176.30354 | -1.1499845 | 315.36575 | 313.83011 | -4.2881055
181.14396 | -3.1981056 | -61.131035 | -5.0173965 | 0 | 0 | -0.81273484 | -176.30347 | -1.1519461 | 315.37692 | 313.84073 | -4.2881055
181.14398 | -3.1981056 | -61.116241 | -5.0085306 | 0 | 0 | -0.81273454 | -176.30345 | -1.1521193 | 315.38806 | 313.85138 | -4.2895346
181.144 | -3.1981056 | -61.096088 | -5.0230317 | 0 | 0 | -0.80949956 | -176.13995 | -1.1478364 | 315.3992 | 313.86203 | -4.2882295
181.14402 | -3.1981056 | -61.062851 | -5.0359187 | 0 | 0 | -0.80921996 | -176.12582 | -1.1517599 | 315.41034 | 313.87268 | -4.2881136
181.14404 | -3.1981056 | -61.053715 | -5.0290189 | 0 | 0 | -0.80920184 | -176.12491 | -1.1456658 | 315.42151 | 313.8833 | -4.288106
181.14406 | -3.1981058 | -61.040371 | -5.0254946 | 0 | 0 | -0.80920076 | -176.12485 | -1.1494262 | 315.43265 | 313.89395 | -4.2881055
181.14408 | -3.1981058 | -61.020321 | -5.0382729 | 0 | 0 | -0.80920136 | -176.12483 | -1.1519095 | 315.44379 | 313.9046 | -4.2866769
181.1441 | -3.1981058 | -60.999699 | -5.0364776 | 0 | 0 | -0.81602311 | -175.87045 | -1.1478225 | 315.45496 | 313.91525 | -4.2894111
181.14412 | -3.1981058 | -60.99165 | -5.0246806 | 0 | 0 | -0.81661272 | -175.84845 | -1.145318 | 315.46609 | 313.92587 | -4.2896504
181.14414 | -3.1981058 | -60.984688 | -5.0258451 | 0 | 0 | -0.81665093 | -175.84703 | -1.1515505 | 315.47723 | 313.93652 | -4.2896657
181.14416 | -3.1981058 | -60.996712 | -5.0448475 | 0 | 0 | -0.81665313 | -175.84694 | -1.1477994 | 315.47003 | 313.93298 | -4.2896667
181.14418 | -3.1981058 | -60.991459 | -5.0464864 | 0 | 0 | -0.81665337 | -175.84694 | -1.1496105 | 315.46283 | 313.92944 | -4.2889514
181.1442 | -3.1981058 | -61.009895 | -5.0342488 | 0 | 0 | -0.81819439 | -175.77428 | -1.1454798 | 315.45563 | 313.92593 | -4.2881756
181.14422 | -3.1981058 | -61.024113 | -5.040451 | 0 | 0 | -0.81832761 | -175.76801 | -1.1451197 | 315.44839 | 313.92239 | -4.2895393
181.14424 | -3.1981058 | -61.044216 | -5.0497208 | 0 | 0 | -0.81833625 | -175.76758 | -1.1493906 | 315.44119 | 313.91885 | -4.2896585
181.14426 | -3.1981061 | -61.05854 | -5.0359883 | 0 | 0 | -0.81833678 | -175.76756 | -1.1497605 | 315.43399 | 313.91531 | -4.2882371
181.14428 | -3.1981061 | -61.097572 | -5.0282502 | 0 | 0 | -0.81833643 | -175.76759 | -1.1497844 | 315.42679 | 313.91177 | -4.2881141
181.1443 | -3.1981061 | -61.107227 | -5.0414047 | 0 | 0 | -0.81423205 | -176.05829 | -1.1497858 | 315.41959 | 313.90826 | -4.288106
181.14432 | -3.1981061 | -61.133205 | -5.0527201 | 0 | 0 | -0.81387734 | -176.08342 | -1.1497856 | 315.41238 | 313.90472 | -4.2881055
181.14434 | -3.1981061 | -61.148041 | -5.0420551 | 0 | 0 | -0.81385434 | -176.08504 | -1.1476387 | 315.40518 | 313.90118 | -4.2881055
181.14436 | -3.1981061 | -61.161884 | -5.038208 | 0 | 0 | -0.81385303 | -176.08514 | -1.1496003 | 315.39798 | 313.89764 | -4.2881055
181.14438 | -3.1981061 | -61.169361 | -5.0495129 | 0 | 0 | -0.81385344 | -176.08517 | -1.1497738 | 315.39078 | 313.8941 | -4.2881055
181.1444 | -3.1981061 | -61.169979 | -5.0432363 | 0 | 0 | -0.81881469 | -176.26685 | -1.1497852 | 315.38358 | 313.89059 | -4.2881055
181.14442 | -3.1981061 | -61.188938 | -5.0288763 | 0 | 0 | -0.81924349 | -176.28256 | -1.1497859 | 315.37634 | 313.88705 | -4.2895346
181.14444 | -3.1981063 | -61.184265 | -5.0327306 | 0 | 0 | -0.81927133 | -176.28357 | -1.1497856 | 315.36914 | 313.88351 | -4.2882295
181.14446 | -3.1981063 | -61.158611 | -5.0468869 | 0 | 0 | -0.81927294 | -176.28363 | -1.1476382 | 315.36194 | 313.87997 | -4.2881136
181.14448 | -3.1981063 | -61.175312 | -5.0422931 | 0 | 0 | -0.81927282 | -176.28363 | -1.1453053 | 315.35474 | 313.87643 | -4.288106
181.1445 | -3.1981063 | -61.151585 | -5.0317035 | 0 | 0 | -0.81738847 | -176.30179 | -1.1429609 | 315.34753 | 313.87292 | -4.2881055
181.14452 | -3.1981063 | -61.13689 | -5.0380592 | 0 | 0 | -0.81722558 | -176.30338 | -1.1449102 | 315.34033 | 313.86938 | -4.2888203
181.14454 | -3.1981063 | -61.104145 | -5.0408049 | 0 | 0 | -0.81721503 | -176.30347 | -1.1493769 | 315.33313 | 313.86584 | -4.288167
181.14456 | -3.1981063 | -61.101337 | -5.0257812 | 0 | 0 | -0.81721437 | -176.30347 | -1.145465 | 315.32593 | 313.8623 | -4.2881098
181.14458 | -3.1981063 | -61.088551 | -5.0186691 | 0 | 0 | -0.81721389 | -176.30345 | -1.1451181 | 315.31873 | 313.85876 | -4.2881055
181.1446 | -3.1981063 | -61.081142 | -5.0297012 | 0 | 0 | -0.81209064 | -176.06728 | -1.1408015 | 315.31152 | 313.85526 | -4.2881055
181.14462 | -3.1981063 | -61.074223 | -5.0372024 | 0 | 0 | -0.81164783 | -176.04686 | -1.1447238 | 315.30429 | 313.85172 | -4.2895341
181.14464 | -3.1981065 | -61.061031 | -5.0269384 | 0 | 0 | -0.81161916 | -176.04553 | -1.1493651 | 315.29709 | 313.84818 | -4.2867999
181.14466 | -3.1981065 | -61.059902 | -5.0245857 | 0 | 0 | -0.81161743 | -176.04546 | -1.1476121 | 315.28989 | 313.84464 | -4.2879901
181.14468 | -3.1981065 | -61.053524 | -5.0331144 | 0 | 0 | -0.81161767 | -176.04544 | -1.153893 | 315.28268 | 313.84109 | -4.2895269
181.1447 | -3.1981065 | -61.052971 | -5.0244141 | 0 | 0 | -0.81503034 | -175.95459 | -1.1501443 | 315.27548 | 313.83759 | -4.2896576
181.14472 | -3.1981065 | -61.040329 | -5.0105786 | 0 | 0 | -0.81532526 | -175.94675 | -1.1433674 | 315.26828 | 313.83405 | -4.2889514
181.14474 | -3.1981065 | -61.039238 | -5.0159354 | 0 | 0 | -0.81534445 | -175.94624 | -1.1449361 | 315.26108 | 313.83051 | -4.2888904
181.14476 | -3.1981065 | -61.039162 | -5.0309453 | 0 | 0 | -0.81534553 | -175.94621 | -1.1493785 | 315.25388 | 313.82697 | -4.2881722
181.14478 | -3.1981065 | -61.02655 | -5.0249696 | 0 | 0 | -0.81534541 | -175.94621 | -1.1476128 | 315.24667 | 313.82343 | -4.2888246
181.1448 | -3.1981065 | -61.031761 | -5.0157137 | 0 | 0 | -0.81329644 | -175.87352 | -1.1538928 | 315.23944 | 313.81992 | -4.289597
181.14482 | -3.1981068 | -61.007019 | -5.024364 | 0 | 0 | -0.81311929 | -175.86725 | -1.1479975 | 315.23224 | 313.81638 | -4.2896628
181.14484 | -3.1981068 | -61.004868 | -5.0273061 | 0 | 0 | -0.81310785 | -175.86684 | -1.147476 | 315.22504 | 313.81284 | -4.2896667
181.14486 | -3.1981068 | -60.979507 | -5.01157 | 0 | 0 | -0.81310719 | -175.86682 | -1.145295 | 315.21783 | 313.8093 | -4.2889514
181.14488 | -3.1981068 | -60.971012 | -5.0058479 | 0 | 0 | -0.81310678 | -175.86681 | -1.1472547 | 315.21063 | 313.80576 | -4.2896056
181.1449 | -3.1981068 | -60.932499 | -5.021359 | 0 | 0 | -0.80902082 | -175.72144 | -1.1474279 | 315.20343 | 313.80225 | -4.2896628
181.14492 | -3.1981068 | -60.935486 | -5.0292444 | 0 | 0 | -0.80866778 | -175.70888 | -1.1452925 | 315.19623 | 313.79871 | -4.2896667
181.14494 | -3.1981068 | -60.904301 | -5.0175533 | 0 | 0 | -0.80864483 | -175.70807 | -1.1494015 | 315.18903 | 313.79517 | -4.2896667
181.14496 | -3.1981068 | -60.888985 | -5.0179801 | 0 | 0 | -0.80864352 | -175.70802 | -1.1454666 | 315.18182 | 313.79163 | -4.2896667
181.14498 | -3.1981068 | -60.868805 | -5.0289311 | 0 | 0 | -0.80864394 | -175.70798 | -1.1472654 | 315.17462 | 313.78812 | -4.2910962
181.145 | -3.1981068 | -60.854481 | -5.0211616 | 0 | 0 | -0.81392485 | -175.43546 | -1.1431336 | 315.16739 | 313.78458 | -4.2897906
181.14502 | -3.198107 | -60.840668 | -5.0081267 | 0 | 0 | -0.81438124 | -175.41191 | -1.1384795 | 315.16019 | 313.78104 | -4.2896748
181.14504 | -3.198107 | -60.826885 | -5.0179067 | 0 | 0 | -0.81441087 | -175.41039 | -1.1445262 | 315.15298 | 313.7775 | -4.2889524
181.14506 | -3.198107 | -60.832035 | -5.033299 | 0 | 0 | -0.81441259 | -175.41029 | -1.1429112 | 315.14578 | 313.77396 | -4.2896056
181.14508 | -3.198107 | -60.832504 | -5.0288014 | 0 | 0 | -0.81441259 | -175.41028 | -1.1513482 | 315.13858 | 313.77045 | -4.2910924
181.1451 | -3.198107 | -60.826225 | -5.0218496 | 0 | 0 | -0.81407112 | -175.31943 | -1.1456392 | 315.13138 | 313.76691 | -4.2912197
181.14512 | -3.198107 | -60.838291 | -5.0314226 | 0 | 0 | -0.81404155 | -175.31158 | -1.1472769 | 315.12418 | 313.76337 | -4.2897987
181.14514 | -3.198107 | -60.84565 | -5.0337143 | 0 | 0 | -0.81403965 | -175.31107 | -1.1452825 | 315.11697 | 313.75983 | -4.29039
181.14516 | -3.198107 | -60.858875 | -5.0200982 | 0 | 0 | -0.81403953 | -175.31104 | -1.1494009 | 315.10977 | 313.75629 | -4.2897291
181.14518 | -3.198107 | -60.860004 | -5.0181918 | 0 | 0 | -0.81403935 | -175.31104 | -1.1454667 | 315.10257 | 313.75278 | -4.2889557
181.1452 | -3.1981072 | -60.860077 | -5.0340285 | 0 | 0 | -0.81182218 | -175.38373 | -1.1494128 | 315.09534 | 313.74924 | -4.2896056
181.14522 | -3.1981072 | -60.872696 | -5.040483 | 0 | 0 | -0.81163055 | -175.39 | -1.1433201 | 315.08813 | 313.7457 | -4.2896628
181.14524 | -3.1981072 | -60.880089 | -5.0293941 | 0 | 0 | -0.81161809 | -175.39041 | -1.1470799 | 315.08093 | 313.74216 | -4.290381
181.14526 | -3.1981072 | -60.887009 | -5.0320539 | 0 | 0 | -0.81161743 | -175.39043 | -1.1431224 | 315.07373 | 313.73862 | -4.2911577
181.14528 | -3.1981072 | -60.868679 | -5.0417438 | 0 | 0 | -0.81161785 | -175.39043 | -1.1470672 | 315.06653 | 313.73511 | -4.2897944
181.1453 | -3.1981072 | -60.87339 | -5.0331349 | 0 | 0 | -0.81691235 | -175.40862 | -1.143122 | 315.05933 | 313.73157 | -4.2896752
181.14532 | -3.1981072 | -60.867523 | -5.0214825 | 0 | 0 | -0.81736988 | -175.41019 | -1.1492146 | 315.05212 | 313.72803 | -4.2896671
181.14534 | -3.1981072 | -60.87331 | -5.0335631 | 0 | 0 | -0.81739956 | -175.41029 | -1.1454546 | 315.04492 | 313.72449 | -4.2910962
181.14536 | -3.1981072 | -60.854904 | -5.0462456 | 0 | 0 | -0.81740129 | -175.41029 | -1.1494119 | 315.03772 | 313.72095 | -4.2897906
181.14538 | -3.1981072 | -60.847 | -5.0371518 | 0 | 0 | -0.81740123 | -175.41029 | -1.1433201 | 315.03049 | 313.71744 | -4.2896748
181.1454 | -3.1981075 | -60.840046 | -5.0305362 | 0 | 0 | -0.81603211 | -175.35577 | -1.1470799 | 315.02328 | 313.7139 | -4.2896671
181.14542 | -3.1981075 | -60.83316 | -5.0401464 | 0 | 0 | -0.8159138 | -175.35106 | -1.1431222 | 315.01608 | 313.71036 | -4.2896667
181.14544 | -3.1981075 | -60.819965 | -5.040988 | 0 | 0 | -0.81590611 | -175.35075 | -1.1449202 | 315.00888 | 313.70682 | -4.2896667
181.14546 | -3.1981075 | -60.825138 | -5.0236158 | 0 | 0 | -0.81590563 | -175.35074 | -1.1450828 | 315.00168 | 313.70328 | -4.2896667
181.14548 | -3.1981075 | -60.825611 | -5.0221143 | 0 | 0 | -0.81590533 | -175.35074 | -1.1429468 | 314.99448 | 313.69977 | -4.2896667
181.1455 | -3.1981075 | -60.81934 | -5.0387168 | 0 | 0 | -0.81283236 | -175.29622 | -1.1470561 | 314.98727 | 313.69623 | -4.2896667
181.14552 | -3.1981075 | -60.812489 | -5.0387011 | 0 | 0 | -0.8125667 | -175.2915 | -1.1474153 | 314.98007 | 313.69269 | -4.2882376
181.14554 | -3.1981075 | -60.82452 | -5.0270514 | 0 | 0 | -0.81254953 | -175.2912 | -1.1474385 | 314.97287 | 313.68915 | -4.2895432
181.14556 | -3.1981075 | -60.819267 | -5.0274982 | 0 | 0 | -0.81254852 | -175.29118 | -1.145293 | 314.96567 | 313.68561 | -4.289659
181.14558 | -3.1981075 | -60.831406 | -5.0369959 | 0 | 0 | -0.81254876 | -175.29118 | -1.1472548 | 314.95844 | 313.6821 | -4.2910962
181.1456 | -3.1981077 | -60.826157 | -5.0211143 | 0 | 0 | -0.81596392 | -175.30936 | -1.1495749 | 314.95123 | 313.67856 | -4.2897906
181.14562 | -3.1981077 | -60.831985 | -5.0095601 | 0 | 0 | -0.81625909 | -175.31094 | -1.1433308 | 314.94403 | 313.67502 | -4.2896748
181.14564 | -3.1981077 | -60.826191 | -5.0216627 | 0 | 0 | -0.81627822 | -175.31104 | -1.1470807 | 314.93683 | 313.67148 | -4.2903814
181.14566 | -3.1981077 | -60.819374 | -5.030715 | 0 | 0 | -0.81627935 | -175.31104 | -1.1431222 | 314.92963 | 313.66794 | -4.2897282
181.14568 | -3.1981077 | -60.818794 | -5.0205832 | 0 | 0 | -0.81627905 | -175.31104 | -1.1427726 | 314.92242 | 313.66443 | -4.2903852
181.1457 | -3.1981077 | -60.81245 | -5.0138822 | 0 | 0 | -0.81235242 | -175.27469 | -1.1384559 | 314.91522 | 313.66089 | -4.2911582
181.14572 | -3.1981077 | -60.818211 | -5.0234866 | 0 | 0 | -0.81201303 | -175.27155 | -1.1423776 | 314.90802 | 313.65735 | -4.291224
181.14574 | -3.1981077 | -60.818722 | -5.0185194 | 0 | 0 | -0.8119911 | -175.27135 | -1.142725 | 314.90082 | 313.65381 | -4.2912283
181.14576 | -3.1981077 | -60.818756 | -5.0020981 | 0 | 0 | -0.81198978 | -175.27133 | -1.1470418 | 314.89362 | 313.65027 | -4.290513
181.14578 | -3.198108 | -60.818756 | -5.0035944 | 0 | 0 | -0.81198943 | -175.27133 | -1.1452672 | 314.88638 | 313.64676 | -4.2911668
181.1458 | -3.198108 | -60.81245 | -5.0204554 | 0 | 0 | -0.8085869 | -175.27133 | -1.1451055 | 314.87918 | 313.64322 | -4.291224
181.14582 | -3.198108 | -60.799297 | -5.0182767 | 0 | 0 | -0.80829281 | -175.27133 | -1.1429478 | 314.87198 | 313.63968 | -4.2912283
181.14584 | -3.198108 | -60.798172 | -5.0071659 | 0 | 0 | -0.80827373 | -175.27133 | -1.1427618 | 314.86478 | 313.63614 | -4.2897992
181.14586 | -3.198108 | -60.791794 | -5.0112929 | 0 | 0 | -0.80827266 | -175.27133 | -1.1448971 | 314.85757 | 313.6326 | -4.2896752
181.14588 | -3.198108 | -60.797546 | -5.0182037 | 0 | 0 | -0.8082729 | -175.27133 | -1.1472288 | 314.85037 | 313.62909 | -4.2910962
181.1459 | -3.198108 | -60.78545 | -5.005724 | 0 | 0 | -0.8115049 | -175.21681 | -1.1452787 | 314.84317 | 313.62555 | -4.2912197
181.14592 | -3.198108 | -60.778088 | -4.9959197 | 0 | 0 | -0.81178421 | -175.2121 | -1.1408118 | 314.83597 | 313.62201 | -4.2897987
181.14594 | -3.198108 | -60.777477 | -5.0088935 | 0 | 0 | -0.81180233 | -175.21179 | -1.1425766 | 314.82877 | 313.61847 | -4.2911043
181.14596 | -3.198108 | -60.764824 | -5.0209236 | 0 | 0 | -0.8118034 | -175.21178 | -1.1427373 | 314.82153 | 313.61493 | -4.2912202
181.14598 | -3.1981082 | -60.763733 | -5.0110474 | 0 | 0 | -0.81180328 | -175.21176 | -1.1384535 | 314.81433 | 313.61142 | -4.2912278
181.146 | -3.1981082 | -60.751053 | -5.0079927 | 0 | 0 | -0.8099311 | -175.12093 | -1.1402302 | 314.80713 | 313.60788 | -4.2912283
181.14602 | -3.1981082 | -60.75626 | -5.020092 | 0 | 0 | -0.80976927 | -175.11308 | -1.1403918 | 314.79993 | 313.60434 | -4.2919431
181.14604 | -3.1981082 | -60.756737 | -5.0160604 | 0 | 0 | -0.80975878 | -175.11258 | -1.1446972 | 314.79272 | 313.6008 | -4.2912898
181.14606 | -3.1981082 | -60.763073 | -5.0011649 | 0 | 0 | -0.80975813 | -175.11255 | -1.1472162 | 314.78552 | 313.59729 | -4.2912326
181.14608 | -3.1981082 | -60.757317 | -5.0078745 | 0 | 0 | -0.80975813 | -175.11255 | -1.1474257 | 314.77832 | 313.59375 | -4.290514
181.1461 | -3.1981082 | -60.744198 | -5.0266356 | 0 | 0 | -0.80941784 | -175.09436 | -1.1409973 | 314.77112 | 313.59021 | -4.2911668
181.14612 | -3.1981082 | -60.749378 | -5.0231614 | 0 | 0 | -0.80938846 | -175.09279 | -1.1447359 | 314.76392 | 313.58667 | -4.2905092
181.14614 | -3.1981082 | -60.749851 | -5.0148387 | 0 | 0 | -0.80938655 | -175.09268 | -1.1450713 | 314.75671 | 313.58313 | -4.2911663
181.14616 | -3.1981084 | -60.730961 | -5.0228391 | 0 | 0 | -0.80938643 | -175.09268 | -1.1493874 | 314.74948 | 313.57962 | -4.291224
181.14618 | -3.1981084 | -60.735634 | -5.0293565 | 0 | 0 | -0.80938661 | -175.09268 | -1.1390238 | 314.74228 | 313.57608 | -4.2926569
181.1462 | -3.1981084 | -60.717163 | -5.0168338 | 0 | 0 | -0.81398761 | -175.03818 | -1.1445616 | 314.73508 | 313.57254 | -4.2913523
181.14622 | -3.1981084 | -60.721863 | -5.0121074 | 0 | 0 | -0.81438535 | -175.03346 | -1.1407652 | 314.72787 | 313.569 | -4.2905211
181.14624 | -3.1981084 | -60.722301 | -5.0255208 | 0 | 0 | -0.81441104 | -175.03316 | -1.142574 | 314.72067 | 313.56546 | -4.2911668
181.14626 | -3.1981084 | -60.709717 | -5.0368538 | 0 | 0 | -0.81441259 | -175.03314 | -1.1427374 | 314.71347 | 313.56195 | -4.291224
181.14628 | -3.1981084 | -60.696018 | -5.0283689 | 0 | 0 | -0.81441265 | -175.03314 | -1.1427484 | 314.70627 | 313.55841 | -4.2897987
181.1463 | -3.1981084 | -60.682247 | -5.0268888 | 0 | 0 | -0.81390029 | -174.92413 | -1.1491908 | 314.69907 | 313.55487 | -4.2911043
181.14632 | -3.1981084 | -60.662167 | -5.0391212 | 0 | 0 | -0.81385607 | -174.9147 | -1.1476001 | 314.69186 | 313.55133 | -4.2912202
181.14634 | -3.1981084 | -60.654156 | -5.0343714 | 0 | 0 | -0.81385314 | -174.91409 | -1.145303 | 314.68463 | 313.54779 | -4.2897987
181.14636 | -3.1981084 | -60.628281 | -5.0201406 | 0 | 0 | -0.81385297 | -174.91405 | -1.1386658 | 314.67743 | 313.54428 | -4.29039
181.14638 | -3.1981084 | -60.619759 | -5.0269089 | 0 | 0 | -0.81385297 | -174.91405 | -1.1402439 | 314.67023 | 313.54074 | -4.2904434
181.1464 | -3.1981084 | -60.600147 | -5.0442214 | 0 | 0 | -0.81385297 | -174.71417 | -1.1446873 | 314.66302 | 313.5372 | -4.2911615
181.14642 | -3.1981084 | -60.604771 | -5.0406218 | 0 | 0 | -0.81385297 | -174.6969 | -1.1493629 | 314.65582 | 313.53366 | -4.2919383
181.14644 | -3.1981084 | -60.592606 | -5.0301127 | 0 | 0 | -0.81385297 | -174.69577 | -1.1476114 | 314.64862 | 313.53012 | -4.2912898
181.14646 | -3.1981084 | -60.57893 | -5.0386505 | 0 | 0 | -0.81385297 | -174.69571 | -1.145304 | 314.64142 | 313.52661 | -4.289803
181.14648 | -3.1981084 | -60.57777 | -5.0423131 | 0 | 0 | -0.81385309 | -174.69571 | -1.1451079 | 314.63422 | 313.52307 | -4.2896752
181.1465 | -3.1981084 | -60.584003 | -5.02809 | 0 | 0 | -0.8171013 | -174.58669 | -1.1450951 | 314.62701 | 313.51953 | -4.2910962
181.14652 | -3.1981084 | -60.578236 | -5.021771 | 0 | 0 | -0.81738204 | -174.57727 | -1.1429472 | 314.61981 | 313.51599 | -4.2912197
181.14654 | -3.1981087 | -60.571423 | -5.0357747 | 0 | 0 | -0.81740022 | -174.57666 | -1.1427615 | 314.61258 | 313.51245 | -4.2912278
181.14656 | -3.1981087 | -60.570843 | -5.0428052 | 0 | 0 | -0.81740129 | -174.57661 | -1.1384549 | 314.60538 | 313.50894 | -4.2912283
181.14658 | -3.1981087 | -60.577114 | -5.0317683 | 0 | 0 | -0.81740129 | -174.57661 | -1.1423776 | 314.59818 | 313.5054 | -4.2912283
181.1466 | -3.1981087 | -60.577656 | -5.0300765 | 0 | 0 | -0.81483579 | -174.57661 | -1.1427249 | 314.59097 | 313.50186 | -4.2912283
181.14662 | -3.1981087 | -60.571384 | -5.0408425 | 0 | 0 | -0.81461406 | -174.57661 | -1.1470419 | 314.58377 | 313.49832 | -4.290513
181.14664 | -3.1981087 | -60.564533 | -5.0301571 | 0 | 0 | -0.81459969 | -174.57661 | -1.1474142 | 314.57657 | 313.49478 | -4.2911668
181.14666 | -3.1981087 | -60.563957 | -5.0161433 | 0 | 0 | -0.81459886 | -174.57661 | -1.1409968 | 314.56937 | 313.49127 | -4.291224
181.14668 | -3.1981087 | -60.551311 | -5.023665 | 0 | 0 | -0.81459874 | -174.57661 | -1.1468832 | 314.56216 | 313.48773 | -4.2912283
181.1467 | -3.1981087 | -60.55022 | -5.0366864 | 0 | 0 | -0.81323326 | -174.50394 | -1.1474038 | 314.55496 | 313.48419 | -4.2897992
181.14672 | -3.1981087 | -60.537537 | -5.0305362 | 0 | 0 | -0.81311524 | -174.49767 | -1.1409961 | 314.54776 | 313.48065 | -4.29039
181.14674 | -3.1981089 | -60.536446 | -5.0212669 | 0 | 0 | -0.81310761 | -174.49725 | -1.142589 | 314.54053 | 313.47711 | -4.2897291
181.14676 | -3.1981089 | -60.530064 | -5.0299163 | 0 | 0 | -0.81310713 | -174.49724 | -1.1534746 | 314.53333 | 313.4736 | -4.2911
181.14678 | -3.1981089 | -60.504295 | -5.0299559 | 0 | 0 | -0.81310719 | -174.49724 | -1.1479707 | 314.52612 | 313.47006 | -4.2912197
181.1468 | -3.1981089 | -60.495777 | -5.0125136 | 0 | 0 | -0.81430221 | -174.37001 | -1.1474745 | 314.51892 | 313.46652 | -4.2912278
181.14682 | -3.1981089 | -60.501392 | -5.0088291 | 0 | 0 | -0.81440556 | -174.35902 | -1.1452947 | 314.51172 | 313.46298 | -4.2912283
181.14684 | -3.1981089 | -60.49559 | -5.024518 | 0 | 0 | -0.81441224 | -174.35832 | -1.1408126 | 314.50452 | 313.45944 | -4.2897992
181.14686 | -3.1981089 | -60.488773 | -5.0287862 | 0 | 0 | -0.81441265 | -174.35828 | -1.1425768 | 314.49731 | 313.45593 | -4.2911043
181.14688 | -3.1981089 | -60.475582 | -5.0167809 | 0 | 0 | -0.81441253 | -174.35828 | -1.147032 | 314.49011 | 313.45239 | -4.2912202
181.1469 | -3.1981089 | -60.480762 | -5.0157356 | 0 | 0 | -0.8113429 | -174.28558 | -1.1474137 | 314.48291 | 313.44885 | -4.290513
181.14692 | -3.1981091 | -60.481232 | -5.0251064 | 0 | 0 | -0.81107759 | -174.27931 | -1.1452914 | 314.47568 | 313.44531 | -4.2904515
181.14694 | -3.1981091 | -60.493874 | -5.0157523 | 0 | 0 | -0.81106043 | -174.2789 | -1.1472543 | 314.46848 | 313.44177 | -4.2911625
181.14696 | -3.1981091 | -60.507576 | -5.0025826 | 0 | 0 | -0.81105942 | -174.27888 | -1.1431335 | 314.46127 | 313.43826 | -4.291224
181.14698 | -3.1981091 | -60.508736 | -5.0138063 | 0 | 0 | -0.81105936 | -174.27888 | -1.147068 | 314.45407 | 313.43472 | -4.2912283
181.147 | -3.1981091 | -60.515118 | -5.0271463 | 0 | 0 | -0.81088912 | -174.36975 | -1.1452688 | 314.44687 | 313.43118 | -4.2912283
181.14702 | -3.1981091 | -60.528275 | -5.0210156 | 0 | 0 | -0.8108744 | -174.37758 | -1.1472528 | 314.43967 | 313.42764 | -4.2912283
181.14704 | -3.1981091 | -60.535706 | -5.0117469 | 0 | 0 | -0.81087345 | -174.3781 | -1.1388391 | 314.43246 | 313.4241 | -4.2897992
181.14706 | -3.1981091 | -60.536324 | -5.0225759 | 0 | 0 | -0.81087339 | -174.37813 | -1.1488444 | 314.42526 | 313.42059 | -4.2911043
181.14708 | -3.1981091 | -60.542671 | -5.0220771 | 0 | 0 | -0.81087345 | -174.37813 | -1.149725 | 314.41806 | 313.41705 | -4.2919345
181.1471 | -3.1981091 | -60.549522 | -5.0082164 | 0 | 0 | -0.81240684 | -174.46899 | -1.1519295 | 314.41086 | 313.41351 | -4.2912898
181.14712 | -3.1981094 | -60.543797 | -5.0077462 | 0 | 0 | -0.8125394 | -174.47684 | -1.1456766 | 314.40363 | 313.40997 | -4.2912326
181.14714 | -3.1981094 | -60.536983 | -5.0244322 | 0 | 0 | -0.81254792 | -174.47734 | -1.1494266 | 314.39642 | 313.40643 | -4.2912283
181.14716 | -3.1981094 | -60.536404 | -5.0266018 | 0 | 0 | -0.81254846 | -174.47737 | -1.1454679 | 314.38922 | 313.40292 | -4.2912283
181.14718 | -3.1981094 | -60.523762 | -5.0165925 | 0 | 0 | -0.8125484 | -174.47737 | -1.1494131 | 314.38202 | 313.39938 | -4.2912283
181.1472 | -3.1981094 | -60.522671 | -5.0200806 | 0 | 0 | -0.8111853 | -174.42287 | -1.14332 | 314.37482 | 313.39584 | -4.2912283
181.14722 | -3.1981094 | -60.5289 | -5.029839 | 0 | 0 | -0.81106746 | -174.41814 | -1.1492277 | 314.36761 | 313.3923 | -4.2926569
181.14724 | -3.1981094 | -60.51683 | -5.0190578 | 0 | 0 | -0.81105983 | -174.41785 | -1.1476024 | 314.36041 | 313.38879 | -4.2927809
181.14726 | -3.1981094 | -60.509472 | -5.0093946 | 0 | 0 | -0.81105936 | -174.41782 | -1.1495981 | 314.35321 | 313.38525 | -4.2913599
181.14728 | -3.1981094 | -60.502552 | -5.0209255 | 0 | 0 | -0.81105942 | -174.41782 | -1.1476263 | 314.34601 | 313.38171 | -4.2926655
181.1473 | -3.1981094 | -60.501968 | -5.0342841 | 0 | 0 | -0.81242251 | -174.36331 | -1.145305 | 314.33881 | 313.37817 | -4.2913523
181.14732 | -3.1981096 | -60.50193 | -5.0259767 | 0 | 0 | -0.81254035 | -174.3586 | -1.1472552 | 314.33157 | 313.37463 | -4.2912359
181.14734 | -3.1981096 | -60.495625 | -5.0201507 | 0 | 0 | -0.81254798 | -174.35829 | -1.1495756 | 314.32437 | 313.37112 | -4.2912288
181.14736 | -3.1981096 | -60.501381 | -5.0320072 | 0 | 0 | -0.81254846 | -174.35828 | -1.1519196 | 314.31717 | 313.36758 | -4.2912283
181.14738 | -3.1981096 | -60.489285 | -5.0301385 | 0 | 0 | -0.81254852 | -174.35828 | -1.1499707 | 314.30997 | 313.36404 | -4.2912283
181.1474 | -3.1981096 | -60.49453 | -5.0161576 | 0 | 0 | -0.814255 | -174.32195 | -1.1497979 | 314.30276 | 313.3605 | -4.2919431
181.14742 | -3.1981096 | -60.495007 | -5.0164061 | 0 | 0 | -0.81440252 | -174.31882 | -1.1519338 | 314.29556 | 313.35696 | -4.2912898
181.14744 | -3.1981096 | -60.482426 | -5.0324287 | 0 | 0 | -0.81441206 | -174.3186 | -1.1478242 | 314.28836 | 313.35345 | -4.2912326
181.14746 | -3.1981096 | -60.481342 | -5.0338125 | 0 | 0 | -0.81441265 | -174.31859 | -1.1474648 | 314.28116 | 313.34991 | -4.2926574
181.14748 | -3.1981096 | -60.487576 | -5.022284 | 0 | 0 | -0.81441259 | -174.31859 | -1.1452944 | 314.27396 | 313.34637 | -4.290637
181.1475 | -3.1981099 | -60.481812 | -5.0263681 | 0 | 0 | -0.81253558 | -174.31859 | -1.1515495 | 314.26672 | 313.34283 | -4.2926035
181.14752 | -3.1981099 | -60.462391 | -5.0340042 | 0 | 0 | -0.81237334 | -174.31859 | -1.1499469 | 314.25952 | 313.33929 | -4.2920623
181.14754 | -3.1981099 | -60.467022 | -5.0223112 | 0 | 0 | -0.81236285 | -174.31859 | -1.1540905 | 314.25232 | 313.33578 | -4.2912974
181.14756 | -3.1981099 | -60.448547 | -5.0118461 | 0 | 0 | -0.81236219 | -174.31859 | -1.1415684 | 314.24512 | 313.33224 | -4.2926617
181.14758 | -3.1981099 | -60.434326 | -5.0233083 | 0 | 0 | -0.81236219 | -174.31859 | -1.1490676 | 314.23792 | 313.3287 | -4.2913523
181.1476 | -3.1981099 | -60.42683 | -5.0337591 | 0 | 0 | -0.81304413 | -174.17322 | -1.1475919 | 314.23071 | 313.32516 | -4.2905211
181.14762 | -3.1981099 | -60.438816 | -5.0244737 | 0 | 0 | -0.81310308 | -174.16066 | -1.1495975 | 314.22351 | 313.32162 | -4.2911668
181.14764 | -3.1981099 | -60.427261 | -5.0192952 | 0 | 0 | -0.81310689 | -174.15984 | -1.1476264 | 314.21631 | 313.31812 | -4.291224
181.14766 | -3.1981099 | -60.426239 | -5.028306 | 0 | 0 | -0.81310713 | -174.15979 | -1.1474521 | 314.20911 | 313.31458 | -4.2912283
181.14768 | -3.1981099 | -60.419861 | -5.0232844 | 0 | 0 | -0.81310713 | -174.15979 | -1.1431463 | 314.2019 | 313.31104 | -4.2926569
181.1477 | -3.1981101 | -60.431923 | -5.0083098 | 0 | 0 | -0.81276631 | -174.12344 | -1.1427745 | 314.19467 | 313.3075 | -4.2913523
181.14772 | -3.1981101 | -60.420368 | -5.0106559 | 0 | 0 | -0.81273687 | -174.1203 | -1.1448977 | 314.18747 | 313.30396 | -4.2919507
181.14774 | -3.1981101 | -60.431961 | -5.0268631 | 0 | 0 | -0.81273496 | -174.1201 | -1.1493763 | 314.18027 | 313.30045 | -4.2898612
181.14776 | -3.1981101 | -60.432983 | -5.0231767 | 0 | 0 | -0.81273484 | -174.12009 | -1.1454651 | 314.17307 | 313.29691 | -4.2911086
181.14778 | -3.1981101 | -60.439354 | -5.0112095 | 0 | 0 | -0.81273472 | -174.12009 | -1.1494132 | 314.16586 | 313.29337 | -4.2926493
181.1478 | -3.1981101 | -60.433601 | -5.0181684 | 0 | 0 | -0.81000984 | -174.17459 | -1.151909 | 314.15866 | 313.28983 | -4.2913513
181.14782 | -3.1981101 | -60.445698 | -5.0238743 | 0 | 0 | -0.80977428 | -174.17931 | -1.1478227 | 314.15146 | 313.28629 | -4.2912359
181.14784 | -3.1981101 | -60.440453 | -5.0083795 | 0 | 0 | -0.80975908 | -174.17961 | -1.1496123 | 314.14426 | 313.28278 | -4.2912288
181.14786 | -3.1981101 | -60.433666 | -4.9997683 | 0 | 0 | -0.80975819 | -174.17963 | -1.1497746 | 314.13705 | 313.27924 | -4.2926569
181.14788 | -3.1981103 | -60.433094 | -5.012125 | 0 | 0 | -0.80975813 | -174.17963 | -1.1497852 | 314.12985 | 313.2757 | -4.2913523
181.1479 | -3.1981103 | -60.42675 | -5.0219231 | 0 | 0 | -0.81043851 | -174.16147 | -1.1454912 | 314.12262 | 313.27216 | -4.2926655
181.14792 | -3.1981103 | -60.426201 | -5.0104017 | 0 | 0 | -0.81049734 | -174.15988 | -1.1472673 | 314.11542 | 313.26862 | -4.2913523
181.14794 | -3.1981103 | -60.413559 | -5.0086617 | 0 | 0 | -0.81050116 | -174.15979 | -1.1474285 | 314.10822 | 313.26511 | -4.2912359
181.14796 | -3.1981103 | -60.412468 | -5.019424 | 0 | 0 | -0.8105014 | -174.15979 | -1.1388505 | 314.10101 | 313.26157 | -4.2919431
181.14798 | -3.1981103 | -60.399788 | -5.0123692 | 0 | 0 | -0.8105014 | -174.15979 | -1.148845 | 314.09381 | 313.25803 | -4.2927189
181.148 | -3.1981103 | -60.386078 | -4.9986701 | 0 | 0 | -0.81016093 | -174.06892 | -1.1454304 | 314.08661 | 313.25449 | -4.2913556
181.14802 | -3.1981103 | -60.391224 | -5.0033092 | 0 | 0 | -0.81013149 | -174.06108 | -1.147264 | 314.07941 | 313.25095 | -4.2912364
181.14804 | -3.1981103 | -60.391697 | -5.0218878 | 0 | 0 | -0.81012958 | -174.06058 | -1.1495763 | 314.0722 | 313.24744 | -4.2912288
181.14806 | -3.1981103 | -60.385422 | -5.0162244 | 0 | 0 | -0.81012946 | -174.06055 | -1.1562141 | 314.065 | 313.2439 | -4.2912283
181.14808 | -3.1981106 | -60.378571 | -5.0062594 | 0 | 0 | -0.8101294 | -174.06055 | -1.1460471 | 314.05777 | 313.24036 | -4.2926569
181.1481 | -3.1981106 | -60.365383 | -5.0148497 | 0 | 0 | -0.80876911 | -174.00603 | -1.1430089 | 314.05057 | 313.23682 | -4.2913523
181.14812 | -3.1981106 | -60.37056 | -5.0199671 | 0 | 0 | -0.80865157 | -174.00131 | -1.149207 | 314.04337 | 313.23328 | -4.2919507
181.14814 | -3.1981106 | -60.364727 | -5.0065956 | 0 | 0 | -0.80864394 | -174.00101 | -1.1476012 | 314.03616 | 313.22977 | -4.2912908
181.14816 | -3.1981106 | -60.345299 | -5.0018005 | 0 | 0 | -0.80864346 | -174.00099 | -1.149598 | 314.02896 | 313.22623 | -4.2912326
181.14818 | -3.1981106 | -60.337322 | -5.0181127 | 0 | 0 | -0.80864358 | -174.00099 | -1.1476264 | 314.02176 | 313.22269 | -4.2926574
181.1482 | -3.1981106 | -60.324059 | -5.0253406 | 0 | 0 | -0.81170678 | -173.89198 | -1.1474522 | 314.01456 | 313.21915 | -4.2927809
181.14822 | -3.1981106 | -60.310318 | -5.0150428 | 0 | 0 | -0.81197149 | -173.88255 | -1.1474407 | 314.00735 | 313.21561 | -4.2920742
181.14824 | -3.1981106 | -60.296543 | -5.0163188 | 0 | 0 | -0.81198865 | -173.88196 | -1.1452929 | 314.00015 | 313.2121 | -4.2927275
181.14826 | -3.1981108 | -60.289074 | -5.0273395 | 0 | 0 | -0.81198967 | -173.8819 | -1.1494017 | 313.99295 | 313.20856 | -4.2913561
181.14828 | -3.1981108 | -60.269543 | -5.0203013 | 0 | 0 | -0.81198972 | -173.8819 | -1.1411718 | 313.98572 | 313.20502 | -4.2912364
181.1483 | -3.1981108 | -60.242649 | -5.0087805 | 0 | 0 | -0.81198972 | -173.70021 | -1.149042 | 313.97852 | 313.20148 | -4.2926574
181.14832 | -3.1981108 | -60.234055 | -5.0179644 | 0 | 0 | -0.81198972 | -173.68449 | -1.1454432 | 313.97131 | 313.19797 | -4.2920661
181.14834 | -3.1981108 | -60.220749 | -5.032577 | 0 | 0 | -0.81198972 | -173.68349 | -1.1558533 | 313.96411 | 313.19443 | -4.2920122
181.14836 | -3.1981108 | -60.194397 | -5.0272865 | 0 | 0 | -0.81198972 | -173.68343 | -1.139582 | 313.95691 | 313.19089 | -4.2927237
181.14838 | -3.1981108 | -60.211056 | -5.020267 | 0 | 0 | -0.81198972 | -173.68343 | -1.1488924 | 313.94971 | 313.18735 | -4.2934999
181.1484 | -3.1981108 | -60.181023 | -5.0291114 | 0 | 0 | -0.81198972 | -173.53804 | -1.1432859 | 313.9425 | 313.18381 | -4.2921362
181.14842 | -3.1981108 | -60.172089 | -5.0327926 | 0 | 0 | -0.81198972 | -173.52548 | -1.1470783 | 313.9353 | 313.1803 | -4.2927313
181.14844 | -3.1981108 | -60.171375 | -5.0178452 | 0 | 0 | -0.81198972 | -173.52467 | -1.1431223 | 313.9281 | 313.17676 | -4.2927852
181.14846 | -3.1981111 | -60.177635 | -5.0143676 | 0 | 0 | -0.81198972 | -173.52463 | -1.1535095 | 313.92087 | 313.17322 | -4.292789
181.14848 | -3.1981111 | -60.178177 | -5.0307965 | 0 | 0 | -0.81198984 | -173.52463 | -1.1501201 | 313.91367 | 313.16968 | -4.292789
181.1485 | -3.1981111 | -60.171909 | -5.0365791 | 0 | 0 | -0.81471997 | -173.43376 | -1.1498077 | 313.90646 | 313.16614 | -4.2913604
181.14852 | -3.1981111 | -60.171364 | -5.0254297 | 0 | 0 | -0.81495595 | -173.42592 | -1.1454924 | 313.89926 | 313.16263 | -4.2926655
181.14854 | -3.1981111 | -60.16502 | -5.0259089 | 0 | 0 | -0.81497121 | -173.42542 | -1.1494148 | 313.89206 | 313.15909 | -4.2927814
181.14856 | -3.1981111 | -60.158169 | -5.0368624 | 0 | 0 | -0.8149721 | -173.42537 | -1.149762 | 313.88486 | 313.15555 | -4.2920742
181.14858 | -3.1981111 | -60.163895 | -5.0269156 | 0 | 0 | -0.8149721 | -173.42537 | -1.1562264 | 313.87766 | 313.15201 | -4.2927275
181.1486 | -3.1981111 | -60.164402 | -5.0144172 | 0 | 0 | -0.81360614 | -173.38902 | -1.1524899 | 313.87045 | 313.14847 | -4.2927847
181.14862 | -3.1981111 | -60.151825 | -5.0257015 | 0 | 0 | -0.81348807 | -173.38589 | -1.1478601 | 313.86325 | 313.14496 | -4.2913599
181.14864 | -3.1981111 | -60.138123 | -5.0383177 | 0 | 0 | -0.81348044 | -173.38568 | -1.1431726 | 313.85605 | 313.14142 | -4.2926655
181.14866 | -3.1981111 | -60.143272 | -5.0299478 | 0 | 0 | -0.81347996 | -173.38567 | -1.1492178 | 313.84882 | 313.13788 | -4.2927814
181.14868 | -3.1981111 | -60.137436 | -5.0219393 | 0 | 0 | -0.8134799 | -173.38567 | -1.147602 | 313.84161 | 313.13434 | -4.2927885
181.1487 | -3.1981111 | -60.124317 | -5.0314283 | 0 | 0 | -0.81245667 | -173.31297 | -1.1538928 | 313.83441 | 313.1308 | -4.2913604
181.14872 | -3.1981111 | -60.129494 | -5.0315366 | 0 | 0 | -0.81236827 | -173.3067 | -1.1544394 | 313.82721 | 313.12729 | -4.2933807
181.14874 | -3.1981111 | -60.117264 | -5.0141001 | 0 | 0 | -0.81236255 | -173.30629 | -1.1523278 | 313.82001 | 313.12375 | -4.2928429
181.14876 | -3.1981111 | -60.141514 | -5.0140462 | 0 | 0 | -0.81236219 | -173.30627 | -1.1521443 | 313.81281 | 313.12021 | -4.2927928
181.14878 | -3.1981111 | -60.124714 | -5.0285988 | 0 | 0 | -0.81236225 | -173.30627 | -1.1542796 | 313.8056 | 313.11667 | -4.292789
181.1488 | -3.1981111 | -60.123215 | -5.0298553 | 0 | 0 | -0.81423926 | -173.26993 | -1.1544644 | 313.7984 | 313.11313 | -4.292789
181.14882 | -3.1981111 | -60.129421 | -5.0183187 | 0 | 0 | -0.81440151 | -173.2668 | -1.1544763 | 313.7912 | 313.10962 | -4.2913604
181.14884 | -3.1981113 | -60.136269 | -5.0194974 | 0 | 0 | -0.814412 | -173.26659 | -1.1501826 | 313.784 | 313.10608 | -4.2919512
181.14886 | -3.1981113 | -60.136848 | -5.0276084 | 0 | 0 | -0.81441265 | -173.26657 | -1.1541059 | 313.77676 | 313.10254 | -4.2927194
181.14888 | -3.1981113 | -60.143196 | -5.0159621 | 0 | 0 | -0.81441253 | -173.26657 | -1.1501586 | 313.76956 | 313.099 | -4.2927847
181.1489 | -3.1981113 | -60.156345 | -5.0062261 | 0 | 0 | -0.81117266 | -173.32109 | -1.1541045 | 313.76236 | 313.09546 | -4.2920742
181.14892 | -3.1981113 | -60.144867 | -5.0148478 | 0 | 0 | -0.81089264 | -173.32581 | -1.1523058 | 313.75516 | 313.09195 | -4.2920127
181.14894 | -3.1981113 | -60.143848 | -5.0257764 | 0 | 0 | -0.81087452 | -173.32611 | -1.1478481 | 313.74796 | 313.08841 | -4.2927237
181.14896 | -3.1981113 | -60.162693 | -5.0165391 | 0 | 0 | -0.81087345 | -173.32613 | -1.1474664 | 313.74075 | 313.08487 | -4.2913561
181.14898 | -3.1981113 | -60.15802 | -5.0113621 | 0 | 0 | -0.81087339 | -173.32613 | -1.1495891 | 313.73355 | 313.08133 | -4.2926655
181.149 | -3.1981113 | -60.151276 | -5.0210996 | 0 | 0 | -0.81002218 | -173.36246 | -1.1497731 | 313.72635 | 313.07779 | -4.2913523
181.14902 | -3.1981113 | -60.144402 | -5.0197711 | 0 | 0 | -0.80994862 | -173.3656 | -1.1476378 | 313.71915 | 313.07428 | -4.2926655
181.14904 | -3.1981115 | -60.131207 | -5.0022101 | 0 | 0 | -0.80994385 | -173.36581 | -1.1496001 | 313.71191 | 313.07074 | -4.2913523
181.14906 | -3.1981115 | -60.136383 | -5.0028749 | 0 | 0 | -0.80994356 | -173.36583 | -1.1476266 | 313.70471 | 313.0672 | -4.2912359
181.14908 | -3.1981115 | -60.130547 | -5.0196662 | 0 | 0 | -0.80994362 | -173.36583 | -1.1495994 | 313.69751 | 313.06366 | -4.2912288
181.1491 | -3.1981115 | -60.117336 | -5.0196629 | 0 | 0 | -0.81215763 | -173.29314 | -1.1497737 | 313.69031 | 313.06012 | -4.2919431
181.14912 | -3.1981115 | -60.122597 | -5.0094662 | 0 | 0 | -0.81234902 | -173.28687 | -1.1497852 | 313.68311 | 313.05661 | -4.2920046
181.14914 | -3.1981115 | -60.11668 | -5.0129418 | 0 | 0 | -0.81236148 | -173.28645 | -1.1497859 | 313.6759 | 313.05307 | -4.2927227
181.14916 | -3.1981115 | -60.122559 | -5.021975 | 0 | 0 | -0.81236213 | -173.28644 | -1.1497858 | 313.6687 | 313.04953 | -4.2927847
181.14918 | -3.1981115 | -60.110279 | -5.0074987 | 0 | 0 | -0.81236207 | -173.28644 | -1.1476384 | 313.6615 | 313.04599 | -4.2913599
181.1492 | -3.1981115 | -60.10281 | -4.9989691 | 0 | 0 | -0.80912799 | -173.23137 | -1.147453 | 313.6543 | 313.04245 | -4.2912364
181.14922 | -3.1981118 | -60.102192 | -5.0135102 | 0 | 0 | -0.8088485 | -173.22662 | -1.1474409 | 313.64709 | 313.03894 | -4.2926574
181.14924 | -3.1981118 | -60.114948 | -5.0249476 | 0 | 0 | -0.80883038 | -173.22632 | -1.1474401 | 313.63986 | 313.0354 | -4.2913523
181.14926 | -3.1981118 | -60.116047 | -5.015017 | 0 | 0 | -0.80882931 | -173.2263 | -1.1474402 | 313.63266 | 313.03186 | -4.2912359
181.14928 | -3.1981118 | -60.128819 | -5.0112324 | 0 | 0 | -0.80882931 | -173.2263 | -1.1495875 | 313.62546 | 313.02832 | -4.2912288
181.1493 | -3.1981118 | -60.129921 | -5.0232687 | 0 | 0 | -0.80984932 | -173.28136 | -1.1497731 | 313.61826 | 313.02478 | -4.2926569
181.14932 | -3.1981118 | -60.142605 | -5.0192323 | 0 | 0 | -0.80993748 | -173.28612 | -1.149785 | 313.61105 | 313.02127 | -4.2913523
181.14934 | -3.1981118 | -60.111992 | -5.0036125 | 0 | 0 | -0.8099432 | -173.28642 | -1.149786 | 313.60385 | 313.01773 | -4.2926655
181.14936 | -3.1981118 | -60.141029 | -5.0088062 | 0 | 0 | -0.80994356 | -173.28644 | -1.1540804 | 313.59665 | 313.01419 | -4.2913523
181.14938 | -3.1981118 | -60.130989 | -5.0267124 | 0 | 0 | -0.80994368 | -173.28644 | -1.1501571 | 313.58945 | 313.01065 | -4.2912359
181.1494 | -3.1981118 | -60.136372 | -5.0260701 | 0 | 0 | -0.81369317 | -173.28644 | -1.1519575 | 313.58224 | 313.00714 | -4.2912288
181.14942 | -3.198112 | -60.111446 | -5.0143638 | 0 | 0 | -0.81401724 | -173.28644 | -1.1542675 | 313.57504 | 313.0036 | -4.2912283
181.14944 | -3.198112 | -60.128384 | -5.0235186 | 0 | 0 | -0.81403822 | -173.28644 | -1.1544634 | 313.56781 | 313.00006 | -4.2926569
181.14946 | -3.198112 | -60.11079 | -5.0279636 | 0 | 0 | -0.81403947 | -173.28644 | -1.1437401 | 313.56061 | 312.99652 | -4.2927809
181.14948 | -3.198112 | -60.102848 | -5.0145326 | 0 | 0 | -0.81403941 | -173.28644 | -1.1492546 | 313.55341 | 312.99298 | -4.2913599
181.1495 | -3.198112 | -60.089397 | -5.007555 | 0 | 0 | -0.81080055 | -173.21294 | -1.1476039 | 313.5462 | 312.98947 | -4.2926655
181.14952 | -3.198112 | -60.075451 | -5.0222254 | 0 | 0 | -0.81052065 | -173.20659 | -1.1517456 | 313.539 | 312.98593 | -4.2927814
181.14954 | -3.198112 | -60.074276 | -5.0329471 | 0 | 0 | -0.81050253 | -173.20618 | -1.1499593 | 313.5318 | 312.98239 | -4.2920742
181.14956 | -3.198112 | -60.055008 | -5.0229545 | 0 | 0 | -0.81050146 | -173.20616 | -1.1497972 | 313.5246 | 312.97885 | -4.2927275
181.14958 | -3.198112 | -60.046944 | -5.0198922 | 0 | 0 | -0.81050146 | -173.20616 | -1.1497864 | 313.5174 | 312.97531 | -4.2927847
181.1496 | -3.1981122 | -60.020699 | -5.0305376 | 0 | 0 | -0.8118639 | -173.05867 | -1.1476386 | 313.51019 | 312.9718 | -4.2942181
181.14962 | -3.1981122 | -60.031239 | -5.0263801 | 0 | 0 | -0.81198162 | -173.04593 | -1.1496004 | 313.50296 | 312.96826 | -4.292913
181.14964 | -3.1981122 | -60.025799 | -5.0100265 | 0 | 0 | -0.81198925 | -173.0451 | -1.1540684 | 313.49576 | 312.96472 | -4.2920828
181.14966 | -3.1981122 | -60.01252 | -5.0173345 | 0 | 0 | -0.81198972 | -173.04506 | -1.1523037 | 313.48856 | 312.96118 | -4.2927275
181.14968 | -3.1981122 | -60.017776 | -5.033247 | 0 | 0 | -0.81198984 | -173.04506 | -1.1499957 | 313.48135 | 312.95764 | -4.2942147
181.1497 | -3.1981122 | -60.011856 | -5.0302515 | 0 | 0 | -0.81523287 | -172.97131 | -1.1519465 | 313.47415 | 312.95413 | -4.2929125
181.14972 | -3.1981122 | -60.017735 | -5.0205221 | 0 | 0 | -0.81551313 | -172.96492 | -1.147825 | 313.46695 | 312.95059 | -4.2942266
181.14974 | -3.1981122 | -60.024647 | -5.0276747 | 0 | 0 | -0.81553125 | -172.96451 | -1.1496124 | 313.45975 | 312.94705 | -4.2943425
181.14976 | -3.1981122 | -60.031631 | -5.0312147 | 0 | 0 | -0.81553233 | -172.96449 | -1.1497746 | 313.45255 | 312.94351 | -4.2936358
181.14978 | -3.1981122 | -60.025826 | -5.0162587 | 0 | 0 | -0.81553227 | -172.96449 | -1.1497853 | 313.44534 | 312.93997 | -4.2942891
181.1498 | -3.1981125 | -60.018917 | -5.009151 | 0 | 0 | -0.81126738 | -172.98293 | -1.1497859 | 313.43814 | 312.93646 | -4.2929173
181.14982 | -3.1981125 | -60.011932 | -5.024539 | 0 | 0 | -0.81089872 | -172.98453 | -1.1497859 | 313.43091 | 312.93292 | -4.2942266
181.14984 | -3.1981125 | -60.011341 | -5.0309653 | 0 | 0 | -0.81087482 | -172.98462 | -1.1497858 | 313.42371 | 312.92938 | -4.292913
181.14986 | -3.1981125 | -59.98571 | -5.0198736 | 0 | 0 | -0.81087345 | -172.98462 | -1.1476383 | 313.4165 | 312.92584 | -4.2927971
181.14988 | -3.1981125 | -59.977104 | -5.0181766 | 0 | 0 | -0.81087339 | -172.98462 | -1.1453056 | 313.4093 | 312.9223 | -4.2927895
181.1499 | -3.1981125 | -59.963612 | -5.0282178 | 0 | 0 | -0.81155449 | -172.85559 | -1.1472554 | 313.4021 | 312.91879 | -4.292789
181.14992 | -3.1981125 | -59.949661 | -5.0203738 | 0 | 0 | -0.81161332 | -172.84444 | -1.1495755 | 313.3949 | 312.91525 | -4.292789
181.14994 | -3.1981125 | -59.922897 | -5.0066061 | 0 | 0 | -0.81161714 | -172.8437 | -1.1497726 | 313.3877 | 312.91171 | -4.2942181
181.14996 | -3.1981125 | -59.90781 | -5.0148726 | 0 | 0 | -0.81161737 | -172.84366 | -1.1519325 | 313.38049 | 312.90817 | -4.2936273
181.14998 | -3.1981127 | -59.880966 | -5.0286832 | 0 | 0 | -0.81161743 | -172.84364 | -1.1499715 | 313.37329 | 312.90463 | -4.2942882
181.15 | -3.1981127 | -59.87228 | -5.0233259 | 0 | 0 | -0.81417626 | -172.58557 | -1.1497978 | 313.36606 | 312.90112 | -4.2929173
181.15002 | -3.1981127 | -59.845989 | -5.014123 | 0 | 0 | -0.81439739 | -172.56325 | -1.1476393 | 313.35886 | 312.89758 | -4.2927976
181.15004 | -3.1981127 | -59.850132 | -5.0235028 | 0 | 0 | -0.81441176 | -172.5618 | -1.1496004 | 313.35165 | 312.89404 | -4.2935042
181.15006 | -3.1981127 | -59.844143 | -5.0250568 | 0 | 0 | -0.81441259 | -172.56171 | -1.1519212 | 313.34445 | 312.8905 | -4.2935658
181.15008 | -3.1981127 | -59.843616 | -5.0099254 | 0 | 0 | -0.81441247 | -172.56171 | -1.1499708 | 313.33725 | 312.88696 | -4.2942839
181.1501 | -3.1981127 | -59.856377 | -5.0071621 | 0 | 0 | -0.80981147 | -172.46951 | -1.1476506 | 313.33005 | 312.88345 | -4.2936316
181.15012 | -3.1981127 | -59.851086 | -5.0222001 | 0 | 0 | -0.80941373 | -172.46155 | -1.1496007 | 313.32285 | 312.87991 | -4.2928591
181.15014 | -3.1981127 | -59.850605 | -5.0293155 | 0 | 0 | -0.80938804 | -172.46104 | -1.1454793 | 313.31564 | 312.87637 | -4.2913647
181.15016 | -3.1981127 | -59.856968 | -5.0182838 | 0 | 0 | -0.80938649 | -172.46101 | -1.1494139 | 313.30844 | 312.87283 | -4.292666
181.15018 | -3.198113 | -59.863918 | -5.0180421 | 0 | 0 | -0.80938649 | -172.46101 | -1.1497617 | 313.30124 | 312.86929 | -4.2927814
181.1502 | -3.198113 | -59.870903 | -5.0282087 | 0 | 0 | -0.81142873 | -172.51633 | -1.1476372 | 313.29401 | 312.86578 | -4.2927885
181.15022 | -3.198113 | -59.877888 | -5.0196466 | 0 | 0 | -0.81160522 | -172.5211 | -1.1496001 | 313.2868 | 312.86224 | -4.292789
181.15024 | -3.198113 | -59.884876 | -5.0072699 | 0 | 0 | -0.81161666 | -172.52141 | -1.1497737 | 313.2796 | 312.8587 | -4.292789
181.15026 | -3.198113 | -59.879074 | -5.0178347 | 0 | 0 | -0.81161731 | -172.52142 | -1.1454904 | 313.2724 | 312.85516 | -4.292789
181.15028 | -3.198113 | -59.872162 | -5.0318418 | 0 | 0 | -0.81161749 | -172.52142 | -1.1429728 | 313.2652 | 312.85162 | -4.292789
181.1503 | -3.198113 | -59.85878 | -5.0257707 | 0 | 0 | -0.81485939 | -172.53987 | -1.1449105 | 313.258 | 312.84811 | -4.292789
181.15032 | -3.198113 | -59.87043 | -5.0179601 | 0 | 0 | -0.81513965 | -172.54147 | -1.1515245 | 313.25079 | 312.84457 | -4.292789
181.15034 | -3.198113 | -59.852272 | -5.0289145 | 0 | 0 | -0.81515777 | -172.54156 | -1.1477981 | 313.24359 | 312.84103 | -4.292789
181.15036 | -3.198113 | -59.850677 | -5.0298758 | 0 | 0 | -0.81515884 | -172.54156 | -1.1539052 | 313.23639 | 312.83749 | -4.292789
181.15038 | -3.1981132 | -59.844177 | -5.0154142 | 0 | 0 | -0.81515878 | -172.54156 | -1.1479983 | 313.22919 | 312.83395 | -4.2935042
181.1504 | -3.1981132 | -59.837223 | -5.0156155 | 0 | 0 | -0.8110655 | -172.46782 | -1.1517709 | 313.22195 | 312.83044 | -4.2928505
181.15042 | -3.1981132 | -59.823837 | -5.0316353 | 0 | 0 | -0.81071168 | -172.46144 | -1.1499606 | 313.21475 | 312.8269 | -4.2927933
181.15044 | -3.1981132 | -59.822693 | -5.034472 | 0 | 0 | -0.81068873 | -172.46103 | -1.1476498 | 313.20755 | 312.82336 | -4.292789
181.15046 | -3.1981132 | -59.829018 | -5.0237951 | 0 | 0 | -0.81068742 | -172.46101 | -1.1453063 | 313.20035 | 312.81982 | -4.292789
181.15048 | -3.1981132 | -59.842361 | -5.0264974 | 0 | 0 | -0.81068748 | -172.46101 | -1.1494026 | 313.19315 | 312.81628 | -4.2942181
181.1505 | -3.1981132 | -59.849903 | -5.0376425 | 0 | 0 | -0.81341451 | -172.46101 | -1.1476138 | 313.18594 | 312.81277 | -4.2921982
181.15052 | -3.1981132 | -59.856926 | -5.0262556 | 0 | 0 | -0.81365025 | -172.46101 | -1.1495988 | 313.17874 | 312.80923 | -4.2927356
181.15054 | -3.1981132 | -59.857513 | -5.0158119 | 0 | 0 | -0.81366551 | -172.46101 | -1.1454791 | 313.17154 | 312.80569 | -4.2935004
181.15056 | -3.1981134 | -59.863956 | -5.0272756 | 0 | 0 | -0.8136664 | -172.46101 | -1.1472666 | 313.16434 | 312.80215 | -4.2928505
181.15058 | -3.1981134 | -59.86451 | -5.041357 | 0 | 0 | -0.81366658 | -172.46101 | -1.1495762 | 313.1571 | 312.79865 | -4.2927933
181.1506 | -3.1981134 | -59.877338 | -5.0323849 | 0 | 0 | -0.8170855 | -172.51633 | -1.1497724 | 313.1499 | 312.7951 | -4.2942185
181.15062 | -3.1981134 | -59.872051 | -5.0265007 | 0 | 0 | -0.81738102 | -172.5211 | -1.1454905 | 313.1427 | 312.79156 | -4.294342
181.15064 | -3.1981134 | -59.871571 | -5.036901 | 0 | 0 | -0.81740016 | -172.52141 | -1.1472671 | 313.1355 | 312.78802 | -4.2943501
181.15066 | -3.1981134 | -59.884331 | -5.0349064 | 0 | 0 | -0.81740129 | -172.52142 | -1.1452817 | 313.1283 | 312.78448 | -4.2929215
181.15068 | -3.1981134 | -59.859848 | -5.0187397 | 0 | 0 | -0.81740117 | -172.52142 | -1.1515484 | 313.12109 | 312.78098 | -4.2942266
181.1507 | -3.1981134 | -59.857704 | -5.0195241 | 0 | 0 | -0.81193638 | -172.50299 | -1.1456521 | 313.11389 | 312.77744 | -4.292913
181.15072 | -3.1981134 | -59.857571 | -5.0363235 | 0 | 0 | -0.81146407 | -172.50139 | -1.1494253 | 313.10669 | 312.7739 | -4.2935123
181.15074 | -3.1981134 | -59.844765 | -5.0377736 | 0 | 0 | -0.81143343 | -172.5013 | -1.1454679 | 313.09949 | 312.77036 | -4.2928514
181.15076 | -3.1981137 | -59.818069 | -5.0262494 | 0 | 0 | -0.81143165 | -172.5013 | -1.1537076 | 313.09229 | 312.76682 | -4.2942224
181.15078 | -3.1981137 | -59.815784 | -5.0281563 | 0 | 0 | -0.81143165 | -172.5013 | -1.1479855 | 313.08505 | 312.76331 | -4.292913
181.1508 | -3.1981137 | -59.796448 | -5.037055 | 0 | 0 | -0.81381899 | -172.39066 | -1.1496229 | 313.07785 | 312.75977 | -4.2927971
181.15082 | -3.1981137 | -59.775585 | -5.0225716 | 0 | 0 | -0.81402534 | -172.3811 | -1.1476277 | 313.07065 | 312.75623 | -4.2927895
181.15084 | -3.1981137 | -59.780212 | -5.012589 | 0 | 0 | -0.81403869 | -172.38049 | -1.1474522 | 313.06345 | 312.75269 | -4.292789
181.15086 | -3.1981137 | -59.76786 | -5.0255513 | 0 | 0 | -0.81403947 | -172.38045 | -1.1474409 | 313.05624 | 312.74915 | -4.292789
181.15088 | -3.1981137 | -59.747589 | -5.036129 | 0 | 0 | -0.81403959 | -172.38045 | -1.1517349 | 313.04904 | 312.74564 | -4.2949333
181.1509 | -3.1981137 | -59.73307 | -5.026854 | 0 | 0 | -0.81591886 | -172.19608 | -1.1499588 | 313.04184 | 312.7421 | -4.2944036
181.15092 | -3.1981137 | -59.725452 | -5.0209498 | 0 | 0 | -0.81608129 | -172.18016 | -1.1540917 | 313.03464 | 312.73856 | -4.2943544
181.15094 | -3.1981139 | -59.731216 | -5.0320749 | 0 | 0 | -0.81609178 | -172.17912 | -1.1501576 | 313.02744 | 312.73502 | -4.2929215
181.15096 | -3.1981139 | -59.706142 | -5.0257845 | 0 | 0 | -0.81609243 | -172.17906 | -1.1476625 | 313.02023 | 312.73148 | -4.2942266
181.15098 | -3.1981139 | -59.703964 | -5.0099716 | 0 | 0 | -0.81609219 | -172.17906 | -1.1474544 | 313.013 | 312.72797 | -4.292913
181.151 | -3.1981139 | -59.69743 | -5.0137005 | 0 | 0 | -0.80995351 | -172.06844 | -1.1495885 | 313.0058 | 312.72443 | -4.2942266
181.15102 | -3.1981139 | -59.696865 | -5.0300269 | 0 | 0 | -0.80942291 | -172.05888 | -1.1519204 | 312.9986 | 312.72089 | -4.292913
181.15104 | -3.1981139 | -59.684032 | -5.0278006 | 0 | 0 | -0.80938852 | -172.05827 | -1.1499707 | 312.99139 | 312.71735 | -4.2942266
181.15106 | -3.1981139 | -59.68293 | -5.016686 | 0 | 0 | -0.80938655 | -172.05823 | -1.1476507 | 312.98419 | 312.71381 | -4.2943425
181.15108 | -3.1981139 | -59.695652 | -5.023716 | 0 | 0 | -0.80938655 | -172.05823 | -1.1560427 | 312.97699 | 312.7103 | -4.2929211
181.1511 | -3.1981139 | -59.677559 | -5.0287018 | 0 | 0 | -0.81279248 | -172.03978 | -1.1503305 | 312.96979 | 312.70676 | -4.2942266
181.15112 | -3.1981139 | -59.675972 | -5.0153222 | 0 | 0 | -0.81308687 | -172.03818 | -1.1498212 | 312.96259 | 312.70322 | -4.292913
181.15114 | -3.1981139 | -59.675865 | -5.0076213 | 0 | 0 | -0.813106 | -172.03809 | -1.1476406 | 312.95538 | 312.69968 | -4.2942266
181.15116 | -3.1981139 | -59.675861 | -5.0215054 | 0 | 0 | -0.81310707 | -172.03809 | -1.1517477 | 312.94815 | 312.69614 | -4.2943425
181.15118 | -3.1981139 | -59.682262 | -5.0307059 | 0 | 0 | -0.81310719 | -172.03809 | -1.1521068 | 312.94095 | 312.69263 | -4.2943501
181.1512 | -3.1981139 | -59.676418 | -5.0213094 | 0 | 0 | -0.81464356 | -172.00122 | -1.1499827 | 312.93375 | 312.68909 | -4.2943506
181.15122 | -3.1981139 | -59.669502 | -5.0168505 | 0 | 0 | -0.8147763 | -171.99803 | -1.145504 | 312.92654 | 312.68555 | -4.2943506
181.15124 | -3.1981139 | -59.675312 | -5.0288267 | 0 | 0 | -0.81478494 | -171.99782 | -1.1494153 | 312.91934 | 312.68201 | -4.2929215
181.15126 | -3.1981139 | -59.66943 | -5.0226078 | 0 | 0 | -0.81478548 | -171.9978 | -1.1476146 | 312.91214 | 312.67847 | -4.2942266
181.15128 | -3.1981139 | -59.675308 | -5.0097041 | 0 | 0 | -0.8147853 | -171.9978 | -1.1495991 | 312.90494 | 312.67496 | -4.292913
181.1513 | -3.1981139 | -59.675827 | -5.0165887 | 0 | 0 | -0.80984294 | -171.97935 | -1.1540681 | 312.89774 | 312.67142 | -4.2927971
181.15132 | -3.1981142 | -59.682262 | -5.0339088 | 0 | 0 | -0.80941582 | -171.97775 | -1.1480091 | 312.89053 | 312.66788 | -4.2927895
181.15134 | -3.1981142 | -59.682816 | -5.0317612 | 0 | 0 | -0.8093881 | -171.97766 | -1.1517715 | 312.88333 | 312.66434 | -4.292789
181.15136 | -3.1981142 | -59.670055 | -5.0221047 | 0 | 0 | -0.80938649 | -171.97766 | -1.1478136 | 312.8761 | 312.6608 | -4.292789
181.15138 | -3.1981142 | -59.675346 | -5.0299864 | 0 | 0 | -0.80938661 | -171.97766 | -1.1496117 | 312.8689 | 312.65729 | -4.292789
181.1514 | -3.1981142 | -59.675827 | -5.0350432 | 0 | 0 | -0.81415802 | -171.97766 | -1.151922 | 312.86169 | 312.65375 | -4.2935042
181.15142 | -3.1981142 | -59.688656 | -5.0216684 | 0 | 0 | -0.81457043 | -171.97766 | -1.1521182 | 312.85449 | 312.65021 | -4.2935658
181.15144 | -3.1981142 | -59.702557 | -5.0168734 | 0 | 0 | -0.81459719 | -171.97766 | -1.1521307 | 312.84729 | 312.64667 | -4.29357
181.15146 | -3.1981142 | -59.703732 | -5.0310063 | 0 | 0 | -0.81459874 | -171.97766 | -1.1478368 | 312.84009 | 312.64313 | -4.2928548
181.15148 | -3.1981142 | -59.703812 | -5.0409508 | 0 | 0 | -0.81459886 | -171.97766 | -1.1517602 | 312.83289 | 312.63962 | -4.2935085
181.1515 | -3.1981142 | -59.697418 | -5.0301657 | 0 | 0 | -0.81699324 | -172.05141 | -1.1435183 | 312.82568 | 312.63608 | -4.292851
181.15152 | -3.1981144 | -59.696861 | -5.0306664 | 0 | 0 | -0.81720012 | -172.05779 | -1.1470932 | 312.81848 | 312.63254 | -4.2927933
181.15154 | -3.1981144 | -59.709625 | -5.0423479 | 0 | 0 | -0.81721354 | -172.05821 | -1.1495649 | 312.81128 | 312.629 | -4.292789
181.15156 | -3.1981144 | -59.70433 | -5.0346427 | 0 | 0 | -0.81721431 | -172.05823 | -1.1519191 | 312.80405 | 312.62546 | -4.292789
181.15158 | -3.1981144 | -59.70385 | -5.020885 | 0 | 0 | -0.81721419 | -172.05823 | -1.1499708 | 312.79684 | 312.62195 | -4.292789
181.1516 | -3.1981144 | -59.710213 | -5.0298758 | 0 | 0 | -0.81243151 | -172.05823 | -1.1519452 | 312.78964 | 312.61841 | -4.292789
181.15162 | -3.1981144 | -59.697971 | -5.0452027 | 0 | 0 | -0.81201816 | -172.05823 | -1.1521194 | 312.78244 | 312.61487 | -4.292789
181.15164 | -3.1981144 | -59.677708 | -5.0407009 | 0 | 0 | -0.81199133 | -172.05823 | -1.1478362 | 312.77524 | 312.61133 | -4.292789
181.15166 | -3.1981144 | -59.67598 | -5.031569 | 0 | 0 | -0.81198978 | -172.05823 | -1.149613 | 312.76804 | 312.60782 | -4.292789
181.15168 | -3.1981144 | -59.675865 | -5.0431328 | 0 | 0 | -0.8119899 | -172.05823 | -1.1497742 | 312.76083 | 312.60428 | -4.292789
181.1517 | -3.1981146 | -59.663071 | -5.0448751 | 0 | 0 | -0.81728595 | -171.98448 | -1.1390488 | 312.75363 | 312.60074 | -4.2942181
181.15172 | -3.1981146 | -59.668358 | -5.0290294 | 0 | 0 | -0.81774372 | -171.97809 | -1.148858 | 312.74643 | 312.5972 | -4.292913
181.15174 | -3.1981146 | -59.656044 | -5.0247512 | 0 | 0 | -0.8177734 | -171.97768 | -1.151873 | 312.7392 | 312.59366 | -4.2942266
181.15176 | -3.1981146 | -59.661366 | -5.0403876 | 0 | 0 | -0.81777513 | -171.97766 | -1.1478205 | 312.73199 | 312.59015 | -4.292913
181.15178 | -3.1981146 | -59.655453 | -5.046104 | 0 | 0 | -0.81777519 | -171.97766 | -1.1431701 | 312.72479 | 312.58661 | -4.2927971
181.1518 | -3.1981146 | -59.642139 | -5.035676 | 0 | 0 | -0.81828928 | -171.92235 | -1.1427759 | 312.71759 | 312.58307 | -4.2927895
181.15182 | -3.1981146 | -59.647396 | -5.0354915 | 0 | 0 | -0.81833369 | -171.91757 | -1.1491923 | 312.71039 | 312.57953 | -4.292789
181.15184 | -3.1981146 | -59.647873 | -5.04566 | 0 | 0 | -0.81833661 | -171.91727 | -1.1497477 | 312.70319 | 312.57599 | -4.2942181
181.15186 | -3.1981146 | -59.635113 | -5.0356469 | 0 | 0 | -0.81833678 | -171.91725 | -1.1497835 | 312.69598 | 312.57248 | -4.2936273
181.15188 | -3.1981146 | -59.63401 | -5.022418 | 0 | 0 | -0.81833661 | -171.91725 | -1.1476383 | 312.68878 | 312.56894 | -4.2928591
181.1519 | -3.1981149 | -59.621143 | -5.0314593 | 0 | 0 | -0.8128674 | -171.86194 | -1.147453 | 312.68158 | 312.5654 | -4.2935085
181.15192 | -3.1981149 | -59.613636 | -5.0460625 | 0 | 0 | -0.81239468 | -171.85715 | -1.1474411 | 312.67438 | 312.56186 | -4.2942805
181.15194 | -3.1981149 | -59.606613 | -5.0385933 | 0 | 0 | -0.81236404 | -171.85684 | -1.153882 | 312.66714 | 312.55832 | -4.2929168
181.15196 | -3.1981149 | -59.612415 | -5.0306602 | 0 | 0 | -0.81236225 | -171.85683 | -1.1501445 | 312.65994 | 312.55481 | -4.2942266
181.15198 | -3.1981149 | -59.593742 | -5.0394282 | 0 | 0 | -0.81236231 | -171.85683 | -1.1519566 | 312.65274 | 312.55127 | -4.2943425
181.152 | -3.1981149 | -59.585716 | -5.0387473 | 0 | 0 | -0.81646162 | -171.7462 | -1.1499729 | 312.64554 | 312.54773 | -4.2943501
181.15202 | -3.1981149 | -59.578663 | -5.0234232 | 0 | 0 | -0.81681591 | -171.73665 | -1.1540924 | 312.63834 | 312.54419 | -4.2929215
181.15204 | -3.1981149 | -59.558872 | -5.0191956 | 0 | 0 | -0.81683892 | -171.73605 | -1.1480104 | 312.63113 | 312.54065 | -4.2942266
181.15206 | -3.1981149 | -59.550781 | -5.0362864 | 0 | 0 | -0.81684023 | -171.73599 | -1.1496241 | 312.62393 | 312.53714 | -4.2943425
181.15208 | -3.1981149 | -59.54372 | -5.0406766 | 0 | 0 | -0.81684029 | -171.73599 | -1.1433334 | 312.61673 | 312.5336 | -4.2943501
181.1521 | -3.1981151 | -59.530331 | -5.0272269 | 0 | 0 | -0.81701142 | -171.60695 | -1.1492285 | 312.60953 | 312.53006 | -4.2929215
181.15212 | -3.1981151 | -59.529186 | -5.0289617 | 0 | 0 | -0.81702626 | -171.59579 | -1.1497496 | 312.60229 | 312.52652 | -4.2942266
181.15214 | -3.1981151 | -59.529114 | -5.0385756 | 0 | 0 | -0.81702721 | -171.59508 | -1.1476364 | 312.59509 | 312.52298 | -4.292913
181.15216 | -3.1981151 | -59.509918 | -5.0263319 | 0 | 0 | -0.81702727 | -171.59502 | -1.1474528 | 312.58789 | 312.51947 | -4.2942266
181.15218 | -3.1981151 | -59.495464 | -5.0143642 | 0 | 0 | -0.81702709 | -171.59502 | -1.1495881 | 312.58069 | 312.51593 | -4.2943425
181.1522 | -3.1981151 | -59.481457 | -5.0264239 | 0 | 0 | -0.81105322 | -171.46597 | -1.1476258 | 312.57349 | 312.51239 | -4.2943501
181.15222 | -3.1981151 | -59.486671 | -5.0383801 | 0 | 0 | -0.81053686 | -171.45482 | -1.1495996 | 312.56628 | 312.50885 | -4.2950659
181.15224 | -3.1981151 | -59.480743 | -5.0299525 | 0 | 0 | -0.81050342 | -171.4541 | -1.1519212 | 312.55908 | 312.50531 | -4.2944121
181.15226 | -3.1981151 | -59.467434 | -5.024117 | 0 | 0 | -0.81050146 | -171.45404 | -1.1521181 | 312.55188 | 312.5018 | -4.2936397
181.15228 | -3.1981153 | -59.459892 | -5.0345225 | 0 | 0 | -0.81050158 | -171.45404 | -1.1478361 | 312.54468 | 312.49826 | -4.2942891
181.1523 | -3.1981153 | -59.452869 | -5.0325265 | 0 | 0 | -0.81527799 | -171.36186 | -1.1496129 | 312.53748 | 312.49472 | -4.2943463
181.15232 | -3.1981153 | -59.439484 | -5.0163593 | 0 | 0 | -0.81569088 | -171.35388 | -1.1476272 | 312.53024 | 312.49118 | -4.2943506
181.15234 | -3.1981153 | -59.45113 | -5.0178704 | 0 | 0 | -0.81571764 | -171.35338 | -1.1495993 | 312.52304 | 312.48764 | -4.2957797
181.15236 | -3.1981153 | -59.432976 | -5.0347319 | 0 | 0 | -0.81571919 | -171.35335 | -1.1433321 | 312.51584 | 312.48413 | -4.2959037
181.15238 | -3.1981153 | -59.437775 | -5.0354614 | 0 | 0 | -0.81571925 | -171.35335 | -1.1535228 | 312.50864 | 312.48059 | -4.2944822
181.1524 | -3.1981153 | -59.438229 | -5.0260525 | 0 | 0 | -0.81571925 | -171.29803 | -1.1479738 | 312.50143 | 312.47705 | -4.2929296
181.15242 | -3.1981153 | -59.457451 | -5.0295963 | 0 | 0 | -0.81571925 | -171.29324 | -1.1539165 | 312.49423 | 312.47351 | -4.2927985
181.15244 | -3.1981153 | -59.452713 | -5.0386329 | 0 | 0 | -0.81571925 | -171.29294 | -1.1437044 | 312.48703 | 312.46997 | -4.2942185
181.15246 | -3.1981153 | -59.452267 | -5.025609 | 0 | 0 | -0.81571925 | -171.29292 | -1.1492524 | 312.47983 | 312.46646 | -4.294342
181.15248 | -3.1981156 | -59.458637 | -5.0172071 | 0 | 0 | -0.81571913 | -171.29292 | -1.1497513 | 312.47263 | 312.46292 | -4.2929211
181.1525 | -3.1981156 | -59.471985 | -5.0295749 | 0 | 0 | -0.81162381 | -171.34824 | -1.1519312 | 312.46542 | 312.45938 | -4.2942266
181.15252 | -3.1981156 | -59.453934 | -5.041553 | 0 | 0 | -0.81126988 | -171.35303 | -1.1478242 | 312.45819 | 312.45584 | -4.2943425
181.15254 | -3.1981156 | -59.471539 | -5.0323977 | 0 | 0 | -0.81124693 | -171.35333 | -1.1496123 | 312.45099 | 312.4523 | -4.2929211
181.15256 | -3.1981156 | -59.473091 | -5.029407 | 0 | 0 | -0.81124562 | -171.35335 | -1.1497746 | 312.44379 | 312.44879 | -4.2927976
181.15258 | -3.1981156 | -59.454002 | -5.0400577 | 0 | 0 | -0.81124574 | -171.35335 | -1.1497853 | 312.43658 | 312.44525 | -4.2942185
181.1526 | -3.1981156 | -59.458748 | -5.0366254 | 0 | 0 | -0.81653833 | -171.33492 | -1.149786 | 312.42938 | 312.44171 | -4.294342
181.15262 | -3.1981156 | -59.4464 | -5.02106 | 0 | 0 | -0.8169958 | -171.33331 | -1.1540804 | 312.42218 | 312.43817 | -4.2943501
181.15264 | -3.1981156 | -59.451717 | -5.0255308 | 0 | 0 | -0.81702548 | -171.33322 | -1.1501571 | 312.41498 | 312.43463 | -4.2943506
181.15266 | -3.1981158 | -59.445805 | -5.0419211 | 0 | 0 | -0.81702721 | -171.33322 | -1.1541045 | 312.40778 | 312.43112 | -4.2929215
181.15268 | -3.1981158 | -59.432491 | -5.041152 | 0 | 0 | -0.81702727 | -171.33322 | -1.1544529 | 312.40057 | 312.42758 | -4.2942266
181.1527 | -3.1981158 | -59.437748 | -5.0294361 | 0 | 0 | -0.81702727 | -171.27791 | -1.1501811 | 312.39334 | 312.42404 | -4.2936277
181.15272 | -3.1981158 | -59.406242 | -5.0349612 | 0 | 0 | -0.81702727 | -171.27312 | -1.1498114 | 312.38614 | 312.4205 | -4.2928591
181.15274 | -3.1981158 | -59.422703 | -5.0441728 | 0 | 0 | -0.81702727 | -171.27281 | -1.1519345 | 312.37894 | 312.41696 | -4.2942228
181.15276 | -3.1981158 | -59.417786 | -5.0289831 | 0 | 0 | -0.81702727 | -171.2728 | -1.1499717 | 312.37173 | 312.41345 | -4.294342
181.15278 | -3.1981158 | -59.410927 | -5.0203919 | 0 | 0 | -0.81702709 | -171.2728 | -1.1519451 | 312.36453 | 312.40991 | -4.2943501
181.1528 | -3.1981158 | -59.423145 | -5.0342026 | 0 | 0 | -0.81241566 | -171.21747 | -1.1499721 | 312.35733 | 312.40637 | -4.2943506
181.15282 | -3.1981158 | -59.417816 | -5.0426712 | 0 | 0 | -0.81201714 | -171.21269 | -1.1476507 | 312.35013 | 312.40283 | -4.2943506
181.15284 | -3.1981158 | -59.423729 | -5.0332122 | 0 | 0 | -0.81199133 | -171.21239 | -1.149601 | 312.34293 | 312.39932 | -4.2943506
181.15286 | -3.1981161 | -59.424248 | -5.028749 | 0 | 0 | -0.81198978 | -171.21237 | -1.1519212 | 312.33572 | 312.39578 | -4.2929215
181.15288 | -3.1981161 | -59.424286 | -5.0414519 | 0 | 0 | -0.8119899 | -171.21237 | -1.1499709 | 312.32852 | 312.39224 | -4.2956562
181.1529 | -3.1981161 | -59.437077 | -5.033843 | 0 | 0 | -0.81694376 | -171.24925 | -1.1497978 | 312.32129 | 312.3887 | -4.2930369
181.15292 | -3.1981161 | -59.431789 | -5.0186396 | 0 | 0 | -0.8173719 | -171.25243 | -1.1454921 | 312.31409 | 312.38516 | -4.2942348
181.15294 | -3.1981161 | -59.437706 | -5.0253267 | 0 | 0 | -0.81739968 | -171.25264 | -1.1537092 | 312.30688 | 312.38165 | -4.2943425
181.15296 | -3.1981161 | -59.42543 | -5.0404568 | 0 | 0 | -0.81740129 | -171.25266 | -1.150133 | 312.29968 | 312.37811 | -4.2943501
181.15298 | -3.1981161 | -59.424358 | -5.0381198 | 0 | 0 | -0.81740129 | -171.25266 | -1.1498085 | 312.29248 | 312.37457 | -4.2943506
181.153 | -3.1981161 | -59.417892 | -5.0262718 | 0 | 0 | -0.81637424 | -171.25266 | -1.1497871 | 312.28528 | 312.37103 | -4.2943506
181.15302 | -3.1981161 | -59.404537 | -5.0332403 | 0 | 0 | -0.81628549 | -171.25266 | -1.1476387 | 312.27808 | 312.36749 | -4.2943506
181.15304 | -3.1981163 | -59.396999 | -5.0382209 | 0 | 0 | -0.81627977 | -171.25266 | -1.1517476 | 312.27087 | 312.36398 | -4.2943506
181.15306 | -3.1981163 | -59.396374 | -5.0226631 | 0 | 0 | -0.81627941 | -171.25266 | -1.1478119 | 312.26367 | 312.36044 | -4.2950659
181.15308 | -3.1981163 | -59.383537 | -5.0162263 | 0 | 0 | -0.81627923 | -171.25266 | -1.1431699 | 312.25647 | 312.3569 | -4.2958417
181.1531 | -3.1981163 | -59.369637 | -5.0294962 | 0 | 0 | -0.81150079 | -171.14203 | -1.1492177 | 312.24924 | 312.35336 | -4.2944779
181.15312 | -3.1981163 | -59.362061 | -5.0379157 | 0 | 0 | -0.81108779 | -171.13248 | -1.1497492 | 312.24203 | 312.34982 | -4.2943587
181.15314 | -3.1981163 | -59.355034 | -5.0270004 | 0 | 0 | -0.81106097 | -171.13187 | -1.154078 | 312.23483 | 312.34631 | -4.2943511
181.15316 | -3.1981163 | -59.348045 | -5.0245891 | 0 | 0 | -0.81105942 | -171.13182 | -1.1437151 | 312.22763 | 312.34277 | -4.2950659
181.15318 | -3.1981163 | -59.353851 | -5.0360188 | 0 | 0 | -0.81105953 | -171.13182 | -1.1514006 | 312.22043 | 312.33923 | -4.2944121
181.1532 | -3.1981163 | -59.347969 | -5.0290241 | 0 | 0 | -0.81566685 | -171.05807 | -1.1499367 | 312.21323 | 312.33569 | -4.2943544
181.15322 | -3.1981163 | -59.360245 | -5.0146017 | 0 | 0 | -0.81606501 | -171.0517 | -1.1476486 | 312.20602 | 312.33215 | -4.2943506
181.15324 | -3.1981165 | -59.354919 | -5.0220828 | 0 | 0 | -0.81609082 | -171.05128 | -1.1496007 | 312.19882 | 312.32864 | -4.2943506
181.15326 | -3.1981165 | -59.348038 | -5.0380054 | 0 | 0 | -0.81609237 | -171.05127 | -1.1476266 | 312.19162 | 312.3251 | -4.2943506
181.15328 | -3.1981165 | -59.353851 | -5.0321045 | 0 | 0 | -0.81609237 | -171.05127 | -1.1495996 | 312.18439 | 312.32156 | -4.2957797
181.1533 | -3.1981165 | -59.36076 | -5.0228524 | 0 | 0 | -0.81489605 | -171.05127 | -1.1497737 | 312.17719 | 312.31802 | -4.2944741
181.15332 | -3.1981165 | -59.367744 | -5.0336828 | 0 | 0 | -0.81479257 | -171.05127 | -1.1497853 | 312.16998 | 312.31448 | -4.2957878
181.15334 | -3.1981165 | -59.368336 | -5.0346355 | 0 | 0 | -0.8147859 | -171.05127 | -1.1540802 | 312.16278 | 312.31097 | -4.2944741
181.15336 | -3.1981165 | -59.374775 | -5.0208998 | 0 | 0 | -0.81478548 | -171.05127 | -1.1480098 | 312.15558 | 312.30743 | -4.2943583
181.15338 | -3.1981165 | -59.362534 | -5.0160809 | 0 | 0 | -0.81478536 | -171.05127 | -1.1517715 | 312.14838 | 312.30389 | -4.2943511
181.1534 | -3.1981165 | -59.355064 | -5.032392 | 0 | 0 | -0.81137443 | -171.06972 | -1.1499609 | 312.14117 | 312.30035 | -4.2943506
181.15342 | -3.1981165 | -59.367237 | -5.0396194 | 0 | 0 | -0.81107962 | -171.0713 | -1.1497973 | 312.13397 | 312.29681 | -4.2943506
181.15344 | -3.1981168 | -59.361908 | -5.0293217 | 0 | 0 | -0.81106049 | -171.07141 | -1.1497867 | 312.12677 | 312.2933 | -4.2943506
181.15346 | -3.1981168 | -59.361423 | -5.0291448 | 0 | 0 | -0.81105942 | -171.07141 | -1.1540804 | 312.11957 | 312.28976 | -4.2943506
181.15348 | -3.1981168 | -59.361389 | -5.0414929 | 0 | 0 | -0.81105953 | -171.07141 | -1.150157 | 312.11234 | 312.28622 | -4.2957797
181.1535 | -3.1981168 | -59.354992 | -5.0331192 | 0 | 0 | -0.81686509 | -171.07141 | -1.14981 | 312.10513 | 312.28268 | -4.2951889
181.15352 | -3.1981168 | -59.341644 | -5.0193019 | 0 | 0 | -0.81736684 | -171.07141 | -1.1497872 | 312.09793 | 312.27914 | -4.2958493
181.15354 | -3.1981168 | -59.334103 | -5.0304685 | 0 | 0 | -0.81739932 | -171.07141 | -1.1454915 | 312.09073 | 312.27563 | -4.2944784
181.15356 | -3.1981168 | -59.339874 | -5.0445304 | 0 | 0 | -0.81740129 | -171.07141 | -1.1494148 | 312.08353 | 312.27209 | -4.2943587
181.15358 | -3.1981168 | -59.346783 | -5.0406418 | 0 | 0 | -0.81740135 | -171.07141 | -1.1497617 | 312.07632 | 312.26855 | -4.2957802
181.1536 | -3.1981168 | -59.328178 | -5.0330181 | 0 | 0 | -0.81688774 | -171.03453 | -1.1454898 | 312.06912 | 312.26501 | -4.2944741
181.15362 | -3.1981168 | -59.332958 | -5.0439844 | 0 | 0 | -0.81684339 | -171.03134 | -1.1494147 | 312.06192 | 312.26147 | -4.2950735
181.15364 | -3.1981168 | -59.327007 | -5.0449467 | 0 | 0 | -0.81684047 | -171.03114 | -1.1497619 | 312.05472 | 312.25797 | -4.2944131
181.15366 | -3.1981168 | -59.345676 | -5.0290337 | 0 | 0 | -0.81684029 | -171.03111 | -1.1519318 | 312.04752 | 312.25443 | -4.2943544
181.15368 | -3.1981168 | -59.3409 | -5.0276575 | 0 | 0 | -0.81684017 | -171.03111 | -1.1499716 | 312.04028 | 312.25089 | -4.2943506
181.1537 | -3.1981168 | -59.346855 | -5.0435433 | 0 | 0 | -0.81410557 | -171.01266 | -1.1540924 | 312.03308 | 312.24734 | -4.2936358
181.15372 | -3.1981168 | -59.347378 | -5.0478239 | 0 | 0 | -0.81386924 | -171.01108 | -1.1501577 | 312.02588 | 312.2438 | -4.2942891
181.15374 | -3.1981168 | -59.347412 | -5.0379968 | 0 | 0 | -0.81385392 | -171.01097 | -1.1455152 | 312.01868 | 312.2403 | -4.2943463
181.15376 | -3.1981168 | -59.347412 | -5.039319 | 0 | 0 | -0.81385303 | -171.01097 | -1.1429743 | 312.01147 | 312.23676 | -4.2957797
181.15378 | -3.1981168 | -59.353813 | -5.050343 | 0 | 0 | -0.81385314 | -171.01097 | -1.1492051 | 312.00427 | 312.23322 | -4.2959037
181.1538 | -3.1981168 | -59.335175 | -5.0396748 | 0 | 0 | -0.81898624 | -171.04785 | -1.1454536 | 311.99707 | 312.22968 | -4.2944822
181.15382 | -3.198117 | -59.327152 | -5.0278406 | 0 | 0 | -0.81942987 | -171.05104 | -1.1451181 | 311.98987 | 312.22614 | -4.295074
181.15384 | -3.198117 | -59.345688 | -5.0399089 | 0 | 0 | -0.8194586 | -171.05125 | -1.1536851 | 311.98267 | 312.22263 | -4.2936983
181.15386 | -3.198117 | -59.32811 | -5.0525923 | 0 | 0 | -0.81946033 | -171.05127 | -1.1544259 | 311.97543 | 312.21909 | -4.2957225
181.15388 | -3.198117 | -59.32016 | -5.0435004 | 0 | 0 | -0.81946033 | -171.05127 | -1.145885 | 311.96823 | 312.21555 | -4.2944703
181.1539 | -3.198117 | -59.319508 | -5.03688 | 0 | 0 | -0.81757545 | -170.95908 | -1.1494401 | 311.96103 | 312.21201 | -4.2957873
181.15392 | -3.198117 | -59.313061 | -5.0472188 | 0 | 0 | -0.81741256 | -170.95111 | -1.147616 | 311.95383 | 312.2085 | -4.2944741
181.15394 | -3.198117 | -59.30611 | -5.0459452 | 0 | 0 | -0.81740201 | -170.95059 | -1.1495991 | 311.94662 | 312.20496 | -4.2943583
181.15396 | -3.198117 | -59.292728 | -5.0291142 | 0 | 0 | -0.81740135 | -170.95056 | -1.1497736 | 311.93942 | 312.20142 | -4.2943511
181.15398 | -3.198117 | -59.291584 | -5.0298414 | 0 | 0 | -0.81740123 | -170.95056 | -1.1476378 | 311.93222 | 312.19788 | -4.2957797
181.154 | -3.1981173 | -59.285114 | -5.0459104 | 0 | 0 | -0.81466538 | -170.87683 | -1.1496003 | 311.92502 | 312.19434 | -4.2959037
181.15402 | -3.1981173 | -59.271759 | -5.0465713 | 0 | 0 | -0.81442893 | -170.87045 | -1.1497738 | 311.91782 | 312.19083 | -4.2944822
181.15404 | -3.1981173 | -59.264221 | -5.0357065 | 0 | 0 | -0.81441361 | -170.87003 | -1.149785 | 311.91061 | 312.18729 | -4.2943587
181.15406 | -3.1981173 | -59.263596 | -5.0383973 | 0 | 0 | -0.81441271 | -170.87001 | -1.1454912 | 311.90338 | 312.18375 | -4.2943511
181.15408 | -3.1981173 | -59.257156 | -5.0466375 | 0 | 0 | -0.81441277 | -170.87001 | -1.1494147 | 311.89618 | 312.18021 | -4.2943506
181.1541 | -3.1981173 | -59.250206 | -5.0335469 | 0 | 0 | -0.81817645 | -170.77782 | -1.1476145 | 311.88898 | 312.17667 | -4.2957797
181.15412 | -3.1981173 | -59.249619 | -5.0229611 | 0 | 0 | -0.81850177 | -170.76985 | -1.1517462 | 311.88177 | 312.17316 | -4.2959037
181.15414 | -3.1981173 | -59.243179 | -5.0344157 | 0 | 0 | -0.81852281 | -170.76935 | -1.1499592 | 311.87457 | 312.16962 | -4.295197
181.15416 | -3.1981173 | -59.249023 | -5.0463176 | 0 | 0 | -0.81852406 | -170.76932 | -1.1476496 | 311.86737 | 312.16608 | -4.2958503
181.15418 | -3.1981173 | -59.249542 | -5.0371575 | 0 | 0 | -0.81852406 | -170.76932 | -1.1453062 | 311.85971 | 312.15909 | -4.2959075
181.1542 | -3.1981175 | -59.223984 | -5.0305357 | 0 | 0 | -0.816127 | -170.75087 | -1.1451081 | 311.85205 | 312.15213 | -4.2944822
181.15422 | -3.1981175 | -59.247368 | -5.0401464 | 0 | 0 | -0.81591988 | -170.74927 | -1.1493899 | 311.84439 | 312.14514 | -4.2943587
181.15424 | -3.1981175 | -59.23024 | -5.0373573 | 0 | 0 | -0.81590647 | -170.74916 | -1.1454657 | 311.83673 | 312.13818 | -4.2957802
181.15426 | -3.1981175 | -59.215923 | -5.0218492 | 0 | 0 | -0.81590569 | -170.74916 | -1.1451187 | 311.82907 | 312.1312 | -4.2959037
181.15428 | -3.1981175 | -59.214718 | -5.0234184 | 0 | 0 | -0.81590551 | -170.74916 | -1.1472431 | 311.82141 | 312.12424 | -4.2959113
181.1543 | -3.1981175 | -59.208241 | -5.0417371 | 0 | 0 | -0.81317317 | -170.657 | -1.1474276 | 311.81375 | 312.11725 | -4.2959118
181.15432 | -3.1981175 | -59.194885 | -5.0389605 | 0 | 0 | -0.81293702 | -170.64902 | -1.1495867 | 311.80606 | 312.11029 | -4.295197
181.15434 | -3.1981175 | -59.180946 | -5.0285211 | 0 | 0 | -0.8129217 | -170.64851 | -1.1476256 | 311.7984 | 312.1033 | -4.2951355
181.15436 | -3.1981175 | -59.186172 | -5.0334334 | 0 | 0 | -0.81292081 | -170.64848 | -1.1453048 | 311.79074 | 312.09634 | -4.2944169
181.15438 | -3.1981177 | -59.161053 | -5.0404124 | 0 | 0 | -0.81292087 | -170.64848 | -1.145108 | 311.78308 | 312.08936 | -4.295784
181.1544 | -3.1981177 | -59.165272 | -5.0272088 | 0 | 0 | -0.81668001 | -170.50096 | -1.14939 | 311.77542 | 312.0824 | -4.2959037
181.15442 | -3.1981177 | -59.146492 | -5.0187926 | 0 | 0 | -0.81700492 | -170.48822 | -1.1497602 | 311.76776 | 312.07541 | -4.2959113
181.15444 | -3.1981177 | -59.157654 | -5.0326147 | 0 | 0 | -0.81702596 | -170.4874 | -1.1454897 | 311.7601 | 312.06845 | -4.296627
181.15446 | -3.1981177 | -59.139465 | -5.0425372 | 0 | 0 | -0.81702721 | -170.48735 | -1.1451199 | 311.75244 | 312.06146 | -4.2952595
181.15448 | -3.1981177 | -59.137871 | -5.0339298 | 0 | 0 | -0.81702721 | -170.48735 | -1.1493906 | 311.74478 | 312.0545 | -4.294425
181.1545 | -3.1981177 | -59.137764 | -5.0302644 | 0 | 0 | -0.81531692 | -170.43204 | -1.147613 | 311.73712 | 312.04752 | -4.2943549
181.15452 | -3.1981177 | -59.124969 | -5.0415816 | 0 | 0 | -0.8151691 | -170.42725 | -1.1474514 | 311.72946 | 312.04056 | -4.2957802
181.15454 | -3.1981177 | -59.136654 | -5.0367551 | 0 | 0 | -0.8151595 | -170.42694 | -1.1474403 | 311.7218 | 312.03357 | -4.2959037
181.15456 | -3.1981177 | -59.124893 | -5.0217948 | 0 | 0 | -0.8151589 | -170.42693 | -1.138851 | 311.71414 | 312.02661 | -4.2959113
181.15458 | -3.198118 | -59.130253 | -5.0285001 | 0 | 0 | -0.8151589 | -170.42693 | -1.1466979 | 311.70648 | 312.01962 | -4.2959118
181.1546 | -3.198118 | -59.130737 | -5.0443559 | 0 | 0 | -0.81430489 | -170.40849 | -1.1473919 | 311.69882 | 312.01266 | -4.2959118
181.15462 | -3.198118 | -59.124374 | -5.0413566 | 0 | 0 | -0.8142311 | -170.40689 | -1.1431428 | 311.69116 | 312.00568 | -4.2959118
181.15464 | -3.198118 | -59.123817 | -5.0323539 | 0 | 0 | -0.81422633 | -170.4068 | -1.1470689 | 311.6835 | 311.99872 | -4.2959118
181.15466 | -3.198118 | -59.130184 | -5.0395694 | 0 | 0 | -0.81422603 | -170.4068 | -1.1474161 | 311.67581 | 311.99173 | -4.295197
181.15468 | -3.198118 | -59.130737 | -5.0452919 | 0 | 0 | -0.81422615 | -170.4068 | -1.1517336 | 311.66815 | 311.98477 | -4.2944207
181.1547 | -3.198118 | -59.124374 | -5.031251 | 0 | 0 | -0.81781775 | -170.4068 | -1.1542531 | 311.66049 | 311.97778 | -4.2950697
181.15472 | -3.198118 | -59.117424 | -5.0256686 | 0 | 0 | -0.81812823 | -170.4068 | -1.1523157 | 311.65283 | 311.97079 | -4.2958422
181.15474 | -3.198118 | -59.123234 | -5.039011 | 0 | 0 | -0.81814837 | -170.4068 | -1.1499962 | 311.64517 | 311.96384 | -4.2959075
181.15476 | -3.1981182 | -59.11095 | -5.0488868 | 0 | 0 | -0.81814951 | -170.4068 | -1.147652 | 311.63751 | 311.95685 | -4.2959118
181.15478 | -3.1981182 | -59.122673 | -5.0388231 | 0 | 0 | -0.81814951 | -170.4068 | -1.1474537 | 311.62985 | 311.94989 | -4.2959118
181.1548 | -3.1981182 | -59.117317 | -5.035758 | 0 | 0 | -0.81643754 | -170.38835 | -1.1495883 | 311.62219 | 311.9429 | -4.2959118
181.15482 | -3.1981182 | -59.116833 | -5.0478544 | 0 | 0 | -0.8162896 | -170.38675 | -1.149773 | 311.61453 | 311.93594 | -4.2959118
181.15484 | -3.1981182 | -59.104004 | -5.0409193 | 0 | 0 | -0.81628001 | -170.38666 | -1.1454905 | 311.60687 | 311.92896 | -4.296627
181.15486 | -3.1981182 | -59.102898 | -5.0272264 | 0 | 0 | -0.81627941 | -170.38666 | -1.1451198 | 311.59921 | 311.922 | -4.2959733
181.15488 | -3.1981182 | -59.109222 | -5.0340447 | 0 | 0 | -0.81627941 | -170.38666 | -1.1429486 | 311.59155 | 311.91501 | -4.2966309
181.1549 | -3.1981182 | -59.128963 | -5.0506344 | 0 | 0 | -0.81559557 | -170.34978 | -1.1449091 | 311.58389 | 311.90805 | -4.2959738
181.15492 | -3.1981182 | -59.117859 | -5.044066 | 0 | 0 | -0.81553644 | -170.34659 | -1.1515245 | 311.57623 | 311.90106 | -4.2959161
181.15494 | -3.1981182 | -59.123264 | -5.0354819 | 0 | 0 | -0.81553262 | -170.34639 | -1.1499451 | 311.56857 | 311.8941 | -4.296627
181.15496 | -3.1981184 | -59.130146 | -5.0441909 | 0 | 0 | -0.81553239 | -170.34637 | -1.1476488 | 311.56091 | 311.88712 | -4.2959733
181.15498 | -3.1981184 | -59.143528 | -5.0464125 | 0 | 0 | -0.81553245 | -170.34637 | -1.1453063 | 311.55325 | 311.88016 | -4.2952013
181.155 | -3.1981184 | -59.138271 | -5.0327907 | 0 | 0 | -0.81809968 | -170.43855 | -1.1472554 | 311.54556 | 311.87317 | -4.2958503
181.15502 | -3.1981184 | -59.137794 | -5.0279794 | 0 | 0 | -0.81832153 | -170.44653 | -1.1495756 | 311.5379 | 311.86621 | -4.2944784
181.15504 | -3.1981184 | -59.13776 | -5.0428376 | 0 | 0 | -0.81833589 | -170.44704 | -1.1519196 | 311.53024 | 311.85922 | -4.2936444
181.15506 | -3.1981184 | -59.144157 | -5.0492134 | 0 | 0 | -0.81833673 | -170.44707 | -1.1499707 | 311.52258 | 311.85226 | -4.2957187
181.15508 | -3.1981184 | -59.151108 | -5.0366673 | 0 | 0 | -0.81833673 | -170.44707 | -1.1497979 | 311.51492 | 311.84528 | -4.2944703
181.1551 | -3.1981184 | -59.151695 | -5.0355711 | 0 | 0 | -0.81594062 | -170.46552 | -1.1497868 | 311.50726 | 311.83832 | -4.2957873
181.15512 | -3.1981184 | -59.14534 | -5.046391 | 0 | 0 | -0.81573349 | -170.46712 | -1.1562277 | 311.4996 | 311.83133 | -4.2959042
181.15514 | -3.1981184 | -59.131992 | -5.0371609 | 0 | 0 | -0.81572008 | -170.46721 | -1.148195 | 311.49194 | 311.82437 | -4.295197
181.15516 | -3.1981187 | -59.130852 | -5.0232739 | 0 | 0 | -0.81571931 | -170.46721 | -1.1431942 | 311.48428 | 311.81738 | -4.2951355
181.15518 | -3.1981187 | -59.130775 | -5.0322576 | 0 | 0 | -0.81571925 | -170.46721 | -1.1406298 | 311.47662 | 311.81042 | -4.295846
181.1552 | -3.1981187 | -59.117981 | -5.0461302 | 0 | 0 | -0.81520629 | -170.41191 | -1.1447122 | 311.46896 | 311.80344 | -4.2951927
181.15522 | -3.1981187 | -59.123268 | -5.0407763 | 0 | 0 | -0.815162 | -170.40712 | -1.1472173 | 311.4613 | 311.79648 | -4.2951355
181.15524 | -3.1981187 | -59.110954 | -5.0315742 | 0 | 0 | -0.81515908 | -170.40681 | -1.1538678 | 311.45364 | 311.78949 | -4.295846
181.15526 | -3.1981187 | -59.097084 | -5.0416822 | 0 | 0 | -0.8151589 | -170.4068 | -1.1501434 | 311.44598 | 311.78253 | -4.2944784
181.15528 | -3.1981187 | -59.095913 | -5.0418463 | 0 | 0 | -0.81515896 | -170.4068 | -1.1455146 | 311.43832 | 311.77554 | -4.2943587
181.1553 | -3.1981187 | -59.076645 | -5.0244136 | 0 | 0 | -0.81704056 | -170.31461 | -1.1472688 | 311.43066 | 311.76859 | -4.2943511
181.15532 | -3.1981187 | -59.087772 | -5.023632 | 0 | 0 | -0.81720322 | -170.30664 | -1.1495762 | 311.423 | 311.7616 | -4.2957797
181.15534 | -3.1981189 | -59.082375 | -5.037394 | 0 | 0 | -0.81721371 | -170.30612 | -1.147625 | 311.41531 | 311.75464 | -4.2959037
181.15536 | -3.1981189 | -59.075493 | -5.0414906 | 0 | 0 | -0.81721437 | -170.30609 | -1.1453049 | 311.40765 | 311.74765 | -4.2959113
181.15538 | -3.1981189 | -59.074905 | -5.0323777 | 0 | 0 | -0.81721431 | -170.30609 | -1.1494026 | 311.39999 | 311.74069 | -4.2959118
181.1554 | -3.1981189 | -59.068466 | -5.0323095 | 0 | 0 | -0.81499088 | -170.25078 | -1.149761 | 311.39233 | 311.7337 | -4.2944827
181.15542 | -3.1981189 | -59.055119 | -5.0424857 | 0 | 0 | -0.81479871 | -170.246 | -1.1454898 | 311.38467 | 311.72672 | -4.2957878
181.15544 | -3.1981189 | -59.060379 | -5.0331993 | 0 | 0 | -0.8147862 | -170.2457 | -1.1494147 | 311.37701 | 311.71976 | -4.2937598
181.15546 | -3.1981189 | -59.060856 | -5.0200334 | 0 | 0 | -0.81478554 | -170.24568 | -1.1497619 | 311.36935 | 311.71277 | -4.2957258
181.15548 | -3.1981189 | -59.048092 | -5.0312576 | 0 | 0 | -0.81478548 | -170.24568 | -1.1540788 | 311.36169 | 311.70581 | -4.2958999
181.1555 | -3.1981189 | -59.059784 | -5.0460496 | 0 | 0 | -0.81495637 | -170.17194 | -1.1480097 | 311.35403 | 311.69882 | -4.2959113
181.15552 | -3.1981189 | -59.048023 | -5.0371399 | 0 | 0 | -0.81497115 | -170.16556 | -1.1496242 | 311.34637 | 311.69186 | -4.2959118
181.15554 | -3.1981192 | -59.053383 | -5.0305352 | 0 | 0 | -0.8149721 | -170.16513 | -1.1454809 | 311.33871 | 311.68488 | -4.2944827
181.15556 | -3.1981192 | -59.041073 | -5.0423241 | 0 | 0 | -0.81497216 | -170.16512 | -1.1537085 | 311.33105 | 311.67792 | -4.2957878
181.15558 | -3.1981192 | -59.039997 | -5.0411773 | 0 | 0 | -0.81497222 | -170.16512 | -1.1458384 | 311.32339 | 311.67093 | -4.2959042
181.1556 | -3.1981192 | -59.039928 | -5.0243545 | 0 | 0 | -0.81685346 | -170.14667 | -1.1494374 | 311.31573 | 311.66397 | -4.2959113
181.15562 | -3.1981192 | -59.039925 | -5.0250812 | 0 | 0 | -0.81701612 | -170.14507 | -1.1497631 | 311.30807 | 311.65698 | -4.2959118
181.15564 | -3.1981192 | -59.033527 | -5.0426025 | 0 | 0 | -0.81702662 | -170.14497 | -1.1497842 | 311.30042 | 311.65002 | -4.2959118
181.15566 | -3.1981192 | -59.026577 | -5.0433888 | 0 | 0 | -0.81702727 | -170.14497 | -1.1390493 | 311.29276 | 311.64304 | -4.2959118
181.15568 | -3.1981192 | -59.02599 | -5.0325322 | 0 | 0 | -0.81702721 | -170.14497 | -1.1445632 | 311.2851 | 311.63608 | -4.2959118
181.1557 | -3.1981192 | -59.01955 | -5.0374026 | 0 | 0 | -0.81497502 | -170.10811 | -1.1450598 | 311.2774 | 311.62909 | -4.2959118
181.15572 | -3.1981194 | -59.025394 | -5.0458307 | 0 | 0 | -0.81479764 | -170.10493 | -1.1472398 | 311.26974 | 311.62213 | -4.2973409
181.15574 | -3.1981194 | -59.025913 | -5.034205 | 0 | 0 | -0.8147862 | -170.10472 | -1.1474272 | 311.26208 | 311.61514 | -4.2960358
181.15576 | -3.1981194 | -59.025948 | -5.0244703 | 0 | 0 | -0.81478554 | -170.10471 | -1.1474392 | 311.25443 | 311.60818 | -4.2959199
181.15578 | -3.1981194 | -59.013157 | -5.0374489 | 0 | 0 | -0.81478554 | -170.10471 | -1.1474401 | 311.24677 | 311.6012 | -4.2959123
181.1558 | -3.1981194 | -59.018444 | -5.0487537 | 0 | 0 | -0.81632417 | -170.06784 | -1.14744 | 311.23911 | 311.59424 | -4.296627
181.15582 | -3.1981194 | -59.00613 | -5.0402675 | 0 | 0 | -0.81645715 | -170.06465 | -1.1431457 | 311.23145 | 311.58725 | -4.2959733
181.15584 | -3.1981194 | -59.005058 | -5.0351572 | 0 | 0 | -0.8164658 | -170.06445 | -1.1492164 | 311.22379 | 311.58029 | -4.2973452
181.15586 | -3.1981194 | -58.998592 | -5.0448961 | 0 | 0 | -0.81646633 | -170.06444 | -1.1476016 | 311.21613 | 311.5733 | -4.2960358
181.15588 | -3.1981194 | -59.004429 | -5.0428438 | 0 | 0 | -0.81646633 | -170.06444 | -1.1474507 | 311.20847 | 311.56635 | -4.2973495
181.1559 | -3.1981194 | -58.99855 | -5.0273976 | 0 | 0 | -0.81732225 | -170.04599 | -1.1452935 | 311.20081 | 311.55936 | -4.2974653
181.15592 | -3.1981196 | -59.004429 | -5.0311499 | 0 | 0 | -0.81739628 | -170.04439 | -1.1494019 | 311.19315 | 311.5524 | -4.2960434
181.15594 | -3.1981196 | -58.992149 | -5.0474777 | 0 | 0 | -0.81740105 | -170.04428 | -1.1497611 | 311.18549 | 311.54541 | -4.2966356
181.15596 | -3.1981196 | -58.984684 | -5.0467043 | 0 | 0 | -0.81740135 | -170.04428 | -1.1497844 | 311.17783 | 311.53845 | -4.2959743
181.15598 | -3.1981196 | -58.990456 | -5.0357151 | 0 | 0 | -0.81740129 | -170.04428 | -1.1497856 | 311.17017 | 311.53146 | -4.2959161
181.156 | -3.1981196 | -58.990971 | -5.0398502 | 0 | 0 | -0.8156904 | -170.00743 | -1.1476386 | 311.16251 | 311.52451 | -4.2959118
181.15602 | -3.1981196 | -58.97821 | -5.0467625 | 0 | 0 | -0.81554258 | -170.00424 | -1.1496001 | 311.15485 | 311.51752 | -4.2973409
181.15604 | -3.1981196 | -58.977108 | -5.0342817 | 0 | 0 | -0.81553298 | -170.00403 | -1.1476265 | 311.14716 | 311.51056 | -4.2960358
181.15606 | -3.1981196 | -58.983433 | -5.0252023 | 0 | 0 | -0.81553239 | -170.00401 | -1.1474524 | 311.1395 | 311.50357 | -4.2959199
181.15608 | -3.1981196 | -58.990379 | -5.0375118 | 0 | 0 | -0.81553239 | -170.00401 | -1.1495881 | 311.13184 | 311.49658 | -4.2959123
181.1561 | -3.1981196 | -58.978172 | -5.0480318 | 0 | 0 | -0.81638736 | -170.00401 | -1.1454785 | 311.12418 | 311.48962 | -4.296627
181.15612 | -3.1981196 | -58.983498 | -5.0380259 | 0 | 0 | -0.81646127 | -170.00401 | -1.1494138 | 311.11652 | 311.48264 | -4.2966886
181.15614 | -3.1981196 | -58.971191 | -5.0335116 | 0 | 0 | -0.81646603 | -170.00401 | -1.1476145 | 311.10886 | 311.47568 | -4.2952633
181.15616 | -3.1981196 | -58.963718 | -5.0440326 | 0 | 0 | -0.81646633 | -170.00401 | -1.1495988 | 311.1012 | 311.46869 | -4.2972836
181.15618 | -3.1981196 | -58.96949 | -5.0376868 | 0 | 0 | -0.81646633 | -170.00401 | -1.1476264 | 311.09354 | 311.46173 | -4.2960315
181.1562 | -3.1981196 | -58.963608 | -5.0233231 | 0 | 0 | -0.81612402 | -169.94868 | -1.1474521 | 311.08588 | 311.45474 | -4.2959199
181.15622 | -3.1981196 | -58.950294 | -5.0271769 | 0 | 0 | -0.81609446 | -169.94391 | -1.1452934 | 311.07822 | 311.44778 | -4.2973413
181.15624 | -3.1981196 | -58.942757 | -5.0435123 | 0 | 0 | -0.81609255 | -169.9436 | -1.14296 | 311.07056 | 311.4408 | -4.2967501
181.15626 | -3.1981196 | -58.935734 | -5.0398331 | 0 | 0 | -0.81609243 | -169.94359 | -1.1449099 | 311.0629 | 311.43384 | -4.2966967
181.15628 | -3.1981196 | -58.94154 | -5.0300455 | 0 | 0 | -0.81609237 | -169.94359 | -1.1472299 | 311.05524 | 311.42685 | -4.2959785
181.1563 | -3.1981199 | -58.929256 | -5.0364671 | 0 | 0 | -0.81438386 | -169.86986 | -1.1517212 | 311.04758 | 311.41989 | -4.2959161
181.15632 | -3.1981199 | -58.91539 | -5.041398 | 0 | 0 | -0.81423616 | -169.86346 | -1.1478105 | 311.03992 | 311.4129 | -4.2959118
181.15634 | -3.1981199 | -58.907818 | -5.025835 | 0 | 0 | -0.81422663 | -169.86305 | -1.1431696 | 311.03226 | 311.40594 | -4.2959118
181.15636 | -3.1981199 | -58.894394 | -5.0179477 | 0 | 0 | -0.81422603 | -169.86304 | -1.1470705 | 311.0246 | 311.39896 | -4.2959118
181.15638 | -3.1981199 | -58.89325 | -5.0332708 | 0 | 0 | -0.81422609 | -169.86304 | -1.1495636 | 311.01691 | 311.392 | -4.2973409
181.1564 | -3.1981199 | -58.893173 | -5.0411444 | 0 | 0 | -0.81542194 | -169.73398 | -1.1497717 | 311.00925 | 311.38501 | -4.2960358
181.15642 | -3.1981199 | -58.880379 | -5.0323558 | 0 | 0 | -0.81552529 | -169.72282 | -1.1497849 | 311.00159 | 311.37805 | -4.2973495
181.15644 | -3.1981199 | -58.879272 | -5.0301309 | 0 | 0 | -0.81553197 | -169.72211 | -1.1476386 | 310.99393 | 311.37106 | -4.2960358
181.15646 | -3.1981199 | -58.885597 | -5.0401206 | 0 | 0 | -0.81553239 | -169.72206 | -1.1517476 | 310.98627 | 311.36411 | -4.2973495
181.15648 | -3.1981201 | -58.879749 | -5.0344515 | 0 | 0 | -0.81553239 | -169.72206 | -1.1499593 | 310.97861 | 311.35712 | -4.2974653
181.1565 | -3.1981201 | -58.860039 | -5.0194197 | 0 | 0 | -0.81536138 | -169.68518 | -1.1476495 | 310.97095 | 311.35016 | -4.2960434
181.15652 | -3.1981201 | -58.858345 | -5.0268459 | 0 | 0 | -0.8153466 | -169.68201 | -1.1410116 | 310.96329 | 311.34317 | -4.2959204
181.15654 | -3.1981201 | -58.87743 | -5.0427647 | 0 | 0 | -0.81534564 | -169.68179 | -1.1468842 | 310.95563 | 311.33621 | -4.2973413
181.15656 | -3.1981201 | -58.866287 | -5.0383167 | 0 | 0 | -0.81534559 | -169.68178 | -1.1516988 | 310.94797 | 311.32922 | -4.2967501
181.15658 | -3.1981201 | -58.865288 | -5.0291901 | 0 | 0 | -0.81534553 | -169.68178 | -1.1478094 | 310.94031 | 311.32227 | -4.2959819
181.1566 | -3.1981201 | -58.87162 | -5.0378485 | 0 | 0 | -0.81414998 | -169.64491 | -1.1496115 | 310.93265 | 311.31528 | -4.2973456
181.15662 | -3.1981201 | -58.872169 | -5.0415192 | 0 | 0 | -0.81404662 | -169.64172 | -1.1497744 | 310.92499 | 311.30832 | -4.2967505
181.15664 | -3.1981201 | -58.872208 | -5.0258431 | 0 | 0 | -0.81403995 | -169.64153 | -1.149785 | 310.91733 | 311.30133 | -4.2959819
181.15666 | -3.1981201 | -58.872208 | -5.0215788 | 0 | 0 | -0.81403953 | -169.64151 | -1.1454914 | 310.90967 | 311.29437 | -4.2973456
181.15668 | -3.1981204 | -58.872208 | -5.037941 | 0 | 0 | -0.81403959 | -169.64151 | -1.1515621 | 310.90201 | 311.28738 | -4.2974648
181.1567 | -3.1981204 | -58.878605 | -5.045898 | 0 | 0 | -0.81643224 | -169.65996 | -1.1499473 | 310.89435 | 311.28043 | -4.297473
181.15672 | -3.1981204 | -58.866364 | -5.033484 | 0 | 0 | -0.81663901 | -169.66154 | -1.1497966 | 310.88666 | 311.27344 | -4.2974734
181.15674 | -3.1981204 | -58.865292 | -5.0338497 | 0 | 0 | -0.81665242 | -169.66165 | -1.1497866 | 310.879 | 311.26645 | -4.2967587
181.15676 | -3.1981204 | -58.858826 | -5.0440702 | 0 | 0 | -0.81665319 | -169.66165 | -1.1540803 | 310.87134 | 311.25949 | -4.2974119
181.15678 | -3.1981204 | -58.87746 | -5.0376902 | 0 | 0 | -0.81665325 | -169.66165 | -1.1458625 | 310.86368 | 311.2525 | -4.2960401
181.1568 | -3.1981204 | -58.872681 | -5.023324 | 0 | 0 | -0.81613988 | -169.68008 | -1.1494389 | 310.85602 | 311.24554 | -4.2966352
181.15682 | -3.1981204 | -58.853046 | -5.0337129 | 0 | 0 | -0.81609553 | -169.68169 | -1.1540577 | 310.84836 | 311.23856 | -4.2974033
181.15684 | -3.1981204 | -58.857758 | -5.0484333 | 0 | 0 | -0.81609261 | -169.68178 | -1.1523031 | 310.8407 | 311.2316 | -4.2960396
181.15686 | -3.1981204 | -58.870991 | -5.0424256 | 0 | 0 | -0.81609243 | -169.68178 | -1.1521426 | 310.83304 | 311.22461 | -4.2987785
181.15688 | -3.1981206 | -58.872128 | -5.0346174 | 0 | 0 | -0.81609243 | -169.68178 | -1.1499848 | 310.82538 | 311.21765 | -4.2975888
181.1569 | -3.1981206 | -58.872204 | -5.0433931 | 0 | 0 | -0.81540871 | -169.66335 | -1.1497985 | 310.81772 | 311.21066 | -4.2974806
181.15692 | -3.1981206 | -58.878605 | -5.0448923 | 0 | 0 | -0.81534964 | -169.66174 | -1.1476393 | 310.81006 | 311.2037 | -4.2974739
181.15694 | -3.1981206 | -58.885555 | -5.0297565 | 0 | 0 | -0.81534582 | -169.66165 | -1.1496003 | 310.8024 | 311.19672 | -4.2960439
181.15696 | -3.1981206 | -58.892536 | -5.02772 | 0 | 0 | -0.81534559 | -169.66165 | -1.149774 | 310.79474 | 311.18976 | -4.2973495
181.15698 | -3.1981206 | -58.905926 | -5.0442734 | 0 | 0 | -0.81534564 | -169.66165 | -1.1519327 | 310.78708 | 311.18277 | -4.2974653
181.157 | -3.1981206 | -58.90707 | -5.0486112 | 0 | 0 | -0.81791246 | -169.75383 | -1.1542659 | 310.77942 | 311.17581 | -4.297473
181.15702 | -3.1981206 | -58.919937 | -5.0373373 | 0 | 0 | -0.81813431 | -169.7618 | -1.1480216 | 310.77176 | 311.16882 | -4.2974734
181.15704 | -3.1981206 | -58.895458 | -5.0370817 | 0 | 0 | -0.81814867 | -169.7623 | -1.1453304 | 310.7641 | 311.16187 | -4.2989025
181.15706 | -3.1981208 | -58.906113 | -5.0472469 | 0 | 0 | -0.81814951 | -169.76233 | -1.1472566 | 310.75644 | 311.15488 | -4.299026
181.15708 | -3.1981208 | -58.907082 | -5.0372319 | 0 | 0 | -0.81814951 | -169.76233 | -1.1452812 | 310.74875 | 311.14792 | -4.2990341
181.1571 | -3.1981208 | -58.913536 | -5.0247297 | 0 | 0 | -0.81609541 | -169.76233 | -1.1515486 | 310.74109 | 311.14093 | -4.2976055
181.15712 | -3.1981208 | -58.914101 | -5.0360131 | 0 | 0 | -0.81591785 | -169.76233 | -1.1520939 | 310.73343 | 311.13397 | -4.2989106
181.15714 | -3.1981208 | -58.90134 | -5.049356 | 0 | 0 | -0.81590635 | -169.76233 | -1.1478347 | 310.72577 | 311.12698 | -4.2975969
181.15716 | -3.1981208 | -58.893837 | -5.0403223 | 0 | 0 | -0.81590569 | -169.76233 | -1.143171 | 310.71811 | 311.12003 | -4.2974811
181.15718 | -3.1981208 | -58.880417 | -5.0344338 | 0 | 0 | -0.81590563 | -169.76233 | -1.1449234 | 310.71045 | 311.11304 | -4.2967591
181.1572 | -3.1981208 | -58.879272 | -5.0433812 | 0 | 0 | -0.81539291 | -169.6886 | -1.1536725 | 310.70279 | 311.10608 | -4.2974119
181.15722 | -3.1981208 | -58.872803 | -5.0419874 | 0 | 0 | -0.81534868 | -169.68221 | -1.1522784 | 310.69513 | 311.09909 | -4.2974691
181.15724 | -3.1981208 | -58.865845 | -5.0273266 | 0 | 0 | -0.81534576 | -169.68179 | -1.1542882 | 310.68747 | 311.09213 | -4.2974734
181.15726 | -3.1981211 | -58.858864 | -5.0260625 | 0 | 0 | -0.81534559 | -169.68178 | -1.1437286 | 310.67981 | 311.08514 | -4.2960439
181.15728 | -3.1981211 | -58.858273 | -5.0426822 | 0 | 0 | -0.81534564 | -169.68178 | -1.1535485 | 310.67215 | 311.07819 | -4.298779
181.1573 | -3.1981211 | -58.845436 | -5.0426688 | 0 | 0 | -0.81756979 | -169.62646 | -1.1522697 | 310.66449 | 311.0712 | -4.2975888
181.15732 | -3.1981211 | -58.84433 | -5.0324697 | 0 | 0 | -0.81776196 | -169.62167 | -1.1478461 | 310.65683 | 311.06424 | -4.2974806
181.15734 | -3.1981211 | -58.857052 | -5.0352206 | 0 | 0 | -0.81777447 | -169.62137 | -1.1496135 | 310.64917 | 311.05725 | -4.2974739
181.15736 | -3.1981211 | -58.85815 | -5.042737 | 0 | 0 | -0.81777513 | -169.62135 | -1.1476274 | 310.64151 | 311.05029 | -4.2974734
181.15738 | -3.1981211 | -58.86462 | -5.0317621 | 0 | 0 | -0.81777507 | -169.62135 | -1.151747 | 310.63385 | 311.0433 | -4.2974734
181.1574 | -3.1981211 | -58.858784 | -5.0199089 | 0 | 0 | -0.81486738 | -169.6398 | -1.1499596 | 310.62619 | 311.03632 | -4.2960439
181.15742 | -3.1981211 | -58.858265 | -5.0327024 | 0 | 0 | -0.81461608 | -169.6414 | -1.1540916 | 310.6185 | 311.02936 | -4.2973495
181.15744 | -3.1981213 | -58.864628 | -5.0439959 | 0 | 0 | -0.81459975 | -169.64151 | -1.1480101 | 310.61084 | 311.02237 | -4.2974653
181.15746 | -3.1981213 | -58.858784 | -5.0347824 | 0 | 0 | -0.81459886 | -169.64151 | -1.1496242 | 310.60318 | 311.01541 | -4.297473
181.15748 | -3.1981213 | -58.851871 | -5.0296087 | 0 | 0 | -0.8145988 | -169.64151 | -1.1476278 | 310.59552 | 311.00842 | -4.2967587
181.1575 | -3.1981213 | -58.851284 | -5.0400705 | 0 | 0 | -0.81425756 | -169.60463 | -1.1474521 | 310.58786 | 311.00146 | -4.2959824
181.15752 | -3.1981213 | -58.844841 | -5.0373521 | 0 | 0 | -0.81422806 | -169.60144 | -1.1452936 | 310.5802 | 310.99448 | -4.2959161
181.15754 | -3.1981213 | -58.831493 | -5.0211225 | 0 | 0 | -0.81422615 | -169.60123 | -1.149402 | 310.57254 | 310.98752 | -4.2959118
181.15756 | -3.1981213 | -58.811165 | -5.023356 | 0 | 0 | -0.81422603 | -169.60121 | -1.1519085 | 310.56488 | 310.98053 | -4.296627
181.15758 | -3.1981213 | -58.809429 | -5.039556 | 0 | 0 | -0.81422609 | -169.60121 | -1.1499702 | 310.55722 | 310.97357 | -4.2966886
181.1576 | -3.1981213 | -58.802921 | -5.040225 | 0 | 0 | -0.8167904 | -169.49059 | -1.1519451 | 310.54956 | 310.96658 | -4.2966928
181.15762 | -3.1981213 | -58.783165 | -5.0279078 | 0 | 0 | -0.81701201 | -169.48103 | -1.1478249 | 310.5419 | 310.95963 | -4.2959776
181.15764 | -3.1981215 | -58.787872 | -5.0341048 | 0 | 0 | -0.81702638 | -169.48044 | -1.1496122 | 310.53424 | 310.95264 | -4.2973452
181.15766 | -3.1981215 | -58.781918 | -5.0411983 | 0 | 0 | -0.81702721 | -169.48038 | -1.1476271 | 310.52658 | 310.94568 | -4.2960358
181.15768 | -3.1981215 | -58.7686 | -5.0294547 | 0 | 0 | -0.81702715 | -169.48038 | -1.1474521 | 310.51892 | 310.93869 | -4.2973495
181.1577 | -3.1981215 | -58.754662 | -5.019712 | 0 | 0 | -0.81429219 | -169.36977 | -1.1431465 | 310.51126 | 310.93173 | -4.2960358
181.15772 | -3.1981215 | -58.753487 | -5.0319633 | 0 | 0 | -0.8140558 | -169.36021 | -1.1492165 | 310.5036 | 310.92474 | -4.2966352
181.15774 | -3.1981215 | -58.766205 | -5.0424795 | 0 | 0 | -0.81404048 | -169.3596 | -1.1540436 | 310.49594 | 310.91779 | -4.2974033
181.15776 | -3.1981215 | -58.767303 | -5.0331998 | 0 | 0 | -0.81403959 | -169.35956 | -1.1501551 | 310.48825 | 310.9108 | -4.2967544
181.15778 | -3.1981215 | -58.767376 | -5.0294747 | 0 | 0 | -0.81403953 | -169.35956 | -1.1519572 | 310.48059 | 310.90384 | -4.2959819
181.1578 | -3.1981215 | -58.767384 | -5.0407887 | 0 | 0 | -0.8142103 | -169.35956 | -1.1499729 | 310.47293 | 310.89685 | -4.2973456
181.15782 | -3.1981218 | -58.786572 | -5.0374146 | 0 | 0 | -0.81422502 | -169.35956 | -1.1519454 | 310.46527 | 310.88989 | -4.2974648
181.15784 | -3.1981218 | -58.781834 | -5.021853 | 0 | 0 | -0.81422597 | -169.35956 | -1.1521194 | 310.45761 | 310.8829 | -4.297473
181.15786 | -3.1981218 | -58.77499 | -5.0263243 | 0 | 0 | -0.81422603 | -169.35956 | -1.1499834 | 310.44995 | 310.87595 | -4.2960439
181.15788 | -3.1981218 | -58.780807 | -5.0427146 | 0 | 0 | -0.81422615 | -169.35956 | -1.1476513 | 310.44229 | 310.86896 | -4.2966356
181.1579 | -3.1981218 | -58.781322 | -5.0404925 | 0 | 0 | -0.81747508 | -169.39641 | -1.1517483 | 310.43463 | 310.862 | -4.296689
181.15792 | -3.1981218 | -58.77496 | -5.0308304 | 0 | 0 | -0.81775588 | -169.3996 | -1.1499596 | 310.42697 | 310.85501 | -4.2974067
181.15794 | -3.1981218 | -58.768009 | -5.0372601 | 0 | 0 | -0.81777406 | -169.39981 | -1.1519444 | 310.41931 | 310.84805 | -4.2960401
181.15796 | -3.1981218 | -58.74823 | -5.0414653 | 0 | 0 | -0.81777513 | -169.39983 | -1.1456777 | 310.41165 | 310.84106 | -4.2973495
181.15798 | -3.1981218 | -58.752934 | -5.028019 | 0 | 0 | -0.81777507 | -169.39983 | -1.1537211 | 310.40399 | 310.83411 | -4.2960358
181.158 | -3.1981218 | -58.746975 | -5.0210404 | 0 | 0 | -0.8140139 | -169.3261 | -1.1458391 | 310.39633 | 310.82712 | -4.2959199
181.15802 | -3.198122 | -58.727261 | -5.0342603 | 0 | 0 | -0.81368881 | -169.31972 | -1.1494373 | 310.38867 | 310.82016 | -4.2959123
181.15804 | -3.198122 | -58.725571 | -5.0434017 | 0 | 0 | -0.81366777 | -169.31929 | -1.1476159 | 310.38101 | 310.81317 | -4.2973409
181.15806 | -3.198122 | -58.712662 | -5.0325489 | 0 | 0 | -0.81366652 | -169.31927 | -1.1517462 | 310.37335 | 310.80618 | -4.2960358
181.15808 | -3.198122 | -58.705154 | -5.0301428 | 0 | 0 | -0.81366646 | -169.31927 | -1.1478121 | 310.36569 | 310.79922 | -4.2966352
181.1581 | -3.198122 | -58.704529 | -5.0408468 | 0 | 0 | -0.81434953 | -169.19022 | -1.1539059 | 310.35803 | 310.79224 | -4.296689
181.15812 | -3.198122 | -58.704487 | -5.0330615 | 0 | 0 | -0.8144086 | -169.17908 | -1.1437038 | 310.35034 | 310.78528 | -4.2959776
181.15814 | -3.198122 | -58.710884 | -5.0200243 | 0 | 0 | -0.81441242 | -169.17834 | -1.1513999 | 310.34268 | 310.77829 | -4.2973452
181.15816 | -3.198122 | -58.711441 | -5.0261745 | 0 | 0 | -0.81441265 | -169.1783 | -1.1499369 | 310.33502 | 310.77133 | -4.2974648
181.15818 | -3.198122 | -58.730667 | -5.0419788 | 0 | 0 | -0.81441277 | -169.1783 | -1.1519433 | 310.32736 | 310.76434 | -4.297473
181.1582 | -3.198122 | -58.738724 | -5.0375233 | 0 | 0 | -0.81731957 | -169.25203 | -1.1521195 | 310.3197 | 310.75739 | -4.2967587
181.15822 | -3.1981223 | -58.73938 | -5.0262179 | 0 | 0 | -0.81757087 | -169.25842 | -1.1521307 | 310.31204 | 310.7504 | -4.298841
181.15824 | -3.1981223 | -58.745827 | -5.0346894 | 0 | 0 | -0.81758714 | -169.25883 | -1.1456897 | 310.30438 | 310.74344 | -4.2975931
181.15826 | -3.1981223 | -58.74638 | -5.0368934 | 0 | 0 | -0.81758803 | -169.25885 | -1.1537219 | 310.29672 | 310.73645 | -4.2974811
181.15828 | -3.1981223 | -58.746418 | -5.0232725 | 0 | 0 | -0.81758791 | -169.25885 | -1.1501338 | 310.28906 | 310.72949 | -4.2974739
181.1583 | -3.1981223 | -58.740017 | -5.0177345 | 0 | 0 | -0.81297463 | -169.29573 | -1.1519558 | 310.2814 | 310.7225 | -4.2974734
181.15832 | -3.1981223 | -58.745861 | -5.0325308 | 0 | 0 | -0.81257588 | -169.2989 | -1.1499727 | 310.27374 | 310.71555 | -4.2967587
181.15834 | -3.1981223 | -58.74638 | -5.0403547 | 0 | 0 | -0.81255007 | -169.29912 | -1.1497979 | 310.26608 | 310.70856 | -4.2974119
181.15836 | -3.1981223 | -58.727226 | -5.0279322 | 0 | 0 | -0.81254852 | -169.29913 | -1.1476393 | 310.25842 | 310.7016 | -4.2988987
181.15838 | -3.1981223 | -58.725567 | -5.0253911 | 0 | 0 | -0.81254846 | -169.29913 | -1.1517477 | 310.25076 | 310.69461 | -4.2975965
181.1584 | -3.1981225 | -58.712662 | -5.036087 | 0 | 0 | -0.81323051 | -169.24382 | -1.152107 | 310.2431 | 310.68765 | -4.2989106
181.15842 | -3.1981225 | -58.705154 | -5.0283027 | 0 | 0 | -0.81328946 | -169.23904 | -1.1542773 | 310.23544 | 310.68066 | -4.2990265
181.15844 | -3.1981225 | -58.698132 | -5.0152659 | 0 | 0 | -0.81329328 | -169.23874 | -1.1501698 | 310.22778 | 310.67371 | -4.2990341
181.15846 | -3.1981225 | -58.691143 | -5.0250454 | 0 | 0 | -0.81329352 | -169.23872 | -1.1498107 | 310.22009 | 310.66672 | -4.2976055
181.15848 | -3.1981225 | -58.677757 | -5.0382595 | 0 | 0 | -0.81329364 | -169.23872 | -1.1497874 | 310.21243 | 310.65976 | -4.2981968
181.1585 | -3.1981225 | -58.676613 | -5.0328479 | 0 | 0 | -0.81636912 | -169.10966 | -1.1519332 | 310.20477 | 310.65277 | -4.2989645
181.15852 | -3.1981225 | -58.670143 | -5.023643 | 0 | 0 | -0.81663501 | -169.09851 | -1.1478242 | 310.19711 | 310.64581 | -4.2976007
181.15854 | -3.1981225 | -58.663185 | -5.0337491 | 0 | 0 | -0.81665218 | -169.09779 | -1.1517596 | 310.18945 | 310.63882 | -4.2974815
181.15856 | -3.1981225 | -58.668995 | -5.0353656 | 0 | 0 | -0.81665319 | -169.09775 | -1.1499603 | 310.18179 | 310.63187 | -4.2974739
181.15858 | -3.1981225 | -58.663113 | -5.0195098 | 0 | 0 | -0.81665307 | -169.09775 | -1.1540916 | 310.17413 | 310.62488 | -4.2981887
181.1586 | -3.1981225 | -58.675388 | -5.0174122 | 0 | 0 | -0.81204319 | -169.06087 | -1.1458633 | 310.16647 | 310.61792 | -4.2961054
181.15862 | -3.1981225 | -58.67646 | -5.0339622 | 0 | 0 | -0.81164479 | -169.05768 | -1.1537333 | 310.15881 | 310.61093 | -4.2987828
181.15864 | -3.1981225 | -58.682926 | -5.0390263 | 0 | 0 | -0.81161898 | -169.05746 | -1.1501344 | 310.15115 | 310.60397 | -4.2975893
181.15866 | -3.1981225 | -58.670685 | -5.0270882 | 0 | 0 | -0.81161743 | -169.05745 | -1.1541032 | 310.14349 | 310.59698 | -4.2974806
181.15868 | -3.1981225 | -58.676014 | -5.0282264 | 0 | 0 | -0.81161743 | -169.05745 | -1.1501584 | 310.13583 | 310.59003 | -4.2974739
181.1587 | -3.1981225 | -58.682896 | -5.0392389 | 0 | 0 | -0.81383473 | -169.09433 | -1.1498101 | 310.12817 | 310.58304 | -4.2974734
181.15872 | -3.1981225 | -58.689877 | -5.0292959 | 0 | 0 | -0.81402636 | -169.09752 | -1.1540818 | 310.12051 | 310.57608 | -4.2974734
181.15874 | -3.1981225 | -58.677673 | -5.0175247 | 0 | 0 | -0.81403881 | -169.09773 | -1.1523045 | 310.11285 | 310.56909 | -4.2974734
181.15876 | -3.1981225 | -58.6894 | -5.0288711 | 0 | 0 | -0.81403947 | -169.09775 | -1.1478482 | 310.10519 | 310.5621 | -4.2981887
181.15878 | -3.1981227 | -58.677643 | -5.0429425 | 0 | 0 | -0.81403965 | -169.09775 | -1.1496137 | 310.09753 | 310.55515 | -4.2975345
181.1588 | -3.1981227 | -58.663811 | -5.0354247 | 0 | 0 | -0.81745934 | -169.09775 | -1.1497747 | 310.08984 | 310.54816 | -4.2974772
181.15882 | -3.1981227 | -58.66264 | -5.0289402 | 0 | 0 | -0.81775486 | -169.09775 | -1.1497853 | 310.08218 | 310.5412 | -4.298903
181.15884 | -3.1981227 | -58.656166 | -5.0392857 | 0 | 0 | -0.817774 | -169.09775 | -1.149786 | 310.07452 | 310.53421 | -4.2975969
181.15886 | -3.1981227 | -58.642811 | -5.0387383 | 0 | 0 | -0.81777513 | -169.09775 | -1.1540803 | 310.06686 | 310.52725 | -4.2974811
181.15888 | -3.1981227 | -58.64167 | -5.0248742 | 0 | 0 | -0.81777501 | -169.09775 | -1.1480097 | 310.0592 | 310.52026 | -4.2974739
181.1589 | -3.1981227 | -58.635201 | -5.0251298 | 0 | 0 | -0.81333125 | -169.00555 | -1.1496242 | 310.05154 | 310.51331 | -4.2981887
181.15892 | -3.1981227 | -58.615448 | -5.0404282 | 0 | 0 | -0.81294715 | -168.99759 | -1.1476278 | 310.04388 | 310.50632 | -4.298964
181.15894 | -3.1981227 | -58.607357 | -5.0446539 | 0 | 0 | -0.8129223 | -168.99707 | -1.1474522 | 310.03622 | 310.49936 | -4.2976007
181.15896 | -3.1981227 | -58.613094 | -5.0333714 | 0 | 0 | -0.81292081 | -168.99704 | -1.1474409 | 310.02856 | 310.49237 | -4.2974815
181.15898 | -3.198123 | -58.613605 | -5.0352955 | 0 | 0 | -0.81292081 | -168.99704 | -1.1495875 | 310.0209 | 310.48541 | -4.2974739
181.159 | -3.198123 | -58.620037 | -5.0456476 | 0 | 0 | -0.81548262 | -168.92329 | -1.1497731 | 310.01324 | 310.47842 | -4.2974734
181.15902 | -3.198123 | -58.633385 | -5.0349197 | 0 | 0 | -0.81570399 | -168.91692 | -1.1519325 | 310.00558 | 310.47147 | -4.2989025
181.15904 | -3.198123 | -58.628128 | -5.0238085 | 0 | 0 | -0.81571835 | -168.91649 | -1.1499714 | 309.99792 | 310.46448 | -4.299026
181.15906 | -3.198123 | -58.634048 | -5.0359378 | 0 | 0 | -0.81571919 | -168.91647 | -1.1476506 | 309.99026 | 310.45752 | -4.2990341
181.15908 | -3.198123 | -58.62817 | -5.0478983 | 0 | 0 | -0.81571937 | -168.91647 | -1.149601 | 309.9826 | 310.45053 | -4.2976055
181.1591 | -3.198123 | -58.634048 | -5.0394702 | 0 | 0 | -0.81862938 | -168.95335 | -1.1519212 | 309.97495 | 310.44357 | -4.2989106
181.15912 | -3.198123 | -58.634571 | -5.0336366 | 0 | 0 | -0.81888086 | -168.95654 | -1.1499709 | 309.96729 | 310.43658 | -4.2975969
181.15914 | -3.198123 | -58.634605 | -5.0440402 | 0 | 0 | -0.81889725 | -168.95676 | -1.1497978 | 309.95959 | 310.42963 | -4.2974811
181.15916 | -3.1981232 | -58.634605 | -5.0420461 | 0 | 0 | -0.81889814 | -168.95677 | -1.1476393 | 309.95193 | 310.42264 | -4.2974739
181.15918 | -3.1981232 | -58.628204 | -5.0266042 | 0 | 0 | -0.81889802 | -168.95677 | -1.1517477 | 309.94427 | 310.41568 | -4.2989025
181.1592 | -3.1981232 | -58.614857 | -5.026 | 0 | 0 | -0.81376743 | -168.95677 | -1.1521068 | 309.93661 | 310.40869 | -4.2975969
181.15922 | -3.1981232 | -58.607319 | -5.0434041 | 0 | 0 | -0.81332403 | -168.95677 | -1.1478355 | 309.92896 | 310.40173 | -4.2974811
181.15924 | -3.1981232 | -58.600296 | -5.0434566 | 0 | 0 | -0.8132953 | -168.95677 | -1.1496129 | 309.9213 | 310.39474 | -4.2974739
181.15926 | -3.1981232 | -58.599705 | -5.0318103 | 0 | 0 | -0.81329358 | -168.95677 | -1.1497746 | 309.91364 | 310.38779 | -4.2981887
181.15928 | -3.1981232 | -58.586868 | -5.0358872 | 0 | 0 | -0.81329358 | -168.95677 | -1.1497854 | 309.90598 | 310.3808 | -4.2975345
181.1593 | -3.1981232 | -58.572968 | -5.0427957 | 0 | 0 | -0.81568474 | -168.84615 | -1.1519333 | 309.89832 | 310.37384 | -4.298192
181.15932 | -3.1981232 | -58.57819 | -5.0303154 | 0 | 0 | -0.81589139 | -168.83659 | -1.1521187 | 309.89066 | 310.36685 | -4.2982497
181.15934 | -3.1981232 | -58.565868 | -5.0212364 | 0 | 0 | -0.8159048 | -168.83598 | -1.149983 | 309.883 | 310.35989 | -4.2975388
181.15936 | -3.1981235 | -58.558399 | -5.0328197 | 0 | 0 | -0.81590557 | -168.83594 | -1.1412098 | 309.87534 | 310.35291 | -4.2981925
181.15938 | -3.1981235 | -58.570568 | -5.0447297 | 0 | 0 | -0.81590569 | -168.83594 | -1.1576335 | 309.86768 | 310.34595 | -4.2975349
181.1594 | -3.1981235 | -58.578033 | -5.0348454 | 0 | 0 | -0.81795979 | -168.79906 | -1.1526275 | 309.86002 | 310.33896 | -4.2989063
181.15942 | -3.1981235 | -58.565861 | -5.0303392 | 0 | 0 | -0.81813735 | -168.79587 | -1.1478696 | 309.85236 | 310.33197 | -4.2968822
181.15944 | -3.1981235 | -58.57119 | -5.0394073 | 0 | 0 | -0.81814885 | -168.79567 | -1.1517622 | 309.8447 | 310.32501 | -4.2974195
181.15946 | -3.1981235 | -58.565277 | -5.0358424 | 0 | 0 | -0.81814951 | -168.79565 | -1.1499604 | 309.83704 | 310.31802 | -4.2981849
181.15948 | -3.1981235 | -58.583946 | -5.0217199 | 0 | 0 | -0.81814939 | -168.79565 | -1.1519445 | 309.82938 | 310.31107 | -4.2975345
181.1595 | -3.1981235 | -58.585571 | -5.0241365 | 0 | 0 | -0.81268102 | -168.83253 | -1.1499722 | 309.82169 | 310.30408 | -4.2974772
181.15952 | -3.1981235 | -58.585682 | -5.0410748 | 0 | 0 | -0.81220835 | -168.83571 | -1.1519452 | 309.81403 | 310.29712 | -4.2974734
181.15954 | -3.1981237 | -58.585686 | -5.0381756 | 0 | 0 | -0.81217772 | -168.83592 | -1.1521194 | 309.80637 | 310.29013 | -4.2989025
181.15956 | -3.1981237 | -58.585686 | -5.0277276 | 0 | 0 | -0.81217593 | -168.83594 | -1.1499835 | 309.79871 | 310.28317 | -4.2975969
181.15958 | -3.1981237 | -58.579288 | -5.0340924 | 0 | 0 | -0.81217599 | -168.83594 | -1.1497985 | 309.79105 | 310.27618 | -4.2989106
181.1596 | -3.1981237 | -58.565941 | -5.0397449 | 0 | 0 | -0.81524855 | -168.81749 | -1.1476392 | 309.78339 | 310.26923 | -4.2975969
181.15962 | -3.1981237 | -58.558403 | -5.0249701 | 0 | 0 | -0.81551415 | -168.81589 | -1.1474531 | 309.77573 | 310.26224 | -4.2989106
181.15964 | -3.1981237 | -58.557777 | -5.0178761 | 0 | 0 | -0.81553131 | -168.8158 | -1.1517354 | 309.76807 | 310.25528 | -4.2990265
181.15966 | -3.1981237 | -58.557732 | -5.0310869 | 0 | 0 | -0.81553233 | -168.8158 | -1.1499587 | 309.76041 | 310.24829 | -4.297605
181.15968 | -3.1981237 | -58.551334 | -5.040956 | 0 | 0 | -0.81553245 | -168.8158 | -1.1497973 | 309.75275 | 310.24133 | -4.2974815
181.1597 | -3.1981237 | -58.537987 | -5.0308919 | 0 | 0 | -0.81707215 | -168.74205 | -1.151934 | 309.74509 | 310.23434 | -4.2974739
181.15972 | -3.1981237 | -58.530449 | -5.0292783 | 0 | 0 | -0.81720519 | -168.73566 | -1.154266 | 309.73743 | 310.22739 | -4.2974734
181.15974 | -3.1981239 | -58.523426 | -5.0393233 | 0 | 0 | -0.81721383 | -168.73524 | -1.1523162 | 309.72977 | 310.2204 | -4.2989025
181.15976 | -3.1981239 | -58.516438 | -5.0329318 | 0 | 0 | -0.81721437 | -168.73523 | -1.1478488 | 309.72211 | 310.21344 | -4.2961674
181.15978 | -3.1981239 | -58.52224 | -5.019289 | 0 | 0 | -0.81721419 | -168.73523 | -1.1496139 | 309.71445 | 310.20645 | -4.2966433
181.1598 | -3.1981239 | -58.50996 | -5.0253844 | 0 | 0 | -0.81209069 | -168.66148 | -1.1540691 | 309.70679 | 310.19949 | -4.2966895
181.15982 | -3.1981239 | -58.521683 | -5.0411873 | 0 | 0 | -0.81164783 | -168.65511 | -1.1523039 | 309.69913 | 310.1925 | -4.2988367
181.15984 | -3.1981239 | -58.52272 | -5.0374565 | 0 | 0 | -0.81161916 | -168.65469 | -1.15429 | 309.69144 | 310.18555 | -4.2975931
181.15986 | -3.1981239 | -58.522789 | -5.0269394 | 0 | 0 | -0.81161743 | -168.65468 | -1.1501704 | 309.68378 | 310.17856 | -4.2974811
181.15988 | -3.1981239 | -58.516392 | -5.0362029 | 0 | 0 | -0.81161749 | -168.65468 | -1.1498108 | 309.67612 | 310.1716 | -4.2974739
181.1599 | -3.1981239 | -58.522236 | -5.0399284 | 0 | 0 | -0.81571406 | -168.63625 | -1.1497873 | 309.66846 | 310.16461 | -4.2960439
181.15992 | -3.1981239 | -58.522758 | -5.0249829 | 0 | 0 | -0.81606811 | -168.63464 | -1.1497859 | 309.6608 | 310.15765 | -4.2973495
181.15994 | -3.1981242 | -58.522793 | -5.0215073 | 0 | 0 | -0.81609106 | -168.63454 | -1.1476387 | 309.65314 | 310.15067 | -4.2974653
181.15996 | -3.1981242 | -58.522793 | -5.0357571 | 0 | 0 | -0.81609237 | -168.63454 | -1.1538949 | 309.64548 | 310.14371 | -4.2960434
181.15998 | -3.1981242 | -58.516392 | -5.04353 | 0 | 0 | -0.81609249 | -168.63454 | -1.1522925 | 309.63782 | 310.13672 | -4.2973495
181.16 | -3.1981242 | -58.522236 | -5.0325565 | 0 | 0 | -0.81763291 | -168.63454 | -1.1542892 | 309.63016 | 310.12976 | -4.2981801
181.16002 | -3.1981242 | -58.522758 | -5.0308681 | 0 | 0 | -0.81776601 | -168.63454 | -1.1523176 | 309.6225 | 310.12277 | -4.2975345
181.16004 | -3.1981242 | -58.509995 | -5.041636 | 0 | 0 | -0.81777465 | -168.63454 | -1.1499964 | 309.61484 | 310.11581 | -4.2974772
181.16006 | -3.1981242 | -58.508892 | -5.0331287 | 0 | 0 | -0.81777519 | -168.63454 | -1.1497995 | 309.60718 | 310.10883 | -4.298903
181.16008 | -3.1981242 | -58.496025 | -5.021482 | 0 | 0 | -0.81777501 | -168.63454 | -1.1562287 | 309.59952 | 310.10184 | -4.299026
181.1601 | -3.1981242 | -58.488518 | -5.0299311 | 0 | 0 | -0.81264937 | -168.57921 | -1.1546372 | 309.59186 | 310.09488 | -4.2983198
181.16012 | -3.1981244 | -58.481495 | -5.0444794 | 0 | 0 | -0.81220633 | -168.57443 | -1.1544874 | 309.5842 | 310.08789 | -4.2968292
181.16014 | -3.1981244 | -58.468109 | -5.0377326 | 0 | 0 | -0.81217766 | -168.57413 | -1.1458884 | 309.57654 | 310.08093 | -4.296701
181.16016 | -3.1981244 | -58.447773 | -5.0291367 | 0 | 0 | -0.81217593 | -168.57411 | -1.1472929 | 309.56888 | 310.07394 | -4.2974076
181.16018 | -3.1981244 | -58.465229 | -5.0385718 | 0 | 0 | -0.81217599 | -168.57411 | -1.1474305 | 309.56119 | 310.06699 | -4.2974691
181.1602 | -3.1981244 | -58.466778 | -5.0394025 | 0 | 0 | -0.81627464 | -168.50038 | -1.1538813 | 309.55353 | 310.06 | -4.2981877
181.16022 | -3.1981244 | -58.460484 | -5.0242085 | 0 | 0 | -0.81662893 | -168.494 | -1.1501442 | 309.54587 | 310.05304 | -4.298964
181.16024 | -3.1981244 | -58.453537 | -5.021441 | 0 | 0 | -0.81665188 | -168.49358 | -1.1498092 | 309.53821 | 310.04605 | -4.2961717
181.16026 | -3.1981244 | -58.452953 | -5.0379314 | 0 | 0 | -0.81665319 | -168.49356 | -1.1519344 | 309.53055 | 310.03909 | -4.2959285
181.16028 | -3.1981244 | -58.44651 | -5.0422673 | 0 | 0 | -0.81665325 | -168.49356 | -1.1499716 | 309.52289 | 310.0321 | -4.2966275
181.1603 | -3.1981244 | -58.433163 | -5.0302668 | 0 | 0 | -0.81733811 | -168.43826 | -1.1497979 | 309.51523 | 310.02515 | -4.2974029
181.16032 | -3.1981246 | -58.444817 | -5.0313993 | 0 | 0 | -0.8173973 | -168.43347 | -1.1540809 | 309.50757 | 310.01816 | -4.2960396
181.16034 | -3.1981246 | -58.433052 | -5.0416861 | 0 | 0 | -0.81740111 | -168.43317 | -1.1480098 | 309.49991 | 310.0112 | -4.2980647
181.16036 | -3.1981246 | -58.438412 | -5.0302281 | 0 | 0 | -0.81740135 | -168.43315 | -1.1496243 | 309.49225 | 310.00421 | -4.2975268
181.16038 | -3.1981246 | -58.413307 | -5.0161476 | 0 | 0 | -0.81740117 | -168.43315 | -1.1497751 | 309.48459 | 309.99725 | -4.2974768
181.1604 | -3.1981246 | -58.423923 | -5.0272975 | 0 | 0 | -0.81142539 | -168.34096 | -1.1497852 | 309.47693 | 309.99026 | -4.2967591
181.16042 | -3.1981246 | -58.412098 | -5.0413575 | 0 | 0 | -0.81090891 | -168.33299 | -1.1476387 | 309.46927 | 309.98331 | -4.2974119
181.16044 | -3.1981246 | -58.41745 | -5.0345635 | 0 | 0 | -0.81087542 | -168.33247 | -1.1538949 | 309.46161 | 309.97632 | -4.2974691
181.16046 | -3.1981246 | -58.411533 | -5.0252366 | 0 | 0 | -0.81087345 | -168.33244 | -1.1522924 | 309.45395 | 309.96936 | -4.2981877
181.16048 | -3.1981246 | -58.391823 | -5.036788 | 0 | 0 | -0.81087357 | -168.33244 | -1.1521422 | 309.44629 | 309.96237 | -4.2982497
181.1605 | -3.1981249 | -58.383732 | -5.0370765 | 0 | 0 | -0.8158223 | -168.27713 | -1.149985 | 309.43863 | 309.95541 | -4.2989678
181.16052 | -3.1981249 | -58.376675 | -5.0196524 | 0 | 0 | -0.81625003 | -168.27235 | -1.1519459 | 309.43097 | 309.94843 | -4.2983155
181.16054 | -3.1981249 | -58.37608 | -5.018146 | 0 | 0 | -0.81627774 | -168.27205 | -1.1499723 | 309.42328 | 309.94147 | -4.297543
181.16056 | -3.1981249 | -58.376038 | -5.0340257 | 0 | 0 | -0.81627935 | -168.27203 | -1.1540924 | 309.41562 | 309.93448 | -4.2974772
181.16058 | -3.1981249 | -58.382435 | -5.0383039 | 0 | 0 | -0.81627941 | -168.27203 | -1.1501579 | 309.40796 | 309.92752 | -4.2981887
181.1606 | -3.1981249 | -58.376591 | -5.026299 | 0 | 0 | -0.81645048 | -168.25359 | -1.1541044 | 309.4003 | 309.92053 | -4.298964
181.16062 | -3.1981249 | -58.382473 | -5.0281601 | 0 | 0 | -0.81646532 | -168.25198 | -1.1480111 | 309.39264 | 309.91357 | -4.2990303
181.16064 | -3.1981249 | -58.389385 | -5.0377817 | 0 | 0 | -0.81646627 | -168.25189 | -1.1517717 | 309.38498 | 309.90659 | -4.2983198
181.16066 | -3.1981249 | -58.364384 | -5.0269914 | 0 | 0 | -0.81646633 | -168.25189 | -1.1478136 | 309.37732 | 309.89963 | -4.2975435
181.16068 | -3.1981249 | -58.375008 | -5.016602 | 0 | 0 | -0.81646615 | -168.25189 | -1.1496115 | 309.36966 | 309.89264 | -4.2974772
181.1607 | -3.1981251 | -58.38237 | -5.0273428 | 0 | 0 | -0.81151658 | -168.23346 | -1.1476274 | 309.362 | 309.88568 | -4.298903
181.16072 | -3.1981251 | -58.382984 | -5.0413609 | 0 | 0 | -0.81108874 | -168.23186 | -1.1538943 | 309.35434 | 309.87869 | -4.299026
181.16074 | -3.1981251 | -58.376629 | -5.0316591 | 0 | 0 | -0.81106102 | -168.23177 | -1.1544394 | 309.34668 | 309.8717 | -4.2990341
181.16076 | -3.1981251 | -58.382473 | -5.0271645 | 0 | 0 | -0.81105942 | -168.23177 | -1.1501803 | 309.33902 | 309.86475 | -4.2990346
181.16078 | -3.1981251 | -58.382992 | -5.0384126 | 0 | 0 | -0.81105953 | -168.23177 | -1.1498111 | 309.33136 | 309.85776 | -4.2976055
181.1608 | -3.1981251 | -58.383026 | -5.0364871 | 0 | 0 | -0.81618023 | -168.2502 | -1.1476399 | 309.3237 | 309.8508 | -4.2974815
181.16082 | -3.1981251 | -58.376629 | -5.0203247 | 0 | 0 | -0.81662285 | -168.25179 | -1.1474532 | 309.31604 | 309.84381 | -4.298903
181.16084 | -3.1981251 | -58.376072 | -5.0218372 | 0 | 0 | -0.81665146 | -168.25189 | -1.1517354 | 309.30838 | 309.83685 | -4.299026
181.16086 | -3.1981251 | -58.382435 | -5.0401525 | 0 | 0 | -0.81665319 | -168.25189 | -1.1499587 | 309.30072 | 309.82986 | -4.2990341
181.16088 | -3.1981254 | -58.376591 | -5.0402794 | 0 | 0 | -0.81665325 | -168.25189 | -1.1497973 | 309.29303 | 309.82291 | -4.2976055
181.1609 | -3.1981254 | -58.376072 | -5.0293641 | 0 | 0 | -0.81682444 | -168.23346 | -1.154081 | 309.28537 | 309.81592 | -4.2974815
181.16092 | -3.1981254 | -58.376038 | -5.033504 | 0 | 0 | -0.81683928 | -168.23186 | -1.1523043 | 309.27771 | 309.80896 | -4.298903
181.16094 | -3.1981254 | -58.376038 | -5.0411434 | 0 | 0 | -0.81684023 | -168.23177 | -1.1499954 | 309.27005 | 309.80197 | -4.2975969
181.16096 | -3.1981254 | -58.376038 | -5.0287242 | 0 | 0 | -0.81684029 | -168.23177 | -1.1476519 | 309.26239 | 309.79501 | -4.2989106
181.16098 | -3.1981254 | -58.376038 | -5.019649 | 0 | 0 | -0.81684011 | -168.23177 | -1.1474537 | 309.25473 | 309.78802 | -4.2990265
181.161 | -3.1981254 | -58.376038 | -5.033412 | 0 | 0 | -0.81222939 | -168.23177 | -1.1517355 | 309.24707 | 309.78107 | -4.2990341
181.16102 | -3.1981254 | -58.382435 | -5.0462365 | 0 | 0 | -0.81183088 | -168.23177 | -1.1499588 | 309.23941 | 309.77408 | -4.2990346
181.16104 | -3.1981254 | -58.389385 | -5.0364275 | 0 | 0 | -0.81180507 | -168.23177 | -1.1519445 | 309.23175 | 309.76712 | -4.2990346
181.16106 | -3.1981254 | -58.39637 | -5.0311975 | 0 | 0 | -0.81180352 | -168.23177 | -1.1478246 | 309.22409 | 309.76013 | -4.2990346
181.16108 | -3.1981254 | -58.396961 | -5.0438352 | 0 | 0 | -0.81180364 | -168.23177 | -1.1474652 | 309.21643 | 309.75317 | -4.2983198
181.1611 | -3.1981254 | -58.409794 | -5.0384007 | 0 | 0 | -0.81744158 | -168.28708 | -1.1538835 | 309.20877 | 309.74619 | -4.2975435
181.16112 | -3.1981254 | -58.404507 | -5.0241122 | 0 | 0 | -0.81792885 | -168.29185 | -1.1501446 | 309.20111 | 309.73923 | -4.2989068
181.16114 | -3.1981254 | -58.397629 | -5.0272441 | 0 | 0 | -0.81796044 | -168.29216 | -1.1541038 | 309.19345 | 309.73224 | -4.2975969
181.16116 | -3.1981254 | -58.403439 | -5.0456953 | 0 | 0 | -0.81796229 | -168.29218 | -1.1523058 | 309.18579 | 309.72528 | -4.2989106
181.16118 | -3.1981254 | -58.397556 | -5.0436521 | 0 | 0 | -0.81796235 | -168.29218 | -1.152143 | 309.17813 | 309.71829 | -4.2990265
181.1612 | -3.1981254 | -58.403435 | -5.0318227 | 0 | 0 | -0.81761974 | -168.29218 | -1.1542792 | 309.17047 | 309.71133 | -4.2990341
181.16122 | -3.1981254 | -58.403957 | -5.0387931 | 0 | 0 | -0.81759012 | -168.29218 | -1.1480225 | 309.16278 | 309.70435 | -4.2990346
181.16124 | -3.1981254 | -58.397594 | -5.0452261 | 0 | 0 | -0.81758821 | -168.29218 | -1.1474777 | 309.15512 | 309.69739 | -4.2990346
181.16126 | -3.1981256 | -58.397038 | -5.03052 | 0 | 0 | -0.81758809 | -168.29218 | -1.1495899 | 309.14746 | 309.6904 | -4.2976055
181.16128 | -3.1981256 | -58.397003 | -5.0234289 | 0 | 0 | -0.81758791 | -168.29218 | -1.156215 | 309.1398 | 309.68344 | -4.2989106
181.1613 | -3.1981256 | -58.390606 | -5.0351868 | 0 | 0 | -0.81314528 | -168.29218 | -1.1503421 | 309.13214 | 309.67645 | -4.2990265
181.16132 | -3.1981256 | -58.390049 | -5.0456562 | 0 | 0 | -0.81276125 | -168.29218 | -1.1541165 | 309.12448 | 309.66949 | -4.2990341
181.16134 | -3.1981256 | -58.37722 | -5.0349207 | 0 | 0 | -0.81273639 | -168.29218 | -1.1501592 | 309.11682 | 309.66251 | -4.2990346
181.16136 | -3.1981256 | -58.376118 | -5.031795 | 0 | 0 | -0.8127349 | -168.29218 | -1.1541044 | 309.10916 | 309.65555 | -4.2983198
181.16138 | -3.1981256 | -58.376041 | -5.0431633 | 0 | 0 | -0.81273502 | -168.29218 | -1.1437167 | 309.1015 | 309.64856 | -4.2989731
181.1614 | -3.1981256 | -58.376038 | -5.0368891 | 0 | 0 | -0.81734902 | -168.23686 | -1.1492532 | 309.09384 | 309.64157 | -4.298316
181.16142 | -3.1981256 | -58.363243 | -5.0225296 | 0 | 0 | -0.81774777 | -168.23209 | -1.1497513 | 309.08618 | 309.63461 | -4.297543
181.16144 | -3.1981256 | -58.368534 | -5.028563 | 0 | 0 | -0.81777358 | -168.23178 | -1.1519314 | 309.07852 | 309.62762 | -4.2989068
181.16146 | -3.1981258 | -58.35622 | -5.0429072 | 0 | 0 | -0.81777513 | -168.23177 | -1.1542659 | 309.07086 | 309.62067 | -4.2975969
181.16148 | -3.1981258 | -58.355148 | -5.0390525 | 0 | 0 | -0.81777513 | -168.23177 | -1.1523162 | 309.0632 | 309.61368 | -4.2989106
181.1615 | -3.1981258 | -58.348682 | -5.0292535 | 0 | 0 | -0.81657702 | -168.17644 | -1.1478488 | 309.05554 | 309.60672 | -4.2990265
181.16152 | -3.1981258 | -58.354519 | -5.0364003 | 0 | 0 | -0.81647342 | -168.17165 | -1.1517611 | 309.04788 | 309.59973 | -4.2990341
181.16154 | -3.1981258 | -58.335846 | -5.04212 | 0 | 0 | -0.81646675 | -168.17134 | -1.1521076 | 309.04022 | 309.59277 | -4.2990346
181.16156 | -3.1981258 | -58.327824 | -5.0273504 | 0 | 0 | -0.81646633 | -168.17133 | -1.1499829 | 309.03253 | 309.58578 | -4.2990346
181.16158 | -3.1981258 | -58.32077 | -5.0195284 | 0 | 0 | -0.81646621 | -168.17133 | -1.1519458 | 309.02487 | 309.57883 | -4.2990346
181.1616 | -3.1981258 | -58.313778 | -5.0355811 | 0 | 0 | -0.8121978 | -168.07915 | -1.1499722 | 309.01721 | 309.57184 | -4.2983198
181.16162 | -3.1981258 | -58.313187 | -5.042068 | 0 | 0 | -0.81182885 | -168.07118 | -1.1497979 | 309.00955 | 309.56488 | -4.2982583
181.16164 | -3.1981258 | -58.293953 | -5.0324311 | 0 | 0 | -0.81180489 | -168.07068 | -1.1497867 | 309.00189 | 309.55789 | -4.2975397
181.16166 | -3.1981261 | -58.292294 | -5.0294089 | 0 | 0 | -0.81180352 | -168.07063 | -1.1519333 | 308.99423 | 309.55093 | -4.2989063
181.16168 | -3.1981261 | -58.285789 | -5.0393314 | 0 | 0 | -0.81180364 | -168.07063 | -1.1521187 | 308.98657 | 309.54395 | -4.2975969
181.1617 | -3.1981261 | -58.272434 | -5.0336585 | 0 | 0 | -0.81641436 | -167.97845 | -1.1499833 | 308.97891 | 309.53699 | -4.2996254
181.16172 | -3.1981261 | -58.264893 | -5.0200787 | 0 | 0 | -0.81681287 | -167.97047 | -1.1476514 | 308.97125 | 309.53 | -4.3005171
181.16174 | -3.1981261 | -58.264267 | -5.028357 | 0 | 0 | -0.81683868 | -167.96997 | -1.1538956 | 308.96359 | 309.52304 | -4.2991619
181.16176 | -3.1981261 | -58.257828 | -5.0436206 | 0 | 0 | -0.81684023 | -167.96994 | -1.1522923 | 308.95593 | 309.51605 | -4.2990432
181.16178 | -3.1981261 | -58.24448 | -5.0376616 | 0 | 0 | -0.81684029 | -167.96994 | -1.1499949 | 308.94827 | 309.50909 | -4.2990351
181.1618 | -3.1981261 | -58.249737 | -5.0305843 | 0 | 0 | -0.81615567 | -167.85931 | -1.1497993 | 308.94061 | 309.50211 | -4.2990346
181.16182 | -3.1981261 | -58.250214 | -5.0386968 | 0 | 0 | -0.81609648 | -167.84976 | -1.1519339 | 308.93295 | 309.49515 | -4.2990346
181.16184 | -3.1981263 | -58.243851 | -5.0408635 | 0 | 0 | -0.81609267 | -167.84915 | -1.1499716 | 308.92529 | 309.48816 | -4.2983198
181.16186 | -3.1981263 | -58.243298 | -5.0250592 | 0 | 0 | -0.81609243 | -167.84911 | -1.1540923 | 308.91763 | 309.4812 | -4.2989731
181.16188 | -3.1981263 | -58.256058 | -5.0229645 | 0 | 0 | -0.81609231 | -167.84911 | -1.1480104 | 308.90997 | 309.47421 | -4.2990303
181.1619 | -3.1981263 | -58.237968 | -5.0380616 | 0 | 0 | -0.81301874 | -167.88599 | -1.1496243 | 308.90231 | 309.46725 | -4.297605
181.16192 | -3.1981263 | -58.249176 | -5.0444531 | 0 | 0 | -0.81275308 | -167.88916 | -1.1497751 | 308.89462 | 309.46027 | -4.2989106
181.16194 | -3.1981263 | -58.243778 | -5.0326328 | 0 | 0 | -0.81273592 | -167.88937 | -1.1497852 | 308.88696 | 309.45331 | -4.2975969
181.16196 | -3.1981263 | -58.243298 | -5.0337787 | 0 | 0 | -0.8127349 | -167.88939 | -1.1476384 | 308.8793 | 309.44632 | -4.2989106
181.16198 | -3.1981263 | -58.236862 | -5.0440645 | 0 | 0 | -0.81273502 | -167.88939 | -1.147453 | 308.87164 | 309.43936 | -4.2990265
181.162 | -3.1981263 | -58.229912 | -5.0326066 | 0 | 0 | -0.81752032 | -167.83406 | -1.1474409 | 308.86398 | 309.43237 | -4.2990341
181.16202 | -3.1981263 | -58.235722 | -5.0236115 | 0 | 0 | -0.81793392 | -167.82928 | -1.14744 | 308.85632 | 309.42542 | -4.2990346
181.16204 | -3.1981266 | -58.223442 | -5.0322948 | 0 | 0 | -0.81796074 | -167.82898 | -1.1452929 | 308.84866 | 309.41843 | -4.2990346
181.16206 | -3.1981266 | -58.228764 | -5.0468593 | 0 | 0 | -0.81796229 | -167.82896 | -1.149402 | 308.841 | 309.41147 | -4.2990346
181.16208 | -3.1981266 | -58.216457 | -5.0408397 | 0 | 0 | -0.81796229 | -167.82896 | -1.1540556 | 308.83334 | 309.40448 | -4.2990346
181.1621 | -3.1981266 | -58.208984 | -5.0337572 | 0 | 0 | -0.81693518 | -167.77365 | -1.1544499 | 308.82568 | 309.39749 | -4.2990346
181.16212 | -3.1981266 | -58.208363 | -5.0447745 | 0 | 0 | -0.81684637 | -167.76886 | -1.1458867 | 308.81802 | 309.39053 | -4.2983198
181.16214 | -3.1981266 | -58.195526 | -5.0442867 | 0 | 0 | -0.81684065 | -167.76855 | -1.1515874 | 308.81036 | 309.38354 | -4.2989731
181.16216 | -3.1981266 | -58.19442 | -5.0282493 | 0 | 0 | -0.81684029 | -167.76854 | -1.1478013 | 308.8027 | 309.37659 | -4.298316
181.16218 | -3.1981266 | -58.200745 | -5.0261383 | 0 | 0 | -0.81684017 | -167.76854 | -1.1453164 | 308.79504 | 309.3696 | -4.297543
181.1622 | -3.1981266 | -58.194897 | -5.0441394 | 0 | 0 | -0.8137641 | -167.73167 | -1.1472559 | 308.78738 | 309.36264 | -4.2989068
181.16222 | -3.1981268 | -58.200775 | -5.0471516 | 0 | 0 | -0.8134982 | -167.7285 | -1.1517229 | 308.77972 | 309.35565 | -4.299026
181.16224 | -3.1981268 | -58.194897 | -5.0357599 | 0 | 0 | -0.81348103 | -167.72829 | -1.1499579 | 308.77206 | 309.34869 | -4.2990341
181.16226 | -3.1981268 | -58.21357 | -5.0369477 | 0 | 0 | -0.81348002 | -167.72827 | -1.1476499 | 308.76437 | 309.34171 | -4.2990346
181.16228 | -3.1981268 | -58.215195 | -5.0465121 | 0 | 0 | -0.81348014 | -167.72827 | -1.149601 | 308.75671 | 309.33475 | -4.2990346
181.1623 | -3.1981268 | -58.208904 | -5.0357175 | 0 | 0 | -0.81809759 | -167.76514 | -1.1540685 | 308.74905 | 309.32776 | -4.2976055
181.16232 | -3.1981268 | -58.221149 | -5.0238752 | 0 | 0 | -0.8184967 | -167.76833 | -1.1523037 | 308.74139 | 309.3208 | -4.2989106
181.16234 | -3.1981268 | -58.228619 | -5.0352159 | 0 | 0 | -0.81852251 | -167.76852 | -1.147848 | 308.73373 | 309.31381 | -4.2990265
181.16236 | -3.1981268 | -58.222847 | -5.048562 | 0 | 0 | -0.81852406 | -167.76854 | -1.1431719 | 308.72607 | 309.30685 | -4.297605
181.16238 | -3.1981268 | -58.228729 | -5.0417075 | 0 | 0 | -0.81852406 | -167.76854 | -1.1492177 | 308.71841 | 309.29987 | -4.2989106
181.1624 | -3.1981268 | -58.222851 | -5.0345554 | 0 | 0 | -0.81715381 | -167.80542 | -1.149749 | 308.71075 | 309.29291 | -4.2975969
181.16242 | -3.198127 | -58.222332 | -5.0441155 | 0 | 0 | -0.81703544 | -167.80861 | -1.1497837 | 308.70309 | 309.28592 | -4.2974811
181.16244 | -3.198127 | -58.222294 | -5.0427771 | 0 | 0 | -0.81702775 | -167.80882 | -1.1497856 | 308.69543 | 309.27896 | -4.298903
181.16246 | -3.198127 | -58.203106 | -5.0259404 | 0 | 0 | -0.81702727 | -167.80884 | -1.1476383 | 308.68777 | 309.27197 | -4.2961674
181.16248 | -3.198127 | -58.214237 | -5.0273938 | 0 | 0 | -0.81702715 | -167.80884 | -1.1453056 | 308.68011 | 309.26501 | -4.2987866
181.1625 | -3.198127 | -58.202442 | -5.0442524 | 0 | 0 | -0.81412137 | -167.77196 | -1.1494025 | 308.67245 | 309.25803 | -4.2975893
181.16252 | -3.198127 | -58.201401 | -5.0435266 | 0 | 0 | -0.81387019 | -167.76877 | -1.1476138 | 308.66479 | 309.25107 | -4.2974811
181.16254 | -3.198127 | -58.188541 | -5.0332675 | 0 | 0 | -0.81385392 | -167.76855 | -1.1517462 | 308.65714 | 309.24408 | -4.2981887
181.16256 | -3.198127 | -58.181034 | -5.0367384 | 0 | 0 | -0.81385303 | -167.76854 | -1.1499593 | 308.64948 | 309.23712 | -4.2975345
181.16258 | -3.198127 | -58.167614 | -5.0428672 | 0 | 0 | -0.81385309 | -167.76854 | -1.1497971 | 308.64182 | 309.23013 | -4.2974772
181.1626 | -3.1981273 | -58.166466 | -5.0324974 | 0 | 0 | -0.81727225 | -167.63948 | -1.1476392 | 308.63412 | 309.22318 | -4.2974734
181.16262 | -3.1981273 | -58.166393 | -5.0221515 | 0 | 0 | -0.81756777 | -167.62834 | -1.1517477 | 308.62646 | 309.21619 | -4.2974734
181.16264 | -3.1981273 | -58.166389 | -5.0350728 | 0 | 0 | -0.8175869 | -167.62761 | -1.1521069 | 308.6188 | 309.20923 | -4.2974734
181.16266 | -3.1981273 | -58.166389 | -5.0449228 | 0 | 0 | -0.81758803 | -167.62756 | -1.1521302 | 308.61115 | 309.20224 | -4.2974734
181.16268 | -3.1981273 | -58.166389 | -5.0363107 | 0 | 0 | -0.81758803 | -167.62756 | -1.1521316 | 308.60349 | 309.19528 | -4.2974734
181.1627 | -3.1981273 | -58.166389 | -5.0319166 | 0 | 0 | -0.81587726 | -167.62756 | -1.1521316 | 308.59583 | 309.18829 | -4.2974734
181.16272 | -3.1981273 | -58.172787 | -5.0424447 | 0 | 0 | -0.81572944 | -167.62756 | -1.1499844 | 308.58817 | 309.18134 | -4.2974734
181.16274 | -3.1981273 | -58.166943 | -5.0390058 | 0 | 0 | -0.81571984 | -167.62756 | -1.1519459 | 308.58051 | 309.17435 | -4.2981887
181.16276 | -3.1981273 | -58.172825 | -5.0234404 | 0 | 0 | -0.81571925 | -167.62756 | -1.1499723 | 308.57285 | 309.16736 | -4.2982497
181.16278 | -3.1981273 | -58.179737 | -5.027185 | 0 | 0 | -0.81571919 | -167.62756 | -1.1519451 | 308.56519 | 309.1604 | -4.2989678
181.1628 | -3.1981275 | -58.16753 | -5.0435123 | 0 | 0 | -0.8140108 | -167.66444 | -1.1499723 | 308.55753 | 309.15341 | -4.2990303
181.16282 | -3.1981275 | -58.166462 | -5.041286 | 0 | 0 | -0.8138631 | -167.66763 | -1.1519451 | 308.54987 | 309.14645 | -4.2983198
181.16284 | -3.1981275 | -58.166393 | -5.0316224 | 0 | 0 | -0.81385356 | -167.66785 | -1.1499723 | 308.54221 | 309.13947 | -4.2975435
181.16286 | -3.1981275 | -58.166389 | -5.0366011 | 0 | 0 | -0.81385297 | -167.66786 | -1.151945 | 308.53455 | 309.13251 | -4.2989068
181.16288 | -3.1981275 | -58.147198 | -5.0435843 | 0 | 0 | -0.81385309 | -167.66786 | -1.1456776 | 308.52689 | 309.12552 | -4.299026
181.1629 | -3.1981275 | -58.132744 | -5.0303822 | 0 | 0 | -0.81744349 | -167.57567 | -1.1494267 | 308.51923 | 309.11856 | -4.2990341
181.16292 | -3.1981275 | -58.144325 | -5.0219665 | 0 | 0 | -0.81775385 | -167.56769 | -1.1497627 | 308.51157 | 309.11157 | -4.2976055
181.16294 | -3.1981275 | -58.132557 | -5.0357871 | 0 | 0 | -0.817774 | -167.56718 | -1.151932 | 308.50388 | 309.10461 | -4.2974815
181.16296 | -3.1981275 | -58.118725 | -5.0471635 | 0 | 0 | -0.81777513 | -167.56715 | -1.1542659 | 308.49622 | 309.09763 | -4.298903
181.16298 | -3.1981275 | -58.117554 | -5.0365033 | 0 | 0 | -0.81777513 | -167.56715 | -1.150169 | 308.48856 | 309.09067 | -4.2975969
181.163 | -3.1981277 | -58.104683 | -5.031929 | 0 | 0 | -0.81589311 | -167.49341 | -1.145516 | 308.4809 | 309.08368 | -4.2974811
181.16302 | -3.1981277 | -58.116367 | -5.0446248 | 0 | 0 | -0.81573039 | -167.48703 | -1.1494161 | 308.47324 | 309.07672 | -4.2981887
181.16304 | -3.1981277 | -58.104603 | -5.0384679 | 0 | 0 | -0.8157199 | -167.4866 | -1.1497619 | 308.46558 | 309.06973 | -4.298964
181.16306 | -3.1981277 | -58.103565 | -5.024116 | 0 | 0 | -0.81571925 | -167.48659 | -1.1497844 | 308.45792 | 309.06277 | -4.2976007
181.16308 | -3.1981277 | -58.1035 | -5.0301485 | 0 | 0 | -0.81571919 | -167.48659 | -1.1497858 | 308.45026 | 309.05579 | -4.2989106
181.1631 | -3.1981277 | -58.116287 | -5.0459471 | 0 | 0 | -0.81469351 | -167.44972 | -1.1497858 | 308.4426 | 309.04883 | -4.2983117
181.16312 | -3.1981277 | -58.117393 | -5.041491 | 0 | 0 | -0.81460488 | -167.44655 | -1.1476387 | 308.43494 | 309.04184 | -4.297543
181.16314 | -3.1981277 | -58.117466 | -5.0330887 | 0 | 0 | -0.81459916 | -167.44633 | -1.1538949 | 308.42728 | 309.03488 | -4.2981925
181.16316 | -3.1981277 | -58.123871 | -5.0410848 | 0 | 0 | -0.8145988 | -167.44632 | -1.1544396 | 308.41962 | 309.02789 | -4.2975349
181.16318 | -3.198128 | -58.143616 | -5.0446954 | 0 | 0 | -0.81459892 | -167.44632 | -1.1501803 | 308.41196 | 309.02094 | -4.2974772
181.1632 | -3.198128 | -58.138908 | -5.0297441 | 0 | 0 | -0.81767792 | -167.55695 | -1.1498113 | 308.4043 | 309.01395 | -4.298903
181.16322 | -3.198128 | -58.132069 | -5.0233622 | 0 | 0 | -0.81794405 | -167.5665 | -1.1497872 | 308.39664 | 309.00699 | -4.299026
181.16324 | -3.198128 | -58.137886 | -5.0380878 | 0 | 0 | -0.81796128 | -167.56711 | -1.1476387 | 308.38898 | 309 | -4.2990341
181.16326 | -3.198128 | -58.132004 | -5.0466337 | 0 | 0 | -0.81796229 | -167.56715 | -1.1496003 | 308.38132 | 308.99304 | -4.2976055
181.16328 | -3.198128 | -58.144279 | -5.0364528 | 0 | 0 | -0.81796229 | -167.56715 | -1.1497738 | 308.37366 | 308.98605 | -4.2981968
181.1633 | -3.198128 | -58.138954 | -5.0355573 | 0 | 0 | -0.81590891 | -167.56715 | -1.1497853 | 308.36597 | 308.9791 | -4.2989645
181.16332 | -3.198128 | -58.144871 | -5.0456648 | 0 | 0 | -0.81573141 | -167.56715 | -1.1540803 | 308.35831 | 308.97211 | -4.2983155
181.16334 | -3.198128 | -58.132591 | -5.0392771 | 0 | 0 | -0.81571996 | -167.56715 | -1.1501569 | 308.35065 | 308.96515 | -4.2989726
181.16336 | -3.198128 | -58.125122 | -5.0249095 | 0 | 0 | -0.81571931 | -167.56715 | -1.1476626 | 308.34299 | 308.95816 | -4.2990303
181.16338 | -3.198128 | -58.130898 | -5.0323944 | 0 | 0 | -0.81571925 | -167.56715 | -1.1496017 | 308.33533 | 308.9512 | -4.297605
181.1634 | -3.198128 | -58.112221 | -5.0468655 | 0 | 0 | -0.81520629 | -167.53029 | -1.1497738 | 308.32767 | 308.94421 | -4.2989106
181.16342 | -3.198128 | -58.129787 | -5.0415664 | 0 | 0 | -0.815162 | -167.5271 | -1.1497853 | 308.32001 | 308.93723 | -4.2990265
181.16344 | -3.198128 | -58.105751 | -5.031641 | 0 | 0 | -0.81515908 | -167.5269 | -1.1519334 | 308.31235 | 308.93027 | -4.2990341
181.16346 | -3.198128 | -58.116432 | -5.0416865 | 0 | 0 | -0.8151589 | -167.52689 | -1.154266 | 308.30469 | 308.92328 | -4.2990346
181.16348 | -3.198128 | -58.098213 | -5.0440235 | 0 | 0 | -0.81515896 | -167.52689 | -1.1523162 | 308.29703 | 308.91632 | -4.2976055
181.1635 | -3.198128 | -58.109413 | -5.029685 | 0 | 0 | -0.81755394 | -167.43469 | -1.1499962 | 308.28937 | 308.90933 | -4.2989106
181.16352 | -3.198128 | -58.097614 | -5.0233588 | 0 | 0 | -0.81776094 | -167.42671 | -1.1455048 | 308.28171 | 308.90237 | -4.2983117
181.16354 | -3.198128 | -58.109375 | -5.040266 | 0 | 0 | -0.81777436 | -167.42621 | -1.1494155 | 308.27405 | 308.89539 | -4.297543
181.16356 | -3.1981282 | -58.097614 | -5.0460958 | 0 | 0 | -0.81777513 | -167.42618 | -1.1540563 | 308.26639 | 308.88843 | -4.2989068
181.16358 | -3.1981282 | -58.102974 | -5.0342236 | 0 | 0 | -0.81777513 | -167.42618 | -1.1501557 | 308.25873 | 308.88144 | -4.299026
181.1636 | -3.1981282 | -58.103458 | -5.0346398 | 0 | 0 | -0.81538016 | -167.44463 | -1.1541042 | 308.25107 | 308.87448 | -4.2990341
181.16362 | -3.1981282 | -58.109894 | -5.0455894 | 0 | 0 | -0.81517315 | -167.44623 | -1.1480108 | 308.24341 | 308.86749 | -4.2990346
181.16364 | -3.1981282 | -58.10405 | -5.0349159 | 0 | 0 | -0.81515974 | -167.44632 | -1.1453298 | 308.23572 | 308.86053 | -4.2983198
181.16366 | -3.1981282 | -58.097137 | -5.0216284 | 0 | 0 | -0.81515896 | -167.44632 | -1.1536983 | 308.22806 | 308.85355 | -4.2982583
181.16368 | -3.1981282 | -58.090153 | -5.0328455 | 0 | 0 | -0.8151589 | -167.44632 | -1.1479851 | 308.2204 | 308.84659 | -4.2975397
181.1637 | -3.1981282 | -58.083164 | -5.0469103 | 0 | 0 | -0.81532979 | -167.40945 | -1.1539173 | 308.21274 | 308.8396 | -4.2989063
181.16372 | -3.1981282 | -58.076176 | -5.0386643 | 0 | 0 | -0.81534457 | -167.40627 | -1.1501464 | 308.20508 | 308.83264 | -4.2983117
181.16374 | -3.1981282 | -58.075584 | -5.0328426 | 0 | 0 | -0.81534553 | -167.40607 | -1.1541039 | 308.19742 | 308.82565 | -4.2982578
181.16376 | -3.1981285 | -58.056351 | -5.04252 | 0 | 0 | -0.81534559 | -167.40605 | -1.1501585 | 308.18976 | 308.8187 | -4.298254
181.16378 | -3.1981285 | -58.054691 | -5.0426426 | 0 | 0 | -0.81534564 | -167.40605 | -1.1541045 | 308.1821 | 308.81171 | -4.2989688
181.1638 | -3.1981285 | -58.041786 | -5.0266581 | 0 | 0 | -0.81722754 | -167.31386 | -1.1501585 | 308.17444 | 308.80475 | -4.2990303
181.16382 | -3.1981285 | -58.027882 | -5.0245504 | 0 | 0 | -0.8173902 | -167.30589 | -1.1519573 | 308.16678 | 308.79776 | -4.297605
181.16384 | -3.1981285 | -58.020306 | -5.0418258 | 0 | 0 | -0.81740069 | -167.30537 | -1.1478256 | 308.15912 | 308.7908 | -4.2989106
181.16386 | -3.1981285 | -58.026073 | -5.0447755 | 0 | 0 | -0.81740135 | -167.30534 | -1.1517597 | 308.15146 | 308.78381 | -4.3004556
181.16388 | -3.1981285 | -58.01379 | -5.0341063 | 0 | 0 | -0.81740129 | -167.30534 | -1.1499603 | 308.1438 | 308.77686 | -4.2991576
181.1639 | -3.1981285 | -58.006325 | -5.035358 | 0 | 0 | -0.81534857 | -167.19472 | -1.1519445 | 308.13614 | 308.76987 | -4.2990427
181.16392 | -3.1981285 | -57.999302 | -5.0463777 | 0 | 0 | -0.81517106 | -167.18517 | -1.1478248 | 308.12848 | 308.76291 | -4.2997499
181.16394 | -3.1981287 | -57.998714 | -5.0349822 | 0 | 0 | -0.81515962 | -167.18456 | -1.1496123 | 308.12082 | 308.75592 | -4.297667
181.16396 | -3.1981287 | -57.998672 | -5.0245366 | 0 | 0 | -0.81515896 | -167.18451 | -1.1497747 | 308.11316 | 308.74896 | -4.2989149
181.16398 | -3.1981287 | -57.985878 | -5.036727 | 0 | 0 | -0.81515896 | -167.18451 | -1.1540796 | 308.10547 | 308.74197 | -4.300456
181.164 | -3.1981287 | -57.997566 | -5.0479655 | 0 | 0 | -0.8161847 | -167.11076 | -1.1458623 | 308.09781 | 308.73502 | -4.2991576
181.16402 | -3.1981287 | -58.004993 | -5.0423799 | 0 | 0 | -0.81627333 | -167.10439 | -1.1472915 | 308.09015 | 308.72803 | -4.2990427
181.16404 | -3.1981287 | -57.999222 | -5.036067 | 0 | 0 | -0.81627905 | -167.10397 | -1.1517251 | 308.08249 | 308.72107 | -4.2990351
181.16406 | -3.1981287 | -57.998707 | -5.0442448 | 0 | 0 | -0.81627941 | -167.10396 | -1.1521053 | 308.07483 | 308.71408 | -4.2990346
181.16408 | -3.1981287 | -57.992271 | -5.0442371 | 0 | 0 | -0.81627947 | -167.10396 | -1.1478355 | 308.06717 | 308.70709 | -4.2997499
181.1641 | -3.1981287 | -57.998116 | -5.0282454 | 0 | 0 | -0.81764871 | -167.12241 | -1.1496128 | 308.05951 | 308.70013 | -4.2990961
181.16412 | -3.1981287 | -57.98584 | -5.0304942 | 0 | 0 | -0.81776702 | -167.12399 | -1.1476271 | 308.05185 | 308.69315 | -4.2990389
181.16414 | -3.1981289 | -57.978371 | -5.0466952 | 0 | 0 | -0.81777471 | -167.1241 | -1.1474525 | 308.04419 | 308.68619 | -4.3004642
181.16416 | -3.1981289 | -57.990543 | -5.0480909 | 0 | 0 | -0.81777519 | -167.1241 | -1.1538826 | 308.03653 | 308.6792 | -4.2991586
181.16418 | -3.1981289 | -57.985214 | -5.0380139 | 0 | 0 | -0.81777513 | -167.1241 | -1.1501442 | 308.02887 | 308.67224 | -4.2990427
181.1642 | -3.1981289 | -57.965538 | -5.0407724 | 0 | 0 | -0.81623471 | -167.10565 | -1.1476619 | 308.02194 | 308.66574 | -4.2990351
181.16422 | -3.1981289 | -57.976643 | -5.0497422 | 0 | 0 | -0.81610161 | -167.10405 | -1.1517489 | 308.01501 | 308.65927 | -4.2990346
181.16424 | -3.1981289 | -57.96484 | -5.036716 | 0 | 0 | -0.81609297 | -167.10396 | -1.1499591 | 308.00809 | 308.65277 | -4.2983198
181.16426 | -3.1981289 | -57.938213 | -5.0275865 | 0 | 0 | -0.81609243 | -167.10396 | -1.1412079 | 308.00116 | 308.64627 | -4.3004022
181.16428 | -3.1981289 | -57.955124 | -5.0398922 | 0 | 0 | -0.81609243 | -167.10396 | -1.146897 | 307.99423 | 308.6398 | -4.2991543
181.1643 | -3.1981289 | -57.956638 | -5.0518651 | 0 | 0 | -0.81694824 | -167.03021 | -1.1495522 | 307.9873 | 308.6333 | -4.3004718
181.16432 | -3.1981292 | -57.956738 | -5.0434375 | 0 | 0 | -0.8170222 | -167.02382 | -1.1497712 | 307.98038 | 308.62683 | -4.2991586
181.16434 | -3.1981292 | -57.943947 | -5.0376024 | 0 | 0 | -0.81702697 | -167.02341 | -1.1519322 | 307.97345 | 308.62033 | -4.2990427
181.16436 | -3.1981292 | -57.942844 | -5.0487318 | 0 | 0 | -0.81702727 | -167.02339 | -1.1478242 | 307.96652 | 308.61383 | -4.2990351
181.16438 | -3.1981292 | -57.942768 | -5.0446215 | 0 | 0 | -0.81702727 | -167.02339 | -1.1517599 | 307.95959 | 308.60736 | -4.3004637
181.1644 | -3.1981292 | -57.955559 | -5.0297232 | 0 | 0 | -0.81771195 | -166.98653 | -1.1542546 | 307.95267 | 308.60086 | -4.2991586
181.16442 | -3.1981292 | -57.956661 | -5.0328007 | 0 | 0 | -0.81777114 | -166.98334 | -1.1523157 | 307.94574 | 308.59439 | -4.299758
181.16444 | -3.1981292 | -57.963131 | -5.0490689 | 0 | 0 | -0.81777495 | -166.98314 | -1.1478488 | 307.93881 | 308.58789 | -4.3005261
181.16446 | -3.1981292 | -57.957294 | -5.0482917 | 0 | 0 | -0.81777519 | -166.98312 | -1.1517612 | 307.93188 | 308.58139 | -4.2991624
181.16448 | -3.1981292 | -57.963173 | -5.0365753 | 0 | 0 | -0.81777513 | -166.98312 | -1.1542547 | 307.92496 | 308.57492 | -4.2990432
181.1645 | -3.1981292 | -57.963696 | -5.0421009 | 0 | 0 | -0.81589311 | -167.03844 | -1.1501684 | 307.91803 | 308.56842 | -4.3004642
181.16452 | -3.1981294 | -57.976521 | -5.0491333 | 0 | 0 | -0.81573039 | -167.04321 | -1.1498106 | 307.9111 | 308.56195 | -4.3005877
181.16454 | -3.1981294 | -57.971233 | -5.0352082 | 0 | 0 | -0.8157199 | -167.04352 | -1.14764 | 307.90417 | 308.55545 | -4.2991662
181.16456 | -3.1981294 | -57.964355 | -5.0274568 | 0 | 0 | -0.81571925 | -167.04353 | -1.1496003 | 307.89725 | 308.54895 | -4.2990432
181.16458 | -3.1981294 | -57.950974 | -5.0406108 | 0 | 0 | -0.81571931 | -167.04353 | -1.1497738 | 307.89032 | 308.54248 | -4.3004642
181.1646 | -3.1981294 | -57.949829 | -5.0482955 | 0 | 0 | -0.81708795 | -167.00667 | -1.1497852 | 307.88339 | 308.53598 | -4.2991586
181.16462 | -3.1981294 | -57.943363 | -5.0394959 | 0 | 0 | -0.8172062 | -167.00349 | -1.149786 | 307.87646 | 308.52951 | -4.2990427
181.16464 | -3.1981294 | -57.936405 | -5.0372682 | 0 | 0 | -0.81721389 | -167.00328 | -1.1540803 | 307.86954 | 308.52301 | -4.3004642
181.16466 | -3.1981294 | -57.942215 | -5.0465331 | 0 | 0 | -0.81721437 | -167.00327 | -1.1480098 | 307.86261 | 308.51651 | -4.3005877
181.16468 | -3.1981294 | -57.929932 | -5.0415282 | 0 | 0 | -0.81721437 | -167.00327 | -1.1517718 | 307.85568 | 308.51004 | -4.3005953
181.1647 | -3.1981294 | -57.922462 | -5.0272808 | 0 | 0 | -0.81704313 | -166.94794 | -1.1542552 | 307.84875 | 308.50354 | -4.3005958
181.16472 | -3.1981297 | -57.921844 | -5.0318689 | 0 | 0 | -0.81702828 | -166.94315 | -1.1480211 | 307.84183 | 308.49707 | -4.299881
181.16474 | -3.1981297 | -57.921799 | -5.0482669 | 0 | 0 | -0.81702733 | -166.94284 | -1.1496249 | 307.8349 | 308.49057 | -4.3005342
181.16476 | -3.1981297 | -57.9282 | -5.0438657 | 0 | 0 | -0.81702727 | -166.94283 | -1.1497754 | 307.82797 | 308.48407 | -4.2991624
181.16478 | -3.1981297 | -57.915955 | -5.0332899 | 0 | 0 | -0.81702721 | -166.94283 | -1.1519326 | 307.82104 | 308.4776 | -4.3004723
181.1648 | -3.1981297 | -57.927677 | -5.0418243 | 0 | 0 | -0.81514597 | -166.90596 | -1.1499714 | 307.81412 | 308.4711 | -4.2991586
181.16482 | -3.1981297 | -57.922318 | -5.0462117 | 0 | 0 | -0.81498331 | -166.90279 | -1.1455033 | 307.80719 | 308.4646 | -4.299758
181.16484 | -3.1981297 | -57.928234 | -5.0306001 | 0 | 0 | -0.81497282 | -166.90257 | -1.1494154 | 307.80026 | 308.45813 | -4.2990971
181.16486 | -3.1981297 | -57.935146 | -5.0248847 | 0 | 0 | -0.81497216 | -166.90256 | -1.1497619 | 307.79333 | 308.45163 | -4.2990389
181.16488 | -3.1981297 | -57.922939 | -5.0389442 | 0 | 0 | -0.81497222 | -166.90256 | -1.1497843 | 307.78641 | 308.44516 | -4.2997499
181.1649 | -3.1981299 | -57.921875 | -5.0481558 | 0 | 0 | -0.81668234 | -166.92101 | -1.1476384 | 307.77948 | 308.43866 | -4.3005257
181.16492 | -3.1981299 | -57.928204 | -5.0373073 | 0 | 0 | -0.8168301 | -166.92261 | -1.147453 | 307.77255 | 308.43216 | -4.2998772
181.16494 | -3.1981299 | -57.941547 | -5.0363531 | 0 | 0 | -0.81683969 | -166.9227 | -1.1474409 | 307.76563 | 308.42569 | -4.3005338
181.16496 | -3.1981299 | -57.942688 | -5.0464582 | 0 | 0 | -0.81684029 | -166.9227 | -1.1474403 | 307.7587 | 308.41919 | -4.2991624
181.16498 | -3.1981299 | -57.929962 | -5.0400705 | 0 | 0 | -0.81684029 | -166.9227 | -1.1538821 | 307.75177 | 308.41272 | -4.3004723
181.165 | -3.1981299 | -57.928867 | -5.0249763 | 0 | 0 | -0.81666911 | -166.94113 | -1.1522915 | 307.74484 | 308.40622 | -4.3005881
181.16502 | -3.1981299 | -57.916 | -5.0345783 | 0 | 0 | -0.81665426 | -166.94273 | -1.1478473 | 307.73792 | 308.39972 | -4.2991662
181.16504 | -3.1981299 | -57.921284 | -5.0477791 | 0 | 0 | -0.81665331 | -166.94283 | -1.1474664 | 307.73099 | 308.39325 | -4.2990432
181.16506 | -3.1981299 | -57.915367 | -5.0430937 | 0 | 0 | -0.81665325 | -166.94283 | -1.1495892 | 307.72406 | 308.38675 | -4.3004642
181.16508 | -3.1981299 | -57.921246 | -5.0339499 | 0 | 0 | -0.81665319 | -166.94283 | -1.1540676 | 307.71713 | 308.38028 | -4.2998729
181.1651 | -3.1981301 | -57.908966 | -5.0455132 | 0 | 0 | -0.81528527 | -166.92439 | -1.1523036 | 307.71021 | 308.37378 | -4.299819
181.16512 | -3.1981301 | -57.914291 | -5.0458031 | 0 | 0 | -0.81516707 | -166.92281 | -1.1478481 | 307.70328 | 308.36728 | -4.2991014
181.16514 | -3.1981301 | -57.908379 | -5.0305581 | 0 | 0 | -0.81515938 | -166.9227 | -1.1474665 | 307.69635 | 308.36081 | -4.2997541
181.16516 | -3.1981301 | -57.90786 | -5.0277877 | 0 | 0 | -0.8151589 | -166.9227 | -1.1538833 | 307.68942 | 308.35431 | -4.2998114
181.16518 | -3.1981301 | -57.907822 | -5.0435514 | 0 | 0 | -0.81515896 | -166.9227 | -1.1479969 | 307.6825 | 308.34784 | -4.3005295
181.1652 | -3.1981301 | -57.907822 | -5.0492754 | 0 | 0 | -0.81772524 | -166.88582 | -1.1496236 | 307.67557 | 308.34134 | -4.2998772
181.16522 | -3.1981301 | -57.914223 | -5.0373955 | 0 | 0 | -0.81794709 | -166.88264 | -1.1497753 | 307.66864 | 308.33484 | -4.3005338
181.16524 | -3.1981301 | -57.921169 | -5.0385375 | 0 | 0 | -0.81796145 | -166.88243 | -1.1540797 | 307.66171 | 308.32837 | -4.2991624
181.16526 | -3.1981301 | -57.915363 | -5.0480976 | 0 | 0 | -0.81796229 | -166.88242 | -1.1523041 | 307.65479 | 308.32187 | -4.3004723
181.16528 | -3.1981304 | -57.914848 | -5.0394821 | 0 | 0 | -0.81796229 | -166.88242 | -1.1435537 | 307.64786 | 308.3154 | -4.3005881
181.1653 | -3.1981304 | -57.908413 | -5.0285544 | 0 | 0 | -0.81659287 | -166.90086 | -1.1492428 | 307.64093 | 308.3089 | -4.2991662
181.16532 | -3.1981304 | -57.914257 | -5.0370655 | 0 | 0 | -0.8164745 | -166.90247 | -1.1561925 | 307.634 | 308.3024 | -4.3004723
181.16534 | -3.1981304 | -57.914776 | -5.0508928 | 0 | 0 | -0.81646681 | -166.90256 | -1.152488 | 307.62708 | 308.29593 | -4.2998734
181.16536 | -3.1981304 | -57.91481 | -5.0433583 | 0 | 0 | -0.81646633 | -166.90256 | -1.1521547 | 307.62015 | 308.28943 | -4.2991042
181.16538 | -3.1981304 | -57.91481 | -5.0361466 | 0 | 0 | -0.81646633 | -166.90256 | -1.1499856 | 307.61322 | 308.28293 | -4.2990389
181.1654 | -3.1981304 | -57.91481 | -5.0464292 | 0 | 0 | -0.81578243 | -166.90256 | -1.1476511 | 307.60629 | 308.27646 | -4.2990346
181.16542 | -3.1981304 | -57.889221 | -5.0466042 | 0 | 0 | -0.8157233 | -166.90256 | -1.1388648 | 307.59937 | 308.26996 | -4.3004637
181.16544 | -3.1981304 | -57.9062 | -5.0298986 | 0 | 0 | -0.81571949 | -166.90256 | -1.1509932 | 307.59244 | 308.26349 | -4.3005877
181.16546 | -3.1981304 | -57.888523 | -5.0284553 | 0 | 0 | -0.81571925 | -166.90256 | -1.1477633 | 307.58551 | 308.25699 | -4.2991662
181.16548 | -3.1981306 | -57.886967 | -5.045063 | 0 | 0 | -0.81571931 | -166.90256 | -1.1496087 | 307.57858 | 308.25049 | -4.2990432
181.1655 | -3.1981306 | -57.893261 | -5.0501308 | 0 | 0 | -0.81811541 | -166.82881 | -1.1454799 | 307.57166 | 308.24402 | -4.2990351
181.16552 | -3.1981306 | -57.887413 | -5.0381932 | 0 | 0 | -0.81832254 | -166.82243 | -1.1515614 | 307.56473 | 308.23752 | -4.2990346
181.16554 | -3.1981306 | -57.880497 | -5.0393314 | 0 | 0 | -0.81833595 | -166.82202 | -1.1499473 | 307.5578 | 308.23105 | -4.3004637
181.16556 | -3.1981306 | -57.873516 | -5.0488911 | 0 | 0 | -0.81833673 | -166.82201 | -1.1497966 | 307.55087 | 308.22455 | -4.2991586
181.16558 | -3.1981306 | -57.860126 | -5.0380964 | 0 | 0 | -0.81833673 | -166.82201 | -1.1497865 | 307.54395 | 308.21805 | -4.3004723
181.1656 | -3.1981306 | -57.865383 | -5.0262542 | 0 | 0 | -0.81628221 | -166.74826 | -1.1497858 | 307.53702 | 308.21158 | -4.3005881
181.16562 | -3.1981306 | -57.859459 | -5.0375957 | 0 | 0 | -0.81610465 | -166.74187 | -1.1476386 | 307.53009 | 308.20508 | -4.3020248
181.16564 | -3.1981306 | -57.85894 | -5.0502162 | 0 | 0 | -0.81609315 | -166.74146 | -1.1496004 | 307.52316 | 308.19861 | -4.3007197
181.16566 | -3.1981308 | -57.858906 | -5.0403938 | 0 | 0 | -0.81609249 | -166.74144 | -1.1540684 | 307.51624 | 308.19211 | -4.3013186
181.16568 | -3.1981308 | -57.858906 | -5.0344391 | 0 | 0 | -0.81609243 | -166.74144 | -1.1501563 | 307.50931 | 308.18561 | -4.2999434
181.1657 | -3.1981308 | -57.846111 | -5.0448346 | 0 | 0 | -0.81540871 | -166.74144 | -1.1476625 | 307.50238 | 308.17914 | -4.3005381
181.16572 | -3.1981308 | -57.870594 | -5.044291 | 0 | 0 | -0.81534964 | -166.74144 | -1.1474543 | 307.49545 | 308.17264 | -4.2991624
181.16574 | -3.1981308 | -57.85994 | -5.028976 | 0 | 0 | -0.81534582 | -166.74144 | -1.1474408 | 307.48853 | 308.16617 | -4.2990432
181.16576 | -3.1981308 | -57.852573 | -5.0283799 | 0 | 0 | -0.81534559 | -166.74144 | -1.1431457 | 307.4816 | 308.15967 | -4.3004642
181.16578 | -3.1981308 | -57.858353 | -5.0465107 | 0 | 0 | -0.8153457 | -166.74144 | -1.1470691 | 307.47467 | 308.15317 | -4.3005877
181.1658 | -3.1981308 | -57.858871 | -5.0473523 | 0 | 0 | -0.81842673 | -166.74144 | -1.1517105 | 307.46774 | 308.1467 | -4.3005953
181.16582 | -3.1981308 | -57.839714 | -5.0357733 | 0 | 0 | -0.81869304 | -166.74144 | -1.1456629 | 307.46082 | 308.1402 | -4.3005958
181.16584 | -3.1981308 | -57.850845 | -5.0384011 | 0 | 0 | -0.81871027 | -166.74144 | -1.1537204 | 307.45389 | 308.13373 | -4.3005958
181.16586 | -3.1981308 | -57.845448 | -5.0473642 | 0 | 0 | -0.81871128 | -166.74144 | -1.1479864 | 307.44696 | 308.12723 | -4.3005958
181.16588 | -3.1981308 | -57.838566 | -5.0350618 | 0 | 0 | -0.81871122 | -166.74144 | -1.1539173 | 307.44003 | 308.12073 | -4.3005958
181.1659 | -3.1981308 | -57.837978 | -5.0259948 | 0 | 0 | -0.8156302 | -166.68613 | -1.1479988 | 307.43311 | 308.11426 | -4.2991667
181.16592 | -3.1981308 | -57.818748 | -5.0375791 | 0 | 0 | -0.81536388 | -166.68135 | -1.1431819 | 307.42618 | 308.10776 | -4.2990432
181.16594 | -3.1981308 | -57.817089 | -5.0502152 | 0 | 0 | -0.81534666 | -166.68105 | -1.1492184 | 307.41925 | 308.10129 | -4.2983208
181.16596 | -3.1981308 | -57.810585 | -5.0403938 | 0 | 0 | -0.81534564 | -166.68103 | -1.1497493 | 307.41232 | 308.09479 | -4.2989731
181.16598 | -3.1981308 | -57.816425 | -5.0366158 | 0 | 0 | -0.81534559 | -166.68103 | -1.1519313 | 307.4054 | 308.08829 | -4.3011742
181.166 | -3.1981308 | -57.810543 | -5.0472012 | 0 | 0 | -0.8158583 | -166.62572 | -1.1542659 | 307.39847 | 308.08182 | -4.3006492
181.16602 | -3.1981308 | -57.81002 | -5.0430403 | 0 | 0 | -0.81590253 | -166.62093 | -1.1523165 | 307.39154 | 308.07532 | -4.2998848
181.16604 | -3.1981311 | -57.809986 | -5.0266838 | 0 | 0 | -0.81590545 | -166.62062 | -1.1542906 | 307.38461 | 308.06882 | -4.2991052
181.16606 | -3.1981311 | -57.816387 | -5.0296369 | 0 | 0 | -0.81590563 | -166.62061 | -1.1480231 | 307.37769 | 308.06235 | -4.3004684
181.16608 | -3.1981311 | -57.797749 | -5.0473485 | 0 | 0 | -0.81590575 | -166.62061 | -1.1496251 | 307.37076 | 308.05585 | -4.2991586
181.1661 | -3.1981311 | -57.796124 | -5.0466962 | 0 | 0 | -0.81864512 | -166.56529 | -1.1497751 | 307.36383 | 308.04938 | -4.299758
181.16612 | -3.1981311 | -57.789619 | -5.0349884 | 0 | 0 | -0.81888193 | -166.56052 | -1.1454908 | 307.3569 | 308.04288 | -4.2990971
181.16614 | -3.1981311 | -57.789059 | -5.0412397 | 0 | 0 | -0.81889725 | -166.56021 | -1.1515621 | 307.34998 | 308.03638 | -4.2990389
181.16616 | -3.1981311 | -57.789021 | -5.0476108 | 0 | 0 | -0.81889814 | -166.5602 | -1.1542419 | 307.34305 | 308.02991 | -4.3004642
181.16618 | -3.1981311 | -57.782623 | -5.0336256 | 0 | 0 | -0.81889808 | -166.5602 | -1.1501677 | 307.33612 | 308.02341 | -4.3005877
181.1662 | -3.1981311 | -57.769276 | -5.0244169 | 0 | 0 | -0.8153041 | -166.52333 | -1.1498103 | 307.32919 | 308.01694 | -4.3005953
181.16622 | -3.1981311 | -57.774532 | -5.0396247 | 0 | 0 | -0.8149935 | -166.52014 | -1.1433455 | 307.32227 | 308.01044 | -4.3005958
181.16624 | -3.1981313 | -57.775009 | -5.0489421 | 0 | 0 | -0.81497335 | -166.51993 | -1.1513764 | 307.31534 | 308.00394 | -4.2991667
181.16626 | -3.1981313 | -57.762249 | -5.0402799 | 0 | 0 | -0.81497222 | -166.51991 | -1.1456405 | 307.30841 | 307.99747 | -4.2990432
181.16628 | -3.1981313 | -57.773941 | -5.0358839 | 0 | 0 | -0.81497216 | -166.51991 | -1.1429827 | 307.30148 | 307.99097 | -4.3004642
181.1663 | -3.1981313 | -57.76218 | -5.0471387 | 0 | 0 | -0.81565607 | -166.50146 | -1.1449113 | 307.29456 | 307.9845 | -4.3005877
181.16632 | -3.1981313 | -57.761139 | -5.0423098 | 0 | 0 | -0.81571519 | -166.49988 | -1.1536717 | 307.28763 | 307.978 | -4.3005953
181.16634 | -3.1981313 | -57.767471 | -5.0273476 | 0 | 0 | -0.81571901 | -166.49977 | -1.1501307 | 307.2807 | 307.9715 | -4.3005958
181.16636 | -3.1981313 | -57.761623 | -5.0318732 | 0 | 0 | -0.81571925 | -166.49977 | -1.1476609 | 307.27377 | 307.96503 | -4.3005958
181.16638 | -3.1981313 | -57.754711 | -5.0482674 | 0 | 0 | -0.81571937 | -166.49977 | -1.1453071 | 307.26685 | 307.95853 | -4.299881
181.1664 | -3.1981313 | -57.760517 | -5.0453186 | 0 | 0 | -0.81880093 | -166.44446 | -1.1515502 | 307.25992 | 307.95206 | -4.2991047
181.16642 | -3.1981313 | -57.754635 | -5.0355945 | 0 | 0 | -0.8190673 | -166.43968 | -1.1499469 | 307.25299 | 307.94556 | -4.3004684
181.16644 | -3.1981316 | -57.766914 | -5.0434723 | 0 | 0 | -0.81908453 | -166.43938 | -1.1519437 | 307.24606 | 307.93906 | -4.3005877
181.16646 | -3.1981316 | -57.748791 | -5.0478024 | 0 | 0 | -0.81908554 | -166.43936 | -1.1478249 | 307.23914 | 307.93259 | -4.2991662
181.16648 | -3.1981316 | -57.772793 | -5.033638 | 0 | 0 | -0.81908548 | -166.43936 | -1.1539066 | 307.23221 | 307.92609 | -4.3004723
181.1665 | -3.1981316 | -57.762108 | -5.0258703 | 0 | 0 | -0.81531996 | -166.49467 | -1.145851 | 307.22528 | 307.91962 | -4.3005881
181.16652 | -3.1981316 | -57.761135 | -5.041203 | 0 | 0 | -0.81499457 | -166.49945 | -1.1494379 | 307.21835 | 307.91312 | -4.3005953
181.16654 | -3.1981316 | -57.761074 | -5.0483499 | 0 | 0 | -0.81497347 | -166.49976 | -1.1476159 | 307.21143 | 307.90662 | -4.3005958
181.16656 | -3.1981316 | -57.767467 | -5.0365953 | 0 | 0 | -0.81497222 | -166.49977 | -1.149599 | 307.2045 | 307.90015 | -4.3005958
181.16658 | -3.1981316 | -57.761623 | -5.0362911 | 0 | 0 | -0.81497216 | -166.49977 | -1.1454791 | 307.19757 | 307.89365 | -4.3005958
181.1666 | -3.1981316 | -57.767502 | -5.0464535 | 0 | 0 | -0.81582665 | -166.46289 | -1.1494139 | 307.19064 | 307.88715 | -4.3005958
181.16662 | -3.1981318 | -57.755226 | -5.0386176 | 0 | 0 | -0.81590056 | -166.45972 | -1.1497617 | 307.18372 | 307.88068 | -4.3005958
181.16664 | -3.1981318 | -57.773346 | -5.0255771 | 0 | 0 | -0.81590533 | -166.4595 | -1.1454898 | 307.17679 | 307.87418 | -4.299881
181.16666 | -3.1981318 | -57.755745 | -5.0317268 | 0 | 0 | -0.81590563 | -166.45949 | -1.1472673 | 307.16986 | 307.86771 | -4.2991047
181.16668 | -3.1981318 | -57.760586 | -5.0482578 | 0 | 0 | -0.81590575 | -166.45949 | -1.1538706 | 307.16293 | 307.86121 | -4.2990389
181.1667 | -3.1981318 | -57.76104 | -5.0424142 | 0 | 0 | -0.81881666 | -166.45949 | -1.1479962 | 307.15601 | 307.85471 | -4.3004642
181.16672 | -3.1981318 | -57.754669 | -5.0338907 | 0 | 0 | -0.81906825 | -166.45949 | -1.1496236 | 307.14908 | 307.84824 | -4.3005877
181.16674 | -3.1981318 | -57.754116 | -5.0418792 | 0 | 0 | -0.81908464 | -166.45949 | -1.149775 | 307.14215 | 307.84174 | -4.3005953
181.16676 | -3.1981318 | -57.760479 | -5.0447626 | 0 | 0 | -0.81908554 | -166.45949 | -1.1476378 | 307.13522 | 307.83527 | -4.3005958
181.16678 | -3.1981318 | -57.748238 | -5.0290217 | 0 | 0 | -0.81908542 | -166.45949 | -1.1496003 | 307.1283 | 307.82877 | -4.299881
181.1668 | -3.1981318 | -57.753563 | -5.0254774 | 0 | 0 | -0.81429547 | -166.42262 | -1.1497737 | 307.12137 | 307.82227 | -4.3005342
181.16682 | -3.198132 | -57.760445 | -5.040451 | 0 | 0 | -0.81388146 | -166.41943 | -1.147638 | 307.11447 | 307.8158 | -4.2998776
181.16684 | -3.198132 | -57.761028 | -5.046834 | 0 | 0 | -0.81385458 | -166.41924 | -1.1538945 | 307.10754 | 307.8093 | -4.3005338
181.16686 | -3.198132 | -57.76107 | -5.0364661 | 0 | 0 | -0.81385303 | -166.41922 | -1.1479977 | 307.10062 | 307.80283 | -4.2998776
181.16688 | -3.198132 | -57.76107 | -5.034832 | 0 | 0 | -0.81385303 | -166.41922 | -1.1517709 | 307.09369 | 307.79633 | -4.3005338
181.1669 | -3.198132 | -57.754669 | -5.0441489 | 0 | 0 | -0.81539035 | -166.45609 | -1.1499606 | 307.08676 | 307.78983 | -4.3005919
181.16692 | -3.1981094 | -57.760513 | -5.0376949 | 0 | 0 | -0.81552321 | -166.45926 | -1.1455027 | 307.07983 | 307.78336 | -4.3020248
181.16694 | -3.1980863 | -57.767429 | -5.0240507 | 0 | 0 | -0.81553185 | -166.45947 | -1.1494155 | 307.07291 | 307.77686 | -4.3007197
181.16696 | -3.1980634 | -57.76162 | -5.0323234 | 0 | 0 | -0.81553239 | -166.45949 | -1.1540563 | 307.06598 | 307.77039 | -4.3006039
181.16698 | -3.1980405 | -57.761105 | -5.0483117 | 0 | 0 | -0.81553251 | -166.45949 | -1.1501555 | 307.05905 | 307.76389 | -4.3005962
181.167 | -3.1980174 | -57.748276 | -5.0409651 | 0 | 0 | -0.81878513 | -166.45949 | -1.1498097 | 307.05212 | 307.75739 | -4.3020248
181.16702 | -3.1979942 | -57.747169 | -5.0337653 | 0 | 0 | -0.81906629 | -166.45949 | -1.1476399 | 307.0452 | 307.75092 | -4.300005
181.16704 | -3.1979711 | -57.740704 | -5.0433226 | 0 | 0 | -0.81908447 | -166.45949 | -1.1474532 | 307.03827 | 307.74442 | -4.3005424
181.16706 | -3.197948 | -57.740139 | -5.0448875 | 0 | 0 | -0.81908554 | -166.45949 | -1.1517355 | 307.03134 | 307.73795 | -4.2991629
181.16708 | -3.1979251 | -57.740105 | -5.0290298 | 0 | 0 | -0.81908542 | -166.45949 | -1.1521058 | 307.02441 | 307.73145 | -4.3004723
181.1671 | -3.197902 | -57.746502 | -5.027657 | 0 | 0 | -0.81429547 | -166.40417 | -1.1413935 | 307.01749 | 307.72495 | -4.3005881
181.16712 | -3.1978791 | -57.740658 | -5.0442696 | 0 | 0 | -0.81388146 | -166.3994 | -1.1490563 | 307.01056 | 307.71848 | -4.3005953
181.16714 | -3.1978559 | -57.740139 | -5.0471601 | 0 | 0 | -0.81385458 | -166.39909 | -1.1518857 | 307.00363 | 307.71198 | -4.3005958
181.16716 | -3.1978328 | -57.746502 | -5.0357604 | 0 | 0 | -0.81385303 | -166.39908 | -1.1499687 | 306.9967 | 307.70547 | -4.3005958
181.16718 | -3.1978097 | -57.727867 | -5.037674 | 0 | 0 | -0.81385303 | -166.39908 | -1.1497978 | 306.98978 | 307.69901 | -4.3005958
181.1672 | -3.1977868 | -57.739033 | -5.0480261 | 0 | 0 | -0.81607425 | -166.36221 | -1.1497867 | 306.98285 | 307.6925 | -4.3005958
181.16722 | -3.1977637 | -57.740032 | -5.0380244 | 0 | 0 | -0.81626624 | -166.35902 | -1.1519334 | 306.97592 | 307.68604 | -4.3005958
181.16724 | -3.1977406 | -57.746494 | -5.0269756 | 0 | 0 | -0.8162787 | -166.35881 | -1.154266 | 306.96899 | 307.67953 | -4.2991667
181.16726 | -3.1977177 | -57.740658 | -5.0376587 | 0 | 0 | -0.81627935 | -166.3588 | -1.1501691 | 306.96207 | 307.67303 | -4.2990432
181.16728 | -3.1976945 | -57.740139 | -5.05022 | 0 | 0 | -0.81627953 | -166.3588 | -1.1498106 | 306.95514 | 307.66656 | -4.2990351
181.1673 | -3.1976717 | -57.746502 | -5.0418468 | 0 | 0 | -0.8191914 | -166.39566 | -1.14764 | 306.94821 | 307.66006 | -4.2997499
181.16732 | -3.1976485 | -57.740658 | -5.0360169 | 0 | 0 | -0.81944305 | -166.39885 | -1.1517476 | 306.94128 | 307.65359 | -4.3005257
181.16734 | -3.1976254 | -57.746536 | -5.0464211 | 0 | 0 | -0.81945944 | -166.39906 | -1.1499593 | 306.93436 | 307.64709 | -4.3005919
181.16736 | -3.1976023 | -57.721466 | -5.0458779 | 0 | 0 | -0.81946033 | -166.39908 | -1.1455026 | 306.92743 | 307.64059 | -4.3005958
181.16738 | -3.1975791 | -57.73848 | -5.0298362 | 0 | 0 | -0.81946021 | -166.39908 | -1.1494153 | 306.9205 | 307.63412 | -4.2991667
181.1674 | -3.1975563 | -57.733601 | -5.0313554 | 0 | 0 | -0.81449789 | -166.39908 | -1.1476145 | 306.91357 | 307.62762 | -4.2990432
181.16742 | -3.1975334 | -57.720356 | -5.0474916 | 0 | 0 | -0.81406903 | -166.39908 | -1.1474516 | 306.90665 | 307.62115 | -4.2990351
181.16744 | -3.1975102 | -57.73201 | -5.048883 | 0 | 0 | -0.8140412 | -166.39908 | -1.149588 | 306.89972 | 307.61465 | -4.3004637
181.16746 | -3.1974871 | -57.707455 | -5.0388074 | 0 | 0 | -0.81403959 | -166.39908 | -1.1433314 | 306.89279 | 307.60815 | -4.3005877
181.16748 | -3.197464 | -57.705311 | -5.0415659 | 0 | 0 | -0.81403965 | -166.39908 | -1.1492285 | 306.88586 | 307.60168 | -4.3005953
181.1675 | -3.1974409 | -57.698776 | -5.049809 | 0 | 0 | -0.81694591 | -166.3069 | -1.1518971 | 306.87894 | 307.59518 | -4.3005958
181.16752 | -3.197418 | -57.685417 | -5.0381718 | 0 | 0 | -0.81719714 | -166.29893 | -1.1499693 | 306.87201 | 307.58871 | -4.3005958
181.16754 | -3.1973951 | -57.690674 | -5.0277114 | 0 | 0 | -0.81721342 | -166.29842 | -1.1497978 | 306.86508 | 307.58221 | -4.3020248
181.16756 | -3.197372 | -57.671959 | -5.040627 | 0 | 0 | -0.81721431 | -166.29839 | -1.1476393 | 306.85815 | 307.57571 | -4.3007197
181.16758 | -3.1973488 | -57.683128 | -5.0526543 | 0 | 0 | -0.81721443 | -166.29839 | -1.1496001 | 306.85123 | 307.56924 | -4.3006039
181.1676 | -3.1973257 | -57.677731 | -5.0420518 | 0 | 0 | -0.81978536 | -166.24307 | -1.1476268 | 306.8443 | 307.56274 | -4.3013105
181.16762 | -3.1973026 | -57.670845 | -5.0374813 | 0 | 0 | -0.82000756 | -166.23828 | -1.1538939 | 306.83737 | 307.55627 | -4.3006573
181.16764 | -3.1972797 | -57.676659 | -5.0487242 | 0 | 0 | -0.82002193 | -166.23798 | -1.1479977 | 306.83044 | 307.54977 | -4.3020291
181.16766 | -3.1972566 | -57.683571 | -5.044621 | 0 | 0 | -0.82002276 | -166.23796 | -1.1517711 | 306.82352 | 307.54327 | -4.3007197
181.16768 | -3.1972334 | -57.684155 | -5.0297232 | 0 | 0 | -0.82002264 | -166.23796 | -1.152108 | 306.81659 | 307.5368 | -4.3006039
181.1677 | -3.1972106 | -57.677799 | -5.0313473 | 0 | 0 | -0.81454545 | -166.23796 | -1.1499829 | 306.80966 | 307.5303 | -4.3005962
181.16772 | -3.1971874 | -57.670849 | -5.0489435 | 0 | 0 | -0.81407207 | -166.23796 | -1.1497985 | 306.80273 | 307.5238 | -4.2991667
181.16774 | -3.1971645 | -57.676659 | -5.0468307 | 0 | 0 | -0.81404138 | -166.23796 | -1.1497867 | 306.79581 | 307.51733 | -4.3004723
181.16776 | -3.1971414 | -57.670776 | -5.0364499 | 0 | 0 | -0.81403959 | -166.23796 | -1.149786 | 306.78888 | 307.51083 | -4.3020172
181.16778 | -3.1971183 | -57.66386 | -5.0413661 | 0 | 0 | -0.81403965 | -166.23796 | -1.1519333 | 306.78195 | 307.50436 | -4.3007188
181.1678 | -3.1970952 | -57.663277 | -5.0490699 | 0 | 0 | -0.81694591 | -166.18266 | -1.1521187 | 306.77502 | 307.49786 | -4.3006039
181.16782 | -3.197072 | -57.637642 | -5.0352039 | 0 | 0 | -0.81719714 | -166.17787 | -1.1499834 | 306.7681 | 307.49136 | -4.3005962
181.16784 | -3.1970491 | -57.64183 | -5.0260034 | 0 | 0 | -0.81721342 | -166.17757 | -1.1497985 | 306.76117 | 307.48489 | -4.3013105
181.16786 | -3.1970263 | -57.623047 | -5.0390325 | 0 | 0 | -0.81721431 | -166.17755 | -1.1476392 | 306.75424 | 307.47839 | -4.3006573
181.16788 | -3.1970031 | -57.64061 | -5.0503407 | 0 | 0 | -0.81721443 | -166.17755 | -1.147453 | 306.74731 | 307.47192 | -4.3020291
181.1679 | -3.19698 | -57.622967 | -5.0396757 | 0 | 0 | -0.81927049 | -166.12224 | -1.1474413 | 306.74039 | 307.46542 | -4.301434
181.16792 | -3.1969569 | -57.615013 | -5.0365539 | 0 | 0 | -0.81944817 | -166.11746 | -1.1560296 | 306.73346 | 307.45892 | -4.3006659
181.16794 | -3.1969337 | -57.620758 | -5.0479221 | 0 | 0 | -0.81945968 | -166.11716 | -1.1567717 | 306.72653 | 307.45245 | -4.3006001
181.16796 | -3.1969109 | -57.602077 | -5.0416498 | 0 | 0 | -0.81946033 | -166.11714 | -1.150378 | 306.7196 | 307.44595 | -4.3013105
181.16798 | -3.196888 | -57.600452 | -5.0265622 | 0 | 0 | -0.81946021 | -166.11714 | -1.1455294 | 306.71268 | 307.43948 | -4.3006573
181.168 | -3.1968648 | -57.600342 | -5.0310802 | 0 | 0 | -0.813815 | -166.0065 | -1.1472696 | 306.70575 | 307.43298 | -4.3006001
181.16802 | -3.1968417 | -57.600338 | -5.0467486 | 0 | 0 | -0.81332707 | -165.99695 | -1.1495764 | 306.69882 | 307.42648 | -4.3005958
181.16804 | -3.1968186 | -57.600338 | -5.0444622 | 0 | 0 | -0.81329542 | -165.99634 | -1.1519198 | 306.69189 | 307.42001 | -4.3005958
181.16806 | -3.1967955 | -57.593941 | -5.0326176 | 0 | 0 | -0.81329358 | -165.99629 | -1.1521178 | 306.68497 | 307.41351 | -4.3005958
181.16808 | -3.1967726 | -57.599785 | -5.04249 | 0 | 0 | -0.81329364 | -165.99629 | -1.1456889 | 306.67804 | 307.40704 | -4.3005958
181.1681 | -3.1967494 | -57.587505 | -5.0462704 | 0 | 0 | -0.81722492 | -165.99629 | -1.1494273 | 306.67111 | 307.40054 | -4.3005958
181.16812 | -3.1967266 | -57.586437 | -5.0320549 | 0 | 0 | -0.81756473 | -165.99629 | -1.145468 | 306.66418 | 307.39404 | -4.3005958
181.16814 | -3.1967034 | -57.592766 | -5.0250101 | 0 | 0 | -0.81758672 | -165.99629 | -1.1515609 | 306.65726 | 307.38757 | -4.3005958
181.16816 | -3.1966803 | -57.586918 | -5.0396786 | 0 | 0 | -0.81758803 | -165.99629 | -1.1542418 | 306.65033 | 307.38107 | -4.3005958
181.16818 | -3.1966572 | -57.586399 | -5.0474949 | 0 | 0 | -0.81758815 | -165.99629 | -1.1480203 | 306.6434 | 307.3746 | -4.3005958
181.1682 | -3.1966343 | -57.57357 | -5.0379753 | 0 | 0 | -0.81861639 | -165.95943 | -1.1496247 | 306.63647 | 307.3681 | -4.3005958
181.16822 | -3.1966112 | -57.578857 | -5.0349607 | 0 | 0 | -0.81870526 | -165.95624 | -1.1476278 | 306.62955 | 307.3616 | -4.3013105
181.16824 | -3.196588 | -57.579338 | -5.0463367 | 0 | 0 | -0.81871098 | -165.95602 | -1.1474521 | 306.62262 | 307.35513 | -4.3013721
181.16826 | -3.1965652 | -57.572975 | -5.0378838 | 0 | 0 | -0.81871134 | -165.95601 | -1.1452935 | 306.61569 | 307.34863 | -4.3006616
181.16828 | -3.196542 | -57.572422 | -5.0247874 | 0 | 0 | -0.81871116 | -165.95601 | -1.1451074 | 306.60876 | 307.34213 | -4.3034587
181.1683 | -3.1965191 | -57.565987 | -5.0323863 | 0 | 0 | -0.8134104 | -165.91913 | -1.1493897 | 306.60184 | 307.33566 | -4.3022723
181.16832 | -3.196496 | -57.565434 | -5.048316 | 0 | 0 | -0.81295222 | -165.91595 | -1.1454659 | 306.59491 | 307.32916 | -4.3007355
181.16834 | -3.1964729 | -57.565399 | -5.0431447 | 0 | 0 | -0.81292254 | -165.91574 | -1.1515604 | 306.58798 | 307.32269 | -4.3006053
181.16836 | -3.1964498 | -57.565399 | -5.0346799 | 0 | 0 | -0.81292081 | -165.91573 | -1.1456525 | 306.58105 | 307.31619 | -4.3005962
181.16838 | -3.1964266 | -57.552605 | -5.0426707 | 0 | 0 | -0.81292087 | -165.91573 | -1.147278 | 306.57413 | 307.30969 | -4.3005958
181.1684 | -3.1964037 | -57.551498 | -5.0448298 | 0 | 0 | -0.81719339 | -165.86041 | -1.1495768 | 306.5672 | 307.30322 | -4.3020248
181.16842 | -3.1963809 | -57.56422 | -5.030479 | 0 | 0 | -0.8175627 | -165.85564 | -1.1497725 | 306.56027 | 307.29672 | -4.3007197
181.16844 | -3.1963577 | -57.565319 | -5.0256028 | 0 | 0 | -0.81758666 | -165.85533 | -1.1497852 | 306.55334 | 307.29025 | -4.3006039
181.16846 | -3.1963346 | -57.565392 | -5.0411854 | 0 | 0 | -0.81758803 | -165.85532 | -1.1540802 | 306.54642 | 307.28375 | -4.3020253
181.16848 | -3.1963115 | -57.57819 | -5.0476236 | 0 | 0 | -0.81758815 | -165.85532 | -1.1480097 | 306.53949 | 307.27725 | -4.3007197
181.1685 | -3.1962883 | -57.579296 | -5.0372577 | 0 | 0 | -0.81861639 | -165.92906 | -1.147477 | 306.53256 | 307.27078 | -4.3006039
181.16852 | -3.1962655 | -57.572971 | -5.0363503 | 0 | 0 | -0.81870526 | -165.93544 | -1.1474422 | 306.52563 | 307.26428 | -4.3020253
181.16854 | -3.1962426 | -57.578819 | -5.0457311 | 0 | 0 | -0.81871098 | -165.93585 | -1.1474402 | 306.51871 | 307.25781 | -4.3007197
181.16856 | -3.1962194 | -57.592133 | -5.0385556 | 0 | 0 | -0.81871134 | -165.93587 | -1.1474402 | 306.51178 | 307.25131 | -4.3006039
181.16858 | -3.1961963 | -57.586872 | -5.0255733 | 0 | 0 | -0.81871116 | -165.93587 | -1.1517348 | 306.50485 | 307.24481 | -4.3005962
181.1686 | -3.1961732 | -57.579998 | -5.033906 | 0 | 0 | -0.81358105 | -165.95432 | -1.1478113 | 306.49792 | 307.23834 | -4.3005958
181.16862 | -3.1961501 | -57.592209 | -5.0491724 | 0 | 0 | -0.81313765 | -165.95592 | -1.1496115 | 306.491 | 307.23184 | -4.299881
181.16864 | -3.1961272 | -57.586884 | -5.0424891 | 0 | 0 | -0.81310892 | -165.95601 | -1.14548 | 306.48407 | 307.22537 | -4.3005342
181.16866 | -3.196104 | -57.579998 | -5.0324426 | 0 | 0 | -0.81310719 | -165.95601 | -1.1537083 | 306.47714 | 307.21887 | -4.3005919
181.16868 | -3.1960812 | -57.56662 | -5.0432053 | 0 | 0 | -0.81310725 | -165.95601 | -1.1479855 | 306.47021 | 307.21237 | -4.3005958
181.1687 | -3.196058 | -57.571873 | -5.0441537 | 0 | 0 | -0.81738049 | -165.90071 | -1.1474757 | 306.46329 | 307.2059 | -4.3005958
181.16872 | -3.1960349 | -57.57235 | -5.0289669 | 0 | 0 | -0.8177498 | -165.89592 | -1.1495895 | 306.45636 | 307.1994 | -4.3013105
181.16874 | -3.196012 | -57.572384 | -5.0261998 | 0 | 0 | -0.81777376 | -165.89561 | -1.1497734 | 306.44943 | 307.19293 | -4.3006573
181.16876 | -3.1959889 | -57.559593 | -5.0419645 | 0 | 0 | -0.81777513 | -165.8956 | -1.1519325 | 306.4425 | 307.18643 | -4.3006001
181.16878 | -3.1959658 | -57.55209 | -5.0462375 | 0 | 0 | -0.81777519 | -165.8956 | -1.1499711 | 306.43558 | 307.17993 | -4.2998819
181.1688 | -3.1959426 | -57.551464 | -5.0349588 | 0 | 0 | -0.81828928 | -165.85872 | -1.1412088 | 306.42865 | 307.17346 | -4.3005342
181.16882 | -3.1959198 | -57.545021 | -5.0361533 | 0 | 0 | -0.81833369 | -165.85553 | -1.146897 | 306.42172 | 307.16696 | -4.3005919
181.16884 | -3.1958966 | -57.550865 | -5.0464449 | 0 | 0 | -0.81833661 | -165.85533 | -1.1495523 | 306.41479 | 307.16046 | -4.3005958
181.16886 | -3.1958737 | -57.551384 | -5.0357137 | 0 | 0 | -0.81833678 | -165.85532 | -1.1519184 | 306.40787 | 307.15399 | -4.3013105
181.16888 | -3.1958506 | -57.545021 | -5.0246 | 0 | 0 | -0.81833661 | -165.85532 | -1.1499707 | 306.40094 | 307.14749 | -4.3006573
181.1689 | -3.1958275 | -57.544468 | -5.0352778 | 0 | 0 | -0.81337875 | -165.83688 | -1.1497977 | 306.39401 | 307.14102 | -4.3006001
181.16892 | -3.1958044 | -57.550831 | -5.0478396 | 0 | 0 | -0.81295025 | -165.83528 | -1.1433449 | 306.38708 | 307.13452 | -4.3005958
181.16894 | -3.1957812 | -57.551384 | -5.0401921 | 0 | 0 | -0.81292242 | -165.83519 | -1.1513764 | 306.38016 | 307.12802 | -4.3005958
181.16896 | -3.1957586 | -57.538624 | -5.0329728 | 0 | 0 | -0.81292081 | -165.83519 | -1.1456409 | 306.37323 | 307.12155 | -4.2991667
181.16898 | -3.1957355 | -57.556713 | -5.0447083 | 0 | 0 | -0.81292093 | -165.83519 | -1.151572 | 306.3663 | 307.11505 | -4.3004723
181.169 | -3.1957123 | -57.545506 | -5.0435562 | 0 | 0 | -0.81770742 | -165.87206 | -1.1520954 | 306.35938 | 307.10858 | -4.3005881
181.16902 | -3.1956892 | -57.544502 | -5.0281858 | 0 | 0 | -0.81812114 | -165.87523 | -1.1521294 | 306.35245 | 307.10208 | -4.3005953
181.16904 | -3.1956661 | -57.544437 | -5.0275865 | 0 | 0 | -0.81814796 | -165.87544 | -1.1499842 | 306.34552 | 307.09558 | -4.299881
181.16906 | -3.1956429 | -57.544434 | -5.0449915 | 0 | 0 | -0.81814951 | -165.87546 | -1.1519457 | 306.33859 | 307.08911 | -4.3019638
181.16908 | -3.1956201 | -57.544434 | -5.0472226 | 0 | 0 | -0.81814957 | -165.87546 | -1.1435302 | 306.33167 | 307.08261 | -4.3007154
181.1691 | -3.1955972 | -57.538033 | -5.0357642 | 0 | 0 | -0.81849241 | -165.83859 | -1.1470939 | 306.32474 | 307.07614 | -4.3013182
181.16912 | -3.195574 | -57.531086 | -5.0391273 | 0 | 0 | -0.8185221 | -165.8354 | -1.1495649 | 306.31781 | 307.06964 | -4.3006582
181.16914 | -3.1955509 | -57.524101 | -5.0474267 | 0 | 0 | -0.818524 | -165.83521 | -1.1519192 | 306.31088 | 307.06314 | -4.3006001
181.16916 | -3.1955278 | -57.536304 | -5.0350661 | 0 | 0 | -0.81852412 | -165.83519 | -1.1521181 | 306.30396 | 307.05667 | -4.3005958
181.16918 | -3.1955049 | -57.518177 | -5.026721 | 0 | 0 | -0.81852394 | -165.83519 | -1.1521308 | 306.29703 | 307.05017 | -4.3005958
181.1692 | -3.1954818 | -57.510189 | -5.037642 | 0 | 0 | -0.81390649 | -165.76144 | -1.1521316 | 306.2901 | 307.0437 | -4.3005958
181.16922 | -3.1954587 | -57.503139 | -5.0502191 | 0 | 0 | -0.81350738 | -165.75505 | -1.1478368 | 306.28317 | 307.0372 | -4.3005958
181.16924 | -3.1954358 | -57.515339 | -5.0418468 | 0 | 0 | -0.81348157 | -165.75464 | -1.1474657 | 306.27625 | 307.0307 | -4.3005958
181.16926 | -3.1954126 | -57.503613 | -5.0360169 | 0 | 0 | -0.81348002 | -165.75462 | -1.1517364 | 306.26932 | 307.02423 | -4.3013105
181.16928 | -3.1953895 | -57.502575 | -5.0485983 | 0 | 0 | -0.81348014 | -165.75462 | -1.1521062 | 306.26239 | 307.01773 | -4.3006573
181.1693 | -3.1953666 | -57.515305 | -5.0460663 | 0 | 0 | -0.81861156 | -165.71774 | -1.1499825 | 306.25546 | 307.01126 | -4.3020291
181.16932 | -3.1953435 | -57.516399 | -5.0298486 | 0 | 0 | -0.81905508 | -165.71455 | -1.1390622 | 306.24854 | 307.00476 | -4.3007197
181.16934 | -3.1953204 | -57.503677 | -5.0313559 | 0 | 0 | -0.81908381 | -165.71436 | -1.1488589 | 306.24161 | 306.99826 | -4.3013186
181.16936 | -3.1952972 | -57.52177 | -5.0496707 | 0 | 0 | -0.81908554 | -165.71434 | -1.1540204 | 306.23468 | 306.99179 | -4.2999434
181.16938 | -3.1952744 | -57.516964 | -5.0490708 | 0 | 0 | -0.8190856 | -165.71434 | -1.1565955 | 306.22775 | 306.98529 | -4.3005381
181.1694 | -3.1952512 | -57.51651 | -5.0380931 | 0 | 0 | -0.81891406 | -165.75122 | -1.152514 | 306.22083 | 306.97879 | -4.3013067
181.16942 | -3.1952283 | -57.516479 | -5.0429549 | 0 | 0 | -0.81889921 | -165.75439 | -1.1521562 | 306.2139 | 306.97232 | -4.3006573
181.16944 | -3.1952052 | -57.516479 | -5.0521097 | 0 | 0 | -0.81889826 | -165.75461 | -1.1499858 | 306.20697 | 306.96582 | -4.2991705
181.16946 | -3.1951821 | -57.516479 | -5.0376415 | 0 | 0 | -0.8188982 | -165.75462 | -1.154093 | 306.20004 | 306.95935 | -4.3004727
181.16948 | -3.195159 | -57.516479 | -5.0291142 | 0 | 0 | -0.81889802 | -165.75462 | -1.1480106 | 306.19312 | 306.95285 | -4.3005881
181.1695 | -3.1951358 | -57.503685 | -5.0414762 | 0 | 0 | -0.81445038 | -165.75462 | -1.1539191 | 306.18619 | 306.94635 | -4.3005953
181.16952 | -3.1951132 | -57.515373 | -5.0519986 | 0 | 0 | -0.81406593 | -165.75462 | -1.154441 | 306.17926 | 306.93988 | -4.3005958
181.16954 | -3.1950901 | -57.503613 | -5.0427198 | 0 | 0 | -0.81404108 | -165.75462 | -1.1544747 | 306.17233 | 306.93338 | -4.3005958
181.16956 | -3.1950669 | -57.502575 | -5.0389934 | 0 | 0 | -0.81403959 | -165.75462 | -1.1458881 | 306.16541 | 306.92691 | -4.3020248
181.16958 | -3.1950438 | -57.502506 | -5.0495801 | 0 | 0 | -0.81403971 | -165.75462 | -1.1515876 | 306.15848 | 306.92041 | -4.3021488
181.1696 | -3.1950207 | -57.483311 | -5.0446925 | 0 | 0 | -0.81883049 | -165.71774 | -1.1499488 | 306.15155 | 306.91391 | -4.3007278
181.16962 | -3.1949978 | -57.488049 | -5.0311809 | 0 | 0 | -0.8192445 | -165.71455 | -1.1497966 | 306.14462 | 306.90744 | -4.3006043
181.16964 | -3.1949747 | -57.488495 | -5.0336523 | 0 | 0 | -0.81927139 | -165.71436 | -1.1497865 | 306.1377 | 306.90094 | -4.2998819
181.16966 | -3.1949518 | -57.475731 | -5.0520458 | 0 | 0 | -0.81927294 | -165.71434 | -1.1497859 | 306.13077 | 306.89447 | -4.3005342
181.16968 | -3.1949286 | -57.481022 | -5.047821 | 0 | 0 | -0.81927299 | -165.71434 | -1.1497859 | 306.12384 | 306.88797 | -4.3013067
181.1697 | -3.1949055 | -57.468708 | -5.0387073 | 0 | 0 | -0.81858742 | -165.65903 | -1.149786 | 306.11691 | 306.88147 | -4.3006573
181.16972 | -3.1948824 | -57.467636 | -5.0466423 | 0 | 0 | -0.81852818 | -165.65424 | -1.1519334 | 306.10999 | 306.875 | -4.3006001
181.16974 | -3.1948595 | -57.46117 | -5.0502481 | 0 | 0 | -0.81852436 | -165.65393 | -1.1542662 | 306.10306 | 306.8685 | -4.3005958
181.16976 | -3.1948364 | -57.467007 | -5.0352969 | 0 | 0 | -0.81852412 | -165.65392 | -1.156611 | 306.09613 | 306.86203 | -4.3020248
181.16978 | -3.1948133 | -57.467525 | -5.0289149 | 0 | 0 | -0.818524 | -165.65392 | -1.1546618 | 306.0892 | 306.85553 | -4.3007197
181.1698 | -3.1947904 | -57.461163 | -5.0421882 | 0 | 0 | -0.81441873 | -165.61705 | -1.1501946 | 306.08228 | 306.84903 | -4.3020334
181.16982 | -3.1947672 | -57.454212 | -5.0513344 | 0 | 0 | -0.81406391 | -165.61388 | -1.1519593 | 306.07535 | 306.84256 | -4.3021493
181.16984 | -3.1947441 | -57.447227 | -5.0419345 | 0 | 0 | -0.8140409 | -165.61366 | -1.1478258 | 306.06842 | 306.83606 | -4.3021569
181.16986 | -3.1947212 | -57.453033 | -5.0389266 | 0 | 0 | -0.81403959 | -165.61365 | -1.1539069 | 306.06149 | 306.82959 | -4.3021574
181.16988 | -3.1946981 | -57.447151 | -5.0481229 | 0 | 0 | -0.81403971 | -165.61365 | -1.1501458 | 306.05457 | 306.82309 | -4.3007283
181.1699 | -3.194675 | -57.45303 | -5.0423894 | 0 | 0 | -0.81848735 | -165.55833 | -1.1541038 | 306.04764 | 306.81659 | -4.3013191
181.16992 | -3.1946518 | -57.434357 | -5.0273528 | 0 | 0 | -0.8188718 | -165.55356 | -1.1501583 | 306.04071 | 306.81012 | -4.3013725
181.16994 | -3.194629 | -57.445526 | -5.0347791 | 0 | 0 | -0.81889665 | -165.55325 | -1.1476625 | 306.03378 | 306.80362 | -4.3020906
181.16996 | -3.1946061 | -57.433731 | -5.0499706 | 0 | 0 | -0.81889814 | -165.55324 | -1.1474544 | 306.02686 | 306.79712 | -4.3014379
181.16998 | -3.1945829 | -57.439087 | -5.0461864 | 0 | 0 | -0.8188982 | -165.55324 | -1.1495883 | 306.01993 | 306.79065 | -4.3020954
181.17 | -3.1945598 | -57.426781 | -5.0363922 | 0 | 0 | -0.81821287 | -165.53479 | -1.149773 | 306.013 | 306.78415 | -4.300724
181.17002 | -3.1945367 | -57.41291 | -5.0442657 | 0 | 0 | -0.81815362 | -165.53319 | -1.1476378 | 306.00607 | 306.77768 | -4.3020334
181.17004 | -3.1945136 | -57.418137 | -5.0478697 | 0 | 0 | -0.81814981 | -165.53308 | -1.1538948 | 305.99915 | 306.77118 | -4.3007197
181.17006 | -3.1944904 | -57.412209 | -5.0329161 | 0 | 0 | -0.81814957 | -165.53308 | -1.1522924 | 305.99222 | 306.76468 | -4.3020334
181.17008 | -3.1944678 | -57.418087 | -5.0287142 | 0 | 0 | -0.81814945 | -165.53308 | -1.1521422 | 305.98529 | 306.75821 | -4.3021493
181.1701 | -3.1944447 | -57.399418 | -5.0421739 | 0 | 0 | -0.81438708 | -165.47778 | -1.1478374 | 305.97836 | 306.75171 | -4.3021569
181.17012 | -3.1944215 | -57.40419 | -5.0484281 | 0 | 0 | -0.81406188 | -165.47299 | -1.1474657 | 305.97144 | 306.74524 | -4.3021574
181.17014 | -3.1943984 | -57.379047 | -5.0387778 | 0 | 0 | -0.81404084 | -165.47269 | -1.1495888 | 305.96451 | 306.73874 | -4.3014421
181.17016 | -3.1943753 | -57.383259 | -5.0379324 | 0 | 0 | -0.81403959 | -165.47267 | -1.1476258 | 305.95758 | 306.73224 | -4.3020959
181.17018 | -3.1943524 | -57.383671 | -5.0480423 | 0 | 0 | -0.81403971 | -165.47267 | -1.1474522 | 305.95065 | 306.72577 | -4.300724
181.1702 | -3.1943293 | -57.390099 | -5.0394783 | 0 | 0 | -0.81848735 | -165.38048 | -1.1517355 | 305.94373 | 306.71927 | -4.3020334
181.17022 | -3.1943064 | -57.384258 | -5.0263753 | 0 | 0 | -0.8188718 | -165.37251 | -1.152106 | 305.9368 | 306.7128 | -4.3021493
181.17024 | -3.1942832 | -57.377342 | -5.0354242 | 0 | 0 | -0.81889665 | -165.37199 | -1.1499827 | 305.92987 | 306.7063 | -4.3007278
181.17026 | -3.1942601 | -57.376755 | -5.0493026 | 0 | 0 | -0.81889814 | -165.37196 | -1.1476514 | 305.92294 | 306.6998 | -4.3020334
181.17028 | -3.194237 | -57.383114 | -5.0439482 | 0 | 0 | -0.81889814 | -165.37196 | -1.1538954 | 305.91602 | 306.69333 | -4.3021493
181.1703 | -3.1942141 | -57.370869 | -5.0362005 | 0 | 0 | -0.8176989 | -165.37196 | -1.1479979 | 305.90909 | 306.68683 | -4.3014421
181.17032 | -3.194191 | -57.382591 | -5.0457063 | 0 | 0 | -0.81759524 | -165.37196 | -1.1560655 | 305.90216 | 306.68036 | -4.3006663
181.17034 | -3.1941679 | -57.377232 | -5.0465422 | 0 | 0 | -0.81758851 | -165.37196 | -1.1503321 | 305.89523 | 306.67386 | -4.3020296
181.17036 | -3.194145 | -57.37035 | -5.0313478 | 0 | 0 | -0.81758809 | -165.37196 | -1.1541158 | 305.88831 | 306.66736 | -4.3021488
181.17038 | -3.1941218 | -57.376163 | -5.0285807 | 0 | 0 | -0.81758797 | -165.37196 | -1.1523064 | 305.88138 | 306.66089 | -4.3021569
181.1704 | -3.1940989 | -57.376678 | -5.0436182 | 0 | 0 | -0.81433964 | -165.35353 | -1.1521429 | 305.87445 | 306.65439 | -4.3007283
181.17042 | -3.1940758 | -57.383114 | -5.0500054 | 0 | 0 | -0.81405884 | -165.35193 | -1.1478375 | 305.86752 | 306.64792 | -4.3006043
181.17044 | -3.1940527 | -57.370869 | -5.0374589 | 0 | 0 | -0.81404066 | -165.35184 | -1.1496133 | 305.8606 | 306.64142 | -4.3005962
181.17046 | -3.1940296 | -57.369801 | -5.0385418 | 0 | 0 | -0.81403959 | -165.35184 | -1.151922 | 305.85367 | 306.63492 | -4.3020248
181.17048 | -3.1940064 | -57.369728 | -5.0488243 | 0 | 0 | -0.81403971 | -165.35184 | -1.1521181 | 305.84674 | 306.62845 | -4.3028631
181.1705 | -3.1939836 | -57.369724 | -5.0388179 | 0 | 0 | -0.81865895 | -165.33339 | -1.1499835 | 305.83981 | 306.62195 | -4.3007894
181.17052 | -3.1939607 | -57.376125 | -5.0255899 | 0 | 0 | -0.81905812 | -165.33179 | -1.1519459 | 305.83289 | 306.61545 | -4.3020377
181.17054 | -3.1939375 | -57.376678 | -5.0368109 | 0 | 0 | -0.81908399 | -165.3317 | -1.1499722 | 305.82596 | 306.60898 | -4.3014345
181.17056 | -3.1939144 | -57.357517 | -5.0501494 | 0 | 0 | -0.81908554 | -165.3317 | -1.149798 | 305.81903 | 306.60248 | -4.3006659
181.17058 | -3.1938913 | -57.375053 | -5.0432944 | 0 | 0 | -0.81908554 | -165.3317 | -1.154081 | 305.8121 | 306.59601 | -4.3006001
181.1706 | -3.1938682 | -57.370209 | -5.0361423 | 0 | 0 | -0.81754375 | -165.35014 | -1.150157 | 305.80518 | 306.58951 | -4.3005958
181.17062 | -3.1938453 | -57.376156 | -5.0464287 | 0 | 0 | -0.81741053 | -165.35175 | -1.1498101 | 305.79825 | 306.58301 | -4.3005958
181.17064 | -3.1938224 | -57.370281 | -5.0466042 | 0 | 0 | -0.81740189 | -165.35184 | -1.1540818 | 305.79132 | 306.57654 | -4.3013105
181.17066 | -3.1937993 | -57.37616 | -5.0298986 | 0 | 0 | -0.81740135 | -165.35184 | -1.1501572 | 305.78439 | 306.57004 | -4.3006573
181.17068 | -3.1937761 | -57.36388 | -5.0284553 | 0 | 0 | -0.81740123 | -165.35184 | -1.1519573 | 305.77747 | 306.56357 | -4.3013144
181.1707 | -3.193753 | -57.369205 | -5.0457892 | 0 | 0 | -0.81432378 | -165.31496 | -1.1478256 | 305.77054 | 306.55707 | -4.3006577
181.17072 | -3.1937299 | -57.363293 | -5.0472898 | 0 | 0 | -0.81405783 | -165.31178 | -1.1517599 | 305.76361 | 306.55057 | -4.3006001
181.17074 | -3.193707 | -57.375568 | -5.035769 | 0 | 0 | -0.8140406 | -165.31157 | -1.1521076 | 305.75668 | 306.5441 | -4.3013105
181.17076 | -3.1936839 | -57.370243 | -5.0398536 | 0 | 0 | -0.81403959 | -165.31155 | -1.1521304 | 305.74976 | 306.5376 | -4.3006573
181.17078 | -3.193661 | -57.37616 | -5.048214 | 0 | 0 | -0.81403971 | -165.31155 | -1.1542786 | 305.74283 | 306.53113 | -4.3006001
181.1708 | -3.1936378 | -57.389473 | -5.0373106 | 0 | 0 | -0.81848735 | -165.34843 | -1.1544642 | 305.7359 | 306.52463 | -4.2998819
181.17082 | -3.1936147 | -57.377819 | -5.0247345 | 0 | 0 | -0.8188718 | -165.35161 | -1.1523292 | 305.72897 | 306.51813 | -4.3005342
181.17084 | -3.1935918 | -57.363991 | -5.0389185 | 0 | 0 | -0.81889665 | -165.35182 | -1.1521443 | 305.72205 | 306.51166 | -4.3005919
181.17086 | -3.1935687 | -57.37561 | -5.0510592 | 0 | 0 | -0.81889814 | -165.35184 | -1.1478376 | 305.71512 | 306.50516 | -4.3013096
181.17088 | -3.1935456 | -57.376644 | -5.0404639 | 0 | 0 | -0.81889814 | -165.35184 | -1.1517603 | 305.70819 | 306.49869 | -4.3006573
181.1709 | -3.1935225 | -57.383102 | -5.0351696 | 0 | 0 | -0.81684309 | -165.35184 | -1.1478131 | 305.70126 | 306.49219 | -4.3013144
181.17092 | -3.1934996 | -57.383667 | -5.0456238 | 0 | 0 | -0.81666547 | -165.35184 | -1.1539062 | 305.69434 | 306.48569 | -4.2999434
181.17094 | -3.1934764 | -57.377304 | -5.0443578 | 0 | 0 | -0.81665397 | -165.35184 | -1.1544402 | 305.68741 | 306.47922 | -4.3005381
181.17096 | -3.1934536 | -57.370354 | -5.0275273 | 0 | 0 | -0.81665331 | -165.35184 | -1.1501805 | 305.68048 | 306.47272 | -4.2984481
181.17098 | -3.1934304 | -57.382561 | -5.0289807 | 0 | 0 | -0.81665319 | -165.35184 | -1.1498113 | 305.67355 | 306.46625 | -4.2989812
181.171 | -3.1934073 | -57.383629 | -5.0458393 | 0 | 0 | -0.81443131 | -165.37027 | -1.1497873 | 305.66663 | 306.45975 | -4.2990308
181.17102 | -3.1933842 | -57.358109 | -5.0465665 | 0 | 0 | -0.81423926 | -165.37187 | -1.1497861 | 305.6597 | 306.45325 | -4.3004637
181.17104 | -3.193361 | -57.3559 | -5.035706 | 0 | 0 | -0.81422675 | -165.37196 | -1.1540804 | 305.65277 | 306.44678 | -4.3005877
181.17106 | -3.1933382 | -57.349361 | -5.0398493 | 0 | 0 | -0.81422609 | -165.37196 | -1.1501571 | 305.64584 | 306.44028 | -4.3005953
181.17108 | -3.1933153 | -57.361595 | -5.0474896 | 0 | 0 | -0.81422615 | -165.37196 | -1.1541044 | 305.63892 | 306.43378 | -4.299881
181.1711 | -3.1932921 | -57.343472 | -5.0328913 | 0 | 0 | -0.81833208 | -165.31665 | -1.1480112 | 305.63199 | 306.42731 | -4.3005342
181.17112 | -3.193269 | -57.348278 | -5.0250807 | 0 | 0 | -0.8186869 | -165.31187 | -1.153919 | 305.62506 | 306.42081 | -4.2998776
181.17114 | -3.1932459 | -57.342331 | -5.0382309 | 0 | 0 | -0.81870997 | -165.31157 | -1.1501465 | 305.61813 | 306.41434 | -4.3005338
181.17116 | -3.1932228 | -57.348206 | -5.0502734 | 0 | 0 | -0.81871128 | -165.31155 | -1.154104 | 305.61121 | 306.40784 | -4.3005919
181.17118 | -3.1931999 | -57.342327 | -5.0396709 | 0 | 0 | -0.81871128 | -165.31155 | -1.1544529 | 305.60428 | 306.40134 | -4.3005958
181.1712 | -3.193177 | -57.341808 | -5.0351024 | 0 | 0 | -0.81665617 | -165.25624 | -1.1523285 | 305.59735 | 306.39487 | -4.2991667
181.17122 | -3.1931539 | -57.322582 | -5.0470724 | 0 | 0 | -0.81647855 | -165.25145 | -1.149997 | 305.59042 | 306.38837 | -4.301187
181.17124 | -3.1931307 | -57.320919 | -5.0408525 | 0 | 0 | -0.81646705 | -165.25114 | -1.1540937 | 305.5835 | 306.3819 | -4.3006496
181.17126 | -3.1931076 | -57.327209 | -5.0272217 | 0 | 0 | -0.81646639 | -165.25113 | -1.1458633 | 305.57657 | 306.3754 | -4.3005996
181.17128 | -3.1930845 | -57.327759 | -5.0311384 | 0 | 0 | -0.81646627 | -165.25113 | -1.1537333 | 305.56964 | 306.3689 | -4.3005958
181.1713 | -3.1930616 | -57.327797 | -5.0467525 | 0 | 0 | -0.81492764 | -165.21428 | -1.1501342 | 305.56271 | 306.36243 | -4.3013105
181.17132 | -3.1930385 | -57.327797 | -5.0451894 | 0 | 0 | -0.81479466 | -165.21109 | -1.1455139 | 305.55579 | 306.35593 | -4.3006573
181.17134 | -3.1930156 | -57.321396 | -5.0355859 | 0 | 0 | -0.81478602 | -165.21088 | -1.1451213 | 305.54889 | 306.34946 | -4.3006001
181.17136 | -3.1929924 | -57.308048 | -5.0420208 | 0 | 0 | -0.81478548 | -165.21086 | -1.1493907 | 305.54196 | 306.34296 | -4.3005958
181.17138 | -3.1929693 | -57.306908 | -5.0484018 | 0 | 0 | -0.8147856 | -165.21086 | -1.1497604 | 305.53503 | 306.33646 | -4.3013105
181.1714 | -3.1929464 | -57.306835 | -5.0336928 | 0 | 0 | -0.81855041 | -165.15555 | -1.1476371 | 305.52811 | 306.32999 | -4.3013721
181.17142 | -3.1929233 | -57.294037 | -5.0273271 | 0 | 0 | -0.81887579 | -165.15077 | -1.1474531 | 305.52118 | 306.32349 | -4.3020906
181.17144 | -3.1929002 | -57.292931 | -5.0406022 | 0 | 0 | -0.81889689 | -165.15047 | -1.1538826 | 305.51425 | 306.31702 | -4.300724
181.17146 | -3.1928771 | -57.286465 | -5.0504737 | 0 | 0 | -0.81889814 | -165.15045 | -1.1501443 | 305.50732 | 306.31052 | -4.3013186
181.17148 | -3.1928542 | -57.292301 | -5.04041 | 0 | 0 | -0.81889814 | -165.15045 | -1.149809 | 305.5004 | 306.30402 | -4.3020873
181.1715 | -3.192831 | -57.267231 | -5.0366168 | 0 | 0 | -0.81684309 | -165.11357 | -1.14764 | 305.49347 | 306.29755 | -4.3007236
181.17152 | -3.1928082 | -57.265049 | -5.0479264 | 0 | 0 | -0.81666547 | -165.11038 | -1.1496003 | 305.48654 | 306.29105 | -4.3006043
181.17154 | -3.192785 | -57.271309 | -5.0416503 | 0 | 0 | -0.81665397 | -165.11017 | -1.1497738 | 305.47961 | 306.28458 | -4.3005962
181.17156 | -3.1927619 | -57.284649 | -5.0272889 | 0 | 0 | -0.81665331 | -165.11015 | -1.149785 | 305.47269 | 306.27808 | -4.3020248
181.17158 | -3.1927388 | -57.272995 | -5.0333223 | 0 | 0 | -0.81665319 | -165.11015 | -1.1476386 | 305.46576 | 306.27158 | -4.3021488
181.1716 | -3.1927156 | -57.265564 | -5.0498447 | 0 | 0 | -0.81545615 | -165.05484 | -1.1517476 | 305.45883 | 306.26511 | -4.3007278
181.17162 | -3.192693 | -57.252148 | -5.0454521 | 0 | 0 | -0.81535268 | -165.05006 | -1.1499596 | 305.4519 | 306.25861 | -4.3006043
181.17164 | -3.1926699 | -57.263794 | -5.0356026 | 0 | 0 | -0.815346 | -165.04976 | -1.1540917 | 305.44498 | 306.25211 | -4.3005962
181.17166 | -3.1926467 | -57.264832 | -5.044199 | 0 | 0 | -0.81534559 | -165.04974 | -1.1501577 | 305.43805 | 306.24564 | -4.3005958
181.17168 | -3.1926236 | -57.264896 | -5.0485897 | 0 | 0 | -0.8153457 | -165.04974 | -1.1498098 | 305.43112 | 306.23914 | -4.3013105
181.1717 | -3.1926005 | -57.245708 | -5.0329785 | 0 | 0 | -0.81859779 | -165.03131 | -1.1476399 | 305.42419 | 306.23267 | -4.3006573
181.17172 | -3.1925774 | -57.256844 | -5.0279913 | 0 | 0 | -0.81887889 | -165.02971 | -1.1474532 | 305.41727 | 306.22617 | -4.3006001
181.17174 | -3.1925545 | -57.257843 | -5.0421124 | 0 | 0 | -0.81889707 | -165.02962 | -1.1495885 | 305.41034 | 306.21967 | -4.3020253
181.17176 | -3.1925316 | -57.257908 | -5.04915 | 0 | 0 | -0.81889814 | -165.02962 | -1.1519204 | 305.40341 | 306.2132 | -4.3007197
181.17178 | -3.1925085 | -57.245121 | -5.0381141 | 0 | 0 | -0.81889814 | -165.02962 | -1.1499707 | 305.39648 | 306.2067 | -4.3006039
181.1718 | -3.1924853 | -57.244015 | -5.0371475 | 0 | 0 | -0.81632966 | -164.97429 | -1.1476506 | 305.38956 | 306.20023 | -4.3013105
181.17182 | -3.1924622 | -57.237545 | -5.047976 | 0 | 0 | -0.81610769 | -164.9695 | -1.149601 | 305.38263 | 306.19373 | -4.3006573
181.17184 | -3.1924393 | -57.243382 | -5.039474 | 0 | 0 | -0.81609333 | -164.96919 | -1.1519213 | 305.3757 | 306.18723 | -4.3020291
181.17186 | -3.1924162 | -57.2439 | -5.0263753 | 0 | 0 | -0.81609249 | -164.96918 | -1.1521182 | 305.36877 | 306.18076 | -4.3021488
181.17188 | -3.1923931 | -57.243935 | -5.0354242 | 0 | 0 | -0.81609243 | -164.96918 | -1.1521308 | 305.36185 | 306.17426 | -4.3007278
181.1719 | -3.1923702 | -57.218346 | -5.050755 | 0 | 0 | -0.81592143 | -164.96918 | -1.1521316 | 305.35492 | 306.16779 | -4.3006043
181.17192 | -3.192347 | -57.216137 | -5.0448003 | 0 | 0 | -0.81590664 | -164.96918 | -1.1478369 | 305.34799 | 306.16129 | -4.3020253
181.17194 | -3.1923239 | -57.209595 | -5.0348186 | 0 | 0 | -0.81590569 | -164.96918 | -1.1517603 | 305.34106 | 306.15479 | -4.3007197
181.17196 | -3.192301 | -57.209034 | -5.0455856 | 0 | 0 | -0.81590563 | -164.96918 | -1.147813 | 305.33414 | 306.14832 | -4.3006039
181.17198 | -3.1922779 | -57.202595 | -5.0465341 | 0 | 0 | -0.81590569 | -164.96918 | -1.1517591 | 305.32721 | 306.14182 | -4.3005962
181.172 | -3.1922548 | -57.21484 | -5.0306211 | 0 | 0 | -0.81813121 | -164.85857 | -1.1521076 | 305.32028 | 306.13535 | -4.3005958
181.17202 | -3.1922317 | -57.203117 | -5.0285182 | 0 | 0 | -0.81832355 | -164.84901 | -1.1521301 | 305.31335 | 306.12885 | -4.3005958
181.17204 | -3.1922088 | -57.202076 | -5.0428877 | 0 | 0 | -0.81833607 | -164.8484 | -1.1499844 | 305.30643 | 306.12234 | -4.3020248
181.17206 | -3.1921856 | -57.195618 | -5.0477653 | 0 | 0 | -0.81833673 | -164.84836 | -1.1519459 | 305.2995 | 306.11588 | -4.3007197
181.17208 | -3.1921628 | -57.18866 | -5.0372663 | 0 | 0 | -0.81833673 | -164.84836 | -1.1499723 | 305.29257 | 306.10938 | -4.3020334
181.1721 | -3.1921396 | -57.207264 | -5.0378032 | 0 | 0 | -0.81611121 | -164.81149 | -1.1519454 | 305.28564 | 306.10291 | -4.3021493
181.17212 | -3.1921165 | -57.208881 | -5.0487604 | 0 | 0 | -0.81591886 | -164.8083 | -1.1542666 | 305.27872 | 306.09641 | -4.3021569
181.17214 | -3.1920934 | -57.202591 | -5.0380878 | 0 | 0 | -0.81590635 | -164.80809 | -1.1523163 | 305.27179 | 306.0899 | -4.3021574
181.17216 | -3.1920702 | -57.202042 | -5.0269799 | 0 | 0 | -0.81590569 | -164.80807 | -1.1499962 | 305.26486 | 306.08344 | -4.3021574
181.17218 | -3.1920476 | -57.208405 | -5.0354795 | 0 | 0 | -0.81590563 | -164.80807 | -1.1476521 | 305.25793 | 306.07693 | -4.3007283
181.1722 | -3.1920245 | -57.196163 | -5.0514851 | 0 | 0 | -0.81590563 | -164.86339 | -1.1517484 | 305.25101 | 306.07043 | -4.3020334
181.17222 | -3.1920013 | -57.201488 | -5.042686 | 0 | 0 | -0.81590563 | -164.86818 | -1.1499596 | 305.24408 | 306.06396 | -4.3021493
181.17224 | -3.1919782 | -57.195572 | -5.0353608 | 0 | 0 | -0.81590563 | -164.86848 | -1.1519448 | 305.23715 | 306.05746 | -4.3014421
181.17226 | -3.1919551 | -57.195053 | -5.0463629 | 0 | 0 | -0.81590563 | -164.8685 | -1.1542667 | 305.23022 | 306.05099 | -4.3020959
181.17228 | -3.1919322 | -57.195019 | -5.0458736 | 0 | 0 | -0.81590569 | -164.8685 | -1.1544638 | 305.2233 | 306.04449 | -4.3021531
181.1723 | -3.1919091 | -57.182224 | -5.0305624 | 0 | 0 | -0.81795979 | -164.83162 | -1.1544762 | 305.21637 | 306.03799 | -4.3014421
181.17232 | -3.1918862 | -57.181118 | -5.0299668 | 0 | 0 | -0.81813735 | -164.82843 | -1.148035 | 305.20944 | 306.03152 | -4.3013806
181.17234 | -3.1918631 | -57.181046 | -5.0459189 | 0 | 0 | -0.81814885 | -164.82822 | -1.1496259 | 305.20251 | 306.02502 | -4.3013763
181.17236 | -3.1918399 | -57.181042 | -5.0502019 | 0 | 0 | -0.81814951 | -164.8282 | -1.1540698 | 305.19559 | 306.01855 | -4.3006616
181.17238 | -3.1918168 | -57.168247 | -5.0389242 | 0 | 0 | -0.81814951 | -164.8282 | -1.1501565 | 305.18866 | 306.01205 | -4.3006001
181.1724 | -3.1917939 | -57.173538 | -5.0401211 | 0 | 0 | -0.81643754 | -164.75449 | -1.1519573 | 305.18173 | 306.00555 | -4.3013105
181.17242 | -3.1917708 | -57.180416 | -5.0489578 | 0 | 0 | -0.8162896 | -164.74809 | -1.1521202 | 305.1748 | 305.99908 | -4.3013721
181.17244 | -3.1917477 | -57.161808 | -5.0381002 | 0 | 0 | -0.81628001 | -164.74768 | -1.1521311 | 305.16788 | 305.99258 | -4.3006616
181.17246 | -3.1917248 | -57.172985 | -5.0284338 | 0 | 0 | -0.81627941 | -164.74767 | -1.1542788 | 305.16095 | 305.98611 | -4.3020291
181.17248 | -3.1917017 | -57.161186 | -5.0406895 | 0 | 0 | -0.81627941 | -164.74767 | -1.1544642 | 305.15402 | 305.97961 | -4.301434
181.1725 | -3.1916785 | -57.172943 | -5.0519319 | 0 | 0 | -0.81713527 | -164.72922 | -1.1523291 | 305.14709 | 305.97311 | -4.3006659
181.17252 | -3.1916556 | -57.173985 | -5.0427155 | 0 | 0 | -0.8172093 | -164.72762 | -1.1478498 | 305.14017 | 305.96664 | -4.3020296
181.17254 | -3.1916325 | -57.167652 | -5.03754 | 0 | 0 | -0.81721407 | -164.72752 | -1.1539084 | 305.13324 | 305.96014 | -4.3021488
181.17256 | -3.1916094 | -57.167099 | -5.0480018 | 0 | 0 | -0.81721437 | -164.72752 | -1.1544403 | 305.12631 | 305.95367 | -4.3021569
181.17258 | -3.1915863 | -57.167065 | -5.0474639 | 0 | 0 | -0.81721443 | -164.72752 | -1.1523277 | 305.11938 | 305.94717 | -4.3007283
181.1726 | -3.1915634 | -57.167065 | -5.0306964 | 0 | 0 | -0.81841332 | -164.74597 | -1.1457025 | 305.11246 | 305.94067 | -4.3020334
181.17262 | -3.1915405 | -57.167065 | -5.0328789 | 0 | 0 | -0.81851697 | -164.74757 | -1.1537228 | 305.10553 | 305.9342 | -4.301434
181.17264 | -3.1915174 | -57.173462 | -5.0498009 | 0 | 0 | -0.81852371 | -164.74767 | -1.1522813 | 305.0986 | 305.9277 | -4.3020949
181.17266 | -3.1914942 | -57.174019 | -5.0498056 | 0 | 0 | -0.81852412 | -164.74767 | -1.1542889 | 305.09167 | 305.92123 | -4.3021531
181.17268 | -3.1914711 | -57.167656 | -5.0388827 | 0 | 0 | -0.81852406 | -164.74767 | -1.1566124 | 305.08475 | 305.91473 | -4.3007278
181.1727 | -3.191448 | -57.160706 | -5.0437479 | 0 | 0 | -0.81646919 | -164.74767 | -1.154662 | 305.07782 | 305.90823 | -4.3013191
181.17272 | -3.1914251 | -57.147324 | -5.0499983 | 0 | 0 | -0.81629163 | -164.74767 | -1.1501946 | 305.07089 | 305.90176 | -4.3020873
181.17274 | -3.1914022 | -57.165371 | -5.0389099 | 0 | 0 | -0.81628013 | -164.74767 | -1.1519595 | 305.06396 | 305.89526 | -4.3014379
181.17276 | -3.1913791 | -57.154163 | -5.0277748 | 0 | 0 | -0.81627947 | -164.74767 | -1.1542677 | 305.05704 | 305.88879 | -4.3020954
181.17278 | -3.1913559 | -57.159557 | -5.0428085 | 0 | 0 | -0.81627947 | -164.74767 | -1.1544636 | 305.05011 | 305.88229 | -4.300724
181.1728 | -3.1913328 | -57.14085 | -5.0528431 | 0 | 0 | -0.81764871 | -164.72922 | -1.1523293 | 305.04318 | 305.87579 | -4.3013186
181.17282 | -3.1913097 | -57.158417 | -5.0435166 | 0 | 0 | -0.81776702 | -164.72762 | -1.1542916 | 305.03625 | 305.86932 | -4.3020873
181.17284 | -3.1912868 | -57.147175 | -5.0397868 | 0 | 0 | -0.81777471 | -164.72752 | -1.1544651 | 305.02933 | 305.86282 | -4.3021531
181.17286 | -3.1912637 | -57.146172 | -5.0496473 | 0 | 0 | -0.81777519 | -164.72752 | -1.1523294 | 305.0224 | 305.85632 | -4.3007278
181.17288 | -3.1912408 | -57.146103 | -5.0476017 | 0 | 0 | -0.81777519 | -164.72752 | -1.1564388 | 305.01547 | 305.84985 | -4.3020334
181.1729 | -3.1912177 | -57.1525 | -5.0314317 | 0 | 0 | -0.81846076 | -164.69066 | -1.1546507 | 305.00854 | 305.84335 | -4.3028636
181.17292 | -3.1911945 | -57.153053 | -5.0365725 | 0 | 0 | -0.81852007 | -164.68747 | -1.1544883 | 305.00162 | 305.83688 | -4.3022189
181.17294 | -3.1911714 | -57.14669 | -5.0530238 | 0 | 0 | -0.81852388 | -164.68727 | -1.1523308 | 304.99469 | 305.83038 | -4.3007321
181.17296 | -3.1911485 | -57.146137 | -5.0493507 | 0 | 0 | -0.81852412 | -164.68724 | -1.1542915 | 304.98776 | 305.82388 | -4.3020339
181.17298 | -3.1911254 | -57.146099 | -5.0402899 | 0 | 0 | -0.81852406 | -164.68724 | -1.1501707 | 304.98083 | 305.81741 | -4.3021493
181.173 | -3.1911023 | -57.146099 | -5.0460491 | 0 | 0 | -0.81681144 | -164.68724 | -1.1562524 | 304.97391 | 305.81091 | -4.3000131
181.17302 | -3.1910794 | -57.146099 | -5.0516472 | 0 | 0 | -0.81666344 | -164.68724 | -1.150344 | 304.96698 | 305.80444 | -4.3019719
181.17304 | -3.1910563 | -57.1525 | -5.0383215 | 0 | 0 | -0.81665385 | -164.68724 | -1.1498221 | 304.96005 | 305.79794 | -4.302145
181.17306 | -3.1910334 | -57.153053 | -5.0299001 | 0 | 0 | -0.81665325 | -164.68724 | -1.149788 | 304.95313 | 305.79144 | -4.3021569
181.17308 | -3.1910102 | -57.140293 | -5.0437202 | 0 | 0 | -0.81665331 | -164.68724 | -1.1540805 | 304.9462 | 305.78497 | -4.3021574
181.1731 | -3.1909871 | -57.145584 | -5.052918 | 0 | 0 | -0.81785166 | -164.66879 | -1.150157 | 304.93927 | 305.77847 | -4.3021574
181.17312 | -3.190964 | -57.133274 | -5.0427952 | 0 | 0 | -0.81795526 | -164.66721 | -1.14981 | 304.93234 | 305.772 | -4.3021574
181.17314 | -3.1909409 | -57.125801 | -5.0404501 | 0 | 0 | -0.81796193 | -164.6671 | -1.1497872 | 304.92542 | 305.7655 | -4.3007283
181.17316 | -3.190918 | -57.125179 | -5.0504327 | 0 | 0 | -0.81796235 | -164.6671 | -1.1476388 | 304.91849 | 305.759 | -4.3006043
181.17318 | -3.1908951 | -57.131538 | -5.0440369 | 0 | 0 | -0.81796235 | -164.6671 | -1.1538948 | 304.91156 | 305.75253 | -4.3020253
181.1732 | -3.190872 | -57.12569 | -5.0303965 | 0 | 0 | -0.81761974 | -164.64865 | -1.1501452 | 304.90463 | 305.74603 | -4.3021488
181.17322 | -3.1908488 | -57.118774 | -5.0372167 | 0 | 0 | -0.81759012 | -164.64705 | -1.1519568 | 304.89771 | 305.73956 | -4.3021569
181.17324 | -3.1908257 | -57.111794 | -5.0530815 | 0 | 0 | -0.81758821 | -164.64696 | -1.1542674 | 304.89078 | 305.73306 | -4.3021574
181.17326 | -3.1908026 | -57.104805 | -5.0486302 | 0 | 0 | -0.81758809 | -164.64696 | -1.1544636 | 304.88385 | 305.72656 | -4.3021574
181.17328 | -3.1907797 | -57.104214 | -5.0395017 | 0 | 0 | -0.81758803 | -164.64696 | -1.1523293 | 304.87692 | 305.72009 | -4.3021574
181.1733 | -3.1907568 | -57.104172 | -5.0474358 | 0 | 0 | -0.81656116 | -164.57321 | -1.1542914 | 304.87 | 305.71359 | -4.3007283
181.17332 | -3.1907337 | -57.091377 | -5.0517688 | 0 | 0 | -0.81647241 | -164.56683 | -1.1480231 | 304.86307 | 305.70709 | -4.3020334
181.17334 | -3.1907105 | -57.083874 | -5.0361528 | 0 | 0 | -0.81646669 | -164.56642 | -1.1496251 | 304.85614 | 305.70062 | -4.3021493
181.17336 | -3.1906874 | -57.083248 | -5.0304389 | 0 | 0 | -0.81646633 | -164.56641 | -1.1497754 | 304.84921 | 305.69412 | -4.3021569
181.17338 | -3.1906643 | -57.089607 | -5.0452232 | 0 | 0 | -0.81646639 | -164.56641 | -1.1519326 | 304.84229 | 305.68765 | -4.3021574
181.1734 | -3.1906414 | -57.077362 | -5.0523205 | 0 | 0 | -0.81817865 | -164.52954 | -1.1478243 | 304.83536 | 305.68115 | -4.3021574
181.17342 | -3.1906183 | -57.082687 | -5.0405617 | 0 | 0 | -0.81832659 | -164.52635 | -1.1560541 | 304.82843 | 305.67465 | -4.3021574
181.17344 | -3.1905954 | -57.076771 | -5.0402584 | 0 | 0 | -0.81833619 | -164.52614 | -1.1503315 | 304.8215 | 305.66818 | -4.3021574
181.17346 | -3.1905723 | -57.076252 | -5.051146 | 0 | 0 | -0.81833678 | -164.52612 | -1.1562634 | 304.81458 | 305.66168 | -4.3021574
181.17348 | -3.1905491 | -57.076218 | -5.0433745 | 0 | 0 | -0.81833678 | -164.52612 | -1.1546391 | 304.80765 | 305.65521 | -4.3021574
181.1735 | -3.1905262 | -57.06982 | -5.0296116 | 0 | 0 | -0.81748044 | -164.48926 | -1.1523408 | 304.80072 | 305.64871 | -4.3021574
181.17352 | -3.1905031 | -57.06287 | -5.0371499 | 0 | 0 | -0.81740642 | -164.48608 | -1.1521451 | 304.79379 | 305.64221 | -4.3028722
181.17354 | -3.19048 | -57.062283 | -5.052351 | 0 | 0 | -0.81740165 | -164.48587 | -1.1564268 | 304.78687 | 305.63574 | -4.3022189
181.17356 | -3.1904569 | -57.055843 | -5.0463877 | 0 | 0 | -0.81740135 | -164.48586 | -1.1503555 | 304.77994 | 305.62924 | -4.3021617
181.17358 | -3.190434 | -57.061687 | -5.0385828 | 0 | 0 | -0.81740129 | -164.48586 | -1.15197 | 304.77301 | 305.62277 | -4.3021574
181.1736 | -3.1904109 | -57.043015 | -5.0473604 | 0 | 0 | -0.81637424 | -164.44897 | -1.1499739 | 304.76608 | 305.61627 | -4.3021574
181.17362 | -3.190388 | -57.047787 | -5.0495839 | 0 | 0 | -0.81628549 | -164.44579 | -1.15624 | 304.76022 | 305.6109 | -4.3021574
181.17364 | -3.1903648 | -57.05463 | -5.0345116 | 0 | 0 | -0.81627977 | -164.44559 | -1.1524909 | 304.75433 | 305.60553 | -4.3007283
181.17366 | -3.1903417 | -57.029625 | -5.0310259 | 0 | 0 | -0.81627941 | -164.44557 | -1.1564494 | 304.74847 | 305.60019 | -4.3020334
181.17368 | -3.1903186 | -57.014656 | -5.0452766 | 0 | 0 | -0.81627947 | -164.44557 | -1.1525043 | 304.74261 | 305.59482 | -4.3021493
181.1737 | -3.1902955 | -57.0326 | -5.0515976 | 0 | 0 | -0.8181628 | -164.31651 | -1.1564502 | 304.73672 | 305.58945 | -4.3021569
181.17372 | -3.1902726 | -57.014988 | -5.039772 | 0 | 0 | -0.81832564 | -164.30536 | -1.1482096 | 304.73087 | 305.58408 | -4.3021574
181.17374 | -3.1902497 | -57.013432 | -5.0401917 | 0 | 0 | -0.81833613 | -164.30464 | -1.1560789 | 304.72498 | 305.5787 | -4.3021574
181.17376 | -3.1902266 | -57.013329 | -5.0511417 | 0 | 0 | -0.81833678 | -164.3046 | -1.1481855 | 304.71912 | 305.57333 | -4.3014421
181.17378 | -3.1902034 | -57.00053 | -5.0411949 | 0 | 0 | -0.81833673 | -164.3046 | -1.1517831 | 304.71326 | 305.56799 | -4.3020959
181.1738 | -3.1901803 | -56.986629 | -5.0272441 | 0 | 0 | -0.81696683 | -164.26773 | -1.1499617 | 304.70737 | 305.56262 | -4.3021531
181.17382 | -3.1901572 | -56.998245 | -5.0391283 | 0 | 0 | -0.81684846 | -164.26454 | -1.1519446 | 304.70151 | 305.55725 | -4.3007278
181.17384 | -3.1901343 | -56.992878 | -5.0517993 | 0 | 0 | -0.81684077 | -164.26433 | -1.1499723 | 304.69565 | 305.55188 | -4.3020334
181.17386 | -3.1901114 | -56.992393 | -5.0448842 | 0 | 0 | -0.81684029 | -164.26431 | -1.15624 | 304.68976 | 305.54651 | -4.3007197
181.17388 | -3.1900883 | -56.992359 | -5.0377274 | 0 | 0 | -0.81684029 | -164.26431 | -1.1546379 | 304.6839 | 305.54114 | -4.3020334
181.1739 | -3.1900651 | -56.979565 | -5.0472894 | 0 | 0 | -0.81615567 | -164.24586 | -1.1544878 | 304.67804 | 305.5358 | -4.3007197
181.17392 | -3.190042 | -56.991253 | -5.0488529 | 0 | 0 | -0.81609648 | -164.24428 | -1.1566252 | 304.67215 | 305.53043 | -4.3006039
181.17394 | -3.1900189 | -56.985889 | -5.0322695 | 0 | 0 | -0.81609267 | -164.24417 | -1.1525154 | 304.66629 | 305.52505 | -4.3013105
181.17396 | -3.189996 | -56.985405 | -5.0301089 | 0 | 0 | -0.81609243 | -164.24417 | -1.1500092 | 304.6604 | 305.51968 | -4.3020868
181.17398 | -3.1899729 | -56.985371 | -5.0466542 | 0 | 0 | -0.81609249 | -164.24417 | -1.1540946 | 304.65454 | 305.51431 | -4.3021531
181.174 | -3.1899498 | -56.985371 | -5.0495391 | 0 | 0 | -0.81848985 | -164.22572 | -1.1544524 | 304.64868 | 305.50894 | -4.3007278
181.17402 | -3.1899269 | -56.97897 | -5.0381389 | 0 | 0 | -0.81869709 | -164.22412 | -1.1587704 | 304.64279 | 305.5036 | -4.3006043
181.17404 | -3.1899037 | -56.978416 | -5.0393286 | 0 | 0 | -0.81871051 | -164.22403 | -1.1548483 | 304.63693 | 305.49823 | -4.3005962
181.17406 | -3.1898808 | -56.978382 | -5.0481644 | 0 | 0 | -0.81871128 | -164.22403 | -1.1545012 | 304.63107 | 305.49286 | -4.3020248
181.17408 | -3.1898577 | -56.978382 | -5.0373068 | 0 | 0 | -0.81871128 | -164.22403 | -1.1501842 | 304.62518 | 305.48749 | -4.3021488
181.1741 | -3.1898346 | -56.978382 | -5.0276403 | 0 | 0 | -0.81614286 | -164.2056 | -1.1541059 | 304.61932 | 305.48212 | -4.3021569
181.17412 | -3.1898115 | -56.971985 | -5.0384431 | 0 | 0 | -0.81592089 | -164.20399 | -1.1523061 | 304.61346 | 305.47675 | -4.3014421
181.17414 | -3.1897883 | -56.971428 | -5.0502868 | 0 | 0 | -0.81590652 | -164.2039 | -1.1542898 | 304.60757 | 305.47141 | -4.3020959
181.17416 | -3.1897655 | -56.964996 | -5.0411248 | 0 | 0 | -0.81590569 | -164.2039 | -1.145876 | 304.60172 | 305.46603 | -4.3021531
181.17418 | -3.1897426 | -56.977238 | -5.0359545 | 0 | 0 | -0.81590563 | -164.2039 | -1.1515869 | 304.59583 | 305.46066 | -4.3021574
181.1742 | -3.1897194 | -56.94632 | -5.0456901 | 0 | 0 | -0.81573498 | -164.2039 | -1.149949 | 304.58997 | 305.45529 | -4.3007283
181.17422 | -3.1896963 | -56.956421 | -5.0450883 | 0 | 0 | -0.81572026 | -164.2039 | -1.1519439 | 304.58411 | 305.44992 | -4.3006043
181.17424 | -3.1896732 | -56.957352 | -5.0275898 | 0 | 0 | -0.81571931 | -164.2039 | -1.1521194 | 304.57822 | 305.44455 | -4.3013105
181.17426 | -3.1896501 | -56.957413 | -5.028985 | 0 | 0 | -0.81571925 | -164.2039 | -1.1499838 | 304.57236 | 305.43921 | -4.3035164
181.17428 | -3.1896272 | -56.957417 | -5.0472903 | 0 | 0 | -0.81571937 | -164.2039 | -1.1562405 | 304.5665 | 305.43384 | -4.3022761
181.1743 | -3.1896043 | -56.951019 | -5.0466924 | 0 | 0 | -0.81862938 | -164.14859 | -1.1546378 | 304.56061 | 305.42847 | -4.302165
181.17432 | -3.1895812 | -56.956863 | -5.0364408 | 0 | 0 | -0.81888086 | -164.14381 | -1.1501931 | 304.55475 | 305.4231 | -4.3014431
181.17434 | -3.189558 | -56.957382 | -5.0406399 | 0 | 0 | -0.81889725 | -164.14351 | -1.1498123 | 304.54889 | 305.41772 | -4.3020959
181.17436 | -3.1895349 | -56.951019 | -5.0482812 | 0 | 0 | -0.81889814 | -164.14349 | -1.1562294 | 304.543 | 305.41235 | -4.300724
181.17438 | -3.1895118 | -56.969654 | -5.0358634 | 0 | 0 | -0.81889808 | -164.14349 | -1.1546373 | 304.53714 | 305.40701 | -4.3006043
181.1744 | -3.1894889 | -56.958488 | -5.0253358 | 0 | 0 | -0.815817 | -164.18036 | -1.1544878 | 304.53125 | 305.40164 | -4.3013105
181.17442 | -3.1894658 | -56.951092 | -5.0382471 | 0 | 0 | -0.81555068 | -164.18353 | -1.1566252 | 304.52539 | 305.39627 | -4.3020868
181.17444 | -3.1894429 | -56.944073 | -5.0502739 | 0 | 0 | -0.81553346 | -164.18375 | -1.1546627 | 304.51953 | 305.3909 | -4.3021531
181.17446 | -3.1894197 | -56.943481 | -5.0403976 | 0 | 0 | -0.81553245 | -164.18376 | -1.1544889 | 304.51364 | 305.38553 | -4.3021574
181.17448 | -3.1893966 | -56.930649 | -5.035892 | 0 | 0 | -0.81553239 | -164.18376 | -1.1480361 | 304.50778 | 305.38016 | -4.3007283
181.1745 | -3.1893737 | -56.935936 | -5.047864 | 0 | 0 | -0.81570345 | -164.07314 | -1.1539205 | 304.50192 | 305.37482 | -4.3020334
181.17452 | -3.1893506 | -56.936417 | -5.0430984 | 0 | 0 | -0.81571823 | -164.06358 | -1.154441 | 304.49603 | 305.36945 | -4.3007197
181.17454 | -3.1893275 | -56.942852 | -5.0288668 | 0 | 0 | -0.81571919 | -164.06297 | -1.152328 | 304.49017 | 305.36407 | -4.3020334
181.17456 | -3.1893044 | -56.943405 | -5.0312762 | 0 | 0 | -0.81571925 | -164.06293 | -1.1564387 | 304.48431 | 305.3587 | -4.3021493
181.17458 | -3.1892815 | -56.943439 | -5.0489392 | 0 | 0 | -0.81571937 | -164.06293 | -1.1482086 | 304.47842 | 305.35333 | -4.3021569
181.1746 | -3.1892583 | -56.930649 | -5.0475564 | 0 | 0 | -0.81897253 | -164.09979 | -1.1496373 | 304.47256 | 305.34796 | -4.3007283
181.17462 | -3.1892354 | -56.923141 | -5.0372372 | 0 | 0 | -0.81925368 | -164.10298 | -1.1540703 | 304.46667 | 305.34262 | -4.3006043
181.17464 | -3.1892123 | -56.93531 | -5.0421591 | 0 | 0 | -0.81927186 | -164.10318 | -1.1458619 | 304.46082 | 305.33725 | -4.3013105
181.17466 | -3.1891892 | -56.936378 | -5.0484109 | 0 | 0 | -0.81927294 | -164.1032 | -1.1494389 | 304.45496 | 305.33188 | -4.3020868
181.17468 | -3.1891661 | -56.93005 | -5.0351458 | 0 | 0 | -0.81927288 | -164.1032 | -1.1540579 | 304.44907 | 305.32651 | -4.3007236
181.1747 | -3.1891429 | -56.942295 | -5.0281792 | 0 | 0 | -0.81567764 | -164.06633 | -1.1544503 | 304.44321 | 305.32114 | -4.3034625
181.17472 | -3.1891203 | -56.930573 | -5.0421243 | 0 | 0 | -0.81536692 | -164.06316 | -1.1501811 | 304.43735 | 305.31577 | -4.3022728
181.17474 | -3.1890972 | -56.935932 | -5.0506034 | 0 | 0 | -0.81534678 | -164.06294 | -1.1541058 | 304.43146 | 305.31042 | -4.3007355
181.17476 | -3.189074 | -56.949211 | -5.0404191 | 0 | 0 | -0.81534564 | -164.06293 | -1.1501585 | 304.4256 | 305.30505 | -4.3006053
181.17478 | -3.1890509 | -56.943951 | -5.0380707 | 0 | 0 | -0.81534559 | -164.06293 | -1.1498101 | 304.41974 | 305.29968 | -4.301311
181.1748 | -3.1890278 | -56.937077 | -5.0487781 | 0 | 0 | -0.81620044 | -164.09979 | -1.1540818 | 304.41385 | 305.29431 | -4.3028011
181.17482 | -3.1890047 | -56.936489 | -5.0446248 | 0 | 0 | -0.81627434 | -164.10298 | -1.1523045 | 304.40799 | 305.28894 | -4.3014998
181.17484 | -3.1889818 | -56.936451 | -5.0282707 | 0 | 0 | -0.81627911 | -164.10318 | -1.1499957 | 304.4021 | 305.28357 | -4.302814
181.17486 | -3.1889589 | -56.949245 | -5.0348544 | 0 | 0 | -0.81627941 | -164.1032 | -1.1519467 | 304.39624 | 305.27823 | -4.3022151
181.17488 | -3.1889358 | -56.93116 | -5.0499759 | 0 | 0 | -0.81627953 | -164.1032 | -1.1521196 | 304.39038 | 305.27286 | -4.3021612
181.1749 | -3.1889126 | -56.923176 | -5.0461864 | 0 | 0 | -0.8191914 | -164.06633 | -1.1521311 | 304.38449 | 305.26749 | -4.3021574
181.17492 | -3.1888895 | -56.935314 | -5.0363922 | 0 | 0 | -0.81944305 | -164.06316 | -1.1542786 | 304.37863 | 305.26212 | -4.3021574
181.17494 | -3.1888666 | -56.923584 | -5.0457187 | 0 | 0 | -0.81945944 | -164.06294 | -1.1523173 | 304.37277 | 305.25674 | -4.3007283
181.17496 | -3.1888435 | -56.928944 | -5.0487204 | 0 | 0 | -0.81946033 | -164.06293 | -1.1542907 | 304.36688 | 305.25137 | -4.3020334
181.17498 | -3.1888204 | -56.916637 | -5.03444 | 0 | 0 | -0.81946027 | -164.06293 | -1.1523178 | 304.36102 | 305.24603 | -4.3021493
181.175 | -3.1887975 | -56.909164 | -5.0281172 | 0 | 0 | -0.81552267 | -164.02605 | -1.1478492 | 304.35516 | 305.24066 | -4.3021569
181.17502 | -3.1887743 | -56.908543 | -5.0413957 | 0 | 0 | -0.81518233 | -164.02286 | -1.1539083 | 304.34927 | 305.23529 | -4.3007283
181.17504 | -3.1887512 | -56.908501 | -5.0505409 | 0 | 0 | -0.81516027 | -164.02266 | -1.1501456 | 304.34341 | 305.22992 | -4.3006043
181.17506 | -3.1887283 | -56.9021 | -5.0389619 | 0 | 0 | -0.81515896 | -164.02264 | -1.147662 | 304.33752 | 305.22455 | -4.3020253
181.17508 | -3.1887052 | -56.907944 | -5.038671 | 0 | 0 | -0.81515896 | -164.02264 | -1.1538961 | 304.33167 | 305.21918 | -4.3021488
181.1751 | -3.1886821 | -56.908463 | -5.0481062 | 0 | 0 | -0.81635576 | -164.00421 | -1.1522926 | 304.32581 | 305.21384 | -4.3021569
181.17512 | -3.188659 | -56.908501 | -5.0409355 | 0 | 0 | -0.81645924 | -164.00261 | -1.1564367 | 304.31992 | 305.20847 | -4.3021574
181.17514 | -3.1886361 | -56.9021 | -5.0272274 | 0 | 0 | -0.81646591 | -164.00252 | -1.1525034 | 304.31406 | 305.20309 | -4.3021574
181.17516 | -3.1886129 | -56.901546 | -5.036222 | 0 | 0 | -0.81646633 | -164.00252 | -1.1478611 | 304.3082 | 305.19772 | -4.3035865
181.17518 | -3.18859 | -56.901512 | -5.0508223 | 0 | 0 | -0.81646645 | -164.00252 | -1.1560564 | 304.30231 | 305.19235 | -4.3022814
181.1752 | -3.1885669 | -56.907909 | -5.046258 | 0 | 0 | -0.81937879 | -163.98407 | -1.1546259 | 304.29645 | 305.18698 | -4.302165
181.17522 | -3.1885438 | -56.889271 | -5.0356708 | 0 | 0 | -0.8196305 | -163.98247 | -1.1523401 | 304.29059 | 305.18164 | -4.3021579
181.17524 | -3.1885207 | -56.894047 | -5.0463829 | 0 | 0 | -0.81964689 | -163.98236 | -1.1542921 | 304.2847 | 305.17627 | -4.3021574
181.17526 | -3.1884975 | -56.888092 | -5.0480537 | 0 | 0 | -0.81964779 | -163.98236 | -1.152318 | 304.27884 | 305.1709 | -4.3021574
181.17528 | -3.1884749 | -56.887569 | -5.0329285 | 0 | 0 | -0.81964767 | -163.98236 | -1.1521436 | 304.27295 | 305.16553 | -4.3028722
181.1753 | -3.1884518 | -56.881134 | -5.0294404 | 0 | 0 | -0.81519663 | -163.94548 | -1.1478376 | 304.26709 | 305.16016 | -4.3007898
181.17532 | -3.1884286 | -56.880581 | -5.0436902 | 0 | 0 | -0.81481194 | -163.94231 | -1.1496133 | 304.26123 | 305.15479 | -4.3027525
181.17534 | -3.1884055 | -56.880547 | -5.0507364 | 0 | 0 | -0.81478703 | -163.94209 | -1.1519221 | 304.25534 | 305.14944 | -4.3014965
181.17536 | -3.1883824 | -56.867752 | -5.039701 | 0 | 0 | -0.81478554 | -163.94208 | -1.1542653 | 304.24948 | 305.14407 | -4.3020992
181.17538 | -3.1883595 | -56.866646 | -5.0401869 | 0 | 0 | -0.81478554 | -163.94208 | -1.1523163 | 304.24362 | 305.1387 | -4.300724
181.1754 | -3.1883364 | -56.866573 | -5.0496883 | 0 | 0 | -0.81666654 | -163.88676 | -1.1521435 | 304.23773 | 305.13333 | -4.3006043
181.17542 | -3.1883135 | -56.853775 | -5.041069 | 0 | 0 | -0.81682914 | -163.88199 | -1.1499851 | 304.23187 | 305.12796 | -4.3020253
181.17544 | -3.1882904 | -56.859066 | -5.0301414 | 0 | 0 | -0.81683964 | -163.88168 | -1.1519459 | 304.22601 | 305.12259 | -4.3007197
181.17546 | -3.1882672 | -56.846752 | -5.0393791 | 0 | 0 | -0.81684029 | -163.88167 | -1.1499723 | 304.22012 | 305.11725 | -4.3034625
181.17548 | -3.1882441 | -56.84568 | -5.0525422 | 0 | 0 | -0.81684041 | -163.88167 | -1.1540924 | 304.21426 | 305.11188 | -4.301558
181.1755 | -3.1882212 | -56.839214 | -5.0449486 | 0 | 0 | -0.81975371 | -163.82635 | -1.1523052 | 304.20837 | 305.10651 | -4.302103
181.17552 | -3.1881981 | -56.825859 | -5.0384583 | 0 | 0 | -0.82000548 | -163.82156 | -1.1564375 | 304.20251 | 305.10114 | -4.3035827
181.17554 | -3.188175 | -56.824718 | -5.0488038 | 0 | 0 | -0.82002187 | -163.82126 | -1.1525034 | 304.19666 | 305.09576 | -4.3022809
181.17556 | -3.1881521 | -56.824642 | -5.0489831 | 0 | 0 | -0.82002276 | -163.82124 | -1.1500083 | 304.19077 | 305.09039 | -4.3014503
181.17558 | -3.1881289 | -56.811848 | -5.03373 | 0 | 0 | -0.82002264 | -163.82124 | -1.1498003 | 304.18491 | 305.08505 | -4.3020959
181.1756 | -3.1881058 | -56.810741 | -5.0316854 | 0 | 0 | -0.81539929 | -163.72906 | -1.1562288 | 304.17905 | 305.07968 | -4.3021531
181.17562 | -3.1880829 | -56.810665 | -5.0489655 | 0 | 0 | -0.81499964 | -163.7211 | -1.1546372 | 304.17316 | 305.07431 | -4.3021574
181.17564 | -3.1880598 | -56.810661 | -5.0519152 | 0 | 0 | -0.81497377 | -163.7206 | -1.1544877 | 304.1673 | 305.06894 | -4.3028722
181.17566 | -3.1880367 | -56.810661 | -5.0405192 | 0 | 0 | -0.81497222 | -163.72057 | -1.1544776 | 304.16144 | 305.06357 | -4.3036485
181.17568 | -3.1880136 | -56.804264 | -5.0438857 | 0 | 0 | -0.81497222 | -163.72057 | -1.1501825 | 304.15555 | 305.0582 | -4.3037143
181.1757 | -3.1879907 | -56.803711 | -5.0536385 | 0 | 0 | -0.8175382 | -163.70212 | -1.1498115 | 304.14969 | 305.05286 | -4.302289
181.17572 | -3.1879678 | -56.810074 | -5.0414038 | 0 | 0 | -0.81775993 | -163.70052 | -1.1540819 | 304.1438 | 305.04749 | -4.3021655
181.17574 | -3.1879447 | -56.810627 | -5.0294366 | 0 | 0 | -0.8177743 | -163.70041 | -1.1544517 | 304.13794 | 305.04211 | -4.3021579
181.17576 | -3.1879215 | -56.797867 | -5.0422215 | 0 | 0 | -0.81777513 | -163.70041 | -1.1523284 | 304.13208 | 305.03674 | -4.3014421
181.17578 | -3.1878984 | -56.803158 | -5.0556927 | 0 | 0 | -0.81777531 | -163.70041 | -1.1478499 | 304.12619 | 305.03137 | -4.3006663
181.1758 | -3.1878753 | -56.816433 | -5.0473938 | 0 | 0 | -0.82051927 | -163.70041 | -1.1582029 | 304.12033 | 305.026 | -4.3027439
181.17582 | -3.1878524 | -56.798382 | -5.0393901 | 0 | 0 | -0.82075638 | -163.70041 | -1.1505171 | 304.11447 | 305.02066 | -4.3022108
181.17584 | -3.1878295 | -56.790398 | -5.0510583 | 0 | 0 | -0.82077175 | -163.70041 | -1.1541277 | 304.10858 | 305.01529 | -4.3021612
181.17586 | -3.1878064 | -56.783348 | -5.0491762 | 0 | 0 | -0.82077265 | -163.70041 | -1.1480126 | 304.10272 | 305.00992 | -4.3007283
181.17588 | -3.1877832 | -56.789146 | -5.0344691 | 0 | 0 | -0.82077253 | -163.70041 | -1.1560664 | 304.09686 | 305.00455 | -4.3020334
181.1759 | -3.1877601 | -56.776867 | -5.0339284 | 0 | 0 | -0.81563359 | -163.66356 | -1.1546265 | 304.09097 | 304.99918 | -4.3021493
181.17592 | -3.187737 | -56.782188 | -5.0513368 | 0 | 0 | -0.81518948 | -163.66037 | -1.1501926 | 304.08511 | 304.9938 | -4.3021569
181.17594 | -3.1877141 | -56.776276 | -5.0535688 | 0 | 0 | -0.81516069 | -163.66016 | -1.1541065 | 304.07922 | 304.98846 | -4.3014421
181.17596 | -3.187691 | -56.756565 | -5.0413842 | 0 | 0 | -0.81515896 | -163.66014 | -1.154453 | 304.07336 | 304.98309 | -4.3006663
181.17598 | -3.1876681 | -56.76767 | -5.0446839 | 0 | 0 | -0.81515896 | -163.66014 | -1.1523286 | 304.0675 | 304.97772 | -4.3020296
181.176 | -3.187645 | -56.755867 | -5.0537062 | 0 | 0 | -0.81772524 | -163.60481 | -1.1521442 | 304.06161 | 304.97235 | -4.3028631
181.17602 | -3.1876218 | -56.754826 | -5.0421343 | 0 | 0 | -0.81794709 | -163.60004 | -1.1499851 | 304.05576 | 304.96698 | -4.303648
181.17604 | -3.1875987 | -56.754761 | -5.0309525 | 0 | 0 | -0.81796145 | -163.59973 | -1.1519459 | 304.0499 | 304.96161 | -4.3022847
181.17606 | -3.1875758 | -56.754757 | -5.0438037 | 0 | 0 | -0.81796229 | -163.59972 | -1.1499723 | 304.04401 | 304.95627 | -4.3021655
181.17608 | -3.1875527 | -56.767551 | -5.0558267 | 0 | 0 | -0.81796241 | -163.59972 | -1.1519454 | 304.03815 | 304.9509 | -4.3021579
181.1761 | -3.1875296 | -56.743069 | -5.0452237 | 0 | 0 | -0.82053506 | -163.59972 | -1.1542666 | 304.03229 | 304.94553 | -4.3021574
181.17612 | -3.1875067 | -56.753723 | -5.0413814 | 0 | 0 | -0.82075739 | -163.59972 | -1.1501693 | 304.0264 | 304.94016 | -4.3021574
181.17614 | -3.1874835 | -56.761089 | -5.0519614 | 0 | 0 | -0.82077181 | -163.59972 | -1.1519581 | 304.02054 | 304.93478 | -4.3014421
181.17616 | -3.1874607 | -56.768101 | -5.0485258 | 0 | 0 | -0.82077265 | -163.59972 | -1.1521202 | 304.01468 | 304.92941 | -4.3006663
181.17618 | -3.1874375 | -56.755898 | -5.0336852 | 0 | 0 | -0.82077253 | -163.59972 | -1.1499836 | 304.00879 | 304.92407 | -4.3020296
181.1762 | -3.1874144 | -56.761227 | -5.035315 | 0 | 0 | -0.81546265 | -163.56285 | -1.1519459 | 304.00293 | 304.9187 | -4.3021488
181.17622 | -3.1873913 | -56.761711 | -5.0536375 | 0 | 0 | -0.81500375 | -163.55966 | -1.1499721 | 303.99704 | 304.91333 | -4.3021569
181.17624 | -3.1873682 | -56.755348 | -5.0501332 | 0 | 0 | -0.81497401 | -163.55945 | -1.1476507 | 303.99118 | 304.90796 | -4.3021574
181.17626 | -3.1873453 | -56.761189 | -5.0410829 | 0 | 0 | -0.81497222 | -163.55943 | -1.149601 | 303.98532 | 304.90259 | -4.3035865
181.17628 | -3.1873224 | -56.75531 | -5.0453911 | 0 | 0 | -0.81497228 | -163.55943 | -1.1519212 | 303.97943 | 304.89722 | -4.3022814
181.1763 | -3.1872993 | -56.748398 | -5.0523148 | 0 | 0 | -0.81788087 | -163.55943 | -1.1499708 | 303.97357 | 304.89188 | -4.302165
181.17632 | -3.1872761 | -56.754208 | -5.0383806 | 0 | 0 | -0.81813228 | -163.55943 | -1.1455032 | 303.96771 | 304.88651 | -4.3021579
181.17634 | -3.187253 | -56.754723 | -5.0306306 | 0 | 0 | -0.81814861 | -163.55943 | -1.1494155 | 303.96182 | 304.88113 | -4.3035865
181.17636 | -3.1872299 | -56.754757 | -5.0437827 | 0 | 0 | -0.81814951 | -163.55943 | -1.1540562 | 303.95596 | 304.87576 | -4.3037105
181.17638 | -3.187207 | -56.741962 | -5.053648 | 0 | 0 | -0.81814963 | -163.55943 | -1.1480085 | 303.9501 | 304.87039 | -4.302289
181.1764 | -3.1871841 | -56.734459 | -5.0435839 | 0 | 0 | -0.82003605 | -163.52258 | -1.1517715 | 303.94421 | 304.86502 | -4.3035946
181.17642 | -3.187161 | -56.740231 | -5.0390644 | 0 | 0 | -0.82019907 | -163.51939 | -1.149961 | 303.93835 | 304.85968 | -4.3022814
181.17644 | -3.1871378 | -56.747139 | -5.0503111 | 0 | 0 | -0.82020968 | -163.51918 | -1.1540916 | 303.93246 | 304.85431 | -4.302165
181.17646 | -3.1871147 | -56.741329 | -5.0462079 | 0 | 0 | -0.82021034 | -163.51917 | -1.1480103 | 303.92661 | 304.84894 | -4.3021579
181.17648 | -3.1870916 | -56.734421 | -5.0313101 | 0 | 0 | -0.82021016 | -163.51917 | -1.1517717 | 303.92075 | 304.84357 | -4.3021574
181.1765 | -3.1870687 | -56.727436 | -5.0365648 | 0 | 0 | -0.8149029 | -163.50072 | -1.1499609 | 303.91486 | 304.8382 | -4.3021574
181.17652 | -3.1870456 | -56.739639 | -5.0530233 | 0 | 0 | -0.81444424 | -163.49911 | -1.1497972 | 303.909 | 304.83282 | -4.3021574
181.17654 | -3.1870227 | -56.73431 | -5.0493507 | 0 | 0 | -0.8144145 | -163.49902 | -1.145492 | 303.90314 | 304.82748 | -4.3021574
181.17656 | -3.1869996 | -56.740227 | -5.0402904 | 0 | 0 | -0.81441271 | -163.49902 | -1.1537093 | 303.89725 | 304.82211 | -4.3007283
181.17658 | -3.1869764 | -56.753536 | -5.047502 | 0 | 0 | -0.81441277 | -163.49902 | -1.1522804 | 303.89139 | 304.81674 | -4.3020334
181.1766 | -3.1869535 | -56.741886 | -5.0510459 | 0 | 0 | -0.81834781 | -163.55434 | -1.1542886 | 303.88553 | 304.81137 | -4.3021493
181.17662 | -3.1869304 | -56.753647 | -5.0360909 | 0 | 0 | -0.81868792 | -163.55911 | -1.1501704 | 303.87964 | 304.806 | -4.3021569
181.17664 | -3.1869073 | -56.735497 | -5.0297084 | 0 | 0 | -0.81870997 | -163.55942 | -1.1541049 | 303.87378 | 304.80063 | -4.3021574
181.17666 | -3.1868842 | -56.740295 | -5.0444341 | 0 | 0 | -0.81871128 | -163.55943 | -1.148011 | 303.86789 | 304.79529 | -4.3021574
181.17668 | -3.1868613 | -56.759941 | -5.0529799 | 0 | 0 | -0.8187114 | -163.55943 | -1.1496245 | 303.86203 | 304.78992 | -4.3014421
181.1767 | -3.1868382 | -56.75523 | -5.042799 | 0 | 0 | -0.8199119 | -163.57788 | -1.1540698 | 303.85617 | 304.78455 | -4.3020959
181.17672 | -3.1868153 | -56.74839 | -5.0411773 | 0 | 0 | -0.82001567 | -163.57948 | -1.1544509 | 303.85028 | 304.77917 | -4.3021531
181.17674 | -3.1867921 | -56.747807 | -5.0519476 | 0 | 0 | -0.8200224 | -163.57959 | -1.1501812 | 303.84442 | 304.7738 | -4.3021574
181.17676 | -3.186769 | -56.747768 | -5.0448928 | 0 | 0 | -0.82002282 | -163.57959 | -1.1519586 | 303.83856 | 304.76843 | -4.3021574
181.17678 | -3.1867459 | -56.734974 | -5.030468 | 0 | 0 | -0.82002264 | -163.57959 | -1.1478257 | 303.83267 | 304.76309 | -4.3021574
181.1768 | -3.1867228 | -56.740265 | -5.0386739 | 0 | 0 | -0.81471622 | -163.50584 | -1.1517599 | 303.82681 | 304.75772 | -4.3021574
181.17682 | -3.1866999 | -56.734348 | -5.0539341 | 0 | 0 | -0.81425762 | -163.49945 | -1.1521076 | 303.82095 | 304.75235 | -4.3014421
181.17684 | -3.186677 | -56.733826 | -5.0487008 | 0 | 0 | -0.81422788 | -163.49904 | -1.1521301 | 303.81506 | 304.74698 | -4.3020959
181.17686 | -3.1866539 | -56.740189 | -5.0402327 | 0 | 0 | -0.81422609 | -163.49902 | -1.1478368 | 303.8092 | 304.74161 | -4.3021531
181.17688 | -3.1866307 | -56.734348 | -5.0489492 | 0 | 0 | -0.81422621 | -163.49902 | -1.1517605 | 303.80331 | 304.73624 | -4.3021574
181.1769 | -3.1866076 | -56.727432 | -5.0504451 | 0 | 0 | -0.81867468 | -163.49902 | -1.1521076 | 303.79745 | 304.7309 | -4.3021574
181.17692 | -3.1865845 | -56.726845 | -5.0353093 | 0 | 0 | -0.81905919 | -163.49902 | -1.1564245 | 303.7916 | 304.72552 | -4.3021574
181.17694 | -3.1865616 | -56.7332 | -5.0310931 | 0 | 0 | -0.81908405 | -163.49902 | -1.1503555 | 303.78571 | 304.72015 | -4.3021574
181.17696 | -3.1865387 | -56.733757 | -5.0460076 | 0 | 0 | -0.81908554 | -163.49902 | -1.1541171 | 303.77985 | 304.71478 | -4.3021574
181.17698 | -3.1865156 | -56.727394 | -5.0538392 | 0 | 0 | -0.81908566 | -163.49902 | -1.1523066 | 303.77399 | 304.70941 | -4.3035865
181.177 | -3.1864924 | -56.726837 | -5.0421438 | 0 | 0 | -0.82011527 | -163.48058 | -1.1521431 | 303.7681 | 304.70407 | -4.3029952
181.17702 | -3.1864693 | -56.720406 | -5.0411191 | 0 | 0 | -0.82020426 | -163.47897 | -1.1542794 | 303.76224 | 304.6987 | -4.3036561
181.17704 | -3.1864462 | -56.719849 | -5.0504909 | 0 | 0 | -0.82020998 | -163.47888 | -1.1501698 | 303.75638 | 304.69333 | -4.3022852
181.17706 | -3.1864233 | -56.719814 | -5.0425897 | 0 | 0 | -0.82021034 | -163.47888 | -1.1498108 | 303.75049 | 304.68796 | -4.3014507
181.17708 | -3.1864002 | -56.726215 | -5.0295448 | 0 | 0 | -0.82021016 | -163.47888 | -1.1519345 | 303.74463 | 304.68259 | -4.3028107
181.1771 | -3.1863773 | -56.720371 | -5.040051 | 0 | 0 | -0.81456137 | -163.47888 | -1.1499717 | 303.73874 | 304.67722 | -4.3029294
181.17712 | -3.1863542 | -56.719849 | -5.0533276 | 0 | 0 | -0.81407309 | -163.47888 | -1.1562397 | 303.73288 | 304.67188 | -4.3022227
181.17714 | -3.186331 | -56.719814 | -5.0464668 | 0 | 0 | -0.81404144 | -163.47888 | -1.1503434 | 303.72702 | 304.6665 | -4.3021617
181.17716 | -3.1863081 | -56.719814 | -5.038588 | 0 | 0 | -0.81403959 | -163.47888 | -1.1519694 | 303.72113 | 304.66113 | -4.3021574
181.17718 | -3.186285 | -56.707024 | -5.0488114 | 0 | 0 | -0.81403971 | -163.47888 | -1.1542679 | 303.71527 | 304.65576 | -4.3028722
181.1772 | -3.1862619 | -56.705917 | -5.0489831 | 0 | 0 | -0.81865895 | -163.42357 | -1.1480218 | 303.70941 | 304.65039 | -4.3029337
181.17722 | -3.1862388 | -56.699448 | -5.03373 | 0 | 0 | -0.81905812 | -163.41878 | -1.1517724 | 303.70352 | 304.64502 | -4.3029375
181.17724 | -3.1862159 | -56.698887 | -5.0324125 | 0 | 0 | -0.81908399 | -163.41847 | -1.149961 | 303.69766 | 304.63968 | -4.3036528
181.17726 | -3.1861928 | -56.70525 | -5.0475755 | 0 | 0 | -0.81908554 | -163.41846 | -1.1519446 | 303.6918 | 304.63431 | -4.3037143
181.17728 | -3.1861699 | -56.699406 | -5.0503407 | 0 | 0 | -0.8190856 | -163.41846 | -1.1521194 | 303.68591 | 304.62894 | -4.3037186
181.1773 | -3.1861467 | -56.679695 | -5.0389333 | 0 | 0 | -0.81925714 | -163.40001 | -1.1478362 | 303.68005 | 304.62357 | -4.3022895
181.17732 | -3.1861236 | -56.678001 | -5.0408478 | 0 | 0 | -0.81927198 | -163.39842 | -1.1517603 | 303.67416 | 304.61819 | -4.3035946
181.17734 | -3.1861005 | -56.690685 | -5.0511999 | 0 | 0 | -0.81927294 | -163.39832 | -1.1521075 | 303.6683 | 304.61282 | -4.3029957
181.17736 | -3.1860774 | -56.672592 | -5.0397458 | 0 | 0 | -0.81927299 | -163.39832 | -1.1499829 | 303.66245 | 304.60748 | -4.302227
181.17738 | -3.1860547 | -56.664608 | -5.0292978 | 0 | 0 | -0.81927282 | -163.39832 | -1.154093 | 303.65656 | 304.60211 | -4.3028765
181.1774 | -3.1860316 | -56.683147 | -5.0400352 | 0 | 0 | -0.81448203 | -163.30614 | -1.1523054 | 303.6507 | 304.59674 | -4.3022194
181.17742 | -3.1860085 | -56.684761 | -5.0526004 | 0 | 0 | -0.81406802 | -163.29817 | -1.1542901 | 303.64484 | 304.59137 | -4.302876
181.17744 | -3.1859853 | -56.672073 | -5.0449514 | 0 | 0 | -0.81404114 | -163.29767 | -1.1523178 | 303.63895 | 304.586 | -4.3036489
181.17746 | -3.1859622 | -56.664577 | -5.0377316 | 0 | 0 | -0.81403959 | -163.29764 | -1.1478491 | 303.63309 | 304.58063 | -4.3037143
181.17748 | -3.1859391 | -56.663952 | -5.0480142 | 0 | 0 | -0.81403971 | -163.29764 | -1.1517609 | 303.62723 | 304.57529 | -4.3037186
181.1775 | -3.1859162 | -56.66391 | -5.0467386 | 0 | 0 | -0.81848735 | -163.29764 | -1.1499604 | 303.62134 | 304.56992 | -4.3037186
181.17752 | -3.1858933 | -56.66391 | -5.0306339 | 0 | 0 | -0.8188718 | -163.29764 | -1.1540917 | 303.61548 | 304.56454 | -4.3037186
181.17754 | -3.1858702 | -56.670307 | -5.0314231 | 0 | 0 | -0.81889665 | -163.29764 | -1.1523052 | 303.60959 | 304.55917 | -4.3037186
181.17756 | -3.185847 | -56.658066 | -5.0482221 | 0 | 0 | -0.81889814 | -163.29764 | -1.1542901 | 303.60373 | 304.5538 | -4.3022895
181.17758 | -3.1858239 | -56.650597 | -5.0496721 | 0 | 0 | -0.8188982 | -163.29764 | -1.1501703 | 303.59787 | 304.54843 | -4.3021655
181.1776 | -3.185801 | -56.649975 | -5.0381479 | 0 | 0 | -0.81906974 | -163.26077 | -1.1476634 | 303.59198 | 304.54309 | -4.3021579
181.17762 | -3.1857779 | -56.649933 | -5.0422339 | 0 | 0 | -0.81908458 | -163.25758 | -1.1496018 | 303.58612 | 304.53772 | -4.3021574
181.17764 | -3.1857548 | -56.643536 | -5.0520473 | 0 | 0 | -0.81908554 | -163.25737 | -1.1540685 | 303.58026 | 304.53235 | -4.3021574
181.17766 | -3.1857319 | -56.642979 | -5.0383635 | 0 | 0 | -0.8190856 | -163.25735 | -1.1523037 | 303.57437 | 304.52698 | -4.3028722
181.17768 | -3.1857088 | -56.636547 | -5.0291767 | 0 | 0 | -0.81908542 | -163.25735 | -1.1478484 | 303.56851 | 304.52161 | -4.3029337
181.1777 | -3.1856856 | -56.642391 | -5.0407534 | 0 | 0 | -0.81446618 | -163.22047 | -1.1560557 | 303.56265 | 304.51624 | -4.3022227
181.17772 | -3.1856627 | -56.636509 | -5.0519361 | 0 | 0 | -0.81406701 | -163.2173 | -1.1524788 | 303.55676 | 304.51089 | -4.3035908
181.17774 | -3.1856396 | -56.629597 | -5.044167 | 0 | 0 | -0.81404114 | -163.21709 | -1.152154 | 303.5509 | 304.50552 | -4.3029957
181.17776 | -3.1856165 | -56.609814 | -5.0383916 | 0 | 0 | -0.81403959 | -163.21707 | -1.1435438 | 303.54501 | 304.50015 | -4.3036561
181.17778 | -3.1855934 | -56.620918 | -5.0495253 | 0 | 0 | -0.81403971 | -163.21707 | -1.1513895 | 303.53915 | 304.49478 | -4.3037143
181.1778 | -3.1855705 | -56.62191 | -5.0454149 | 0 | 0 | -0.81883049 | -163.18021 | -1.1542306 | 303.53329 | 304.48941 | -4.3030033
181.17782 | -3.1855476 | -56.615578 | -5.0305166 | 0 | 0 | -0.8192445 | -163.17702 | -1.1523144 | 303.5274 | 304.48404 | -4.3036571
181.17784 | -3.1855245 | -56.615025 | -5.0328674 | 0 | 0 | -0.81927139 | -163.17682 | -1.1521434 | 303.52155 | 304.4787 | -4.3022852
181.17786 | -3.1855013 | -56.61499 | -5.0505261 | 0 | 0 | -0.81927294 | -163.1768 | -1.1478375 | 303.51569 | 304.47333 | -4.3014507
181.17788 | -3.1854782 | -56.608593 | -5.0498686 | 0 | 0 | -0.81927299 | -163.1768 | -1.1474658 | 303.5098 | 304.46796 | -4.3035254
181.1779 | -3.1854551 | -56.620834 | -5.0388865 | 0 | 0 | -0.81910145 | -163.13992 | -1.1538835 | 303.50394 | 304.46259 | -4.3037062
181.17792 | -3.185432 | -56.615509 | -5.0452013 | 0 | 0 | -0.81908661 | -163.13673 | -1.1501446 | 303.49808 | 304.45721 | -4.3022885
181.17794 | -3.1854093 | -56.615025 | -5.0508499 | 0 | 0 | -0.81908566 | -163.13652 | -1.1519566 | 303.49219 | 304.45184 | -4.3021655
181.17796 | -3.1853862 | -56.6022 | -5.0382552 | 0 | 0 | -0.8190856 | -163.13651 | -1.1499729 | 303.48633 | 304.4465 | -4.303587
181.17798 | -3.1853631 | -56.613884 | -5.0298958 | 0 | 0 | -0.81908542 | -163.13651 | -1.1519454 | 303.48044 | 304.44113 | -4.3037105
181.178 | -3.1853399 | -56.602123 | -5.0422668 | 0 | 0 | -0.81463695 | -163.15495 | -1.1521194 | 303.47458 | 304.43576 | -4.302289
181.17802 | -3.1853168 | -56.601086 | -5.0535183 | 0 | 0 | -0.81425244 | -163.15656 | -1.1478362 | 303.46872 | 304.43039 | -4.3021655
181.17804 | -3.1852939 | -56.601017 | -5.0428495 | 0 | 0 | -0.81422758 | -163.15666 | -1.1496131 | 303.46283 | 304.42502 | -4.3021579
181.17806 | -3.1852708 | -56.601013 | -5.0397282 | 0 | 0 | -0.81422609 | -163.15666 | -1.1519219 | 303.45697 | 304.41965 | -4.3035865
181.17808 | -3.1852479 | -56.601013 | -5.0503697 | 0 | 0 | -0.81422621 | -163.15666 | -1.149971 | 303.45111 | 304.41431 | -4.3022814
181.1781 | -3.1852248 | -56.594616 | -5.045486 | 0 | 0 | -0.81901777 | -163.1198 | -1.1540924 | 303.44522 | 304.40894 | -4.302165
181.17812 | -3.1852016 | -56.587666 | -5.0297947 | 0 | 0 | -0.8194319 | -163.11661 | -1.1523052 | 303.43936 | 304.40356 | -4.3021579
181.17814 | -3.1851785 | -56.599873 | -5.0364351 | 0 | 0 | -0.81945878 | -163.11639 | -1.1542901 | 303.4335 | 304.39819 | -4.3021574
181.17816 | -3.1851556 | -56.594547 | -5.0522885 | 0 | 0 | -0.81946033 | -163.11638 | -1.152318 | 303.42761 | 304.39282 | -4.3028722
181.17818 | -3.1851325 | -56.594063 | -5.048563 | 0 | 0 | -0.81946039 | -163.11638 | -1.1542908 | 303.42175 | 304.38745 | -4.3036485
181.1782 | -3.1851094 | -56.587627 | -5.0380445 | 0 | 0 | -0.8187747 | -163.09793 | -1.1501704 | 303.41586 | 304.38211 | -4.3022847
181.17822 | -3.1850865 | -56.593472 | -5.045857 | 0 | 0 | -0.81871539 | -163.09633 | -1.1455163 | 303.41 | 304.37674 | -4.3021655
181.17824 | -3.1850634 | -56.59399 | -5.0501814 | 0 | 0 | -0.81871158 | -163.09624 | -1.1515635 | 303.40414 | 304.37137 | -4.3021579
181.17826 | -3.1850402 | -56.600426 | -5.0374694 | 0 | 0 | -0.81871134 | -163.09624 | -1.1520947 | 303.39825 | 304.366 | -4.3021574
181.17828 | -3.1850173 | -56.600979 | -5.0305557 | 0 | 0 | -0.81871122 | -163.09624 | -1.1499822 | 303.3924 | 304.36063 | -4.3021574
181.1783 | -3.1849942 | -56.594616 | -5.0452313 | 0 | 0 | -0.81477618 | -163.11469 | -1.1519458 | 303.38654 | 304.35526 | -4.3021574
181.17832 | -3.1849711 | -56.60046 | -5.0537734 | 0 | 0 | -0.81443608 | -163.11629 | -1.1499723 | 303.38065 | 304.34991 | -4.3021574
181.17834 | -3.184948 | -56.607372 | -5.0421395 | 0 | 0 | -0.81441402 | -163.11638 | -1.1540926 | 303.37479 | 304.34454 | -4.3021574
181.17836 | -3.1849251 | -56.601566 | -5.0403924 | 0 | 0 | -0.81441271 | -163.11638 | -1.1544521 | 303.36893 | 304.33917 | -4.3021574
181.17838 | -3.1849022 | -56.601051 | -5.0518813 | 0 | 0 | -0.81441283 | -163.11638 | -1.1523283 | 303.36304 | 304.3338 | -4.3021574
181.1784 | -3.1848791 | -56.588223 | -5.0448885 | 0 | 0 | -0.81937677 | -163.11638 | -1.1457025 | 303.35718 | 304.32843 | -4.3021574
181.17842 | -3.1848559 | -56.599911 | -5.0319185 | 0 | 0 | -0.8198058 | -163.11638 | -1.1515757 | 303.35129 | 304.32306 | -4.3028722
181.17844 | -3.1848328 | -56.607338 | -5.0387993 | 0 | 0 | -0.81983364 | -163.11638 | -1.1542426 | 303.34543 | 304.31772 | -4.3022189
181.17846 | -3.1848097 | -56.60796 | -5.054667 | 0 | 0 | -0.81983525 | -163.11638 | -1.152315 | 303.33957 | 304.31235 | -4.3021617
181.17848 | -3.1847868 | -56.601601 | -5.0494885 | 0 | 0 | -0.81983531 | -163.11638 | -1.1478488 | 303.33368 | 304.30698 | -4.3014431
181.1785 | -3.1847639 | -56.594654 | -5.0402994 | 0 | 0 | -0.81897742 | -163.11638 | -1.1517612 | 303.32782 | 304.30161 | -4.3020959
181.17852 | -3.1847408 | -56.606861 | -5.048954 | 0 | 0 | -0.81890327 | -163.11638 | -1.1542547 | 303.32196 | 304.29623 | -4.300724
181.17854 | -3.1847177 | -56.588737 | -5.0504451 | 0 | 0 | -0.8188985 | -163.11638 | -1.1501682 | 303.31607 | 304.29086 | -4.3013186
181.17856 | -3.1846945 | -56.587147 | -5.0360355 | 0 | 0 | -0.8188982 | -163.11638 | -1.1433688 | 303.31021 | 304.28552 | -4.3020873
181.17858 | -3.1846714 | -56.593441 | -5.0326085 | 0 | 0 | -0.81889808 | -163.11638 | -1.1492306 | 303.30435 | 304.28015 | -4.3007236
181.1786 | -3.1846485 | -56.59399 | -5.0483146 | 0 | 0 | -0.8153041 | -163.09793 | -1.1476026 | 303.29846 | 304.27478 | -4.3020334
181.17862 | -3.1846254 | -56.594025 | -5.0547628 | 0 | 0 | -0.8149935 | -163.09633 | -1.1495984 | 303.2926 | 304.26941 | -4.301434
181.17864 | -3.1846025 | -56.587627 | -5.0429459 | 0 | 0 | -0.81497335 | -163.09624 | -1.1519213 | 303.28671 | 304.26404 | -4.303524
181.17866 | -3.1845794 | -56.587074 | -5.0426393 | 0 | 0 | -0.81497222 | -163.09624 | -1.1542653 | 303.28085 | 304.25867 | -4.300848
181.17868 | -3.1845562 | -56.587036 | -5.0542521 | 0 | 0 | -0.81497234 | -163.09624 | -1.150169 | 303.27499 | 304.25333 | -4.3020415
181.1787 | -3.1845331 | -56.587036 | -5.0443625 | 0 | 0 | -0.81993908 | -163.07779 | -1.1498108 | 303.2691 | 304.24796 | -4.301435
181.17872 | -3.1845102 | -56.587036 | -5.0325952 | 0 | 0 | -0.82036841 | -163.07619 | -1.1540818 | 303.26324 | 304.24258 | -4.3028097
181.17874 | -3.1844871 | -56.593437 | -5.0424886 | 0 | 0 | -0.82039624 | -163.0761 | -1.1523045 | 303.25739 | 304.23721 | -4.3022151
181.17876 | -3.184464 | -56.587593 | -5.0557103 | 0 | 0 | -0.82039785 | -163.0761 | -1.1499958 | 303.2515 | 304.23184 | -4.3028755
181.17878 | -3.1844411 | -56.587074 | -5.0488482 | 0 | 0 | -0.82039785 | -163.0761 | -1.1562411 | 303.24564 | 304.22647 | -4.3036489
181.1788 | -3.184418 | -56.587036 | -5.0416951 | 0 | 0 | -0.81885397 | -163.0761 | -1.1481961 | 303.23978 | 304.22113 | -4.3022847
181.17882 | -3.1843951 | -56.587036 | -5.0512547 | 0 | 0 | -0.81872052 | -163.0761 | -1.1517837 | 303.23389 | 304.21576 | -4.3021655
181.17884 | -3.1843719 | -56.587036 | -5.0513678 | 0 | 0 | -0.81871188 | -163.0761 | -1.1499617 | 303.22803 | 304.21039 | -4.3021579
181.17886 | -3.1843488 | -56.593437 | -5.0375624 | 0 | 0 | -0.81871134 | -163.0761 | -1.154092 | 303.22214 | 304.20502 | -4.3035865
181.17888 | -3.1843257 | -56.587593 | -5.0341916 | 0 | 0 | -0.81871122 | -163.0761 | -1.1544521 | 303.21628 | 304.19965 | -4.3037105
181.1789 | -3.1843026 | -56.587074 | -5.049901 | 0 | 0 | -0.8156302 | -163.0761 | -1.1501811 | 303.21042 | 304.19427 | -4.3037181
181.17892 | -3.1842797 | -56.593437 | -5.0541706 | 0 | 0 | -0.81536388 | -163.0761 | -1.1498113 | 303.20453 | 304.18893 | -4.3037186
181.17894 | -3.1842568 | -56.587593 | -5.0421653 | 0 | 0 | -0.81534666 | -163.0761 | -1.1497873 | 303.19867 | 304.18356 | -4.3022895
181.17896 | -3.1842337 | -56.580677 | -5.0447502 | 0 | 0 | -0.81534564 | -163.0761 | -1.149786 | 303.19281 | 304.17819 | -4.3035946
181.17898 | -3.1842105 | -56.580093 | -5.0537105 | 0 | 0 | -0.81534576 | -163.0761 | -1.1497859 | 303.18692 | 304.17282 | -4.3022814
181.179 | -3.1841874 | -56.567257 | -5.042861 | 0 | 0 | -0.81979895 | -163.05765 | -1.1497859 | 303.18106 | 304.16745 | -4.3035946
181.17902 | -3.1841643 | -56.578945 | -5.0324659 | 0 | 0 | -0.82018387 | -163.05605 | -1.149786 | 303.1752 | 304.16208 | -4.3022814
181.17904 | -3.1841414 | -56.579979 | -5.0453863 | 0 | 0 | -0.82020879 | -163.05595 | -1.1519333 | 303.16931 | 304.15674 | -4.302165
181.17906 | -3.1841185 | -56.567249 | -5.0559607 | 0 | 0 | -0.82021028 | -163.05595 | -1.1521187 | 303.16345 | 304.15137 | -4.3028722
181.17908 | -3.1840954 | -56.559753 | -5.0474114 | 0 | 0 | -0.82021028 | -163.05595 | -1.1478362 | 303.15756 | 304.146 | -4.3022189
181.1791 | -3.1840723 | -56.546329 | -5.0408435 | 0 | 0 | -0.81849521 | -163.00064 | -1.1517602 | 303.1517 | 304.14063 | -4.3035908
181.17912 | -3.1840491 | -56.55798 | -5.0533633 | 0 | 0 | -0.81834698 | -162.99585 | -1.1499603 | 303.14584 | 304.13525 | -4.3022814
181.17914 | -3.184026 | -56.565411 | -5.0500994 | 0 | 0 | -0.81833738 | -162.99554 | -1.1540918 | 303.13995 | 304.12988 | -4.3035946
181.17916 | -3.1840031 | -56.559635 | -5.0345449 | 0 | 0 | -0.81833678 | -162.99553 | -1.1544521 | 303.13409 | 304.12454 | -4.3037109
181.17918 | -3.18398 | -56.565517 | -5.0361109 | 0 | 0 | -0.81833673 | -162.99553 | -1.1523283 | 303.12823 | 304.11917 | -4.3037181
181.1792 | -3.1839571 | -56.546848 | -5.0515256 | 0 | 0 | -0.81611121 | -163.01398 | -1.1457024 | 303.12234 | 304.1138 | -4.3037186
181.17922 | -3.183934 | -56.545223 | -5.0528545 | 0 | 0 | -0.81591886 | -163.01558 | -1.1494281 | 303.11649 | 304.10843 | -4.3037186
181.17924 | -3.1839108 | -56.557907 | -5.0420485 | 0 | 0 | -0.81590635 | -163.01569 | -1.1497626 | 303.11063 | 304.10306 | -4.3015742
181.17926 | -3.183888 | -56.559006 | -5.0440164 | 0 | 0 | -0.81590569 | -163.01569 | -1.1497847 | 303.10474 | 304.09769 | -4.3035336
181.17928 | -3.1838648 | -56.565475 | -5.0543733 | 0 | 0 | -0.81590575 | -163.01569 | -1.1562276 | 303.09888 | 304.09235 | -4.3022776
181.1793 | -3.1838417 | -56.559639 | -5.0421929 | 0 | 0 | -0.82001805 | -163.01569 | -1.1481951 | 303.09299 | 304.08698 | -4.3035941
181.17932 | -3.1838186 | -56.546326 | -5.0324073 | 0 | 0 | -0.82037348 | -163.01569 | -1.147489 | 303.08713 | 304.0816 | -4.3037109
181.17934 | -3.1837957 | -56.545185 | -5.0439291 | 0 | 0 | -0.82039654 | -163.01569 | -1.1474432 | 303.08127 | 304.07623 | -4.3037181
181.17936 | -3.1837726 | -56.545113 | -5.0558348 | 0 | 0 | -0.82039785 | -163.01569 | -1.1538823 | 303.07538 | 304.07086 | -4.3037186
181.17938 | -3.1837497 | -56.545109 | -5.0474033 | 0 | 0 | -0.82039785 | -163.01569 | -1.1544387 | 303.06952 | 304.06549 | -4.3037186
181.1794 | -3.1837265 | -56.538712 | -5.0422959 | 0 | 0 | -0.81851107 | -162.96037 | -1.1501805 | 303.06366 | 304.06015 | -4.3030033
181.17942 | -3.1837034 | -56.544552 | -5.0520358 | 0 | 0 | -0.81834805 | -162.95558 | -1.1541058 | 303.05777 | 304.05478 | -4.3043709
181.17944 | -3.1836803 | -56.525883 | -5.0492554 | 0 | 0 | -0.81833744 | -162.95528 | -1.1501585 | 303.05191 | 304.04941 | -4.3037763
181.17946 | -3.1836572 | -56.530655 | -5.0344744 | 0 | 0 | -0.81833678 | -162.95526 | -1.1498098 | 303.04605 | 304.04404 | -4.3037224
181.17948 | -3.1836343 | -56.531101 | -5.0361066 | 0 | 0 | -0.81833673 | -162.95526 | -1.1454928 | 303.04016 | 304.03867 | -4.3022895
181.1795 | -3.1836114 | -56.524734 | -5.0537043 | 0 | 0 | -0.81611121 | -162.9184 | -1.1515622 | 303.0343 | 304.03329 | -4.3021655
181.17952 | -3.1835883 | -56.517784 | -5.0537691 | 0 | 0 | -0.81591886 | -162.91522 | -1.1542419 | 303.02841 | 304.02795 | -4.303587
181.17954 | -3.1835651 | -56.517197 | -5.0413971 | 0 | 0 | -0.81590635 | -162.91501 | -1.152315 | 303.02255 | 304.02258 | -4.3029952
181.17956 | -3.183542 | -56.497963 | -5.0461373 | 0 | 0 | -0.81590569 | -162.91499 | -1.1478488 | 303.01669 | 304.01721 | -4.3036561
181.17958 | -3.1835189 | -56.502701 | -5.0531049 | 0 | 0 | -0.81590575 | -162.91499 | -1.1496139 | 303.0108 | 304.01184 | -4.3022852
181.1796 | -3.183496 | -56.509544 | -5.0399008 | 0 | 0 | -0.81967467 | -162.84125 | -1.1519219 | 303.00494 | 304.00647 | -4.3035946
181.17962 | -3.1834731 | -56.510128 | -5.0300336 | 0 | 0 | -0.82000041 | -162.83487 | -1.149971 | 302.99908 | 304.0011 | -4.3022814
181.17964 | -3.18345 | -56.503769 | -5.0451813 | 0 | 0 | -0.82002151 | -162.83444 | -1.1519451 | 302.99319 | 303.99576 | -4.3028798
181.17966 | -3.1834269 | -56.490421 | -5.0537705 | 0 | 0 | -0.82002276 | -162.83443 | -1.1499722 | 302.98734 | 303.99039 | -4.3029342
181.17968 | -3.1834037 | -56.508472 | -5.0443172 | 0 | 0 | -0.82002276 | -162.83443 | -1.1519452 | 302.98148 | 303.98502 | -4.3022227
181.1797 | -3.1833808 | -56.497265 | -5.0420332 | 0 | 0 | -0.81779397 | -162.85286 | -1.1521194 | 302.97559 | 303.97964 | -4.3035908
181.17972 | -3.1833577 | -56.489864 | -5.0520191 | 0 | 0 | -0.81760132 | -162.85446 | -1.1499836 | 302.96973 | 303.97427 | -4.3022814
181.17974 | -3.1833346 | -56.489246 | -5.0470767 | 0 | 0 | -0.81758881 | -162.85455 | -1.1519459 | 302.96384 | 303.9689 | -4.3028798
181.17976 | -3.1833117 | -56.47641 | -5.0321069 | 0 | 0 | -0.81758815 | -162.85455 | -1.1499722 | 302.95798 | 303.96356 | -4.3022199
181.17978 | -3.1832886 | -56.488098 | -5.0366321 | 0 | 0 | -0.81758803 | -162.85455 | -1.149798 | 302.95212 | 303.95819 | -4.3043056
181.1798 | -3.1832654 | -56.495525 | -5.0530281 | 0 | 0 | -0.81621891 | -162.79924 | -1.154081 | 302.94623 | 303.95282 | -4.303772
181.17982 | -3.1832426 | -56.483353 | -5.0500779 | 0 | 0 | -0.8161006 | -162.79446 | -1.1523044 | 302.94037 | 303.94745 | -4.3037224
181.17984 | -3.1832194 | -56.482288 | -5.0389004 | 0 | 0 | -0.81609291 | -162.79416 | -1.1521428 | 302.93451 | 303.94208 | -4.3037186
181.17986 | -3.1831963 | -56.475822 | -5.0473804 | 0 | 0 | -0.81609243 | -162.79414 | -1.1478375 | 302.92862 | 303.93671 | -4.3022895
181.17988 | -3.1831732 | -56.468864 | -5.0524907 | 0 | 0 | -0.81609255 | -162.79414 | -1.1496131 | 302.92276 | 303.93137 | -4.3035946
181.1799 | -3.1831503 | -56.474674 | -5.036942 | 0 | 0 | -0.8195188 | -162.73883 | -1.1497746 | 302.9169 | 303.92599 | -4.3037109
181.17992 | -3.1831272 | -56.468792 | -5.0305057 | 0 | 0 | -0.81981498 | -162.73405 | -1.1497854 | 302.91101 | 303.92062 | -4.3037181
181.17994 | -3.1831043 | -56.47467 | -5.0445013 | 0 | 0 | -0.81983411 | -162.73375 | -1.1519333 | 302.90515 | 303.91525 | -4.3030033
181.17996 | -3.1830812 | -56.468792 | -5.052258 | 0 | 0 | -0.81983525 | -162.73373 | -1.1521189 | 302.89926 | 303.90988 | -4.3029418
181.17998 | -3.183058 | -56.468273 | -5.0427365 | 0 | 0 | -0.81983525 | -162.73373 | -1.1564254 | 302.8934 | 303.90451 | -4.3036528
181.18 | -3.1830349 | -56.461838 | -5.0397205 | 0 | 0 | -0.81743598 | -162.73373 | -1.1525028 | 302.88754 | 303.89917 | -4.3037143
181.18002 | -3.1830118 | -56.461285 | -5.0503693 | 0 | 0 | -0.81722862 | -162.73373 | -1.1521556 | 302.88165 | 303.8938 | -4.302289
181.18004 | -3.1829891 | -56.46125 | -5.0440331 | 0 | 0 | -0.8172152 | -162.73373 | -1.1499858 | 302.87579 | 303.88843 | -4.3014507
181.18006 | -3.182966 | -56.454849 | -5.0303965 | 0 | 0 | -0.81721443 | -162.73373 | -1.1519462 | 302.86993 | 303.88306 | -4.3028107
181.18008 | -3.1829429 | -56.460693 | -5.0379424 | 0 | 0 | -0.81721437 | -162.73373 | -1.1542667 | 302.86404 | 303.87769 | -4.3029294
181.1801 | -3.1829197 | -56.454815 | -5.0524182 | 0 | 0 | -0.81652957 | -162.71529 | -1.1501693 | 302.85818 | 303.87231 | -4.3029375
181.18012 | -3.1828966 | -56.467094 | -5.0478454 | 0 | 0 | -0.81647038 | -162.71368 | -1.1519582 | 302.85233 | 303.86697 | -4.3036528
181.18014 | -3.1828735 | -56.461769 | -5.0372562 | 0 | 0 | -0.81646657 | -162.71358 | -1.1542674 | 302.84644 | 303.8616 | -4.3022852
181.18016 | -3.1828506 | -56.467682 | -5.045064 | 0 | 0 | -0.81646633 | -162.71358 | -1.1523167 | 302.84058 | 303.85623 | -4.3021655
181.18018 | -3.1828275 | -56.461803 | -5.0486617 | 0 | 0 | -0.81646639 | -162.71358 | -1.1542907 | 302.83469 | 303.85086 | -4.3021579
181.1802 | -3.1828046 | -56.461285 | -5.0337095 | 0 | 0 | -0.81869256 | -162.71358 | -1.1501706 | 302.82883 | 303.84549 | -4.3021574
181.18022 | -3.1827815 | -56.467648 | -5.0295076 | 0 | 0 | -0.81888497 | -162.71358 | -1.151958 | 302.82297 | 303.84012 | -4.3021574
181.18024 | -3.1827583 | -56.468201 | -5.0444202 | 0 | 0 | -0.81889749 | -162.71358 | -1.1499729 | 302.81708 | 303.83478 | -4.3035865
181.18026 | -3.1827354 | -56.468239 | -5.0507998 | 0 | 0 | -0.81889814 | -162.71358 | -1.1519452 | 302.81122 | 303.82941 | -4.3037105
181.18028 | -3.1827123 | -56.461838 | -5.0404315 | 0 | 0 | -0.81889814 | -162.71358 | -1.1499723 | 302.80536 | 303.82404 | -4.3037181
181.1803 | -3.1826892 | -56.454891 | -5.0395241 | 0 | 0 | -0.81684309 | -162.71358 | -1.1519454 | 302.79947 | 303.81866 | -4.3030033
181.18032 | -3.1826661 | -56.467098 | -5.0503564 | 0 | 0 | -0.81666547 | -162.71358 | -1.1542666 | 302.79361 | 303.81329 | -4.3022275
181.18034 | -3.1826432 | -56.468163 | -5.0411282 | 0 | 0 | -0.81665397 | -162.71358 | -1.1523163 | 302.78775 | 303.80795 | -4.3035913
181.18036 | -3.18262 | -56.449043 | -5.0286922 | 0 | 0 | -0.81665331 | -162.71358 | -1.1499962 | 302.78186 | 303.80258 | -4.3029957
181.18038 | -3.1825972 | -56.447384 | -5.0370746 | 0 | 0 | -0.81665325 | -162.71358 | -1.1476521 | 302.776 | 303.79721 | -4.302227
181.1804 | -3.182574 | -56.466473 | -5.0508938 | 0 | 0 | -0.816311 | -162.67671 | -1.1538957 | 302.77011 | 303.79184 | -4.3035913
181.18042 | -3.1825509 | -56.45533 | -5.0448093 | 0 | 0 | -0.81628144 | -162.67354 | -1.1522924 | 302.76425 | 303.78647 | -4.3037105
181.18044 | -3.1825278 | -56.460728 | -5.0369964 | 0 | 0 | -0.81627953 | -162.67332 | -1.1521422 | 302.75839 | 303.7811 | -4.3037181
181.18046 | -3.1825047 | -56.44202 | -5.0457735 | 0 | 0 | -0.81627941 | -162.67331 | -1.149985 | 302.7525 | 303.77576 | -4.3030033
181.18048 | -3.182482 | -56.446796 | -5.0487237 | 0 | 0 | -0.81627947 | -162.67331 | -1.1519459 | 302.74664 | 303.77039 | -4.3029418
181.1805 | -3.1824589 | -56.447243 | -5.0329871 | 0 | 0 | -0.81867671 | -162.67331 | -1.1499722 | 302.74078 | 303.76501 | -4.3036528
181.18052 | -3.1824358 | -56.466465 | -5.0316219 | 0 | 0 | -0.81888396 | -162.67331 | -1.149798 | 302.73489 | 303.75964 | -4.3037143
181.18054 | -3.1824126 | -56.442535 | -5.0460577 | 0 | 0 | -0.81889737 | -162.67331 | -1.1519339 | 302.72903 | 303.75427 | -4.302289
181.18056 | -3.1823895 | -56.45322 | -5.048758 | 0 | 0 | -0.81889814 | -162.67331 | -1.1521187 | 302.72318 | 303.7489 | -4.3021655
181.18058 | -3.1823664 | -56.454193 | -5.0402517 | 0 | 0 | -0.81889814 | -162.67331 | -1.1499834 | 302.71729 | 303.74356 | -4.3021579
181.1806 | -3.1823435 | -56.447857 | -5.0402384 | 0 | 0 | -0.81684309 | -162.69176 | -1.1497988 | 302.71143 | 303.73819 | -4.3035865
181.18062 | -3.1823206 | -56.453705 | -5.0504184 | 0 | 0 | -0.81666547 | -162.69336 | -1.1519341 | 302.70554 | 303.73282 | -4.3037105
181.18064 | -3.1822975 | -56.460621 | -5.0404058 | 0 | 0 | -0.81665397 | -162.69345 | -1.1564133 | 302.69968 | 303.72745 | -4.3030033
181.18066 | -3.1822743 | -56.448414 | -5.0286298 | 0 | 0 | -0.81665331 | -162.69345 | -1.1503547 | 302.69382 | 303.72208 | -4.3036571
181.18068 | -3.1822512 | -56.453739 | -5.0385227 | 0 | 0 | -0.81665325 | -162.69345 | -1.154117 | 302.68793 | 303.71671 | -4.3022852
181.1807 | -3.1822283 | -56.454224 | -5.0517449 | 0 | 0 | -0.81665325 | -162.69345 | -1.148012 | 302.68207 | 303.71136 | -4.3035946
181.18072 | -3.1822052 | -56.454262 | -5.0441542 | 0 | 0 | -0.81665325 | -162.69345 | -1.1539191 | 302.67621 | 303.70599 | -4.3037109
181.18074 | -3.1821821 | -56.467052 | -5.0383911 | 0 | 0 | -0.81665325 | -162.69345 | -1.152294 | 302.67032 | 303.70062 | -4.3037181
181.18076 | -3.1821592 | -56.448967 | -5.048799 | 0 | 0 | -0.81665325 | -162.69345 | -1.1542895 | 302.66446 | 303.69525 | -4.3037186
181.18078 | -3.1821361 | -56.44738 | -5.0475316 | 0 | 0 | -0.81665331 | -162.69345 | -1.154465 | 302.6586 | 303.68988 | -4.3037186
181.1808 | -3.1821129 | -56.447277 | -5.0328784 | 0 | 0 | -0.81836593 | -162.675 | -1.1523293 | 302.65271 | 303.68451 | -4.3022895
181.18082 | -3.18209 | -56.440872 | -5.0308886 | 0 | 0 | -0.81851393 | -162.6734 | -1.1521443 | 302.64685 | 303.67917 | -4.3028803
181.18084 | -3.1820669 | -56.446716 | -5.048172 | 0 | 0 | -0.81852353 | -162.67331 | -1.1499851 | 302.64096 | 303.6738 | -4.3036489
181.18086 | -3.1820438 | -56.440838 | -5.0511217 | 0 | 0 | -0.81852412 | -162.67331 | -1.1540931 | 302.6351 | 303.66843 | -4.3037143
181.18088 | -3.1820207 | -56.446716 | -5.0397258 | 0 | 0 | -0.81852406 | -162.67331 | -1.1501579 | 302.62924 | 303.66306 | -4.302289
181.1809 | -3.1819978 | -56.440838 | -5.0423679 | 0 | 0 | -0.81664032 | -162.67331 | -1.1519575 | 302.62335 | 303.65768 | -4.3028803
181.18092 | -3.1819746 | -56.433926 | -5.0513301 | 0 | 0 | -0.81647748 | -162.67331 | -1.1542674 | 302.61749 | 303.65231 | -4.3029342
181.18094 | -3.1819518 | -56.439732 | -5.0390277 | 0 | 0 | -0.81646699 | -162.67331 | -1.1501693 | 302.61163 | 303.64697 | -4.3036523
181.18096 | -3.1819286 | -56.44025 | -5.0292358 | 0 | 0 | -0.81646633 | -162.67331 | -1.1541049 | 302.60574 | 303.6416 | -4.3037143
181.18098 | -3.1819055 | -56.427486 | -5.0429344 | 0 | 0 | -0.81646639 | -162.67331 | -1.1480112 | 302.59988 | 303.63623 | -4.3030033
181.181 | -3.1818824 | -56.419987 | -5.0535774 | 0 | 0 | -0.8176645 | -162.618 | -1.1539191 | 302.59402 | 303.63086 | -4.3036571
181.18102 | -3.1818593 | -56.432156 | -5.0450311 | 0 | 0 | -0.8177681 | -162.61322 | -1.1522939 | 302.58813 | 303.62549 | -4.3037143
181.18104 | -3.1818366 | -56.43322 | -5.0391903 | 0 | 0 | -0.81777477 | -162.61292 | -1.1521424 | 302.58228 | 303.62012 | -4.3037186
181.18106 | -3.1818135 | -56.420494 | -5.0510459 | 0 | 0 | -0.81777519 | -162.6129 | -1.1542795 | 302.57639 | 303.61478 | -4.3022895
181.18108 | -3.1817904 | -56.412998 | -5.046998 | 0 | 0 | -0.81777519 | -162.6129 | -1.1544642 | 302.57053 | 303.60941 | -4.3021655
181.1811 | -3.1817672 | -56.41877 | -5.0328283 | 0 | 0 | -0.81828928 | -162.57603 | -1.1501817 | 302.56467 | 303.60403 | -4.303587
181.18112 | -3.1817441 | -56.419285 | -5.0337906 | 0 | 0 | -0.81833369 | -162.57285 | -1.1476641 | 302.55878 | 303.59866 | -4.3037105
181.18114 | -3.1817212 | -56.412922 | -5.0520544 | 0 | 0 | -0.81833661 | -162.57265 | -1.1517491 | 302.55292 | 303.59329 | -4.3037181
181.18116 | -3.1816981 | -56.418766 | -5.0514512 | 0 | 0 | -0.81833678 | -162.57262 | -1.1521068 | 302.54706 | 303.58792 | -4.3037186
181.18118 | -3.1816752 | -56.406487 | -5.0411997 | 0 | 0 | -0.81833673 | -162.57262 | -1.1499829 | 302.54117 | 303.58258 | -4.3037186
181.1812 | -3.1816521 | -56.405418 | -5.044672 | 0 | 0 | -0.81696683 | -162.55417 | -1.1540929 | 302.53531 | 303.57721 | -4.3037186
181.18122 | -3.1816289 | -56.405346 | -5.052979 | 0 | 0 | -0.81684846 | -162.55258 | -1.1480105 | 302.52945 | 303.57184 | -4.3037186
181.18124 | -3.1816058 | -56.405342 | -5.0406189 | 0 | 0 | -0.81684077 | -162.55247 | -1.1517717 | 302.52356 | 303.56647 | -4.3030033
181.18126 | -3.1815829 | -56.398945 | -5.0315475 | 0 | 0 | -0.81684029 | -162.55247 | -1.1499609 | 302.5177 | 303.5611 | -4.3036571
181.18128 | -3.1815598 | -56.398388 | -5.045311 | 0 | 0 | -0.81684035 | -162.55247 | -1.1497976 | 302.51184 | 303.55573 | -4.3037143
181.1813 | -3.1815367 | -56.404751 | -5.0545049 | 0 | 0 | -0.81821024 | -162.53403 | -1.1562285 | 302.50595 | 303.55038 | -4.302289
181.18132 | -3.1815138 | -56.392509 | -5.0458326 | 0 | 0 | -0.81832862 | -162.53242 | -1.1546371 | 302.50009 | 303.54501 | -4.3050241
181.18134 | -3.1814907 | -56.391441 | -5.0421629 | 0 | 0 | -0.81833631 | -162.53233 | -1.1523404 | 302.4942 | 303.53964 | -4.303834
181.18136 | -3.1814675 | -56.39777 | -5.0520272 | 0 | 0 | -0.81833678 | -162.53233 | -1.1499977 | 302.48834 | 303.53427 | -4.3037262
181.18138 | -3.1814446 | -56.385521 | -5.0492544 | 0 | 0 | -0.81833678 | -162.53233 | -1.1519469 | 302.48248 | 303.5289 | -4.303719
181.1814 | -3.1814215 | -56.384453 | -5.0337481 | 0 | 0 | -0.81885076 | -162.49547 | -1.1521195 | 302.47659 | 303.52353 | -4.3037186
181.18142 | -3.1813984 | -56.377987 | -5.0389495 | 0 | 0 | -0.8188951 | -162.49229 | -1.1499836 | 302.47073 | 303.51819 | -4.3037186
181.18144 | -3.1813753 | -56.390224 | -5.0554028 | 0 | 0 | -0.81889802 | -162.49208 | -1.1519459 | 302.46487 | 303.51282 | -4.3037186
181.18146 | -3.1813524 | -56.372101 | -5.0517311 | 0 | 0 | -0.8188982 | -162.49207 | -1.1499722 | 302.45898 | 303.50745 | -4.3037186
181.18148 | -3.1813295 | -56.364113 | -5.0412183 | 0 | 0 | -0.81889814 | -162.49207 | -1.149798 | 302.45313 | 303.50208 | -4.3022895
181.1815 | -3.1813064 | -56.369854 | -5.0468526 | 0 | 0 | -0.81701434 | -162.43675 | -1.151934 | 302.44727 | 303.4967 | -4.3035946
181.18152 | -3.1812832 | -56.357571 | -5.0546203 | 0 | 0 | -0.81685144 | -162.43196 | -1.154266 | 302.44138 | 303.49133 | -4.3037109
181.18154 | -3.1812601 | -56.362892 | -5.0400305 | 0 | 0 | -0.81684095 | -162.43167 | -1.1523165 | 302.43552 | 303.48599 | -4.3037181
181.18156 | -3.181237 | -56.356979 | -5.0336728 | 0 | 0 | -0.81684029 | -162.43164 | -1.1542907 | 302.42963 | 303.48062 | -4.3037186
181.18158 | -3.1812141 | -56.356461 | -5.0476732 | 0 | 0 | -0.81684035 | -162.43164 | -1.1501707 | 302.42377 | 303.47525 | -4.3037186
181.1816 | -3.1811912 | -56.362823 | -5.0554299 | 0 | 0 | -0.81872416 | -162.41319 | -1.1562521 | 302.41791 | 303.46988 | -4.3037186
181.18162 | -3.1811681 | -56.350582 | -5.0466352 | 0 | 0 | -0.81888705 | -162.41161 | -1.1439023 | 302.41202 | 303.46451 | -4.3037186
181.18164 | -3.181145 | -56.355904 | -5.0436821 | 0 | 0 | -0.81889755 | -162.4115 | -1.1514127 | 302.40616 | 303.45914 | -4.3022895
181.18166 | -3.1811218 | -56.349991 | -5.0536103 | 0 | 0 | -0.8188982 | -162.4115 | -1.1542319 | 302.4003 | 303.4538 | -4.3021655
181.18168 | -3.1810987 | -56.368664 | -5.0493879 | 0 | 0 | -0.8188982 | -162.4115 | -1.1523147 | 302.39441 | 303.44843 | -4.303587
181.1817 | -3.1810758 | -56.3447 | -5.0344834 | 0 | 0 | -0.8188982 | -162.44836 | -1.1542908 | 302.38855 | 303.44305 | -4.3022814
181.18172 | -3.1810527 | -56.361782 | -5.0390129 | 0 | 0 | -0.8188982 | -162.45155 | -1.1566123 | 302.38269 | 303.43768 | -4.3035946
181.18174 | -3.1810298 | -56.337719 | -5.0554066 | 0 | 0 | -0.8188982 | -162.45177 | -1.1503677 | 302.3768 | 303.43231 | -4.3029957
181.18176 | -3.1810067 | -56.3484 | -5.0531845 | 0 | 0 | -0.8188982 | -162.45178 | -1.1562653 | 302.37094 | 303.42694 | -4.302227
181.18178 | -3.1809835 | -56.330177 | -5.0420704 | 0 | 0 | -0.81889814 | -162.45178 | -1.1524923 | 302.36505 | 303.4216 | -4.3021617
181.1818 | -3.1809604 | -56.354176 | -5.0505528 | 0 | 0 | -0.81718546 | -162.34116 | -1.1543022 | 302.35919 | 303.41623 | -4.3021574
181.18182 | -3.1809375 | -56.343487 | -5.0542121 | 0 | 0 | -0.81703746 | -162.3316 | -1.1501713 | 302.35333 | 303.41086 | -4.3007283
181.18184 | -3.1809144 | -56.342514 | -5.0392623 | 0 | 0 | -0.81702787 | -162.33099 | -1.1541052 | 302.34744 | 303.40549 | -4.3020334
181.18186 | -3.1808913 | -56.336056 | -5.0336075 | 0 | 0 | -0.81702727 | -162.33095 | -1.1523061 | 302.34158 | 303.40012 | -4.3028636
181.18188 | -3.1808684 | -56.329102 | -5.0483952 | 0 | 0 | -0.81702733 | -162.33095 | -1.1564375 | 302.33572 | 303.39474 | -4.3029332
181.1819 | -3.1808453 | -56.341309 | -5.0562191 | 0 | 0 | -0.81891155 | -162.33095 | -1.1546504 | 302.32983 | 303.3894 | -4.3022227
181.18192 | -3.1808224 | -56.329582 | -5.045249 | 0 | 0 | -0.81907445 | -162.33095 | -1.1480465 | 302.32397 | 303.38403 | -4.3021617
181.18194 | -3.1807992 | -56.322147 | -5.0435605 | 0 | 0 | -0.81908494 | -162.33095 | -1.1496266 | 302.31812 | 303.37866 | -4.3021574
181.18196 | -3.1807761 | -56.308731 | -5.0543284 | 0 | 0 | -0.8190856 | -162.33095 | -1.1519229 | 302.31223 | 303.37329 | -4.3035865
181.18198 | -3.180753 | -56.313984 | -5.0458207 | 0 | 0 | -0.81908554 | -162.33095 | -1.1542653 | 302.30637 | 303.36792 | -4.3022814
181.182 | -3.1807299 | -56.30806 | -5.0334473 | 0 | 0 | -0.8180573 | -162.29408 | -1.1523162 | 302.30048 | 303.36255 | -4.302165
181.18202 | -3.180707 | -56.320339 | -5.0418344 | 0 | 0 | -0.81796843 | -162.29089 | -1.1499964 | 302.29462 | 303.35721 | -4.303587
181.18204 | -3.1806841 | -56.308617 | -5.0556526 | 0 | 0 | -0.81796271 | -162.2907 | -1.1540939 | 302.28876 | 303.35184 | -4.3037105
181.18206 | -3.180661 | -56.307575 | -5.0495682 | 0 | 0 | -0.81796235 | -162.29066 | -1.1523054 | 302.28287 | 303.34647 | -4.3030033
181.18208 | -3.1806378 | -56.313908 | -5.0424838 | 0 | 0 | -0.81796235 | -162.29066 | -1.1542901 | 302.27701 | 303.34109 | -4.3022275
181.1821 | -3.1806147 | -56.30806 | -5.0520477 | 0 | 0 | -0.81727761 | -162.29066 | -1.1501704 | 302.27115 | 303.33572 | -4.3028765
181.18212 | -3.1805916 | -56.307541 | -5.0536141 | 0 | 0 | -0.81721842 | -162.29066 | -1.1541051 | 302.26526 | 303.33035 | -4.3036489
181.18214 | -3.1805687 | -56.307507 | -5.0370302 | 0 | 0 | -0.81721461 | -162.29066 | -1.1523058 | 302.2594 | 303.32501 | -4.3022847
181.18216 | -3.1805458 | -56.307507 | -5.0348682 | 0 | 0 | -0.81721437 | -162.29066 | -1.1499957 | 302.25354 | 303.31964 | -4.3021655
181.18218 | -3.1805227 | -56.313904 | -5.0499606 | 0 | 0 | -0.81721443 | -162.29066 | -1.1540941 | 302.24765 | 303.31427 | -4.303587
181.1822 | -3.1804996 | -56.295269 | -5.0541739 | 0 | 0 | -0.81927049 | -162.29066 | -1.1587471 | 302.24179 | 303.3089 | -4.3037105
181.18222 | -3.1804764 | -56.312836 | -5.0436187 | 0 | 0 | -0.81944817 | -162.29066 | -1.1505525 | 302.2359 | 303.30353 | -4.3037181
181.18224 | -3.1804533 | -56.314384 | -5.0434237 | 0 | 0 | -0.81945968 | -162.29066 | -1.1541299 | 302.23004 | 303.29816 | -4.3037186
181.18226 | -3.1804304 | -56.308094 | -5.0535932 | 0 | 0 | -0.81946033 | -162.29066 | -1.1501601 | 302.22418 | 303.29282 | -4.3037186
181.18228 | -3.1804073 | -56.301147 | -5.0435801 | 0 | 0 | -0.81946033 | -162.29066 | -1.1519578 | 302.21829 | 303.28745 | -4.3030033
181.1823 | -3.1803844 | -56.306957 | -5.0318017 | 0 | 0 | -0.81757545 | -162.25378 | -1.1542677 | 302.21243 | 303.28207 | -4.3036571
181.18232 | -3.1803613 | -56.307472 | -5.0416965 | 0 | 0 | -0.81741256 | -162.25061 | -1.1566111 | 302.20657 | 303.2767 | -4.3029995
181.18234 | -3.1803381 | -56.313904 | -5.0556431 | 0 | 0 | -0.81740201 | -162.2504 | -1.1546619 | 302.20068 | 303.27133 | -4.3029418
181.18236 | -3.1803153 | -56.30806 | -5.0481167 | 0 | 0 | -0.81740135 | -162.25038 | -1.154489 | 302.19482 | 303.26596 | -4.3022237
181.18238 | -3.1802921 | -56.313942 | -5.0401793 | 0 | 0 | -0.81740135 | -162.25038 | -1.1501833 | 302.18896 | 303.26062 | -4.3021617
181.1824 | -3.180269 | -56.320854 | -5.0518517 | 0 | 0 | -0.81671649 | -162.28726 | -1.1498115 | 302.18307 | 303.25525 | -4.303587
181.18242 | -3.1802459 | -56.321442 | -5.0499697 | 0 | 0 | -0.8166573 | -162.29045 | -1.1519346 | 302.17722 | 303.24988 | -4.3029952
181.18244 | -3.180223 | -56.308681 | -5.0338097 | 0 | 0 | -0.81665349 | -162.29065 | -1.1521188 | 302.17133 | 303.24451 | -4.3029413
181.18246 | -3.1801999 | -56.307583 | -5.033144 | 0 | 0 | -0.81665325 | -162.29066 | -1.1499835 | 302.16547 | 303.23914 | -4.3050823
181.18248 | -3.180177 | -56.30751 | -5.0490909 | 0 | 0 | -0.81665331 | -162.29066 | -1.1540933 | 302.15961 | 303.23376 | -4.3038383
181.1825 | -3.1801538 | -56.307507 | -5.0519233 | 0 | 0 | -0.8190515 | -162.27222 | -1.1544523 | 302.15372 | 303.22842 | -4.3037267
181.18252 | -3.1801307 | -56.307507 | -5.0405197 | 0 | 0 | -0.81925875 | -162.27063 | -1.1544757 | 302.14786 | 303.22305 | -4.3022895
181.18254 | -3.1801076 | -56.307507 | -5.0438862 | 0 | 0 | -0.81927216 | -162.27052 | -1.1523299 | 302.142 | 303.21768 | -4.3021655
181.18256 | -3.1800845 | -56.320301 | -5.052186 | 0 | 0 | -0.81927294 | -162.27052 | -1.149997 | 302.13611 | 303.21231 | -4.3021579
181.18258 | -3.1800616 | -56.308613 | -5.0412784 | 0 | 0 | -0.81927294 | -162.27052 | -1.154094 | 302.13025 | 303.20694 | -4.3021574
181.1826 | -3.1800387 | -56.313976 | -5.0287018 | 0 | 0 | -0.81704605 | -162.27052 | -1.1544522 | 302.12439 | 303.20157 | -4.3021574
181.18262 | -3.1800156 | -56.314461 | -5.0399809 | 0 | 0 | -0.81685352 | -162.27052 | -1.1501811 | 302.1185 | 303.19623 | -4.3043013
181.18264 | -3.1799924 | -56.308098 | -5.0540495 | 0 | 0 | -0.81684101 | -162.27052 | -1.1498113 | 302.11264 | 303.19086 | -4.3052015
181.18266 | -3.1799693 | -56.307541 | -5.0443511 | 0 | 0 | -0.81684035 | -162.27052 | -1.1497873 | 302.10675 | 303.18549 | -4.3031311
181.18268 | -3.1799462 | -56.294712 | -5.0384035 | 0 | 0 | -0.81684029 | -162.27052 | -1.1497862 | 302.10089 | 303.18011 | -4.3029504
181.1827 | -3.1799233 | -56.3064 | -5.0509787 | 0 | 0 | -0.81632686 | -162.23366 | -1.1562277 | 302.09503 | 303.17474 | -4.3022237
181.18272 | -3.1799004 | -56.288246 | -5.0469937 | 0 | 0 | -0.81628251 | -162.23048 | -1.1503425 | 302.08914 | 303.16937 | -4.3028765
181.18274 | -3.1798773 | -56.293045 | -5.0306501 | 0 | 0 | -0.81627959 | -162.23027 | -1.1476747 | 302.08328 | 303.16403 | -4.3043633
181.18276 | -3.1798542 | -56.293499 | -5.0336027 | 0 | 0 | -0.81627941 | -162.23026 | -1.15175 | 302.07742 | 303.15866 | -4.3037758
181.18278 | -3.179831 | -56.299927 | -5.0491366 | 0 | 0 | -0.81627953 | -162.23026 | -1.154254 | 302.07153 | 303.15329 | -4.3037224
181.1828 | -3.1798079 | -56.287685 | -5.0504732 | 0 | 0 | -0.81901985 | -162.24869 | -1.152316 | 302.06567 | 303.14792 | -4.3037186
181.18282 | -3.179785 | -56.293011 | -5.0374885 | 0 | 0 | -0.81925672 | -162.25029 | -1.1542908 | 302.05981 | 303.14255 | -4.3030033
181.18284 | -3.1797619 | -56.287098 | -5.0421753 | 0 | 0 | -0.81927204 | -162.25038 | -1.154465 | 302.05392 | 303.13718 | -4.3022275
181.18286 | -3.179739 | -56.292976 | -5.0498643 | 0 | 0 | -0.81927294 | -162.25038 | -1.1501819 | 302.04807 | 303.13184 | -4.3021617
181.18288 | -3.1797159 | -56.293495 | -5.0367246 | 0 | 0 | -0.81927288 | -162.25038 | -1.1498115 | 302.04218 | 303.12646 | -4.303587
181.1829 | -3.1796927 | -56.29353 | -5.0275865 | 0 | 0 | -0.81601971 | -162.23195 | -1.1519346 | 302.03632 | 303.12109 | -4.3037105
181.18292 | -3.1796699 | -56.287132 | -5.0420704 | 0 | 0 | -0.81573856 | -162.23035 | -1.1521188 | 302.03046 | 303.11572 | -4.3037181
181.18294 | -3.1796467 | -56.286575 | -5.0513268 | 0 | 0 | -0.81572038 | -162.23026 | -1.1499836 | 302.02457 | 303.11035 | -4.3037186
181.18296 | -3.1796236 | -56.286541 | -5.0426607 | 0 | 0 | -0.81571931 | -162.23026 | -1.1562402 | 302.01871 | 303.10498 | -4.3037186
181.18298 | -3.1796005 | -56.286541 | -5.0368099 | 0 | 0 | -0.81571925 | -162.23026 | -1.148196 | 302.01285 | 303.09964 | -4.3037186
181.183 | -3.1795776 | -56.286541 | -5.0479388 | 0 | 0 | -0.81588989 | -162.21181 | -1.1474891 | 302.00696 | 303.09427 | -4.3022895
181.18302 | -3.1795545 | -56.286541 | -5.043828 | 0 | 0 | -0.81590462 | -162.21021 | -1.1517377 | 302.0011 | 303.0889 | -4.3028803
181.18304 | -3.1795316 | -56.280144 | -5.0296564 | 0 | 0 | -0.81590557 | -162.21011 | -1.1478115 | 301.99524 | 303.08353 | -4.3036489
181.18306 | -3.1795084 | -56.285988 | -5.0335226 | 0 | 0 | -0.81590563 | -162.21011 | -1.1496117 | 301.98935 | 303.07816 | -4.302999
181.18308 | -3.1794853 | -56.286507 | -5.0491319 | 0 | 0 | -0.81590575 | -162.21011 | -1.1540691 | 301.98349 | 303.07278 | -4.3036566
181.1831 | -3.1794622 | -56.280144 | -5.0475698 | 0 | 0 | -0.81898826 | -162.21011 | -1.1501565 | 301.9776 | 303.06744 | -4.3029995
181.18312 | -3.1794391 | -56.285988 | -5.0372381 | 0 | 0 | -0.8192547 | -162.21011 | -1.1519573 | 301.97174 | 303.06207 | -4.3036566
181.18314 | -3.1794164 | -56.260918 | -5.0436101 | 0 | 0 | -0.81927192 | -162.21011 | -1.1521204 | 301.96588 | 303.0567 | -4.3022852
181.18316 | -3.1793933 | -56.271534 | -5.0485358 | 0 | 0 | -0.81927294 | -162.21011 | -1.1542782 | 301.95999 | 303.05133 | -4.3035946
181.18318 | -3.1793702 | -56.266102 | -5.0366068 | 0 | 0 | -0.81927288 | -162.21011 | -1.15017 | 301.95413 | 303.04596 | -4.30514
181.1832 | -3.179347 | -56.259212 | -5.0290318 | 0 | 0 | -0.81601971 | -162.1548 | -1.1519582 | 301.94827 | 303.04059 | -4.3038416
181.18322 | -3.1793239 | -56.265026 | -5.0421948 | 0 | 0 | -0.81573856 | -162.15001 | -1.1564146 | 301.94238 | 303.03525 | -4.3037267
181.18324 | -3.1793008 | -56.259144 | -5.0506086 | 0 | 0 | -0.81572038 | -162.1497 | -1.1503545 | 301.93652 | 303.02988 | -4.303719
181.18326 | -3.1792779 | -56.265022 | -5.0396924 | 0 | 0 | -0.81571931 | -162.14969 | -1.1476754 | 301.93066 | 303.02451 | -4.3037186
181.18328 | -3.179255 | -56.252747 | -5.0380073 | 0 | 0 | -0.81571925 | -162.14969 | -1.1517498 | 301.92477 | 303.01913 | -4.3022895
181.1833 | -3.1792319 | -56.251675 | -5.0487742 | 0 | 0 | -0.81623203 | -162.11281 | -1.1521069 | 301.91891 | 303.01376 | -4.3043094
181.18332 | -3.1792088 | -56.258003 | -5.0424476 | 0 | 0 | -0.81627631 | -162.10963 | -1.149983 | 301.91302 | 303.00839 | -4.303772
181.18334 | -3.1791856 | -56.252155 | -5.0295358 | 0 | 0 | -0.81627923 | -162.10942 | -1.1562402 | 301.90717 | 303.00305 | -4.3037224
181.18336 | -3.1791627 | -56.245239 | -5.0364184 | 0 | 0 | -0.81627941 | -162.10941 | -1.148196 | 301.90131 | 302.99768 | -4.3022895
181.18338 | -3.1791396 | -56.22546 | -5.0508351 | 0 | 0 | -0.81627953 | -162.10941 | -1.1474891 | 301.89542 | 302.99231 | -4.3050241
181.1834 | -3.1791165 | -56.236561 | -5.0469842 | 0 | 0 | -0.819363 | -162.03568 | -1.1517379 | 301.88956 | 302.98694 | -4.3045483
181.18342 | -3.1790936 | -56.250351 | -5.0371852 | 0 | 0 | -0.81962949 | -162.0293 | -1.1564007 | 301.8837 | 302.98157 | -4.3037882
181.18344 | -3.1790705 | -56.232327 | -5.0457859 | 0 | 0 | -0.81964678 | -162.02888 | -1.1503541 | 301.87781 | 302.9762 | -4.3051524
181.18346 | -3.1790473 | -56.237141 | -5.0494504 | 0 | 0 | -0.81964779 | -162.02887 | -1.1541172 | 301.87195 | 302.97086 | -4.3038425
181.18348 | -3.1790245 | -56.218403 | -5.0352292 | 0 | 0 | -0.81964773 | -162.02887 | -1.1544535 | 301.86609 | 302.96548 | -4.3051562
181.1835 | -3.1790013 | -56.223171 | -5.0296369 | 0 | 0 | -0.81570935 | -162.01042 | -1.1501813 | 301.8602 | 302.96011 | -4.3031278
181.18352 | -3.1789782 | -56.230015 | -5.045155 | 0 | 0 | -0.81536901 | -162.00882 | -1.1541058 | 301.85434 | 302.95474 | -4.3050942
181.18354 | -3.1789551 | -56.205006 | -5.05159 | 0 | 0 | -0.81534696 | -162.00871 | -1.1501586 | 301.84845 | 302.94937 | -4.3038387
181.18356 | -3.1789322 | -56.209229 | -5.0404987 | 0 | 0 | -0.81534564 | -162.00871 | -1.1519575 | 301.84259 | 302.944 | -4.3037267
181.18358 | -3.1789093 | -56.216038 | -5.0402546 | 0 | 0 | -0.81534564 | -162.00871 | -1.1542675 | 301.83673 | 302.93866 | -4.303719
181.1836 | -3.1788862 | -56.21022 | -5.0504193 | 0 | 0 | -0.81671387 | -162.00871 | -1.1544638 | 301.83084 | 302.93329 | -4.3037186
181.18362 | -3.178863 | -56.203312 | -5.0440364 | 0 | 0 | -0.81683213 | -162.00871 | -1.1544763 | 301.82498 | 302.92792 | -4.3037186
181.18364 | -3.1788399 | -56.202724 | -5.0296702 | 0 | 0 | -0.81683981 | -162.00871 | -1.1501825 | 301.82031 | 302.92346 | -4.3037186
181.18366 | -3.1788168 | -56.196285 | -5.0393329 | 0 | 0 | -0.81684029 | -162.00871 | -1.1498115 | 301.81561 | 302.91901 | -4.3051476
181.18368 | -3.1787937 | -56.202129 | -5.0539923 | 0 | 0 | -0.81684041 | -162.00871 | -1.1540818 | 301.81094 | 302.91458 | -4.3038425
181.1837 | -3.178771 | -56.18985 | -5.0479784 | 0 | 0 | -0.82009709 | -161.97183 | -1.1523048 | 301.80627 | 302.91013 | -4.3037267
181.18372 | -3.1787479 | -56.182381 | -5.0387173 | 0 | 0 | -0.8203786 | -161.96866 | -1.1542901 | 301.80161 | 302.90567 | -4.303719
181.18374 | -3.1787248 | -56.181759 | -5.04882 | 0 | 0 | -0.82039678 | -161.96844 | -1.1523179 | 301.79691 | 302.90121 | -4.3051476
181.18376 | -3.1787016 | -56.181717 | -5.0504365 | 0 | 0 | -0.82039785 | -161.96843 | -1.1521437 | 301.79224 | 302.89679 | -4.3038425
181.18378 | -3.1786785 | -56.188114 | -5.0360351 | 0 | 0 | -0.82039773 | -161.96843 | -1.1521323 | 301.78757 | 302.89233 | -4.3037267
181.1838 | -3.1786556 | -56.175873 | -5.0304313 | 0 | 0 | -0.81594384 | -161.93156 | -1.1499844 | 301.7829 | 302.88788 | -4.303719
181.18382 | -3.1786325 | -56.187595 | -5.0473995 | 0 | 0 | -0.81555885 | -161.92839 | -1.1540933 | 301.7782 | 302.88342 | -4.3037186
181.18384 | -3.1786096 | -56.169445 | -5.0539613 | 0 | 0 | -0.81553394 | -161.92818 | -1.1544523 | 301.77353 | 302.87897 | -4.3051476
181.18386 | -3.1785865 | -56.180645 | -5.0421519 | 0 | 0 | -0.81553245 | -161.92816 | -1.1544757 | 301.76886 | 302.87454 | -4.3038425
181.18388 | -3.1785634 | -56.175247 | -5.042572 | 0 | 0 | -0.81553245 | -161.92816 | -1.1523299 | 301.76416 | 302.87009 | -4.3037267
181.1839 | -3.1785402 | -56.181164 | -5.0527954 | 0 | 0 | -0.81724334 | -161.8913 | -1.1499969 | 301.75949 | 302.86563 | -4.3030043
181.18392 | -3.1785173 | -56.175285 | -5.0435123 | 0 | 0 | -0.81739116 | -161.88811 | -1.1497995 | 301.75482 | 302.86118 | -4.3036571
181.18394 | -3.1784942 | -56.168369 | -5.0317979 | 0 | 0 | -0.81740075 | -161.88791 | -1.1519338 | 301.75015 | 302.85675 | -4.3037143
181.18396 | -3.1784711 | -56.154987 | -5.0424218 | 0 | 0 | -0.81740135 | -161.88789 | -1.1456771 | 301.74545 | 302.85229 | -4.3037186
181.18398 | -3.1784482 | -56.173035 | -5.0557055 | 0 | 0 | -0.81740147 | -161.88789 | -1.1537213 | 301.74078 | 302.84784 | -4.3037186
181.184 | -3.1784251 | -56.181019 | -5.0488477 | 0 | 0 | -0.82048762 | -161.88789 | -1.1522813 | 301.73611 | 302.84338 | -4.3037186
181.18402 | -3.1784019 | -56.175278 | -5.0424209 | 0 | 0 | -0.82075435 | -161.88789 | -1.1542888 | 301.73145 | 302.83893 | -4.3037186
181.18404 | -3.1783791 | -56.174763 | -5.0520444 | 0 | 0 | -0.82077163 | -161.88789 | -1.1544651 | 301.72675 | 302.8345 | -4.3030033
181.18406 | -3.1783559 | -56.174728 | -5.0507083 | 0 | 0 | -0.82077265 | -161.88789 | -1.1544764 | 301.72208 | 302.83005 | -4.3029418
181.18408 | -3.1783328 | -56.155537 | -5.0353265 | 0 | 0 | -0.82077253 | -161.88789 | -1.1501827 | 301.71741 | 302.82559 | -4.3036528
181.1841 | -3.1783097 | -56.173069 | -5.0347261 | 0 | 0 | -0.81580454 | -161.83258 | -1.1562532 | 301.71271 | 302.82114 | -4.3037143
181.18412 | -3.1782868 | -56.161827 | -5.0521307 | 0 | 0 | -0.81537509 | -161.82779 | -1.1503443 | 301.70804 | 302.81671 | -4.3037186
181.18414 | -3.1782639 | -56.160824 | -5.0543623 | 0 | 0 | -0.81534725 | -161.82748 | -1.1541165 | 301.70337 | 302.81226 | -4.3051476
181.18416 | -3.1782408 | -56.160755 | -5.0429039 | 0 | 0 | -0.81534564 | -161.82747 | -1.1501591 | 301.6987 | 302.8078 | -4.3038425
181.18418 | -3.1782176 | -56.173546 | -5.0455403 | 0 | 0 | -0.81534564 | -161.82747 | -1.14981 | 301.694 | 302.80334 | -4.3030119
181.1842 | -3.1781945 | -56.161858 | -5.0537767 | 0 | 0 | -0.81791246 | -161.88278 | -1.1497874 | 301.68933 | 302.79889 | -4.3036571
181.18422 | -3.1781714 | -56.173618 | -5.043592 | 0 | 0 | -0.81813431 | -161.88757 | -1.1540803 | 301.68466 | 302.79446 | -4.3029995
181.18424 | -3.1781485 | -56.17466 | -5.0332556 | 0 | 0 | -0.81814867 | -161.88788 | -1.1480098 | 301.67999 | 302.79001 | -4.3036566
181.18426 | -3.1781256 | -56.16193 | -5.0440001 | 0 | 0 | -0.81814951 | -161.88789 | -1.1539187 | 301.67529 | 302.78555 | -4.3037143
181.18428 | -3.1781025 | -56.180023 | -5.0565658 | 0 | 0 | -0.81814963 | -161.88789 | -1.1501465 | 301.67062 | 302.7811 | -4.3037186
181.1843 | -3.1780794 | -56.156021 | -5.0489187 | 0 | 0 | -0.82072258 | -161.90633 | -1.1519569 | 301.66595 | 302.77667 | -4.3030033
181.18432 | -3.1780562 | -56.1731 | -5.0416989 | 0 | 0 | -0.82094496 | -161.90791 | -1.1542674 | 301.66125 | 302.77222 | -4.3022275
181.18434 | -3.1780331 | -56.174625 | -5.0534348 | 0 | 0 | -0.82095939 | -161.90802 | -1.1523165 | 301.65659 | 302.76776 | -4.3035913
181.18436 | -3.1780102 | -56.181118 | -5.049377 | 0 | 0 | -0.82096022 | -161.90802 | -1.1478488 | 301.65192 | 302.76331 | -4.3037105
181.18438 | -3.1779871 | -56.175282 | -5.0344825 | 0 | 0 | -0.8209601 | -161.90802 | -1.1517609 | 301.64725 | 302.75885 | -4.3037181
181.1844 | -3.1779642 | -56.161972 | -5.0368328 | 0 | 0 | -0.81564945 | -161.88959 | -1.1499604 | 301.64255 | 302.75443 | -4.3037186
181.18442 | -3.1779411 | -56.173622 | -5.0544915 | 0 | 0 | -0.81519049 | -161.88799 | -1.1519445 | 301.63788 | 302.74997 | -4.3037186
181.18444 | -3.177918 | -56.168259 | -5.0523829 | 0 | 0 | -0.81516075 | -161.88789 | -1.1499722 | 301.63321 | 302.74551 | -4.3044333
181.18446 | -3.1778948 | -56.180569 | -5.0420022 | 0 | 0 | -0.81515896 | -161.88789 | -1.1519452 | 301.62854 | 302.74106 | -4.302351
181.18448 | -3.1778719 | -56.156052 | -5.0454659 | 0 | 0 | -0.81515902 | -161.88789 | -1.1521195 | 301.62384 | 302.73663 | -4.3021698
181.1845 | -3.1778488 | -56.173103 | -5.0537724 | 0 | 0 | -0.81789666 | -161.83258 | -1.152131 | 301.61917 | 302.73218 | -4.3043017
181.18452 | -3.1778257 | -56.161827 | -5.0399599 | 0 | 0 | -0.81813329 | -161.82779 | -1.1521317 | 301.6145 | 302.72772 | -4.303772
181.18454 | -3.1778028 | -56.167221 | -5.0322156 | 0 | 0 | -0.81814861 | -161.82748 | -1.1521316 | 301.6098 | 302.72327 | -4.3022928
181.18456 | -3.1777797 | -56.154911 | -5.0453701 | 0 | 0 | -0.81814951 | -161.82747 | -1.1499844 | 301.60513 | 302.71884 | -4.3043094
181.18458 | -3.1777568 | -56.16663 | -5.0559602 | 0 | 0 | -0.81814963 | -161.82747 | -1.1540931 | 301.60046 | 302.71439 | -4.3023429
181.1846 | -3.1777337 | -56.161274 | -5.0474114 | 0 | 0 | -0.82055086 | -161.86433 | -1.1501578 | 301.59579 | 302.70993 | -4.3035984
181.18462 | -3.1777105 | -56.160789 | -5.0415707 | 0 | 0 | -0.82075846 | -161.86752 | -1.14981 | 301.59109 | 302.70547 | -4.3037109
181.18464 | -3.1776874 | -56.154354 | -5.0526996 | 0 | 0 | -0.82077187 | -161.86772 | -1.1497872 | 301.58643 | 302.70102 | -4.302289
181.18466 | -3.1776643 | -56.166595 | -5.0478625 | 0 | 0 | -0.82077265 | -161.86774 | -1.1476387 | 301.58176 | 302.69659 | -4.3035946
181.18468 | -3.1776414 | -56.167667 | -5.0336266 | 0 | 0 | -0.82077253 | -161.86774 | -1.1496004 | 301.57709 | 302.69214 | -4.3029957
181.1847 | -3.1776185 | -56.167736 | -5.0367622 | 0 | 0 | -0.81546265 | -161.86774 | -1.1519212 | 301.57239 | 302.68768 | -4.3036561
181.18472 | -3.1775954 | -56.16774 | -5.0537624 | 0 | 0 | -0.81500375 | -161.86774 | -1.1478236 | 301.56772 | 302.68323 | -4.3037143
181.18474 | -3.1775723 | -56.174141 | -5.0515933 | 0 | 0 | -0.81497401 | -161.86774 | -1.1539067 | 301.56305 | 302.6788 | -4.3037186
181.18476 | -3.1775491 | -56.161896 | -5.0404835 | 0 | 0 | -0.81497222 | -161.86774 | -1.1501456 | 301.55835 | 302.67435 | -4.3037186
181.18478 | -3.177526 | -56.160828 | -5.0475149 | 0 | 0 | -0.81497228 | -161.86774 | -1.1498092 | 301.55368 | 302.66989 | -4.3030033
181.1848 | -3.1775031 | -56.154362 | -5.0524993 | 0 | 0 | -0.81839514 | -161.84929 | -1.14764 | 301.54901 | 302.66544 | -4.3036571
181.18482 | -3.1774802 | -56.172997 | -5.0391192 | 0 | 0 | -0.81869102 | -161.8477 | -1.1517476 | 301.54434 | 302.66098 | -4.3037143
181.18484 | -3.1774571 | -56.161823 | -5.032145 | 0 | 0 | -0.81871015 | -161.8476 | -1.1499596 | 301.53964 | 302.65656 | -4.3037186
181.18486 | -3.177434 | -56.160824 | -5.0453653 | 0 | 0 | -0.81871128 | -161.8476 | -1.1540918 | 301.53497 | 302.6521 | -4.3037186
181.18488 | -3.1774108 | -56.154362 | -5.0537825 | 0 | 0 | -0.8187114 | -161.8476 | -1.1544522 | 301.5303 | 302.64764 | -4.3037186
181.1849 | -3.1773877 | -56.134609 | -5.0443177 | 0 | 0 | -0.82008356 | -161.82916 | -1.1544756 | 301.52563 | 302.64319 | -4.3037186
181.18492 | -3.1773648 | -56.139317 | -5.0405807 | 0 | 0 | -0.82020217 | -161.82756 | -1.148035 | 301.52094 | 302.63876 | -4.3037186
181.18494 | -3.1773417 | -56.146156 | -5.051167 | 0 | 0 | -0.82020986 | -161.82747 | -1.1496259 | 301.51627 | 302.63431 | -4.3051476
181.18496 | -3.1773188 | -56.133942 | -5.0448265 | 0 | 0 | -0.82021034 | -161.82747 | -1.1519228 | 301.5116 | 302.62985 | -4.3038425
181.18498 | -3.1772957 | -56.145668 | -5.0304632 | 0 | 0 | -0.82021016 | -161.82747 | -1.1564128 | 301.5069 | 302.6254 | -4.3037267
181.185 | -3.1772726 | -56.133907 | -5.0379467 | 0 | 0 | -0.81473207 | -161.80902 | -1.1525021 | 301.50223 | 302.62094 | -4.303719
181.18502 | -3.1772497 | -56.126476 | -5.0524182 | 0 | 0 | -0.81425864 | -161.80742 | -1.1521555 | 301.49756 | 302.61652 | -4.3037186
181.18504 | -3.1772265 | -56.125854 | -5.0500221 | 0 | 0 | -0.81422788 | -161.80733 | -1.1499857 | 301.49289 | 302.61206 | -4.3037186
181.18506 | -3.1772034 | -56.119411 | -5.0388966 | 0 | 0 | -0.81422609 | -161.80733 | -1.1497989 | 301.48819 | 302.6076 | -4.3037186
181.18508 | -3.1771803 | -56.131657 | -5.0466547 | 0 | 0 | -0.81422615 | -161.80733 | -1.1519339 | 301.48352 | 302.60315 | -4.3037186
181.1851 | -3.1771574 | -56.126331 | -5.0517015 | 0 | 0 | -0.81816071 | -161.77045 | -1.1499716 | 301.47885 | 302.59872 | -4.3037186
181.18512 | -3.1771343 | -56.11945 | -5.0368748 | 0 | 0 | -0.8185007 | -161.76726 | -1.1540926 | 301.47415 | 302.59427 | -4.3022895
181.18514 | -3.1771114 | -56.118862 | -5.0326786 | 0 | 0 | -0.81852275 | -161.76706 | -1.1544521 | 301.46948 | 302.58981 | -4.3035946
181.18516 | -3.1770883 | -56.112423 | -5.0454154 | 0 | 0 | -0.81852406 | -161.76704 | -1.1523286 | 301.46481 | 302.58536 | -4.3037109
181.18518 | -3.1770651 | -56.118267 | -5.0537853 | 0 | 0 | -0.81852418 | -161.76704 | -1.1564387 | 301.46014 | 302.5809 | -4.3037181
181.1852 | -3.177042 | -56.11879 | -5.0421405 | 0 | 0 | -0.8200677 | -161.73018 | -1.1503563 | 301.45544 | 302.57648 | -4.3037186
181.18522 | -3.1770189 | -56.106026 | -5.0418453 | 0 | 0 | -0.82020116 | -161.72699 | -1.1541172 | 301.45078 | 302.57202 | -4.3022895
181.18524 | -3.176996 | -56.092129 | -5.05128 | 0 | 0 | -0.8202098 | -161.72678 | -1.1501592 | 301.44611 | 302.56757 | -4.3035946
181.18526 | -3.1769731 | -56.09095 | -5.0433831 | 0 | 0 | -0.82021034 | -161.72676 | -1.14981 | 301.44144 | 302.56311 | -4.3029957
181.18528 | -3.17695 | -56.090874 | -5.0296121 | 0 | 0 | -0.82021016 | -161.72676 | -1.1497874 | 301.43674 | 302.55869 | -4.3036561
181.1853 | -3.1769269 | -56.084473 | -5.0378761 | 0 | 0 | -0.81456137 | -161.65303 | -1.1519334 | 301.43207 | 302.55423 | -4.3044291
181.18532 | -3.1769037 | -56.090317 | -5.0538664 | 0 | 0 | -0.81407309 | -161.64664 | -1.1542661 | 301.4274 | 302.54977 | -4.3037801
181.18534 | -3.1768806 | -56.078037 | -5.0472436 | 0 | 0 | -0.81404144 | -161.64622 | -1.1544635 | 301.4227 | 302.54532 | -4.3037229
181.18536 | -3.1768577 | -56.076969 | -5.0393806 | 0 | 0 | -0.81403959 | -161.64621 | -1.1501819 | 301.41803 | 302.54086 | -4.3037186
181.18538 | -3.1768348 | -56.083294 | -5.0481524 | 0 | 0 | -0.81403971 | -161.64621 | -1.1541059 | 301.41336 | 302.53644 | -4.3037186
181.1854 | -3.1768117 | -56.083847 | -5.0503778 | 0 | 0 | -0.81848735 | -161.62776 | -1.1523061 | 301.40869 | 302.53198 | -4.3037186
181.18542 | -3.1767886 | -56.077484 | -5.0345783 | 0 | 0 | -0.8188718 | -161.62616 | -1.15429 | 301.40399 | 302.52753 | -4.3051476
181.18544 | -3.1767654 | -56.076927 | -5.0310302 | 0 | 0 | -0.81889665 | -161.62607 | -1.148023 | 301.39932 | 302.52307 | -4.3031273
181.18546 | -3.1767426 | -56.064102 | -5.0467296 | 0 | 0 | -0.81889814 | -161.62607 | -1.1496252 | 301.39465 | 302.51865 | -4.3050942
181.18548 | -3.1767194 | -56.069389 | -5.0524492 | 0 | 0 | -0.8188982 | -161.62607 | -1.1519228 | 301.38998 | 302.51419 | -4.3038387
181.1855 | -3.1766963 | -56.06987 | -5.0398436 | 0 | 0 | -0.81975609 | -161.5892 | -1.1542653 | 301.38528 | 302.50974 | -4.3037267
181.18552 | -3.1766734 | -56.069904 | -5.0416493 | 0 | 0 | -0.81983024 | -161.58601 | -1.1523165 | 301.38062 | 302.50528 | -4.303719
181.18554 | -3.1766503 | -56.069904 | -5.0519938 | 0 | 0 | -0.81983501 | -161.5858 | -1.1542908 | 301.37595 | 302.50082 | -4.3051476
181.18556 | -3.1766272 | -56.063507 | -5.0405393 | 0 | 0 | -0.81983531 | -161.58578 | -1.1544648 | 301.37125 | 302.4964 | -4.3052716
181.18558 | -3.1766043 | -56.06295 | -5.0293651 | 0 | 0 | -0.81983513 | -161.58578 | -1.1480346 | 301.36658 | 302.49194 | -4.3052797
181.1856 | -3.1765811 | -56.050125 | -5.0393128 | 0 | 0 | -0.8145296 | -161.56734 | -1.1474783 | 301.36191 | 302.48749 | -4.3052802
181.18562 | -3.176558 | -56.06181 | -5.0539908 | 0 | 0 | -0.81407106 | -161.56575 | -1.1474426 | 301.35724 | 302.48303 | -4.3052802
181.18564 | -3.1765349 | -56.050049 | -5.0457993 | 0 | 0 | -0.81404138 | -161.56564 | -1.1538821 | 301.35254 | 302.47861 | -4.3052802
181.18566 | -3.176512 | -56.042618 | -5.0378027 | 0 | 0 | -0.81403959 | -161.56564 | -1.1501443 | 301.34787 | 302.47415 | -4.3052802
181.18568 | -3.1764889 | -56.061188 | -5.0487456 | 0 | 0 | -0.81403971 | -161.56564 | -1.1498091 | 301.3432 | 302.4697 | -4.3038511
181.1857 | -3.176466 | -56.030819 | -5.0475278 | 0 | 0 | -0.81865895 | -161.56564 | -1.1497874 | 301.33853 | 302.46524 | -4.3051562
181.18572 | -3.1764429 | -56.034557 | -5.0321517 | 0 | 0 | -0.81905812 | -161.56564 | -1.1540803 | 301.33383 | 302.46078 | -4.3052721
181.18574 | -3.1764197 | -56.022144 | -5.0308261 | 0 | 0 | -0.81908399 | -161.56564 | -1.1480098 | 301.32916 | 302.45636 | -4.304565
181.18576 | -3.1763966 | -56.040257 | -5.04599 | 0 | 0 | -0.81908554 | -161.56564 | -1.1517715 | 301.32449 | 302.4519 | -4.3037891
181.18578 | -3.1763735 | -56.029049 | -5.0494804 | 0 | 0 | -0.8190856 | -161.56564 | -1.1499608 | 301.31979 | 302.44745 | -4.3051524
181.1858 | -3.1763508 | -56.040844 | -5.0395885 | 0 | 0 | -0.8190856 | -161.47346 | -1.14765 | 301.31512 | 302.44299 | -4.3038425
181.18582 | -3.1763277 | -56.02269 | -5.040906 | 0 | 0 | -0.8190856 | -161.4655 | -1.149601 | 301.31046 | 302.43857 | -4.3051562
181.18584 | -3.1763046 | -56.03389 | -5.0497508 | 0 | 0 | -0.8190856 | -161.465 | -1.1519212 | 301.30579 | 302.43411 | -4.3052721
181.18586 | -3.1762815 | -56.015701 | -5.0388942 | 0 | 0 | -0.8190856 | -161.46497 | -1.1478235 | 301.30109 | 302.42966 | -4.3052797
181.18588 | -3.1762583 | -56.014107 | -5.0277743 | 0 | 0 | -0.81908542 | -161.46497 | -1.1496123 | 301.29642 | 302.4252 | -4.3038511
181.1859 | -3.1762352 | -56.014004 | -5.0399051 | 0 | 0 | -0.8141247 | -161.42809 | -1.1497747 | 301.29175 | 302.42075 | -4.3051562
181.18592 | -3.1762123 | -56.026791 | -5.0525918 | 0 | 0 | -0.81369597 | -161.4249 | -1.1519326 | 301.28708 | 302.41632 | -4.3038425
181.18594 | -3.1761894 | -56.034294 | -5.0442247 | 0 | 0 | -0.81366813 | -161.42468 | -1.1499715 | 301.28238 | 302.41187 | -4.3051562
181.18596 | -3.1761663 | -56.022129 | -5.0362182 | 0 | 0 | -0.81366652 | -161.42467 | -1.1497979 | 301.27771 | 302.40741 | -4.3052721
181.18598 | -3.1761432 | -56.021061 | -5.0486112 | 0 | 0 | -0.81366664 | -161.42467 | -1.1519339 | 301.27304 | 302.40295 | -4.3038507
181.186 | -3.17612 | -56.014595 | -5.0460663 | 0 | 0 | -0.81862736 | -161.44312 | -1.152119 | 301.26834 | 302.39853 | -4.3051562
181.18602 | -3.1760972 | -56.03323 | -5.0298486 | 0 | 0 | -0.81905609 | -161.44472 | -1.1585727 | 301.26367 | 302.39407 | -4.3052721
181.18604 | -3.176074 | -56.034851 | -5.0306292 | 0 | 0 | -0.81908393 | -161.44481 | -1.1526883 | 301.259 | 302.38962 | -4.3052797
181.18606 | -3.1760509 | -56.022163 | -5.0481548 | 0 | 0 | -0.81908554 | -161.44481 | -1.1500202 | 301.25433 | 302.38516 | -4.3038511
181.18608 | -3.176028 | -56.014668 | -5.0489416 | 0 | 0 | -0.8190856 | -161.44481 | -1.1476532 | 301.24963 | 302.38071 | -4.3037271
181.1861 | -3.1760049 | -56.007645 | -5.0373588 | 0 | 0 | -0.81891406 | -161.42636 | -1.1474537 | 301.24496 | 302.37628 | -4.3051481
181.18612 | -3.1759818 | -56.013447 | -5.0407147 | 0 | 0 | -0.81889921 | -161.42477 | -1.1495885 | 301.2403 | 302.37183 | -4.3045564
181.18614 | -3.1759589 | -56.001167 | -5.0497389 | 0 | 0 | -0.81889826 | -161.42467 | -1.1540678 | 301.23563 | 302.36737 | -4.3052177
181.18616 | -3.1759357 | -56.000095 | -5.0359898 | 0 | 0 | -0.8188982 | -161.42467 | -1.1544507 | 301.23093 | 302.36292 | -4.3038468
181.18618 | -3.1759126 | -56.006424 | -5.027523 | 0 | 0 | -0.81889802 | -161.42467 | -1.1480339 | 301.22626 | 302.35849 | -4.3051562
181.1862 | -3.1758895 | -56.013371 | -5.0413413 | 0 | 0 | -0.81410885 | -161.40623 | -1.1517731 | 301.22159 | 302.35403 | -4.3052721
181.18622 | -3.1758666 | -56.001163 | -5.05199 | 0 | 0 | -0.81369495 | -161.40463 | -1.1521082 | 301.21689 | 302.34958 | -4.3038507
181.18624 | -3.1758437 | -55.993698 | -5.0427194 | 0 | 0 | -0.81366807 | -161.40454 | -1.1499829 | 301.21222 | 302.34512 | -4.3051562
181.18626 | -3.1758206 | -55.99947 | -5.0382667 | 0 | 0 | -0.81366652 | -161.40454 | -1.1497988 | 301.20755 | 302.3407 | -4.3038425
181.18628 | -3.1757975 | -56.006382 | -5.0487909 | 0 | 0 | -0.81366664 | -161.40454 | -1.151934 | 301.20288 | 302.33624 | -4.3037267
181.1863 | -3.1757743 | -56.000572 | -5.045352 | 0 | 0 | -0.81862736 | -161.40454 | -1.1521188 | 301.19818 | 302.33179 | -4.3051481
181.18632 | -3.1757512 | -56.006454 | -5.0297866 | 0 | 0 | -0.81905609 | -161.40454 | -1.1521308 | 301.19351 | 302.32733 | -4.3052716
181.18634 | -3.1757281 | -55.987785 | -5.0335307 | 0 | 0 | -0.81908393 | -161.40454 | -1.1521318 | 301.18884 | 302.32288 | -4.3038507
181.18636 | -3.1757052 | -56.005352 | -5.0505853 | 0 | 0 | -0.81908554 | -161.40454 | -1.1542786 | 301.18417 | 302.31845 | -4.3037271
181.18638 | -3.1756823 | -55.994106 | -5.0469685 | 0 | 0 | -0.8190856 | -161.40454 | -1.15017 | 301.17947 | 302.314 | -4.303719
181.1864 | -3.1756592 | -56.005901 | -5.03791 | 0 | 0 | -0.81840008 | -161.36766 | -1.1541051 | 301.1748 | 302.30954 | -4.3037186
181.18642 | -3.1756361 | -56.000542 | -5.0436692 | 0 | 0 | -0.81834084 | -161.36449 | -1.1501585 | 301.17014 | 302.30508 | -4.3051476
181.18644 | -3.1756129 | -56.012852 | -5.0507188 | 0 | 0 | -0.81833702 | -161.36427 | -1.1519573 | 301.16544 | 302.30066 | -4.3052716
181.18646 | -3.17559 | -56.00753 | -5.0360689 | 0 | 0 | -0.81833678 | -161.36426 | -1.149973 | 301.16077 | 302.2962 | -4.3052797
181.18648 | -3.1755669 | -56.000648 | -5.0289807 | 0 | 0 | -0.81833667 | -161.36426 | -1.1562399 | 301.1561 | 302.29175 | -4.304565
181.1865 | -3.175544 | -56.000061 | -5.0414672 | 0 | 0 | -0.81440294 | -161.38271 | -1.1503434 | 301.15143 | 302.28729 | -4.3037891
181.18652 | -3.1755209 | -55.993626 | -5.0527244 | 0 | 0 | -0.81406295 | -161.38431 | -1.149822 | 301.14673 | 302.28284 | -4.3044376
181.18654 | -3.1754978 | -55.993069 | -5.0413299 | 0 | 0 | -0.8140409 | -161.3844 | -1.149788 | 301.14206 | 302.27841 | -4.3037806
181.18656 | -3.1754746 | -56.005833 | -5.0388718 | 0 | 0 | -0.81403959 | -161.3844 | -1.1519333 | 301.13739 | 302.27396 | -4.3037229
181.18658 | -3.1754518 | -56.000538 | -5.0488462 | 0 | 0 | -0.81403971 | -161.3844 | -1.1499716 | 301.13272 | 302.2695 | -4.3051481
181.1866 | -3.1754286 | -56.012852 | -5.0446291 | 0 | 0 | -0.81865895 | -161.3844 | -1.1540924 | 301.12802 | 302.26505 | -4.3038425
181.18662 | -3.1754055 | -56.001133 | -5.0289974 | 0 | 0 | -0.81905812 | -161.3844 | -1.1501579 | 301.12335 | 302.26062 | -4.3051562
181.18664 | -3.1753826 | -55.993698 | -5.0349169 | 0 | 0 | -0.81908399 | -161.3844 | -1.1519574 | 301.11868 | 302.25616 | -4.3038425
181.18666 | -3.1753595 | -55.99947 | -5.0514326 | 0 | 0 | -0.81908554 | -161.3844 | -1.1521202 | 301.11398 | 302.25171 | -4.3037267
181.18668 | -3.1753364 | -55.999989 | -5.0492167 | 0 | 0 | -0.8190856 | -161.3844 | -1.1521311 | 301.10931 | 302.24725 | -4.303719
181.1867 | -3.1753135 | -55.993626 | -5.0388293 | 0 | 0 | -0.81891406 | -161.3844 | -1.1564261 | 301.10464 | 302.2428 | -4.3051476
181.18672 | -3.1752903 | -55.993069 | -5.0466499 | 0 | 0 | -0.81889921 | -161.3844 | -1.1546499 | 301.09998 | 302.23837 | -4.3031273
181.18674 | -3.1752672 | -55.999432 | -5.0509748 | 0 | 0 | -0.81889826 | -161.3844 | -1.1501939 | 301.09528 | 302.23392 | -4.3036652
181.18676 | -3.1752441 | -55.999989 | -5.0360856 | 0 | 0 | -0.8188982 | -161.3844 | -1.149812 | 301.09061 | 302.22946 | -4.3037148
181.18678 | -3.175221 | -55.987225 | -5.0304346 | 0 | 0 | -0.81889808 | -161.3844 | -1.14764 | 301.08594 | 302.22501 | -4.3044324
181.1868 | -3.1751983 | -55.979725 | -5.0437703 | 0 | 0 | -0.81479198 | -161.34753 | -1.1474532 | 301.08127 | 302.22058 | -4.3037801
181.18682 | -3.1751752 | -55.991894 | -5.0529208 | 0 | 0 | -0.81443709 | -161.34435 | -1.1495885 | 301.07657 | 302.21613 | -4.3037229
181.18684 | -3.1751521 | -55.999359 | -5.042069 | 0 | 0 | -0.81441402 | -161.34415 | -1.1540676 | 301.0719 | 302.21167 | -4.3030043
181.18686 | -3.1751289 | -55.999981 | -5.0411143 | 0 | 0 | -0.81441271 | -161.34413 | -1.1523037 | 301.06723 | 302.20721 | -4.3036571
181.18688 | -3.1751058 | -55.993618 | -5.0519438 | 0 | 0 | -0.81441283 | -161.34413 | -1.1521426 | 301.06253 | 302.20276 | -4.3037143
181.1869 | -3.1750829 | -55.980274 | -5.0448928 | 0 | 0 | -0.81937677 | -161.36256 | -1.149985 | 301.05786 | 302.19833 | -4.302289
181.18692 | -3.1750598 | -55.985535 | -5.0311942 | 0 | 0 | -0.8198058 | -161.36417 | -1.1519462 | 301.05319 | 302.19388 | -4.3043094
181.18694 | -3.1750369 | -55.97961 | -5.0387359 | 0 | 0 | -0.81983364 | -161.36426 | -1.1542668 | 301.04852 | 302.18942 | -4.303772
181.18696 | -3.1750138 | -55.979092 | -5.0546622 | 0 | 0 | -0.81983525 | -161.36426 | -1.1544636 | 301.04382 | 302.18497 | -4.3037224
181.18698 | -3.1749907 | -55.979057 | -5.0502152 | 0 | 0 | -0.81983531 | -161.36426 | -1.1501819 | 301.03915 | 302.18054 | -4.3037186
181.187 | -3.1749675 | -55.97266 | -5.0403624 | 0 | 0 | -0.81914902 | -161.32739 | -1.1541058 | 301.03448 | 302.17609 | -4.3037186
181.18702 | -3.1749446 | -55.96571 | -5.051137 | 0 | 0 | -0.81908971 | -161.3242 | -1.145864 | 301.02982 | 302.17163 | -4.3030033
181.18704 | -3.1749215 | -55.971519 | -5.0513601 | 0 | 0 | -0.81908584 | -161.32401 | -1.1515862 | 301.02512 | 302.16718 | -4.3022275
181.18706 | -3.1748984 | -55.965637 | -5.0361109 | 0 | 0 | -0.8190856 | -161.32399 | -1.1499488 | 301.02045 | 302.16272 | -4.3035913
181.18708 | -3.1748755 | -55.958721 | -5.0318871 | 0 | 0 | -0.81908548 | -161.32399 | -1.1540912 | 301.01578 | 302.15829 | -4.3022814
181.1871 | -3.1748524 | -55.964531 | -5.0489783 | 0 | 0 | -0.81514913 | -161.26868 | -1.1544521 | 301.01108 | 302.15384 | -4.3043089
181.18712 | -3.1748292 | -55.952248 | -5.0548215 | 0 | 0 | -0.81480891 | -161.26389 | -1.1501811 | 301.00641 | 302.14938 | -4.3044872
181.18714 | -3.1748064 | -55.95118 | -5.0436759 | 0 | 0 | -0.81478685 | -161.26358 | -1.1498113 | 301.00174 | 302.14493 | -4.3052135
181.18716 | -3.1747832 | -55.951107 | -5.0427022 | 0 | 0 | -0.81478554 | -161.26357 | -1.1497872 | 300.99707 | 302.1405 | -4.3038468
181.18718 | -3.1747601 | -55.951103 | -5.0542564 | 0 | 0 | -0.81478566 | -161.26357 | -1.1476388 | 300.99237 | 302.13605 | -4.3051562
181.1872 | -3.174737 | -55.938313 | -5.0450897 | 0 | 0 | -0.81992334 | -161.24512 | -1.1538945 | 300.9877 | 302.13159 | -4.3038425
181.18722 | -3.1747141 | -55.930809 | -5.0326576 | 0 | 0 | -0.8203674 | -161.24352 | -1.1437032 | 300.98303 | 302.12714 | -4.3044415
181.18724 | -3.1746912 | -55.942974 | -5.0424929 | 0 | 0 | -0.82039613 | -161.24342 | -1.1513999 | 300.97836 | 302.12268 | -4.3044953
181.18726 | -3.1746681 | -55.937649 | -5.0564365 | 0 | 0 | -0.82039785 | -161.24342 | -1.152084 | 300.97366 | 302.11826 | -4.3037844
181.18728 | -3.1746449 | -55.930763 | -5.0496354 | 0 | 0 | -0.82039785 | -161.24342 | -1.1499817 | 300.96899 | 302.1138 | -4.3044376
181.1873 | -3.1746218 | -55.923782 | -5.0417614 | 0 | 0 | -0.81902498 | -161.18811 | -1.1519458 | 300.96432 | 302.10934 | -4.3052101
181.18732 | -3.1745987 | -55.916794 | -5.0519857 | 0 | 0 | -0.81890637 | -161.18333 | -1.1499721 | 300.95963 | 302.10489 | -4.3052759
181.18734 | -3.1745758 | -55.916206 | -5.0528836 | 0 | 0 | -0.81889868 | -161.18303 | -1.1476508 | 300.95496 | 302.10046 | -4.304565
181.18736 | -3.1745529 | -55.93536 | -5.0369668 | 0 | 0 | -0.8188982 | -161.18301 | -1.1538955 | 300.95029 | 302.09601 | -4.3037891
181.18738 | -3.1745298 | -55.917824 | -5.0370417 | 0 | 0 | -0.81889814 | -161.18301 | -1.1501449 | 300.94562 | 302.09155 | -4.3037229
181.1874 | -3.1745067 | -55.903477 | -5.0508747 | 0 | 0 | -0.81632966 | -161.14615 | -1.147662 | 300.94092 | 302.0871 | -4.3037186
181.18742 | -3.1744835 | -55.902267 | -5.0564265 | 0 | 0 | -0.81610769 | -161.14296 | -1.1560434 | 300.93625 | 302.08264 | -4.3051476
181.18744 | -3.1744604 | -55.895794 | -5.0430851 | 0 | 0 | -0.81609333 | -161.14275 | -1.1503304 | 300.93158 | 302.07822 | -4.3038425
181.18746 | -3.1744375 | -55.895233 | -5.0462785 | 0 | 0 | -0.81609249 | -161.14273 | -1.1455268 | 300.92691 | 302.07376 | -4.3037267
181.18748 | -3.1744144 | -55.895199 | -5.0560184 | 0 | 0 | -0.81609255 | -161.14273 | -1.1515642 | 300.92221 | 302.06931 | -4.303719
181.1875 | -3.1743915 | -55.895199 | -5.0452352 | 0 | 0 | -0.82037693 | -161.0874 | -1.1499474 | 300.91754 | 302.06485 | -4.3051476
181.18752 | -3.1743684 | -55.888798 | -5.0333934 | 0 | 0 | -0.8207472 | -161.08263 | -1.1497965 | 300.91287 | 302.06042 | -4.3045564
181.18754 | -3.1743453 | -55.888245 | -5.0454617 | 0 | 0 | -0.82077128 | -161.08232 | -1.1476393 | 300.90817 | 302.05597 | -4.304503
181.18756 | -3.1743221 | -55.894608 | -5.0588708 | 0 | 0 | -0.82077265 | -161.08231 | -1.1538948 | 300.9035 | 302.05151 | -4.3037853
181.18758 | -3.1742992 | -55.875973 | -5.0491157 | 0 | 0 | -0.82077265 | -161.08231 | -1.1501452 | 300.89883 | 302.04706 | -4.3037229
181.1876 | -3.1742761 | -55.874348 | -5.0424385 | 0 | 0 | -0.81888568 | -161.02699 | -1.1519566 | 300.89417 | 302.0426 | -4.3037186
181.18762 | -3.174253 | -55.867844 | -5.0542245 | 0 | 0 | -0.81872261 | -161.0222 | -1.1499728 | 300.88947 | 302.03818 | -4.3051476
181.18764 | -3.1742301 | -55.873684 | -5.0516229 | 0 | 0 | -0.818712 | -161.0219 | -1.1497979 | 300.8848 | 302.03372 | -4.3031273
181.18766 | -3.174207 | -55.874199 | -5.0368543 | 0 | 0 | -0.81871134 | -161.02188 | -1.1476393 | 300.88013 | 302.02927 | -4.3036652
181.18768 | -3.1741841 | -55.874233 | -5.037034 | 0 | 0 | -0.81871128 | -161.02188 | -1.1517476 | 300.87543 | 302.02481 | -4.3037148
181.1877 | -3.174161 | -55.867836 | -5.0537801 | 0 | 0 | -0.81631392 | -161.02188 | -1.1478121 | 300.87076 | 302.02039 | -4.3037186
181.18772 | -3.1741378 | -55.860886 | -5.0545001 | 0 | 0 | -0.81610668 | -161.02188 | -1.1517591 | 300.86609 | 302.01593 | -4.3051476
181.18774 | -3.1741147 | -55.866695 | -5.044364 | 0 | 0 | -0.81609327 | -161.02188 | -1.1521075 | 300.86142 | 302.01147 | -4.3045564
181.18776 | -3.1740916 | -55.860813 | -5.0478454 | 0 | 0 | -0.81609249 | -161.02188 | -1.1478355 | 300.85672 | 302.00702 | -4.3052177
181.18778 | -3.1740687 | -55.866692 | -5.0554247 | 0 | 0 | -0.81609255 | -161.02188 | -1.1517602 | 300.85205 | 302.00259 | -4.3038468
181.1878 | -3.1740458 | -55.86721 | -5.0437298 | 0 | 0 | -0.82020515 | -161.00345 | -1.147813 | 300.84738 | 301.99814 | -4.3051562
181.18782 | -3.1740227 | -55.860847 | -5.0325379 | 0 | 0 | -0.82056057 | -161.00186 | -1.1517591 | 300.84271 | 301.99368 | -4.3038425
181.18784 | -3.1739995 | -55.853897 | -5.0446644 | 0 | 0 | -0.82058364 | -161.00175 | -1.1521072 | 300.83801 | 301.98923 | -4.3037267
181.18786 | -3.1739764 | -55.840515 | -5.0580773 | 0 | 0 | -0.82058495 | -161.00175 | -1.1435411 | 300.83334 | 301.98477 | -4.3051481
181.18788 | -3.1739533 | -55.845768 | -5.0483222 | 0 | 0 | -0.82058495 | -161.00175 | -1.1513891 | 300.82867 | 301.98035 | -4.3038425
181.1879 | -3.1739304 | -55.852642 | -5.0416451 | 0 | 0 | -0.81869841 | -160.94643 | -1.1499363 | 300.82397 | 301.97589 | -4.3037267
181.18792 | -3.1739075 | -55.840431 | -5.053431 | 0 | 0 | -0.81853539 | -160.94165 | -1.1519432 | 300.81931 | 301.97144 | -4.3051481
181.18794 | -3.1738844 | -55.852158 | -5.049377 | 0 | 0 | -0.81852478 | -160.94135 | -1.1499722 | 300.81464 | 301.96698 | -4.3045564
181.18796 | -3.1738613 | -55.840401 | -5.0344825 | 0 | 0 | -0.81852412 | -160.94133 | -1.1540924 | 300.80997 | 301.96255 | -4.3052177
181.18798 | -3.1738381 | -55.832966 | -5.0382857 | 0 | 0 | -0.81852406 | -160.94133 | -1.1501578 | 300.80527 | 301.9581 | -4.3052759
181.188 | -3.173815 | -55.838741 | -5.0531664 | 0 | 0 | -0.81664032 | -160.90446 | -1.1498101 | 300.8006 | 301.95364 | -4.304565
181.18802 | -3.1737921 | -55.84565 | -5.0522652 | 0 | 0 | -0.81647748 | -160.90128 | -1.1540819 | 300.79593 | 301.94919 | -4.3052187
181.18804 | -3.173769 | -55.846237 | -5.0412683 | 0 | 0 | -0.81646699 | -160.90108 | -1.1544518 | 300.79126 | 301.94473 | -4.3052759
181.18806 | -3.1737461 | -55.846279 | -5.0475817 | 0 | 0 | -0.81646633 | -160.90106 | -1.1544757 | 300.78656 | 301.94031 | -4.3052802
181.18808 | -3.173723 | -55.839882 | -5.0532303 | 0 | 0 | -0.81646645 | -160.90106 | -1.1501825 | 300.78189 | 301.93585 | -4.3052802
181.1881 | -3.1736999 | -55.845726 | -5.0391827 | 0 | 0 | -0.81972212 | -160.91951 | -1.1498113 | 300.77722 | 301.9314 | -4.3052802
181.18812 | -3.173677 | -55.839848 | -5.0314231 | 0 | 0 | -0.82000351 | -160.9211 | -1.1454928 | 300.77252 | 301.92694 | -4.3052802
181.18814 | -3.1736538 | -55.826534 | -5.0460286 | 0 | 0 | -0.82002169 | -160.9212 | -1.1494148 | 300.76785 | 301.92252 | -4.3038511
181.18816 | -3.1736307 | -55.831791 | -5.0545673 | 0 | 0 | -0.82002276 | -160.9212 | -1.1497618 | 300.76318 | 301.91806 | -4.3051562
181.18818 | -3.1736076 | -55.838665 | -5.0436597 | 0 | 0 | -0.82002276 | -160.9212 | -1.1497846 | 300.75851 | 301.9136 | -4.3052721
181.1882 | -3.1735847 | -55.832855 | -5.0412488 | 0 | 0 | -0.81762302 | -160.9212 | -1.1519333 | 300.75381 | 301.90915 | -4.3038507
181.18822 | -3.1735616 | -55.838737 | -5.0512261 | 0 | 0 | -0.8174156 | -160.9212 | -1.154266 | 300.74915 | 301.90469 | -4.3051562
181.18824 | -3.1735387 | -55.832859 | -5.0470095 | 0 | 0 | -0.81740218 | -160.9212 | -1.1501693 | 300.74448 | 301.90027 | -4.3052721
181.18826 | -3.1735156 | -55.825943 | -5.0306516 | 0 | 0 | -0.81740141 | -160.9212 | -1.151958 | 300.73981 | 301.89581 | -4.3052797
181.18828 | -3.1734924 | -55.83815 | -5.0372329 | 0 | 0 | -0.81740129 | -160.9212 | -1.1499728 | 300.73511 | 301.89136 | -4.3052802
181.1883 | -3.1734693 | -55.832825 | -5.0530825 | 0 | 0 | -0.81637424 | -160.9212 | -1.149798 | 300.73044 | 301.8869 | -4.3052802
181.18832 | -3.1734462 | -55.838737 | -5.049355 | 0 | 0 | -0.81628549 | -160.9212 | -1.1519338 | 300.72577 | 301.88248 | -4.3052802
181.18834 | -3.1734233 | -55.84565 | -5.0388379 | 0 | 0 | -0.81627977 | -160.9212 | -1.1499716 | 300.72107 | 301.87802 | -4.3038511
181.18836 | -3.1734004 | -55.839844 | -5.0473771 | 0 | 0 | -0.81627941 | -160.9212 | -1.1519451 | 300.7164 | 301.87357 | -4.3051562
181.18838 | -3.1733773 | -55.845726 | -5.0517645 | 0 | 0 | -0.81627953 | -160.9212 | -1.1499723 | 300.71173 | 301.86911 | -4.3052721
181.1884 | -3.1733541 | -55.839848 | -5.0361524 | 0 | 0 | -0.819363 | -160.93964 | -1.1519451 | 300.70706 | 301.86465 | -4.3052797
181.18842 | -3.173331 | -55.839329 | -5.0304389 | 0 | 0 | -0.81962949 | -160.94124 | -1.1499722 | 300.70236 | 301.86023 | -4.3052802
181.18844 | -3.1733079 | -55.845692 | -5.0459499 | 0 | 0 | -0.81964678 | -160.94133 | -1.149798 | 300.69769 | 301.85577 | -4.3052802
181.18846 | -3.173285 | -55.839848 | -5.0538354 | 0 | 0 | -0.81964779 | -160.94133 | -1.154081 | 300.69302 | 301.85132 | -4.3052802
181.18848 | -3.1732621 | -55.839329 | -5.04287 | 0 | 0 | -0.81964779 | -160.94133 | -1.1523045 | 300.68835 | 301.84686 | -4.304565
181.1885 | -3.173239 | -55.839291 | -5.0404553 | 0 | 0 | -0.81742013 | -160.9229 | -1.15429 | 300.68365 | 301.84244 | -4.3059325
181.18852 | -3.1732159 | -55.832893 | -5.0504322 | 0 | 0 | -0.8172276 | -160.9213 | -1.148023 | 300.67899 | 301.83798 | -4.3039083
181.18854 | -3.1731927 | -55.838737 | -5.0433121 | 0 | 0 | -0.81721509 | -160.9212 | -1.1496249 | 300.67432 | 301.83353 | -4.3051605
181.18856 | -3.1731699 | -55.832859 | -5.030334 | 0 | 0 | -0.81721443 | -160.9212 | -1.1454809 | 300.66962 | 301.82907 | -4.3052721
181.18858 | -3.1731467 | -55.838737 | -5.0372124 | 0 | 0 | -0.81721437 | -160.9212 | -1.1515616 | 300.66495 | 301.82462 | -4.3052797
181.1886 | -3.1731236 | -55.826458 | -5.053081 | 0 | 0 | -0.81635851 | -160.9212 | -1.154242 | 300.66028 | 301.82019 | -4.3052802
181.18862 | -3.1731007 | -55.838181 | -5.0479035 | 0 | 0 | -0.81628448 | -160.9212 | -1.1544623 | 300.65561 | 301.81573 | -4.3052802
181.18864 | -3.1730776 | -55.839222 | -5.038713 | 0 | 0 | -0.81627971 | -160.9212 | -1.1544763 | 300.65091 | 301.81128 | -4.3052802
181.18866 | -3.1730545 | -55.826492 | -5.0473685 | 0 | 0 | -0.81627941 | -160.9212 | -1.1501826 | 300.64624 | 301.80682 | -4.3052802
181.18868 | -3.1730316 | -55.831787 | -5.0503116 | 0 | 0 | -0.81627953 | -160.9212 | -1.1519588 | 300.64157 | 301.8024 | -4.3052802
181.1887 | -3.1730084 | -55.832268 | -5.034574 | 0 | 0 | -0.81901985 | -160.90276 | -1.1542675 | 300.6369 | 301.79794 | -4.3052802
181.18872 | -3.1729853 | -55.832302 | -5.0303054 | 0 | 0 | -0.81925672 | -160.90115 | -1.1544636 | 300.6322 | 301.79349 | -4.3067093
181.18874 | -3.1729622 | -55.838703 | -5.0473919 | 0 | 0 | -0.81927204 | -160.90106 | -1.1501819 | 300.62753 | 301.78903 | -4.3054037
181.18876 | -3.1729393 | -55.832859 | -5.0503287 | 0 | 0 | -0.81927294 | -160.90106 | -1.154106 | 300.62286 | 301.78458 | -4.3052878
181.18878 | -3.1729162 | -55.838737 | -5.0411115 | 0 | 0 | -0.81927294 | -160.90106 | -1.1544529 | 300.61816 | 301.78015 | -4.305995
181.1888 | -3.1728933 | -55.813667 | -5.0395837 | 0 | 0 | -0.81704605 | -160.91951 | -1.1501812 | 300.61349 | 301.7757 | -4.3053417
181.18882 | -3.1728702 | -55.837078 | -5.0510864 | 0 | 0 | -0.81685352 | -160.9211 | -1.1541059 | 300.60883 | 301.77124 | -4.3038545
181.18884 | -3.172847 | -55.819954 | -5.042644 | 0 | 0 | -0.81684101 | -160.9212 | -1.1544529 | 300.60416 | 301.76678 | -4.3051567
181.18886 | -3.1728239 | -55.824829 | -5.0280957 | 0 | 0 | -0.81684035 | -160.9212 | -1.1523286 | 300.59946 | 301.76236 | -4.3038425
181.18888 | -3.1728008 | -55.825283 | -5.0391994 | 0 | 0 | -0.81684029 | -160.9212 | -1.1521442 | 300.59479 | 301.7579 | -4.3051562
181.1889 | -3.1727781 | -55.825314 | -5.0525308 | 0 | 0 | -0.81684029 | -160.88432 | -1.1499851 | 300.59012 | 301.75345 | -4.3052721
181.18892 | -3.172755 | -55.825314 | -5.0464001 | 0 | 0 | -0.81684029 | -160.88113 | -1.1519459 | 300.58545 | 301.74899 | -4.3052797
181.18894 | -3.1727319 | -55.818916 | -5.0385838 | 0 | 0 | -0.81684029 | -160.88092 | -1.1499722 | 300.58075 | 301.74454 | -4.304565
181.18896 | -3.1727087 | -55.811966 | -5.0488114 | 0 | 0 | -0.81684029 | -160.88091 | -1.1497979 | 300.57608 | 301.74011 | -4.3052187
181.18898 | -3.1726856 | -55.811382 | -5.0482588 | 0 | 0 | -0.81684035 | -160.88091 | -1.1497867 | 300.57141 | 301.73566 | -4.3052759
181.189 | -3.1726625 | -55.804939 | -5.0329413 | 0 | 0 | -0.81855309 | -160.84406 | -1.1519332 | 300.56671 | 301.7312 | -4.3052802
181.18902 | -3.1726396 | -55.810783 | -5.0301681 | 0 | 0 | -0.81870115 | -160.84087 | -1.1499716 | 300.56204 | 301.72675 | -4.3067093
181.18904 | -3.1726167 | -55.79211 | -5.0481095 | 0 | 0 | -0.81871074 | -160.84065 | -1.1540926 | 300.55737 | 301.72232 | -4.3054037
181.18906 | -3.1725936 | -55.80328 | -5.0511174 | 0 | 0 | -0.81871134 | -160.84064 | -1.1544521 | 300.5527 | 301.71786 | -4.3038588
181.18908 | -3.1725705 | -55.791485 | -5.0397258 | 0 | 0 | -0.81871128 | -160.84064 | -1.1501812 | 300.548 | 301.71341 | -4.3037281
181.1891 | -3.1725473 | -55.790443 | -5.0409155 | 0 | 0 | -0.81665617 | -160.78532 | -1.1519587 | 300.54333 | 301.70895 | -4.303719
181.18912 | -3.1725245 | -55.790379 | -5.0504775 | 0 | 0 | -0.81647855 | -160.78055 | -1.1564147 | 300.53867 | 301.7045 | -4.3051476
181.18914 | -3.1725013 | -55.783974 | -5.0411363 | 0 | 0 | -0.81646705 | -160.78024 | -1.1525021 | 300.534 | 301.70007 | -4.3052716
181.18916 | -3.1724782 | -55.783421 | -5.0279665 | 0 | 0 | -0.81646639 | -160.78023 | -1.1500084 | 300.5293 | 301.69562 | -4.3052797
181.18918 | -3.1724553 | -55.776985 | -5.0413704 | 0 | 0 | -0.81646633 | -160.78023 | -1.1540945 | 300.52463 | 301.69116 | -4.3038511
181.1892 | -3.1724322 | -55.776432 | -5.0548959 | 0 | 0 | -0.81732225 | -160.74335 | -1.1523052 | 300.51996 | 301.68671 | -4.3037271
181.18922 | -3.1724091 | -55.776398 | -5.0458736 | 0 | 0 | -0.81739628 | -160.74016 | -1.152143 | 300.51526 | 301.68228 | -4.3051481
181.18924 | -3.1723862 | -55.789188 | -5.0385342 | 0 | 0 | -0.81740105 | -160.73994 | -1.1564267 | 300.51059 | 301.67783 | -4.3052716
181.18926 | -3.172363 | -55.771103 | -5.0509872 | 0 | 0 | -0.81740135 | -160.73993 | -1.1503555 | 300.50592 | 301.67337 | -4.3052797
181.18928 | -3.1723399 | -55.775913 | -5.0491714 | 0 | 0 | -0.81740141 | -160.73993 | -1.1498228 | 300.50125 | 301.66891 | -4.305995
181.1893 | -3.1723168 | -55.769966 | -5.0322895 | 0 | 0 | -0.81877166 | -160.73993 | -1.1519352 | 300.49655 | 301.66446 | -4.3053417
181.18932 | -3.1722939 | -55.756653 | -5.03374 | 0 | 0 | -0.81889004 | -160.73993 | -1.1499717 | 300.49188 | 301.66003 | -4.305284
181.18934 | -3.172271 | -55.749111 | -5.0498719 | 0 | 0 | -0.81889772 | -160.73993 | -1.1519451 | 300.48721 | 301.65558 | -4.3038511
181.18936 | -3.1722479 | -55.742088 | -5.0512633 | 0 | 0 | -0.8188982 | -160.73993 | -1.1478249 | 300.48254 | 301.65112 | -4.3037271
181.18938 | -3.1722248 | -55.760689 | -5.0404615 | 0 | 0 | -0.81889814 | -160.73993 | -1.1517599 | 300.47784 | 301.64667 | -4.3051481
181.1894 | -3.1722016 | -55.749516 | -5.0446086 | 0 | 0 | -0.81684309 | -160.70308 | -1.1542547 | 300.47318 | 301.64224 | -4.3052716
181.18942 | -3.1721785 | -55.735722 | -5.0522485 | 0 | 0 | -0.81666547 | -160.69989 | -1.1544628 | 300.46851 | 301.63779 | -4.3038507
181.18944 | -3.1721554 | -55.73455 | -5.0398293 | 0 | 0 | -0.81665397 | -160.69968 | -1.1501819 | 300.46381 | 301.63333 | -4.3051562
181.18946 | -3.1721327 | -55.740871 | -5.0307555 | 0 | 0 | -0.81665331 | -160.69966 | -1.1519586 | 300.45914 | 301.62888 | -4.3038425
181.18948 | -3.1721096 | -55.728622 | -5.0430646 | 0 | 0 | -0.81665331 | -160.69966 | -1.1499729 | 300.45447 | 301.62445 | -4.3051562
181.1895 | -3.1720865 | -55.727554 | -5.0535855 | 0 | 0 | -0.81768036 | -160.60748 | -1.1519454 | 300.4498 | 301.62 | -4.3038425
181.18952 | -3.1720634 | -55.727482 | -5.0450315 | 0 | 0 | -0.81776911 | -160.59952 | -1.1521194 | 300.4451 | 301.61554 | -4.3051562
181.18954 | -3.1720402 | -55.733879 | -5.039916 | 0 | 0 | -0.81777483 | -160.59901 | -1.1499836 | 300.44043 | 301.61108 | -4.3038425
181.18956 | -3.1720173 | -55.728035 | -5.0511084 | 0 | 0 | -0.81777519 | -160.59897 | -1.1540934 | 300.43576 | 301.60663 | -4.3051562
181.18958 | -3.1719942 | -55.727516 | -5.0491796 | 0 | 0 | -0.81777525 | -160.59897 | -1.1565994 | 300.43109 | 301.6022 | -4.3052721
181.1896 | -3.1719713 | -55.714687 | -5.0322905 | 0 | 0 | -0.81880325 | -160.59897 | -1.1460723 | 300.42639 | 301.59775 | -4.3038507
181.18962 | -3.1719482 | -55.719975 | -5.0351934 | 0 | 0 | -0.81889212 | -160.59897 | -1.1537467 | 300.42172 | 301.59329 | -4.3037271
181.18964 | -3.1719251 | -55.720455 | -5.0543537 | 0 | 0 | -0.81889784 | -160.59897 | -1.1522826 | 300.41705 | 301.58884 | -4.303719
181.18966 | -3.1719019 | -55.714092 | -5.0523744 | 0 | 0 | -0.8188982 | -160.59897 | -1.1542888 | 300.41235 | 301.58441 | -4.3037186
181.18968 | -3.1718791 | -55.719936 | -5.0420017 | 0 | 0 | -0.81889814 | -160.59897 | -1.1523179 | 300.40768 | 301.57996 | -4.3051476
181.1897 | -3.1718559 | -55.720455 | -5.0469184 | 0 | 0 | -0.81718546 | -160.58052 | -1.1542907 | 300.40302 | 301.5755 | -4.3052716
181.18972 | -3.1718328 | -55.714092 | -5.0531716 | 0 | 0 | -0.81703746 | -160.57893 | -1.1501706 | 300.39835 | 301.57104 | -4.304565
181.18974 | -3.1718099 | -55.713539 | -5.0406313 | 0 | 0 | -0.81702787 | -160.57883 | -1.1541051 | 300.39365 | 301.56659 | -4.3030744
181.18976 | -3.1717868 | -55.707104 | -5.031548 | 0 | 0 | -0.81702727 | -160.57883 | -1.1501585 | 300.38898 | 301.56216 | -4.3043756
181.18978 | -3.1717637 | -55.725746 | -5.0460372 | 0 | 0 | -0.81702733 | -160.57883 | -1.1519573 | 300.38431 | 301.55771 | -4.304491
181.1898 | -3.1717408 | -55.708176 | -5.0552921 | 0 | 0 | -0.81839758 | -160.59727 | -1.149973 | 300.37964 | 301.55325 | -4.3052135
181.18982 | -3.1717176 | -55.719418 | -5.0458999 | 0 | 0 | -0.81851596 | -160.59888 | -1.1562401 | 300.37494 | 301.5488 | -4.3038468
181.18984 | -3.1716945 | -55.707623 | -5.0421672 | 0 | 0 | -0.81852365 | -160.59897 | -1.1546378 | 300.37027 | 301.54437 | -4.3051562
181.18986 | -3.1716714 | -55.719383 | -5.0534806 | 0 | 0 | -0.81852412 | -160.59897 | -1.1501931 | 300.3656 | 301.53992 | -4.3038425
181.18988 | -3.1716485 | -55.701229 | -5.0472026 | 0 | 0 | -0.81852412 | -160.59897 | -1.1498122 | 300.3609 | 301.53546 | -4.3037267
181.1899 | -3.1716256 | -55.693237 | -5.0335684 | 0 | 0 | -0.81835264 | -160.52524 | -1.1540818 | 300.35623 | 301.53101 | -4.3051481
181.18992 | -3.1716025 | -55.705379 | -5.0382113 | 0 | 0 | -0.8183378 | -160.51884 | -1.1523045 | 300.35156 | 301.52655 | -4.3038425
181.18994 | -3.1715794 | -55.70644 | -5.0553393 | 0 | 0 | -0.81833684 | -160.51843 | -1.1499954 | 300.34689 | 301.52213 | -4.3037267
181.18996 | -3.1715562 | -55.706509 | -5.0510011 | 0 | 0 | -0.81833678 | -160.51842 | -1.147652 | 300.34219 | 301.51767 | -4.303719
181.18998 | -3.1715331 | -55.712914 | -5.0426083 | 0 | 0 | -0.81833673 | -160.51842 | -1.1496012 | 300.33752 | 301.51321 | -4.3051476
181.19 | -3.1715102 | -55.707069 | -5.0498772 | 0 | 0 | -0.81730932 | -160.55528 | -1.1519214 | 300.33286 | 301.50876 | -4.3052716
181.19002 | -3.1714873 | -55.700153 | -5.0548792 | 0 | 0 | -0.81722045 | -160.55846 | -1.1542653 | 300.32816 | 301.50433 | -4.3052797
181.19004 | -3.1714642 | -55.705963 | -5.0400472 | 0 | 0 | -0.81721473 | -160.55867 | -1.1523163 | 300.32349 | 301.49988 | -4.3038511
181.19006 | -3.1714411 | -55.712875 | -5.0351262 | 0 | 0 | -0.81721437 | -160.55869 | -1.1521437 | 300.31882 | 301.49542 | -4.3051562
181.19008 | -3.171418 | -55.707066 | -5.0485249 | 0 | 0 | -0.81721443 | -160.55869 | -1.1542795 | 300.31415 | 301.49097 | -4.3038425
181.1901 | -3.1713948 | -55.719345 | -5.0562272 | 0 | 0 | -0.81892735 | -160.54024 | -1.1544642 | 300.30945 | 301.48651 | -4.3044415
181.19012 | -3.1713719 | -55.726814 | -5.0467024 | 0 | 0 | -0.81907541 | -160.53864 | -1.150182 | 300.30478 | 301.48209 | -4.3052101
181.19014 | -3.1713488 | -55.721043 | -5.0451388 | 0 | 0 | -0.819085 | -160.53854 | -1.1519586 | 300.30011 | 301.47763 | -4.3052759
181.19016 | -3.1713259 | -55.707733 | -5.0544624 | 0 | 0 | -0.8190856 | -160.53854 | -1.1478257 | 300.29544 | 301.47318 | -4.304565
181.19018 | -3.1713028 | -55.71299 | -5.0480084 | 0 | 0 | -0.8190856 | -160.53854 | -1.1496127 | 300.29074 | 301.46872 | -4.3045034
181.1902 | -3.1712797 | -55.707069 | -5.0343623 | 0 | 0 | -0.81857157 | -160.55699 | -1.1562165 | 300.28607 | 301.46429 | -4.3052144
181.19022 | -3.1712565 | -55.712948 | -5.0404572 | 0 | 0 | -0.81852722 | -160.55859 | -1.1546364 | 300.2814 | 301.45984 | -4.3038468
181.19024 | -3.1712337 | -55.707069 | -5.0577106 | 0 | 0 | -0.8185243 | -160.55869 | -1.1501932 | 300.2767 | 301.45538 | -4.3044415
181.19026 | -3.1712105 | -55.712948 | -5.0526543 | 0 | 0 | -0.81852412 | -160.55869 | -1.1541065 | 300.27203 | 301.45093 | -4.3044953
181.19028 | -3.1711874 | -55.707069 | -5.0434732 | 0 | 0 | -0.81852406 | -160.55869 | -1.1523062 | 300.26736 | 301.44647 | -4.3052135
181.1903 | -3.1711645 | -55.706551 | -5.0514016 | 0 | 0 | -0.8174963 | -160.54024 | -1.1542901 | 300.2627 | 301.44205 | -4.3052759
181.19032 | -3.1711414 | -55.706516 | -5.0550089 | 0 | 0 | -0.81740743 | -160.53864 | -1.1501704 | 300.258 | 301.43759 | -4.3052802
181.19034 | -3.1711185 | -55.706516 | -5.0400558 | 0 | 0 | -0.81740171 | -160.53854 | -1.1541051 | 300.25333 | 301.43314 | -4.3052802
181.19036 | -3.1710954 | -55.712914 | -5.0358539 | 0 | 0 | -0.81740135 | -160.53854 | -1.1523061 | 300.24866 | 301.42868 | -4.3038511
181.19038 | -3.1710722 | -55.707069 | -5.0507665 | 0 | 0 | -0.81740141 | -160.53854 | -1.1542902 | 300.24399 | 301.42426 | -4.3037271
181.1904 | -3.1710491 | -55.700153 | -5.0564194 | 0 | 0 | -0.81945789 | -160.53854 | -1.154465 | 300.23929 | 301.4198 | -4.3051481
181.19042 | -3.171026 | -55.693172 | -5.0445361 | 0 | 0 | -0.81963563 | -160.53854 | -1.1523292 | 300.23462 | 301.41534 | -4.3045564
181.19044 | -3.1710031 | -55.692581 | -5.0449514 | 0 | 0 | -0.81964713 | -160.53854 | -1.149997 | 300.22995 | 301.41089 | -4.304503
181.19046 | -3.1709802 | -55.711735 | -5.0544505 | 0 | 0 | -0.81964779 | -160.53854 | -1.1519469 | 300.22525 | 301.40643 | -4.3044991
181.19048 | -3.1709571 | -55.706989 | -5.048008 | 0 | 0 | -0.81964779 | -160.53854 | -1.1542668 | 300.22058 | 301.40201 | -4.3052144
181.1905 | -3.170934 | -55.700146 | -5.0343628 | 0 | 0 | -0.81861913 | -160.53854 | -1.1544636 | 300.21591 | 301.39755 | -4.3052759
181.19052 | -3.1709108 | -55.705963 | -5.0440874 | 0 | 0 | -0.8185302 | -160.53854 | -1.1501818 | 300.21124 | 301.3931 | -4.3038507
181.19054 | -3.1708877 | -55.700081 | -5.0572977 | 0 | 0 | -0.81852448 | -160.53854 | -1.1498115 | 300.20654 | 301.38864 | -4.3051562
181.19056 | -3.1708648 | -55.699562 | -5.049706 | 0 | 0 | -0.81852412 | -160.53854 | -1.1540818 | 300.20187 | 301.38422 | -4.3038425
181.19058 | -3.1708419 | -55.705925 | -5.0424924 | 0 | 0 | -0.81852406 | -160.53854 | -1.1523045 | 300.1972 | 301.37976 | -4.3051562
181.1906 | -3.1708188 | -55.700081 | -5.0535011 | 0 | 0 | -0.81732517 | -160.53854 | -1.1478481 | 300.19254 | 301.37531 | -4.3052721
181.19062 | -3.1707957 | -55.699562 | -5.0530133 | 0 | 0 | -0.81722152 | -160.53854 | -1.1474664 | 300.18784 | 301.37085 | -4.3038507
181.19064 | -3.1707726 | -55.693127 | -5.0377002 | 0 | 0 | -0.81721479 | -160.53854 | -1.1495892 | 300.18317 | 301.36639 | -4.3037271
181.19066 | -3.1707494 | -55.692574 | -5.0363779 | 0 | 0 | -0.81721437 | -160.53854 | -1.1540678 | 300.1785 | 301.36197 | -4.3051481
181.19068 | -3.1707265 | -55.686138 | -5.0515428 | 0 | 0 | -0.81721443 | -160.53854 | -1.1544505 | 300.1738 | 301.35751 | -4.3045564
181.1907 | -3.1707034 | -55.685585 | -5.0557594 | 0 | 0 | -0.8196137 | -160.48323 | -1.1458868 | 300.16913 | 301.35306 | -4.3052177
181.19072 | -3.1706805 | -55.67915 | -5.044477 | 0 | 0 | -0.81982106 | -160.47845 | -1.155882 | 300.16446 | 301.3486 | -4.3067055
181.19074 | -3.1706574 | -55.678596 | -5.0449471 | 0 | 0 | -0.81983447 | -160.47815 | -1.1481726 | 300.15979 | 301.34418 | -4.3068328
181.19076 | -3.1706343 | -55.678562 | -5.0551739 | 0 | 0 | -0.81983525 | -160.47813 | -1.149635 | 300.15509 | 301.33972 | -4.3054118
181.19078 | -3.1706114 | -55.678562 | -5.043714 | 0 | 0 | -0.81983525 | -160.47813 | -1.1476285 | 300.15042 | 301.33527 | -4.3052883
181.1908 | -3.1705883 | -55.672161 | -5.032537 | 0 | 0 | -0.81760716 | -160.4597 | -1.1495994 | 300.14575 | 301.33081 | -4.3052807
181.19082 | -3.1705651 | -55.671608 | -5.0424852 | 0 | 0 | -0.81741458 | -160.4581 | -1.1476266 | 300.14108 | 301.32635 | -4.3052802
181.19084 | -3.170542 | -55.671574 | -5.0557098 | 0 | 0 | -0.81740206 | -160.45799 | -1.1517471 | 300.13638 | 301.32193 | -4.3052802
181.19086 | -3.1705191 | -55.677971 | -5.048121 | 0 | 0 | -0.81740141 | -160.45799 | -1.154254 | 300.13171 | 301.31747 | -4.3038511
181.19088 | -3.170496 | -55.684921 | -5.0409055 | 0 | 0 | -0.81740135 | -160.45799 | -1.1544631 | 300.12704 | 301.31302 | -4.3044419
181.1909 | -3.1704731 | -55.672714 | -5.0526414 | 0 | 0 | -0.81688774 | -160.47643 | -1.1566236 | 300.12234 | 301.30856 | -4.3052101
181.19092 | -3.17045 | -55.671646 | -5.0514894 | 0 | 0 | -0.81684339 | -160.47803 | -1.1525155 | 300.11768 | 301.30414 | -4.3052759
181.19094 | -3.1704268 | -55.671577 | -5.0346661 | 0 | 0 | -0.81684047 | -160.47813 | -1.1521565 | 300.11301 | 301.29968 | -4.3052802
181.19096 | -3.1704037 | -55.665169 | -5.0339413 | 0 | 0 | -0.81684029 | -160.47813 | -1.1521329 | 300.10834 | 301.29523 | -4.304565
181.19098 | -3.1703806 | -55.664616 | -5.0491586 | 0 | 0 | -0.81684035 | -160.47813 | -1.1499845 | 300.10364 | 301.29077 | -4.3052187
181.191 | -3.1703577 | -55.658188 | -5.0526538 | 0 | 0 | -0.81906724 | -160.42281 | -1.1519462 | 300.09897 | 301.28632 | -4.3052759
181.19102 | -3.1703348 | -55.664024 | -5.0413089 | 0 | 0 | -0.81925976 | -160.41801 | -1.1564142 | 300.0943 | 301.28189 | -4.305994
181.19104 | -3.1703117 | -55.651749 | -5.0446792 | 0 | 0 | -0.81927228 | -160.41771 | -1.1567965 | 300.08963 | 301.27744 | -4.3046269
181.19106 | -3.1702886 | -55.650677 | -5.0537057 | 0 | 0 | -0.81927294 | -160.41769 | -1.1503795 | 300.08493 | 301.27298 | -4.3052225
181.19108 | -3.1702654 | -55.637814 | -5.0399551 | 0 | 0 | -0.81927294 | -160.41769 | -1.1541183 | 300.08026 | 301.26852 | -4.3052764
181.1911 | -3.1702423 | -55.643105 | -5.0307646 | 0 | 0 | -0.81670368 | -160.34396 | -1.1437173 | 300.07559 | 301.2641 | -4.3052802
181.19112 | -3.1702194 | -55.62439 | -5.0430655 | 0 | 0 | -0.81648159 | -160.33759 | -1.1471059 | 300.07089 | 301.25964 | -4.3052802
181.19114 | -3.1701965 | -55.635559 | -5.055037 | 0 | 0 | -0.81646723 | -160.33717 | -1.1517131 | 300.06622 | 301.25519 | -4.3052802
181.19116 | -3.1701734 | -55.642956 | -5.0458832 | 0 | 0 | -0.81646639 | -160.33716 | -1.1542519 | 300.06155 | 301.25073 | -4.304565
181.19118 | -3.1701503 | -55.630779 | -5.0407133 | 0 | 0 | -0.81646633 | -160.33716 | -1.1501683 | 300.05688 | 301.24631 | -4.3052187
181.1912 | -3.1701272 | -55.629715 | -5.0519023 | 0 | 0 | -0.8168087 | -160.31871 | -1.1519581 | 300.05219 | 301.24185 | -4.3052759
181.19122 | -3.1701043 | -55.623249 | -5.0477948 | 0 | 0 | -0.81683826 | -160.31711 | -1.1521204 | 300.04752 | 301.2374 | -4.3052802
181.19124 | -3.1700811 | -55.629086 | -5.0321693 | 0 | 0 | -0.81684017 | -160.317 | -1.152131 | 300.04285 | 301.23294 | -4.3052802
181.19126 | -3.170058 | -55.616806 | -5.0351853 | 0 | 0 | -0.81684029 | -160.317 | -1.1499844 | 300.03818 | 301.22849 | -4.3052802
181.19128 | -3.1700351 | -55.609337 | -5.0514498 | 0 | 0 | -0.81684041 | -160.317 | -1.1540931 | 300.03348 | 301.22406 | -4.3052802
181.1913 | -3.170012 | -55.627911 | -5.0521235 | 0 | 0 | -0.81958205 | -160.26169 | -1.1523051 | 300.02881 | 301.2196 | -4.3052802
181.19132 | -3.1699889 | -55.616734 | -5.0390797 | 0 | 0 | -0.81981897 | -160.25691 | -1.1499957 | 300.02414 | 301.21515 | -4.3052802
181.19134 | -3.169966 | -55.615734 | -5.0452137 | 0 | 0 | -0.81983435 | -160.25661 | -1.1519468 | 300.01944 | 301.21069 | -4.3052802
181.19136 | -3.1699429 | -55.622066 | -5.0523033 | 0 | 0 | -0.81983525 | -160.25659 | -1.1542667 | 300.01477 | 301.20627 | -4.304565
181.19138 | -3.1699197 | -55.616219 | -5.0391068 | 0 | 0 | -0.81983519 | -160.25659 | -1.1501693 | 300.0101 | 301.20181 | -4.3066478
181.1914 | -3.1698966 | -55.609303 | -5.0306931 | 0 | 0 | -0.81658012 | -160.27504 | -1.1541051 | 300.00543 | 301.19736 | -4.3053999
181.19142 | -3.1698737 | -55.602318 | -5.043787 | 0 | 0 | -0.81629872 | -160.27664 | -1.1523061 | 300.00073 | 301.1929 | -4.3052878
181.19144 | -3.1698506 | -55.60173 | -5.0536485 | 0 | 0 | -0.81628054 | -160.27673 | -1.1564375 | 299.99606 | 301.18845 | -4.3052807
181.19146 | -3.1698277 | -55.601685 | -5.0435839 | 0 | 0 | -0.81627947 | -160.27673 | -1.1525036 | 299.99139 | 301.18402 | -4.3052802
181.19148 | -3.1698046 | -55.595287 | -5.0405173 | 0 | 0 | -0.81627941 | -160.27673 | -1.1564503 | 299.98672 | 301.17957 | -4.3052802
181.1915 | -3.1697814 | -55.588337 | -5.050437 | 0 | 0 | -0.81679285 | -160.22141 | -1.1546513 | 299.98203 | 301.17511 | -4.3052802
181.19152 | -3.1697583 | -55.587753 | -5.0454903 | 0 | 0 | -0.81683719 | -160.21663 | -1.1523414 | 299.97736 | 301.17065 | -4.3052802
181.19154 | -3.1697352 | -55.58131 | -5.0312476 | 0 | 0 | -0.81684011 | -160.21632 | -1.1542923 | 299.97269 | 301.16623 | -4.3052802
181.19156 | -3.1697125 | -55.574364 | -5.036561 | 0 | 0 | -0.81684029 | -160.21631 | -1.1566125 | 299.96799 | 301.16177 | -4.3052802
181.19158 | -3.1696894 | -55.560978 | -5.0530229 | 0 | 0 | -0.81684041 | -160.21631 | -1.1546621 | 299.96332 | 301.15732 | -4.3038511
181.1916 | -3.1696663 | -55.572628 | -5.0508037 | 0 | 0 | -0.81992537 | -160.12413 | -1.1544892 | 299.95865 | 301.15286 | -4.305871
181.19162 | -3.1696432 | -55.573662 | -5.0404158 | 0 | 0 | -0.82019198 | -160.11617 | -1.1544778 | 299.95398 | 301.14841 | -4.3046188
181.19164 | -3.16962 | -55.560932 | -5.0460582 | 0 | 0 | -0.82020926 | -160.11565 | -1.1544769 | 299.94928 | 301.14398 | -4.305222
181.19166 | -3.1695969 | -55.566231 | -5.050921 | 0 | 0 | -0.82021028 | -160.11562 | -1.1480353 | 299.94461 | 301.13953 | -4.3052764
181.19168 | -3.169574 | -55.56031 | -5.0375333 | 0 | 0 | -0.82021022 | -160.11562 | -1.1560678 | 299.93994 | 301.13507 | -4.3052802
181.1917 | -3.1695511 | -55.57259 | -5.0298338 | 0 | 0 | -0.81626964 | -160.11562 | -1.1546266 | 299.93527 | 301.13062 | -4.3052802
181.19172 | -3.169528 | -55.580059 | -5.0451689 | 0 | 0 | -0.81592906 | -160.11562 | -1.1544869 | 299.93057 | 301.12619 | -4.3067093
181.19174 | -3.1695049 | -55.567886 | -5.0537696 | 0 | 0 | -0.815907 | -160.11562 | -1.1523308 | 299.9259 | 301.12173 | -4.3054037
181.19176 | -3.1694818 | -55.566818 | -5.0421395 | 0 | 0 | -0.81590569 | -160.11562 | -1.1564388 | 299.92123 | 301.11728 | -4.3052878
181.19178 | -3.1694589 | -55.560352 | -5.0403924 | 0 | 0 | -0.81590563 | -160.11562 | -1.1546507 | 299.91653 | 301.11282 | -4.3052807
181.1918 | -3.1694357 | -55.572594 | -5.0518813 | 0 | 0 | -0.81676126 | -160.11562 | -1.1523414 | 299.91187 | 301.10837 | -4.304565
181.19182 | -3.1694126 | -55.567265 | -5.0441623 | 0 | 0 | -0.81683522 | -160.11562 | -1.1542923 | 299.9072 | 301.10394 | -4.3066478
181.19184 | -3.1693897 | -55.56678 | -5.0304041 | 0 | 0 | -0.81683999 | -160.11562 | -1.1566126 | 299.90253 | 301.09949 | -4.306829
181.19186 | -3.1693666 | -55.573143 | -5.0364904 | 0 | 0 | -0.81684029 | -160.11562 | -1.1568094 | 299.89783 | 301.09503 | -4.3054113
181.19188 | -3.1693435 | -55.573696 | -5.0551963 | 0 | 0 | -0.81684041 | -160.11562 | -1.1546746 | 299.89316 | 301.09058 | -4.3038592
181.1919 | -3.1693206 | -55.567333 | -5.0495391 | 0 | 0 | -0.82044017 | -160.15248 | -1.1501955 | 299.88849 | 301.08615 | -4.3051572
181.19192 | -3.1692975 | -55.560387 | -5.0388503 | 0 | 0 | -0.82075131 | -160.15567 | -1.1562542 | 299.88382 | 301.0817 | -4.3052721
181.19194 | -3.1692743 | -55.566193 | -5.0488286 | 0 | 0 | -0.82077152 | -160.15587 | -1.1546386 | 299.87912 | 301.07724 | -4.3052797
181.19196 | -3.1692512 | -55.566711 | -5.0504375 | 0 | 0 | -0.82077265 | -160.15588 | -1.1523409 | 299.87445 | 301.07278 | -4.3038511
181.19198 | -3.1692283 | -55.573143 | -5.0367613 | 0 | 0 | -0.82077253 | -160.15588 | -1.1542922 | 299.86978 | 301.06833 | -4.3051562
181.192 | -3.1692054 | -55.567299 | -5.0319448 | 0 | 0 | -0.81614655 | -160.15588 | -1.1544653 | 299.86508 | 301.0639 | -4.3052721
181.19202 | -3.1691823 | -55.56678 | -5.0468044 | 0 | 0 | -0.81574672 | -160.15588 | -1.1566236 | 299.86041 | 301.05945 | -4.3038507
181.19204 | -3.1691592 | -55.566746 | -5.0531807 | 0 | 0 | -0.81572086 | -160.15588 | -1.1503682 | 299.85574 | 301.05499 | -4.3037271
181.19206 | -3.169136 | -55.566746 | -5.0428119 | 0 | 0 | -0.81571931 | -160.15588 | -1.1498235 | 299.85107 | 301.05054 | -4.3044333
181.19208 | -3.1691129 | -55.573143 | -5.0411782 | 0 | 0 | -0.81571931 | -160.15588 | -1.1562299 | 299.84637 | 301.04611 | -4.3037801
181.1921 | -3.1690898 | -55.573696 | -5.0526738 | 0 | 0 | -0.8169167 | -160.15588 | -1.1503428 | 299.84171 | 301.04166 | -4.3051519
181.19212 | -3.1690671 | -55.573734 | -5.0449557 | 0 | 0 | -0.81702018 | -160.15588 | -1.1519692 | 299.83704 | 301.0372 | -4.3038425
181.19214 | -3.169044 | -55.580132 | -5.0319223 | 0 | 0 | -0.81702685 | -160.15588 | -1.1478262 | 299.83237 | 301.03275 | -4.3037267
181.19216 | -3.1690209 | -55.56789 | -5.0409789 | 0 | 0 | -0.81702727 | -160.15588 | -1.1517597 | 299.82767 | 301.02829 | -4.303719
181.19218 | -3.1689978 | -55.573212 | -5.0563073 | 0 | 0 | -0.81702739 | -160.15588 | -1.1499603 | 299.823 | 301.02386 | -4.3037186
181.1922 | -3.1689746 | -55.567299 | -5.048902 | 0 | 0 | -0.82062775 | -160.15588 | -1.1519448 | 299.81833 | 301.01941 | -4.3037186
181.19222 | -3.1689517 | -55.56678 | -5.0409722 | 0 | 0 | -0.82093889 | -160.15588 | -1.1542666 | 299.81363 | 301.01495 | -4.3044333
181.19224 | -3.1689286 | -55.573143 | -5.051919 | 0 | 0 | -0.82095909 | -160.15588 | -1.1523163 | 299.80896 | 301.0105 | -4.3037801
181.19226 | -3.1689057 | -55.560902 | -5.0521526 | 0 | 0 | -0.82096022 | -160.15588 | -1.1499964 | 299.80429 | 301.00607 | -4.3051519
181.19228 | -3.1688826 | -55.55983 | -5.0376287 | 0 | 0 | -0.8209601 | -160.15588 | -1.1519465 | 299.79962 | 301.00162 | -4.3038425
181.1923 | -3.1688595 | -55.566158 | -5.0341959 | 0 | 0 | -0.81633306 | -160.11902 | -1.1499724 | 299.79492 | 300.99716 | -4.3037267
181.19232 | -3.1688364 | -55.566711 | -5.0506277 | 0 | 0 | -0.81593311 | -160.11584 | -1.1562399 | 299.79025 | 300.99271 | -4.303719
181.19234 | -3.1688135 | -55.560345 | -5.0549598 | 0 | 0 | -0.81590724 | -160.11563 | -1.1524909 | 299.78558 | 300.98825 | -4.3051476
181.19236 | -3.1687903 | -55.566189 | -5.043685 | 0 | 0 | -0.81590569 | -160.11562 | -1.1564494 | 299.78091 | 300.98383 | -4.3038425
181.19238 | -3.1687672 | -55.566711 | -5.0456071 | 0 | 0 | -0.81590569 | -160.11562 | -1.1546513 | 299.77621 | 300.97937 | -4.3037267
181.1924 | -3.1687443 | -55.573143 | -5.0552325 | 0 | 0 | -0.81795979 | -160.13406 | -1.1523411 | 299.77155 | 300.97491 | -4.3044333
181.19242 | -3.1687212 | -55.567299 | -5.0451684 | 0 | 0 | -0.81813735 | -160.13567 | -1.1499976 | 299.76688 | 300.97046 | -4.302351
181.19244 | -3.1686983 | -55.560387 | -5.0333896 | 0 | 0 | -0.81814885 | -160.13576 | -1.1497993 | 299.76218 | 300.96603 | -4.3021698
181.19246 | -3.1686752 | -55.566193 | -5.0440087 | 0 | 0 | -0.81814951 | -160.13576 | -1.1497868 | 299.75751 | 300.96158 | -4.3021579
181.19248 | -3.1686521 | -55.566711 | -5.0572929 | 0 | 0 | -0.81814969 | -160.13576 | -1.1540804 | 299.75284 | 300.95712 | -4.3035865
181.1925 | -3.1686289 | -55.566746 | -5.0511589 | 0 | 0 | -0.82089448 | -160.13576 | -1.1523044 | 299.74817 | 300.95267 | -4.3029952
181.19252 | -3.1686058 | -55.566746 | -5.0433445 | 0 | 0 | -0.82113171 | -160.13576 | -1.1521429 | 299.74347 | 300.94821 | -4.3036561
181.19254 | -3.1685829 | -55.566746 | -5.0535727 | 0 | 0 | -0.82114708 | -160.13576 | -1.1521324 | 299.7388 | 300.94379 | -4.3037143
181.19256 | -3.16856 | -55.573143 | -5.0522914 | 0 | 0 | -0.82114798 | -160.13576 | -1.1542785 | 299.73413 | 300.93933 | -4.3051476
181.19258 | -3.1685369 | -55.573696 | -5.0376377 | 0 | 0 | -0.82114786 | -160.13576 | -1.1480225 | 299.72943 | 300.93488 | -4.3038425
181.1926 | -3.1685138 | -55.560936 | -5.0370998 | 0 | 0 | -0.81634909 | -160.15419 | -1.1517724 | 299.72476 | 300.93042 | -4.3037267
181.19262 | -3.1684906 | -55.566231 | -5.0545087 | 0 | 0 | -0.81593412 | -160.15579 | -1.1521083 | 299.72009 | 300.92599 | -4.303719
181.19264 | -3.1684675 | -55.573109 | -5.0567412 | 0 | 0 | -0.81590724 | -160.15588 | -1.1521302 | 299.71542 | 300.92154 | -4.3037186
181.19266 | -3.1684446 | -55.567295 | -5.0452828 | 0 | 0 | -0.81590569 | -160.15588 | -1.1521317 | 299.71072 | 300.91708 | -4.3037186
181.19268 | -3.1684215 | -55.553986 | -5.0493708 | 0 | 0 | -0.81590563 | -160.15588 | -1.1499842 | 299.70605 | 300.91263 | -4.3022895
181.1927 | -3.1683986 | -55.552845 | -5.0570083 | 0 | 0 | -0.8188166 | -160.10057 | -1.1497986 | 299.70139 | 300.90817 | -4.3035946
181.19272 | -3.1683755 | -55.565571 | -5.0460424 | 0 | 0 | -0.81906825 | -160.09579 | -1.1497867 | 299.69672 | 300.90375 | -4.3037109
181.19274 | -3.1683524 | -55.553875 | -5.0341878 | 0 | 0 | -0.81908464 | -160.09549 | -1.1519333 | 299.69202 | 300.89929 | -4.3051476
181.19276 | -3.1683292 | -55.546444 | -5.0469804 | 0 | 0 | -0.81908554 | -160.09547 | -1.1542661 | 299.68735 | 300.89484 | -4.3052716
181.19278 | -3.1683064 | -55.558617 | -5.059001 | 0 | 0 | -0.8190856 | -160.09547 | -1.1544636 | 299.68268 | 300.89038 | -4.3038507
181.1928 | -3.1682832 | -55.540489 | -5.049849 | 0 | 0 | -0.82131732 | -160.11392 | -1.1544764 | 299.67798 | 300.88596 | -4.3044419
181.19282 | -3.1682601 | -55.545296 | -5.0446782 | 0 | 0 | -0.82151026 | -160.11552 | -1.15233 | 299.67331 | 300.8815 | -4.3052101
181.19284 | -3.1682372 | -55.539349 | -5.0544157 | 0 | 0 | -0.82152277 | -160.11562 | -1.1542916 | 299.66864 | 300.87704 | -4.3052759
181.19286 | -3.1682141 | -55.526035 | -5.0530887 | 0 | 0 | -0.82152343 | -160.11562 | -1.152318 | 299.66397 | 300.87259 | -4.3038507
181.19288 | -3.168191 | -55.524895 | -5.0377054 | 0 | 0 | -0.82152349 | -160.11562 | -1.1499964 | 299.65927 | 300.86816 | -4.3051562
181.1929 | -3.1681681 | -55.524818 | -5.0392838 | 0 | 0 | -0.8163808 | -160.02342 | -1.1497992 | 299.6546 | 300.86371 | -4.3045568
181.19292 | -3.1681449 | -55.524815 | -5.05615 | 0 | 0 | -0.81593621 | -160.01546 | -1.1562285 | 299.64993 | 300.85925 | -4.3052177
181.19294 | -3.1681218 | -55.524815 | -5.0539746 | 0 | 0 | -0.81590742 | -160.01494 | -1.1546372 | 299.64526 | 300.8548 | -4.3038468
181.19296 | -3.1680987 | -55.524815 | -5.0457673 | 0 | 0 | -0.81590569 | -160.01491 | -1.1544877 | 299.64056 | 300.85034 | -4.3037271
181.19298 | -3.1680758 | -55.531212 | -5.0501442 | 0 | 0 | -0.81590563 | -160.01491 | -1.1544777 | 299.63589 | 300.84592 | -4.3051481
181.193 | -3.1680529 | -55.512577 | -5.0570741 | 0 | 0 | -0.8189882 | -160.03336 | -1.1501826 | 299.63123 | 300.84146 | -4.3052716
181.19302 | -3.1680298 | -55.517349 | -5.043869 | 0 | 0 | -0.8192547 | -160.03496 | -1.1541059 | 299.62653 | 300.83701 | -4.305994
181.19304 | -3.1680067 | -55.511398 | -5.0339999 | 0 | 0 | -0.81927192 | -160.03505 | -1.154453 | 299.62186 | 300.83255 | -4.3046269
181.19306 | -3.1679835 | -55.504478 | -5.0469685 | 0 | 0 | -0.81927294 | -160.03505 | -1.1501812 | 299.61719 | 300.82813 | -4.3052225
181.19308 | -3.1679604 | -55.516685 | -5.0582738 | 0 | 0 | -0.81927299 | -160.03505 | -1.1541058 | 299.61252 | 300.82367 | -4.3045616
181.1931 | -3.1679375 | -55.504959 | -5.0468822 | 0 | 0 | -0.82116127 | -159.99818 | -1.154453 | 299.60782 | 300.81921 | -4.3052182
181.19312 | -3.1679146 | -55.503922 | -5.0429721 | 0 | 0 | -0.82132453 | -159.99501 | -1.1566231 | 299.60315 | 300.81476 | -4.3038468
181.19314 | -3.1678915 | -55.491062 | -5.0542741 | 0 | 0 | -0.82133514 | -159.9948 | -1.1503682 | 299.59848 | 300.8103 | -4.3051562
181.19316 | -3.1678684 | -55.489952 | -5.0509005 | 0 | 0 | -0.82133579 | -159.99478 | -1.1541179 | 299.59381 | 300.80588 | -4.3052721
181.19318 | -3.1678452 | -55.489876 | -5.0338864 | 0 | 0 | -0.82133579 | -159.99478 | -1.1501594 | 299.58911 | 300.80142 | -4.3052797
181.1932 | -3.1678221 | -55.489872 | -5.0396843 | 0 | 0 | -0.81551039 | -159.92104 | -1.1519574 | 299.58444 | 300.79697 | -4.3052802
181.19322 | -3.1677992 | -55.483475 | -5.054739 | 0 | 0 | -0.81500679 | -159.91466 | -1.1542675 | 299.57977 | 300.79251 | -4.3052802
181.19324 | -3.1677761 | -55.489319 | -5.0538526 | 0 | 0 | -0.81497419 | -159.91425 | -1.1523166 | 299.57507 | 300.78809 | -4.3052802
181.19326 | -3.1677532 | -55.48344 | -5.043582 | 0 | 0 | -0.81497222 | -159.91423 | -1.1585855 | 299.5704 | 300.78363 | -4.3052802
181.19328 | -3.1677301 | -55.470127 | -5.0492291 | 0 | 0 | -0.81497216 | -159.91423 | -1.1569837 | 299.56573 | 300.77917 | -4.305995
181.1933 | -3.167707 | -55.475384 | -5.0526428 | 0 | 0 | -0.81873769 | -159.85892 | -1.1546861 | 299.56107 | 300.77472 | -4.3053417
181.19332 | -3.1676838 | -55.469463 | -5.0391297 | 0 | 0 | -0.81906319 | -159.85413 | -1.1544906 | 299.55637 | 300.77026 | -4.305284
181.19334 | -3.167661 | -55.475342 | -5.0335975 | 0 | 0 | -0.81908429 | -159.85382 | -1.1566254 | 299.5517 | 300.76584 | -4.3052802
181.19336 | -3.1676378 | -55.469463 | -5.0462165 | 0 | 0 | -0.81908554 | -159.85381 | -1.1568102 | 299.54703 | 300.76138 | -4.3067093
181.19338 | -3.1676147 | -55.475342 | -5.055305 | 0 | 0 | -0.8190856 | -159.85381 | -1.1546748 | 299.54236 | 300.75693 | -4.3039742
181.1934 | -3.1675918 | -55.463066 | -5.0444479 | 0 | 0 | -0.82045817 | -159.87224 | -1.1501954 | 299.53766 | 300.75247 | -4.3051643
181.19342 | -3.1675687 | -55.461994 | -5.0420408 | 0 | 0 | -0.82057685 | -159.87384 | -1.1498122 | 299.53299 | 300.74805 | -4.3052726
181.19344 | -3.1675458 | -55.468323 | -5.0541983 | 0 | 0 | -0.82058454 | -159.87393 | -1.1540818 | 299.52832 | 300.74359 | -4.3052797
181.19346 | -3.1675227 | -55.462475 | -5.0465393 | 0 | 0 | -0.82058501 | -159.87393 | -1.1523046 | 299.52362 | 300.73914 | -4.3052802
181.19348 | -3.1674995 | -55.455563 | -5.032783 | 0 | 0 | -0.82058501 | -159.87393 | -1.1542902 | 299.51895 | 300.73468 | -4.3052802
181.1935 | -3.1674764 | -55.454975 | -5.0395966 | 0 | 0 | -0.81527603 | -159.81862 | -1.1523179 | 299.51428 | 300.73022 | -4.3052802
181.19352 | -3.1674533 | -55.448532 | -5.054009 | 0 | 0 | -0.81481707 | -159.81384 | -1.1499964 | 299.50961 | 300.7258 | -4.3052802
181.19354 | -3.1674304 | -55.454376 | -5.050158 | 0 | 0 | -0.81478733 | -159.81354 | -1.1519467 | 299.50491 | 300.72134 | -4.3052802
181.19356 | -3.1674075 | -55.448498 | -5.0403585 | 0 | 0 | -0.81478554 | -159.81352 | -1.1564142 | 299.50024 | 300.71689 | -4.3052802
181.19358 | -3.1673844 | -55.447979 | -5.0489578 | 0 | 0 | -0.81478548 | -159.81352 | -1.1525023 | 299.49557 | 300.71243 | -4.3052802
181.1936 | -3.1673613 | -55.454342 | -5.051899 | 0 | 0 | -0.81872183 | -159.79509 | -1.1500084 | 299.49091 | 300.70801 | -4.3067093
181.19362 | -3.1673381 | -55.448498 | -5.0368881 | 0 | 0 | -0.81906217 | -159.79349 | -1.1562419 | 299.48621 | 300.70355 | -4.3046885
181.19364 | -3.167315 | -55.447979 | -5.0334058 | 0 | 0 | -0.81908423 | -159.7934 | -1.1524909 | 299.48154 | 300.6991 | -4.3059406
181.19366 | -3.1672921 | -55.447945 | -5.0483813 | 0 | 0 | -0.81908554 | -159.7934 | -1.1500076 | 299.47781 | 300.69562 | -4.3053384
181.19368 | -3.1672692 | -55.428753 | -5.0540409 | 0 | 0 | -0.8190856 | -159.7934 | -1.1476525 | 299.47412 | 300.69214 | -4.3052835
181.1937 | -3.1672461 | -55.439884 | -5.0421576 | 0 | 0 | -0.82011527 | -159.73808 | -1.1538956 | 299.4704 | 300.68863 | -4.3052802
181.19372 | -3.167223 | -55.434486 | -5.042572 | 0 | 0 | -0.82020426 | -159.73329 | -1.1479977 | 299.46667 | 300.68515 | -4.304565
181.19374 | -3.1671999 | -55.446796 | -5.0527954 | 0 | 0 | -0.82020998 | -159.73299 | -1.1560655 | 299.46298 | 300.68167 | -4.3052187
181.19376 | -3.1671767 | -55.447868 | -5.0449643 | 0 | 0 | -0.82021034 | -159.73297 | -1.1567739 | 299.45926 | 300.67819 | -4.3052759
181.19378 | -3.1671538 | -55.441544 | -5.0304723 | 0 | 0 | -0.82021034 | -159.73297 | -1.1525255 | 299.45554 | 300.67471 | -4.3052802
181.1938 | -3.1671307 | -55.44099 | -5.0408521 | 0 | 0 | -0.81473219 | -159.76984 | -1.1500098 | 299.45184 | 300.6712 | -4.304565
181.19382 | -3.1671078 | -55.447353 | -5.0533953 | 0 | 0 | -0.81425864 | -159.77303 | -1.1519475 | 299.44812 | 300.66772 | -4.3052187
181.19384 | -3.1670847 | -55.441509 | -5.047925 | 0 | 0 | -0.81422788 | -159.77324 | -1.1542668 | 299.4444 | 300.66425 | -4.3052759
181.19386 | -3.1670616 | -55.434597 | -5.0401664 | 0 | 0 | -0.81422609 | -159.77325 | -1.1544638 | 299.4407 | 300.66077 | -4.3052802
181.19388 | -3.1670387 | -55.43401 | -5.0496716 | 0 | 0 | -0.81422603 | -159.77325 | -1.1544764 | 299.43698 | 300.65729 | -4.305995
181.1939 | -3.1670156 | -55.440365 | -5.0497818 | 0 | 0 | -0.81884611 | -159.75481 | -1.1566246 | 299.43326 | 300.65381 | -4.3053417
181.19392 | -3.1669924 | -55.447315 | -5.0359774 | 0 | 0 | -0.81924552 | -159.7532 | -1.1546627 | 299.42957 | 300.6503 | -4.3045688
181.19394 | -3.1669693 | -55.447903 | -5.0333309 | 0 | 0 | -0.81927139 | -159.7531 | -1.1587838 | 299.42584 | 300.64682 | -4.3037896
181.19396 | -3.1669464 | -55.428749 | -5.0483766 | 0 | 0 | -0.81927294 | -159.7531 | -1.152702 | 299.42212 | 300.64334 | -4.3051524
181.19398 | -3.1669233 | -55.446285 | -5.052588 | 0 | 0 | -0.81927299 | -159.7531 | -1.156463 | 299.41843 | 300.63986 | -4.3052716
181.194 | -3.1669004 | -55.435043 | -5.0420322 | 0 | 0 | -0.81978774 | -159.78998 | -1.1546521 | 299.4147 | 300.63638 | -4.3067093
181.19402 | -3.1668773 | -55.440437 | -5.0418372 | 0 | 0 | -0.81983221 | -159.79317 | -1.156636 | 299.41098 | 300.63287 | -4.3039742
181.19404 | -3.1668541 | -55.428127 | -5.0534587 | 0 | 0 | -0.81983513 | -159.79338 | -1.1525162 | 299.40729 | 300.62939 | -4.3051643
181.19406 | -3.166831 | -55.446247 | -5.0428457 | 0 | 0 | -0.81983531 | -159.7934 | -1.1564509 | 299.40356 | 300.62592 | -4.3052726
181.19408 | -3.1668079 | -55.447834 | -5.0302882 | 0 | 0 | -0.81983531 | -159.7934 | -1.1525043 | 299.39984 | 300.62244 | -4.3038507
181.1941 | -3.166785 | -55.441544 | -5.0408401 | 0 | 0 | -0.81470048 | -159.7934 | -1.1564503 | 299.39615 | 300.61896 | -4.3037271
181.19412 | -3.1667621 | -55.44099 | -5.0533948 | 0 | 0 | -0.81425655 | -159.7934 | -1.1525043 | 299.39243 | 300.61545 | -4.303719
181.19414 | -3.166739 | -55.428162 | -5.0464721 | 0 | 0 | -0.81422782 | -159.7934 | -1.154303 | 299.3887 | 300.61197 | -4.3051476
181.19416 | -3.1667159 | -55.43985 | -5.040041 | 0 | 0 | -0.81422609 | -159.7934 | -1.1544658 | 299.38501 | 300.60849 | -4.3052716
181.19418 | -3.1666927 | -55.447281 | -5.0525689 | 0 | 0 | -0.81422603 | -159.7934 | -1.156624 | 299.38129 | 300.60501 | -4.3052797
181.1942 | -3.1666696 | -55.435108 | -5.0500321 | 0 | 0 | -0.81953251 | -159.7934 | -1.1568102 | 299.37756 | 300.60153 | -4.3038511
181.19422 | -3.1666467 | -55.440437 | -5.0338144 | 0 | 0 | -0.81999123 | -159.7934 | -1.1589696 | 299.37387 | 300.59802 | -4.3051562
181.19424 | -3.1666238 | -55.434521 | -5.0338697 | 0 | 0 | -0.82002097 | -159.7934 | -1.1505667 | 299.37015 | 300.59454 | -4.3038425
181.19426 | -3.1666007 | -55.4468 | -5.0506067 | 0 | 0 | -0.82002276 | -159.7934 | -1.1541306 | 299.36642 | 300.59106 | -4.3037267
181.19428 | -3.1665776 | -55.435078 | -5.0513268 | 0 | 0 | -0.82002282 | -159.7934 | -1.1566018 | 299.36273 | 300.58759 | -4.3051481
181.1943 | -3.1665545 | -55.414845 | -5.0411925 | 0 | 0 | -0.81950796 | -159.75652 | -1.150367 | 299.35901 | 300.58411 | -4.3038425
181.19432 | -3.1665316 | -55.438709 | -5.0432181 | 0 | 0 | -0.81946349 | -159.75333 | -1.1562653 | 299.35529 | 300.5806 | -4.3051562
181.19434 | -3.1665084 | -55.421619 | -5.0528531 | 0 | 0 | -0.81946057 | -159.75311 | -1.1503448 | 299.35159 | 300.57712 | -4.3052721
181.19436 | -3.1664853 | -55.426495 | -5.0406113 | 0 | 0 | -0.81946039 | -159.7531 | -1.1476748 | 299.34787 | 300.57364 | -4.3052797
181.19438 | -3.1664624 | -55.433346 | -5.0293694 | 0 | 0 | -0.81946039 | -159.7531 | -1.1560441 | 299.34415 | 300.57016 | -4.3038511
181.1944 | -3.1664393 | -55.427528 | -5.0422158 | 0 | 0 | -0.81449801 | -159.7531 | -1.1546254 | 299.34045 | 300.56668 | -4.3051562
181.19442 | -3.1664162 | -55.439812 | -5.0549664 | 0 | 0 | -0.81406903 | -159.7531 | -1.1480451 | 299.33673 | 300.5632 | -4.3038425
181.19444 | -3.1663933 | -55.44088 | -5.0466051 | 0 | 0 | -0.8140412 | -159.7531 | -1.1517737 | 299.33301 | 300.55969 | -4.3044415
181.19446 | -3.1663702 | -55.428154 | -5.0400491 | 0 | 0 | -0.81403959 | -159.7531 | -1.1585501 | 299.32932 | 300.55621 | -4.3052101
181.19448 | -3.166347 | -55.420658 | -5.0503902 | 0 | 0 | -0.81403953 | -159.7531 | -1.159129 | 299.32559 | 300.55273 | -4.3045607
181.1945 | -3.1663239 | -55.42643 | -5.0491176 | 0 | 0 | -0.81900191 | -159.71623 | -1.1527245 | 299.32187 | 300.54926 | -4.3052182
181.19452 | -3.166301 | -55.407753 | -5.0337396 | 0 | 0 | -0.81943089 | -159.71306 | -1.1500224 | 299.31818 | 300.54578 | -4.3038468
181.19454 | -3.1662779 | -55.431717 | -5.0345912 | 0 | 0 | -0.81945872 | -159.71284 | -1.1562427 | 299.31445 | 300.54227 | -4.3044415
181.19456 | -3.166255 | -55.427425 | -5.0521221 | 0 | 0 | -0.81946033 | -159.71283 | -1.1546382 | 299.31073 | 300.53879 | -4.303781
181.19458 | -3.1662319 | -55.420612 | -5.0507302 | 0 | 0 | -0.81946039 | -159.71283 | -1.1566352 | 299.30704 | 300.53531 | -4.3044372
181.1946 | -3.1662087 | -55.407238 | -5.0404115 | 0 | 0 | -0.81928885 | -159.71283 | -1.1546634 | 299.30331 | 300.53183 | -4.3037806
181.19462 | -3.1661856 | -55.418884 | -5.0460572 | 0 | 0 | -0.81927401 | -159.71283 | -1.1544893 | 299.29959 | 300.52835 | -4.3051519
181.19464 | -3.1661625 | -55.413521 | -5.0523739 | 0 | 0 | -0.81927305 | -159.71283 | -1.148036 | 299.2959 | 300.52484 | -4.3038425
181.19466 | -3.1661398 | -55.400246 | -5.0398383 | 0 | 0 | -0.81927299 | -159.71283 | -1.1539204 | 299.29218 | 300.52136 | -4.3037267
181.19468 | -3.1661167 | -55.418297 | -5.0300298 | 0 | 0 | -0.81927299 | -159.71283 | -1.1544411 | 299.28845 | 300.51788 | -4.3051481
181.1947 | -3.1660936 | -55.413486 | -5.0437269 | 0 | 0 | -0.81465292 | -159.71283 | -1.1566226 | 299.28476 | 300.5144 | -4.3045564
181.19472 | -3.1660705 | -55.419434 | -5.0558219 | 0 | 0 | -0.81425351 | -159.71283 | -1.1546626 | 299.28104 | 300.51093 | -4.3052177
181.19474 | -3.1660473 | -55.400764 | -5.0452237 | 0 | 0 | -0.81422764 | -159.71283 | -1.1459001 | 299.27731 | 300.50742 | -4.3045611
181.19476 | -3.1660242 | -55.405537 | -5.0406547 | 0 | 0 | -0.81422609 | -159.71283 | -1.1472934 | 299.27362 | 300.50394 | -4.3037887
181.19478 | -3.1660013 | -55.405983 | -5.0518975 | 0 | 0 | -0.81422603 | -159.71283 | -1.1517251 | 299.2699 | 300.50046 | -4.3037229
181.1948 | -3.1659784 | -55.406013 | -5.0470691 | 0 | 0 | -0.81936085 | -159.67595 | -1.1521055 | 299.26617 | 300.49698 | -4.3051481
181.19482 | -3.1659553 | -55.406013 | -5.0335593 | 0 | 0 | -0.81980479 | -159.67276 | -1.1564245 | 299.26248 | 300.4935 | -4.3052716
181.19484 | -3.1659322 | -55.406013 | -5.0367575 | 0 | 0 | -0.81983352 | -159.67256 | -1.1567973 | 299.25876 | 300.49002 | -4.304565
181.19486 | -3.1659091 | -55.393223 | -5.053762 | 0 | 0 | -0.81983525 | -159.67255 | -1.1503795 | 299.25504 | 300.48651 | -4.3037891
181.19488 | -3.1658862 | -55.385719 | -5.0515938 | 0 | 0 | -0.81983531 | -159.67255 | -1.1390876 | 299.25134 | 300.48303 | -4.3037229
181.1949 | -3.165863 | -55.391487 | -5.0404835 | 0 | 0 | -0.8194921 | -159.61723 | -1.1510073 | 299.24762 | 300.47955 | -4.3051481
181.19492 | -3.1658399 | -55.392002 | -5.0467882 | 0 | 0 | -0.81946242 | -159.61244 | -1.1477641 | 299.2439 | 300.47607 | -4.3052716
181.19494 | -3.165817 | -55.385639 | -5.0531635 | 0 | 0 | -0.81946051 | -159.61214 | -1.1560507 | 299.2402 | 300.4726 | -4.3052797
181.19496 | -3.1657939 | -55.391483 | -5.0384526 | 0 | 0 | -0.81946039 | -159.61212 | -1.1481838 | 299.23648 | 300.46909 | -4.304565
181.19498 | -3.1657708 | -55.398396 | -5.0313597 | 0 | 0 | -0.81946039 | -159.61212 | -1.1539302 | 299.23276 | 300.46561 | -4.3052187
181.195 | -3.1657479 | -55.379791 | -5.0460243 | 0 | 0 | -0.81501001 | -159.649 | -1.1587363 | 299.22906 | 300.46213 | -4.3045611
181.19502 | -3.1657248 | -55.390968 | -5.0545673 | 0 | 0 | -0.8146252 | -159.65219 | -1.1548464 | 299.22534 | 300.45865 | -4.3052182
181.19504 | -3.1657016 | -55.372776 | -5.0451107 | 0 | 0 | -0.81460035 | -159.6524 | -1.1480592 | 299.22162 | 300.45517 | -4.3052759
181.19506 | -3.1656785 | -55.377579 | -5.0428267 | 0 | 0 | -0.81459886 | -159.65242 | -1.1517745 | 299.21793 | 300.45166 | -4.3052802
181.19508 | -3.1656556 | -55.38443 | -5.0528121 | 0 | 0 | -0.8145988 | -159.65242 | -1.1521083 | 299.2142 | 300.44818 | -4.3038511
181.1951 | -3.1656327 | -55.38501 | -5.0478706 | 0 | 0 | -0.81956404 | -159.61554 | -1.1564248 | 299.21048 | 300.4447 | -4.3051562
181.19512 | -3.1656096 | -55.385048 | -5.0329008 | 0 | 0 | -0.81999332 | -159.61235 | -1.1567974 | 299.20679 | 300.44122 | -4.3038425
181.19514 | -3.1655865 | -55.372257 | -5.0396047 | 0 | 0 | -0.82002115 | -159.61214 | -1.1568215 | 299.20306 | 300.43774 | -4.3044415
181.19516 | -3.1655633 | -55.358353 | -5.0561867 | 0 | 0 | -0.82002276 | -159.61212 | -1.1568228 | 299.19934 | 300.43423 | -4.303781
181.19518 | -3.1655402 | -55.369972 | -5.0510721 | 0 | 0 | -0.82002282 | -159.61212 | -1.1525284 | 299.19565 | 300.43076 | -4.3051519
181.1952 | -3.1655171 | -55.371002 | -5.0411592 | 0 | 0 | -0.81933641 | -159.57526 | -1.1521572 | 299.19193 | 300.42728 | -4.3052716
181.19522 | -3.1654944 | -55.358273 | -5.050478 | 0 | 0 | -0.81927711 | -159.57208 | -1.152133 | 299.1882 | 300.4238 | -4.304565
181.19524 | -3.1654713 | -55.363567 | -5.0534811 | 0 | 0 | -0.81927323 | -159.57187 | -1.1521318 | 299.18451 | 300.42032 | -4.3052187
181.19526 | -3.1654482 | -55.344856 | -5.0384736 | 0 | 0 | -0.81927299 | -159.57185 | -1.1542788 | 299.18079 | 300.41681 | -4.3052759
181.19528 | -3.1654251 | -55.343231 | -5.0328135 | 0 | 0 | -0.81927299 | -159.57185 | -1.15017 | 299.17706 | 300.41333 | -4.3038507
181.1953 | -3.1654019 | -55.349522 | -5.0490537 | 0 | 0 | -0.81533593 | -159.49811 | -1.1541051 | 299.17337 | 300.40985 | -4.3037271
181.19532 | -3.165379 | -55.343674 | -5.0555515 | 0 | 0 | -0.81499559 | -159.49173 | -1.154453 | 299.16965 | 300.40637 | -4.3051481
181.19534 | -3.1653559 | -55.343155 | -5.0437398 | 0 | 0 | -0.81497353 | -159.49132 | -1.1544758 | 299.16592 | 300.40289 | -4.3052716
181.19536 | -3.165333 | -55.343121 | -5.044157 | 0 | 0 | -0.81497222 | -159.4913 | -1.154477 | 299.1622 | 300.39941 | -4.304565
181.19538 | -3.1653099 | -55.33672 | -5.0529299 | 0 | 0 | -0.81497216 | -159.4913 | -1.1544771 | 299.15851 | 300.3959 | -4.3052187
181.1954 | -3.1652868 | -55.329773 | -5.0456986 | 0 | 0 | -0.81959558 | -159.47285 | -1.15233 | 299.15479 | 300.39243 | -4.3038468
181.19542 | -3.1652637 | -55.335579 | -5.0334392 | 0 | 0 | -0.81999534 | -159.47125 | -1.1564388 | 299.15106 | 300.38895 | -4.3051562
181.19544 | -3.1652408 | -55.316906 | -5.0403819 | 0 | 0 | -0.82002121 | -159.47115 | -1.1546507 | 299.14737 | 300.38547 | -4.3052721
181.19546 | -3.1652176 | -55.328072 | -5.0555263 | 0 | 0 | -0.82002276 | -159.47115 | -1.1480466 | 299.14365 | 300.38199 | -4.304565
181.19548 | -3.1651945 | -55.335468 | -5.049561 | 0 | 0 | -0.82002282 | -159.47115 | -1.1517738 | 299.13992 | 300.37848 | -4.3052187
181.1955 | -3.1651716 | -55.329693 | -5.0417562 | 0 | 0 | -0.81899327 | -159.47115 | -1.1564028 | 299.13623 | 300.375 | -4.3052759
181.19552 | -3.1651485 | -55.335575 | -5.0512586 | 0 | 0 | -0.81890428 | -159.47115 | -1.1546487 | 299.13251 | 300.37152 | -4.3052802
181.19554 | -3.1651254 | -55.342491 | -5.0535479 | 0 | 0 | -0.81889856 | -159.47115 | -1.1544883 | 299.12878 | 300.36804 | -4.3052802
181.19556 | -3.1651025 | -55.330284 | -5.0370264 | 0 | 0 | -0.8188982 | -159.47115 | -1.1523306 | 299.12509 | 300.36456 | -4.3052802
181.19558 | -3.1650794 | -55.316422 | -5.0341411 | 0 | 0 | -0.8188982 | -159.47115 | -1.1542916 | 299.12137 | 300.36105 | -4.305995
181.1956 | -3.1650562 | -55.31525 | -5.049171 | 0 | 0 | -0.81564605 | -159.41583 | -1.152318 | 299.11765 | 300.35757 | -4.3053417
181.19562 | -3.1650331 | -55.31517 | -5.0562854 | 0 | 0 | -0.8153649 | -159.41106 | -1.1521437 | 299.11395 | 300.3541 | -4.305284
181.19564 | -3.1650102 | -55.315166 | -5.043076 | 0 | 0 | -0.81534672 | -159.41075 | -1.1521324 | 299.11023 | 300.35062 | -4.3052802
181.19566 | -3.1649873 | -55.302372 | -5.0426478 | 0 | 0 | -0.81534564 | -159.41074 | -1.1521317 | 299.10651 | 300.34714 | -4.3052802
181.19568 | -3.1649642 | -55.31406 | -5.0549779 | 0 | 0 | -0.81534559 | -159.41074 | -1.1521317 | 299.10281 | 300.34363 | -4.3052802
181.1957 | -3.1649411 | -55.315098 | -5.0444264 | 0 | 0 | -0.82014185 | -159.41074 | -1.1564262 | 299.09909 | 300.34015 | -4.3052802
181.19572 | -3.1649179 | -55.315163 | -5.032599 | 0 | 0 | -0.82055652 | -159.41074 | -1.1567974 | 299.09537 | 300.33667 | -4.3067093
181.19574 | -3.1648948 | -55.315166 | -5.0432143 | 0 | 0 | -0.8205834 | -159.41074 | -1.1568215 | 299.09167 | 300.33319 | -4.3054037
181.19576 | -3.1648719 | -55.315166 | -5.0572257 | 0 | 0 | -0.82058495 | -159.41074 | -1.1546756 | 299.08795 | 300.32971 | -4.3052878
181.19578 | -3.164849 | -55.302372 | -5.0482516 | 0 | 0 | -0.82058501 | -159.41074 | -1.15449 | 299.08423 | 300.3262 | -4.3067098
181.1958 | -3.1648259 | -55.30127 | -5.0401869 | 0 | 0 | -0.81869847 | -159.37387 | -1.1566254 | 299.08054 | 300.32272 | -4.3068328
181.19582 | -3.1648028 | -55.307594 | -5.0518517 | 0 | 0 | -0.81853539 | -159.37068 | -1.1568102 | 299.07681 | 300.31924 | -4.3061261
181.19584 | -3.1647797 | -55.308144 | -5.0506959 | 0 | 0 | -0.81852478 | -159.37048 | -1.1546748 | 299.07309 | 300.31577 | -4.3060646
181.19586 | -3.1647565 | -55.308178 | -5.035326 | 0 | 0 | -0.81852412 | -159.37047 | -1.15449 | 299.0694 | 300.31229 | -4.3053465
181.19588 | -3.1647336 | -55.308178 | -5.0354524 | 0 | 0 | -0.81852412 | -159.37047 | -1.1566254 | 299.06567 | 300.30881 | -4.305284
181.1959 | -3.1647105 | -55.314575 | -5.0529199 | 0 | 0 | -0.81595653 | -159.38892 | -1.1546627 | 299.06195 | 300.3053 | -4.305995
181.19592 | -3.1646876 | -55.302334 | -5.05443 | 0 | 0 | -0.81573451 | -159.39052 | -1.152342 | 299.05826 | 300.30182 | -4.3053417
181.19594 | -3.1646645 | -55.301266 | -5.0429087 | 0 | 0 | -0.81572014 | -159.39061 | -1.1499977 | 299.05453 | 300.29834 | -4.305284
181.19596 | -3.1646414 | -55.301193 | -5.0448136 | 0 | 0 | -0.81571931 | -159.39061 | -1.154094 | 299.05081 | 300.29486 | -4.3052802
181.19598 | -3.1646183 | -55.301189 | -5.0551658 | 0 | 0 | -0.81571925 | -159.39061 | -1.1501579 | 299.04712 | 300.29138 | -4.3052802
181.196 | -3.1645954 | -55.307587 | -5.0429873 | 0 | 0 | -0.82017344 | -159.37216 | -1.1583992 | 299.0434 | 300.28787 | -4.305995
181.19602 | -3.1645722 | -55.308144 | -5.0324745 | 0 | 0 | -0.82055855 | -159.37056 | -1.1526772 | 299.03967 | 300.28439 | -4.3067713
181.19604 | -3.1645491 | -55.320972 | -5.0453858 | 0 | 0 | -0.82058346 | -159.37047 | -1.1543143 | 299.03598 | 300.28091 | -4.3054075
181.19606 | -3.1645262 | -55.302887 | -5.0566874 | 0 | 0 | -0.82058495 | -159.37047 | -1.1544665 | 299.03226 | 300.27744 | -4.3060026
181.19608 | -3.1645031 | -55.314091 | -5.0467482 | 0 | 0 | -0.82058501 | -159.37047 | -1.1523293 | 299.02853 | 300.27396 | -4.3053422
181.1961 | -3.1644802 | -55.302299 | -5.0415111 | 0 | 0 | -0.81835556 | -159.40733 | -1.1499969 | 299.02484 | 300.27045 | -4.3059983
181.19612 | -3.1644571 | -55.301262 | -5.053422 | 0 | 0 | -0.8181628 | -159.41051 | -1.1562412 | 299.02112 | 300.26697 | -4.3067718
181.19614 | -3.164434 | -55.301193 | -5.0493765 | 0 | 0 | -0.81815028 | -159.41072 | -1.1546381 | 299.0174 | 300.26349 | -4.3068371
181.19616 | -3.1644108 | -55.307587 | -5.0352092 | 0 | 0 | -0.81814963 | -159.41074 | -1.1544877 | 299.0137 | 300.26001 | -4.3054118
181.19618 | -3.1643877 | -55.308144 | -5.037622 | 0 | 0 | -0.81814957 | -159.41074 | -1.1480359 | 299.00998 | 300.25653 | -4.3052883
181.1962 | -3.1643648 | -55.301781 | -5.0545583 | 0 | 0 | -0.8164376 | -159.3923 | -1.1539204 | 299.00626 | 300.25302 | -4.305995
181.19622 | -3.1643419 | -55.307625 | -5.0531144 | 0 | 0 | -0.8162896 | -159.3907 | -1.1522939 | 299.00256 | 300.24954 | -4.3053417
181.19624 | -3.1643188 | -55.301746 | -5.0427918 | 0 | 0 | -0.81628001 | -159.39061 | -1.1542895 | 298.99884 | 300.24606 | -4.3059983
181.19626 | -3.1642957 | -55.307625 | -5.0477118 | 0 | 0 | -0.81627941 | -159.39061 | -1.1523178 | 298.99512 | 300.24258 | -4.3053417
181.19628 | -3.1642725 | -55.308144 | -5.0546918 | 0 | 0 | -0.81627941 | -159.39061 | -1.1564382 | 298.99142 | 300.23911 | -4.3067131
181.1963 | -3.1642494 | -55.308178 | -5.0429416 | 0 | 0 | -0.82004952 | -159.39061 | -1.1503563 | 298.9877 | 300.23563 | -4.3054037
181.19632 | -3.1642265 | -55.308178 | -5.0324717 | 0 | 0 | -0.8203755 | -159.39061 | -1.1541172 | 298.98398 | 300.23212 | -4.3060026
181.19634 | -3.1642036 | -55.308178 | -5.0453854 | 0 | 0 | -0.8203966 | -159.39061 | -1.1566011 | 298.98029 | 300.22864 | -4.3046269
181.19636 | -3.1641805 | -55.320972 | -5.0559607 | 0 | 0 | -0.82039785 | -159.39061 | -1.1589563 | 298.97656 | 300.22516 | -4.3052225
181.19638 | -3.1641574 | -55.302887 | -5.0474114 | 0 | 0 | -0.82039791 | -159.39061 | -1.1548604 | 298.97284 | 300.22168 | -4.3052764
181.1964 | -3.1641343 | -55.314091 | -5.0422959 | 0 | 0 | -0.81851113 | -159.37216 | -1.1566494 | 298.96915 | 300.2182 | -4.3038507
181.19642 | -3.1641111 | -55.315098 | -5.0534883 | 0 | 0 | -0.81834805 | -159.37056 | -1.158959 | 298.96542 | 300.21469 | -4.3051562
181.19644 | -3.1640882 | -55.308765 | -5.0493808 | 0 | 0 | -0.81833744 | -159.37047 | -1.1548605 | 298.9617 | 300.21121 | -4.3052721
181.19646 | -3.1640651 | -55.295422 | -5.0323033 | 0 | 0 | -0.81833678 | -159.37047 | -1.1545019 | 298.95801 | 300.20773 | -4.3067093
181.19648 | -3.1640422 | -55.307072 | -5.0388236 | 0 | 0 | -0.81833678 | -159.37047 | -1.1587734 | 298.95428 | 300.20425 | -4.3054037
181.1965 | -3.1640191 | -55.288918 | -5.0546675 | 0 | 0 | -0.81679571 | -159.38892 | -1.1484067 | 298.95056 | 300.20078 | -4.3052878
181.19652 | -3.163996 | -55.287323 | -5.0509419 | 0 | 0 | -0.81666243 | -159.39052 | -1.1517971 | 298.94687 | 300.19727 | -4.3052807
181.19654 | -3.1639731 | -55.287216 | -5.0418773 | 0 | 0 | -0.81665379 | -159.39061 | -1.1564041 | 298.94315 | 300.19379 | -4.3052802
181.19656 | -3.16395 | -55.306404 | -5.0483613 | 0 | 0 | -0.81665325 | -159.39061 | -1.1567962 | 298.93942 | 300.19031 | -4.3052802
181.19658 | -3.1639268 | -55.301666 | -5.0547495 | 0 | 0 | -0.81665325 | -159.39061 | -1.1568214 | 298.93573 | 300.18683 | -4.3052802
181.1966 | -3.1639037 | -55.294823 | -5.0414925 | 0 | 0 | -0.82008117 | -159.37216 | -1.1546756 | 298.93201 | 300.18335 | -4.3052802
181.19662 | -3.1638808 | -55.30064 | -5.0323453 | 0 | 0 | -0.82037753 | -159.37056 | -1.1523427 | 298.92828 | 300.17984 | -4.3052802
181.19664 | -3.1638577 | -55.294758 | -5.046104 | 0 | 0 | -0.82039672 | -159.37047 | -1.1521451 | 298.92459 | 300.17636 | -4.304565
181.19666 | -3.1638348 | -55.287842 | -5.0552969 | 0 | 0 | -0.82039785 | -159.37047 | -1.149985 | 298.92087 | 300.17288 | -4.3052187
181.19668 | -3.1638117 | -55.300049 | -5.0451741 | 0 | 0 | -0.82039791 | -159.37047 | -1.1540931 | 298.91714 | 300.1694 | -4.3052759
181.1967 | -3.1637886 | -55.301117 | -5.0435553 | 0 | 0 | -0.81799698 | -159.37047 | -1.1501579 | 298.91345 | 300.16592 | -4.3038507
181.19672 | -3.1637654 | -55.294788 | -5.0528755 | 0 | 0 | -0.81778944 | -159.37047 | -1.1562519 | 298.90973 | 300.16241 | -4.3051562
181.19674 | -3.1637423 | -55.287842 | -5.0478745 | 0 | 0 | -0.81777602 | -159.37047 | -1.1546386 | 298.90601 | 300.15894 | -4.3067012
181.19676 | -3.1637194 | -55.287258 | -5.0321751 | 0 | 0 | -0.81777525 | -159.37047 | -1.1523408 | 298.90231 | 300.15546 | -4.3039737
181.19678 | -3.1636965 | -55.280815 | -5.0395412 | 0 | 0 | -0.81777519 | -159.37047 | -1.1542922 | 298.89859 | 300.15198 | -4.3051643
181.1968 | -3.1636734 | -55.286659 | -5.0561824 | 0 | 0 | -0.81691939 | -159.31516 | -1.1566126 | 298.89487 | 300.1485 | -4.3052726
181.19682 | -3.1636503 | -55.280781 | -5.0510721 | 0 | 0 | -0.81684536 | -159.31036 | -1.1525149 | 298.89117 | 300.14502 | -4.3052797
181.19684 | -3.1636271 | -55.286659 | -5.0411592 | 0 | 0 | -0.81684059 | -159.31006 | -1.1543036 | 298.88745 | 300.14151 | -4.3052802
181.19686 | -3.163604 | -55.280781 | -5.0490255 | 0 | 0 | -0.81684029 | -159.31004 | -1.1544659 | 298.88373 | 300.13803 | -4.3038511
181.19688 | -3.1635811 | -55.280262 | -5.0540824 | 0 | 0 | -0.81684029 | -159.31004 | -1.1544766 | 298.88004 | 300.13455 | -4.3044419
181.1969 | -3.1635582 | -55.280224 | -5.038528 | 0 | 0 | -0.81992531 | -159.31004 | -1.1544771 | 298.87631 | 300.13107 | -4.3052101
181.19692 | -3.1635351 | -55.273827 | -5.0320902 | 0 | 0 | -0.82019198 | -159.31004 | -1.1566246 | 298.87259 | 300.12759 | -4.3052759
181.19694 | -3.163512 | -55.260479 | -5.0468135 | 0 | 0 | -0.82020926 | -159.31004 | -1.1503683 | 298.8689 | 300.12408 | -4.3052802
181.19696 | -3.1634889 | -55.259338 | -5.0553589 | 0 | 0 | -0.82021028 | -159.31004 | -1.1562653 | 298.86517 | 300.12061 | -4.3052802
181.19698 | -3.163466 | -55.259266 | -5.0444517 | 0 | 0 | -0.82021034 | -159.31004 | -1.1524923 | 298.86145 | 300.11713 | -4.3052802
181.197 | -3.1634429 | -55.252861 | -5.0420413 | 0 | 0 | -0.81780988 | -159.25473 | -1.1585969 | 298.85776 | 300.11365 | -4.3052802
181.19702 | -3.1634197 | -55.258705 | -5.0527453 | 0 | 0 | -0.81760234 | -159.24995 | -1.1548371 | 298.85403 | 300.11017 | -4.3038511
181.19704 | -3.1633968 | -55.246429 | -5.0435095 | 0 | 0 | -0.81758893 | -159.24965 | -1.1502061 | 298.85031 | 300.10666 | -4.3051562
181.19706 | -3.1633737 | -55.23896 | -5.0310726 | 0 | 0 | -0.81758815 | -159.24963 | -1.1498128 | 298.84662 | 300.10318 | -4.3052721
181.19708 | -3.1633506 | -55.251133 | -5.0394545 | 0 | 0 | -0.81758809 | -159.24963 | -1.1519349 | 298.8429 | 300.0997 | -4.3038507
181.1971 | -3.1633277 | -55.245804 | -5.0547247 | 0 | 0 | -0.81690353 | -159.23119 | -1.152119 | 298.83917 | 300.09622 | -4.3051562
181.19712 | -3.1633046 | -55.238922 | -5.0473161 | 0 | 0 | -0.81684434 | -159.22958 | -1.1499835 | 298.83548 | 300.09274 | -4.3052721
181.19714 | -3.1632814 | -55.244732 | -5.0408373 | 0 | 0 | -0.81684053 | -159.22949 | -1.1476512 | 298.83176 | 300.08923 | -4.3052797
181.19716 | -3.1632583 | -55.251644 | -5.0497308 | 0 | 0 | -0.81684029 | -159.22949 | -1.1560427 | 298.82803 | 300.08575 | -4.304565
181.19718 | -3.1632354 | -55.245834 | -5.0519648 | 0 | 0 | -0.81684029 | -159.22949 | -1.1503307 | 298.82434 | 300.08228 | -4.3052187
181.1972 | -3.1632123 | -55.232525 | -5.0354395 | 0 | 0 | -0.81941032 | -159.21104 | -1.1519686 | 298.82062 | 300.0788 | -4.3052759
181.19722 | -3.1631894 | -55.231384 | -5.0318274 | 0 | 0 | -0.81963259 | -159.20944 | -1.1521209 | 298.81689 | 300.07532 | -4.3052802
181.19724 | -3.1631663 | -55.231312 | -5.0482478 | 0 | 0 | -0.81964695 | -159.20935 | -1.1564255 | 298.8132 | 300.07184 | -4.3038511
181.19726 | -3.1631432 | -55.224911 | -5.0540328 | 0 | 0 | -0.81964779 | -159.20935 | -1.1525029 | 298.80948 | 300.06833 | -4.3051562
181.19728 | -3.16312 | -55.224354 | -5.0421567 | 0 | 0 | -0.81964785 | -159.20935 | -1.154303 | 298.80576 | 300.06485 | -4.3038425
181.1973 | -3.1630969 | -55.224319 | -5.042572 | 0 | 0 | -0.81724894 | -159.15404 | -1.1523186 | 298.80206 | 300.06137 | -4.3037267
181.19732 | -3.1630743 | -55.205128 | -5.0520697 | 0 | 0 | -0.81704152 | -159.14925 | -1.1564384 | 298.79834 | 300.05789 | -4.3044333
181.19734 | -3.1630511 | -55.216259 | -5.0434499 | 0 | 0 | -0.81702811 | -159.14894 | -1.1525037 | 298.79462 | 300.05441 | -4.3052096
181.19736 | -3.163028 | -55.204464 | -5.0303426 | 0 | 0 | -0.81702733 | -159.14893 | -1.1564503 | 298.79092 | 300.0509 | -4.3045607
181.19738 | -3.1630049 | -55.203426 | -5.0408435 | 0 | 0 | -0.81702727 | -159.14893 | -1.1503569 | 298.7872 | 300.04742 | -4.3052182
181.1974 | -3.1629817 | -55.196964 | -5.0548463 | 0 | 0 | -0.81719851 | -159.09361 | -1.1541172 | 298.78348 | 300.04395 | -4.3038468
181.19742 | -3.1629589 | -55.1964 | -5.0473237 | 0 | 0 | -0.81721336 | -159.08884 | -1.1544536 | 298.77979 | 300.04047 | -4.3044415
181.19744 | -3.1629357 | -55.202763 | -5.0401115 | 0 | 0 | -0.81721431 | -159.08853 | -1.1523286 | 298.77606 | 300.03699 | -4.303781
181.19746 | -3.1629128 | -55.196922 | -5.0503945 | 0 | 0 | -0.81721437 | -159.08852 | -1.1499969 | 298.77234 | 300.03348 | -4.3044372
181.19748 | -3.1628897 | -55.1964 | -5.0498438 | 0 | 0 | -0.81721437 | -159.08852 | -1.1519468 | 298.76865 | 300.03 | -4.3052101
181.1975 | -3.1628666 | -55.196365 | -5.0345287 | 0 | 0 | -0.81892729 | -159.07007 | -1.1564142 | 298.76492 | 300.02652 | -4.3052759
181.19752 | -3.1628435 | -55.202763 | -5.0317526 | 0 | 0 | -0.81907541 | -159.06847 | -1.1546494 | 298.7612 | 300.02304 | -4.3052802
181.19754 | -3.1628206 | -55.190521 | -5.049696 | 0 | 0 | -0.819085 | -159.06837 | -1.150194 | 298.75751 | 300.01956 | -4.3052802
181.19756 | -3.1627975 | -55.189453 | -5.0527048 | 0 | 0 | -0.8190856 | -159.06837 | -1.1519594 | 298.75378 | 300.01605 | -4.3052802
181.19758 | -3.1627743 | -55.182987 | -5.0413132 | 0 | 0 | -0.8190856 | -159.06837 | -1.1542677 | 298.75006 | 300.01257 | -4.304565
181.1976 | -3.1627514 | -55.188824 | -5.0432258 | 0 | 0 | -0.81703025 | -159.03151 | -1.1544638 | 298.74637 | 300.00909 | -4.3037891
181.19762 | -3.1627283 | -55.189342 | -5.0521278 | 0 | 0 | -0.81685251 | -159.02832 | -1.1544764 | 298.74265 | 300.00562 | -4.3051524
181.19764 | -3.1627052 | -55.18298 | -5.0412755 | 0 | 0 | -0.81684101 | -159.02811 | -1.1544771 | 298.73892 | 300.00214 | -4.3059859
181.19766 | -3.1626823 | -55.188824 | -5.029428 | 0 | 0 | -0.81684035 | -159.02809 | -1.1501826 | 298.73523 | 299.99863 | -4.3039117
181.19768 | -3.1626592 | -55.195736 | -5.0422196 | 0 | 0 | -0.81684029 | -159.02809 | -1.1541059 | 298.73151 | 299.99515 | -4.3051605
181.1977 | -3.162636 | -55.18993 | -5.0542417 | 0 | 0 | -0.81752485 | -159.06496 | -1.154453 | 298.72778 | 299.99167 | -4.3052721
181.19772 | -3.1626129 | -55.183018 | -5.0443635 | 0 | 0 | -0.81758404 | -159.06815 | -1.1523286 | 298.72409 | 299.98819 | -4.304565
181.19774 | -3.16259 | -55.195225 | -5.0398569 | 0 | 0 | -0.81758785 | -159.06834 | -1.1478497 | 298.72037 | 299.98471 | -4.3052187
181.19776 | -3.1625671 | -55.20269 | -5.0511041 | 0 | 0 | -0.81758809 | -159.06837 | -1.1517609 | 298.71664 | 299.98123 | -4.3052759
181.19778 | -3.162544 | -55.190517 | -5.0484548 | 0 | 0 | -0.81758809 | -159.06837 | -1.1564021 | 298.71295 | 299.97772 | -4.305994
181.1978 | -3.1625209 | -55.183052 | -5.0329542 | 0 | 0 | -0.81861639 | -159.04994 | -1.1546485 | 298.70923 | 299.97424 | -4.3053417
181.19782 | -3.1624978 | -55.182434 | -5.0345249 | 0 | 0 | -0.81870526 | -159.04834 | -1.1523411 | 298.70551 | 299.97076 | -4.305284
181.19784 | -3.1624746 | -55.182388 | -5.0521173 | 0 | 0 | -0.81871098 | -159.04823 | -1.1564395 | 298.70181 | 299.96729 | -4.3052802
181.19786 | -3.1624515 | -55.169598 | -5.051456 | 0 | 0 | -0.81871134 | -159.04823 | -1.1546507 | 298.69809 | 299.96381 | -4.3052802
181.19788 | -3.1624289 | -55.181282 | -5.0404739 | 0 | 0 | -0.81871134 | -159.04823 | -1.150194 | 298.69437 | 299.9603 | -4.3074241
181.1979 | -3.1624057 | -55.169521 | -5.0438819 | 0 | 0 | -0.81682736 | -159.02979 | -1.1498121 | 298.69067 | 299.95682 | -4.3054652
181.19792 | -3.1623826 | -55.187675 | -5.0536385 | 0 | 0 | -0.8166644 | -159.0282 | -1.1562293 | 298.68695 | 299.95334 | -4.3052921
181.19794 | -3.1623595 | -55.18927 | -5.0399518 | 0 | 0 | -0.81665391 | -159.02809 | -1.1524903 | 298.68323 | 299.94986 | -4.3081398
181.19796 | -3.1623363 | -55.189373 | -5.0307631 | 0 | 0 | -0.81665325 | -159.02809 | -1.1543022 | 298.67953 | 299.94638 | -4.3069563
181.19798 | -3.1623135 | -55.189377 | -5.0430646 | 0 | 0 | -0.81665325 | -159.02809 | -1.1523186 | 298.67581 | 299.94287 | -4.306849
181.198 | -3.1622903 | -55.189377 | -5.055037 | 0 | 0 | -0.81768036 | -159.04654 | -1.1542909 | 298.67209 | 299.93939 | -4.3054123
181.19802 | -3.1622674 | -55.189377 | -5.045157 | 0 | 0 | -0.81776911 | -159.04814 | -1.1523179 | 298.6684 | 299.93591 | -4.3045735
181.19804 | -3.1622443 | -55.189377 | -5.0406504 | 0 | 0 | -0.81777483 | -159.04823 | -1.1521437 | 298.66467 | 299.93243 | -4.3052187
181.19806 | -3.1622212 | -55.176586 | -5.0526237 | 0 | 0 | -0.81777519 | -159.04823 | -1.1542795 | 298.66095 | 299.92896 | -4.3052759
181.19808 | -3.1621981 | -55.181873 | -5.0478582 | 0 | 0 | -0.81777519 | -159.04823 | -1.1544644 | 298.65726 | 299.92545 | -4.3067093
181.1981 | -3.1621752 | -55.182354 | -5.0321736 | 0 | 0 | -0.81846076 | -159.02979 | -1.1544764 | 298.65353 | 299.92197 | -4.3054037
181.19812 | -3.1621521 | -55.195183 | -5.0359101 | 0 | 0 | -0.81852007 | -159.0282 | -1.1566246 | 298.64981 | 299.91849 | -4.3060026
181.19814 | -3.1621289 | -55.183495 | -5.0522385 | 0 | 0 | -0.81852388 | -159.02809 | -1.1503683 | 298.64612 | 299.91501 | -4.3067718
181.19816 | -3.162106 | -55.188858 | -5.0514641 | 0 | 0 | -0.81852412 | -159.02809 | -1.1562653 | 298.6424 | 299.91153 | -4.3054075
181.19818 | -3.1620829 | -55.182945 | -5.0404749 | 0 | 0 | -0.81852412 | -159.02809 | -1.1524923 | 298.63867 | 299.90805 | -4.3067174
181.1982 | -3.16206 | -55.195221 | -5.0467882 | 0 | 0 | -0.8168115 | -159.02809 | -1.1500077 | 298.63498 | 299.90454 | -4.3068333
181.19822 | -3.1620369 | -55.183498 | -5.0531635 | 0 | 0 | -0.81666344 | -159.02809 | -1.1540945 | 298.63126 | 299.90106 | -4.3068409
181.19824 | -3.1620138 | -55.176064 | -5.0384526 | 0 | 0 | -0.81665385 | -159.02809 | -1.1501579 | 298.62753 | 299.89758 | -4.3068414
181.19826 | -3.1619906 | -55.175446 | -5.0313597 | 0 | 0 | -0.81665325 | -159.02809 | -1.1541045 | 298.62384 | 299.8941 | -4.3068414
181.19828 | -3.1619675 | -55.181805 | -5.0452976 | 0 | 0 | -0.81665325 | -159.02809 | -1.154453 | 298.62012 | 299.89063 | -4.3068414
181.1983 | -3.1619446 | -55.182354 | -5.0545049 | 0 | 0 | -0.81819433 | -159.02809 | -1.1523286 | 298.61639 | 299.88712 | -4.3054123
181.19832 | -3.1619217 | -55.182388 | -5.0443807 | 0 | 0 | -0.81832761 | -159.02809 | -1.1542915 | 298.6127 | 299.88364 | -4.3067174
181.19834 | -3.1618986 | -55.188789 | -5.0420365 | 0 | 0 | -0.81833625 | -159.02809 | -1.152318 | 298.60898 | 299.88016 | -4.3068333
181.19836 | -3.1618755 | -55.189342 | -5.053472 | 0 | 0 | -0.81833678 | -159.02809 | -1.1564382 | 298.60526 | 299.87668 | -4.3068409
181.19838 | -3.1618524 | -55.195778 | -5.0479293 | 0 | 0 | -0.81833678 | -159.02809 | -1.1503563 | 298.60156 | 299.8732 | -4.3068414
181.1984 | -3.1618292 | -55.189934 | -5.0321784 | 0 | 0 | -0.81850827 | -159.06496 | -1.1519701 | 298.59784 | 299.86969 | -4.3054123
181.19842 | -3.1618063 | -55.189411 | -5.0380893 | 0 | 0 | -0.81852311 | -159.06815 | -1.1521209 | 298.59412 | 299.86621 | -4.3052883
181.19844 | -3.1617835 | -55.189377 | -5.0546045 | 0 | 0 | -0.81852406 | -159.06834 | -1.1499835 | 298.59042 | 299.86273 | -4.305995
181.19846 | -3.1617603 | -55.189377 | -5.0494852 | 0 | 0 | -0.81852412 | -159.06837 | -1.1519461 | 298.5867 | 299.85925 | -4.3060565
181.19848 | -3.1617372 | -55.18298 | -5.0388465 | 0 | 0 | -0.81852412 | -159.06837 | -1.1542668 | 298.58298 | 299.85577 | -4.3053455
181.1985 | -3.1617141 | -55.176029 | -5.0488281 | 0 | 0 | -0.81646925 | -159.03151 | -1.1566111 | 298.57928 | 299.85226 | -4.305284
181.19852 | -3.161691 | -55.181839 | -5.0526171 | 0 | 0 | -0.81629163 | -159.02832 | -1.1546619 | 298.57556 | 299.84879 | -4.3067098
181.19854 | -3.1616681 | -55.175957 | -5.0384016 | 0 | 0 | -0.81628013 | -159.02811 | -1.152342 | 298.57184 | 299.84531 | -4.3068328
181.19856 | -3.1616449 | -55.175438 | -5.0313559 | 0 | 0 | -0.81627947 | -159.02809 | -1.1542923 | 298.56815 | 299.84183 | -4.3061261
181.19858 | -3.161622 | -55.1754 | -5.0467505 | 0 | 0 | -0.81627941 | -159.02809 | -1.152318 | 298.56442 | 299.83835 | -4.3053503
181.1986 | -3.1615989 | -55.1754 | -5.0539036 | 0 | 0 | -0.81850564 | -159.00964 | -1.1542909 | 298.5607 | 299.83484 | -4.3067136
181.19862 | -3.1615758 | -55.162609 | -5.0428748 | 0 | 0 | -0.81869811 | -159.00804 | -1.1501706 | 298.55701 | 299.83136 | -4.3068328
181.19864 | -3.1615527 | -55.174297 | -5.0419083 | 0 | 0 | -0.81871063 | -159.00795 | -1.1519581 | 298.55328 | 299.82788 | -4.3054118
181.19866 | -3.1615298 | -55.168934 | -5.0520105 | 0 | 0 | -0.81871128 | -159.00795 | -1.1499728 | 298.54956 | 299.8244 | -4.3060031
181.19868 | -3.1615067 | -55.162048 | -5.0448971 | 0 | 0 | -0.81871134 | -159.00795 | -1.1497979 | 298.54584 | 299.82092 | -4.306057
181.1987 | -3.1614835 | -55.167862 | -5.0304685 | 0 | 0 | -0.81785434 | -158.97108 | -1.1497866 | 298.54214 | 299.81744 | -4.3067746
181.19872 | -3.1614606 | -55.168377 | -5.0393996 | 0 | 0 | -0.81778026 | -158.96791 | -1.1519333 | 298.53842 | 299.81393 | -4.3068371
181.19874 | -3.1614375 | -55.155617 | -5.0554466 | 0 | 0 | -0.81777549 | -158.9677 | -1.1499715 | 298.5347 | 299.81046 | -4.3054118
181.19876 | -3.1614146 | -55.160908 | -5.0495558 | 0 | 0 | -0.81777519 | -158.96768 | -1.1497979 | 298.53101 | 299.80698 | -4.3060031
181.19878 | -3.1613915 | -55.148598 | -5.0410299 | 0 | 0 | -0.81777519 | -158.96768 | -1.1562284 | 298.52728 | 299.8035 | -4.3067718
181.1988 | -3.1613684 | -55.160316 | -5.049017 | 0 | 0 | -0.81691939 | -158.9308 | -1.1503428 | 298.52356 | 299.80002 | -4.3068371
181.19882 | -3.1613452 | -55.148556 | -5.0519023 | 0 | 0 | -0.81684536 | -158.92761 | -1.1519693 | 298.51987 | 299.79651 | -4.3061261
181.19884 | -3.1613221 | -55.147518 | -5.0368881 | 0 | 0 | -0.81684059 | -158.92741 | -1.1521209 | 298.51614 | 299.79303 | -4.3053503
181.19886 | -3.1612992 | -55.147453 | -5.0334058 | 0 | 0 | -0.81684029 | -158.9274 | -1.1564255 | 298.51242 | 299.78955 | -4.3067136
181.19888 | -3.1612763 | -55.134655 | -5.0483813 | 0 | 0 | -0.81684029 | -158.9274 | -1.1567974 | 298.50873 | 299.78607 | -4.3068328
181.1989 | -3.1612532 | -55.146343 | -5.0554919 | 0 | 0 | -0.81889564 | -158.89053 | -1.1568215 | 298.505 | 299.78259 | -4.3068409
181.19892 | -3.1612301 | -55.134583 | -5.0444603 | 0 | 0 | -0.81907338 | -158.88734 | -1.150381 | 298.50128 | 299.77908 | -4.3068414
181.19894 | -3.161207 | -55.133541 | -5.044219 | 0 | 0 | -0.81908488 | -158.88713 | -1.1541187 | 298.49759 | 299.7756 | -4.3054123
181.19896 | -3.1611838 | -55.127079 | -5.0536604 | 0 | 0 | -0.81908554 | -158.88712 | -1.1544539 | 298.49387 | 299.77213 | -4.3067174
181.19898 | -3.1611609 | -55.126518 | -5.0450358 | 0 | 0 | -0.8190856 | -158.88712 | -1.1544758 | 298.49014 | 299.76865 | -4.3054037
181.199 | -3.1611381 | -55.120083 | -5.0326543 | 0 | 0 | -0.81788599 | -158.86867 | -1.1544771 | 298.48645 | 299.76517 | -4.3067174
181.19902 | -3.1611149 | -55.11953 | -5.0417676 | 0 | 0 | -0.81778234 | -158.86707 | -1.1566246 | 298.48273 | 299.76166 | -4.3054037
181.19904 | -3.1610918 | -55.119495 | -5.0563741 | 0 | 0 | -0.81777561 | -158.86697 | -1.1568102 | 298.479 | 299.75818 | -4.3081465
181.19906 | -3.1610687 | -55.119495 | -5.0489068 | 0 | 0 | -0.81777519 | -158.86697 | -1.1546748 | 298.47531 | 299.7547 | -4.3055277
181.19908 | -3.1610456 | -55.113098 | -5.0424247 | 0 | 0 | -0.81777519 | -158.86697 | -1.1523427 | 298.47159 | 299.75122 | -4.3060107
181.1991 | -3.1610227 | -55.106148 | -5.0520444 | 0 | 0 | -0.81726182 | -158.83011 | -1.1542925 | 298.46786 | 299.74774 | -4.3067722
181.19912 | -3.1609995 | -55.099163 | -5.0528879 | 0 | 0 | -0.81721747 | -158.82693 | -1.152318 | 298.46417 | 299.74423 | -4.3068371
181.19914 | -3.1609766 | -55.104969 | -5.0362415 | 0 | 0 | -0.81721455 | -158.82672 | -1.1564382 | 298.46045 | 299.74075 | -4.3061261
181.19916 | -3.1609535 | -55.092686 | -5.0355268 | 0 | 0 | -0.81721437 | -158.82671 | -1.156798 | 298.45673 | 299.73727 | -4.3067799
181.19918 | -3.1609304 | -55.091618 | -5.0536509 | 0 | 0 | -0.81721437 | -158.82671 | -1.1589689 | 298.45303 | 299.7338 | -4.305408
181.1992 | -3.1609075 | -55.078754 | -5.0537663 | 0 | 0 | -0.82012868 | -158.77139 | -1.1548612 | 298.44931 | 299.73032 | -4.3052883
181.19922 | -3.1608844 | -55.077644 | -5.04285 | 0 | 0 | -0.82038057 | -158.7666 | -1.1566494 | 298.44559 | 299.72684 | -4.3052807
181.19924 | -3.1608613 | -55.083969 | -5.045536 | 0 | 0 | -0.82039696 | -158.7663 | -1.1525171 | 298.44189 | 299.72333 | -4.3052802
181.19926 | -3.1608381 | -55.084518 | -5.0552278 | 0 | 0 | -0.82039785 | -158.76628 | -1.1521566 | 298.43817 | 299.71985 | -4.3052802
181.19928 | -3.1608152 | -55.078156 | -5.0444427 | 0 | 0 | -0.82039791 | -158.76628 | -1.1542803 | 298.43445 | 299.71637 | -4.3067093
181.1993 | -3.1607921 | -55.077599 | -5.0333266 | 0 | 0 | -0.81782573 | -158.7294 | -1.1544646 | 298.43076 | 299.71289 | -4.3054037
181.19932 | -3.1607692 | -55.077564 | -5.0454564 | 0 | 0 | -0.81760335 | -158.72623 | -1.150182 | 298.42703 | 299.70941 | -4.3060026
181.19934 | -3.1607461 | -55.071167 | -5.0574183 | 0 | 0 | -0.81758898 | -158.72601 | -1.1541059 | 298.42331 | 299.7059 | -4.306057
181.19936 | -3.160723 | -55.070614 | -5.0489902 | 0 | 0 | -0.81758815 | -158.726 | -1.1501586 | 298.41962 | 299.70242 | -4.3053455
181.19938 | -3.1606998 | -55.057785 | -5.0438809 | 0 | 0 | -0.81758809 | -158.726 | -1.14981 | 298.41589 | 299.69894 | -4.305284
181.1994 | -3.1606767 | -55.069473 | -5.052897 | 0 | 0 | -0.81758809 | -158.67068 | -1.1497873 | 298.41217 | 299.69547 | -4.305995
181.19942 | -3.1606538 | -55.06411 | -5.0500536 | 0 | 0 | -0.81758809 | -158.66591 | -1.1562278 | 298.40848 | 299.69199 | -4.3067713
181.19944 | -3.1606309 | -55.057224 | -5.035995 | 0 | 0 | -0.81758809 | -158.6656 | -1.1567847 | 298.40475 | 299.68848 | -4.3054075
181.19946 | -3.1606078 | -55.075836 | -5.038415 | 0 | 0 | -0.81758809 | -158.66559 | -1.1546733 | 298.40103 | 299.685 | -4.3052883
181.19948 | -3.1605847 | -55.064659 | -5.053174 | 0 | 0 | -0.81758809 | -158.66559 | -1.1501952 | 298.39734 | 299.68152 | -4.3045659
181.1995 | -3.1605616 | -55.057266 | -5.0544462 | 0 | 0 | -0.81998855 | -158.68404 | -1.1519595 | 298.39362 | 299.67804 | -4.3052187
181.19952 | -3.1605384 | -55.056644 | -5.0436363 | 0 | 0 | -0.82019609 | -158.68564 | -1.1542677 | 298.38989 | 299.67456 | -4.3052759
181.19954 | -3.1605155 | -55.063 | -5.0470557 | 0 | 0 | -0.8202095 | -158.68573 | -1.1544638 | 298.3862 | 299.67105 | -4.3052802
181.19956 | -3.1604924 | -55.057156 | -5.0560846 | 0 | 0 | -0.82021028 | -158.68573 | -1.1523292 | 298.38248 | 299.66757 | -4.3052802
181.19958 | -3.1604695 | -55.063034 | -5.0423365 | 0 | 0 | -0.82021034 | -158.68573 | -1.1542916 | 298.37875 | 299.66409 | -4.3052802
181.1996 | -3.1604464 | -55.057156 | -5.0331426 | 0 | 0 | -0.8172965 | -158.68573 | -1.1544652 | 298.37506 | 299.66061 | -4.3052802
181.19962 | -3.1604233 | -55.056637 | -5.0447178 | 0 | 0 | -0.81704462 | -158.68573 | -1.150182 | 298.37134 | 299.65714 | -4.304565
181.19964 | -3.1604004 | -55.056599 | -5.0566282 | 0 | 0 | -0.81702822 | -158.68573 | -1.1455168 | 298.36761 | 299.65366 | -4.3052187
181.19966 | -3.1603773 | -55.050201 | -5.048923 | 0 | 0 | -0.81702733 | -158.68573 | -1.1537106 | 298.36392 | 299.65015 | -4.3038468
181.19968 | -3.1603541 | -55.049648 | -5.0438766 | 0 | 0 | -0.81702727 | -158.68573 | -1.1544276 | 298.3602 | 299.64667 | -4.3051562
181.1997 | -3.160331 | -55.036819 | -5.0543485 | 0 | 0 | -0.81754065 | -158.64886 | -1.1523271 | 298.35648 | 299.64319 | -4.3052721
181.19972 | -3.1603081 | -55.067699 | -5.0516315 | 0 | 0 | -0.81758499 | -158.64568 | -1.1521442 | 298.35278 | 299.63971 | -4.304565
181.19974 | -3.160285 | -55.044804 | -5.0339494 | 0 | 0 | -0.81758791 | -158.64548 | -1.1542796 | 298.34906 | 299.63623 | -4.3052187
181.19976 | -3.1602621 | -55.042767 | -5.037509 | 0 | 0 | -0.81758809 | -158.64546 | -1.1523172 | 298.34534 | 299.63272 | -4.3038468
181.19978 | -3.160239 | -55.04903 | -5.0552773 | 0 | 0 | -0.81758809 | -158.64546 | -1.1564382 | 298.34164 | 299.62924 | -4.305871
181.1998 | -3.1602159 | -55.049576 | -5.0539026 | 0 | 0 | -0.82050335 | -158.64546 | -1.1546507 | 298.33792 | 299.62576 | -4.3053336
181.19982 | -3.1601927 | -55.056011 | -5.0428591 | 0 | 0 | -0.82075536 | -158.64546 | -1.1544884 | 298.3342 | 299.62228 | -4.3052835
181.19984 | -3.1601696 | -55.04377 | -5.0484409 | 0 | 0 | -0.82077175 | -158.64546 | -1.1501833 | 298.33051 | 299.6188 | -4.3052802
181.19986 | -3.1601467 | -55.042698 | -5.0540285 | 0 | 0 | -0.82077265 | -158.64546 | -1.1498114 | 298.32678 | 299.6153 | -4.3052802
181.19988 | -3.1601238 | -55.036232 | -5.0399771 | 0 | 0 | -0.82077271 | -158.64546 | -1.1476399 | 298.32306 | 299.61182 | -4.3052802
181.1999 | -3.1601007 | -55.035671 | -5.0336685 | 0 | 0 | -0.81683058 | -158.60858 | -1.1538949 | 298.31937 | 299.60834 | -4.3038511
181.19992 | -3.1600776 | -55.035637 | -5.0476723 | 0 | 0 | -0.81648976 | -158.60539 | -1.1522924 | 298.31564 | 299.60486 | -4.3051562
181.19994 | -3.1600544 | -55.048428 | -5.0568833 | 0 | 0 | -0.8164677 | -158.60518 | -1.1564367 | 298.31192 | 299.60138 | -4.3052721
181.19996 | -3.1600313 | -55.04314 | -5.0453086 | 0 | 0 | -0.81646639 | -158.60516 | -1.1546507 | 298.30823 | 299.59787 | -4.3052797
181.19998 | -3.1600084 | -55.036259 | -5.0428391 | 0 | 0 | -0.81646633 | -158.60516 | -1.1523412 | 298.3045 | 299.59439 | -4.304565
181.2 | -3.1599855 | -55.029282 | -5.0535388 | 0 | 0 | -0.81732225 | -158.60516 | -1.1542922 | 298.30078 | 299.59091 | -4.3045034
181.20002 | -3.1599624 | -55.035084 | -5.0486598 | 0 | 0 | -0.81739628 | -158.60516 | -1.1501706 | 298.29709 | 299.58743 | -4.3052144
181.20004 | -3.1599393 | -55.041996 | -5.0351472 | 0 | 0 | -0.81740105 | -158.60516 | -1.1519581 | 298.29337 | 299.58395 | -4.306705
181.20006 | -3.1599162 | -55.04258 | -5.0397968 | 0 | 0 | -0.81740135 | -158.60516 | -1.1564147 | 298.28964 | 299.58044 | -4.3054032
181.20008 | -3.1598933 | -55.049023 | -5.0554729 | 0 | 0 | -0.81740135 | -158.60516 | -1.1482075 | 298.28595 | 299.57697 | -4.3052878
181.2001 | -3.1598701 | -55.043179 | -5.0517359 | 0 | 0 | -0.82048756 | -158.64204 | -1.1517844 | 298.28223 | 299.57349 | -4.3052807
181.20012 | -3.159847 | -55.036263 | -5.041945 | 0 | 0 | -0.82075435 | -158.64523 | -1.1478143 | 298.2785 | 299.57001 | -4.3052802
181.20014 | -3.1598241 | -55.035679 | -5.0498185 | 0 | 0 | -0.82077163 | -158.64545 | -1.1560534 | 298.27481 | 299.56653 | -4.3052802
181.20016 | -3.159801 | -55.035637 | -5.0526967 | 0 | 0 | -0.82077265 | -158.64546 | -1.1524788 | 298.27109 | 299.56305 | -4.3052802
181.20018 | -3.1597779 | -55.048428 | -5.0384064 | 0 | 0 | -0.82077271 | -158.64546 | -1.1543015 | 298.26736 | 299.55954 | -4.3052802
181.2002 | -3.159755 | -55.049534 | -5.0328093 | 0 | 0 | -0.81648833 | -158.64546 | -1.1566131 | 298.26367 | 299.55606 | -4.3038511
181.20022 | -3.1597319 | -55.049606 | -5.046876 | 0 | 0 | -0.81611794 | -158.64546 | -1.1525149 | 298.25995 | 299.55258 | -4.3051562
181.20024 | -3.1597087 | -55.036819 | -5.0546384 | 0 | 0 | -0.81609386 | -158.64546 | -1.1521565 | 298.25623 | 299.5491 | -4.3052721
181.20026 | -3.1596856 | -55.035713 | -5.0436645 | 0 | 0 | -0.81609249 | -158.64546 | -1.1564276 | 298.25253 | 299.54562 | -4.305994
181.20028 | -3.1596627 | -55.042038 | -5.0434256 | 0 | 0 | -0.81609243 | -158.64546 | -1.152503 | 298.24881 | 299.54211 | -4.3053417
181.2003 | -3.1596396 | -55.03619 | -5.0535932 | 0 | 0 | -0.81746155 | -158.62701 | -1.1457137 | 298.24509 | 299.53864 | -4.3059983
181.20032 | -3.1596167 | -55.029278 | -5.046484 | 0 | 0 | -0.81757993 | -158.62541 | -1.1494288 | 298.24139 | 299.53516 | -4.3067718
181.20034 | -3.1595936 | -55.035084 | -5.0327792 | 0 | 0 | -0.81758761 | -158.62531 | -1.1519098 | 298.23767 | 299.53168 | -4.3054075
181.20036 | -3.1595705 | -55.035599 | -5.0403228 | 0 | 0 | -0.81758809 | -158.62531 | -1.1521175 | 298.23395 | 299.5282 | -4.3052883
181.20038 | -3.1595473 | -55.035637 | -5.0555229 | 0 | 0 | -0.81758809 | -158.62531 | -1.1521308 | 298.23026 | 299.52469 | -4.3052807
181.2004 | -3.1595242 | -55.035637 | -5.0502868 | 0 | 0 | -0.82050335 | -158.60686 | -1.1521317 | 298.22653 | 299.52121 | -4.3067093
181.20042 | -3.1595016 | -55.029236 | -5.0410929 | 0 | 0 | -0.82075536 | -158.60527 | -1.1542788 | 298.22281 | 299.51773 | -4.3068328
181.20044 | -3.1594784 | -55.03508 | -5.0497475 | 0 | 0 | -0.82077175 | -158.60516 | -1.15017 | 298.21912 | 299.51425 | -4.3039823
181.20046 | -3.1594553 | -55.016407 | -5.0505128 | 0 | 0 | -0.82077265 | -158.60516 | -1.1498107 | 298.21539 | 299.51077 | -4.3051648
181.20048 | -3.1594322 | -55.027576 | -5.0382185 | 0 | 0 | -0.82077271 | -158.60516 | -1.1540818 | 298.21167 | 299.50726 | -4.3052726
181.2005 | -3.159409 | -55.028576 | -5.0335231 | 0 | 0 | -0.81648833 | -158.58672 | -1.1544518 | 298.20798 | 299.50378 | -4.3052797
181.20052 | -3.1593859 | -55.028645 | -5.048389 | 0 | 0 | -0.81611794 | -158.58511 | -1.1544758 | 298.20425 | 299.50031 | -4.3067093
181.20054 | -3.159363 | -55.028648 | -5.0554924 | 0 | 0 | -0.81609386 | -158.58502 | -1.15233 | 298.20053 | 299.49683 | -4.3068328
181.20056 | -3.1593401 | -55.022247 | -5.0430093 | 0 | 0 | -0.81609249 | -158.58502 | -1.1499969 | 298.19684 | 299.49335 | -4.3068409
181.20058 | -3.159317 | -55.021694 | -5.0433674 | 0 | 0 | -0.81609243 | -158.58502 | -1.1562412 | 298.19312 | 299.48987 | -4.3054123
181.2006 | -3.1592939 | -55.015259 | -5.0535893 | 0 | 0 | -0.81746155 | -158.56659 | -1.1546381 | 298.18939 | 299.48636 | -4.3045735
181.20062 | -3.1592708 | -55.021103 | -5.0450311 | 0 | 0 | -0.81757993 | -158.56499 | -1.1566352 | 298.1857 | 299.48288 | -4.3052187
181.20064 | -3.1592479 | -55.008827 | -5.0326543 | 0 | 0 | -0.81758761 | -158.5649 | -1.1525162 | 298.18198 | 299.4794 | -4.3052759
181.20066 | -3.1592247 | -55.014153 | -5.0410404 | 0 | 0 | -0.81758809 | -158.5649 | -1.1543037 | 298.17825 | 299.47592 | -4.3052802
181.20068 | -3.1592016 | -55.008236 | -5.0563116 | 0 | 0 | -0.81758809 | -158.5649 | -1.1523186 | 298.17456 | 299.47244 | -4.305995
181.2007 | -3.1591787 | -55.014114 | -5.048903 | 0 | 0 | -0.82067508 | -158.52802 | -1.1521437 | 298.17084 | 299.46893 | -4.3060565
181.20072 | -3.1591556 | -55.014637 | -5.0402451 | 0 | 0 | -0.82094193 | -158.52483 | -1.1542795 | 298.16711 | 299.46545 | -4.3053455
181.20074 | -3.1591325 | -55.014671 | -5.0511293 | 0 | 0 | -0.82095921 | -158.52463 | -1.1544644 | 298.16342 | 299.46198 | -4.3067131
181.20076 | -3.1591096 | -55.001877 | -5.0513601 | 0 | 0 | -0.82096022 | -158.52461 | -1.1566238 | 298.1597 | 299.4585 | -4.3068328
181.20078 | -3.1590865 | -55.007168 | -5.0368376 | 0 | 0 | -0.82096028 | -158.52461 | -1.1568102 | 298.15598 | 299.45502 | -4.3068409
181.2008 | -3.1590633 | -55.001247 | -5.0334024 | 0 | 0 | -0.81616259 | -158.52461 | -1.1503804 | 298.15228 | 299.45151 | -4.3054123
181.20082 | -3.1590402 | -55.000729 | -5.0505605 | 0 | 0 | -0.81574774 | -158.52461 | -1.1519716 | 298.14856 | 299.44803 | -4.3052883
181.20084 | -3.1590173 | -55.000694 | -5.0527768 | 0 | 0 | -0.81572086 | -158.52461 | -1.1542683 | 298.14484 | 299.44455 | -4.305995
181.20086 | -3.1589944 | -54.994297 | -5.0420442 | 0 | 0 | -0.81571931 | -158.52461 | -1.1566112 | 298.14114 | 299.44107 | -4.3067713
181.20088 | -3.1589713 | -54.99374 | -5.0440159 | 0 | 0 | -0.81571925 | -158.52461 | -1.1503675 | 298.13742 | 299.43759 | -4.3054075
181.2009 | -3.1589482 | -54.987309 | -5.0529208 | 0 | 0 | -0.81760126 | -158.48775 | -1.1519707 | 298.1337 | 299.43408 | -4.3067174
181.20092 | -3.1589251 | -54.986752 | -5.0427952 | 0 | 0 | -0.81776404 | -158.48456 | -1.1542683 | 298.13 | 299.4306 | -4.3068333
181.20094 | -3.1589019 | -54.986717 | -5.0317359 | 0 | 0 | -0.81777453 | -158.48434 | -1.1523166 | 298.12628 | 299.42712 | -4.3068409
181.20096 | -3.1588788 | -54.973923 | -5.0424166 | 0 | 0 | -0.81777519 | -158.48433 | -1.1521436 | 298.12256 | 299.42365 | -4.3068414
181.20098 | -3.1588562 | -54.97282 | -5.0549793 | 0 | 0 | -0.81777519 | -158.48433 | -1.149985 | 298.11887 | 299.42017 | -4.3068414
181.201 | -3.158833 | -54.966351 | -5.0466056 | 0 | 0 | -0.82034737 | -158.42902 | -1.1497986 | 298.11514 | 299.41666 | -4.3061261
181.20102 | -3.1588099 | -54.965786 | -5.0407758 | 0 | 0 | -0.82056975 | -158.42424 | -1.1540811 | 298.11142 | 299.41318 | -4.3067799
181.20104 | -3.1587868 | -54.972153 | -5.0526319 | 0 | 0 | -0.82058412 | -158.42393 | -1.1565989 | 298.10773 | 299.4097 | -4.3068371
181.20106 | -3.1587636 | -54.947117 | -5.0500364 | 0 | 0 | -0.82058495 | -158.42392 | -1.1568087 | 298.104 | 299.40622 | -4.3082705
181.20108 | -3.1587408 | -54.957733 | -5.0345411 | 0 | 0 | -0.82058501 | -158.42392 | -1.1525277 | 298.10028 | 299.40274 | -4.3055358
181.2011 | -3.1587176 | -54.952301 | -5.0339327 | 0 | 0 | -0.81561786 | -158.38704 | -1.1543044 | 298.09659 | 299.39926 | -4.3074403
181.20112 | -3.1586947 | -54.951813 | -5.0513368 | 0 | 0 | -0.81518841 | -158.38385 | -1.1480241 | 298.09286 | 299.39575 | -4.3054657
181.20114 | -3.1586716 | -54.945377 | -5.0528426 | 0 | 0 | -0.81516057 | -158.38365 | -1.1517725 | 298.08914 | 299.39227 | -4.3067212
181.20116 | -3.1586485 | -54.944824 | -5.0413218 | 0 | 0 | -0.81515896 | -158.38364 | -1.1478136 | 298.08545 | 299.38879 | -4.3054042
181.20118 | -3.1586254 | -54.931995 | -5.0454059 | 0 | 0 | -0.8151589 | -158.38364 | -1.1539061 | 298.08173 | 299.38531 | -4.3067174
181.2012 | -3.1586025 | -54.943684 | -5.0537691 | 0 | 0 | -0.8178966 | -158.30991 | -1.1501458 | 298.078 | 299.38184 | -4.3068333
181.20122 | -3.1585793 | -54.944717 | -5.0406866 | 0 | 0 | -0.81813329 | -158.30351 | -1.1498094 | 298.07431 | 299.37833 | -4.3068409
181.20124 | -3.1585562 | -54.925594 | -5.0301008 | 0 | 0 | -0.81814861 | -158.3031 | -1.1540817 | 298.07059 | 299.37485 | -4.3068414
181.20126 | -3.1585333 | -54.936729 | -5.0451846 | 0 | 0 | -0.81814951 | -158.30309 | -1.1523046 | 298.06686 | 299.37137 | -4.3068414
181.20128 | -3.1585102 | -54.924931 | -5.0566745 | 0 | 0 | -0.81814957 | -158.30309 | -1.1542902 | 298.06317 | 299.36789 | -4.3068414
181.2013 | -3.1584873 | -54.936691 | -5.0467477 | 0 | 0 | -0.82072252 | -158.28464 | -1.1523179 | 298.05945 | 299.36441 | -4.3068414
181.20132 | -3.1584642 | -54.937729 | -5.0415111 | 0 | 0 | -0.82094496 | -158.28304 | -1.1564382 | 298.05573 | 299.3609 | -4.3061261
181.20134 | -3.1584411 | -54.931396 | -5.0526953 | 0 | 0 | -0.82095939 | -158.28294 | -1.1503563 | 298.05203 | 299.35742 | -4.3053503
181.20136 | -3.1584179 | -54.918053 | -5.047863 | 0 | 0 | -0.82096022 | -158.28294 | -1.1541172 | 298.04831 | 299.35394 | -4.305284
181.20138 | -3.1583948 | -54.910515 | -5.0329003 | 0 | 0 | -0.82096028 | -158.28294 | -1.1544536 | 298.04459 | 299.35046 | -4.305995
181.2014 | -3.1583719 | -54.909889 | -5.0359726 | 0 | 0 | -0.81530774 | -158.24606 | -1.1544758 | 298.04089 | 299.34698 | -4.3060565
181.20142 | -3.158349 | -54.909847 | -5.0529685 | 0 | 0 | -0.81481904 | -158.24287 | -1.154477 | 298.03717 | 299.34348 | -4.3060603
181.20144 | -3.1583259 | -54.922638 | -5.0515275 | 0 | 0 | -0.81478739 | -158.24268 | -1.1566246 | 298.03345 | 299.34 | -4.3067756
181.20146 | -3.1583028 | -54.910954 | -5.0404792 | 0 | 0 | -0.81478554 | -158.24266 | -1.1525156 | 298.02975 | 299.33652 | -4.3061218
181.20148 | -3.1582797 | -54.909916 | -5.046062 | 0 | 0 | -0.81478548 | -158.24266 | -1.1521565 | 298.02603 | 299.33304 | -4.3053498
181.2015 | -3.1582565 | -54.903454 | -5.0531006 | 0 | 0 | -0.81803644 | -158.24266 | -1.1542803 | 298.02231 | 299.32956 | -4.305284
181.20152 | -3.1582336 | -54.902893 | -5.039175 | 0 | 0 | -0.81831747 | -158.24266 | -1.1544646 | 298.01862 | 299.32608 | -4.3052802
181.20154 | -3.1582108 | -54.896461 | -5.0314221 | 0 | 0 | -0.81833565 | -158.24266 | -1.150182 | 298.01489 | 299.32257 | -4.3067093
181.20156 | -3.1581876 | -54.902302 | -5.0453019 | 0 | 0 | -0.81833673 | -158.24266 | -1.1498114 | 298.01117 | 299.31909 | -4.3054037
181.20158 | -3.1581645 | -54.902824 | -5.0552287 | 0 | 0 | -0.81833678 | -158.24266 | -1.1540818 | 298.00748 | 299.31561 | -4.3052878
181.2016 | -3.1581414 | -54.896461 | -5.0444431 | 0 | 0 | -0.82039481 | -158.22423 | -1.1523046 | 298.00375 | 299.31213 | -4.3052807
181.20162 | -3.1581182 | -54.895905 | -5.0405884 | 0 | 0 | -0.82057279 | -158.22263 | -1.1499956 | 298.00003 | 299.30865 | -4.3067093
181.20164 | -3.1580954 | -54.908669 | -5.0533466 | 0 | 0 | -0.8205843 | -158.22253 | -1.1519467 | 297.99634 | 299.30515 | -4.3054037
181.20166 | -3.1580722 | -54.896976 | -5.047195 | 0 | 0 | -0.82058495 | -158.22253 | -1.1521196 | 297.99261 | 299.30167 | -4.3052878
181.20168 | -3.1580493 | -54.895939 | -5.0335679 | 0 | 0 | -0.82058501 | -158.22253 | -1.1542782 | 297.98889 | 299.29819 | -4.3067098
181.2017 | -3.1580262 | -54.902271 | -5.0374837 | 0 | 0 | -0.81544691 | -158.20409 | -1.1480225 | 297.9852 | 299.29471 | -4.3054037
181.20172 | -3.1580031 | -54.902824 | -5.0545497 | 0 | 0 | -0.81500268 | -158.20248 | -1.1474776 | 297.98148 | 299.29123 | -4.3067174
181.20174 | -3.15798 | -54.909256 | -5.0502081 | 0 | 0 | -0.81497395 | -158.20238 | -1.1538842 | 297.97775 | 299.28772 | -4.3054037
181.20176 | -3.1579571 | -54.903412 | -5.0396357 | 0 | 0 | -0.81497222 | -158.20238 | -1.1565864 | 297.97406 | 299.28424 | -4.3067174
181.20178 | -3.157934 | -54.890099 | -5.0474443 | 0 | 0 | -0.81497216 | -158.20238 | -1.1525135 | 297.97034 | 299.28076 | -4.3068333
181.2018 | -3.1579108 | -54.901752 | -5.0532222 | 0 | 0 | -0.81839508 | -158.18393 | -1.1478616 | 297.96661 | 299.27728 | -4.3068409
181.20182 | -3.1578879 | -54.896389 | -5.0377302 | 0 | 0 | -0.81869102 | -158.18234 | -1.1517618 | 297.96292 | 299.2738 | -4.3054123
181.20184 | -3.1578648 | -54.921494 | -5.032023 | 0 | 0 | -0.81871015 | -158.18224 | -1.1564022 | 297.9592 | 299.27029 | -4.3060031
181.20186 | -3.1578419 | -54.917274 | -5.046083 | 0 | 0 | -0.81871128 | -158.18224 | -1.1567961 | 297.95547 | 299.26682 | -4.3067718
181.20188 | -3.1578188 | -54.904068 | -5.0560217 | 0 | 0 | -0.81871134 | -158.18224 | -1.1568214 | 297.95178 | 299.26334 | -4.3068371
181.2019 | -3.1577957 | -54.902935 | -5.0445108 | 0 | 0 | -0.8205983 | -158.21912 | -1.1525284 | 297.94806 | 299.25986 | -4.3068414
181.20192 | -3.1577725 | -54.896469 | -5.0420451 | 0 | 0 | -0.82076144 | -158.22231 | -1.1543044 | 297.94434 | 299.25638 | -4.3054123
181.20194 | -3.1577494 | -54.895905 | -5.0534725 | 0 | 0 | -0.82077205 | -158.22252 | -1.1523186 | 297.94064 | 299.25287 | -4.3067174
181.20196 | -3.1577265 | -54.908669 | -5.0464764 | 0 | 0 | -0.82077271 | -158.22253 | -1.1564384 | 297.93692 | 299.24939 | -4.3068333
181.20198 | -3.1577036 | -54.903374 | -5.0313277 | 0 | 0 | -0.82077271 | -158.22253 | -1.1503563 | 297.9332 | 299.24591 | -4.3068409
181.202 | -3.1576805 | -54.883698 | -5.0394707 | 0 | 0 | -0.81495059 | -158.22253 | -1.1562648 | 297.9295 | 299.24243 | -4.3054123
181.20202 | -3.1576574 | -54.901203 | -5.0561781 | 0 | 0 | -0.81444722 | -158.22253 | -1.1524923 | 297.92578 | 299.23895 | -4.3067174
181.20204 | -3.1576343 | -54.909145 | -5.0503454 | 0 | 0 | -0.81441468 | -158.22253 | -1.1564496 | 297.92206 | 299.23547 | -4.3054037
181.20206 | -3.1576111 | -54.903404 | -5.0403709 | 0 | 0 | -0.81441271 | -158.22253 | -1.1503569 | 297.91833 | 299.23196 | -4.3052878
181.20208 | -3.1575882 | -54.90929 | -5.049685 | 0 | 0 | -0.81441265 | -158.22253 | -1.1562648 | 297.91464 | 299.22849 | -4.3067098
181.2021 | -3.1575654 | -54.897015 | -5.0526876 | 0 | 0 | -0.81886184 | -158.24097 | -1.1481977 | 297.91092 | 299.22501 | -4.3068328
181.20212 | -3.1575422 | -54.908737 | -5.0376801 | 0 | 0 | -0.81924659 | -158.24255 | -1.1517838 | 297.9072 | 299.22153 | -4.3068409
181.20214 | -3.1575191 | -54.909775 | -5.0341992 | 0 | 0 | -0.81927145 | -158.24266 | -1.1521089 | 297.9035 | 299.21805 | -4.3068414
181.20216 | -3.157496 | -54.916237 | -5.0484486 | 0 | 0 | -0.81927294 | -158.24266 | -1.1521304 | 297.89978 | 299.21454 | -4.3054123
181.20218 | -3.1574728 | -54.903999 | -5.053319 | 0 | 0 | -0.81927299 | -158.24266 | -1.1542786 | 297.89606 | 299.21106 | -4.3052883
181.2022 | -3.15745 | -54.902931 | -5.0435476 | 0 | 0 | -0.8199594 | -158.22423 | -1.1544644 | 297.89236 | 299.20758 | -4.3067098
181.20222 | -3.1574268 | -54.890068 | -5.0434184 | 0 | 0 | -0.82001871 | -158.22263 | -1.1501819 | 297.88864 | 299.2041 | -4.3054037
181.20224 | -3.1574039 | -54.901752 | -5.0543189 | 0 | 0 | -0.82002258 | -158.22253 | -1.1562532 | 297.88492 | 299.20062 | -4.3067174
181.20226 | -3.1573808 | -54.902786 | -5.0443683 | 0 | 0 | -0.82002282 | -158.22253 | -1.1503443 | 297.88123 | 299.19711 | -4.3068333
181.20228 | -3.1573577 | -54.909248 | -5.0318689 | 0 | 0 | -0.82002282 | -158.22253 | -1.1541165 | 297.8775 | 299.19363 | -4.3054118
181.2023 | -3.1573348 | -54.903412 | -5.0409746 | 0 | 0 | -0.81505758 | -158.24097 | -1.1523064 | 297.87378 | 299.19016 | -4.3074322
181.20232 | -3.1573117 | -54.902893 | -5.0555806 | 0 | 0 | -0.8146283 | -158.24255 | -1.152143 | 297.87009 | 299.18668 | -4.3054657
181.20234 | -3.1572886 | -54.890064 | -5.0495644 | 0 | 0 | -0.81460047 | -158.24266 | -1.1521324 | 297.86636 | 299.1832 | -4.3067212
181.20236 | -3.1572654 | -54.901752 | -5.0410304 | 0 | 0 | -0.81459886 | -158.24266 | -1.1499842 | 297.86264 | 299.17969 | -4.3054042
181.20238 | -3.1572425 | -54.909184 | -5.0519223 | 0 | 0 | -0.8145988 | -158.24266 | -1.1540931 | 297.85895 | 299.17621 | -4.3060026
181.2024 | -3.1572194 | -54.909801 | -5.0521536 | 0 | 0 | -0.81939238 | -158.24266 | -1.1565998 | 297.85522 | 299.17273 | -4.3067718
181.20242 | -3.1571965 | -54.890652 | -5.0369048 | 0 | 0 | -0.81980681 | -158.24266 | -1.1503668 | 297.8515 | 299.16925 | -4.3054075
181.20244 | -3.1571734 | -54.901787 | -5.034133 | 0 | 0 | -0.8198337 | -158.24266 | -1.1519707 | 297.84781 | 299.16577 | -4.3052883
181.20246 | -3.1571503 | -54.902786 | -5.0506234 | 0 | 0 | -0.81983525 | -158.24266 | -1.1499736 | 297.84409 | 299.16229 | -4.305995
181.20248 | -3.1571271 | -54.902855 | -5.0549598 | 0 | 0 | -0.81983531 | -158.24266 | -1.1540926 | 297.84036 | 299.15878 | -4.3053417
181.2025 | -3.157104 | -54.896461 | -5.0429592 | 0 | 0 | -0.82035035 | -158.22423 | -1.1544522 | 297.83667 | 299.1553 | -4.305284
181.20252 | -3.1570811 | -54.889511 | -5.044817 | 0 | 0 | -0.82039481 | -158.22263 | -1.1544758 | 297.83295 | 299.15182 | -4.3052802
181.20254 | -3.1570582 | -54.888924 | -5.054441 | 0 | 0 | -0.82039773 | -158.22253 | -1.1501826 | 297.82922 | 299.14835 | -4.3052802
181.20256 | -3.1570351 | -54.888882 | -5.0458279 | 0 | 0 | -0.82039791 | -158.22253 | -1.1541059 | 297.82553 | 299.14487 | -4.305995
181.20258 | -3.157012 | -54.888882 | -5.0319953 | 0 | 0 | -0.82039791 | -158.22253 | -1.152306 | 297.82181 | 299.14136 | -4.3053417
181.2026 | -3.1569889 | -54.888882 | -5.0438862 | 0 | 0 | -0.81508929 | -158.18565 | -1.1564375 | 297.81808 | 299.13788 | -4.305284
181.20262 | -3.1569657 | -54.876087 | -5.0572848 | 0 | 0 | -0.81463039 | -158.18246 | -1.1503561 | 297.81439 | 299.1344 | -4.3052802
181.20264 | -3.1569428 | -54.894173 | -5.049706 | 0 | 0 | -0.81460065 | -158.18225 | -1.1541172 | 297.81067 | 299.13092 | -4.3052802
181.20266 | -3.15692 | -54.882969 | -5.0424919 | 0 | 0 | -0.81459886 | -158.18224 | -1.1544536 | 297.80695 | 299.12744 | -4.304565
181.20268 | -3.1568968 | -54.881962 | -5.0527749 | 0 | 0 | -0.8145988 | -158.18224 | -1.1566231 | 297.80325 | 299.12393 | -4.3052187
181.2027 | -3.1568737 | -54.869102 | -5.0514979 | 0 | 0 | -0.81956404 | -158.1638 | -1.1503682 | 297.79953 | 299.12045 | -4.3052759
181.20272 | -3.1568506 | -54.867996 | -5.0361199 | 0 | 0 | -0.81999332 | -158.1622 | -1.1476761 | 297.79581 | 299.11697 | -4.3038507
181.20274 | -3.1568277 | -54.861526 | -5.0376968 | 0 | 0 | -0.82002115 | -158.16211 | -1.1538968 | 297.79211 | 299.11349 | -4.3065858
181.20276 | -3.1568046 | -54.867363 | -5.054563 | 0 | 0 | -0.82002276 | -158.16211 | -1.156587 | 297.78839 | 299.11002 | -4.3053956
181.20278 | -3.1567814 | -54.861485 | -5.0560184 | 0 | 0 | -0.82002282 | -158.16211 | -1.1503662 | 297.78467 | 299.10651 | -4.3052874
181.2028 | -3.1567585 | -54.87376 | -5.0444946 | 0 | 0 | -0.82053745 | -158.10678 | -1.1519706 | 297.78098 | 299.10303 | -4.3052807
181.20282 | -3.1567354 | -54.874832 | -5.0471272 | 0 | 0 | -0.82058191 | -158.10201 | -1.1521211 | 297.77725 | 299.09955 | -4.3052802
181.20284 | -3.1567123 | -54.868504 | -5.0553632 | 0 | 0 | -0.82058483 | -158.1017 | -1.1542782 | 297.77353 | 299.09607 | -4.3052802
181.20286 | -3.1566894 | -54.848759 | -5.0437269 | 0 | 0 | -0.82058501 | -158.10168 | -1.1544644 | 297.76984 | 299.09259 | -4.3052802
181.20288 | -3.1566663 | -54.859867 | -5.0339904 | 0 | 0 | -0.82058501 | -158.10168 | -1.1501819 | 297.76611 | 299.08908 | -4.3052802
181.2029 | -3.1566432 | -54.848061 | -5.0462418 | 0 | 0 | -0.81561786 | -158.10168 | -1.1498114 | 297.76239 | 299.0856 | -4.3052802
181.20292 | -3.15662 | -54.866215 | -5.0582108 | 0 | 0 | -0.81518841 | -158.10168 | -1.1562293 | 297.7587 | 299.08212 | -4.3067093
181.20294 | -3.1565971 | -54.855015 | -5.0497818 | 0 | 0 | -0.81516057 | -158.10168 | -1.1546373 | 297.75497 | 299.07864 | -4.3054037
181.20296 | -3.156574 | -54.847614 | -5.0439477 | 0 | 0 | -0.81515896 | -158.10168 | -1.1544877 | 297.75125 | 299.07516 | -4.3067174
181.20298 | -3.1565511 | -54.840595 | -5.0558038 | 0 | 0 | -0.8151589 | -158.10168 | -1.1544777 | 297.74756 | 299.07169 | -4.3054037
181.203 | -3.156528 | -54.840008 | -5.0510311 | 0 | 0 | -0.8202979 | -158.04637 | -1.1480353 | 297.74384 | 299.06818 | -4.3052878
181.20302 | -3.1565049 | -54.846363 | -5.0360737 | 0 | 0 | -0.82074213 | -158.04158 | -1.1496258 | 297.74011 | 299.0647 | -4.3052807
181.20304 | -3.1564817 | -54.834118 | -5.0384197 | 0 | 0 | -0.82077092 | -158.04128 | -1.1540698 | 297.73642 | 299.06122 | -4.305995
181.20306 | -3.1564586 | -54.839443 | -5.0568051 | 0 | 0 | -0.82077265 | -158.04126 | -1.1501565 | 297.7327 | 299.05774 | -4.3067713
181.20308 | -3.156436 | -54.83353 | -5.0554857 | 0 | 0 | -0.82077271 | -158.04126 | -1.1519573 | 297.72897 | 299.05426 | -4.3068371
181.2031 | -3.1564128 | -54.839409 | -5.0437193 | 0 | 0 | -0.82042962 | -158.02283 | -1.1521202 | 297.72528 | 299.05075 | -4.3061261
181.20312 | -3.1563897 | -54.83353 | -5.048512 | 0 | 0 | -0.82039994 | -158.02122 | -1.1564255 | 297.72156 | 299.04727 | -4.3053503
181.20314 | -3.1563666 | -54.820217 | -5.0554838 | 0 | 0 | -0.82039803 | -158.02113 | -1.1503555 | 297.71783 | 299.04379 | -4.305284
181.20316 | -3.1563435 | -54.831871 | -5.0422821 | 0 | 0 | -0.82039791 | -158.02113 | -1.1519701 | 297.71414 | 299.04031 | -4.3052802
181.20318 | -3.1563206 | -54.839298 | -5.0353179 | 0 | 0 | -0.82039791 | -158.02113 | -1.1499736 | 297.71042 | 299.03683 | -4.305995
181.2032 | -3.1562974 | -54.820728 | -5.0470858 | 0 | 0 | -0.81594396 | -158.03957 | -1.1519454 | 297.7067 | 299.03333 | -4.3060565
181.20322 | -3.1562746 | -54.819111 | -5.0575552 | 0 | 0 | -0.81555885 | -158.04117 | -1.1499722 | 297.703 | 299.02985 | -4.3067746
181.20324 | -3.1562514 | -54.819004 | -5.0468202 | 0 | 0 | -0.81553394 | -158.04126 | -1.1519452 | 297.69928 | 299.02637 | -4.3061218
181.20326 | -3.1562283 | -54.812599 | -5.0436931 | 0 | 0 | -0.81553245 | -158.04126 | -1.1499722 | 297.69556 | 299.02289 | -4.3039207
181.20328 | -3.1562052 | -54.805653 | -5.0543365 | 0 | 0 | -0.81553239 | -158.04126 | -1.1497979 | 297.69186 | 299.01941 | -4.3051615
181.2033 | -3.1561823 | -54.805065 | -5.0501781 | 0 | 0 | -0.81998634 | -157.94908 | -1.1562284 | 297.68814 | 299.0159 | -4.3052721
181.20332 | -3.1561592 | -54.81142 | -5.0352764 | 0 | 0 | -0.82037145 | -157.94112 | -1.1546372 | 297.68442 | 299.01242 | -4.3052797
181.20334 | -3.156136 | -54.811974 | -5.0405316 | 0 | 0 | -0.82039636 | -157.94061 | -1.1566352 | 297.68073 | 299.00894 | -4.3052802
181.20336 | -3.1561131 | -54.805611 | -5.056262 | 0 | 0 | -0.82039785 | -157.94058 | -1.1546634 | 297.677 | 299.00546 | -4.3067093
181.20338 | -3.15609 | -54.798664 | -5.0532565 | 0 | 0 | -0.82039791 | -157.94058 | -1.1566366 | 297.67328 | 299.00198 | -4.3068328
181.2034 | -3.1560669 | -54.798077 | -5.0420747 | 0 | 0 | -0.81988287 | -157.92213 | -1.1525164 | 297.66959 | 298.99847 | -4.3054118
181.20342 | -3.156044 | -54.78524 | -5.0505533 | 0 | 0 | -0.8198384 | -157.92053 | -1.1521566 | 297.66586 | 298.995 | -4.3052883
181.20344 | -3.1560209 | -54.790531 | -5.0549393 | 0 | 0 | -0.81983548 | -157.92043 | -1.1564276 | 297.66214 | 298.99152 | -4.305995
181.20346 | -3.1559978 | -54.797409 | -5.0400515 | 0 | 0 | -0.81983531 | -157.92043 | -1.1567975 | 297.65845 | 298.98804 | -4.3067713
181.20348 | -3.1559746 | -54.797997 | -5.0336733 | 0 | 0 | -0.81983531 | -157.92043 | -1.1546742 | 297.65472 | 298.98456 | -4.3054075
181.2035 | -3.1559517 | -54.798035 | -5.046947 | 0 | 0 | -0.81555444 | -157.92043 | -1.1566373 | 297.651 | 298.98108 | -4.3060026
181.20352 | -3.1559289 | -54.791634 | -5.0560942 | 0 | 0 | -0.8151843 | -157.92043 | -1.1546636 | 297.64731 | 298.97757 | -4.3053422
181.20354 | -3.1559057 | -54.797478 | -5.0459676 | 0 | 0 | -0.81516033 | -157.92043 | -1.1501949 | 297.64359 | 298.97409 | -4.3059983
181.20356 | -3.1558826 | -54.791599 | -5.043622 | 0 | 0 | -0.81515896 | -157.92043 | -1.1562541 | 297.63986 | 298.97061 | -4.3053417
181.20358 | -3.1558595 | -54.79108 | -5.0543318 | 0 | 0 | -0.8151589 | -157.92043 | -1.1546388 | 297.63617 | 298.96713 | -4.305284
181.2036 | -3.1558363 | -54.797443 | -5.048727 | 0 | 0 | -0.81995481 | -157.90198 | -1.1523408 | 297.63245 | 298.96365 | -4.3052802
181.20362 | -3.1558132 | -54.798 | -5.0336986 | 0 | 0 | -0.82036942 | -157.90039 | -1.1499976 | 297.62872 | 298.96014 | -4.305995
181.20364 | -3.1557906 | -54.798035 | -5.041851 | 0 | 0 | -0.8203963 | -157.90028 | -1.1519469 | 297.62503 | 298.95667 | -4.3053417
181.20366 | -3.1557674 | -54.778843 | -5.0549269 | 0 | 0 | -0.82039785 | -157.90028 | -1.1542668 | 297.62131 | 298.95319 | -4.305284
181.20368 | -3.1557443 | -54.783581 | -5.0509591 | 0 | 0 | -0.82039791 | -157.90028 | -1.1544638 | 297.61813 | 298.94992 | -4.305995
181.2037 | -3.1557212 | -54.784027 | -5.0411525 | 0 | 0 | -0.81936812 | -157.88185 | -1.1523292 | 297.61499 | 298.94669 | -4.3067713
181.20372 | -3.1556981 | -54.790455 | -5.0497513 | 0 | 0 | -0.81927907 | -157.88025 | -1.1521444 | 297.61182 | 298.94342 | -4.3068371
181.20374 | -3.1556752 | -54.791012 | -5.0541449 | 0 | 0 | -0.81927335 | -157.88016 | -1.1542796 | 297.60867 | 298.94016 | -4.3068414
181.20376 | -3.155652 | -54.797443 | -5.0378056 | 0 | 0 | -0.81927299 | -157.88016 | -1.1544644 | 297.6055 | 298.93692 | -4.3054123
181.20378 | -3.1556292 | -54.791599 | -5.0334806 | 0 | 0 | -0.81927299 | -157.88016 | -1.1523292 | 297.60233 | 298.93365 | -4.3074322
181.2038 | -3.155606 | -54.79108 | -5.0483861 | 0 | 0 | -0.81550694 | -157.89859 | -1.1542916 | 297.59918 | 298.93042 | -4.30618
181.20382 | -3.1555829 | -54.778252 | -5.0540414 | 0 | 0 | -0.81518131 | -157.90019 | -1.152318 | 297.59601 | 298.92715 | -4.3053536
181.20384 | -3.1555598 | -54.796337 | -5.0428839 | 0 | 0 | -0.81516021 | -157.90028 | -1.1542909 | 297.59283 | 298.92389 | -4.3052845
181.20386 | -3.1555369 | -54.785133 | -5.0426345 | 0 | 0 | -0.81515896 | -157.90028 | -1.1523179 | 297.58969 | 298.92065 | -4.3052802
181.20388 | -3.1555138 | -54.796925 | -5.0535264 | 0 | 0 | -0.8151589 | -157.90028 | -1.1521437 | 297.58652 | 298.91739 | -4.3067093
181.2039 | -3.1554906 | -54.797962 | -5.0450268 | 0 | 0 | -0.81978309 | -157.91873 | -1.1564268 | 297.58337 | 298.91412 | -4.3061175
181.20392 | -3.1554677 | -54.785233 | -5.0319276 | 0 | 0 | -0.82018286 | -157.92033 | -1.1567974 | 297.5802 | 298.91089 | -4.3067789
181.20394 | -3.1554446 | -54.777737 | -5.0402522 | 0 | 0 | -0.82020873 | -157.92043 | -1.1546742 | 297.57703 | 298.90762 | -4.3061223
181.20396 | -3.1554217 | -54.796303 | -5.0555182 | 0 | 0 | -0.82021028 | -157.92043 | -1.1544899 | 297.57388 | 298.90436 | -4.3053498
181.20398 | -3.1553986 | -54.791523 | -5.0495605 | 0 | 0 | -0.82021034 | -157.92043 | -1.154478 | 297.57071 | 298.90112 | -4.3067136
181.204 | -3.1553755 | -54.784679 | -5.0410299 | 0 | 0 | -0.81900913 | -157.90198 | -1.1544771 | 297.56757 | 298.89786 | -4.3068328
181.20402 | -3.1553524 | -54.790493 | -5.0511956 | 0 | 0 | -0.81890535 | -157.90039 | -1.1566246 | 297.56439 | 298.89462 | -4.3068409
181.20404 | -3.1553292 | -54.797405 | -5.0513644 | 0 | 0 | -0.81889862 | -157.90028 | -1.1503683 | 297.56122 | 298.89136 | -4.3068414
181.20406 | -3.1553063 | -54.791595 | -5.0353851 | 0 | 0 | -0.8188982 | -157.90028 | -1.1498233 | 297.55807 | 298.88809 | -4.3054123
181.20408 | -3.1552835 | -54.79108 | -5.0325503 | 0 | 0 | -0.8188982 | -157.90028 | -1.149788 | 297.5549 | 298.88486 | -4.3067174
181.2041 | -3.1552603 | -54.791046 | -5.0490365 | 0 | 0 | -0.81530416 | -157.90028 | -1.1540805 | 297.55173 | 298.88159 | -4.3054037
181.20412 | -3.1552372 | -54.791046 | -5.0548258 | 0 | 0 | -0.8149935 | -157.90028 | -1.1544517 | 297.54858 | 298.87833 | -4.3060026
181.20414 | -3.1552141 | -54.797443 | -5.0422239 | 0 | 0 | -0.81497335 | -157.90028 | -1.1501812 | 297.54541 | 298.87509 | -4.3067718
181.20416 | -3.1551909 | -54.778809 | -5.0433011 | 0 | 0 | -0.81497222 | -157.90028 | -1.1541058 | 297.54227 | 298.87183 | -4.3068371
181.20418 | -3.1551681 | -54.796375 | -5.0528593 | 0 | 0 | -0.81497216 | -157.90028 | -1.154453 | 297.53909 | 298.86859 | -4.3068414
181.2042 | -3.1551452 | -54.778732 | -5.0427914 | 0 | 0 | -0.81959558 | -157.91873 | -1.1544758 | 297.53592 | 298.86533 | -4.3068414
181.20422 | -3.155122 | -54.796371 | -5.0310106 | 0 | 0 | -0.81999534 | -157.92033 | -1.154477 | 297.53278 | 298.86206 | -4.3068414
181.20424 | -3.1550989 | -54.785133 | -5.0416293 | 0 | 0 | -0.82002121 | -157.92043 | -1.1480352 | 297.5296 | 298.85883 | -4.3061261
181.20426 | -3.1550758 | -54.796925 | -5.0549126 | 0 | 0 | -0.82002276 | -157.92043 | -1.1539204 | 297.52646 | 298.85556 | -4.3053503
181.20428 | -3.1550527 | -54.791565 | -5.0480537 | 0 | 0 | -0.82002282 | -157.92043 | -1.1522939 | 297.52328 | 298.85229 | -4.3074279
181.2043 | -3.1550298 | -54.797478 | -5.0394483 | 0 | 0 | -0.81865096 | -157.90198 | -1.1542895 | 297.52011 | 298.84906 | -4.3054652
181.20432 | -3.1550066 | -54.791599 | -5.0510616 | 0 | 0 | -0.81853229 | -157.90039 | -1.1501704 | 297.51697 | 298.84579 | -4.307436
181.20434 | -3.1549838 | -54.784687 | -5.0491767 | 0 | 0 | -0.8185246 | -157.90028 | -1.1541051 | 297.51379 | 298.84253 | -4.3061805
181.20436 | -3.1549606 | -54.7841 | -5.0344696 | 0 | 0 | -0.81852412 | -157.90028 | -1.1480111 | 297.51062 | 298.83929 | -4.3053536
181.20438 | -3.1549375 | -54.790455 | -5.0353808 | 0 | 0 | -0.81852412 | -157.90028 | -1.153919 | 297.50748 | 298.83603 | -4.3052845
181.2044 | -3.1549144 | -54.784611 | -5.0514622 | 0 | 0 | -0.81595653 | -157.90028 | -1.154441 | 297.5043 | 298.83279 | -4.3067098
181.20442 | -3.1548915 | -54.784092 | -5.0521245 | 0 | 0 | -0.81573451 | -157.90028 | -1.1566226 | 297.50116 | 298.82953 | -4.3068328
181.20444 | -3.1548684 | -54.790455 | -5.041986 | 0 | 0 | -0.81572014 | -157.90028 | -1.1503682 | 297.49799 | 298.82626 | -4.3068409
181.20446 | -3.1548452 | -54.784611 | -5.0440116 | 0 | 0 | -0.81571931 | -157.90028 | -1.1562653 | 297.49481 | 298.82303 | -4.3054123
181.20448 | -3.1548223 | -54.777699 | -5.0521941 | 0 | 0 | -0.81571925 | -157.90028 | -1.1503448 | 297.49167 | 298.81976 | -4.3052883
181.2045 | -3.1547992 | -54.770714 | -5.0412793 | 0 | 0 | -0.81948715 | -157.86342 | -1.1541166 | 297.48849 | 298.8165 | -4.3052807
181.20452 | -3.1547763 | -54.770123 | -5.0316057 | 0 | 0 | -0.81981289 | -157.86024 | -1.1501592 | 297.48535 | 298.81326 | -4.305995
181.20454 | -3.1547532 | -54.782883 | -5.0431347 | 0 | 0 | -0.81983399 | -157.86003 | -1.1541045 | 297.48218 | 298.81 | -4.3053417
181.20456 | -3.1547301 | -54.783978 | -5.0550413 | 0 | 0 | -0.81983525 | -157.86002 | -1.154453 | 297.479 | 298.80673 | -4.3067131
181.20458 | -3.154707 | -54.784054 | -5.0466099 | 0 | 0 | -0.81983531 | -157.86002 | -1.1566231 | 297.47586 | 298.8035 | -4.3054037
181.2046 | -3.1546838 | -54.771263 | -5.0407758 | 0 | 0 | -0.81829214 | -157.87846 | -1.1482209 | 297.47269 | 298.80023 | -4.3052878
181.20462 | -3.1546609 | -54.776554 | -5.0526319 | 0 | 0 | -0.81815875 | -157.88007 | -1.1496378 | 297.46951 | 298.797 | -4.3052807
181.20464 | -3.1546381 | -54.777035 | -5.0493097 | 0 | 0 | -0.8181501 | -157.88016 | -1.1519234 | 297.46637 | 298.79373 | -4.305995
181.20466 | -3.1546149 | -54.770672 | -5.033752 | 0 | 0 | -0.81814957 | -157.88016 | -1.149971 | 297.4632 | 298.79047 | -4.3053417
181.20468 | -3.1545918 | -54.776516 | -5.0353184 | 0 | 0 | -0.81814957 | -157.88016 | -1.1519452 | 297.46005 | 298.78723 | -4.305284
181.2047 | -3.1545687 | -54.770634 | -5.053637 | 0 | 0 | -0.81592482 | -157.86171 | -1.156414 | 297.45688 | 298.78397 | -4.3052802
181.20472 | -3.1545455 | -54.770115 | -5.0530391 | 0 | 0 | -0.81573248 | -157.86011 | -1.1546494 | 297.4537 | 298.7807 | -4.3052802
181.20474 | -3.1545227 | -54.763683 | -5.0420609 | 0 | 0 | -0.81571996 | -157.86002 | -1.1544883 | 297.45056 | 298.77747 | -4.3067093
181.20476 | -3.1544998 | -54.756733 | -5.0454693 | 0 | 0 | -0.81571931 | -157.86002 | -1.1544777 | 297.44739 | 298.7742 | -4.3054037
181.20478 | -3.1544766 | -54.756145 | -5.0544996 | 0 | 0 | -0.81571925 | -157.86002 | -1.15233 | 297.44424 | 298.77094 | -4.3052878
181.2048 | -3.1544535 | -54.756104 | -5.0407495 | 0 | 0 | -0.8200022 | -157.8047 | -1.1521444 | 297.44107 | 298.7677 | -4.3067098
181.20482 | -3.1544304 | -54.756104 | -5.0322814 | 0 | 0 | -0.82037246 | -157.79993 | -1.1521324 | 297.4379 | 298.76443 | -4.3061175
181.20484 | -3.1544073 | -54.756104 | -5.045373 | 0 | 0 | -0.82039648 | -157.79962 | -1.1542788 | 297.43475 | 298.7612 | -4.3053498
181.20486 | -3.1543844 | -54.749706 | -5.0559602 | 0 | 0 | -0.82039785 | -157.79961 | -1.1544644 | 297.43158 | 298.75793 | -4.305284
181.20488 | -3.1543612 | -54.742756 | -5.045959 | 0 | 0 | -0.82039791 | -157.79961 | -1.1501819 | 297.42844 | 298.75467 | -4.3067098
181.2049 | -3.1543381 | -54.735771 | -5.0421705 | 0 | 0 | -0.81816834 | -157.76273 | -1.1541059 | 297.42526 | 298.75143 | -4.3061175
181.20492 | -3.1543152 | -54.722385 | -5.0534801 | 0 | 0 | -0.81797558 | -157.75954 | -1.152306 | 297.42209 | 298.74817 | -4.3060641
181.20494 | -3.1542921 | -54.727638 | -5.048656 | 0 | 0 | -0.81796306 | -157.75932 | -1.1564375 | 297.41895 | 298.7449 | -4.3060603
181.20496 | -3.1542692 | -54.728115 | -5.0329676 | 0 | 0 | -0.81796241 | -157.75931 | -1.1525036 | 297.41577 | 298.74167 | -4.3060603
181.20498 | -3.1542461 | -54.73455 | -5.039609 | 0 | 0 | -0.81796235 | -157.75931 | -1.154303 | 297.4126 | 298.7384 | -4.3053455
181.205 | -3.154223 | -54.728706 | -5.0554605 | 0 | 0 | -0.81693518 | -157.74088 | -1.1523186 | 297.40945 | 298.73514 | -4.3067131
181.20502 | -3.1541998 | -54.715393 | -5.0524621 | 0 | 0 | -0.81684637 | -157.73927 | -1.1542909 | 297.40628 | 298.7319 | -4.3068328
181.20504 | -3.154177 | -54.707855 | -5.0420079 | 0 | 0 | -0.81684065 | -157.73918 | -1.1501706 | 297.40314 | 298.72864 | -4.3061261
181.20506 | -3.1541538 | -54.713623 | -5.0498223 | 0 | 0 | -0.81684029 | -157.73918 | -1.1541051 | 297.39996 | 298.7254 | -4.3067799
181.20508 | -3.1541309 | -54.707741 | -5.0548759 | 0 | 0 | -0.81684029 | -157.73918 | -1.154453 | 297.39679 | 298.72214 | -4.305408
181.2051 | -3.1541078 | -54.707222 | -5.0415001 | 0 | 0 | -0.82009703 | -157.66544 | -1.1501812 | 297.39365 | 298.71887 | -4.3067174
181.20512 | -3.1540847 | -54.707188 | -5.0345249 | 0 | 0 | -0.8203786 | -157.65906 | -1.1519586 | 297.39047 | 298.71564 | -4.306118
181.20514 | -3.1540616 | -54.694393 | -5.0470185 | 0 | 0 | -0.82039678 | -157.65865 | -1.1521204 | 297.38733 | 298.71237 | -4.3053498
181.20516 | -3.1540384 | -54.693287 | -5.0560985 | 0 | 0 | -0.82039785 | -157.65863 | -1.1499835 | 297.38416 | 298.70911 | -4.3059988
181.20518 | -3.1540158 | -54.706009 | -5.0452414 | 0 | 0 | -0.82039791 | -157.65863 | -1.1562403 | 297.38098 | 298.70587 | -4.3067718
181.2052 | -3.1539927 | -54.694317 | -5.0442858 | 0 | 0 | -0.81799698 | -157.65863 | -1.1503435 | 297.37784 | 298.70261 | -4.3068371
181.20522 | -3.1539695 | -54.693279 | -5.0543909 | 0 | 0 | -0.81778944 | -157.65863 | -1.1541165 | 297.37466 | 298.69934 | -4.3068414
181.20524 | -3.1539464 | -54.686817 | -5.0480042 | 0 | 0 | -0.81777602 | -157.65863 | -1.1501592 | 297.37149 | 298.69611 | -4.3068414
181.20526 | -3.1539233 | -54.686256 | -5.0343623 | 0 | 0 | -0.81777525 | -157.65863 | -1.14981 | 297.36835 | 298.69284 | -4.304697
181.20528 | -3.1539001 | -54.679821 | -5.0404568 | 0 | 0 | -0.81777519 | -157.65863 | -1.1540818 | 297.36517 | 298.68961 | -4.3052268
181.2053 | -3.1538773 | -54.685665 | -5.0562577 | 0 | 0 | -0.81709051 | -157.58488 | -1.1565989 | 297.36203 | 298.68634 | -4.306706
181.20532 | -3.1538544 | -54.686188 | -5.0525293 | 0 | 0 | -0.81703132 | -157.57849 | -1.1546613 | 297.35886 | 298.68307 | -4.3068328
181.20534 | -3.1538312 | -54.679821 | -5.0434642 | 0 | 0 | -0.81702751 | -157.57808 | -1.1544892 | 297.35568 | 298.67984 | -4.3068409
181.20536 | -3.1538081 | -54.685665 | -5.0521274 | 0 | 0 | -0.81702727 | -157.57806 | -1.1544778 | 297.35254 | 298.67657 | -4.3068414
181.20538 | -3.153785 | -54.679787 | -5.0550718 | 0 | 0 | -0.81702727 | -157.57806 | -1.15233 | 297.34937 | 298.67331 | -4.3068414
181.2054 | -3.1537621 | -54.679268 | -5.0400605 | 0 | 0 | -0.82011282 | -157.57806 | -1.1521444 | 297.34622 | 298.67007 | -4.3054123
181.20542 | -3.153739 | -54.672836 | -5.0344005 | 0 | 0 | -0.82037956 | -157.57806 | -1.1521324 | 297.34305 | 298.66681 | -4.3052883
181.20544 | -3.1537158 | -54.678677 | -5.0513668 | 0 | 0 | -0.82039684 | -157.57806 | -1.1542788 | 297.33987 | 298.66357 | -4.3052807
181.20546 | -3.153693 | -54.685593 | -5.0572009 | 0 | 0 | -0.82039785 | -157.57806 | -1.1566119 | 297.33673 | 298.66031 | -4.3052802
181.20548 | -3.1536698 | -54.666988 | -5.0446024 | 0 | 0 | -0.82039791 | -157.57806 | -1.1525149 | 297.33356 | 298.65704 | -4.305995
181.2055 | -3.1536467 | -54.671768 | -5.0442286 | 0 | 0 | -0.81782573 | -157.5412 | -1.150009 | 297.33038 | 298.65381 | -4.3053417
181.20552 | -3.1536238 | -54.678612 | -5.0565643 | 0 | 0 | -0.81760335 | -157.53801 | -1.1540945 | 297.32724 | 298.65054 | -4.3067131
181.20554 | -3.1536007 | -54.672794 | -5.0474658 | 0 | 0 | -0.81758898 | -157.53781 | -1.1544523 | 297.32407 | 298.64728 | -4.3054037
181.20556 | -3.1535776 | -54.678677 | -5.0343118 | 0 | 0 | -0.81758815 | -157.5378 | -1.1544758 | 297.32092 | 298.64404 | -4.3067174
181.20558 | -3.1535544 | -54.666401 | -5.0440831 | 0 | 0 | -0.81758809 | -157.5378 | -1.1501826 | 297.31775 | 298.64078 | -4.3068333
181.2056 | -3.1535313 | -54.678123 | -5.0572972 | 0 | 0 | -0.8179307 | -157.5378 | -1.1541059 | 297.31458 | 298.63751 | -4.3054118
181.20562 | -3.1535084 | -54.679161 | -5.0511594 | 0 | 0 | -0.81796032 | -157.5378 | -1.154453 | 297.31143 | 298.63428 | -4.3067174
181.20564 | -3.1534855 | -54.67923 | -5.043344 | 0 | 0 | -0.81796223 | -157.5378 | -1.1544758 | 297.30826 | 298.63101 | -4.3054037
181.20566 | -3.1534624 | -54.666439 | -5.0528455 | 0 | 0 | -0.81796235 | -157.5378 | -1.154477 | 297.30511 | 298.62778 | -4.3052878
181.20568 | -3.1534393 | -54.665333 | -5.0544081 | 0 | 0 | -0.81796235 | -157.5378 | -1.1501826 | 297.30194 | 298.62451 | -4.3052807
181.2057 | -3.1534162 | -54.658867 | -5.0385489 | 0 | 0 | -0.8200202 | -157.5378 | -1.1541059 | 297.29877 | 298.62125 | -4.305995
181.20572 | -3.153393 | -54.664703 | -5.0357237 | 0 | 0 | -0.82019812 | -157.5378 | -1.1501586 | 297.29562 | 298.61801 | -4.3053417
181.20574 | -3.1533701 | -54.671616 | -5.052937 | 0 | 0 | -0.82020962 | -157.5378 | -1.1541045 | 297.29245 | 298.61475 | -4.3067131
181.20576 | -3.1533473 | -54.672203 | -5.0558815 | 0 | 0 | -0.82021028 | -157.5378 | -1.154453 | 297.28928 | 298.61148 | -4.3068328
181.20578 | -3.1533241 | -54.678642 | -5.0452123 | 0 | 0 | -0.82021034 | -157.5378 | -1.1544758 | 297.28613 | 298.60825 | -4.3061261
181.2058 | -3.153301 | -54.679199 | -5.0450106 | 0 | 0 | -0.81798118 | -157.57466 | -1.15233 | 297.28296 | 298.60498 | -4.3060646
181.20582 | -3.1532779 | -54.672836 | -5.0559044 | 0 | 0 | -0.81778842 | -157.57784 | -1.1542916 | 297.27982 | 298.60172 | -4.3053465
181.20584 | -3.153255 | -54.665886 | -5.045229 | 0 | 0 | -0.81777591 | -157.57805 | -1.1544652 | 297.27664 | 298.59848 | -4.305284
181.20586 | -3.1532319 | -54.678093 | -5.0333929 | 0 | 0 | -0.81777525 | -157.57806 | -1.1480346 | 297.27347 | 298.59521 | -4.3067098
181.20588 | -3.1532087 | -54.679157 | -5.0447345 | 0 | 0 | -0.81777519 | -157.57806 | -1.1517731 | 297.27032 | 298.59198 | -4.3054037
181.2059 | -3.1531858 | -54.672832 | -5.0573554 | 0 | 0 | -0.81811792 | -157.57806 | -1.1542554 | 297.26715 | 298.58871 | -4.3067174
181.20592 | -3.1531627 | -54.685078 | -5.0497108 | 0 | 0 | -0.81814754 | -157.57806 | -1.1544629 | 297.26401 | 298.58545 | -4.3068333
181.20594 | -3.1531396 | -54.686146 | -5.0424919 | 0 | 0 | -0.81814945 | -157.57806 | -1.1544764 | 297.26083 | 298.58221 | -4.3068409
181.20596 | -3.1531167 | -54.686218 | -5.0527749 | 0 | 0 | -0.81814957 | -157.57806 | -1.1480352 | 297.25766 | 298.57895 | -4.3054123
181.20598 | -3.1530936 | -54.673428 | -5.0522246 | 0 | 0 | -0.81814957 | -157.57806 | -1.1517731 | 297.25452 | 298.57568 | -4.3052883
181.206 | -3.1530704 | -54.678719 | -5.0369091 | 0 | 0 | -0.81952113 | -157.55962 | -1.1521083 | 297.25134 | 298.57245 | -4.3052807
181.20602 | -3.1530473 | -54.685596 | -5.0363111 | 0 | 0 | -0.81963968 | -157.55801 | -1.1564248 | 297.24817 | 298.56918 | -4.3052802
181.20604 | -3.1530244 | -54.673386 | -5.0522647 | 0 | 0 | -0.81964737 | -157.55792 | -1.15465 | 297.24503 | 298.56592 | -4.3052802
181.20606 | -3.1530013 | -54.678715 | -5.0550976 | 0 | 0 | -0.81964785 | -157.55792 | -1.1566359 | 297.24185 | 298.56268 | -4.3052802
181.20608 | -3.1529784 | -54.672798 | -5.043694 | 0 | 0 | -0.81964785 | -157.55792 | -1.1568109 | 297.23871 | 298.55942 | -4.3052802
181.2061 | -3.1529553 | -54.672279 | -5.0448804 | 0 | 0 | -0.81759137 | -157.55792 | -1.1546749 | 297.23553 | 298.55618 | -4.3067093
181.20612 | -3.1529322 | -54.672245 | -5.0566225 | 0 | 0 | -0.81741357 | -157.55792 | -1.1501954 | 297.23236 | 298.55292 | -4.3068328
181.20614 | -3.152909 | -54.672245 | -5.0445647 | 0 | 0 | -0.81740206 | -157.55792 | -1.1519595 | 297.22922 | 298.54965 | -4.3054118
181.20616 | -3.1528859 | -54.68504 | -5.0333343 | 0 | 0 | -0.81740141 | -157.55792 | -1.1542677 | 297.22604 | 298.54642 | -4.3052883
181.20618 | -3.1528633 | -54.686142 | -5.0461836 | 0 | 0 | -0.81740135 | -157.55792 | -1.1523166 | 297.2229 | 298.54315 | -4.3067098
181.2062 | -3.1528401 | -54.686218 | -5.0567551 | 0 | 0 | -0.81842917 | -157.5948 | -1.1564382 | 297.21973 | 298.53989 | -4.3046885
181.20622 | -3.152817 | -54.679821 | -5.0474787 | 0 | 0 | -0.81851804 | -157.59798 | -1.1546507 | 297.21655 | 298.53665 | -4.3052263
181.20624 | -3.1527939 | -54.679268 | -5.0415745 | 0 | 0 | -0.81852376 | -157.59819 | -1.1523412 | 297.21341 | 298.53339 | -4.3038473
181.20626 | -3.1527708 | -54.679234 | -5.0526996 | 0 | 0 | -0.81852412 | -157.59821 | -1.152145 | 297.21024 | 298.53012 | -4.3051562
181.20628 | -3.1527476 | -54.679234 | -5.0507669 | 0 | 0 | -0.81852412 | -157.59821 | -1.1521324 | 297.20706 | 298.52689 | -4.3067012
181.2063 | -3.1527247 | -54.679234 | -5.0338778 | 0 | 0 | -0.81920969 | -157.57976 | -1.1499842 | 297.20392 | 298.52362 | -4.3054028
181.20632 | -3.1527019 | -54.672836 | -5.0360518 | 0 | 0 | -0.81926894 | -157.57816 | -1.1519461 | 297.20074 | 298.52039 | -4.3067174
181.20634 | -3.1526787 | -54.678677 | -5.055151 | 0 | 0 | -0.81927276 | -157.57806 | -1.1542668 | 297.1976 | 298.51712 | -4.306118
181.20636 | -3.1526556 | -54.672798 | -5.0524421 | 0 | 0 | -0.81927299 | -157.57806 | -1.1566111 | 297.19443 | 298.51385 | -4.3053498
181.20638 | -3.1526325 | -54.678677 | -5.0420065 | 0 | 0 | -0.81927299 | -157.57806 | -1.1525149 | 297.19125 | 298.51062 | -4.305284
181.2064 | -3.1526096 | -54.666401 | -5.0461922 | 0 | 0 | -0.81721723 | -157.57806 | -1.150009 | 297.18811 | 298.50735 | -4.3052802
181.20642 | -3.1525865 | -54.684521 | -5.0545621 | 0 | 0 | -0.81703949 | -157.57806 | -1.156242 | 297.18494 | 298.50409 | -4.3067093
181.20644 | -3.1525633 | -54.679718 | -5.0422063 | 0 | 0 | -0.81702799 | -157.57806 | -1.1546381 | 297.18179 | 298.50085 | -4.3054037
181.20646 | -3.1525404 | -54.672867 | -5.0324078 | 0 | 0 | -0.81702733 | -157.57806 | -1.1566352 | 297.17862 | 298.49759 | -4.3052878
181.20648 | -3.1525173 | -54.67868 | -5.0453815 | 0 | 0 | -0.81702727 | -157.57806 | -1.1525162 | 297.17545 | 298.49435 | -4.305995
181.2065 | -3.1524942 | -54.666401 | -5.055234 | 0 | 0 | -0.8182261 | -157.57806 | -1.1543037 | 297.1723 | 298.49109 | -4.3053417
181.20652 | -3.1524713 | -54.658932 | -5.0466223 | 0 | 0 | -0.81832969 | -157.57806 | -1.1523186 | 297.16913 | 298.48782 | -4.305284
181.20654 | -3.1524482 | -54.664707 | -5.0436802 | 0 | 0 | -0.81833637 | -157.57806 | -1.1542909 | 297.16595 | 298.48459 | -4.3067098
181.20656 | -3.1524251 | -54.665222 | -5.0521574 | 0 | 0 | -0.81833678 | -157.57806 | -1.1566125 | 297.16281 | 298.48132 | -4.3054037
181.20658 | -3.1524019 | -54.658859 | -5.0499897 | 0 | 0 | -0.81833678 | -157.57806 | -1.1525149 | 297.15964 | 298.47806 | -4.3060026
181.2066 | -3.152379 | -54.664703 | -5.0345383 | 0 | 0 | -0.8190223 | -157.52275 | -1.1564509 | 297.15649 | 298.47482 | -4.3067718
181.20662 | -3.1523561 | -54.652424 | -5.0382891 | 0 | 0 | -0.81908154 | -157.51797 | -1.1503569 | 297.15332 | 298.47156 | -4.3068371
181.20664 | -3.152333 | -54.644955 | -5.0546169 | 0 | 0 | -0.81908536 | -157.51767 | -1.1562648 | 297.15015 | 298.46829 | -4.3054118
181.20666 | -3.1523099 | -54.637936 | -5.0516653 | 0 | 0 | -0.8190856 | -157.51765 | -1.1524923 | 297.147 | 298.46506 | -4.3052883
181.20668 | -3.1522868 | -54.643742 | -5.0419402 | 0 | 0 | -0.8190856 | -157.51765 | -1.1521552 | 297.14383 | 298.46179 | -4.305995
181.2067 | -3.1522636 | -54.637859 | -5.0476403 | 0 | 0 | -0.81720138 | -157.48079 | -1.1499857 | 297.14069 | 298.45856 | -4.3067713
181.20672 | -3.1522405 | -54.650135 | -5.0532346 | 0 | 0 | -0.81703842 | -157.4776 | -1.1540931 | 297.13751 | 298.45529 | -4.3068371
181.20674 | -3.1522179 | -54.638412 | -5.0391836 | 0 | 0 | -0.81702793 | -157.47739 | -1.1544523 | 297.13434 | 298.45203 | -4.3054118
181.20676 | -3.1521947 | -54.637375 | -5.0336013 | 0 | 0 | -0.81702727 | -157.47737 | -1.1523285 | 297.1312 | 298.44879 | -4.3052883
181.20678 | -3.1521716 | -54.630913 | -5.0462165 | 0 | 0 | -0.81702727 | -157.47737 | -1.1521442 | 297.12802 | 298.44553 | -4.3067098
181.2068 | -3.1521485 | -54.64315 | -5.055305 | 0 | 0 | -0.81839752 | -157.44049 | -1.1542796 | 297.12485 | 298.44226 | -4.3061175
181.20682 | -3.1521254 | -54.644218 | -5.0451746 | 0 | 0 | -0.81851596 | -157.43732 | -1.1544644 | 297.1217 | 298.43903 | -4.3067789
181.20684 | -3.1521025 | -54.631493 | -5.0421042 | 0 | 0 | -0.81852365 | -157.4371 | -1.1566238 | 297.11853 | 298.43576 | -4.3068371
181.20686 | -3.1520793 | -54.623993 | -5.0549273 | 0 | 0 | -0.81852412 | -157.43709 | -1.1546627 | 297.11539 | 298.4325 | -4.3068414
181.20688 | -3.1520565 | -54.623371 | -5.0466022 | 0 | 0 | -0.81852412 | -157.43709 | -1.1544892 | 297.11221 | 298.42926 | -4.3068414
181.2069 | -3.1520333 | -54.623325 | -5.0327873 | 0 | 0 | -0.81818128 | -157.41866 | -1.1523306 | 297.10904 | 298.42599 | -4.3068414
181.20692 | -3.1520102 | -54.610535 | -5.0395966 | 0 | 0 | -0.81815159 | -157.41705 | -1.1521444 | 297.1059 | 298.42276 | -4.3068414
181.20694 | -3.1519871 | -54.609428 | -5.0547333 | 0 | 0 | -0.81814969 | -157.41696 | -1.1521324 | 297.10272 | 298.41949 | -4.3054123
181.20696 | -3.1519642 | -54.609356 | -5.0516729 | 0 | 0 | -0.81814957 | -157.41696 | -1.1564262 | 297.09958 | 298.41623 | -4.3067174
181.20698 | -3.1519411 | -54.609352 | -5.0419407 | 0 | 0 | -0.81814957 | -157.41696 | -1.1525029 | 297.09641 | 298.41299 | -4.3068333
181.207 | -3.1519179 | -54.609352 | -5.0505443 | 0 | 0 | -0.81712216 | -157.38008 | -1.154303 | 297.09323 | 298.40973 | -4.3061261
181.20702 | -3.151895 | -54.59016 | -5.0534859 | 0 | 0 | -0.81703335 | -157.37689 | -1.1544658 | 297.09009 | 298.40646 | -4.3067799
181.20704 | -3.1518719 | -54.594898 | -5.0391998 | 0 | 0 | -0.81702763 | -157.37669 | -1.1523293 | 297.08691 | 298.40323 | -4.3068371
181.20706 | -3.151849 | -54.595341 | -5.0336027 | 0 | 0 | -0.81702727 | -157.37668 | -1.1542916 | 297.08374 | 298.39996 | -4.3068414
181.20708 | -3.1518259 | -54.588974 | -5.0483937 | 0 | 0 | -0.81702727 | -157.37668 | -1.1544652 | 297.0806 | 298.3967 | -4.3068414
181.2071 | -3.1518028 | -54.594818 | -5.0569458 | 0 | 0 | -0.81891149 | -157.32137 | -1.1544765 | 297.07742 | 298.39346 | -4.3075562
181.20712 | -3.1517797 | -54.595337 | -5.0445857 | 0 | 0 | -0.81907445 | -157.31657 | -1.15233 | 297.07428 | 298.3902 | -4.3069029
181.20714 | -3.1517565 | -54.582577 | -5.0442276 | 0 | 0 | -0.81908494 | -157.31627 | -1.1521444 | 297.07111 | 298.38696 | -4.3054161
181.20716 | -3.1517336 | -54.581474 | -5.0558381 | 0 | 0 | -0.8190856 | -157.31625 | -1.1564269 | 297.06793 | 298.3837 | -4.3060031
181.20718 | -3.1517107 | -54.581402 | -5.0466771 | 0 | 0 | -0.8190856 | -157.31625 | -1.1503556 | 297.06479 | 298.38043 | -4.3067718
181.2072 | -3.1516876 | -54.581398 | -5.0335183 | 0 | 0 | -0.81822872 | -157.29781 | -1.1498227 | 297.06161 | 298.3772 | -4.3068371
181.20722 | -3.1516645 | -54.587795 | -5.0432897 | 0 | 0 | -0.81815463 | -157.2962 | -1.1519353 | 297.05847 | 298.37393 | -4.3068414
181.20724 | -3.1516414 | -54.588348 | -5.0572309 | 0 | 0 | -0.81814986 | -157.29611 | -1.1542662 | 297.0553 | 298.37067 | -4.3068414
181.20726 | -3.1516182 | -54.581985 | -5.0504293 | 0 | 0 | -0.81814957 | -157.29611 | -1.1544636 | 297.05212 | 298.36743 | -4.3082705
181.20728 | -3.1515954 | -54.575039 | -5.0418282 | 0 | 0 | -0.81814957 | -157.29611 | -1.1544764 | 297.04898 | 298.36417 | -4.3069654
181.2073 | -3.1515725 | -54.568054 | -5.0519891 | 0 | 0 | -0.81712216 | -157.27768 | -1.1544771 | 297.04581 | 298.3609 | -4.3068495
181.20732 | -3.1515493 | -54.573856 | -5.0528841 | 0 | 0 | -0.81703335 | -157.27608 | -1.15233 | 297.04263 | 298.35767 | -4.3068419
181.20734 | -3.1515262 | -54.574375 | -5.0384183 | 0 | 0 | -0.81702763 | -157.27599 | -1.1499969 | 297.03949 | 298.3544 | -4.3068414
181.20736 | -3.1515031 | -54.574409 | -5.0349889 | 0 | 0 | -0.81702727 | -157.27599 | -1.1562412 | 297.03632 | 298.35117 | -4.3061261
181.20738 | -3.15148 | -54.580807 | -5.0514207 | 0 | 0 | -0.81702727 | -157.27599 | -1.1524909 | 297.03317 | 298.3479 | -4.3067799
181.2074 | -3.1514571 | -54.574963 | -5.0557518 | 0 | 0 | -0.81959778 | -157.29442 | -1.1543022 | 297.03 | 298.34464 | -4.3068371
181.20742 | -3.1514339 | -54.580841 | -5.044477 | 0 | 0 | -0.81982005 | -157.29602 | -1.1501713 | 297.02682 | 298.3414 | -4.3075552
181.20744 | -3.1514111 | -54.574963 | -5.0442204 | 0 | 0 | -0.81983441 | -157.29611 | -1.1562527 | 297.02368 | 298.33813 | -4.3069029
181.20746 | -3.1513879 | -54.561649 | -5.0543866 | 0 | 0 | -0.81983525 | -157.29611 | -1.1503443 | 297.02051 | 298.33487 | -4.3068457
181.20748 | -3.1513648 | -54.560509 | -5.0443726 | 0 | 0 | -0.81983531 | -157.29611 | -1.1519693 | 297.01736 | 298.33163 | -4.3068414
181.2075 | -3.1513417 | -54.566833 | -5.0325956 | 0 | 0 | -0.81777817 | -157.2408 | -1.1542681 | 297.01419 | 298.32837 | -4.3082705
181.20752 | -3.1513188 | -54.57378 | -5.0439405 | 0 | 0 | -0.81760031 | -157.23602 | -1.1544638 | 297.01102 | 298.32513 | -4.3083944
181.20754 | -3.1512957 | -54.574368 | -5.0572886 | 0 | 0 | -0.81758881 | -157.23572 | -1.1544764 | 297.00787 | 298.32187 | -4.3076873
181.20756 | -3.1512725 | -54.568012 | -5.0504332 | 0 | 0 | -0.81758815 | -157.2357 | -1.1544771 | 297.0047 | 298.3186 | -4.3083415
181.20758 | -3.1512496 | -54.554665 | -5.0432816 | 0 | 0 | -0.81758809 | -157.2357 | -1.1501826 | 297.00156 | 298.31537 | -4.3076839
181.2076 | -3.1512265 | -54.566315 | -5.0528417 | 0 | 0 | -0.81741714 | -157.21725 | -1.1519587 | 296.99838 | 298.3121 | -4.306911
181.20762 | -3.1512036 | -54.560951 | -5.0515027 | 0 | 0 | -0.81740236 | -157.21565 | -1.1478257 | 296.99521 | 298.30884 | -4.3082752
181.20764 | -3.1511805 | -54.55407 | -5.0368471 | 0 | 0 | -0.81740141 | -157.21555 | -1.1517597 | 296.99207 | 298.3056 | -4.3069654
181.20766 | -3.1511574 | -54.559883 | -5.0355821 | 0 | 0 | -0.81740135 | -157.21555 | -1.1521076 | 296.98889 | 298.30234 | -4.3054204
181.20768 | -3.1511343 | -54.5476 | -5.0522017 | 0 | 0 | -0.81740135 | -157.21555 | -1.1564246 | 296.98572 | 298.29907 | -4.3060031
181.2077 | -3.1511111 | -54.559322 | -5.0558181 | 0 | 0 | -0.81980109 | -157.19711 | -1.15465 | 296.98257 | 298.29584 | -4.3067718
181.20772 | -3.1510882 | -54.560364 | -5.0430298 | 0 | 0 | -0.82000858 | -157.19553 | -1.1566359 | 296.9794 | 298.29257 | -4.3068371
181.20774 | -3.1510653 | -54.560429 | -5.0455484 | 0 | 0 | -0.82002199 | -157.19542 | -1.1546634 | 296.97626 | 298.28934 | -4.3068414
181.20776 | -3.1510422 | -54.56683 | -5.0559554 | 0 | 0 | -0.82002276 | -157.19542 | -1.1544893 | 296.97308 | 298.28607 | -4.3054123
181.20778 | -3.1510191 | -54.560986 | -5.0459585 | 0 | 0 | -0.82002282 | -157.19542 | -1.1523306 | 296.96991 | 298.28281 | -4.3067174
181.2078 | -3.150996 | -54.554073 | -5.0341825 | 0 | 0 | -0.81813663 | -157.23228 | -1.1564388 | 296.96677 | 298.27957 | -4.3075476
181.20782 | -3.1509728 | -54.547089 | -5.0455279 | 0 | 0 | -0.81797361 | -157.23547 | -1.1525037 | 296.96359 | 298.27631 | -4.3054733
181.20784 | -3.15095 | -54.559292 | -5.0566959 | 0 | 0 | -0.817963 | -157.23567 | -1.1564503 | 296.96045 | 298.27304 | -4.3067217
181.20786 | -3.1509271 | -54.547565 | -5.0489273 | 0 | 0 | -0.81796235 | -157.2357 | -1.1546514 | 296.95728 | 298.26981 | -4.3054042
181.20788 | -3.1509039 | -54.559322 | -5.0431519 | 0 | 0 | -0.81796235 | -157.2357 | -1.1544886 | 296.9541 | 298.26654 | -4.3067174
181.2079 | -3.1508808 | -54.560364 | -5.054286 | 0 | 0 | -0.81744879 | -157.2357 | -1.1501833 | 296.95096 | 298.26328 | -4.3068333
181.20792 | -3.1508577 | -54.560429 | -5.0516276 | 0 | 0 | -0.81740445 | -157.2357 | -1.1519588 | 296.94778 | 298.26004 | -4.3068409
181.20794 | -3.1508346 | -54.560432 | -5.0368547 | 0 | 0 | -0.81740153 | -157.2357 | -1.1499729 | 296.94461 | 298.25677 | -4.3068414
181.20796 | -3.1508117 | -54.554035 | -5.0370336 | 0 | 0 | -0.81740135 | -157.2357 | -1.1540926 | 296.94147 | 298.25354 | -4.3068414
181.20798 | -3.1507885 | -54.559879 | -5.0537796 | 0 | 0 | -0.81740135 | -157.2357 | -1.1523051 | 296.93829 | 298.25027 | -4.3068414
181.208 | -3.1507657 | -54.534809 | -5.0545006 | 0 | 0 | -0.82014441 | -157.2357 | -1.1542902 | 296.93515 | 298.24701 | -4.3068414
181.20802 | -3.1507425 | -54.551819 | -5.0443645 | 0 | 0 | -0.82038158 | -157.2357 | -1.1544651 | 296.93198 | 298.24377 | -4.3068414
181.20804 | -3.1507194 | -54.559734 | -5.0471187 | 0 | 0 | -0.82039696 | -157.2357 | -1.1523293 | 296.9288 | 298.24051 | -4.3068414
181.20806 | -3.1506965 | -54.560387 | -5.0553622 | 0 | 0 | -0.82039785 | -157.2357 | -1.1542916 | 296.92566 | 298.23724 | -4.3054123
181.20808 | -3.1506734 | -54.554031 | -5.042274 | 0 | 0 | -0.82039791 | -157.2357 | -1.1566126 | 296.92249 | 298.23401 | -4.3052883
181.2081 | -3.1506503 | -54.553478 | -5.033865 | 0 | 0 | -0.81731236 | -157.21725 | -1.1525149 | 296.91934 | 298.23074 | -4.3052807
181.20812 | -3.1506271 | -54.547047 | -5.0462332 | 0 | 0 | -0.81704563 | -157.21565 | -1.1521565 | 296.91617 | 298.22748 | -4.3067093
181.20814 | -3.1506042 | -54.54649 | -5.0560317 | 0 | 0 | -0.81702834 | -157.21555 | -1.152133 | 296.91299 | 298.22424 | -4.3068328
181.20816 | -3.1505811 | -54.540058 | -5.0474162 | 0 | 0 | -0.81702733 | -157.21555 | -1.1499844 | 296.90985 | 298.22098 | -4.3068409
181.20818 | -3.1505582 | -54.552299 | -5.0437474 | 0 | 0 | -0.81702727 | -157.21555 | -1.1562405 | 296.90668 | 298.21774 | -4.3075562
181.2082 | -3.1505351 | -54.553371 | -5.0543404 | 0 | 0 | -0.81754065 | -157.21555 | -1.1524909 | 296.9035 | 298.21448 | -4.3069029
181.20822 | -3.150512 | -54.55344 | -5.0494518 | 0 | 0 | -0.81758499 | -157.21555 | -1.1500076 | 296.90036 | 298.21121 | -4.3068457
181.20824 | -3.1504889 | -54.553444 | -5.0359402 | 0 | 0 | -0.81758791 | -157.21555 | -1.1519474 | 296.89719 | 298.20798 | -4.3054123
181.20826 | -3.1504657 | -54.547047 | -5.0384111 | 0 | 0 | -0.81758809 | -157.21555 | -1.1521196 | 296.89404 | 298.20471 | -4.3052883
181.20828 | -3.1504428 | -54.552891 | -5.056078 | 0 | 0 | -0.81758809 | -157.21555 | -1.1564254 | 296.89087 | 298.20145 | -4.3052807
181.2083 | -3.15042 | -54.547009 | -5.0532441 | 0 | 0 | -0.82067508 | -157.21555 | -1.1503555 | 296.8877 | 298.19821 | -4.3067093
181.20832 | -3.1503968 | -54.54649 | -5.0435271 | 0 | 0 | -0.82094193 | -157.21555 | -1.1541171 | 296.88455 | 298.19495 | -4.3068328
181.20834 | -3.1503737 | -54.552853 | -5.0492258 | 0 | 0 | -0.82095921 | -157.21555 | -1.1523066 | 296.88138 | 298.19168 | -4.3054118
181.20836 | -3.1503506 | -54.540611 | -5.0548215 | 0 | 0 | -0.82096022 | -157.21555 | -1.1564375 | 296.87823 | 298.18845 | -4.3060031
181.20838 | -3.1503274 | -54.552334 | -5.0407705 | 0 | 0 | -0.82096028 | -157.21555 | -1.1525036 | 296.87506 | 298.18518 | -4.3067718
181.2084 | -3.1503046 | -54.534184 | -5.0330095 | 0 | 0 | -0.81701761 | -157.21555 | -1.154303 | 296.87189 | 298.18195 | -4.3068371
181.20842 | -3.1502817 | -54.54538 | -5.0468888 | 0 | 0 | -0.81667668 | -157.21555 | -1.1566132 | 296.86874 | 298.17868 | -4.3061261
181.20844 | -3.1502585 | -54.546387 | -5.0568156 | 0 | 0 | -0.81665462 | -157.21555 | -1.1546621 | 296.86557 | 298.17542 | -4.3067799
181.20846 | -3.1502354 | -54.533653 | -5.0467567 | 0 | 0 | -0.81665331 | -157.21555 | -1.1544892 | 296.8624 | 298.17218 | -4.305408
181.20848 | -3.1502123 | -54.532558 | -5.0444155 | 0 | 0 | -0.81665325 | -157.21555 | -1.1566253 | 296.85925 | 298.16891 | -4.3060026
181.2085 | -3.1501894 | -54.538883 | -5.0551238 | 0 | 0 | -0.81768036 | -157.16023 | -1.1525156 | 296.85608 | 298.16565 | -4.306057
181.20852 | -3.1501663 | -54.539433 | -5.0480671 | 0 | 0 | -0.81776911 | -157.15546 | -1.1543036 | 296.85294 | 298.16241 | -4.3067746
181.20854 | -3.1501431 | -54.53307 | -5.0350924 | 0 | 0 | -0.81777483 | -157.15515 | -1.1523186 | 296.84976 | 298.15915 | -4.3068371
181.20856 | -3.1501203 | -54.526119 | -5.0405202 | 0 | 0 | -0.81777519 | -157.15514 | -1.1521437 | 296.84659 | 298.15588 | -4.3054118
181.20858 | -3.1500971 | -54.531929 | -5.0562615 | 0 | 0 | -0.81777519 | -157.15514 | -1.149985 | 296.84344 | 298.15265 | -4.3074322
181.2086 | -3.150074 | -54.532444 | -5.0525293 | 0 | 0 | -0.82069093 | -157.15514 | -1.1562405 | 296.84027 | 298.14938 | -4.30618
181.20862 | -3.1500511 | -54.532478 | -5.0427384 | 0 | 0 | -0.82094294 | -157.15514 | -1.1524909 | 296.83713 | 298.14615 | -4.3067832
181.20864 | -3.150028 | -54.519688 | -5.050612 | 0 | 0 | -0.82095933 | -157.15514 | -1.1521549 | 296.83395 | 298.14288 | -4.3082666
181.20866 | -3.1500049 | -54.49939 | -5.0534902 | 0 | 0 | -0.82096022 | -157.15514 | -1.1499857 | 296.83078 | 298.13962 | -4.3069649
181.20868 | -3.1499817 | -54.510452 | -5.039927 | 0 | 0 | -0.82096028 | -157.15514 | -1.1519461 | 296.82764 | 298.13638 | -4.308279
181.2087 | -3.1499588 | -54.511448 | -5.0336652 | 0 | 0 | -0.81684643 | -157.09982 | -1.1542668 | 296.82446 | 298.13312 | -4.3069654
181.20872 | -3.1499357 | -54.517906 | -5.0498509 | 0 | 0 | -0.81649077 | -157.09505 | -1.1501693 | 296.82129 | 298.12985 | -4.3068495
181.20874 | -3.1499128 | -54.51207 | -5.056345 | 0 | 0 | -0.8164677 | -157.09474 | -1.1519581 | 296.81815 | 298.12662 | -4.3068419
181.20876 | -3.1498897 | -54.505154 | -5.0459843 | 0 | 0 | -0.81646639 | -157.09473 | -1.1542675 | 296.81497 | 298.12335 | -4.3068414
181.20878 | -3.1498666 | -54.498169 | -5.0450759 | 0 | 0 | -0.81646633 | -157.09473 | -1.1501693 | 296.81183 | 298.12012 | -4.3068414
181.2088 | -3.1498435 | -54.49118 | -5.0537319 | 0 | 0 | -0.81783575 | -157.05786 | -1.1519581 | 296.80865 | 298.11685 | -4.3068414
181.20882 | -3.1498203 | -54.496986 | -5.0472193 | 0 | 0 | -0.81795418 | -157.05467 | -1.1542675 | 296.80548 | 298.11359 | -4.3054123
181.20884 | -3.1497977 | -54.491104 | -5.034296 | 0 | 0 | -0.81796187 | -157.05446 | -1.1523166 | 296.80234 | 298.11035 | -4.3067174
181.20886 | -3.1497746 | -54.496983 | -5.0419054 | 0 | 0 | -0.81796235 | -157.05444 | -1.1521436 | 296.79916 | 298.10709 | -4.3068333
181.20888 | -3.1497514 | -54.484707 | -5.0578356 | 0 | 0 | -0.81796235 | -157.05444 | -1.1542795 | 296.79602 | 298.10382 | -4.3068409
181.2089 | -3.1497283 | -54.477238 | -5.0519366 | 0 | 0 | -0.82105047 | -157.01756 | -1.1566119 | 296.79285 | 298.10059 | -4.3068414
181.20892 | -3.1497052 | -54.483009 | -5.0426836 | 0 | 0 | -0.82131743 | -157.01439 | -1.154662 | 296.78967 | 298.09732 | -4.3054123
181.20894 | -3.1496823 | -54.464336 | -5.053514 | 0 | 0 | -0.82133472 | -157.01418 | -1.1501946 | 296.78653 | 298.09406 | -4.3067174
181.20896 | -3.1496592 | -54.469109 | -5.0544677 | 0 | 0 | -0.82133573 | -157.01416 | -1.1519594 | 296.78336 | 298.09082 | -4.3068333
181.20898 | -3.1496363 | -54.475952 | -5.0385532 | 0 | 0 | -0.82133579 | -157.01416 | -1.1542677 | 296.78018 | 298.08755 | -4.3054118
181.209 | -3.1496131 | -54.482929 | -5.0357237 | 0 | 0 | -0.81653589 | -156.99573 | -1.1544638 | 296.77704 | 298.08432 | -4.3052883
181.20902 | -3.14959 | -54.470726 | -5.0514841 | 0 | 0 | -0.81612092 | -156.99413 | -1.1501819 | 296.77386 | 298.08105 | -4.3067098
181.20904 | -3.1495669 | -54.463261 | -5.057209 | 0 | 0 | -0.81609404 | -156.99403 | -1.1541059 | 296.77072 | 298.07779 | -4.3068328
181.20906 | -3.149544 | -54.462639 | -5.0453291 | 0 | 0 | -0.81609249 | -156.99403 | -1.154453 | 296.76755 | 298.07455 | -4.3061261
181.20908 | -3.1495209 | -54.462597 | -5.0450172 | 0 | 0 | -0.81609243 | -156.99403 | -1.1566231 | 296.76437 | 298.07129 | -4.3053503
181.2091 | -3.1494977 | -54.462597 | -5.0559049 | 0 | 0 | -0.81780416 | -156.95715 | -1.1525156 | 296.76123 | 298.06802 | -4.3067136
181.20912 | -3.1494749 | -54.449802 | -5.0466814 | 0 | 0 | -0.81795216 | -156.95396 | -1.1521565 | 296.75806 | 298.06479 | -4.3054037
181.20914 | -3.1494517 | -54.461491 | -5.034245 | 0 | 0 | -0.81796175 | -156.95377 | -1.1542803 | 296.75491 | 298.06152 | -4.3067174
181.20916 | -3.1494286 | -54.44973 | -5.0448055 | 0 | 0 | -0.81796235 | -156.95375 | -1.1523173 | 296.75174 | 298.05826 | -4.3082623
181.20918 | -3.1494057 | -54.461487 | -5.0580869 | 0 | 0 | -0.81796235 | -156.95375 | -1.1564382 | 296.74857 | 298.05502 | -4.3069644
181.2092 | -3.1493826 | -54.443336 | -5.0504999 | 0 | 0 | -0.82105047 | -156.95375 | -1.1482089 | 296.74542 | 298.05176 | -4.3068495
181.20922 | -3.1493595 | -54.441742 | -5.0425591 | 0 | 0 | -0.82131743 | -156.95375 | -1.1539316 | 296.74225 | 298.04852 | -4.3068419
181.20924 | -3.1493363 | -54.448032 | -5.0535054 | 0 | 0 | -0.82133472 | -156.95375 | -1.156589 | 296.73907 | 298.04526 | -4.3068414
181.20926 | -3.1493134 | -54.442184 | -5.0530143 | 0 | 0 | -0.82133573 | -156.95375 | -1.1546607 | 296.73593 | 298.04199 | -4.3068414
181.20928 | -3.1492906 | -54.441666 | -5.0369763 | 0 | 0 | -0.82133579 | -156.95375 | -1.1523418 | 296.73276 | 298.03876 | -4.3068414
181.2093 | -3.1492674 | -54.448029 | -5.0370417 | 0 | 0 | -0.8161943 | -156.89844 | -1.152145 | 296.72961 | 298.03549 | -4.3068414
181.20932 | -3.1492443 | -54.435787 | -5.0530539 | 0 | 0 | -0.81574982 | -156.89365 | -1.1542796 | 296.72644 | 298.03223 | -4.3054123
181.20934 | -3.1492212 | -54.44751 | -5.0544381 | 0 | 0 | -0.81572104 | -156.89334 | -1.1523172 | 296.72327 | 298.02899 | -4.3060031
181.20936 | -3.1491981 | -54.429359 | -5.0450864 | 0 | 0 | -0.81571931 | -156.89333 | -1.1542908 | 296.72012 | 298.02573 | -4.3067718
181.20938 | -3.1491749 | -54.434158 | -5.0457287 | 0 | 0 | -0.81571925 | -156.89333 | -1.1501706 | 296.71695 | 298.02246 | -4.3068371
181.2094 | -3.1491523 | -54.434612 | -5.0559669 | 0 | 0 | -0.81794399 | -156.87488 | -1.1519581 | 296.71381 | 298.01923 | -4.3068414
181.20942 | -3.1491292 | -54.44104 | -5.0445065 | 0 | 0 | -0.81813633 | -156.87328 | -1.1564147 | 296.71063 | 298.01596 | -4.3068414
181.20944 | -3.149106 | -54.428799 | -5.0326037 | 0 | 0 | -0.81814885 | -156.87318 | -1.1525023 | 296.70746 | 298.01273 | -4.3068414
181.20946 | -3.1490829 | -54.434124 | -5.0453935 | 0 | 0 | -0.81814951 | -156.87318 | -1.1564502 | 296.70432 | 298.00946 | -4.3068414
181.20948 | -3.1490598 | -54.428211 | -5.0581408 | 0 | 0 | -0.81814957 | -156.87318 | -1.1525043 | 296.70114 | 298.0062 | -4.3054123
181.2095 | -3.1490369 | -54.440487 | -5.0505037 | 0 | 0 | -0.82106632 | -156.85475 | -1.1521558 | 296.69797 | 298.00296 | -4.3074322
181.20952 | -3.1490138 | -54.428764 | -5.0440106 | 0 | 0 | -0.82131845 | -156.85315 | -1.152133 | 296.69482 | 297.99969 | -4.3068948
181.20954 | -3.1489909 | -54.440521 | -5.0543571 | 0 | 0 | -0.82133484 | -156.85306 | -1.1542788 | 296.69165 | 297.99643 | -4.3068452
181.20956 | -3.1489677 | -54.435162 | -5.0523586 | 0 | 0 | -0.82133573 | -156.85306 | -1.15017 | 296.68851 | 297.99319 | -4.3068414
181.20958 | -3.1489446 | -54.421886 | -5.0369182 | 0 | 0 | -0.82133579 | -156.85306 | -1.1541051 | 296.68533 | 297.98993 | -4.3054123
181.2096 | -3.1489215 | -54.420746 | -5.0377641 | 0 | 0 | -0.8161943 | -156.83461 | -1.1501585 | 296.68216 | 297.98666 | -4.3067174
181.20962 | -3.1488986 | -54.427071 | -5.055294 | 0 | 0 | -0.81574982 | -156.83301 | -1.1562519 | 296.67902 | 297.98343 | -4.306118
181.20964 | -3.1488755 | -54.421223 | -5.0553565 | 0 | 0 | -0.81572104 | -156.83292 | -1.1524916 | 296.67584 | 297.98016 | -4.3067789
181.20966 | -3.1488523 | -54.4207 | -5.0429845 | 0 | 0 | -0.81571931 | -156.83292 | -1.1500077 | 296.6727 | 297.97693 | -4.3082666
181.20968 | -3.1488295 | -54.420666 | -5.0477238 | 0 | 0 | -0.81571925 | -156.83292 | -1.1519474 | 296.66953 | 297.97366 | -4.3069649
181.2097 | -3.1488063 | -54.420666 | -5.0554175 | 0 | 0 | -0.81845826 | -156.83292 | -1.1521196 | 296.66635 | 297.9704 | -4.3068495
181.20972 | -3.1487834 | -54.427067 | -5.0437307 | 0 | 0 | -0.81869507 | -156.83292 | -1.1499835 | 296.66321 | 297.96716 | -4.3082709
181.20974 | -3.1487603 | -54.42762 | -5.0339909 | 0 | 0 | -0.81871039 | -156.83292 | -1.1497986 | 296.66003 | 297.9639 | -4.3069654
181.20976 | -3.1487372 | -54.421257 | -5.0462418 | 0 | 0 | -0.81871128 | -156.83292 | -1.151934 | 296.65686 | 297.96063 | -4.3068495
181.20978 | -3.1487141 | -54.427101 | -5.0582108 | 0 | 0 | -0.81871134 | -156.83292 | -1.1564134 | 296.65372 | 297.9574 | -4.3068419
181.2098 | -3.1486909 | -54.434013 | -5.047605 | 0 | 0 | -0.82111377 | -156.85136 | -1.1525023 | 296.65054 | 297.95413 | -4.3068414
181.20982 | -3.1486681 | -54.440998 | -5.043035 | 0 | 0 | -0.82132155 | -156.85297 | -1.1564502 | 296.6474 | 297.9509 | -4.3068414
181.20984 | -3.1486452 | -54.441589 | -5.0535522 | 0 | 0 | -0.82133496 | -156.85306 | -1.1503569 | 296.64423 | 297.94763 | -4.3054123
181.20986 | -3.148622 | -54.435234 | -5.0515647 | 0 | 0 | -0.82133573 | -156.85306 | -1.1519701 | 296.64105 | 297.94437 | -4.3067174
181.20988 | -3.1485989 | -54.428284 | -5.0346718 | 0 | 0 | -0.82133579 | -156.85306 | -1.1521209 | 296.63791 | 297.94113 | -4.3068333
181.2099 | -3.1485758 | -54.421299 | -5.0390244 | 0 | 0 | -0.81568134 | -156.85306 | -1.1564255 | 296.63474 | 297.93787 | -4.3054118
181.20992 | -3.1485527 | -54.433502 | -5.0554066 | 0 | 0 | -0.81519252 | -156.85306 | -1.1525029 | 296.63159 | 297.9346 | -4.3067174
181.20994 | -3.1485298 | -54.43457 | -5.053185 | 0 | 0 | -0.81516081 | -156.85306 | -1.154303 | 296.62842 | 297.93137 | -4.3082623
181.20996 | -3.1485069 | -54.421841 | -5.0427966 | 0 | 0 | -0.81515896 | -156.85306 | -1.1523186 | 296.62524 | 297.9281 | -4.3083935
181.20998 | -3.1484838 | -54.439938 | -5.0491629 | 0 | 0 | -0.8151589 | -156.85306 | -1.1521437 | 296.6221 | 297.92484 | -4.306973
181.21 | -3.1484606 | -54.422329 | -5.0548177 | 0 | 0 | -0.81875348 | -156.88992 | -1.1521324 | 296.61893 | 297.9216 | -4.3054209
181.21002 | -3.1484375 | -54.420776 | -5.0407705 | 0 | 0 | -0.81906426 | -156.8931 | -1.1521317 | 296.61578 | 297.91833 | -4.3067183
181.21004 | -3.1484144 | -54.427071 | -5.0330095 | 0 | 0 | -0.81908441 | -156.89331 | -1.1542788 | 296.61261 | 297.9151 | -4.3068333
181.21006 | -3.1483915 | -54.440414 | -5.0468888 | 0 | 0 | -0.81908554 | -156.89333 | -1.1566119 | 296.60944 | 297.91183 | -4.3082705
181.21008 | -3.1483684 | -54.422363 | -5.0575428 | 0 | 0 | -0.8190856 | -156.89333 | -1.154662 | 296.60629 | 297.90857 | -4.3083944
181.2101 | -3.1483455 | -54.420776 | -5.0475459 | 0 | 0 | -0.82097358 | -156.83801 | -1.1544892 | 296.60312 | 297.90533 | -4.3076873
181.21012 | -3.1483223 | -54.427071 | -5.0430312 | 0 | 0 | -0.82113677 | -156.83324 | -1.1523306 | 296.59995 | 297.90207 | -4.3069115
181.21014 | -3.1482992 | -54.434013 | -5.0550032 | 0 | 0 | -0.82114738 | -156.83293 | -1.1542916 | 296.5968 | 297.8988 | -4.3075604
181.21016 | -3.1482763 | -54.428207 | -5.0480595 | 0 | 0 | -0.82114804 | -156.83292 | -1.1501706 | 296.59363 | 297.89557 | -4.3069034
181.21018 | -3.1482532 | -54.421295 | -5.0336394 | 0 | 0 | -0.82114804 | -156.83292 | -1.1498108 | 296.59048 | 297.8923 | -4.30756
181.2102 | -3.1482301 | -54.427105 | -5.0411201 | 0 | 0 | -0.81549454 | -156.83292 | -1.1519346 | 296.58731 | 297.88904 | -4.3069034
181.21022 | -3.1482069 | -54.42762 | -5.0563164 | 0 | 0 | -0.81500578 | -156.83292 | -1.1542661 | 296.58414 | 297.8858 | -4.3068457
181.21024 | -3.1481841 | -54.427654 | -5.0518069 | 0 | 0 | -0.81497407 | -156.83292 | -1.1544636 | 296.58099 | 297.88254 | -4.3082709
181.21026 | -3.1481609 | -54.421257 | -5.0404968 | 0 | 0 | -0.81497222 | -156.83292 | -1.1544764 | 296.57782 | 297.8793 | -4.3069654
181.21028 | -3.148138 | -54.427101 | -5.0504189 | 0 | 0 | -0.81497216 | -156.83292 | -1.1544771 | 296.57468 | 297.87604 | -4.3061347
181.2103 | -3.1481149 | -54.421223 | -5.0549297 | 0 | 0 | -0.81908077 | -156.85136 | -1.1501826 | 296.5715 | 297.87277 | -4.3060651
181.21032 | -3.1480918 | -54.427101 | -5.0407777 | 0 | 0 | -0.81943595 | -156.85297 | -1.1541059 | 296.56833 | 297.86954 | -4.3060603
181.21034 | -3.1480687 | -54.421223 | -5.0344625 | 0 | 0 | -0.81945902 | -156.85306 | -1.152306 | 296.56519 | 297.86627 | -4.3067756
181.21036 | -3.1480455 | -54.427101 | -5.0484657 | 0 | 0 | -0.81946033 | -156.85306 | -1.152143 | 296.56201 | 297.86301 | -4.3068371
181.21038 | -3.1480227 | -54.42762 | -5.0569501 | 0 | 0 | -0.81946039 | -156.85306 | -1.1542795 | 296.55884 | 297.85977 | -4.3068414
181.2104 | -3.1479998 | -54.427654 | -5.0474911 | 0 | 0 | -0.82083344 | -156.85306 | -1.15017 | 296.55569 | 297.85651 | -4.3061261
181.21042 | -3.1479766 | -54.421257 | -5.0437527 | 0 | 0 | -0.82095212 | -156.85306 | -1.1519581 | 296.55252 | 297.85324 | -4.3053503
181.21044 | -3.1479535 | -54.414307 | -5.0550656 | 0 | 0 | -0.82095981 | -156.85306 | -1.1521204 | 296.54938 | 297.85001 | -4.3067136
181.21046 | -3.1479304 | -54.426514 | -5.0473375 | 0 | 0 | -0.82096028 | -156.85306 | -1.1542782 | 296.5462 | 297.84674 | -4.3068328
181.21048 | -3.1479073 | -54.401997 | -5.0343032 | 0 | 0 | -0.82096028 | -156.85306 | -1.1544644 | 296.54303 | 297.84351 | -4.3068409
181.2105 | -3.1478844 | -54.412643 | -5.0426302 | 0 | 0 | -0.81564957 | -156.77931 | -1.1523292 | 296.53989 | 297.84024 | -4.3068414
181.21052 | -3.1478615 | -54.42001 | -5.0564456 | 0 | 0 | -0.81519049 | -156.77293 | -1.1564388 | 296.53671 | 297.83698 | -4.3054123
181.21054 | -3.1478384 | -54.420624 | -5.051815 | 0 | 0 | -0.81516075 | -156.77251 | -1.1567981 | 296.53357 | 297.83374 | -4.3074322
181.21056 | -3.1478152 | -54.40147 | -5.0419502 | 0 | 0 | -0.81515896 | -156.77249 | -1.1546742 | 296.5304 | 297.83047 | -4.3068948
181.21058 | -3.1477921 | -54.399815 | -5.0519972 | 0 | 0 | -0.8151589 | -156.77249 | -1.1566373 | 296.52722 | 297.82721 | -4.3068452
181.2106 | -3.147769 | -54.399704 | -5.0543375 | 0 | 0 | -0.81943977 | -156.77249 | -1.1546636 | 296.52408 | 297.82397 | -4.3054123
181.21062 | -3.1477461 | -54.406101 | -5.037818 | 0 | 0 | -0.81980991 | -156.77249 | -1.1566366 | 296.5209 | 297.82071 | -4.3067174
181.21064 | -3.147723 | -54.39386 | -5.0349345 | 0 | 0 | -0.81983387 | -156.77249 | -1.150369 | 296.51773 | 297.81744 | -4.3054037
181.21066 | -3.1477001 | -54.405582 | -5.0506911 | 0 | 0 | -0.81983525 | -156.77249 | -1.1498234 | 296.51459 | 297.81421 | -4.3067174
181.21068 | -3.1476769 | -54.381031 | -5.0542378 | 0 | 0 | -0.81983531 | -156.77249 | -1.1540825 | 296.51141 | 297.81094 | -4.3068333
181.2107 | -3.1476538 | -54.391678 | -5.043623 | 0 | 0 | -0.82017863 | -156.71718 | -1.1544518 | 296.50827 | 297.80771 | -4.3068409
181.21072 | -3.1476309 | -54.392647 | -5.0441494 | 0 | 0 | -0.82020831 | -156.7124 | -1.1523285 | 296.5051 | 297.80444 | -4.3068414
181.21074 | -3.1476078 | -54.392708 | -5.0551066 | 0 | 0 | -0.82021022 | -156.7121 | -1.1499969 | 296.50192 | 297.80118 | -4.3068414
181.21076 | -3.1475847 | -54.373524 | -5.0458875 | 0 | 0 | -0.82021034 | -156.71208 | -1.1497993 | 296.49878 | 297.79794 | -4.3068414
181.21078 | -3.1475616 | -54.365463 | -5.0327253 | 0 | 0 | -0.82021034 | -156.71208 | -1.1540811 | 296.49561 | 297.79468 | -4.3068414
181.2108 | -3.1475387 | -54.364807 | -5.0432229 | 0 | 0 | -0.81524432 | -156.6752 | -1.1501571 | 296.49246 | 297.79141 | -4.3068414
181.21082 | -3.1475155 | -54.35836 | -5.0579524 | 0 | 0 | -0.81481498 | -156.67201 | -1.1541044 | 296.48929 | 297.78818 | -4.3082705
181.21084 | -3.1474926 | -54.357807 | -5.0504918 | 0 | 0 | -0.81478715 | -156.67181 | -1.1501585 | 296.48611 | 297.78491 | -4.3062501
181.21086 | -3.1474695 | -54.36417 | -5.0425582 | 0 | 0 | -0.81478554 | -156.6718 | -1.1562519 | 296.48297 | 297.78168 | -4.306788
181.21088 | -3.1474464 | -54.351929 | -5.052053 | 0 | 0 | -0.81478548 | -156.6718 | -1.1503441 | 296.4798 | 297.77841 | -4.3068376
181.2109 | -3.1474233 | -54.34446 | -5.0514355 | 0 | 0 | -0.81940818 | -156.63493 | -1.1541165 | 296.47662 | 297.77515 | -4.3068414
181.21092 | -3.1474001 | -54.343838 | -5.0361156 | 0 | 0 | -0.81980783 | -156.63174 | -1.1587485 | 296.47348 | 297.77191 | -4.3061261
181.21094 | -3.1473775 | -54.350197 | -5.0355186 | 0 | 0 | -0.8198337 | -156.63153 | -1.1526999 | 296.47031 | 297.76865 | -4.3067799
181.21096 | -3.1473544 | -54.337952 | -5.0514708 | 0 | 0 | -0.81983525 | -156.63152 | -1.1521684 | 296.46716 | 297.76538 | -4.305408
181.21098 | -3.1473312 | -54.349674 | -5.0550303 | 0 | 0 | -0.81983531 | -156.63152 | -1.1499865 | 296.46399 | 297.76215 | -4.3067174
181.211 | -3.1473081 | -54.337917 | -5.0429635 | 0 | 0 | -0.82035035 | -156.63152 | -1.1540933 | 296.46082 | 297.75888 | -4.3068333
181.21102 | -3.147285 | -54.343277 | -5.044817 | 0 | 0 | -0.82039481 | -156.63152 | -1.1544523 | 296.45767 | 297.75562 | -4.3068409
181.21104 | -3.1472619 | -54.33736 | -5.055892 | 0 | 0 | -0.82039773 | -156.63152 | -1.1523285 | 296.4545 | 297.75238 | -4.3068414
181.21106 | -3.147239 | -54.336842 | -5.0445013 | 0 | 0 | -0.82039791 | -156.63152 | -1.1542915 | 296.45135 | 297.74911 | -4.3075562
181.21108 | -3.1472161 | -54.33041 | -5.0318775 | 0 | 0 | -0.82039791 | -156.63152 | -1.1501706 | 296.44818 | 297.74588 | -4.3061886
181.2111 | -3.147193 | -54.336254 | -5.0438786 | 0 | 0 | -0.81508929 | -156.5762 | -1.1476634 | 296.44501 | 297.74261 | -4.3053546
181.21112 | -3.1471698 | -54.336773 | -5.0572848 | 0 | 0 | -0.81463039 | -156.57143 | -1.1560435 | 296.44186 | 297.73935 | -4.3052845
181.21114 | -3.1471467 | -54.336807 | -5.048255 | 0 | 0 | -0.81460065 | -156.57112 | -1.1524782 | 296.43869 | 297.73611 | -4.305995
181.21116 | -3.1471238 | -54.33041 | -5.0416403 | 0 | 0 | -0.81459886 | -156.57111 | -1.1521543 | 296.43552 | 297.73285 | -4.3067713
181.21118 | -3.1471007 | -54.336254 | -5.0519772 | 0 | 0 | -0.8145988 | -156.57111 | -1.1542801 | 296.43237 | 297.72958 | -4.3068371
181.2112 | -3.1470776 | -54.330372 | -5.0499783 | 0 | 0 | -0.81939238 | -156.58955 | -1.1523173 | 296.4292 | 297.72635 | -4.3061261
181.21122 | -3.1470547 | -54.317062 | -5.0359902 | 0 | 0 | -0.81980681 | -156.59116 | -1.1564382 | 296.42606 | 297.72308 | -4.3067799
181.21124 | -3.1470315 | -54.315922 | -5.0340581 | 0 | 0 | -0.8198337 | -156.59125 | -1.1525037 | 296.42288 | 297.71982 | -4.3075519
181.21126 | -3.1470084 | -54.315845 | -5.0520711 | 0 | 0 | -0.81983525 | -156.59125 | -1.1564503 | 296.41971 | 297.71658 | -4.3069029
181.21128 | -3.1469855 | -54.309444 | -5.0536327 | 0 | 0 | -0.81983531 | -156.59125 | -1.1525043 | 296.41656 | 297.71332 | -4.3068457
181.2113 | -3.1469624 | -54.308887 | -5.0421147 | 0 | 0 | -0.82000697 | -156.5175 | -1.1500084 | 296.41339 | 297.71008 | -4.3068414
181.21132 | -3.1469393 | -54.315254 | -5.0469255 | 0 | 0 | -0.82002181 | -156.51112 | -1.1519475 | 296.41025 | 297.70682 | -4.3068414
181.21134 | -3.1469162 | -54.322201 | -5.0538988 | 0 | 0 | -0.82002276 | -156.5107 | -1.1564142 | 296.40707 | 297.70355 | -4.3068414
181.21136 | -3.146893 | -54.309994 | -5.0421481 | 0 | 0 | -0.82002282 | -156.51068 | -1.1525023 | 296.4039 | 297.70032 | -4.3068414
181.21138 | -3.1468701 | -54.308929 | -5.0331306 | 0 | 0 | -0.82002282 | -156.51068 | -1.1500084 | 296.40076 | 297.69705 | -4.3054123
181.2114 | -3.1468472 | -54.308857 | -5.0447173 | 0 | 0 | -0.81539941 | -156.51068 | -1.1519475 | 296.39758 | 297.69379 | -4.3067174
181.21142 | -3.1468241 | -54.315254 | -5.0573545 | 0 | 0 | -0.81499964 | -156.51068 | -1.1521196 | 296.39441 | 297.69055 | -4.3068333
181.21144 | -3.146801 | -54.30941 | -5.0489864 | 0 | 0 | -0.81497377 | -156.51068 | -1.1564254 | 296.39127 | 297.68729 | -4.3068409
181.21146 | -3.1467779 | -54.308887 | -5.0438809 | 0 | 0 | -0.81497222 | -156.51068 | -1.15465 | 296.38809 | 297.68402 | -4.3068414
181.21148 | -3.1467547 | -54.308853 | -5.0536222 | 0 | 0 | -0.81497216 | -156.51068 | -1.1566359 | 296.38495 | 297.68079 | -4.3061261
181.2115 | -3.1467321 | -54.308853 | -5.0493898 | 0 | 0 | -0.81976724 | -156.51068 | -1.1568109 | 296.38177 | 297.67752 | -4.3067799
181.21152 | -3.146709 | -54.308853 | -5.0344834 | 0 | 0 | -0.82018185 | -156.51068 | -1.1503804 | 296.3786 | 297.67429 | -4.3068371
181.21154 | -3.1466858 | -54.302456 | -5.0390124 | 0 | 0 | -0.82020873 | -156.51068 | -1.1498241 | 296.37546 | 297.67102 | -4.3068414
181.21156 | -3.1466627 | -54.3083 | -5.0546799 | 0 | 0 | -0.82021028 | -156.51068 | -1.1540825 | 296.37228 | 297.66776 | -4.3068414
181.21158 | -3.1466396 | -54.302422 | -5.0538487 | 0 | 0 | -0.82021034 | -156.51068 | -1.1501572 | 296.36914 | 297.66452 | -4.3061261
181.2116 | -3.1466167 | -54.301903 | -5.043582 | 0 | 0 | -0.82003868 | -156.49223 | -1.1519574 | 296.36597 | 297.66125 | -4.3067799
181.21162 | -3.1465936 | -54.314663 | -5.0492291 | 0 | 0 | -0.82002383 | -156.49065 | -1.1521202 | 296.36279 | 297.65799 | -4.3068371
181.21164 | -3.1465707 | -54.302971 | -5.0555458 | 0 | 0 | -0.82002288 | -156.49054 | -1.1478362 | 296.35965 | 297.65475 | -4.3068414
181.21166 | -3.1465476 | -54.301937 | -5.040833 | 0 | 0 | -0.82002282 | -156.49054 | -1.149613 | 296.35648 | 297.65149 | -4.3068414
181.21168 | -3.1465244 | -54.30827 | -5.0330129 | 0 | 0 | -0.82002282 | -156.49054 | -1.1540691 | 296.3533 | 297.64822 | -4.3054123
181.2117 | -3.1465013 | -54.308819 | -5.0490665 | 0 | 0 | -0.81539941 | -156.50899 | -1.1523038 | 296.35016 | 297.64499 | -4.3067174
181.21172 | -3.1464784 | -54.308853 | -5.0577312 | 0 | 0 | -0.81499964 | -156.51059 | -1.1564374 | 296.34698 | 297.64172 | -4.3068333
181.21174 | -3.1464553 | -54.308853 | -5.0475578 | 0 | 0 | -0.81497377 | -156.51068 | -1.1525036 | 296.34384 | 297.63849 | -4.3054118
181.21176 | -3.1464322 | -54.308853 | -5.0444827 | 0 | 0 | -0.81497222 | -156.51068 | -1.1521558 | 296.34067 | 297.63522 | -4.3067174
181.21178 | -3.1464093 | -54.296062 | -5.0551276 | 0 | 0 | -0.81497216 | -156.51068 | -1.1542802 | 296.33749 | 297.63196 | -4.3068333
181.2118 | -3.1463861 | -54.314148 | -5.0487938 | 0 | 0 | -0.82011026 | -156.4738 | -1.1501701 | 296.33435 | 297.62872 | -4.3068409
181.21182 | -3.146363 | -54.315735 | -5.0344291 | 0 | 0 | -0.82055449 | -156.47063 | -1.1519581 | 296.33118 | 297.62546 | -4.3068414
181.21184 | -3.1463401 | -54.322231 | -5.0411873 | 0 | 0 | -0.82058322 | -156.47041 | -1.1564147 | 296.32803 | 297.62219 | -4.3068414
181.21186 | -3.146317 | -54.316395 | -5.0570474 | 0 | 0 | -0.82058495 | -156.4704 | -1.158944 | 296.32486 | 297.61896 | -4.3068414
181.21188 | -3.1462939 | -54.315876 | -5.0547752 | 0 | 0 | -0.82058501 | -156.4704 | -1.1548598 | 296.32169 | 297.61569 | -4.3061261
181.2119 | -3.1462708 | -54.309444 | -5.0443821 | 0 | 0 | -0.82024205 | -156.52573 | -1.1523548 | 296.31854 | 297.61243 | -4.3067799
181.21192 | -3.1462479 | -54.296097 | -5.051476 | 0 | 0 | -0.82021236 | -156.53052 | -1.1542931 | 296.31537 | 297.60919 | -4.3068371
181.21194 | -3.146225 | -54.314148 | -5.0550141 | 0 | 0 | -0.82021046 | -156.53082 | -1.1544652 | 296.31219 | 297.60593 | -4.3075552
181.21196 | -3.1462018 | -54.322132 | -5.0415096 | 0 | 0 | -0.82021034 | -156.53084 | -1.1566238 | 296.30905 | 297.60269 | -4.3069029
181.21198 | -3.1461787 | -54.30999 | -5.0359778 | 0 | 0 | -0.82021034 | -156.53084 | -1.1568102 | 296.30588 | 297.59943 | -4.3068457
181.212 | -3.1461556 | -54.308929 | -5.0500474 | 0 | 0 | -0.81609911 | -156.51239 | -1.1546748 | 296.30273 | 297.59616 | -4.3054123
181.21202 | -3.1461325 | -54.315258 | -5.0592628 | 0 | 0 | -0.81574368 | -156.51079 | -1.15449 | 296.29956 | 297.59293 | -4.3052883
181.21204 | -3.1461096 | -54.322201 | -5.046236 | 0 | 0 | -0.81572062 | -156.51068 | -1.1587726 | 296.29639 | 297.58966 | -4.3067098
181.21206 | -3.1460865 | -54.316395 | -5.0458183 | 0 | 0 | -0.81571931 | -156.51068 | -1.1548486 | 296.29324 | 297.5864 | -4.3068328
181.21208 | -3.1460636 | -54.315876 | -5.0574255 | 0 | 0 | -0.81571925 | -156.51068 | -1.1545013 | 296.29007 | 297.58316 | -4.3068409
181.2121 | -3.1460404 | -54.303051 | -5.0504408 | 0 | 0 | -0.82068884 | -156.52913 | -1.1544785 | 296.28693 | 297.5799 | -4.3068414
181.21212 | -3.1460173 | -54.301945 | -5.0367465 | 0 | 0 | -0.82111853 | -156.53073 | -1.1544772 | 296.28375 | 297.57666 | -4.3061261
181.21214 | -3.1459942 | -54.301868 | -5.0435624 | 0 | 0 | -0.82114637 | -156.53084 | -1.15233 | 296.28058 | 297.57339 | -4.3067799
181.21216 | -3.1459713 | -54.308266 | -5.0594273 | 0 | 0 | -0.82114798 | -156.53084 | -1.1542916 | 296.27744 | 297.57013 | -4.305408
181.21218 | -3.1459482 | -54.302422 | -5.053524 | 0 | 0 | -0.82114804 | -156.53084 | -1.1480232 | 296.27426 | 297.56689 | -4.3052883
181.2122 | -3.145925 | -54.295506 | -5.0449953 | 0 | 0 | -0.81994635 | -156.49396 | -1.1517724 | 296.27109 | 297.56363 | -4.3052807
181.21222 | -3.1459022 | -54.307713 | -5.0529842 | 0 | 0 | -0.81984246 | -156.49077 | -1.1499609 | 296.26794 | 297.56036 | -4.3067093
181.21224 | -3.145879 | -54.315178 | -5.0565948 | 0 | 0 | -0.81983572 | -156.49055 | -1.1562392 | 296.26477 | 297.55713 | -4.3068328
181.21226 | -3.1458559 | -54.309406 | -5.0401902 | 0 | 0 | -0.81983531 | -156.49054 | -1.1546378 | 296.26163 | 297.55386 | -4.3068409
181.21228 | -3.145833 | -54.308887 | -5.0365863 | 0 | 0 | -0.81983531 | -156.49054 | -1.1544877 | 296.25845 | 297.5506 | -4.3075562
181.2123 | -3.1458099 | -54.302456 | -5.0515556 | 0 | 0 | -0.81623799 | -156.50899 | -1.1437414 | 296.25528 | 297.54736 | -4.3069029
181.21232 | -3.1457868 | -54.3083 | -5.0579395 | 0 | 0 | -0.81592703 | -156.51059 | -1.1556965 | 296.25214 | 297.5441 | -4.3068457
181.21234 | -3.1457636 | -54.308819 | -5.0461187 | 0 | 0 | -0.81590682 | -156.51068 | -1.1546025 | 296.24896 | 297.54086 | -4.3068414
181.21236 | -3.1457407 | -54.296059 | -5.0465374 | 0 | 0 | -0.81590569 | -156.51068 | -1.1630749 | 296.24582 | 297.5376 | -4.3068414
181.21238 | -3.1457179 | -54.30135 | -5.057488 | 0 | 0 | -0.81590563 | -156.51068 | -1.1552204 | 296.24265 | 297.53433 | -4.3068414
181.2124 | -3.1456947 | -54.308228 | -5.0482678 | 0 | 0 | -0.82070458 | -156.49223 | -1.1566726 | 296.23947 | 297.5311 | -4.3068414
181.21242 | -3.1456716 | -54.283226 | -5.0343795 | 0 | 0 | -0.82111955 | -156.49065 | -1.1525185 | 296.23633 | 297.52783 | -4.3068414
181.21244 | -3.1456485 | -54.293846 | -5.0448141 | 0 | 0 | -0.82114643 | -156.49054 | -1.1521566 | 296.23315 | 297.52457 | -4.3054123
181.21246 | -3.1456254 | -54.27562 | -5.0580869 | 0 | 0 | -0.82114798 | -156.49054 | -1.1478384 | 296.23001 | 297.52133 | -4.3067174
181.21248 | -3.1456022 | -54.293217 | -5.0526795 | 0 | 0 | -0.82114804 | -156.49054 | -1.1539075 | 296.22684 | 297.51807 | -4.3068333
181.2125 | -3.1455796 | -54.281975 | -5.044199 | 0 | 0 | -0.81977481 | -156.47209 | -1.1458513 | 296.22366 | 297.5148 | -4.3068409
181.21252 | -3.1455564 | -54.280972 | -5.0543694 | 0 | 0 | -0.81965601 | -156.47049 | -1.1558799 | 296.22052 | 297.51157 | -4.3068414
181.21254 | -3.1455333 | -54.280907 | -5.0530858 | 0 | 0 | -0.81964833 | -156.4704 | -1.1524675 | 296.21735 | 297.5083 | -4.3054123
181.21256 | -3.1455102 | -54.274502 | -5.0384316 | 0 | 0 | -0.81964785 | -156.4704 | -1.1543009 | 296.21417 | 297.50507 | -4.3067174
181.21258 | -3.1454871 | -54.273949 | -5.0364408 | 0 | 0 | -0.81964785 | -156.4704 | -1.1523185 | 296.21103 | 297.5018 | -4.3068333
181.2126 | -3.1454642 | -54.273914 | -5.0529995 | 0 | 0 | -0.81622213 | -156.41508 | -1.1542909 | 296.20786 | 297.49854 | -4.3061261
181.21262 | -3.1454411 | -54.267513 | -5.0558853 | 0 | 0 | -0.81592596 | -156.41031 | -1.1566125 | 296.20471 | 297.4953 | -4.3053503
181.21264 | -3.1454182 | -54.26696 | -5.0452123 | 0 | 0 | -0.81590682 | -156.41 | -1.1546621 | 296.20154 | 297.49203 | -4.305284
181.21266 | -3.145395 | -54.254131 | -5.0450106 | 0 | 0 | -0.81590569 | -156.40999 | -1.152342 | 296.19836 | 297.48877 | -4.3052802
181.21268 | -3.1453719 | -54.259422 | -5.0559044 | 0 | 0 | -0.81590563 | -156.40999 | -1.1564395 | 296.19522 | 297.48553 | -4.3067093
181.2127 | -3.1453488 | -54.253502 | -5.0459547 | 0 | 0 | -0.82036102 | -156.37312 | -1.1567981 | 296.19205 | 297.48227 | -4.3061175
181.21272 | -3.1453259 | -54.240189 | -5.0334554 | 0 | 0 | -0.82074618 | -156.36993 | -1.152527 | 296.1889 | 297.479 | -4.3053498
181.21274 | -3.1453028 | -54.239048 | -5.045465 | 0 | 0 | -0.82077116 | -156.36972 | -1.1500099 | 296.18573 | 297.47577 | -4.3059988
181.21276 | -3.1452796 | -54.238976 | -5.058145 | 0 | 0 | -0.82077265 | -156.36971 | -1.156242 | 296.18256 | 297.4725 | -4.3067718
181.21278 | -3.1452568 | -54.238972 | -5.049778 | 0 | 0 | -0.82077271 | -156.36971 | -1.1546381 | 296.17941 | 297.46927 | -4.3068371
181.2128 | -3.1452336 | -54.245369 | -5.0432234 | 0 | 0 | -0.81905675 | -156.31439 | -1.1544877 | 296.17624 | 297.466 | -4.3075552
181.21282 | -3.1452107 | -54.245926 | -5.0542908 | 0 | 0 | -0.81890839 | -156.30962 | -1.1501833 | 296.17307 | 297.46274 | -4.3061886
181.21284 | -3.1451876 | -54.233162 | -5.0530801 | 0 | 0 | -0.8188988 | -156.30931 | -1.1562533 | 296.16992 | 297.4595 | -4.3053546
181.21286 | -3.1451645 | -54.225662 | -5.0369806 | 0 | 0 | -0.8188982 | -156.3093 | -1.1524917 | 296.16675 | 297.45624 | -4.3067141
181.21288 | -3.1451414 | -54.237831 | -5.036315 | 0 | 0 | -0.8188982 | -156.3093 | -1.1564494 | 296.1636 | 297.45297 | -4.3068328
181.2129 | -3.1451182 | -54.232502 | -5.0529914 | 0 | 0 | -0.81615877 | -156.3093 | -1.1546514 | 296.16043 | 297.44974 | -4.3054118
181.21292 | -3.1450953 | -54.22562 | -5.0551605 | 0 | 0 | -0.8159219 | -156.3093 | -1.1523412 | 296.15726 | 297.44647 | -4.3067174
181.21294 | -3.1450725 | -54.225033 | -5.0444226 | 0 | 0 | -0.81590658 | -156.3093 | -1.1542922 | 296.15411 | 297.44321 | -4.3068333
181.21296 | -3.1450493 | -54.218597 | -5.047122 | 0 | 0 | -0.81590569 | -156.3093 | -1.1566126 | 296.15094 | 297.43997 | -4.3061261
181.21298 | -3.1450262 | -54.21804 | -5.0568151 | 0 | 0 | -0.81590563 | -156.3093 | -1.1568096 | 296.1478 | 297.43671 | -4.3067799
181.213 | -3.1450031 | -54.218006 | -5.0438523 | 0 | 0 | -0.82053274 | -156.25398 | -1.1525277 | 296.14462 | 297.43347 | -4.305408
181.21302 | -3.14498 | -54.218006 | -5.033999 | 0 | 0 | -0.82093281 | -156.24921 | -1.1521572 | 296.14145 | 297.43021 | -4.3067174
181.21304 | -3.1449571 | -54.218006 | -5.0447893 | 0 | 0 | -0.82095867 | -156.2489 | -1.1542803 | 296.13831 | 297.42694 | -4.3068333
181.21306 | -3.1449342 | -54.205212 | -5.0559063 | 0 | 0 | -0.82096022 | -156.24889 | -1.1544646 | 296.13513 | 297.42371 | -4.3068409
181.21308 | -3.1449111 | -54.204109 | -5.0466819 | 0 | 0 | -0.82096028 | -156.24889 | -1.1566238 | 296.13196 | 297.42044 | -4.3068414
181.2131 | -3.1448879 | -54.210434 | -5.043684 | 0 | 0 | -0.81838733 | -156.21201 | -1.1525156 | 296.12881 | 297.41718 | -4.3068414
181.21312 | -3.1448648 | -54.185394 | -5.0536098 | 0 | 0 | -0.81816489 | -156.20882 | -1.1564509 | 296.12564 | 297.41394 | -4.3061261
181.21314 | -3.1448417 | -54.196011 | -5.0508418 | 0 | 0 | -0.81815046 | -156.2086 | -1.1567988 | 296.1225 | 297.41068 | -4.3067799
181.21316 | -3.1448188 | -54.184181 | -5.0360618 | 0 | 0 | -0.81814963 | -156.20859 | -1.1568215 | 296.11932 | 297.40744 | -4.3061223
181.21318 | -3.1447957 | -54.19593 | -5.0384188 | 0 | 0 | -0.81814957 | -156.20859 | -1.1546756 | 296.11615 | 297.40417 | -4.3053498
181.2132 | -3.1447728 | -54.203365 | -5.0546255 | 0 | 0 | -0.81660873 | -156.19016 | -1.15449 | 296.11301 | 297.40091 | -4.3059988
181.21322 | -3.1447496 | -54.197594 | -5.0538449 | 0 | 0 | -0.81647551 | -156.18855 | -1.1523308 | 296.10983 | 297.39767 | -4.3067718
181.21324 | -3.1447265 | -54.197075 | -5.0421286 | 0 | 0 | -0.81646687 | -156.18846 | -1.1542916 | 296.10669 | 297.39441 | -4.3068371
181.21326 | -3.1447034 | -54.18425 | -5.0476532 | 0 | 0 | -0.81646633 | -156.18846 | -1.152318 | 296.10352 | 297.39114 | -4.3082705
181.21328 | -3.1446805 | -54.183144 | -5.0546885 | 0 | 0 | -0.81646633 | -156.18846 | -1.1499964 | 296.10034 | 297.38791 | -4.3069654
181.2133 | -3.1446574 | -54.183067 | -5.0400352 | 0 | 0 | -0.82006544 | -156.15158 | -1.1540939 | 296.0972 | 297.38464 | -4.3068495
181.21332 | -3.1446342 | -54.183064 | -5.0351253 | 0 | 0 | -0.82037652 | -156.14841 | -1.1523052 | 296.09402 | 297.38138 | -4.3082709
181.21334 | -3.1446114 | -54.189465 | -5.0470729 | 0 | 0 | -0.82039672 | -156.14819 | -1.1499956 | 296.09085 | 297.37814 | -4.3076792
181.21336 | -3.1445882 | -54.18362 | -5.056828 | 0 | 0 | -0.82039785 | -156.14818 | -1.1540939 | 296.08771 | 297.37488 | -4.3076258
181.21338 | -3.1445653 | -54.195896 | -5.0467577 | 0 | 0 | -0.82039791 | -156.14818 | -1.1544523 | 296.08453 | 297.37164 | -4.3069081
181.2134 | -3.1445422 | -54.203365 | -5.0429645 | 0 | 0 | -0.81833977 | -156.18506 | -1.1544758 | 296.08139 | 297.36838 | -4.3068457
181.21342 | -3.1445191 | -54.178402 | -5.0549984 | 0 | 0 | -0.81816179 | -156.18823 | -1.15233 | 296.07822 | 297.36511 | -4.3082709
181.21344 | -3.144496 | -54.195415 | -5.04951 | 0 | 0 | -0.81815028 | -156.18845 | -1.1542916 | 296.07504 | 297.36188 | -4.3083944
181.21346 | -3.1444728 | -54.196938 | -5.0344915 | 0 | 0 | -0.81814963 | -156.18846 | -1.152318 | 296.0719 | 297.35861 | -4.306973
181.21348 | -3.1444499 | -54.197037 | -5.0390124 | 0 | 0 | -0.81814957 | -156.18846 | -1.1542909 | 296.06873 | 297.35535 | -4.30685
181.2135 | -3.1444271 | -54.197041 | -5.056859 | 0 | 0 | -0.81677985 | -156.18846 | -1.1501706 | 296.06558 | 297.35211 | -4.3068419
181.21352 | -3.1444039 | -54.190643 | -5.0540366 | 0 | 0 | -0.81666142 | -156.18846 | -1.1541051 | 296.06241 | 297.34885 | -4.3075562
181.21354 | -3.1443808 | -54.19009 | -5.0435939 | 0 | 0 | -0.81665373 | -156.18846 | -1.154453 | 296.05923 | 297.34558 | -4.3054738
181.21356 | -3.1443577 | -54.196453 | -5.0514097 | 0 | 0 | -0.81665325 | -156.18846 | -1.1544758 | 296.05609 | 297.34235 | -4.3074365
181.21358 | -3.1443346 | -54.197006 | -5.0542836 | 0 | 0 | -0.81665325 | -156.18846 | -1.1566244 | 296.05292 | 297.33908 | -4.3068948
181.2136 | -3.1443117 | -54.203442 | -5.0407205 | 0 | 0 | -0.81990951 | -156.18846 | -1.1568102 | 296.04974 | 297.33585 | -4.3082743
181.21362 | -3.1442888 | -54.191196 | -5.0344586 | 0 | 0 | -0.82019103 | -156.18846 | -1.1546748 | 296.0466 | 297.33258 | -4.3069654
181.21364 | -3.1442657 | -54.190128 | -5.0491915 | 0 | 0 | -0.82020921 | -156.18846 | -1.15449 | 296.04343 | 297.32932 | -4.3068495
181.21366 | -3.1442425 | -54.183662 | -5.057013 | 0 | 0 | -0.82021028 | -156.18846 | -1.154478 | 296.04028 | 297.32608 | -4.3075562
181.21368 | -3.1442194 | -54.202297 | -5.0453167 | 0 | 0 | -0.82021034 | -156.18846 | -1.1544771 | 296.03711 | 297.32281 | -4.3069029
181.2137 | -3.1441963 | -54.191124 | -5.0435638 | 0 | 0 | -0.81798118 | -156.20689 | -1.1544771 | 296.03412 | 297.31979 | -4.30756
181.21372 | -3.1441734 | -54.196522 | -5.0550532 | 0 | 0 | -0.81778842 | -156.2085 | -1.1544771 | 296.03116 | 297.31677 | -4.3083329
181.21374 | -3.1441503 | -54.203403 | -5.0480628 | 0 | 0 | -0.81777591 | -156.20859 | -1.1566246 | 296.02817 | 297.31375 | -4.3069692
181.21376 | -3.1441274 | -54.197594 | -5.0343661 | 0 | 0 | -0.81777525 | -156.20859 | -1.1482209 | 296.02521 | 297.31073 | -4.30685
181.21378 | -3.1441042 | -54.203476 | -5.0411835 | 0 | 0 | -0.81777519 | -156.20859 | -1.1539323 | 296.02222 | 297.30768 | -4.3068419
181.2138 | -3.1440811 | -54.191196 | -5.0563202 | 0 | 0 | -0.81726182 | -156.20859 | -1.1544418 | 296.01923 | 297.30466 | -4.3068414
181.21382 | -3.1440582 | -54.183727 | -5.0518074 | 0 | 0 | -0.81721747 | -156.20859 | -1.1480333 | 296.01627 | 297.30164 | -4.3068414
181.21384 | -3.1440351 | -54.1959 | -5.0419497 | 0 | 0 | -0.81721455 | -156.20859 | -1.1474783 | 296.01328 | 297.29861 | -4.3068414
181.21386 | -3.144012 | -54.196968 | -5.0519972 | 0 | 0 | -0.81721437 | -156.20859 | -1.1560316 | 296.01031 | 297.29559 | -4.3061261
181.21388 | -3.1439888 | -54.203434 | -5.0550642 | 0 | 0 | -0.81721437 | -156.20859 | -1.156772 | 296.00732 | 297.29257 | -4.3082089
181.2139 | -3.143966 | -54.197598 | -5.0386071 | 0 | 0 | -0.82012868 | -156.20859 | -1.1568201 | 296.00433 | 297.28955 | -4.3069611
181.21392 | -3.1439428 | -54.197075 | -5.0342746 | 0 | 0 | -0.82038057 | -156.20859 | -1.1568228 | 296.00137 | 297.28653 | -4.3061342
181.21394 | -3.1439199 | -54.197041 | -5.0499058 | 0 | 0 | -0.82039696 | -156.20859 | -1.1568229 | 295.99838 | 297.28351 | -4.3053508
181.21396 | -3.1438968 | -54.190643 | -5.0563483 | 0 | 0 | -0.82039785 | -156.20859 | -1.1568229 | 295.99542 | 297.28049 | -4.305284
181.21398 | -3.1438737 | -54.196487 | -5.0467105 | 0 | 0 | -0.82039791 | -156.20859 | -1.1568229 | 295.99243 | 297.27744 | -4.3067098
181.214 | -3.1438506 | -54.190609 | -5.0451384 | 0 | 0 | -0.81833977 | -156.19016 | -1.1546756 | 295.98944 | 297.27441 | -4.3068328
181.21402 | -3.1438274 | -54.196487 | -5.055913 | 0 | 0 | -0.81816179 | -156.18855 | -1.1566374 | 295.98648 | 297.27139 | -4.3054118
181.21404 | -3.1438048 | -54.197006 | -5.0466814 | 0 | 0 | -0.81815028 | -156.18846 | -1.156811 | 295.98349 | 297.26837 | -4.3067174
181.21406 | -3.1437817 | -54.190643 | -5.0335188 | 0 | 0 | -0.81814963 | -156.18846 | -1.1568222 | 295.98053 | 297.26535 | -4.3054037
181.21408 | -3.1437585 | -54.19009 | -5.0425639 | 0 | 0 | -0.81814957 | -156.18846 | -1.1525284 | 295.97754 | 297.26233 | -4.3067174
181.2141 | -3.1437354 | -54.190052 | -5.0586209 | 0 | 0 | -0.81763554 | -156.17001 | -1.1521572 | 295.97455 | 297.25931 | -4.3068333
181.21412 | -3.1437123 | -54.183655 | -5.0512767 | 0 | 0 | -0.81759119 | -156.16841 | -1.1542803 | 295.97159 | 297.25629 | -4.3068409
181.21414 | -3.1436892 | -54.195896 | -5.0440764 | 0 | 0 | -0.81758827 | -156.16832 | -1.1566119 | 295.9686 | 297.25327 | -4.3068414
181.21416 | -3.1436663 | -54.190575 | -5.0521832 | 0 | 0 | -0.81758809 | -156.16832 | -1.154662 | 295.96561 | 297.25021 | -4.3068414
181.21418 | -3.1436434 | -54.196487 | -5.0536232 | 0 | 0 | -0.81758809 | -156.16832 | -1.1566366 | 295.96265 | 297.24719 | -4.3054123
181.2142 | -3.1436203 | -54.184208 | -5.0392089 | 0 | 0 | -0.81981689 | -156.18677 | -1.1546634 | 295.95966 | 297.24417 | -4.3067174
181.21422 | -3.1435971 | -54.18314 | -5.0357819 | 0 | 0 | -0.82000959 | -156.18837 | -1.1523421 | 295.9567 | 297.24115 | -4.3068333
181.21424 | -3.143574 | -54.170277 | -5.0522141 | 0 | 0 | -0.82002211 | -156.18846 | -1.1542923 | 295.9537 | 297.23813 | -4.3054118
181.21426 | -3.1435511 | -54.17556 | -5.055819 | 0 | 0 | -0.82002276 | -156.18846 | -1.15876 | 295.95071 | 297.23511 | -4.3067174
181.21428 | -3.143528 | -54.169643 | -5.045208 | 0 | 0 | -0.82002282 | -156.18846 | -1.1569952 | 295.94775 | 297.23209 | -4.3068333
181.2143 | -3.1435049 | -54.15633 | -5.0464625 | 0 | 0 | -0.81796533 | -156.11472 | -1.1568341 | 295.94476 | 297.22906 | -4.3061261
181.21432 | -3.143482 | -54.167984 | -5.0560308 | 0 | 0 | -0.81778741 | -156.10834 | -1.1525291 | 295.9418 | 297.22604 | -4.3074937
181.21434 | -3.1434588 | -54.169018 | -5.0452366 | 0 | 0 | -0.81777591 | -156.10793 | -1.1500099 | 295.93881 | 297.22302 | -4.3054695
181.21436 | -3.1434357 | -54.162685 | -5.0341201 | 0 | 0 | -0.81777525 | -156.10791 | -1.1540945 | 295.93582 | 297.21997 | -4.3052921
181.21438 | -3.1434128 | -54.168533 | -5.0455236 | 0 | 0 | -0.81777519 | -156.10791 | -1.1544523 | 295.93286 | 297.21695 | -4.3067102
181.2144 | -3.1433897 | -54.175449 | -5.0581484 | 0 | 0 | -0.81828928 | -156.10791 | -1.1566231 | 295.92987 | 297.21393 | -4.3075471
181.21442 | -3.1433666 | -54.16964 | -5.049778 | 0 | 0 | -0.81833369 | -156.10791 | -1.1546627 | 295.92691 | 297.21091 | -4.3069029
181.21444 | -3.1433434 | -54.169125 | -5.0446744 | 0 | 0 | -0.81833661 | -156.10791 | -1.1566366 | 295.92392 | 297.20789 | -4.3061304
181.21446 | -3.1433206 | -54.16909 | -5.0544157 | 0 | 0 | -0.81833678 | -156.10791 | -1.1568109 | 295.92093 | 297.20486 | -4.3067799
181.21448 | -3.1432974 | -54.16909 | -5.0552673 | 0 | 0 | -0.81833678 | -156.10791 | -1.1546749 | 295.91797 | 297.20184 | -4.3075519
181.2145 | -3.1432745 | -54.162689 | -5.03862 | 0 | 0 | -0.82022357 | -156.10791 | -1.1566374 | 295.91498 | 297.19882 | -4.3069029
181.21452 | -3.1432514 | -54.162136 | -5.0379052 | 0 | 0 | -0.82038665 | -156.10791 | -1.150369 | 295.91202 | 297.1958 | -4.3068457
181.21454 | -3.1432283 | -54.155701 | -5.0553031 | 0 | 0 | -0.82039726 | -156.10791 | -1.1562653 | 295.90903 | 297.19275 | -4.3068414
181.21456 | -3.1432052 | -54.161545 | -5.0560813 | 0 | 0 | -0.82039791 | -156.10791 | -1.1546395 | 295.90604 | 297.18973 | -4.3068414
181.21458 | -3.143182 | -54.149269 | -5.0459509 | 0 | 0 | -0.82039791 | -156.10791 | -1.1544878 | 295.90308 | 297.18671 | -4.3068414
181.2146 | -3.1431594 | -54.1418 | -5.0487041 | 0 | 0 | -0.81816834 | -156.0526 | -1.1566253 | 295.90009 | 297.18369 | -4.3054123
181.21462 | -3.1431363 | -54.134781 | -5.0562229 | 0 | 0 | -0.81797558 | -156.04781 | -1.1546627 | 295.89713 | 297.18066 | -4.3067174
181.21464 | -3.1431131 | -54.13419 | -5.0467019 | 0 | 0 | -0.81796306 | -156.0475 | -1.1544892 | 295.89413 | 297.17764 | -4.3068333
181.21466 | -3.14309 | -54.14695 | -5.0349727 | 0 | 0 | -0.81796241 | -156.04749 | -1.1566253 | 295.89114 | 297.17462 | -4.3068409
181.21468 | -3.1430669 | -54.141651 | -5.0477719 | 0 | 0 | -0.81796235 | -156.04749 | -1.1525156 | 295.88818 | 297.1716 | -4.3068414
181.2147 | -3.143044 | -54.153965 | -5.0590677 | 0 | 0 | -0.81881905 | -156.02904 | -1.1564509 | 295.88519 | 297.16858 | -4.3082705
181.21472 | -3.1430209 | -54.129448 | -5.0498533 | 0 | 0 | -0.81889313 | -156.02744 | -1.1546514 | 295.88223 | 297.16556 | -4.3069654
181.21474 | -3.142998 | -54.127308 | -5.0432277 | 0 | 0 | -0.8188979 | -156.02734 | -1.156636 | 295.87924 | 297.16251 | -4.3068495
181.21476 | -3.1429749 | -54.133564 | -5.0550156 | 0 | 0 | -0.8188982 | -156.02734 | -1.1546634 | 295.87625 | 297.15948 | -4.3068419
181.21478 | -3.1429517 | -54.121315 | -5.0524168 | 0 | 0 | -0.8188982 | -156.02734 | -1.1566366 | 295.87329 | 297.15646 | -4.3068414
181.2148 | -3.1429286 | -54.120243 | -5.0376463 | 0 | 0 | -0.81958443 | -155.97203 | -1.150369 | 295.8703 | 297.15344 | -4.3075562
181.21482 | -3.1429057 | -54.10738 | -5.0392799 | 0 | 0 | -0.81964374 | -155.96725 | -1.1562653 | 295.86734 | 297.15042 | -4.3069029
181.21484 | -3.1428826 | -54.112667 | -5.0568757 | 0 | 0 | -0.81964761 | -155.96695 | -1.1546395 | 295.86435 | 297.1474 | -4.3068457
181.21486 | -3.1428595 | -54.119545 | -5.0554905 | 0 | 0 | -0.81964785 | -155.96693 | -1.1566353 | 295.86136 | 297.14438 | -4.3068414
181.21488 | -3.1428366 | -54.113731 | -5.0451708 | 0 | 0 | -0.81964785 | -155.96693 | -1.1525162 | 295.8584 | 297.14136 | -4.3068414
181.2149 | -3.1428134 | -54.113216 | -5.0500903 | 0 | 0 | -0.81793362 | -155.94849 | -1.1521566 | 295.85541 | 297.13834 | -4.3068414
181.21492 | -3.1427903 | -54.106785 | -5.057797 | 0 | 0 | -0.81778538 | -155.94688 | -1.1499857 | 295.85245 | 297.13528 | -4.3068414
181.21494 | -3.1427674 | -54.106228 | -5.0432053 | 0 | 0 | -0.81777579 | -155.94678 | -1.1562406 | 295.84946 | 297.13226 | -4.3082705
181.21496 | -3.1427443 | -54.106194 | -5.0361195 | 0 | 0 | -0.81777519 | -155.94678 | -1.1567855 | 295.84647 | 297.12924 | -4.3069654
181.21498 | -3.1427212 | -54.099796 | -5.0478778 | 0 | 0 | -0.81777519 | -155.94678 | -1.1568208 | 295.84351 | 297.12622 | -4.3075643
181.215 | -3.142698 | -54.099239 | -5.0598011 | 0 | 0 | -0.81880325 | -155.90991 | -1.1546755 | 295.84052 | 297.1232 | -4.3069038
181.21502 | -3.1426752 | -54.080013 | -5.0484657 | 0 | 0 | -0.81889212 | -155.90674 | -1.15449 | 295.83752 | 297.12018 | -4.3082747
181.21504 | -3.1426523 | -54.084751 | -5.0452843 | 0 | 0 | -0.81889784 | -155.90652 | -1.1523308 | 295.83456 | 297.11716 | -4.3069654
181.21506 | -3.1426291 | -54.085197 | -5.055922 | 0 | 0 | -0.8188982 | -155.90651 | -1.1521444 | 295.83157 | 297.11414 | -4.3068495
181.21508 | -3.142606 | -54.078831 | -5.0510387 | 0 | 0 | -0.8188982 | -155.90651 | -1.1542796 | 295.82861 | 297.11111 | -4.3075562
181.2151 | -3.1425829 | -54.091072 | -5.0360742 | 0 | 0 | -0.81924129 | -155.8512 | -1.1566119 | 295.82562 | 297.10806 | -4.3069029
181.21512 | -3.1425598 | -54.092144 | -5.0413256 | 0 | 0 | -0.81927097 | -155.84642 | -1.154662 | 295.82263 | 297.10504 | -4.3082747
181.21514 | -3.1425366 | -54.092213 | -5.0570555 | 0 | 0 | -0.81927288 | -155.84612 | -1.1566366 | 295.81967 | 297.10202 | -4.3069654
181.21516 | -3.142514 | -54.066628 | -5.0533228 | 0 | 0 | -0.81927299 | -155.8461 | -1.150369 | 295.81668 | 297.099 | -4.3068495
181.21518 | -3.1424909 | -54.077213 | -5.0449824 | 0 | 0 | -0.81927299 | -155.8461 | -1.1498234 | 295.81372 | 297.09598 | -4.3068419
181.2152 | -3.1424677 | -54.084572 | -5.0515308 | 0 | 0 | -0.81790191 | -155.8461 | -1.1540825 | 295.81073 | 297.09296 | -4.3082705
181.21522 | -3.1424446 | -54.085186 | -5.0579219 | 0 | 0 | -0.81778336 | -155.8461 | -1.156599 | 295.80774 | 297.08994 | -4.3083944
181.21524 | -3.1424215 | -54.078831 | -5.0424871 | 0 | 0 | -0.81777567 | -155.8461 | -1.1568087 | 295.80478 | 297.08691 | -4.306973
181.21526 | -3.1423986 | -54.084675 | -5.0360575 | 0 | 0 | -0.81777519 | -155.8461 | -1.1589695 | 295.80179 | 297.08389 | -4.3054209
181.21528 | -3.1423755 | -54.078796 | -5.0493264 | 0 | 0 | -0.81777519 | -155.8461 | -1.1548612 | 295.79883 | 297.08087 | -4.3060031
181.2153 | -3.1423526 | -54.07188 | -5.0591998 | 0 | 0 | -0.81914628 | -155.8461 | -1.1545019 | 295.79584 | 297.07782 | -4.3053422
181.21532 | -3.1423295 | -54.07769 | -5.0476847 | 0 | 0 | -0.81926483 | -155.8461 | -1.1501842 | 295.79285 | 297.0748 | -4.3067131
181.21534 | -3.1423063 | -54.078205 | -5.0444913 | 0 | 0 | -0.81927252 | -155.8461 | -1.1541059 | 295.78989 | 297.07178 | -4.3068328
181.21536 | -3.1422832 | -54.084641 | -5.056581 | 0 | 0 | -0.81927299 | -155.8461 | -1.1566004 | 295.7869 | 297.06876 | -4.3068409
181.21538 | -3.1422603 | -54.072395 | -5.049644 | 0 | 0 | -0.81927299 | -155.8461 | -1.1568087 | 295.78394 | 297.06573 | -4.3061261
181.2154 | -3.1422372 | -54.071327 | -5.0352259 | 0 | 0 | -0.81892991 | -155.82765 | -1.1546748 | 295.78094 | 297.06271 | -4.3067799
181.21542 | -3.1422141 | -54.071255 | -5.0419812 | 0 | 0 | -0.81890023 | -155.82605 | -1.15449 | 295.77795 | 297.05969 | -4.3068371
181.21544 | -3.1421912 | -54.064854 | -5.0592937 | 0 | 0 | -0.81889832 | -155.82596 | -1.1523308 | 295.77499 | 297.05667 | -4.3068414
181.21546 | -3.142168 | -54.077095 | -5.0535154 | 0 | 0 | -0.8188982 | -155.82596 | -1.1542916 | 295.772 | 297.05365 | -4.3054123
181.21548 | -3.1421452 | -54.071774 | -5.0442686 | 0 | 0 | -0.8188982 | -155.82596 | -1.152318 | 295.76904 | 297.0506 | -4.3067174
181.2155 | -3.142122 | -54.071289 | -5.0529213 | 0 | 0 | -0.8176989 | -155.82596 | -1.1585855 | 295.76605 | 297.04758 | -4.3068333
181.21552 | -3.1420989 | -54.077652 | -5.0558643 | 0 | 0 | -0.81759524 | -155.82596 | -1.1548364 | 295.76306 | 297.04456 | -4.3068409
181.21554 | -3.1420758 | -54.078205 | -5.0423064 | 0 | 0 | -0.81758851 | -155.82596 | -1.1523534 | 295.7601 | 297.04153 | -4.3061261
181.21556 | -3.1420527 | -54.071842 | -5.0353193 | 0 | 0 | -0.81758809 | -155.82596 | -1.1521459 | 295.75711 | 297.03851 | -4.3067799
181.21558 | -3.1420298 | -54.084084 | -5.0507159 | 0 | 0 | -0.81758809 | -155.82596 | -1.1542796 | 295.75415 | 297.03549 | -4.3068371
181.2156 | -3.1420069 | -54.072361 | -5.056417 | 0 | 0 | -0.81947362 | -155.86281 | -1.1523172 | 295.75116 | 297.03247 | -4.3054118
181.21562 | -3.1419837 | -54.077721 | -5.0459886 | 0 | 0 | -0.81963664 | -155.866 | -1.1564382 | 295.74817 | 297.02945 | -4.3067174
181.21564 | -3.1419606 | -54.084602 | -5.0472555 | 0 | 0 | -0.81964719 | -155.86621 | -1.1546507 | 295.74521 | 297.02643 | -4.306118
181.21566 | -3.1419375 | -54.078793 | -5.05755 | 0 | 0 | -0.81964785 | -155.86623 | -1.156636 | 295.74222 | 297.02341 | -4.3067789
181.21568 | -3.1419144 | -54.091072 | -5.0482717 | 0 | 0 | -0.81964785 | -155.86623 | -1.1568109 | 295.73926 | 297.02036 | -4.305408
181.2157 | -3.1418915 | -54.085747 | -5.0351057 | 0 | 0 | -0.81861913 | -155.88467 | -1.1525278 | 295.73627 | 297.01733 | -4.3067174
181.21572 | -3.1418686 | -54.085266 | -5.0434241 | 0 | 0 | -0.8185302 | -155.88628 | -1.1521572 | 295.73328 | 297.01431 | -4.3068333
181.21574 | -3.1418455 | -54.085228 | -5.058692 | 0 | 0 | -0.81852448 | -155.88637 | -1.152133 | 295.73032 | 297.01129 | -4.3068409
181.21575 | -3.1418369 | -54.085228 | -5.058691 | 0 | 0 | -0.81852448 | -155.88637 | -1.152133 | 295.72922 | 297.01019 | -4.3068409
181.31575 | -2.988625 | -51.0611 | -5.0551705 | 0 | 0 | -0.82024211 | -147.15854 | -1.1571901 | 283.00302 | 286.70374 | -4.3085814
181.41575 | -2.8858421 | -48.630924 | -5.0595345 | 0 | 0 | -0.82138503 | -140.15082 | -1.1619321 | 273.55743 | 279.02011 | -4.3097124
181.51575 | -2.8948662 | -47.13448 | -5.0624094 | 0 | 0 | -0.82207739 | -135.83813 | -1.166351 | 268.77777 | 275.0864 | -4.3105555
181.61575 | -2.9093575 | -46.071423 | -5.0647831 | 0 | 0 | -0.82265711 | -132.77371 | -1.1695777 | 265.76526 | 272.46982 | -4.3113232
181.71575 | -2.9099836 | -45.148617 | -5.0661693 | 0 | 0 | -0.82295525 | -130.11447 | -1.1722208 | 263.6076 | 270.5513 | -4.3118377
181.81575 | -2.9100111 | -44.538074 | -5.0678306 | 0 | 0 | -0.82335287 | -128.35349 | -1.1742154 | 261.63803 | 268.88031 | -4.312778
181.91575 | -2.910012 | -43.844242 | -5.0690393 | 0 | 0 | -0.82366192 | -126.35421 | -1.1759204 | 260.19406 | 267.56519 | -4.3130202
182.01575 | -2.910012 | -43.32534 | -5.0703454 | 0 | 0 | -0.8239432 | -124.85822 | -1.1778339 | 258.84277 | 266.16412 | -4.3136497
182.11575 | -2.910012 | -42.751965 | -5.0710421 | 0 | 0 | -0.82411635 | -123.20652 | -1.1794655 | 257.43381 | 264.87369 | -4.3138056
182.21575 | -2.910012 | -42.287994 | -5.0718317 | 0 | 0 | -0.82429826 | -121.86908 | -1.1804298 | 256.233 | 263.66013 | -4.3142533
182.31575 | -2.910012 | -41.745159 | -5.0726089 | 0 | 0 | -0.82449377 | -120.30365 | -1.1813158 | 255.04507 | 262.45731 | -4.3144059
182.41575 | -2.910012 | -41.23175 | -5.0732512 | 0 | 0 | -0.82463562 | -118.82442 | -1.1815095 | 253.95781 | 261.36893 | -4.3144879
182.51575 | -2.910012 | -40.733067 | -5.0736303 | 0 | 0 | -0.824745 | -117.38797 | -1.18183 | 252.70886 | 260.27521 | -4.314558
182.61575 | -2.910012 | -40.36755 | -5.0740285 | 0 | 0 | -0.82482469 | -116.33576 | -1.1816912 | 251.63432 | 259.15012 | -4.3148313
182.71575 | -2.910012 | -39.934307 | -5.0745425 | 0 | 0 | -0.82492149 | -115.08666 | -1.1815015 | 250.55663 | 258.08026 | -4.3149233
182.81575 | -2.910012 | -39.452831 | -5.0750194 | 0 | 0 | -0.8250587 | -113.69804 | -1.1813048 | 249.52765 | 257.04736 | -4.3147607
182.91575 | -2.910012 | -38.940178 | -5.0753279 | 0 | 0 | -0.82513171 | -112.22079 | -1.1812905 | 248.58295 | 255.9787 | -4.3145967
183.01575 | -2.910012 | -38.498852 | -5.0752864 | 0 | 0 | -0.82512522 | -110.94987 | -1.1810071 | 247.60152 | 254.95403 | -4.314425
183.11575 | -2.910012 | -38.154266 | -5.0758839 | 0 | 0 | -0.82527214 | -109.95475 | -1.1810704 | 246.60313 | 253.97148 | -4.3145008
183.21575 | -2.910012 | -37.829453 | -5.0765743 | 0 | 0 | -0.82542044 | -109.01956 | -1.1807719 | 245.61003 | 252.91406 | -4.3146477
183.31575 | -2.910012 | -37.485935 | -5.076633 | 0 | 0 | -0.8254267 | -108.0286 | -1.1803836 | 244.73164 | 251.88251 | -4.3147902
183.41575 | -2.910012 | -37.080185 | -5.076818 | 0 | 0 | -0.8255052 | -106.8597 | -1.1800845 | 243.73958 | 250.95126 | -4.3146076
183.51575 | -2.910012 | -36.832916 | -5.0772438 | 0 | 0 | -0.8256011 | -106.14783 | -1.179913 | 242.81383 | 249.98654 | -4.3149281
183.61575 | -2.910012 | -36.564106 | -5.0776777 | 0 | 0 | -0.8256737 | -105.37273 | -1.1795539 | 241.7928 | 248.99628 | -4.3151336
183.71575 | -2.910012 | -36.219719 | -5.0778866 | 0 | 0 | -0.82572681 | -104.38013 | -1.1791639 | 240.89464 | 248.06331 | -4.3151078
183.81575 | -2.910012 | -35.842384 | -5.0779366 | 0 | 0 | -0.82576185 | -103.29281 | -1.179159 | 239.88399 | 247.07953 | -4.3149776
183.91575 | -2.910012 | -35.428596 | -5.0781341 | 0 | 0 | -0.82580042 | -102.10168 | -1.1790366 | 238.96936 | 246.08681 | -4.3147383
184.01575 | -2.910012 | -35.168804 | -5.0787129 | 0 | 0 | -0.82594973 | -101.3512 | -1.1787281 | 238.0863 | 245.13217 | -4.3148122
184.11575 | -2.910012 | -34.849205 | -5.0788321 | 0 | 0 | -0.82597244 | -100.42945 | -1.1785452 | 237.13072 | 244.1926 | -4.3147664
184.21575 | -2.910012 | -34.663025 | -5.0792885 | 0 | 0 | -0.82607478 | -99.894661 | -1.1783067 | 236.14804 | 243.25615 | -4.3150263
184.31575 | -2.910012 | -34.389832 | -5.0795636 | 0 | 0 | -0.82613468 | -99.107056 | -1.1780157 | 235.29417 | 242.32082 | -4.315197
184.41575 | -2.910012 | -34.186527 | -5.080071 | 0 | 0 | -0.82627136 | -98.520142 | -1.1779479 | 234.41687 | 241.35506 | -4.3155088
184.51575 | -2.910012 | -33.895763 | -5.0804944 | 0 | 0 | -0.82635778 | -97.684608 | -1.1777836 | 233.53665 | 240.4129 | -4.3155236
184.61575 | -2.910012 | -33.647888 | -5.0805874 | 0 | 0 | -0.82636625 | -96.970047 | -1.1777015 | 232.65269 | 239.4985 | -4.3157325
184.71575 | -2.910012 | -33.488659 | -5.0811334 | 0 | 0 | -0.82652003 | -96.51075 | -1.1778252 | 231.70926 | 238.50806 | -4.31598
184.81575 | -2.910012 | -33.286736 | -5.081686 | 0 | 0 | -0.8266443 | -95.926956 | -1.1782553 | 230.93219 | 237.62505 | -4.3162265
184.91575 | -2.910012 | -33.099636 | -5.0820103 | 0 | 0 | -0.82672447 | -95.388885 | -1.1784295 | 229.94055 | 236.70107 | -4.3164454
185.01575 | -2.910012 | -32.851364 | -5.0822935 | 0 | 0 | -0.82679236 | -94.672279 | -1.1785176 | 229.07668 | 235.81128 | -4.316473
185.11575 | -2.910012 | -32.59893 | -5.0825653 | 0 | 0 | -0.82684427 | -93.947067 | -1.1788093 | 228.20937 | 234.95726 | -4.3164191
185.21575 | -2.9235606 | -32.315315 | -5.0829659 | 0 | 0 | -0.8269136 | -93.129227 | -1.1791588 | 227.3582 | 233.98672 | -4.3163786
185.31575 | -2.9246161 | -32.042995 | -5.0831647 | 0 | 0 | -0.82701594 | -92.345192 | -1.1793635 | 226.38206 | 233.12704 | -4.316329
185.41575 | -2.9241915 | -31.714029 | -5.083467 | 0 | 0 | -0.82706654 | -91.393883 | -1.1797023 | 225.63261 | 232.16187 | -4.3162866
185.51575 | -2.9246433 | -31.498907 | -5.0835772 | 0 | 0 | -0.82708091 | -90.777969 | -1.1802409 | 224.82533 | 231.36667 | -4.3163695
185.61575 | -2.9106443 | -31.212164 | -5.0841308 | 0 | 0 | -0.8272078 | -89.950531 | -1.1805211 | 224.03041 | 230.47725 | -4.3162413
185.71575 | -2.9100394 | -31.007616 | -5.0842495 | 0 | 0 | -0.82725269 | -89.359337 | -1.1807368 | 223.15759 | 229.55275 | -4.3163753
185.81575 | -2.9100132 | -30.771347 | -5.0844851 | 0 | 0 | -0.82731479 | -88.678375 | -1.1811998 | 222.20624 | 228.80621 | -4.3163157
185.91575 | -2.910012 | -30.581673 | -5.0851417 | 0 | 0 | -0.82746673 | -88.132729 | -1.1817864 | 221.41809 | 227.85287 | -4.3165588
186.01575 | -2.910012 | -30.452959 | -5.0855045 | 0 | 0 | -0.82756674 | -87.763489 | -1.1819923 | 220.51668 | 227.01956 | -4.3169565
186.11575 | -2.910012 | -30.22431 | -5.0858045 | 0 | 0 | -0.82760054 | -87.104568 | -1.1825349 | 219.73941 | 226.02711 | -4.3170094
186.21575 | -2.9235606 | -30.063156 | -5.0861406 | 0 | 0 | -0.82769793 | -86.63723 | -1.1828442 | 218.87067 | 225.24777 | -4.3172846
186.31575 | -2.9381645 | -29.832508 | -5.0865221 | 0 | 0 | -0.82780802 | -85.972183 | -1.1832347 | 218.11583 | 224.46529 | -4.3173041
186.41575 | -2.9252472 | -29.648716 | -5.0869389 | 0 | 0 | -0.82790029 | -85.443565 | -1.1836801 | 217.27257 | 223.66754 | -4.3175073
186.51575 | -2.9106705 | -29.428402 | -5.0874143 | 0 | 0 | -0.82799131 | -84.808891 | -1.1841847 | 216.56136 | 222.71838 | -4.3174973
186.61575 | -2.9100404 | -29.248585 | -5.0878716 | 0 | 0 | -0.82811981 | -84.290688 | -1.1844496 | 215.81158 | 221.91632 | -4.3177419
186.71575 | -2.9100134 | -28.993645 | -5.0879955 | 0 | 0 | -0.82814121 | -83.55407 | -1.1847336 | 214.93547 | 221.09946 | -4.3176899
186.81575 | -2.910012 | -28.80669 | -5.0882463 | 0 | 0 | -0.82820857 | -83.016563 | -1.185238 | 214.12065 | 220.22675 | -4.317771
186.91575 | -2.910012 | -28.616995 | -5.0889072 | 0 | 0 | -0.82838136 | -82.470215 | -1.1854503 | 213.25337 | 219.34299 | -4.3178272
187.01575 | -2.9235606 | -28.473791 | -5.0891829 | 0 | 0 | -0.82843685 | -82.058586 | -1.1857682 | 212.40799 | 218.6059 | -4.318265
187.11575 | -2.9246161 | -28.275461 | -5.08956 | 0 | 0 | -0.82848746 | -81.485718 | -1.1861786 | 211.69218 | 217.80771 | -4.3182783
187.21575 | -2.9106431 | -28.06213 | -5.0900879 | 0 | 0 | -0.82864803 | -80.872887 | -1.1865597 | 210.97017 | 216.8732 | -4.3184228
187.31575 | -2.9100394 | -27.839973 | -5.0903764 | 0 | 0 | -0.8287093 | -80.230202 | -1.1867566 | 210.18054 | 216.1386 | -4.3183937
187.41575 | -2.9100132 | -27.664137 | -5.0907445 | 0 | 0 | -0.828794 | -79.724403 | -1.1871251 | 209.31926 | 215.29684 | -4.3184896
187.51575 | -2.910012 | -27.456068 | -5.0907779 | 0 | 0 | -0.82879764 | -79.123764 | -1.1875623 | 208.48001 | 214.55507 | -4.3185697
187.61575 | -2.910012 | -27.152895 | -5.091023 | 0 | 0 | -0.82886183 | -78.249367 | -1.1877146 | 207.7373 | 213.70465 | -4.3182664
187.71575 | -2.910012 | -26.916054 | -5.0914044 | 0 | 0 | -0.82895708 | -77.567413 | -1.1879575 | 206.98151 | 212.84503 | -4.3182182
187.81575 | -2.910012 | -26.67597 | -5.0917892 | 0 | 0 | -0.82907271 | -76.87664 | -1.1882694 | 206.18019 | 212.13939 | -4.3182125
187.91575 | -2.910012 | -26.416519 | -5.0917349 | 0 | 0 | -0.82905197 | -76.129158 | -1.1885002 | 205.44244 | 211.27751 | -4.3181262
188.01575 | -2.910012 | -26.213936 | -5.092144 | 0 | 0 | -0.82911187 | -75.545883 | -1.1884812 | 204.69429 | 210.51427 | -4.3181567
188.11575 | -2.910012 | -26.009947 | -5.0925417 | 0 | 0 | -0.8292256 | -74.957382 | -1.188434 | 203.92818 | 209.70477 | -4.3181872
188.21575 | -2.910012 | -25.866476 | -5.0929012 | 0 | 0 | -0.82933515 | -74.545944 | -1.1883996 | 203.18155 | 209.02419 | -4.3184404
188.31575 | -2.910012 | -25.653776 | -5.0931506 | 0 | 0 | -0.82935989 | -73.930725 | -1.1884505 | 202.42648 | 208.18802 | -4.3184609
188.41575 | -2.910012 | -25.445164 | -5.0933847 | 0 | 0 | -0.82942796 | -73.330208 | -1.1884357 | 201.68323 | 207.41684 | -4.3185163
188.51575 | -2.910012 | -25.181646 | -5.0938969 | 0 | 0 | -0.82954836 | -72.570084 | -1.1885128 | 200.95952 | 206.65129 | -4.3183808
188.61575 | -2.9235606 | -25.009451 | -5.0943785 | 0 | 0 | -0.82966739 | -72.073418 | -1.1884179 | 200.20276 | 205.87106 | -4.3184652
188.71575 | -2.9381645 | -24.798243 | -5.0942507 | 0 | 0 | -0.82963461 | -71.462708 | -1.1881995 | 199.58568 | 205.12617 | -4.3185253
188.81575 | -2.9252472 | -24.624529 | -5.0947685 | 0 | 0 | -0.82978469 | -70.964142 | -1.1882656 | 198.79279 | 204.42279 | -4.3186426
188.91575 | -2.9106705 | -24.374853 | -5.0950413 | 0 | 0 | -0.82980955 | -70.244514 | -1.1882298 | 198.01897 | 203.67278 | -4.3185301
189.01575 | -2.9100404 | -24.213846 | -5.0954251 | 0 | 0 | -0.82989144 | -69.782433 | -1.1879848 | 197.27707 | 202.94339 | -4.3185925
189.11575 | -2.9100134 | -24.023558 | -5.0957093 | 0 | 0 | -0.83000016 | -69.233521 | -1.1880094 | 196.6207 | 202.19638 | -4.3186731
189.21575 | -2.910012 | -23.814119 | -5.0958829 | 0 | 0 | -0.83001739 | -68.630501 | -1.1879643 | 195.93739 | 201.41576 | -4.3186693
189.31575 | -2.910012 | -23.58914 | -5.0963035 | 0 | 0 | -0.83010983 | -67.98027 | -1.1877904 | 195.16005 | 200.59262 | -4.3186092
189.41575 | -2.910012 | -23.356371 | -5.0966091 | 0 | 0 | -0.83018762 | -67.308899 | -1.1877041 | 194.53925 | 199.92586 | -4.3186078
189.51575 | -2.910012 | -23.212355 | -5.0966506 | 0 | 0 | -0.8302179 | -66.894463 | -1.1878263 | 193.78865 | 199.24742 | -4.3187122
189.61575 | -2.910012 | -23.038649 | -5.096868 | 0 | 0 | -0.83025372 | -66.395203 | -1.1877121 | 192.99753 | 198.42862 | -4.3186288
189.71575 | -2.910012 | -22.890903 | -5.097302 | 0 | 0 | -0.83038843 | -65.968849 | -1.1875726 | 192.36755 | 197.82396 | -4.3188653
189.81575 | -2.910012 | -22.626444 | -5.0975289 | 0 | 0 | -0.83043087 | -65.206184 | -1.1874487 | 191.66035 | 197.08945 | -4.3186731
189.91575 | -2.9235606 | -22.452993 | -5.0977864 | 0 | 0 | -0.83044028 | -64.70739 | -1.187476 | 190.97894 | 196.32129 | -4.3186893
190.01575 | -2.9381645 | -22.210838 | -5.097878 | 0 | 0 | -0.83050621 | -64.010468 | -1.1873943 | 190.2883 | 195.65007 | -4.3186116
190.11575 | -2.9252472 | -22.042992 | -5.0982437 | 0 | 0 | -0.83059037 | -63.526161 | -1.1874206 | 189.57704 | 194.87093 | -4.3186741
190.21575 | -2.9106705 | -21.851955 | -5.0988226 | 0 | 0 | -0.83072007 | -62.975937 | -1.1874079 | 188.813 | 194.22859 | -4.3186913
190.31575 | -2.9100404 | -21.630911 | -5.0989542 | 0 | 0 | -0.83075738 | -62.338718 | -1.1874188 | 188.23259 | 193.49017 | -4.3185658
190.41575 | -2.9100134 | -21.458036 | -5.0990887 | 0 | 0 | -0.83079875 | -61.838867 | -1.1872257 | 187.49944 | 192.85704 | -4.3185978
190.51575 | -2.910012 | -21.274033 | -5.0997138 | 0 | 0 | -0.83093822 | -61.307972 | -1.1872921 | 186.8777 | 192.13458 | -4.3187304
190.61575 | -2.910012 | -21.0896 | -5.0999041 | 0 | 0 | -0.83098572 | -60.777748 | -1.1872478 | 186.19943 | 191.4547 | -4.3186731
190.71575 | -2.910012 | -20.839254 | -5.0996366 | 0 | 0 | -0.83092463 | -60.056854 | -1.1871431 | 185.52821 | 190.68777 | -4.3184953
190.81575 | -2.910012 | -20.686472 | -5.1001225 | 0 | 0 | -0.83101773 | -59.616417 | -1.1870298 | 184.89793 | 190.05617 | -4.3185163
190.91575 | -2.910012 | -20.486662 | -5.1004333 | 0 | 0 | -0.83111024 | -59.038818 | -1.1871402 | 184.14857 | 189.38641 | -4.3184996
191.01575 | -2.910012 | -20.368364 | -5.1009283 | 0 | 0 | -0.83124411 | -58.69997 | -1.186977 | 183.44078 | 188.70076 | -4.3186388
191.11575 | -2.910012 | -20.131598 | -5.1012802 | 0 | 0 | -0.8313179 | -58.01812 | -1.1870348 | 182.84755 | 188.02504 | -4.3185811
191.21575 | -2.910012 | -19.982313 | -5.1014338 | 0 | 0 | -0.83134878 | -57.586536 | -1.1872503 | 182.18117 | 187.33485 | -4.3185773
191.31575 | -2.910012 | -19.818924 | -5.1020179 | 0 | 0 | -0.83149147 | -57.115799 | -1.1870528 | 181.57697 | 186.59792 | -4.3186712
191.41575 | -2.910012 | -19.692051 | -5.1021023 | 0 | 0 | -0.83150864 | -56.750095 | -1.1868582 | 180.95392 | 185.99188 | -4.3187313
191.51575 | -2.9235606 | -19.520548 | -5.1022573 | 0 | 0 | -0.83153975 | -56.256916 | -1.1869568 | 180.3718 | 185.34938 | -4.3187132
191.61575 | -2.9246161 | -19.342907 | -5.102457 | 0 | 0 | -0.83159822 | -55.743618 | -1.1867588 | 179.57979 | 184.71744 | -4.3188186
191.71575 | -2.9241915 | -19.169054 | -5.1027226 | 0 | 0 | -0.83166397 | -55.242134 | -1.1868365 | 178.92159 | 184.05679 | -4.3189149
191.81575 | -2.9246433 | -19.040857 | -5.103303 | 0 | 0 | -0.83176643 | -54.874458 | -1.1866709 | 178.26584 | 183.43364 | -4.3188319
191.91575 | -2.9106443 | -18.948738 | -5.1035228 | 0 | 0 | -0.83185273 | -54.608711 | -1.1868901 | 177.60793 | 182.83807 | -4.3191543
192.01575 | -2.9100394 | -18.743996 | -5.1037965 | 0 | 0 | -0.83191168 | -54.018044 | -1.1867793 | 176.99074 | 182.158 | -4.3189898
192.11575 | -2.9100132 | -18.573334 | -5.104073 | 0 | 0 | -0.83196735 | -53.52565 | -1.1867925 | 176.38951 | 181.48853 | -4.3190079
192.21575 | -2.910012 | -18.373255 | -5.1042619 | 0 | 0 | -0.83203542 | -52.948856 | -1.1869497 | 175.7529 | 180.83273 | -4.3189282
192.31575 | -2.910012 | -18.241011 | -5.1046867 | 0 | 0 | -0.8321259 | -52.568153 | -1.1868773 | 175.13396 | 180.27759 | -4.319097
192.41575 | -2.910012 | -18.074135 | -5.1049457 | 0 | 0 | -0.83217406 | -52.088024 | -1.1870357 | 174.48943 | 179.53264 | -4.3190436
192.51575 | -2.910012 | -18.025011 | -5.1056075 | 0 | 0 | -0.83234268 | -51.94746 | -1.1870919 | 173.90379 | 178.8571 | -4.3193398
192.61575 | -2.910012 | -17.902201 | -5.1058941 | 0 | 0 | -0.83243477 | -51.592587 | -1.1872596 | 173.27679 | 178.29123 | -4.319447
192.71575 | -2.910012 | -17.754879 | -5.1060433 | 0 | 0 | -0.83243555 | -51.167194 | -1.1874455 | 172.66866 | 177.65979 | -4.3195238
192.81575 | -2.910012 | -17.620825 | -5.1062937 | 0 | 0 | -0.83249861 | -50.781223 | -1.187602 | 172.12741 | 177.0298 | -4.3195424
192.91575 | -2.910012 | -17.428137 | -5.1065779 | 0 | 0 | -0.83257061 | -50.225533 | -1.1877301 | 171.58559 | 176.4088 | -4.3195124
193.01575 | -2.910012 | -17.300604 | -5.1070366 | 0 | 0 | -0.83269244 | -49.860149 | -1.1877949 | 170.9617 | 175.84148 | -4.3196278
193.11575 | -2.910012 | -17.15856 | -5.1074862 | 0 | 0 | -0.83280665 | -49.447735 | -1.187978 | 170.29187 | 175.13512 | -4.3196068
193.21575 | -2.910012 | -17.038132 | -5.1078734 | 0 | 0 | -0.83288479 | -49.100929 | -1.1883514 | 169.74475 | 174.63283 | -4.3197303
193.31575 | -2.910012 | -16.861515 | -5.1077418 | 0 | 0 | -0.83285487 | -48.593109 | -1.1883126 | 169.1425 | 173.99394 | -4.3196907
193.41575 | -2.910012 | -16.717167 | -5.1080217 | 0 | 0 | -0.83290923 | -48.176991 | -1.188547 | 168.52361 | 173.31013 | -4.319675
193.51575 | -2.910012 | -16.532091 | -5.108336 | 0 | 0 | -0.83300465 | -47.642605 | -1.1887982 | 167.9209 | 172.69768 | -4.3195939
193.61575 | -2.910012 | -16.462843 | -5.1087699 | 0 | 0 | -0.83308923 | -47.443916 | -1.1888291 | 167.35614 | 172.20204 | -4.3197603
193.71575 | -2.910012 | -16.338409 | -5.1092548 | 0 | 0 | -0.83321309 | -47.08485 | -1.18892 | 166.71269 | 171.57208 | -4.3198795
193.81575 | -2.9235606 | -16.192953 | -5.109489 | 0 | 0 | -0.83327574 | -46.665154 | -1.1890949 | 166.11685 | 170.90747 | -4.3198862
193.91575 | -2.9381645 | -16.104471 | -5.1098146 | 0 | 0 | -0.8333562 | -46.411213 | -1.1892369 | 165.63058 | 170.37782 | -4.3200526
194.01575 | -2.9252472 | -15.94735 | -5.1098566 | 0 | 0 | -0.83335584 | -45.958115 | -1.1892868 | 165.08585 | 169.75095 | -4.3200045
194.11575 | -2.9106705 | -15.809378 | -5.1102715 | 0 | 0 | -0.83345962 | -45.559925 | -1.1896678 | 164.46382 | 169.14949 | -4.3201365
194.21575 | -2.923589 | -15.663257 | -5.1106129 | 0 | 0 | -0.83354652 | -45.137733 | -1.1896776 | 163.90919 | 168.52557 | -4.3200603
194.31575 | -2.9246173 | -15.676615 | -5.1109471 | 0 | 0 | -0.83361238 | -45.176582 | -1.1899123 | 163.32942 | 167.96732 | -4.3205304
194.41575 | -2.9106431 | -15.417094 | -5.1110778 | 0 | 0 | -0.83365601 | -44.430496 | -1.1900754 | 162.73015 | 167.40289 | -4.3202467
194.51575 | -2.9100394 | -15.36314 | -5.1115313 | 0 | 0 | -0.83376962 | -44.275509 | -1.1902289 | 162.18588 | 166.84111 | -4.3204217
194.61575 | -2.9100132 | -15.16749 | -5.1118493 | 0 | 0 | -0.83381701 | -43.710991 | -1.1903598 | 161.64819 | 166.19679 | -4.3203201
194.71575 | -2.910012 | -15.008886 | -5.1120119 | 0 | 0 | -0.83386654 | -43.254597 | -1.1903567 | 161.15091 | 165.70509 | -4.3204246
194.81575 | -2.9235606 | -14.903708 | -5.1122265 | 0 | 0 | -0.83392912 | -42.950512 | -1.1904047 | 160.62643 | 165.23979 | -4.320384
194.91575 | -2.9381645 | -14.80511 | -5.112762 | 0 | 0 | -0.83405185 | -42.666378 | -1.1905984 | 160.06522 | 164.55843 | -4.3204188
195.01575 | -2.9252472 | -14.651517 | -5.1129732 | 0 | 0 | -0.83413005 | -42.225231 | -1.1908371 | 159.47113 | 164.01717 | -4.3205109
195.11575 | -2.9106705 | -14.550672 | -5.1131063 | 0 | 0 | -0.83415347 | -41.932842 | -1.1909177 | 158.99457 | 163.45009 | -4.3205571
195.21575 | -2.9100404 | -14.468817 | -5.1136751 | 0 | 0 | -0.83425617 | -41.69804 | -1.1911932 | 158.45224 | 162.96759 | -4.3207207
195.31575 | -2.9235616 | -14.263813 | -5.1136403 | 0 | 0 | -0.83427173 | -41.106701 | -1.1912473 | 157.93117 | 162.40514 | -4.3206263
195.41575 | -2.9246161 | -14.180746 | -5.1139207 | 0 | 0 | -0.83437282 | -40.866989 | -1.1913739 | 157.30315 | 161.88988 | -4.320631
195.51575 | -2.9106431 | -14.022349 | -5.114409 | 0 | 0 | -0.83445442 | -40.410023 | -1.1916108 | 156.74757 | 161.29381 | -4.3205495
195.61575 | -2.9235878 | -13.952517 | -5.1148105 | 0 | 0 | -0.83453166 | -40.211266 | -1.1917105 | 156.28336 | 160.75568 | -4.3208399
195.71575 | -2.9246173 | -13.76401 | -5.1149044 | 0 | 0 | -0.83456755 | -39.665779 | -1.1917434 | 155.73476 | 160.09914 | -4.3208675
195.81575 | -2.9106431 | -13.697864 | -5.1151848 | 0 | 0 | -0.83463967 | -39.475159 | -1.1918406 | 155.23726 | 159.51547 | -4.3208456
195.91575 | -2.9235878 | -13.587578 | -5.1154695 | 0 | 0 | -0.83470058 | -39.157772 | -1.1919852 | 154.6825 | 159.04395 | -4.3209472
196.01575 | -2.9246173 | -13.501411 | -5.1155639 | 0 | 0 | -0.83474714 | -38.908379 | -1.192126 | 154.14258 | 158.41933 | -4.321218
196.11575 | -2.9106431 | -13.37609 | -5.1160626 | 0 | 0 | -0.83483326 | -38.548367 | -1.1922958 | 153.65805 | 157.99123 | -4.3210993
196.21575 | -2.9100394 | -13.182591 | -5.1165156 | 0 | 0 | -0.83493131 | -37.989231 | -1.1924546 | 153.13048 | 157.45976 | -4.3209257
196.31575 | -2.9100132 | -13.07509 | -5.1167474 | 0 | 0 | -0.83500642 | -37.681473 | -1.1926851 | 152.58209 | 156.86951 | -4.3210444
196.41575 | -2.910012 | -12.912403 | -5.1167941 | 0 | 0 | -0.83502048 | -37.21138 | -1.1927453 | 152.08972 | 156.34232 | -4.3209105
196.51575 | -2.910012 | -12.845406 | -5.1172328 | 0 | 0 | -0.83511215 | -37.018639 | -1.1928927 | 151.56419 | 155.9043 | -4.3210936
196.61575 | -2.910012 | -12.705301 | -5.1175919 | 0 | 0 | -0.83522189 | -36.615913 | -1.1929244 | 151.07539 | 155.31589 | -4.3210611
196.71575 | -2.910012 | -12.613523 | -5.1177225 | 0 | 0 | -0.83523303 | -36.350323 | -1.1929927 | 150.56377 | 154.85861 | -4.3211756
196.81575 | -2.910012 | -12.490215 | -5.1180968 | 0 | 0 | -0.83532548 | -35.995747 | -1.1931903 | 150.11302 | 154.26862 | -4.3211608
196.91575 | -2.910012 | -12.362032 | -5.1182585 | 0 | 0 | -0.83538783 | -35.625416 | -1.1933272 | 149.55055 | 153.77713 | -4.3211718
197.01575 | -2.910012 | -12.219273 | -5.118577 | 0 | 0 | -0.83545309 | -35.214169 | -1.1935899 | 149.05508 | 153.24773 | -4.3211584
197.11575 | -2.910012 | -12.109706 | -5.1190825 | 0 | 0 | -0.83553576 | -34.897961 | -1.1935567 | 148.57065 | 152.68068 | -4.3212008
197.21575 | -2.910012 | -12.00089 | -5.1193256 | 0 | 0 | -0.83564806 | -34.585335 | -1.1936122 | 148.06253 | 152.18857 | -4.321414
197.31575 | -2.910012 | -11.851483 | -5.1191883 | 0 | 0 | -0.83560318 | -34.154495 | -1.1937209 | 147.59285 | 151.71782 | -4.3213139
197.41575 | -2.910012 | -11.744082 | -5.119658 | 0 | 0 | -0.83570182 | -33.844601 | -1.1938955 | 147.12622 | 151.17787 | -4.3213129
197.51575 | -2.910012 | -11.592066 | -5.1199656 | 0 | 0 | -0.83578604 | -33.408321 | -1.1940806 | 146.67336 | 150.62633 | -4.3210683
197.61575 | -2.910012 | -11.508938 | -5.1203322 | 0 | 0 | -0.83586895 | -33.165848 | -1.1941386 | 146.09756 | 150.18399 | -4.3211765
197.71575 | -2.910012 | -11.352187 | -5.1203489 | 0 | 0 | -0.83587223 | -32.714443 | -1.1943047 | 145.63007 | 149.70192 | -4.3210979
197.81575 | -2.910012 | -11.272777 | -5.1208911 | 0 | 0 | -0.83600551 | -32.484921 | -1.1945299 | 145.06055 | 149.1946 | -4.3212466
197.91575 | -2.910012 | -11.10404 | -5.1209326 | 0 | 0 | -0.83602118 | -32.000973 | -1.1946054 | 144.59023 | 148.67418 | -4.3212233
198.01575 | -2.910012 | -11.041108 | -5.1210985 | 0 | 0 | -0.83604264 | -31.81818 | -1.1947399 | 144.12946 | 148.2114 | -4.3213453
198.11575 | -2.910012 | -10.938684 | -5.1213756 | 0 | 0 | -0.83610791 | -31.524572 | -1.1946998 | 143.70578 | 147.72729 | -4.3214145
198.21575 | -2.910012 | -10.866154 | -5.1217957 | 0 | 0 | -0.83624434 | -31.312689 | -1.1949965 | 143.2739 | 147.29932 | -4.3214583
198.31575 | -2.910012 | -10.738358 | -5.1219406 | 0 | 0 | -0.83626139 | -30.946838 | -1.1950837 | 142.79276 | 146.74455 | -4.3214312
198.41575 | -2.910012 | -10.649079 | -5.1223507 | 0 | 0 | -0.83635932 | -30.69058 | -1.1952435 | 142.22112 | 146.27098 | -4.3216109
198.51575 | -2.910012 | -10.508082 | -5.1224217 | 0 | 0 | -0.83636713 | -30.283693 | -1.1954656 | 141.76703 | 145.79073 | -4.3215532
198.61575 | -2.910012 | -10.361012 | -5.1227865 | 0 | 0 | -0.83645034 | -29.859604 | -1.1954331 | 141.29965 | 145.27814 | -4.3214855
198.71575 | -2.910012 | -10.273403 | -5.1231184 | 0 | 0 | -0.8365252 | -29.605961 | -1.1955881 | 140.83464 | 144.85596 | -4.3217535
198.81575 | -2.910012 | -10.070934 | -5.1231194 | 0 | 0 | -0.83657509 | -29.023979 | -1.1956855 | 140.40852 | 144.34398 | -4.3214107
198.91575 | -2.910012 | -10.034266 | -5.1231203 | 0 | 0 | -0.83654588 | -28.917904 | -1.1957555 | 139.8954 | 143.8241 | -4.3215837
199.01575 | -2.910012 | -9.8892517 | -5.1236134 | 0 | 0 | -0.83663541 | -28.499969 | -1.1959963 | 139.52295 | 143.44942 | -4.3214507
199.11575 | -2.9235606 | -9.9152203 | -5.1241007 | 0 | 0 | -0.83678186 | -28.574955 | -1.1961085 | 139.02451 | 142.89149 | -4.321754
199.21575 | -2.9246161 | -9.7887278 | -5.1243639 | 0 | 0 | -0.83683181 | -28.209539 | -1.1961789 | 138.5406 | 142.43677 | -4.3218045
199.31575 | -2.9106431 | -9.6699753 | -5.1247358 | 0 | 0 | -0.83690578 | -27.868204 | -1.1963499 | 138.08411 | 141.98172 | -4.3218598
199.41575 | -2.9100394 | -9.53615 | -5.1249647 | 0 | 0 | -0.83697098 | -27.482531 | -1.1963773 | 137.61565 | 141.50511 | -4.3217607
199.51575 | -2.9100132 | -9.4280357 | -5.1249909 | 0 | 0 | -0.8369844 | -27.171425 | -1.1965789 | 137.1214 | 141.03996 | -4.3217788
199.61575 | -2.910012 | -9.3842716 | -5.1253943 | 0 | 0 | -0.83707631 | -27.045616 | -1.1966344 | 136.66223 | 140.56282 | -4.3220811
199.71575 | -2.910012 | -9.2501879 | -5.1257796 | 0 | 0 | -0.83718455 | -26.657001 | -1.1967146 | 136.24364 | 140.05026 | -4.3220062
199.81575 | -2.910012 | -9.1274538 | -5.1260943 | 0 | 0 | -0.83726382 | -26.304283 | -1.1969082 | 135.82053 | 139.64288 | -4.3219404
199.91575 | -2.910012 | -8.9709845 | -5.1262546 | 0 | 0 | -0.83726597 | -25.853535 | -1.196949 | 135.33138 | 139.24475 | -4.3216844
200.01575 | -2.910012 | -8.8813133 | -5.1263862 | 0 | 0 | -0.83732182 | -25.593985 | -1.1971742 | 134.89333 | 138.75536 | -4.3218322
200.11575 | -2.910012 | -8.7264175 | -5.1263924 | 0 | 0 | -0.83734065 | -25.148533 | -1.1974119 | 134.46321 | 138.34 | -4.3216925
200.21575 | -2.910012 | -8.6521635 | -5.1268778 | 0 | 0 | -0.83743441 | -24.935331 | -1.1974069 | 134.05438 | 137.91821 | -4.3217487
200.31575 | -2.9235606 | -8.5204325 | -5.1270599 | 0 | 0 | -0.83749419 | -24.555668 | -1.1976618 | 133.60461 | 137.4709 | -4.3217487
200.41575 | -2.9246161 | -8.4196787 | -5.1273794 | 0 | 0 | -0.83755136 | -24.265705 | -1.1977575 | 133.20731 | 137.0274 | -4.3218141
200.51575 | -2.9106431 | -8.3187675 | -5.1276474 | 0 | 0 | -0.8376286 | -23.97402 | -1.1978278 | 132.73982 | 136.5482 | -4.3217707
200.61575 | -2.9100394 | -8.2065039 | -5.1276965 | 0 | 0 | -0.8376447 | -23.650948 | -1.1979214 | 132.2764 | 136.18648 | -4.321713
200.71575 | -2.9235616 | -8.0801773 | -5.12778 | 0 | 0 | -0.83767992 | -23.286356 | -1.197963 | 131.83913 | 135.68214 | -4.3217607
200.81575 | -2.9246161 | -7.9358425 | -5.1279292 | 0 | 0 | -0.83768719 | -22.869585 | -1.1980819 | 131.4469 | 135.26146 | -4.3214684
200.91575 | -2.9106431 | -7.8639541 | -5.1283007 | 0 | 0 | -0.83777004 | -22.664324 | -1.1984086 | 131.05779 | 134.74593 | -4.3217788
201.01575 | -2.9100394 | -7.7803621 | -5.1286993 | 0 | 0 | -0.83788443 | -22.421593 | -1.1985155 | 130.66556 | 134.34813 | -4.3217616
201.11575 | -2.9100132 | -7.7194829 | -5.1290588 | 0 | 0 | -0.83795202 | -22.246595 | -1.19864 | 130.19334 | 133.9053 | -4.321969
201.21575 | -2.910012 | -7.5797606 | -5.1291718 | 0 | 0 | -0.83797318 | -21.84218 | -1.1988691 | 129.76529 | 133.45386 | -4.321815
201.31575 | -2.910012 | -7.4968381 | -5.129293 | 0 | 0 | -0.83803219 | -21.606405 | -1.198819 | 129.34023 | 133.02927 | -4.3218455
201.41575 | -2.910012 | -7.3642616 | -5.1295242 | 0 | 0 | -0.83806914 | -21.223389 | -1.1990757 | 128.87363 | 132.63588 | -4.3217392
201.51575 | -2.910012 | -7.3028345 | -5.1298232 | 0 | 0 | -0.83813417 | -21.047028 | -1.1991564 | 128.46288 | 132.1868 | -4.3218174
201.61575 | -2.910012 | -7.1987143 | -5.1299696 | 0 | 0 | -0.83818865 | -20.745773 | -1.1991862 | 128.0652 | 131.73337 | -4.3218679
201.71575 | -2.910012 | -7.1180053 | -5.1302266 | 0 | 0 | -0.83825648 | -20.512096 | -1.1993217 | 127.7121 | 131.31128 | -4.3219886
201.81575 | -2.910012 | -7.003161 | -5.1305804 | 0 | 0 | -0.83830398 | -20.181095 | -1.1995251 | 127.32598 | 130.84744 | -4.3219228
201.91575 | -2.910012 | -6.837975 | -5.1309299 | 0 | 0 | -0.83841676 | -19.706364 | -1.1996505 | 126.97472 | 130.4856 | -4.3216457
202.01575 | -2.910012 | -6.7902164 | -5.1310358 | 0 | 0 | -0.83844483 | -19.568737 | -1.1996802 | 126.53588 | 130.06212 | -4.3219171
202.11575 | -2.910012 | -6.6933217 | -5.1313457 | 0 | 0 | -0.83850533 | -19.291611 | -1.1999035 | 126.052 | 129.64233 | -4.3218632
202.21575 | -2.910012 | -6.6059308 | -5.1313701 | 0 | 0 | -0.83850497 | -19.035837 | -1.1999122 | 125.69519 | 129.24524 | -4.3219047
202.31575 | -2.910012 | -6.4502792 | -5.1313543 | 0 | 0 | -0.83850592 | -18.588646 | -1.2001249 | 125.29574 | 128.81226 | -4.3217731
202.41575 | -2.910012 | -6.3989048 | -5.1318574 | 0 | 0 | -0.83863026 | -18.441925 | -1.2001057 | 124.86873 | 128.35931 | -4.3218403
202.51575 | -2.910012 | -6.2850547 | -5.1319094 | 0 | 0 | -0.83864367 | -18.113192 | -1.2002875 | 124.5062 | 127.95387 | -4.3218546
202.61575 | -2.910012 | -6.2384467 | -5.1322556 | 0 | 0 | -0.83873951 | -17.977476 | -1.2004247 | 124.07176 | 127.59561 | -4.32195
202.71575 | -2.910012 | -6.1123343 | -5.1327348 | 0 | 0 | -0.83882594 | -17.614517 | -1.2005965 | 123.66786 | 127.07505 | -4.3219213
202.81575 | -2.910012 | -6.0173545 | -5.1328764 | 0 | 0 | -0.83887386 | -17.340975 | -1.2006451 | 123.22272 | 126.6085 | -4.3220344
202.91575 | -2.9235606 | -5.8828483 | -5.1326241 | 0 | 0 | -0.83883971 | -16.954498 | -1.2006685 | 122.89929 | 126.27792 | -4.3218508
203.01575 | -2.9246161 | -5.8065014 | -5.1327624 | 0 | 0 | -0.83883816 | -16.733917 | -1.200613 | 122.53805 | 125.8354 | -4.3218937
203.11575 | -2.9106431 | -5.746048 | -5.133388 | 0 | 0 | -0.8390041 | -16.560844 | -1.2007135 | 122.08346 | 125.34081 | -4.3220067
203.21575 | -2.9100394 | -5.6245284 | -5.1335835 | 0 | 0 | -0.83905911 | -16.209106 | -1.2010586 | 121.7075 | 125.08284 | -4.321878
203.31575 | -2.9100132 | -5.5416331 | -5.1337209 | 0 | 0 | -0.83908087 | -15.969647 | -1.2009289 | 121.32703 | 124.70616 | -4.3219762
203.41575 | -2.910012 | -5.4169369 | -5.1337681 | 0 | 0 | -0.83910233 | -15.61009 | -1.2009879 | 120.98265 | 124.27861 | -4.3217754
203.51575 | -2.910012 | -5.3475733 | -5.1340685 | 0 | 0 | -0.83918536 | -15.413302 | -1.2011503 | 120.67082 | 123.9666 | -4.3218908
203.61575 | -2.910012 | -5.212688 | -5.1342287 | 0 | 0 | -0.83919889 | -15.023184 | -1.2010562 | 120.24009 | 123.56018 | -4.3217521
203.71575 | -2.910012 | -5.1616554 | -5.1345425 | 0 | 0 | -0.83925033 | -14.875987 | -1.2011528 | 119.89272 | 123.1553 | -4.321887
203.81575 | -2.910012 | -5.042521 | -5.1345954 | 0 | 0 | -0.83929998 | -14.530564 | -1.2011553 | 119.54824 | 122.70544 | -4.3218679
203.91575 | -2.9235606 | -4.9631896 | -5.1349249 | 0 | 0 | -0.83936024 | -14.302558 | -1.2011175 | 119.15784 | 122.34293 | -4.321806
204.01575 | -2.9246161 | -4.882854 | -5.1352234 | 0 | 0 | -0.83943969 | -14.073995 | -1.2013272 | 118.7938 | 121.90647 | -4.3218517
204.11575 | -2.9106431 | -4.8035421 | -5.1354947 | 0 | 0 | -0.83951676 | -13.843239 | -1.2012287 | 118.40186 | 121.53147 | -4.3218927
204.21575 | -2.9100394 | -4.7367482 | -5.1356606 | 0 | 0 | -0.83954227 | -13.650729 | -1.2011834 | 117.96342 | 121.13057 | -4.3220692
204.31575 | -2.9100132 | -4.5869055 | -5.1359286 | 0 | 0 | -0.83960629 | -13.220038 | -1.2012666 | 117.59462 | 120.76742 | -4.3219099
204.41575 | -2.910012 | -4.5490565 | -5.1363173 | 0 | 0 | -0.83971769 | -13.109927 | -1.2014904 | 117.20093 | 120.45513 | -4.3220124
204.51575 | -2.910012 | -4.4385471 | -5.1361823 | 0 | 0 | -0.83970082 | -12.792218 | -1.201496 | 116.85923 | 120.0073 | -4.3220358
204.61575 | -2.910012 | -4.3584785 | -5.1364012 | 0 | 0 | -0.83969998 | -12.561596 | -1.201365 | 116.39586 | 119.64082 | -4.3219514
204.71575 | -2.910012 | -4.2592525 | -5.1369028 | 0 | 0 | -0.83984339 | -12.27481 | -1.2014505 | 116.10231 | 119.26989 | -4.3219242
204.81575 | -2.910012 | -4.2192779 | -5.1370316 | 0 | 0 | -0.83988047 | -12.160501 | -1.2015136 | 115.79458 | 118.8548 | -4.3220935
204.91575 | -2.910012 | -4.1055808 | -5.1370697 | 0 | 0 | -0.83987629 | -11.832685 | -1.2013633 | 115.45931 | 118.45778 | -4.3219967
205.01575 | -2.910012 | -4.0373716 | -5.1371646 | 0 | 0 | -0.83991158 | -11.635941 | -1.2015244 | 115.08292 | 118.18906 | -4.3220115
205.11575 | -2.910012 | -3.9182861 | -5.1374745 | 0 | 0 | -0.83998281 | -11.291083 | -1.2015322 | 114.77557 | 117.88085 | -4.3219113
205.21575 | -2.910012 | -3.8141022 | -5.1375742 | 0 | 0 | -0.84000117 | -10.991329 | -1.2014564 | 114.42196 | 117.45094 | -4.3218431
205.31575 | -2.910012 | -3.7597792 | -5.1378312 | 0 | 0 | -0.84007138 | -10.834715 | -1.2016723 | 114.03259 | 117.12308 | -4.3219023
205.41575 | -2.910012 | -3.6846919 | -5.1377854 | 0 | 0 | -0.84006435 | -10.617907 | -1.2017169 | 113.69569 | 116.746 | -4.3218522
205.51575 | -2.910012 | -3.5963657 | -5.1381688 | 0 | 0 | -0.84012932 | -10.364298 | -1.2015358 | 113.3437 | 116.34804 | -4.3219209
205.61575 | -2.9235606 | -3.5174611 | -5.138195 | 0 | 0 | -0.84013677 | -10.137879 | -1.2016938 | 112.93577 | 116.04899 | -4.3219662
205.71575 | -2.9246161 | -3.44837 | -5.1384377 | 0 | 0 | -0.8402316 | -9.9397221 | -1.2019981 | 112.63905 | 115.71013 | -4.3220577
205.81575 | -2.9106431 | -3.359175 | -5.1386547 | 0 | 0 | -0.84025705 | -9.6801023 | -1.2018157 | 112.25226 | 115.27919 | -4.3219705
205.91575 | -2.9100394 | -3.3254268 | -5.1390982 | 0 | 0 | -0.84038365 | -9.5832233 | -1.2016357 | 111.86005 | 114.96566 | -4.322144
206.01575 | -2.9235616 | -3.2117388 | -5.1392226 | 0 | 0 | -0.84040451 | -9.2565336 | -1.2018929 | 111.53213 | 114.68626 | -4.3219552
206.11575 | -2.9246161 | -3.1106899 | -5.1391749 | 0 | 0 | -0.84039813 | -8.9650879 | -1.2017967 | 111.20845 | 114.2408 | -4.3220749
206.21575 | -2.9106431 | -3.0294259 | -5.1393638 | 0 | 0 | -0.84043372 | -8.7302933 | -1.2018687 | 110.84664 | 113.92171 | -4.3219628
206.31575 | -2.9100394 | -2.977978 | -5.1395426 | 0 | 0 | -0.8405056 | -8.5812521 | -1.2019069 | 110.48796 | 113.64288 | -4.3220105
206.41575 | -2.9235616 | -2.9294627 | -5.140142 | 0 | 0 | -0.84062016 | -8.4426689 | -1.2018842 | 110.16055 | 113.31088 | -4.3222013
206.51575 | -2.9246161 | -2.7853479 | -5.1399126 | 0 | 0 | -0.84055227 | -8.0287333 | -1.2016855 | 109.81158 | 112.8426 | -4.3220944
206.61575 | -2.9106431 | -2.7254448 | -5.139853 | 0 | 0 | -0.84057295 | -7.8550491 | -1.201632 | 109.46377 | 112.5266 | -4.3221202
206.71575 | -2.9100394 | -2.6530139 | -5.1402469 | 0 | 0 | -0.84067011 | -7.6464071 | -1.2019094 | 109.12764 | 112.16727 | -4.3219647
206.81575 | -2.9100132 | -2.6083322 | -5.1406245 | 0 | 0 | -0.84073329 | -7.5166812 | -1.2019302 | 108.79133 | 111.83172 | -4.3221521
206.91575 | -2.910012 | -2.4958966 | -5.1406832 | 0 | 0 | -0.8407684 | -7.1942616 | -1.2019545 | 108.46704 | 111.54446 | -4.3219972
207.01575 | -2.910012 | -2.4347579 | -5.1408725 | 0 | 0 | -0.84079027 | -7.0173583 | -1.2020168 | 108.23116 | 111.18387 | -4.3219318
207.11575 | -2.910012 | -2.3800781 | -5.1411223 | 0 | 0 | -0.84084904 | -6.8590021 | -1.2021728 | 107.94999 | 110.79899 | -4.3220029
207.21575 | -2.910012 | -2.3399417 | -5.1413989 | 0 | 0 | -0.84093541 | -6.7430406 | -1.2020712 | 107.62133 | 110.48463 | -4.3221121
207.31575 | -2.910012 | -2.2437904 | -5.1415877 | 0 | 0 | -0.84099156 | -6.4662986 | -1.2020879 | 107.29733 | 110.16678 | -4.3220596
207.41575 | -2.910012 | -2.1771185 | -5.141675 | 0 | 0 | -0.84100103 | -6.2748594 | -1.2020348 | 106.98735 | 109.80629 | -4.3221259
207.51575 | -2.910012 | -2.0883005 | -5.1417761 | 0 | 0 | -0.84101278 | -6.0175843 | -1.2022594 | 106.58262 | 109.5144 | -4.3221393
207.61575 | -2.910012 | -2.0653534 | -5.1420426 | 0 | 0 | -0.84109813 | -5.9514503 | -1.202104 | 106.29449 | 109.12284 | -4.3222451
207.71575 | -2.910012 | -2.0208285 | -5.1423264 | 0 | 0 | -0.84115285 | -5.8239193 | -1.2021323 | 105.94225 | 108.78101 | -4.3223376
207.81575 | -2.910012 | -1.8934391 | -5.1420884 | 0 | 0 | -0.84110934 | -5.4572411 | -1.2022473 | 105.61597 | 108.50916 | -4.3221092
207.91575 | -2.910012 | -1.8686595 | -5.1426539 | 0 | 0 | -0.84122527 | -5.3864489 | -1.2019804 | 105.27848 | 108.21635 | -4.3222523
208.01575 | -2.910012 | -1.7703067 | -5.1426463 | 0 | 0 | -0.84123009 | -5.1036682 | -1.2021153 | 104.96719 | 107.82973 | -4.3220539
208.11575 | -2.910012 | -1.743615 | -5.1428266 | 0 | 0 | -0.84127218 | -5.0240388 | -1.2022601 | 104.66285 | 107.49644 | -4.3222218
208.21575 | -2.910012 | -1.6518846 | -5.1429396 | 0 | 0 | -0.84131867 | -4.7609797 | -1.2022616 | 104.32822 | 107.18916 | -4.3221889
208.31575 | -2.910012 | -1.5984517 | -5.1431556 | 0 | 0 | -0.84135383 | -4.607213 | -1.2023014 | 104.04792 | 106.87646 | -4.3222332
208.41575 | -2.910012 | -1.5225646 | -5.1431322 | 0 | 0 | -0.84134352 | -4.3889618 | -1.2022637 | 103.80913 | 106.57355 | -4.3221097
208.51575 | -2.910012 | -1.4942589 | -5.1433043 | 0 | 0 | -0.84139347 | -4.3059311 | -1.2023185 | 103.44664 | 106.23279 | -4.3222556
208.61575 | -2.910012 | -1.4241462 | -5.1435418 | 0 | 0 | -0.8414312 | -4.1044922 | -1.2022704 | 103.1402 | 105.9342 | -4.3224578
208.71575 | -2.910012 | -1.3561463 | -5.1434965 | 0 | 0 | -0.84144449 | -3.908515 | -1.2023983 | 102.8484 | 105.62839 | -4.3222985
208.81575 | -2.910012 | -1.2951902 | -5.1437068 | 0 | 0 | -0.84149939 | -3.734184 | -1.2023404 | 102.52083 | 105.27195 | -4.3221865
208.91575 | -2.910012 | -1.2330965 | -5.1436377 | 0 | 0 | -0.8414647 | -3.5539212 | -1.2024834 | 102.25461 | 105.03056 | -4.3221598
209.01575 | -2.910012 | -1.2076985 | -5.1438699 | 0 | 0 | -0.8415283 | -3.4804292 | -1.2024852 | 101.9724 | 104.66752 | -4.3222747
209.11575 | -2.910012 | -1.1520784 | -5.1439433 | 0 | 0 | -0.84155542 | -3.3198247 | -1.202409 | 101.66796 | 104.35247 | -4.3222494
209.21575 | -2.910012 | -1.1006262 | -5.1444187 | 0 | 0 | -0.84167755 | -3.172138 | -1.2026465 | 101.36658 | 104.06229 | -4.3223376
209.31575 | -2.910012 | -1.0263894 | -5.1444254 | 0 | 0 | -0.84163892 | -2.9601805 | -1.2026044 | 101.04087 | 103.77332 | -4.3223243
209.41575 | -2.910012 | -0.98628259 | -5.1444488 | 0 | 0 | -0.84166902 | -2.8418851 | -1.2026697 | 100.79724 | 103.40044 | -4.3222971
209.51575 | -2.910012 | -0.89163458 | -5.1443319 | 0 | 0 | -0.84163332 | -2.5705235 | -1.2024633 | 100.42771 | 103.12543 | -4.3219042
209.61575 | -2.910012 | -0.87523639 | -5.1447434 | 0 | 0 | -0.84173989 | -2.5226462 | -1.2025628 | 100.12019 | 102.87868 | -4.3221102
209.71575 | -2.910012 | -0.83403063 | -5.1450472 | 0 | 0 | -0.8418113 | -2.4048347 | -1.2025942 | 99.933266 | 102.55025 | -4.3220439
209.81575 | -2.910012 | -0.81826985 | -5.1450634 | 0 | 0 | -0.84180772 | -2.3577378 | -1.2028054 | 99.632706 | 102.23055 | -4.3222299
209.91575 | -2.910012 | -0.78837109 | -5.1449556 | 0 | 0 | -0.84178698 | -2.2725871 | -1.2028115 | 99.310516 | 101.92652 | -4.322156
210.01575 | -2.910012 | -0.78742069 | -5.1453505 | 0 | 0 | -0.84188998 | -2.269968 | -1.2027615 | 98.982521 | 101.63715 | -4.3221869
210.11575 | -2.910012 | -0.75351077 | -5.1453414 | 0 | 0 | -0.84189713 | -2.173486 | -1.2029539 | 98.736115 | 101.34995 | -4.322207
210.21575 | -2.910012 | -0.71423566 | -5.1453614 | 0 | 0 | -0.84187859 | -2.059499 | -1.202775 | 98.408607 | 101.09126 | -4.3220148
210.31575 | -2.9236431 | -0.7018162 | -5.1457624 | 0 | 0 | -0.84197432 | -2.0240676 | -1.202927 | 98.198586 | 100.80476 | -4.3220043
210.41575 | -2.9245367 | -0.68740636 | -5.145926 | 0 | 0 | -0.84202391 | -1.9828943 | -1.2028668 | 97.880424 | 100.55856 | -4.3221107
210.51575 | -2.9106395 | -0.69915849 | -5.1462507 | 0 | 0 | -0.84210038 | -2.0164075 | -1.2028527 | 97.578018 | 100.1877 | -4.3224349
210.61575 | -2.9100392 | -0.6476804 | -5.1461864 | 0 | 0 | -0.84209323 | -1.8686708 | -1.2027137 | 97.248047 | 99.9646 | -4.3222475
210.71575 | -2.9100132 | -0.63462484 | -5.146162 | 0 | 0 | -0.84208697 | -1.8287052 | -1.2028216 | 96.985619 | 99.652931 | -4.322042
210.81575 | -2.910012 | -0.6016975 | -5.1464491 | 0 | 0 | -0.84213209 | -1.7340089 | -1.2028229 | 96.820869 | 99.341965 | -4.3219905
210.91575 | -2.910012 | -0.60510564 | -5.1466985 | 0 | 0 | -0.84221166 | -1.7459537 | -1.2026525 | 96.469833 | 99.077675 | -4.3221445
211.01575 | -2.9236431 | -0.56803536 | -5.1462917 | 0 | 0 | -0.84211648 | -1.6389406 | -1.2028089 | 96.216255 | 98.780273 | -4.3219552
211.11575 | -2.9245367 | -0.54998988 | -5.1463408 | 0 | 0 | -0.84212667 | -1.5837862 | -1.2028841 | 96.022377 | 98.493477 | -4.3218775
211.21575 | -2.9106395 | -0.53560978 | -5.1466374 | 0 | 0 | -0.84218162 | -1.5419854 | -1.2029128 | 95.614578 | 98.256058 | -4.32197
211.31575 | -2.9100392 | -0.54854286 | -5.1469312 | 0 | 0 | -0.84228784 | -1.5818704 | -1.2028284 | 95.355499 | 97.879326 | -4.3219461
211.41575 | -2.9100132 | -0.53173316 | -5.1472769 | 0 | 0 | -0.84233677 | -1.5327562 | -1.2029096 | 95.144249 | 97.601936 | -4.3222146
211.51575 | -2.910012 | -0.52262992 | -5.1469936 | 0 | 0 | -0.84228981 | -1.5062253 | -1.2028062 | 94.834366 | 97.328888 | -4.3220983
211.61575 | -2.910012 | -0.5187481 | -5.147522 | 0 | 0 | -0.84241998 | -1.4959329 | -1.2028915 | 94.616501 | 97.080971 | -4.3222475
211.71575 | -2.910012 | -0.49321517 | -5.1476207 | 0 | 0 | -0.84242606 | -1.4217905 | -1.2030791 | 94.356689 | 96.819633 | -4.3221493
211.81575 | -2.9236431 | -0.48336959 | -5.1477423 | 0 | 0 | -0.84245127 | -1.3926631 | -1.2029634 | 94.096764 | 96.531929 | -4.3223643
211.91575 | -2.9245367 | -0.4628714 | -5.1477351 | 0 | 0 | -0.84248304 | -1.3328462 | -1.2029934 | 93.826889 | 96.250198 | -4.3221092
212.01575 | -2.9106395 | -0.4605521 | -5.1478558 | 0 | 0 | -0.84250313 | -1.3265147 | -1.2029265 | 93.545738 | 96.014885 | -4.3222675
212.11575 | -2.9100392 | -0.43990007 | -5.1481314 | 0 | 0 | -0.84253085 | -1.2685825 | -1.2030324 | 93.261017 | 95.680603 | -4.3221359
212.21575 | -2.9100132 | -0.47865355 | -5.1483321 | 0 | 0 | -0.84259737 | -1.3795865 | -1.2028279 | 92.923813 | 95.422188 | -4.3225708
212.31575 | -2.910012 | -0.42911538 | -5.148313 | 0 | 0 | -0.84260225 | -1.237928 | -1.2028917 | 92.760292 | 95.189537 | -4.3223944
212.41575 | -2.910012 | -0.4162645 | -5.1484976 | 0 | 0 | -0.84263265 | -1.2020772 | -1.2029135 | 92.437431 | 94.945396 | -4.3222857
212.51575 | -2.910012 | -0.38691258 | -5.1484132 | 0 | 0 | -0.84263104 | -1.1165295 | -1.2030015 | 92.129929 | 94.633553 | -4.3220472
212.61575 | -2.910012 | -0.37998575 | -5.148356 | 0 | 0 | -0.84259987 | -1.0959989 | -1.2031372 | 91.902481 | 94.340874 | -4.3217287
212.71575 | -2.910012 | -0.39836884 | -5.1486373 | 0 | 0 | -0.84266913 | -1.1491625 | -1.2033031 | 91.667976 | 94.121071 | -4.3219767
212.81575 | -2.910012 | -0.37474099 | -5.1487327 | 0 | 0 | -0.84270293 | -1.0805284 | -1.2032394 | 91.40197 | 93.782181 | -4.3218775
212.91575 | -2.9236431 | -0.38378885 | -5.1490369 | 0 | 0 | -0.8427884 | -1.1081275 | -1.2032462 | 91.07209 | 93.455269 | -4.3221402
213.01575 | -2.9245367 | -0.36127064 | -5.1487713 | 0 | 0 | -0.842695 | -1.042096 | -1.2033806 | 90.852692 | 93.204163 | -4.3219333
213.11575 | -2.9106395 | -0.37800947 | -5.1492019 | 0 | 0 | -0.8427943 | -1.0898595 | -1.2032775 | 90.587616 | 92.984848 | -4.3221436
213.21575 | -2.9236705 | -0.33657959 | -5.1493998 | 0 | 0 | -0.84286028 | -0.96777439 | -1.2033794 | 90.298454 | 92.650764 | -4.3218937
213.31575 | -2.9245381 | -0.35666484 | -5.1495538 | 0 | 0 | -0.84289843 | -1.0289413 | -1.2034397 | 90.081825 | 92.422859 | -4.3221779
213.41575 | -2.9106398 | -0.32254732 | -5.1493173 | 0 | 0 | -0.8428489 | -0.93079799 | -1.2035006 | 89.864761 | 92.224976 | -4.3219919
213.51575 | -2.9100392 | -0.3230851 | -5.1495199 | 0 | 0 | -0.84289962 | -0.93103337 | -1.2036389 | 89.652931 | 91.969444 | -4.3219805
213.61575 | -2.9100132 | -0.30262962 | -5.1496739 | 0 | 0 | -0.84292126 | -0.87428176 | -1.203455 | 89.390503 | 91.73584 | -4.3219061
213.71575 | -2.910012 | -0.29132345 | -5.1497784 | 0 | 0 | -0.84292787 | -0.84046954 | -1.2035923 | 89.088821 | 91.503197 | -4.3217344
213.81575 | -2.910012 | -0.28701574 | -5.1498332 | 0 | 0 | -0.84298593 | -0.82676739 | -1.2035894 | 88.832703 | 91.224716 | -4.3218389
213.91575 | -2.910012 | -0.29945508 | -5.1499324 | 0 | 0 | -0.8429901 | -0.86353642 | -1.2036388 | 88.619202 | 90.904053 | -4.3218656
214.01575 | -2.910012 | -0.29810801 | -5.1501598 | 0 | 0 | -0.84300709 | -0.85886902 | -1.2034602 | 88.389389 | 90.755104 | -4.3220253
214.11575 | -2.910012 | -0.28530073 | -5.150454 | 0 | 0 | -0.84311706 | -0.82357401 | -1.2035671 | 88.09729 | 90.442223 | -4.3219838
214.21575 | -2.9236431 | -0.28560537 | -5.1504345 | 0 | 0 | -0.84310967 | -0.8241868 | -1.2036778 | 87.881561 | 90.225258 | -4.3221221
214.31575 | -2.9245367 | -0.26478618 | -5.1502504 | 0 | 0 | -0.84306604 | -0.76484144 | -1.2036659 | 87.561256 | 89.961533 | -4.3219972
214.41575 | -2.9242711 | -0.26888505 | -5.1506801 | 0 | 0 | -0.8431766 | -0.77576017 | -1.2037055 | 87.320251 | 89.758377 | -4.3220248
214.51575 | -2.9245639 | -0.25216794 | -5.150732 | 0 | 0 | -0.84316993 | -0.72767085 | -1.2037232 | 87.072304 | 89.44416 | -4.3218951
214.61575 | -2.910641 | -0.24467009 | -5.1506996 | 0 | 0 | -0.8431555 | -0.70567429 | -1.2036525 | 86.813652 | 89.198059 | -4.3218312
214.71575 | -2.9236705 | -0.24177495 | -5.1508012 | 0 | 0 | -0.84320635 | -0.69742358 | -1.203617 | 86.532379 | 88.934769 | -4.321856
214.81575 | -2.9245381 | -0.23594166 | -5.1509333 | 0 | 0 | -0.84323537 | -0.68153 | -1.2036104 | 86.372986 | 88.761276 | -4.3216782
214.91575 | -2.9106398 | -0.23963413 | -5.1514068 | 0 | 0 | -0.84330988 | -0.69143629 | -1.203573 | 86.086472 | 88.467819 | -4.3218975
215.01575 | -2.9100392 | -0.24150826 | -5.1511631 | 0 | 0 | -0.84326506 | -0.69683897 | -1.2037065 | 85.891655 | 88.264893 | -4.321723
215.11575 | -2.9100132 | -0.22980893 | -5.1513038 | 0 | 0 | -0.84331059 | -0.66256225 | -1.2039175 | 85.62252 | 88.003082 | -4.3219032
215.21575 | -2.910012 | -0.22087386 | -5.1512508 | 0 | 0 | -0.84330595 | -0.636675 | -1.2039222 | 85.450981 | 87.731987 | -4.3218732
215.31575 | -2.9236431 | -0.2139667 | -5.1513739 | 0 | 0 | -0.84335428 | -0.61754167 | -1.2039698 | 85.186523 | 87.482536 | -4.3218603
215.41575 | -2.938168 | -0.21063513 | -5.1513162 | 0 | 0 | -0.84332484 | -0.60899901 | -1.2037747 | 84.95575 | 87.294739 | -4.3218126
215.51575 | -2.9387958 | -0.21091534 | -5.1514964 | 0 | 0 | -0.84335923 | -0.60923326 | -1.2039509 | 84.716888 | 87.027054 | -4.3218322
215.61575 | -2.9388227 | -0.21173291 | -5.1515527 | 0 | 0 | -0.84337169 | -0.60999423 | -1.2040626 | 84.543266 | 86.796104 | -4.3218026
215.71575 | -2.9251928 | -0.20553671 | -5.1518025 | 0 | 0 | -0.84345835 | -0.59266371 | -1.2039012 | 84.304588 | 86.57312 | -4.3218651
215.81575 | -2.9242992 | -0.19783683 | -5.1516423 | 0 | 0 | -0.84339243 | -0.57146907 | -1.2038933 | 84.086647 | 86.382706 | -4.3217678
215.91575 | -2.9381964 | -0.21812008 | -5.1516728 | 0 | 0 | -0.84340662 | -0.62822938 | -1.2039876 | 83.835701 | 86.125664 | -4.3218322
216.01575 | -2.938797 | -0.20338519 | -5.1519561 | 0 | 0 | -0.84348625 | -0.58703077 | -1.2042506 | 83.562401 | 85.833565 | -4.3219123
216.11575 | -2.938823 | -0.19754158 | -5.1523762 | 0 | 0 | -0.84358549 | -0.56862783 | -1.2042792 | 83.330048 | 85.580124 | -4.3219056
216.21575 | -2.9251928 | -0.19962583 | -5.1525974 | 0 | 0 | -0.84364164 | -0.57611561 | -1.2042947 | 83.102547 | 85.346077 | -4.3220568
216.31575 | -2.9106679 | -0.20101692 | -5.1525297 | 0 | 0 | -0.84360272 | -0.57924849 | -1.2042198 | 82.916695 | 85.157692 | -4.3220153
216.41575 | -2.9100404 | -0.19971012 | -5.1529536 | 0 | 0 | -0.84370893 | -0.5752632 | -1.2043127 | 82.702225 | 84.933525 | -4.3221536
216.51575 | -2.9100134 | -0.19058928 | -5.1527925 | 0 | 0 | -0.84366941 | -0.5498023 | -1.2043177 | 82.476471 | 84.74765 | -4.3219662
216.61575 | -2.9236431 | -0.21298347 | -5.152967 | 0 | 0 | -0.84373438 | -0.61374342 | -1.2042905 | 82.283699 | 84.454109 | -4.322216
216.71575 | -2.9245367 | -0.18602633 | -5.1529698 | 0 | 0 | -0.84372377 | -0.53678638 | -1.2044539 | 82.019302 | 84.138023 | -4.3220067
216.81575 | -2.9106395 | -0.18707238 | -5.153266 | 0 | 0 | -0.84378934 | -0.53955066 | -1.2044226 | 81.7771 | 83.979996 | -4.3220696
216.91575 | -2.9100392 | -0.18056998 | -5.1533685 | 0 | 0 | -0.84382397 | -0.52234781 | -1.204461 | 81.53389 | 83.698814 | -4.3219905
217.01575 | -2.9236443 | -0.18958488 | -5.153378 | 0 | 0 | -0.8438248 | -0.54712749 | -1.2045487 | 81.310005 | 83.548698 | -4.3220673
217.11575 | -2.938168 | -0.17902558 | -5.1531763 | 0 | 0 | -0.84376031 | -0.51666534 | -1.204469 | 81.13443 | 83.315651 | -4.3217974
217.21575 | -2.9387958 | -0.20431232 | -5.1534281 | 0 | 0 | -0.84384221 | -0.5889203 | -1.2044392 | 81.010765 | 83.066063 | -4.3219004
217.31575 | -2.9388227 | -0.1952655 | -5.153841 | 0 | 0 | -0.8439346 | -0.5633325 | -1.204559 | 80.777168 | 82.782715 | -4.3220696
217.41575 | -2.9388239 | -0.1789891 | -5.1536627 | 0 | 0 | -0.84388077 | -0.51627958 | -1.2043589 | 80.519714 | 82.569702 | -4.3219604
217.51575 | -2.9388239 | -0.17939444 | -5.1538043 | 0 | 0 | -0.84393287 | -0.5187158 | -1.2045009 | 80.375816 | 82.430626 | -4.3220181
217.61575 | -2.9251928 | -0.17993823 | -5.1538601 | 0 | 0 | -0.84393901 | -0.51977044 | -1.2046494 | 80.125381 | 82.216545 | -4.3219609
217.71575 | -2.9106679 | -0.17764719 | -5.1541638 | 0 | 0 | -0.84399104 | -0.51375908 | -1.2045481 | 79.901985 | 81.97905 | -4.3220749
217.81575 | -2.9236715 | -0.17711744 | -5.1541095 | 0 | 0 | -0.84400785 | -0.51461804 | -1.2044851 | 79.659927 | 81.754044 | -4.3219481
217.91575 | -2.9245381 | -0.17648235 | -5.1543293 | 0 | 0 | -0.84405798 | -0.50959456 | -1.2045542 | 79.442207 | 81.569435 | -4.3220611
218.01575 | -2.9242711 | -0.17076132 | -5.1541362 | 0 | 0 | -0.84399921 | -0.49324116 | -1.2045646 | 79.242989 | 81.345146 | -4.3219023
218.11575 | -2.9381952 | -0.18290161 | -5.1542983 | 0 | 0 | -0.84405595 | -0.52866536 | -1.2046202 | 79.07988 | 81.07798 | -4.3218689
218.21575 | -2.9387968 | -0.17098437 | -5.1545639 | 0 | 0 | -0.84410059 | -0.4948096 | -1.2047175 | 78.857887 | 80.907104 | -4.3217916
218.31575 | -2.938823 | -0.17298792 | -5.1544151 | 0 | 0 | -0.84407687 | -0.49943027 | -1.2046987 | 78.608055 | 80.674461 | -4.321876
218.41575 | -2.9388239 | -0.17129138 | -5.1544738 | 0 | 0 | -0.84408957 | -0.49423334 | -1.2046971 | 78.432388 | 80.467461 | -4.3217907
218.51575 | -2.9388239 | -0.17280689 | -5.1546993 | 0 | 0 | -0.84415555 | -0.49802285 | -1.2047929 | 78.200523 | 80.212257 | -4.3216915
218.61575 | -2.9388239 | -0.17208511 | -5.1548939 | 0 | 0 | -0.84417051 | -0.49714974 | -1.2048825 | 77.970085 | 80.038689 | -4.3218312
218.71575 | -2.9388239 | -0.18016368 | -5.1548829 | 0 | 0 | -0.84417778 | -0.51857346 | -1.2048619 | 77.722488 | 79.858376 | -4.3216729
218.81575 | -2.9388239 | -0.17621718 | -5.1553602 | 0 | 0 | -0.84430307 | -0.50851983 | -1.204836 | 77.57531 | 79.639206 | -4.3218522
218.91575 | -2.9388239 | -0.17554778 | -5.1553674 | 0 | 0 | -0.84428674 | -0.50655133 | -1.2050176 | 77.394875 | 79.42524 | -4.321846
219.01575 | -2.9388239 | -0.18813074 | -5.1552987 | 0 | 0 | -0.84428215 | -0.54124975 | -1.2049117 | 77.17923 | 79.203506 | -4.3217654
219.11575 | -2.9388239 | -0.17558503 | -5.1554027 | 0 | 0 | -0.84430909 | -0.50728786 | -1.2049119 | 76.995018 | 79.014259 | -4.3218246
219.21575 | -2.9388239 | -0.18170011 | -5.1557169 | 0 | 0 | -0.84439111 | -0.52538937 | -1.2049528 | 76.773338 | 78.823853 | -4.3218699
219.31575 | -2.9251928 | -0.17090768 | -5.1555314 | 0 | 0 | -0.8443405 | -0.49170679 | -1.2051722 | 76.600365 | 78.579002 | -4.321713
219.41575 | -2.9106679 | -0.17803964 | -5.1555233 | 0 | 0 | -0.84434974 | -0.51210034 | -1.2051126 | 76.396423 | 78.404839 | -4.3218341
219.51575 | -2.9100404 | -0.17119397 | -5.1557693 | 0 | 0 | -0.84439272 | -0.49391162 | -1.2052046 | 76.273407 | 78.172653 | -4.3218031
219.61575 | -2.9100134 | -0.18688977 | -5.1558809 | 0 | 0 | -0.84439647 | -0.53909487 | -1.2051997 | 75.993492 | 77.947693 | -4.3219085
219.71575 | -2.9236431 | -0.17121358 | -5.156074 | 0 | 0 | -0.84448165 | -0.49425143 | -1.2050841 | 75.746208 | 77.787064 | -4.3217664
219.81575 | -2.9245367 | -0.17574558 | -5.1559772 | 0 | 0 | -0.8444491 | -0.50617814 | -1.205253 | 75.585182 | 77.625343 | -4.3216834
219.91575 | -2.9242711 | -0.17162633 | -5.1562929 | 0 | 0 | -0.84452099 | -0.4944919 | -1.2054311 | 75.400406 | 77.393272 | -4.3217993
220.01575 | -2.9381952 | -0.17400129 | -5.1561484 | 0 | 0 | -0.84449106 | -0.50058931 | -1.2052333 | 75.217308 | 77.206818 | -4.3217053
220.11575 | -2.9387968 | -0.19092295 | -5.156724 | 0 | 0 | -0.84462446 | -0.55141348 | -1.2053137 | 74.960945 | 77.02179 | -4.321909
220.21575 | -2.938823 | -0.17380105 | -5.1566172 | 0 | 0 | -0.84458995 | -0.50115347 | -1.2052411 | 74.83223 | 76.755943 | -4.3217716
220.31575 | -2.9388239 | -0.17047122 | -5.1567516 | 0 | 0 | -0.84465224 | -0.49212536 | -1.2052798 | 74.596558 | 76.574951 | -4.321795
220.41575 | -2.9388239 | -0.16949166 | -5.1567092 | 0 | 0 | -0.84463847 | -0.48827282 | -1.2054412 | 74.386093 | 76.37764 | -4.3216672
220.51575 | -2.9388239 | -0.20198685 | -5.1574001 | 0 | 0 | -0.84475154 | -0.58277094 | -1.2054764 | 74.183693 | 76.162498 | -4.32198
220.61575 | -2.9388239 | -0.17511924 | -5.1572642 | 0 | 0 | -0.84475225 | -0.50430685 | -1.2053421 | 73.990753 | 76.005371 | -4.3218784
220.71575 | -2.9388239 | -0.18088856 | -5.157186 | 0 | 0 | -0.84473163 | -0.52116764 | -1.2055409 | 73.842194 | 75.866287 | -4.3218403
220.81575 | -2.9388239 | -0.17223309 | -5.1573668 | 0 | 0 | -0.84479356 | -0.49901396 | -1.2055658 | 73.624802 | 75.612862 | -4.3218756
220.91575 | -2.9388239 | -0.18161814 | -5.1575694 | 0 | 0 | -0.84484553 | -0.52442271 | -1.2054423 | 73.472816 | 75.437157 | -4.3217998
221.01575 | -2.9388239 | -0.16837032 | -5.1577225 | 0 | 0 | -0.84487444 | -0.48554537 | -1.2057425 | 73.267105 | 75.333618 | -4.3216939
221.11575 | -2.9388239 | -0.17253816 | -5.1575832 | 0 | 0 | -0.84484369 | -0.49732524 | -1.2058048 | 73.114166 | 75.128349 | -4.3217616
221.21575 | -2.9388239 | -0.17038634 | -5.157743 | 0 | 0 | -0.84486544 | -0.49038929 | -1.2058218 | 72.954926 | 74.88868 | -4.3216319
221.31575 | -2.9388239 | -0.17236611 | -5.1576385 | 0 | 0 | -0.84486306 | -0.49681184 | -1.2057886 | 72.781296 | 74.646484 | -4.3214564
221.41575 | -2.9388239 | -0.16924153 | -5.1576395 | 0 | 0 | -0.84483349 | -0.48815233 | -1.2059268 | 72.546478 | 74.441833 | -4.3214359
221.51575 | -2.9388239 | -0.17036399 | -5.1574821 | 0 | 0 | -0.84481877 | -0.49373665 | -1.2058773 | 72.415222 | 74.290459 | -4.3213911
221.61575 | -2.9388239 | -0.18356168 | -5.1579127 | 0 | 0 | -0.84492338 | -0.53045756 | -1.205937 | 72.264893 | 74.086288 | -4.3215761
221.71575 | -2.9388239 | -0.16871174 | -5.157928 | 0 | 0 | -0.84490728 | -0.48739246 | -1.2059104 | 72.001755 | 73.89225 | -4.3213782
221.81575 | -2.9388239 | -0.18768762 | -5.1583452 | 0 | 0 | -0.84500659 | -0.54269713 | -1.2060823 | 71.842033 | 73.701088 | -4.3216395
221.91575 | -2.9388239 | -0.16946602 | -5.1582646 | 0 | 0 | -0.8449856 | -0.48950157 | -1.2061478 | 71.675209 | 73.489761 | -4.3215804
222.01575 | -2.9388239 | -0.17663667 | -5.1583495 | 0 | 0 | -0.84501213 | -0.50994104 | -1.2062448 | 71.435806 | 73.309746 | -4.3215933
222.11575 | -2.9388239 | -0.17333058 | -5.1587329 | 0 | 0 | -0.8451004 | -0.50020546 | -1.2061137 | 71.269218 | 73.124649 | -4.3216376
222.21575 | -2.9388239 | -0.16696197 | -5.158659 | 0 | 0 | -0.84511024 | -0.48213935 | -1.2063475 | 71.053543 | 72.995804 | -4.3215537
222.31575 | -2.9388239 | -0.17494382 | -5.1586237 | 0 | 0 | -0.8450641 | -0.50537062 | -1.2062755 | 70.909401 | 72.786316 | -4.3216839
222.41575 | -2.9388239 | -0.16820505 | -5.1586041 | 0 | 0 | -0.84507221 | -0.4853656 | -1.2063675 | 70.747864 | 72.582977 | -4.3215356
222.51575 | -2.9388239 | -0.1738032 | -5.1591125 | 0 | 0 | -0.84521848 | -0.50204909 | -1.2061938 | 70.587318 | 72.411987 | -4.3216972
222.61575 | -2.9388239 | -0.16919093 | -5.1593924 | 0 | 0 | -0.84526724 | -0.48897707 | -1.20627 | 70.352875 | 72.263145 | -4.3217478
222.71575 | -2.9388239 | -0.17862219 | -5.1594815 | 0 | 0 | -0.84529144 | -0.51514375 | -1.2062793 | 70.226669 | 71.967644 | -4.3219514
222.81575 | -2.9388239 | -0.17962974 | -5.1593938 | 0 | 0 | -0.84527397 | -0.51857203 | -1.2062975 | 70.072708 | 71.825218 | -4.3217988
222.91575 | -2.9388239 | -0.1665463 | -5.1596117 | 0 | 0 | -0.8453145 | -0.48076344 | -1.2063417 | 69.938416 | 71.699501 | -4.3216462
223.01575 | -2.9388239 | -0.16606954 | -5.1593261 | 0 | 0 | -0.84526408 | -0.47961581 | -1.2063519 | 69.68605 | 71.524635 | -4.3214078
223.11575 | -2.9388239 | -0.18710239 | -5.159534 | 0 | 0 | -0.84532672 | -0.54038846 | -1.2062941 | 69.594818 | 71.396149 | -4.3216491
223.21575 | -2.9388239 | -0.16331238 | -5.159503 | 0 | 0 | -0.84529537 | -0.47093868 | -1.2064371 | 69.489372 | 71.223465 | -4.3214235
223.31575 | -2.9388239 | -0.16914101 | -5.1595936 | 0 | 0 | -0.84530532 | -0.48830149 | -1.2065237 | 69.311195 | 70.990707 | -4.321434
223.41575 | -2.9388239 | -0.17043538 | -5.1598687 | 0 | 0 | -0.84540892 | -0.4917233 | -1.2065085 | 69.092163 | 70.828789 | -4.3216262
223.51575 | -2.9388239 | -0.16637616 | -5.1598754 | 0 | 0 | -0.8453809 | -0.48043525 | -1.2066166 | 68.845695 | 70.62484 | -4.3214545
223.61575 | -2.9388239 | -0.17703035 | -5.160027 | 0 | 0 | -0.84542263 | -0.50825316 | -1.2067415 | 68.691628 | 70.497223 | -4.3217998
223.71575 | -2.9388239 | -0.1642108 | -5.1601686 | 0 | 0 | -0.84544724 | -0.4742116 | -1.2066826 | 68.577255 | 70.245705 | -4.3216534
223.81575 | -2.9388239 | -0.16536048 | -5.1604581 | 0 | 0 | -0.84552717 | -0.47713828 | -1.2067382 | 68.399323 | 70.10598 | -4.321641
223.91575 | -2.9388239 | -0.1605875 | -5.1603298 | 0 | 0 | -0.84550077 | -0.46534187 | -1.2067661 | 68.218513 | 69.976624 | -4.3215108
224.01575 | -2.9388239 | -0.16318038 | -5.1602793 | 0 | 0 | -0.84549475 | -0.47164381 | -1.2067645 | 68.095352 | 69.787712 | -4.3215623
224.11575 | -2.9388239 | -0.15789431 | -5.160181 | 0 | 0 | -0.84546256 | -0.45664331 | -1.2067686 | 67.954254 | 69.6166 | -4.3214955
224.21575 | -2.9388239 | -0.16423786 | -5.1605949 | 0 | 0 | -0.84553963 | -0.47414124 | -1.2068388 | 67.803413 | 69.447891 | -4.3215199
224.31575 | -2.9388239 | -0.16117834 | -5.1605382 | 0 | 0 | -0.84555489 | -0.46687576 | -1.2069424 | 67.606667 | 69.278206 | -4.3216553
224.41575 | -2.9388239 | -0.1620848 | -5.1604729 | 0 | 0 | -0.84552968 | -0.4674744 | -1.2070454 | 67.412743 | 69.092796 | -4.3215551
224.51575 | -2.9388239 | -0.16121709 | -5.1607056 | 0 | 0 | -0.84556949 | -0.4654274 | -1.2071085 | 67.218277 | 68.927773 | -4.3215752
224.61575 | -2.9388239 | -0.15717515 | -5.1607685 | 0 | 0 | -0.84559739 | -0.45339245 | -1.2070788 | 67.049141 | 68.770638 | -4.3215427
224.71575 | -2.9388239 | -0.16410913 | -5.1610823 | 0 | 0 | -0.84568352 | -0.47572824 | -1.2071173 | 66.960197 | 68.608032 | -4.3217034
224.81575 | -2.9388239 | -0.15573393 | -5.1608915 | 0 | 0 | -0.84563035 | -0.44988784 | -1.2072145 | 66.792862 | 68.501526 | -4.3215051
224.91575 | -2.9388239 | -0.15795228 | -5.1611285 | 0 | 0 | -0.84569615 | -0.45670033 | -1.207314 | 66.637009 | 68.303017 | -4.3216162
225.01575 | -2.9388239 | -0.16182059 | -5.1610508 | 0 | 0 | -0.845698 | -0.46619073 | -1.2072717 | 66.508591 | 68.16967 | -4.3213658
225.11575 | -2.9388239 | -0.15738812 | -5.1610394 | 0 | 0 | -0.84564698 | -0.45428953 | -1.2075672 | 66.315903 | 68.006905 | -4.3214684
225.21575 | -2.9388239 | -0.15567566 | -5.1609244 | 0 | 0 | -0.84564298 | -0.44955781 | -1.2075205 | 66.124573 | 67.849564 | -4.3212509
225.31575 | -2.9388239 | -0.16131459 | -5.161222 | 0 | 0 | -0.84572816 | -0.4662613 | -1.2074752 | 66.017441 | 67.660812 | -4.3212476
225.41575 | -2.9388239 | -0.15854764 | -5.1612568 | 0 | 0 | -0.84571481 | -0.45775098 | -1.2074364 | 65.828995 | 67.530602 | -4.3213158
225.51575 | -2.9388239 | -0.16621692 | -5.1613531 | 0 | 0 | -0.84572399 | -0.48036769 | -1.2075334 | 65.73893 | 67.381607 | -4.3215556
225.61575 | -2.9388239 | -0.15881263 | -5.1616302 | 0 | 0 | -0.84582299 | -0.45853248 | -1.2075639 | 65.517128 | 67.227737 | -4.3216624
225.71575 | -2.9388239 | -0.15300143 | -5.1616459 | 0 | 0 | -0.84580964 | -0.44155359 | -1.2076479 | 65.309006 | 67.018013 | -4.3215337
225.81575 | -2.9388239 | -0.15418917 | -5.1615558 | 0 | 0 | -0.84579802 | -0.44468379 | -1.2076715 | 65.231613 | 66.931999 | -4.3214364
225.91575 | -2.9388239 | -0.15200758 | -5.1613975 | 0 | 0 | -0.84576845 | -0.43835992 | -1.2077086 | 65.032219 | 66.727379 | -4.3213654
226.01575 | -2.9388239 | -0.15679407 | -5.1618471 | 0 | 0 | -0.84586108 | -0.45153251 | -1.2077701 | 64.936058 | 66.517654 | -4.3216753
226.11575 | -2.9388239 | -0.15152155 | -5.1616411 | 0 | 0 | -0.84580672 | -0.43789461 | -1.2077789 | 64.726555 | 66.413765 | -4.3213291
226.21575 | -2.9388239 | -0.15731946 | -5.1619163 | 0 | 0 | -0.84587616 | -0.45289829 | -1.2077881 | 64.617516 | 66.247612 | -4.3214769
226.31575 | -2.9388239 | -0.15171987 | -5.1618857 | 0 | 0 | -0.8458721 | -0.43740943 | -1.2078719 | 64.411621 | 66.091812 | -4.3214912
226.41575 | -2.9388239 | -0.15463968 | -5.1619148 | 0 | 0 | -0.84586352 | -0.44708803 | -1.2079285 | 64.295479 | 65.950012 | -4.3215003
226.51575 | -2.9388239 | -0.15107103 | -5.1620731 | 0 | 0 | -0.84592515 | -0.43539846 | -1.2078863 | 64.138092 | 65.828735 | -4.321425
226.61575 | -2.9388239 | -0.15985782 | -5.1624212 | 0 | 0 | -0.84600335 | -0.4606536 | -1.2079265 | 64.033882 | 65.621941 | -4.3217769
226.71575 | -2.9388239 | -0.14992936 | -5.1623001 | 0 | 0 | -0.8459729 | -0.43374628 | -1.2079545 | 63.871731 | 65.464081 | -4.3215165
226.81575 | -2.9388239 | -0.15495646 | -5.1624146 | 0 | 0 | -0.84601521 | -0.4463914 | -1.2080208 | 63.744873 | 65.390816 | -4.3217268
226.91575 | -2.9388239 | -0.1473655 | -5.1623063 | 0 | 0 | -0.84597987 | -0.42485306 | -1.2078764 | 63.601231 | 65.256187 | -4.3215008
227.01575 | -2.9388239 | -0.15504541 | -5.1625786 | 0 | 0 | -0.846044 | -0.44805408 | -1.2080182 | 63.461433 | 65.02697 | -4.3214545
227.11575 | -2.9388239 | -0.15949672 | -5.1628428 | 0 | 0 | -0.84610665 | -0.46037498 | -1.2079967 | 63.323971 | 64.886353 | -4.3217788
227.21575 | -2.9388239 | -0.1485291 | -5.162766 | 0 | 0 | -0.84610653 | -0.4283714 | -1.2080356 | 63.207554 | 64.750999 | -4.3216491
227.31575 | -2.9388239 | -0.14999998 | -5.1629109 | 0 | 0 | -0.84610158 | -0.43174657 | -1.2080798 | 62.992577 | 64.591347 | -4.3216295
227.41575 | -2.9388239 | -0.14781408 | -5.1627979 | 0 | 0 | -0.84609133 | -0.42603052 | -1.2080545 | 62.877842 | 64.446404 | -4.3215008
227.51575 | -2.9388239 | -0.15539035 | -5.1628442 | 0 | 0 | -0.84610319 | -0.44857118 | -1.2082639 | 62.736721 | 64.24939 | -4.3215404
227.61575 | -2.9388239 | -0.14984463 | -5.1630073 | 0 | 0 | -0.84613532 | -0.43292996 | -1.2082833 | 62.593868 | 64.084419 | -4.3215737
227.71575 | -2.9388239 | -0.14525236 | -5.1631174 | 0 | 0 | -0.84616536 | -0.41800976 | -1.2082069 | 62.462311 | 64.01329 | -4.3216186
227.81575 | -2.9388239 | -0.14482854 | -5.1633825 | 0 | 0 | -0.8462227 | -0.41753113 | -1.2082962 | 62.350346 | 63.83395 | -4.3215852
227.91575 | -2.9388239 | -0.15143503 | -5.1633458 | 0 | 0 | -0.84620899 | -0.43688068 | -1.2082804 | 62.204586 | 63.727268 | -4.3216195
228.01575 | -2.9388239 | -0.14560761 | -5.1633191 | 0 | 0 | -0.84623218 | -0.41900015 | -1.2083187 | 61.986015 | 63.56876 | -4.3214684
228.11575 | -2.9388239 | -0.14730999 | -5.1634569 | 0 | 0 | -0.84627879 | -0.42554444 | -1.2084014 | 61.877506 | 63.408012 | -4.3216681
228.21575 | -2.9524553 | -0.14318646 | -5.1634479 | 0 | 0 | -0.84624273 | -0.41360328 | -1.2084875 | 61.68362 | 63.248425 | -4.3216929
228.31575 | -2.9533489 | -0.14330663 | -5.1635556 | 0 | 0 | -0.84626782 | -0.41259858 | -1.2083737 | 61.565323 | 63.128803 | -4.3215094
228.41575 | -2.9394517 | -0.14185333 | -5.163538 | 0 | 0 | -0.84628218 | -0.4073959 | -1.2084399 | 61.362202 | 62.901333 | -4.3215861
228.51575 | -2.9388511 | -0.1404524 | -5.1631718 | 0 | 0 | -0.8461808 | -0.40716317 | -1.2086763 | 61.217548 | 62.765205 | -4.3212228
228.61575 | -2.9388251 | -0.14692935 | -5.163691 | 0 | 0 | -0.84630787 | -0.42592666 | -1.2088516 | 61.085712 | 62.670887 | -4.3213706
228.71575 | -2.9524553 | -0.1445543 | -5.1637063 | 0 | 0 | -0.84631848 | -0.4178842 | -1.2086995 | 61.041195 | 62.536812 | -4.3214703
228.81575 | -2.9533489 | -0.1422573 | -5.1640172 | 0 | 0 | -0.84639567 | -0.41085008 | -1.2088102 | 60.934341 | 62.460255 | -4.3216443
228.91575 | -2.953083 | -0.13994128 | -5.1638746 | 0 | 0 | -0.84634799 | -0.40335777 | -1.2087922 | 60.842651 | 62.306911 | -4.3213153
229.01575 | -2.9533758 | -0.15324095 | -5.1644011 | 0 | 0 | -0.8465032 | -0.44175595 | -1.2088827 | 60.656536 | 62.150276 | -4.3217416
229.11575 | -2.9394529 | -0.14275403 | -5.1640167 | 0 | 0 | -0.84639108 | -0.41195127 | -1.2090157 | 60.55209 | 61.996101 | -4.3214517
229.21575 | -2.9524825 | -0.14206576 | -5.1643095 | 0 | 0 | -0.84643221 | -0.41005227 | -1.208964 | 60.431309 | 61.824127 | -4.3215108
229.31575 | -2.9533501 | -0.14031017 | -5.16431 | 0 | 0 | -0.84646225 | -0.40543813 | -1.2088751 | 60.274345 | 61.665997 | -4.3215823
229.41575 | -2.953083 | -0.14036089 | -5.1642103 | 0 | 0 | -0.84643292 | -0.40577468 | -1.2089061 | 60.095848 | 61.616684 | -4.3213835
229.51575 | -2.9533758 | -0.14129597 | -5.1643214 | 0 | 0 | -0.84645253 | -0.40891609 | -1.2090362 | 59.946842 | 61.441296 | -4.3215199
229.61575 | -2.953084 | -0.13818124 | -5.1641488 | 0 | 0 | -0.84642917 | -0.39889908 | -1.2089331 | 59.775345 | 61.317539 | -4.3213158
229.71575 | -2.9670072 | -0.13870007 | -5.1643319 | 0 | 0 | -0.84646189 | -0.4001995 | -1.2091007 | 59.707397 | 61.134335 | -4.3213296
229.81575 | -2.9676087 | -0.13764827 | -5.1642952 | 0 | 0 | -0.84645844 | -0.39737102 | -1.2090878 | 59.596634 | 60.98748 | -4.3211637
229.91575 | -2.9540038 | -0.14082012 | -5.1644521 | 0 | 0 | -0.84651053 | -0.40555537 | -1.2092177 | 59.590633 | 60.898991 | -4.3213382
230.01575 | -2.9394801 | -0.14086244 | -5.1646008 | 0 | 0 | -0.84655821 | -0.40575537 | -1.209088 | 59.406063 | 60.787289 | -4.3214149
230.11575 | -2.9524837 | -0.14077461 | -5.1648169 | 0 | 0 | -0.8465488 | -0.40679616 | -1.2091682 | 59.230007 | 60.647923 | -4.3215308
230.21575 | -2.9533501 | -0.1352585 | -5.1646366 | 0 | 0 | -0.8465367 | -0.38930288 | -1.209335 | 59.171631 | 60.532799 | -4.3212428
230.31575 | -2.953083 | -0.13994211 | -5.1647925 | 0 | 0 | -0.84656388 | -0.40235478 | -1.2093003 | 58.95105 | 60.375076 | -4.3214583
230.41575 | -2.9670072 | -0.13500227 | -5.164515 | 0 | 0 | -0.84649724 | -0.39053676 | -1.2092761 | 58.847008 | 60.300987 | -4.3211598
230.51575 | -2.9676087 | -0.14379564 | -5.1648202 | 0 | 0 | -0.84659696 | -0.41436091 | -1.2093701 | 58.687889 | 60.041023 | -4.3214607
230.61575 | -2.9540038 | -0.13529764 | -5.1649351 | 0 | 0 | -0.84661371 | -0.39085498 | -1.2094845 | 58.524853 | 59.973572 | -4.3213215
230.71575 | -2.9531114 | -0.13634518 | -5.1648016 | 0 | 0 | -0.8465628 | -0.3927553 | -1.2092206 | 58.474178 | 59.754364 | -4.3213553
230.81575 | -2.9670086 | -0.13723834 | -5.164887 | 0 | 0 | -0.84659678 | -0.39735496 | -1.20944 | 58.291969 | 59.696468 | -4.3214045
230.91575 | -2.9539776 | -0.13497947 | -5.1649542 | 0 | 0 | -0.84664673 | -0.3899731 | -1.2095827 | 58.235046 | 59.658035 | -4.321332
231.01575 | -2.95311 | -0.13436566 | -5.1651602 | 0 | 0 | -0.84663635 | -0.38816407 | -1.2095265 | 58.038315 | 59.419144 | -4.3214097
231.11575 | -2.9670084 | -0.13323306 | -5.1651473 | 0 | 0 | -0.84665632 | -0.38404554 | -1.209693 | 57.976398 | 59.403763 | -4.3212109
231.21575 | -2.9676089 | -0.13201706 | -5.1650267 | 0 | 0 | -0.84663165 | -0.3813366 | -1.2097805 | 57.862125 | 59.193962 | -4.3213491
231.31575 | -2.9676349 | -0.13295798 | -5.165031 | 0 | 0 | -0.84662551 | -0.38453653 | -1.2096623 | 57.756832 | 59.101913 | -4.3211317
231.41575 | -2.9676361 | -0.136456 | -5.1654477 | 0 | 0 | -0.84674311 | -0.39464056 | -1.2096875 | 57.595451 | 58.982918 | -4.3213692
231.51575 | -2.9676361 | -0.13136379 | -5.1655245 | 0 | 0 | -0.84675604 | -0.37860715 | -1.209953 | 57.496674 | 58.847233 | -4.3212991
231.61575 | -2.9676361 | -0.13511942 | -5.1656055 | 0 | 0 | -0.84676218 | -0.38963839 | -1.2098562 | 57.393631 | 58.738815 | -4.3214545
231.71575 | -2.9676361 | -0.12922193 | -5.1655922 | 0 | 0 | -0.84677547 | -0.37332216 | -1.2097915 | 57.194874 | 58.554501 | -4.3213363
231.81575 | -2.9676361 | -0.1286684 | -5.1653757 | 0 | 0 | -0.84673744 | -0.37262094 | -1.210011 | 57.043434 | 58.450256 | -4.3210011
231.91575 | -2.9676361 | -0.1282576 | -5.1655083 | 0 | 0 | -0.84673131 | -0.36894763 | -1.2099851 | 56.944946 | 58.315765 | -4.3211389
232.01575 | -2.9676361 | -0.13341543 | -5.1656108 | 0 | 0 | -0.84674633 | -0.38474974 | -1.2100482 | 56.835896 | 58.200451 | -4.3212075
232.11575 | -2.9676361 | -0.12711799 | -5.1653862 | 0 | 0 | -0.84673333 | -0.36596602 | -1.2100801 | 56.803646 | 58.092014 | -4.3210893
232.21575 | -2.9676361 | -0.12914085 | -5.1657524 | 0 | 0 | -0.84681618 | -0.37357309 | -1.2103153 | 56.569088 | 57.977192 | -4.3211942
232.31575 | -2.9676361 | -0.12600653 | -5.1656132 | 0 | 0 | -0.84676623 | -0.36168173 | -1.2101156 | 56.526554 | 57.829937 | -4.3211827
232.41575 | -2.9676361 | -0.12974912 | -5.1655583 | 0 | 0 | -0.84674352 | -0.37272397 | -1.2102301 | 56.413055 | 57.692627 | -4.3211093
232.51575 | -2.9676361 | -0.13003778 | -5.1657987 | 0 | 0 | -0.84681898 | -0.37385502 | -1.210168 | 56.238014 | 57.575081 | -4.3212347
232.61575 | -2.9676361 | -0.12558274 | -5.1660981 | 0 | 0 | -0.84688628 | -0.36408183 | -1.210242 | 56.197582 | 57.426342 | -4.3212466
232.71575 | -2.9676361 | -0.12982045 | -5.1660352 | 0 | 0 | -0.84688711 | -0.37364706 | -1.2102579 | 56.021389 | 57.365265 | -4.3213458
232.81575 | -2.9676361 | -0.12336545 | -5.1659112 | 0 | 0 | -0.84684587 | -0.35568446 | -1.2102219 | 55.903938 | 57.202145 | -4.3210988
232.91575 | -2.9676361 | -0.12702239 | -5.1661334 | 0 | 0 | -0.84687042 | -0.36671668 | -1.2103359 | 55.832462 | 57.087372 | -4.321239
233.01575 | -2.9676361 | -0.1271423 | -5.1662626 | 0 | 0 | -0.84693325 | -0.36743233 | -1.2104584 | 55.687504 | 56.980183 | -4.3214135
233.11575 | -2.9676361 | -0.1254231 | -5.1662836 | 0 | 0 | -0.84694052 | -0.36417082 | -1.2104483 | 55.627239 | 56.930363 | -4.3212442
233.21575 | -2.9676361 | -0.12270746 | -5.1664052 | 0 | 0 | -0.8469649 | -0.35397881 | -1.2105769 | 55.509594 | 56.782669 | -4.3212347
233.31575 | -2.9676361 | -0.1230306 | -5.1663294 | 0 | 0 | -0.8469516 | -0.35457924 | -1.2104604 | 55.459435 | 56.6656 | -4.3212662
233.41575 | -2.9676361 | -0.12260887 | -5.1665511 | 0 | 0 | -0.84699744 | -0.35123274 | -1.2104439 | 55.30875 | 56.544594 | -4.3212872
233.51575 | -2.9676361 | -0.12232201 | -5.1665897 | 0 | 0 | -0.84700871 | -0.35185337 | -1.2104454 | 55.114281 | 56.418385 | -4.3212123
233.61575 | -2.9676361 | -0.12100229 | -5.1664047 | 0 | 0 | -0.84697336 | -0.34840029 | -1.2104256 | 55.044834 | 56.301857 | -4.3209929
233.71575 | -2.9676361 | -0.12085036 | -5.1660628 | 0 | 0 | -0.84689659 | -0.34917057 | -1.2105112 | 54.902428 | 56.20438 | -4.3207769
233.81575 | -2.9676361 | -0.12457355 | -5.166594 | 0 | 0 | -0.84699154 | -0.35970449 | -1.2105703 | 54.786858 | 56.066242 | -4.3210487
233.91575 | -2.9676361 | -0.1224625 | -5.1666727 | 0 | 0 | -0.8470304 | -0.35309649 | -1.2105489 | 54.764462 | 55.988033 | -4.3210497
234.01575 | -2.9676361 | -0.1223976 | -5.1668305 | 0 | 0 | -0.84708154 | -0.35284123 | -1.2106204 | 54.535152 | 55.873631 | -4.3212605
234.11575 | -2.9676361 | -0.11835142 | -5.1665258 | 0 | 0 | -0.8469758 | -0.34243757 | -1.2106885 | 54.487408 | 55.729984 | -4.3210888
234.21575 | -2.9676361 | -0.12150642 | -5.166934 | 0 | 0 | -0.84708309 | -0.35040966 | -1.2106862 | 54.401989 | 55.637089 | -4.3212957
234.31575 | -2.9676361 | -0.11897275 | -5.1669102 | 0 | 0 | -0.84707963 | -0.34411985 | -1.2106889 | 54.309387 | 55.533379 | -4.3212476
234.41575 | -2.9676361 | -0.11782278 | -5.1666708 | 0 | 0 | -0.84703052 | -0.33958015 | -1.210815 | 54.174385 | 55.411869 | -4.3209386
234.51575 | -2.9676361 | -0.11882473 | -5.1669989 | 0 | 0 | -0.84710282 | -0.34263065 | -1.210789 | 54.082935 | 55.266438 | -4.3211918
234.61575 | -2.9676361 | -0.11751598 | -5.1669612 | 0 | 0 | -0.84710419 | -0.33849734 | -1.2107551 | 53.956181 | 55.191708 | -4.3211074
234.71575 | -2.9676361 | -0.1183174 | -5.1672025 | 0 | 0 | -0.84713024 | -0.34016588 | -1.210813 | 53.849621 | 55.111572 | -4.3213468
234.81575 | -2.9676361 | -0.11611451 | -5.1672215 | 0 | 0 | -0.84715724 | -0.33519879 | -1.210999 | 53.663239 | 54.985291 | -4.3212242
234.91575 | -2.9676361 | -0.11705159 | -5.1674004 | 0 | 0 | -0.84720987 | -0.33697239 | -1.2108122 | 53.596279 | 54.827267 | -4.3215089
235.01575 | -2.9676361 | -0.11661973 | -5.1671629 | 0 | 0 | -0.84713203 | -0.33642238 | -1.2108742 | 53.408836 | 54.781528 | -4.3211703
235.11575 | -2.9676361 | -0.1148054 | -5.1673832 | 0 | 0 | -0.84720176 | -0.33253098 | -1.2109998 | 53.346897 | 54.649242 | -4.3212161
235.21575 | -2.9676361 | -0.11381516 | -5.1672964 | 0 | 0 | -0.84719431 | -0.32697141 | -1.2110612 | 53.233772 | 54.521069 | -4.3211317
235.31575 | -2.9676361 | -0.11496875 | -5.1673717 | 0 | 0 | -0.84720421 | -0.33193654 | -1.2109294 | 53.091499 | 54.333477 | -4.3211493
235.41575 | -2.9676361 | -0.1138822 | -5.1676083 | 0 | 0 | -0.84724993 | -0.32787117 | -1.2111484 | 53.011665 | 54.345844 | -4.3211007
235.51575 | -2.9676361 | -0.11443022 | -5.1677027 | 0 | 0 | -0.8472985 | -0.33008108 | -1.211252 | 52.948158 | 54.243767 | -4.321085
235.61575 | -2.9676361 | -0.11387737 | -5.1675525 | 0 | 0 | -0.84723216 | -0.32869774 | -1.211187 | 52.837742 | 54.109615 | -4.321094
235.71575 | -2.9676361 | -0.11322357 | -5.1677613 | 0 | 0 | -0.84728086 | -0.32802209 | -1.2112706 | 52.702953 | 54.012909 | -4.3212237
235.81575 | -2.9676361 | -0.11159176 | -5.1678171 | 0 | 0 | -0.84732151 | -0.32097149 | -1.2112684 | 52.568378 | 53.885918 | -4.3212357
235.91575 | -2.9676361 | -0.11316895 | -5.1678948 | 0 | 0 | -0.84731662 | -0.32530716 | -1.2113907 | 52.530201 | 53.804375 | -4.3212385
236.01575 | -2.9676361 | -0.11204774 | -5.1676421 | 0 | 0 | -0.84724724 | -0.32258445 | -1.2113982 | 52.434296 | 53.665112 | -4.3209367
236.11575 | -2.9676361 | -0.11184407 | -5.1674156 | 0 | 0 | -0.84720647 | -0.32449013 | -1.2114334 | 52.333759 | 53.536102 | -4.320859
236.21575 | -2.981102 | -0.11218768 | -5.1678014 | 0 | 0 | -0.84731299 | -0.32435927 | -1.2114561 | 52.235981 | 53.495598 | -4.3211327
236.31575 | -2.9823191 | -0.11100817 | -5.1679745 | 0 | 0 | -0.84733695 | -0.31828937 | -1.2114663 | 52.089005 | 53.368748 | -4.3211098
236.41575 | -2.9682705 | -0.11121191 | -5.1678834 | 0 | 0 | -0.84735131 | -0.32052743 | -1.2114486 | 52.055958 | 53.303234 | -4.3209567
236.51575 | -2.9811294 | -0.11059098 | -5.1676579 | 0 | 0 | -0.84727371 | -0.31981194 | -1.2115227 | 51.939743 | 53.148632 | -4.3208804
236.61575 | -2.9823201 | -0.11085106 | -5.1681132 | 0 | 0 | -0.84737074 | -0.32139695 | -1.2115287 | 51.81078 | 53.065762 | -4.3210235
236.71575 | -2.9682708 | -0.10871772 | -5.16786 | 0 | 0 | -0.84731942 | -0.31353444 | -1.2116002 | 51.673618 | 52.926537 | -4.3208203
236.81575 | -2.9811294 | -0.10985895 | -5.1680784 | 0 | 0 | -0.84740466 | -0.31720805 | -1.2115998 | 51.627457 | 52.808529 | -4.3210258
236.91575 | -2.9957862 | -0.10928236 | -5.1678972 | 0 | 0 | -0.84731537 | -0.31474891 | -1.2117208 | 51.517841 | 52.728771 | -4.3210387
237.01575 | -2.9829535 | -0.10916089 | -5.1680694 | 0 | 0 | -0.8473748 | -0.31515044 | -1.2117915 | 51.463272 | 52.610451 | -4.3210053
237.11575 | -2.9817641 | -0.1073674 | -5.1678524 | 0 | 0 | -0.84732437 | -0.30987012 | -1.2117671 | 51.414173 | 52.601868 | -4.3208566
237.21575 | -2.9958134 | -0.10702959 | -5.1677566 | 0 | 0 | -0.84728605 | -0.30875263 | -1.2117335 | 51.287685 | 52.45182 | -4.3208036
237.31575 | -2.9964206 | -0.10797729 | -5.1681323 | 0 | 0 | -0.84738231 | -0.31028765 | -1.2118766 | 51.171722 | 52.329643 | -4.3208551
237.41575 | -2.9964468 | -0.1072877 | -5.1681895 | 0 | 0 | -0.84739465 | -0.31102538 | -1.2118708 | 51.080795 | 52.20554 | -4.3207946
237.51575 | -2.996448 | -0.10786758 | -5.1682649 | 0 | 0 | -0.84741539 | -0.31287068 | -1.2118952 | 50.962444 | 52.12561 | -4.3209729
237.61575 | -2.9829822 | -0.107011 | -5.1684194 | 0 | 0 | -0.84744972 | -0.30849165 | -1.2118155 | 50.887276 | 52.052162 | -4.3209658
237.71575 | -2.9682992 | -0.10598948 | -5.1682992 | 0 | 0 | -0.84744096 | -0.30667374 | -1.2118874 | 50.723824 | 51.929214 | -4.3210077
237.81575 | -2.9811306 | -0.10498989 | -5.1683917 | 0 | 0 | -0.84743118 | -0.30377427 | -1.2119207 | 50.640301 | 51.848175 | -4.3209462
237.91575 | -2.9957862 | -0.10637069 | -5.1683531 | 0 | 0 | -0.84742177 | -0.30661631 | -1.2119932 | 50.545712 | 51.815193 | -4.3209324
238.01575 | -2.9964194 | -0.10517391 | -5.1681762 | 0 | 0 | -0.84740126 | -0.30346218 | -1.2120183 | 50.501713 | 51.73098 | -4.3207417
238.11575 | -2.9964468 | -0.10517155 | -5.1682444 | 0 | 0 | -0.8474105 | -0.30566096 | -1.2120489 | 50.400696 | 51.57373 | -4.3208332
238.21575 | -2.996448 | -0.10484215 | -5.1683874 | 0 | 0 | -0.84744197 | -0.30191675 | -1.2120878 | 50.359756 | 51.528877 | -4.3208628
238.31575 | -2.996448 | -0.10454675 | -5.1685367 | 0 | 0 | -0.84747124 | -0.3032698 | -1.2120361 | 50.253532 | 51.422291 | -4.3209376
238.41575 | -2.996448 | -0.10473125 | -5.1686616 | 0 | 0 | -0.84751832 | -0.30296421 | -1.2121241 | 50.110352 | 51.285999 | -4.3212452
238.51575 | -2.996448 | -0.10433277 | -5.1685915 | 0 | 0 | -0.8474831 | -0.30112839 | -1.2121476 | 50.038471 | 51.272537 | -4.3210759
238.61575 | -2.996448 | -0.10434213 | -5.1686444 | 0 | 0 | -0.84751141 | -0.29959792 | -1.2121463 | 49.994465 | 51.121647 | -4.3211479
238.71575 | -2.996448 | -0.10336223 | -5.1684146 | 0 | 0 | -0.84744638 | -0.29827213 | -1.2122256 | 49.824211 | 51.018681 | -4.3209028
238.81575 | -2.996448 | -0.10386674 | -5.1688399 | 0 | 0 | -0.84753537 | -0.29835522 | -1.2123257 | 49.751942 | 50.930946 | -4.3211422
238.91575 | -2.996448 | -0.10340752 | -5.1684885 | 0 | 0 | -0.84747154 | -0.29899079 | -1.2124699 | 49.686398 | 50.843975 | -4.320848
239.01575 | -2.996448 | -0.10417955 | -5.1688228 | 0 | 0 | -0.84754944 | -0.30287901 | -1.2124791 | 49.548203 | 50.681744 | -4.3209996
239.11575 | -2.996448 | -0.10258005 | -5.1686945 | 0 | 0 | -0.84751314 | -0.29648921 | -1.2125039 | 49.504417 | 50.668766 | -4.3208404
239.21575 | -2.996448 | -0.1020324 | -5.1687064 | 0 | 0 | -0.84752548 | -0.29556245 | -1.2125429 | 49.43261 | 50.576008 | -4.3209062
239.31575 | -2.996448 | -0.10201146 | -5.168725 | 0 | 0 | -0.84752166 | -0.29599652 | -1.2124876 | 49.287243 | 50.426792 | -4.320786
239.41575 | -2.996448 | -0.10193745 | -5.1685658 | 0 | 0 | -0.84749103 | -0.29446316 | -1.2126863 | 49.182831 | 50.403305 | -4.3208656
239.51575 | -2.996448 | -0.10199948 | -5.1684337 | 0 | 0 | -0.84745854 | -0.2927295 | -1.2124841 | 49.112041 | 50.303806 | -4.3207397
239.61575 | -2.996448 | -0.10345647 | -5.1688671 | 0 | 0 | -0.84758806 | -0.29979372 | -1.2124285 | 49.080044 | 50.148994 | -4.3208866
239.71575 | -2.996448 | -0.10182107 | -5.1690974 | 0 | 0 | -0.84759617 | -0.29244906 | -1.2125534 | 48.906208 | 50.074875 | -4.3209581
239.81575 | -2.996448 | -0.10023927 | -5.1689167 | 0 | 0 | -0.84757084 | -0.28886613 | -1.2126263 | 48.871674 | 50.01347 | -4.3208122
239.91575 | -2.996448 | -0.10199807 | -5.169148 | 0 | 0 | -0.84762794 | -0.29396725 | -1.2127016 | 48.719131 | 49.883995 | -4.3209839
240.01575 | -2.996448 | -0.10189332 | -5.1691484 | 0 | 0 | -0.84761947 | -0.29512638 | -1.2128136 | 48.662914 | 49.805313 | -4.3210111
240.11575 | -2.996448 | -0.10126698 | -5.1691947 | 0 | 0 | -0.84763849 | -0.29339784 | -1.2128823 | 48.488884 | 49.70116 | -4.3211327
240.21575 | -2.996448 | -0.099633016 | -5.1691327 | 0 | 0 | -0.84763241 | -0.28951535 | -1.2128145 | 48.488743 | 49.628307 | -4.3209219
240.31575 | -2.996448 | -0.10006621 | -5.1695509 | 0 | 0 | -0.84773189 | -0.28929099 | -1.2129018 | 48.367188 | 49.508732 | -4.3210707
240.41575 | -2.996448 | -0.099672906 | -5.1688709 | 0 | 0 | -0.84755754 | -0.28735697 | -1.2128714 | 48.328156 | 49.472099 | -4.3206191
240.51575 | -2.996448 | -0.1015696 | -5.1693492 | 0 | 0 | -0.84768313 | -0.2938059 | -1.2129709 | 48.280819 | 49.444115 | -4.3210535
240.61575 | -2.996448 | -0.099808447 | -5.169497 | 0 | 0 | -0.84767258 | -0.28842098 | -1.213011 | 48.21373 | 49.338718 | -4.3209901
240.71575 | -2.996448 | -0.098917589 | -5.1695209 | 0 | 0 | -0.84772652 | -0.28388822 | -1.2129296 | 48.096416 | 49.241508 | -4.3210559
240.81575 | -2.996448 | -0.098491579 | -5.1697083 | 0 | 0 | -0.84776127 | -0.28150025 | -1.213172 | 48.006767 | 49.105911 | -4.3210039
240.91575 | -2.996448 | -0.099479228 | -5.1697011 | 0 | 0 | -0.84775573 | -0.28661361 | -1.2132638 | 47.88995 | 49.065422 | -4.3211088
241.01575 | -2.996448 | -0.098955199 | -5.1695986 | 0 | 0 | -0.84773815 | -0.2844072 | -1.2131402 | 47.7985 | 48.945766 | -4.3209891
241.11575 | -2.996448 | -0.097060516 | -5.169652 | 0 | 0 | -0.84774804 | -0.2796284 | -1.2132139 | 47.695362 | 48.873119 | -4.3208141
241.21575 | -2.996448 | -0.097048447 | -5.1697145 | 0 | 0 | -0.84777564 | -0.27917653 | -1.2131809 | 47.605862 | 48.757671 | -4.3209147
241.31575 | -2.996448 | -0.094802476 | -5.1692958 | 0 | 0 | -0.84767884 | -0.27214485 | -1.2131932 | 47.612667 | 48.783375 | -4.3206787
241.41575 | -2.996448 | -0.09395653 | -5.169507 | 0 | 0 | -0.84774101 | -0.2712312 | -1.2131441 | 48.017708 | 48.965122 | -4.3208337
241.51575 | -2.996448 | -0.093922742 | -5.1695118 | 0 | 0 | -0.84771776 | -0.27098948 | -1.2132722 | 48.170376 | 49.131882 | -4.3205166
241.61575 | -3.0099139 | -0.094106928 | -5.1697259 | 0 | 0 | -0.84776127 | -0.27214819 | -1.2132739 | 48.263638 | 49.108334 | -4.3207054
241.71575 | -3.011131 | -0.09226504 | -5.1696215 | 0 | 0 | -0.84775484 | -0.2654978 | -1.2134522 | 48.299637 | 49.121765 | -4.320641
241.81575 | -2.9970825 | -0.09268719 | -5.1696601 | 0 | 0 | -0.84774482 | -0.26532128 | -1.213375 | 48.322834 | 49.176697 | -4.3207307
241.91575 | -2.9964755 | -0.093896955 | -5.1697392 | 0 | 0 | -0.84775037 | -0.26760203 | -1.2134725 | 48.378403 | 49.196884 | -4.3208051
242.01575 | -2.9964492 | -0.093284197 | -5.1698351 | 0 | 0 | -0.84780461 | -0.26914895 | -1.2135832 | 48.378971 | 49.14402 | -4.3207378
242.11575 | -3.0099139 | -0.091271572 | -5.1697645 | 0 | 0 | -0.84777349 | -0.2626726 | -1.213608 | 48.417305 | 49.189415 | -4.3206801
242.21575 | -3.0245969 | -0.091658838 | -5.1697683 | 0 | 0 | -0.84778482 | -0.26496449 | -1.2135193 | 48.448963 | 49.186939 | -4.3207092