## Testpiece info
Book keeping
Testpiece ID | 28B |  | Colour key
Date of test | 11/07/2022 |  | Likely consistent across all testpiece reports
Time of test | 11:49 |  | Consistent across test type
Raw data file name |  |  | Inputed before testing
Processed data file name |  |  | Inputed after testing
Image 1 file name |  |  | Automatically calculated
Image 2 file name
Image 3 file name
Image 4 file name
Test Report Name | SG2022-AA3104-PSC
Organisation | University of Cape Town
Operator Name | Maxwell Vos
Project supervisor | Sarah George
Testpiece Description
Reference | Description
Material | Source (industry document link)
Identifier
Composition
Note
| Condition | Transfer bar
| Location | Center
Hear treatment
Testpiece preperation | Orientation (relative) and location from source mat
| Geometry | Large PSC |  | Symbol | Title | Relationship | Prefered Values | Permissible Values
| Breadth Ratio (BR) | 2.998333 |  | BR | Breadth Ratio | BR = b0/w | 5 | ≥2
| Length Ratio (LR) | 2.998333 |  | HR | Heigth Ratio | HR = h0/w | 0.67 | ≤0,67
| Heigth Ratio (HR) | 0.98868 |  | LR | Length Ratio | LR = ℓ/w | 3 | ≥3
| Applicable standard(s) | Good practice guide N0 27 and other appropriate documents
Testpiece information | Testpiece breadth b0 (mm) | 29.98333
| Testpiece Height h0 (mm) | 9.8868
| Testpiece length ℓ (mm) | 29.98333
| Initial cross sectional area under platens (mm2) | 299.8333
| Surface finish (Ra) | 3µm Mirror polish (Ra ≈ 0.1µm)
| Method of machining | Milling
Testpiece Geometry
Dimension | Breadth (mm) |  | Heigth (mm)
Initial | b1 | 29.99 | h1 (centre) | 9.938
| b2 | 29.96 | h2 (edge) | 9.933
| b3 | 30 | h3 (edge) | 9.948
| - | - | h4 (edge) | 9.923
| - | - | h5 (edge) | 9.937
Average Initial | bo | 29.98333 | ho-measured | 9.9358
Std Dev Initial | Sb0 | 0.01699673 | Sh0 | 0.008084553
True initial (after Tx compression) | - | - | h0 | 9.8868
Dimensional coeficients | - | - | Ch0 (No standard for Ch0) | 0.0008136791
Final | Bf | 31.4 | h6 (centre) | 4.895
| - | - | h7 (edge) | 4.898
| - | - | h8 (edge) | 4.89
| - | - | h9 (edge) | 4.892
| - | - | h10 (edge) | 4.888
Average Final | - | - | hf | 4.8926
Std Dev Final | - | - | Shf | 0.003974921
Dimensional coeficients | - | - | Chf =(Chf < 0.04) | 0.0008124354
Quick Deformation data
Parametor | Hit 1 | Hit 2 | Hit 3
Intended strain | -0.8
Intended strain rate (1/s) | 50
Intended deformation (mm) | -4.941683
compliance adjust (mm) | 0.05
rate adjust (1/s) | 7.93
h0 (mm) | 9.8868
hf (mm) | 4.8926
∆h (mm) | -4.9942
Quicksim Strain
Quicksim Strain Rate (1/s) | 50.93
Measured Strain | -0.8123287
Measured strain error | 0.01232872
Measured ∆h error (µm) | 52.51655
Quicksim strain error (1/s) | -0.93
Test Details
Description | Value | Units/notes
Programed thermal expansion | 0.2 | mm
Observed Thermal expansion squish | 0.049 | mm
Max temperature of test | 270 | °C
Type of test | Large PSC
Anvil Width (w) | 10 | mm
Strain coefficient A | 0.866
Stress coefficient B | 0.866
Base sampling rate | 10 | Hz
Hit sampling rate | 50000 | Hz
Applicable standard(s)
Test machine | Gleeble 3800
Test environment | Atmosphere
Temperature uncertainty | ±1 | °C
Anvil material | Tungsten Carbide
Anvil surface finish | Lapped to 3 micron
Lubricant type | None
Lubricant application method | NA
Cooling method | Air Quench
Anvil alignment | -
Test calibration document name
Last Gleeble calibration date | 25/02/2022
Gleeble calibration document name | See Gleeble calibration folder
Time, Temperature and strain test plan
Time interval (s) | Ptemp (°C) | Strain | Note
0 | 0
120 | 270 |  | Heat up at 2.5C/sec
60 | 270 |  | Hold at 300C for 60sec
1 | 270 | 0,8 @ 50/s | Deform sample
1 | 0 |  | Air Quench to RT
90 | 0 |  | Air Quench to RT
272

## Raw data
Time | AirRamPres | Force | Jaw | PowAngle | PTemp | Strain | Stress | Stroke | TC1 | TC2 | wedge
(sec) | (kN) | (kN) | (mm) | (deg) |  |  | (MPa) | (mm) | (C) | (C) | (mm)
0 | -2.996448 | -4.6011648 | 0.015379618 | 0 | 0 | 0.001785302 | -13.291122 | -0.43916225 | 23.428408 | 24.099043 | -0.076173432
0.1 | -2.996448 | -4.5259347 | 0.015481067 | 0 | 2.5601592e-05 | 0.0018000874 | -13.074066 | -0.43903711 | 23.391655 | 24.087938 | -0.076054268
0.2 | -2.996448 | -4.5692382 | 0.015647383 | 0 | 0.17445558 | 0.0018270274 | -13.198871 | -0.43922693 | 23.389648 | 24.108755 | -0.076298252
0.3 | -2.996448 | -4.5389962 | 0.015885416 | 0 | 0.4211897 | 0.001843752 | -13.111095 | -0.43938127 | 23.413139 | 24.046766 | -0.076101422
0.4 | -2.996448 | -4.5284109 | 0.015816303 | 0 | 0.67104858 | 0.0018485181 | -13.081486 | -0.43902019 | 23.384851 | 24.060326 | -0.076181762
0.5 | -2.996448 | -4.4744191 | 0.016000938 | 0 | 0.92104262 | 0.0018757586 | -12.925618 | -0.43851086 | 23.382862 | 24.127743 | -0.07600259
0.6 | -2.996448 | -4.5616155 | 0.015724557 | 0 | 1.1710423 | 0.0018337762 | -13.175977 | -0.43944684 | 23.437294 | 24.066208 | -0.076158524
0.7 | -2.996448 | -4.4697976 | 0.016111357 | 0 | 1.4210423 | 0.001881502 | -12.911251 | -0.43863016 | 23.433144 | 24.095928 | -0.07605353
0.8 | -2.996448 | -4.4941144 | 0.016241144 | 0 | 1.6710424 | 0.0018935035 | -12.983679 | -0.4387193 | 23.433907 | 24.103161 | -0.076066062
0.9 | -2.996448 | -4.5330834 | 0.016174775 | 0 | 1.9210424 | 0.0018853613 | -13.095514 | -0.43913883 | 23.447212 | 24.165684 | -0.07609541
1 | -2.996448 | -4.5154624 | 0.016141737 | 0 | 2.1710427 | 0.0018805619 | -13.044473 | -0.43889031 | 23.397497 | 24.110556 | -0.076141864
1.1 | -2.996448 | -4.5192857 | 0.016087078 | 0 | 2.4210427 | 0.0018692695 | -13.053315 | -0.43924499 | 23.363537 | 24.058905 | -0.07597775
1.2 | -2.996448 | -4.5058794 | 0.016204741 | 0 | 2.6710427 | 0.0018921819 | -13.015838 | -0.43924645 | 23.42428 | 24.095705 | -0.075964749
1.3 | -2.996448 | -4.4811878 | 0.016223699 | 0 | 2.9210429 | 0.0018988546 | -12.944152 | -0.43860918 | 23.379564 | 24.108715 | -0.076037027
1.4 | -2.996448 | -4.5217471 | 0.016165376 | 0 | 3.1710429 | 0.0018881407 | -13.059802 | -0.43926552 | 23.348406 | 24.1243 | -0.076082535
1.5 | -3.0218096 | -4.4802747 | 0.016301414 | 0 | 3.4210429 | 0.0019021512 | -12.942619 | -0.43880621 | 23.410643 | 24.112438 | -0.076054983
1.6 | -3.0251107 | -4.4694986 | 0.016317058 | 0 | 3.6710429 | 0.0018978202 | -12.911649 | -0.43858826 | 23.433828 | 24.07151 | -0.07611452
1.7 | -2.9998922 | -4.5492101 | 0.016000472 | 0 | 3.9210429 | 0.0018759021 | -13.140513 | -0.43926334 | 23.416611 | 24.097828 | -0.076212674
1.8 | -2.9965968 | -4.4718733 | 0.016153887 | 0 | 4.1710429 | 0.0018866976 | -12.917842 | -0.43870646 | 23.382875 | 24.11722 | -0.07607507
1.9 | -2.9964547 | -4.4955859 | 0.016033361 | 0 | 4.4210434 | 0.0018634757 | -12.986944 | -0.4388845 | 23.449165 | 24.092951 | -0.0761002
2 | -2.9964483 | -4.4672518 | 0.016324066 | 0 | 4.6710434 | 0.0019065097 | -12.90561 | -0.43872449 | 23.474955 | 24.099611 | -0.075982079
2.1 | -2.996448 | -4.4691472 | 0.016403228 | 0 | 4.9210434 | 0.0019151397 | -12.908371 | -0.43838751 | 23.440212 | 24.114151 | -0.076203428
2.2 | -2.996448 | -4.5119081 | 0.016190248 | 0 | 5.1710434 | 0.0018863471 | -13.032948 | -0.43943366 | 23.47937 | 24.069759 | -0.075959727
2.3 | -2.996448 | -4.5206599 | 0.016286597 | 0 | 5.4210434 | 0.0019012013 | -13.057927 | -0.43914178 | 23.396095 | 24.072239 | -0.076217994
2.4 | -2.996448 | -4.4838076 | 0.016338835 | 0 | 5.6710434 | 0.0019061908 | -12.951795 | -0.43889961 | 23.407 | 24.098434 | -0.075956061
2.5 | -3.0218096 | -4.5320492 | 0.016168637 | 0 | 5.9210434 | 0.001880888 | -13.09139 | -0.4392378 | 23.357784 | 24.132551 | -0.076218031
2.6 | -2.9997492 | -4.4331908 | 0.016498817 | 0 | 6.1710434 | 0.0019370993 | -12.806293 | -0.43846774 | 23.435678 | 24.116966 | -0.075859562
2.7 | -2.9965906 | -4.4835777 | 0.016380548 | 0 | 6.4210434 | 0.0019088014 | -12.951355 | -0.43861818 | 23.45816 | 24.057667 | -0.076126501
2.8 | -2.9964542 | -4.4813185 | 0.016368646 | 0 | 6.6710434 | 0.0019049287 | -12.945753 | -0.43897882 | 23.417284 | 24.106815 | -0.076027438
2.9 | -2.9964483 | -4.5150685 | 0.01627906 | 0 | 6.9210434 | 0.0018932861 | -13.041559 | -0.43918264 | 23.410204 | 24.117495 | -0.07609012
3 | -2.996448 | -4.4842062 | 0.016357165 | 0 | 7.1710434 | 0.0019115536 | -12.952682 | -0.43900692 | 23.424479 | 24.113354 | -0.075940475
3.1 | -2.996448 | -4.484355 | 0.016531844 | 0 | 7.4210434 | 0.001931048 | -12.953931 | -0.43887159 | 23.423313 | 24.100103 | -0.076001897
3.2 | -2.996448 | -4.4305034 | 0.016855478 | 0 | 7.6710434 | 0.0019669619 | -12.798694 | -0.43842363 | 23.416584 | 24.039228 | -0.075865418
3.3 | -3.0218096 | -4.462769 | 0.016753055 | 0 | 7.9210434 | 0.0019537273 | -12.891531 | -0.43884534 | 23.449789 | 24.115063 | -0.075888671
3.4 | -2.9997492 | -4.4683738 | 0.016638538 | 0 | 8.1710415 | 0.0019379349 | -12.906461 | -0.43877888 | 23.46479 | 24.152227 | -0.075920239
3.5 | -2.9965906 | -4.5844164 | 0.016274327 | 0 | 8.4210424 | 0.0019041977 | -13.24328 | -0.43989038 | 23.394821 | 24.083374 | -0.076148331
3.6 | -2.9964542 | -4.4988098 | 0.016520115 | 0 | 8.6710424 | 0.0019412803 | -12.997671 | -0.43912342 | 23.401409 | 24.030563 | -0.076066963
3.7 | -2.9964483 | -4.4432278 | 0.0166125 | 0 | 8.9210415 | 0.0019299912 | -12.835687 | -0.43859684 | 23.420732 | 24.079926 | -0.07590206
3.8 | -2.996448 | -4.4635067 | 0.016579118 | 0 | 9.1710415 | 0.0019425681 | -12.891467 | -0.43904445 | 23.395803 | 24.059412 | -0.075930491
3.9 | -2.996448 | -4.4712906 | 0.016550137 | 0 | 9.4210424 | 0.0019268262 | -12.915328 | -0.43890083 | 23.462729 | 24.08147 | -0.075948574
4 | -3.0218096 | -4.4827652 | 0.016603045 | 0 | 9.6710415 | 0.0019286355 | -12.94994 | -0.43896657 | 23.413118 | 24.053205 | -0.07600946
4.1 | -2.9997492 | -4.484767 | 0.016588312 | 0 | 9.9210415 | 0.0019350131 | -12.956637 | -0.43920729 | 23.432051 | 24.136168 | -0.075989865
4.2 | -2.9965906 | -4.465601 | 0.016717276 | 0 | 10.171042 | 0.0019451455 | -12.8998 | -0.4387863 | 23.446161 | 24.124306 | -0.075974226
4.3 | -2.9964542 | -4.4794583 | 0.016671088 | 0 | 10.421041 | 0.0019488158 | -12.939202 | -0.43910986 | 23.383217 | 24.09634 | -0.075916193
4.4 | -2.9964483 | -4.5086746 | 0.016584976 | 0 | 10.671041 | 0.0019435368 | -13.023937 | -0.4391484 | 23.414843 | 24.097282 | -0.076074205
4.5 | -2.996448 | -4.4467478 | 0.016738109 | 0 | 10.921042 | 0.0019505486 | -12.845345 | -0.4386991 | 23.460907 | 24.048162 | -0.075934149
4.6 | -2.996448 | -4.4977312 | 0.016724402 | 0 | 11.171042 | 0.0019595847 | -12.993376 | -0.43930507 | 23.450966 | 24.077921 | -0.075946741
4.7 | -2.996448 | -4.4495163 | 0.016884414 | 0 | 11.421042 | 0.0019624189 | -12.854056 | -0.43861058 | 23.407169 | 24.099764 | -0.075952932
4.8 | -2.996448 | -4.4893909 | 0.016680848 | 0 | 11.671042 | 0.0019526498 | -12.968976 | -0.43912938 | 23.434204 | 24.07317 | -0.07598006
4.9 | -2.996448 | -4.4711456 | 0.016743368 | 0 | 11.921042 | 0.0019662159 | -12.91589 | -0.43934494 | 23.419649 | 24.100248 | -0.075756915
5 | -2.996448 | -4.4590755 | 0.016754223 | 0 | 12.171042 | 0.0019551269 | -12.880721 | -0.43855807 | 23.432268 | 24.093403 | -0.075989448
5.1 | -2.996448 | -4.4412575 | 0.016863041 | 0 | 12.421041 | 0.0019741224 | -12.830369 | -0.43850535 | 23.391756 | 24.118647 | -0.075856917
5.2 | -3.0218096 | -4.4864087 | 0.016707294 | 0 | 12.671042 | 0.0019441133 | -12.960366 | -0.43914542 | 23.442186 | 24.094582 | -0.075942799
5.3 | -2.9997492 | -4.4660416 | 0.016757628 | 0 | 12.921042 | 0.0019566424 | -12.900132 | -0.43908176 | 23.40592 | 24.09042 | -0.075890645
5.4 | -2.9965906 | -4.4922256 | 0.01677057 | 0 | 13.171041 | 0.0019662261 | -12.976225 | -0.43912345 | 23.418783 | 24.083759 | -0.076057285
5.5 | -2.9964542 | -4.4307561 | 0.017034577 | 0 | 13.421042 | 0.0019851972 | -12.798748 | -0.43899184 | 23.350407 | 24.101477 | -0.075686097
5.6 | -2.9964483 | -4.4776716 | 0.016694942 | 0 | 13.671042 | 0.0019501654 | -12.934659 | -0.43913376 | 23.366396 | 24.109417 | -0.075917803
5.7 | -2.996448 | -4.4073992 | 0.016938832 | 0 | 13.921042 | 0.0019764816 | -12.73307 | -0.43846944 | 23.392675 | 24.125933 | -0.075711548
5.8 | -2.996448 | -4.4580088 | 0.016874047 | 0 | 14.171041 | 0.0019604794 | -12.878221 | -0.43909502 | 23.411587 | 24.064415 | -0.07581725
5.9 | -2.996448 | -4.4598656 | 0.016828675 | 0 | 14.421042 | 0.001968774 | -12.88342 | -0.43893626 | 23.440422 | 24.068968 | -0.075821772
6 | -2.996448 | -4.4324751 | 0.01693015 | 0 | 14.671041 | 0.0019767038 | -12.804056 | -0.43841425 | 23.430176 | 24.085793 | -0.075972304
6.1 | -2.996448 | -4.493856 | 0.016672036 | 0 | 14.921042 | 0.0019391059 | -12.981016 | -0.43964174 | 23.432621 | 24.085018 | -0.075782314
6.2 | -2.996448 | -4.44663 | 0.016805364 | 0 | 15.171042 | 0.0019714902 | -12.844522 | -0.43866366 | 23.446951 | 24.023119 | -0.076003984
6.3 | -2.996448 | -4.4532261 | 0.017018652 | 0 | 15.421042 | 0.0019805664 | -12.8646 | -0.43927628 | 23.402464 | 24.095596 | -0.075715199
6.4 | -2.996448 | -4.4417658 | 0.01710302 | 0 | 15.671042 | 0.0020043037 | -12.832126 | -0.43884775 | 23.423609 | 24.157742 | -0.07581789
6.5 | -2.996448 | -4.4314885 | 0.016992748 | 0 | 15.921042 | 0.0019832025 | -12.801104 | -0.43857419 | 23.430405 | 24.105249 | -0.075926252
6.6 | -2.996448 | -4.4421334 | 0.016826367 | 0 | 16.171032 | 0.0019607916 | -12.831856 | -0.43892741 | 23.398127 | 24.104744 | -0.075947568
6.7 | -2.996448 | -4.4391913 | 0.016941573 | 0 | 16.421032 | 0.0019795054 | -12.822547 | -0.43873423 | 23.415926 | 24.105997 | -0.075875476
6.8 | -2.996448 | -4.4615784 | 0.016943755 | 0 | 16.671032 | 0.0019812915 | -12.888052 | -0.43879166 | 23.471142 | 24.125942 | -0.076039329
6.9 | -2.996448 | -4.3913016 | 0.017129134 | 0 | 16.921034 | 0.0020013328 | -12.686192 | -0.43817446 | 23.424744 | 24.127823 | -0.075972363
7 | -2.996448 | -4.4444585 | 0.017135087 | 0 | 17.171032 | 0.0020002017 | -12.83765 | -0.43906641 | 23.4093 | 24.07304 | -0.075976312
7.1 | -2.996448 | -4.434978 | 0.017205995 | 0 | 17.421032 | 0.0020049424 | -12.811371 | -0.43900546 | 23.422203 | 24.118555 | -0.075894207
7.2 | -2.996448 | -4.422842 | 0.017118236 | 0 | 17.671032 | 0.0020014436 | -12.776902 | -0.43873477 | 23.393911 | 24.106251 | -0.075892963
7.3 | -3.0218096 | -4.4691596 | 0.01689614 | 0 | 17.921034 | 0.001969201 | -12.910596 | -0.43915215 | 23.41913 | 24.059694 | -0.075982116
7.4 | -2.9997492 | -4.4845848 | 0.016830795 | 0 | 18.171034 | 0.0019611323 | -12.954325 | -0.43958351 | 23.406908 | 24.108925 | -0.075873598
7.5 | -2.9965906 | -4.4623899 | 0.016980346 | 0 | 18.421034 | 0.0019873185 | -12.891005 | -0.43883654 | 23.436617 | 24.121208 | -0.076063246
7.6 | -2.9964542 | -4.451889 | 0.017045734 | 0 | 18.671032 | 0.0019846796 | -12.859908 | -0.43927392 | 23.432098 | 24.095325 | -0.075823434
7.7 | -2.9964483 | -4.4090781 | 0.016994931 | 0 | 18.921032 | 0.0019724604 | -12.738295 | -0.43822977 | 23.459652 | 24.082529 | -0.076023206
7.8 | -2.996448 | -4.4474211 | 0.016985534 | 0 | 19.171032 | 0.0019784295 | -12.847206 | -0.43920588 | 23.406521 | 24.108582 | -0.075831793
7.9 | -2.996448 | -4.4729934 | 0.016954299 | 0 | 19.421034 | 0.0019734192 | -12.921 | -0.43915159 | 23.391562 | 24.099443 | -0.076066665
8 | -2.996448 | -4.4099612 | 0.017151909 | 0 | 19.671034 | 0.0020089878 | -12.737787 | -0.43886232 | 23.442392 | 24.074537 | -0.075704902
8.1 | -2.996448 | -4.3990169 | 0.017138571 | 0 | 19.921034 | 0.0020034397 | -12.705564 | -0.4384574 | 23.466679 | 24.063702 | -0.075949855
8.2 | -2.996448 | -4.4249048 | 0.017178703 | 0 | 20.171032 | 0.0020071517 | -12.781461 | -0.43884343 | 23.423239 | 24.058451 | -0.075748816
8.3 | -2.996448 | -4.4851365 | 0.016922338 | 0 | 20.421032 | 0.0019743135 | -12.953829 | -0.43923712 | 23.385162 | 24.08279 | -0.076011233
8.4 | -2.996448 | -4.4067254 | 0.017086064 | 0 | 20.671034 | 0.0019981787 | -12.729974 | -0.43858176 | 23.424084 | 24.03463 | -0.075847186
8.5 | -2.996448 | -4.5106478 | 0.016770182 | 0 | 20.921034 | 0.0019606068 | -13.031156 | -0.43932477 | 23.444586 | 24.057095 | -0.076109149
8.6 | -2.996448 | -4.4298463 | 0.017187336 | 0 | 21.171034 | 0.0020129208 | -12.795152 | -0.43879914 | 23.380177 | 24.072498 | -0.075833954
8.7 | -2.996448 | -4.4894533 | 0.017006081 | 0 | 21.421032 | 0.0019815455 | -12.968198 | -0.43909091 | 23.363976 | 24.100828 | -0.076085508
8.8 | -2.996448 | -4.4528809 | 0.016950428 | 0 | 21.671032 | 0.0019809224 | -12.863086 | -0.43941084 | 23.414005 | 24.125587 | -0.075692661
8.9 | -2.996448 | -4.4717822 | 0.016846785 | 0 | 21.921032 | 0.0019677419 | -12.918772 | -0.43925151 | 23.443047 | 24.111485 | -0.075907677
9 | -2.996448 | -4.4266148 | 0.017078903 | 0 | 22.171034 | 0.0019864433 | -12.787883 | -0.43880516 | 23.390873 | 24.015751 | -0.07586842
9.1 | -2.996448 | -4.4231076 | 0.017088074 | 0 | 22.421034 | 0.0019916971 | -12.777683 | -0.43834347 | 23.400446 | 24.063938 | -0.076126903
9.2 | -2.996448 | -4.3716974 | 0.017203558 | 0 | 22.671034 | 0.0019996907 | -12.630065 | -0.43813127 | 23.43643 | 24.101538 | -0.075867422
9.3 | -2.996448 | -4.4289207 | 0.017184172 | 0 | 22.921032 | 0.0020079666 | -12.793445 | -0.438916 | 23.409969 | 24.042559 | -0.07581532
9.4 | -2.996448 | -4.4519691 | 0.01716648 | 0 | 23.171032 | 0.002010959 | -12.859281 | -0.43910119 | 23.419809 | 24.089237 | -0.075926058
9.5 | -2.996448 | -4.4779167 | 0.016967241 | 0 | 23.421034 | 0.0019816209 | -12.934609 | -0.43904728 | 23.46633 | 24.113569 | -0.076043271
9.6 | -2.996448 | -4.5015531 | 0.016910287 | 0 | 23.671034 | 0.0019723293 | -13.004589 | -0.43971512 | 23.432705 | 24.095005 | -0.075950868
9.7 | -2.996448 | -4.4173446 | 0.017266026 | 2.862597 | 23.921034 | 0.002009843 | -12.760062 | -0.43861821 | 23.425751 | 24.080109 | -0.075858586
9.8 | -2.996448 | -4.4501629 | 0.016957212 | 7.2854028 | 24.171034 | 0.001976477 | -12.854701 | -0.43873966 | 23.45266 | 24.106215 | -0.076061137
9.9 | -2.996448 | -4.2145991 | 0.017827341 | 10.747146 | 24.421032 | 0.0020856878 | -12.17497 | -0.43914339 | 23.440226 | 24.161703 | -0.072922252
10 | -2.996448 | -4.3015661 | 0.017652117 | 13.221319 | 24.671032 | 0.0020551647 | -12.43433 | -0.43917191 | 23.480551 | 24.424109 | -0.073474385
10.1 | -2.996448 | -4.2806172 | 0.017768715 | 16.626219 | 24.921034 | 0.0020758263 | -12.364246 | -0.4386636 | 23.444208 | 24.686306 | -0.073393114
10.2 | -2.996448 | -4.3619728 | 0.017492875 | 19.308386 | 25.171034 | 0.0020413296 | -12.598391 | -0.43929994 | 23.450733 | 25.112865 | -0.073603772
10.3 | -3.0218096 | -4.3382983 | 0.018016644 | 21.125467 | 25.421034 | 0.0020949601 | -12.526602 | -0.43854454 | 23.423735 | 25.74852 | -0.073505439
10.4 | -2.9997492 | -4.3940835 | 0.017977018 | 23.527849 | 25.671032 | 0.0021008186 | -12.685557 | -0.43920875 | 23.454159 | 26.35261 | -0.073512852
10.5 | -2.9965906 | -4.3735294 | 0.018050427 | 25.22995 | 25.921032 | 0.0021015937 | -12.644048 | -0.43856922 | 23.497149 | 27.074268 | -0.073465772
10.6 | -2.9964542 | -4.3975081 | 0.018057669 | 26.554815 | 26.171032 | 0.0021084766 | -12.699271 | -0.43869972 | 23.562288 | 30.319616 | -0.073621027
10.7 | -3.0218098 | -4.4478407 | 0.018424133 | 28.188791 | 26.421034 | 0.0021516294 | -12.849664 | -0.43878049 | 23.595901 | 33.778812 | -0.073616341
10.8 | -2.9997492 | -4.5186887 | 0.01858148 | 29.555035 | 26.671034 | 0.0021652798 | -13.054838 | -0.43896845 | 23.655529 | 33.928299 | -0.073891521
10.9 | -2.9965906 | -4.5241122 | 0.018789502 | 30.749861 | 26.921034 | 0.0021912043 | -13.065053 | -0.43889675 | 23.789682 | 33.934761 | -0.07365869
11 | -2.9964542 | -4.5996404 | 0.018711524 | 31.772532 | 27.171032 | 0.002182784 | -13.284989 | -0.43959916 | 23.884115 | 33.935036 | -0.073731616
11.1 | -3.0218098 | -4.5799308 | 0.01894445 | 32.656948 | 27.421032 | 0.002201054 | -13.234918 | -0.43912438 | 24.063347 | 33.935051 | -0.073753081
11.2 | -2.9997492 | -4.6247544 | 0.018902909 | 33.712749 | 27.671034 | 0.0022131335 | -13.376762 | -0.43925238 | 24.147924 | 33.935051 | -0.07385128
11.3 | -2.9965906 | -4.5902762 | 0.019280676 | 34.557419 | 27.921034 | 0.0022427721 | -13.259645 | -0.43885836 | 24.295349 | 33.935051 | -0.073790073
11.4 | -2.9964542 | -4.6189556 | 0.019731052 | 35.369602 | 28.171034 | 0.0023100248 | -13.333607 | -0.43847132 | 24.434856 | 33.935051 | -0.073927909
11.5 | -2.9964483 | -4.6811972 | 0.020084007 | 36.220234 | 28.421034 | 0.0023373496 | -13.511794 | -0.43877384 | 24.65583 | 33.935051 | -0.073875725
11.6 | -2.996448 | -4.7253709 | 0.020156933 | 36.865734 | 28.671032 | 0.0023397498 | -13.63779 | -0.43874168 | 24.823235 | 33.754253 | -0.073954336
11.7 | -2.996448 | -4.7273378 | 0.020417279 | 37.327652 | 28.921034 | 0.0023857059 | -13.652171 | -0.4387455 | 25.014357 | 33.781544 | -0.073711686
11.8 | -3.0218096 | -4.784863 | 0.020455899 | 38.042133 | 29.171034 | 0.0023865311 | -13.819706 | -0.43865806 | 25.197439 | 34.184414 | -0.073915809
11.9 | -2.9997492 | -4.8124795 | 0.020631488 | 38.518623 | 29.421034 | 0.0024045042 | -13.908191 | -0.43887004 | 25.43487 | 34.598434 | -0.073813461
12 | -2.9965906 | -4.8597164 | 0.020704847 | 39.135372 | 29.671034 | 0.0024235896 | -14.063848 | -0.4390941 | 25.638317 | 34.93137 | -0.073881358
12.1 | -2.9964542 | -4.8137751 | 0.021046126 | 39.425945 | 29.921034 | 0.0024570893 | -13.907935 | -0.4390569 | 25.871124 | 35.351284 | -0.073843829
12.2 | -2.9964483 | -4.869041 | 0.021137912 | 40.078613 | 30.171032 | 0.0024678723 | -14.065337 | -0.43911588 | 26.033056 | 35.768002 | -0.073866382
12.3 | -2.996448 | -4.9190331 | 0.021087013 | 40.517548 | 30.421034 | 0.0024489148 | -14.197829 | -0.43930253 | 26.336428 | 36.256561 | -0.073835619
12.4 | -2.996448 | -4.9219441 | 0.021395136 | 41.126343 | 30.671034 | 0.0024895014 | -14.210076 | -0.43867531 | 26.567064 | 36.657959 | -0.073793449
12.5 | -2.996448 | -5.0285501 | 0.021395577 | 41.195599 | 30.921034 | 0.0024984463 | -14.515826 | -0.43947905 | 26.87307 | 37.072205 | -0.073885366
12.6 | -3.0218096 | -5.0334167 | 0.021863159 | 41.767113 | 31.171034 | 0.0025534278 | -14.528838 | -0.43928441 | 27.095898 | 37.564686 | -0.073808759
12.7 | -2.9997492 | -4.9901443 | 0.022498146 | 42.219215 | 31.421034 | 0.0026281963 | -14.403005 | -0.43850553 | 27.289944 | 37.939945 | -0.073867686
12.8 | -2.9965906 | -4.9927616 | 0.02277289 | 42.357376 | 31.671034 | 0.0026588149 | -14.419631 | -0.43823355 | 27.600243 | 38.341179 | -0.073764563
12.9 | -2.9964542 | -5.1104555 | 0.022451479 | 42.540195 | 31.921034 | 0.0026151368 | -14.787404 | -0.43919045 | 27.884483 | 38.832062 | -0.073794983
13 | -2.9964483 | -5.0708432 | 0.022863567 | 42.959557 | 32.171051 | 0.0026670767 | -14.666673 | -0.43891042 | 28.163439 | 39.269379 | -0.07372234
13.1 | -2.996448 | -5.1419992 | 0.022970429 | 43.40839 | 32.421051 | 0.0026772602 | -14.855472 | -0.43903396 | 28.421963 | 39.679718 | -0.073832713
13.2 | -2.996448 | -5.1860156 | 0.023077706 | 43.492928 | 32.671051 | 0.0026983838 | -14.980415 | -0.43948501 | 28.744047 | 40.067669 | -0.073648021
13.3 | -2.996448 | -5.1430402 | 0.0233334 | 43.84985 | 32.921055 | 0.0027193506 | -14.8488 | -0.43838644 | 29.031527 | 40.467117 | -0.073962614
13.4 | -2.996448 | -5.2138934 | 0.023513243 | 44.037159 | 33.171051 | 0.0027496589 | -15.058157 | -0.43896756 | 29.29023 | 40.946358 | -0.073683232
13.5 | -2.996448 | -5.2761412 | 0.023580909 | 44.07542 | 33.421055 | 0.0027544764 | -15.230976 | -0.4389618 | 29.631567 | 41.384277 | -0.073941775
13.6 | -2.996448 | -5.2253833 | 0.02393914 | 44.571518 | 33.671051 | 0.0027969328 | -15.081246 | -0.43797693 | 29.884758 | 41.769207 | -0.073712178
13.7 | -2.996448 | -5.3737426 | 0.023998577 | 44.603065 | 33.921051 | 0.0027941426 | -15.509944 | -0.43880981 | 30.228493 | 42.24828 | -0.07389079
13.8 | -2.996448 | -5.3902931 | 0.024340577 | 44.923313 | 34.171055 | 0.0028341913 | -15.554867 | -0.43888965 | 30.522812 | 42.736015 | -0.073796049
13.9 | -2.996448 | -5.3925304 | 0.024593381 | 44.755394 | 34.421051 | 0.0028665764 | -15.562194 | -0.43825191 | 30.855364 | 43.15881 | -0.073959954
14 | -2.996448 | -5.4342456 | 0.02471352 | 45.105049 | 34.671055 | 0.0028818001 | -15.707786 | -0.43869534 | 31.157711 | 43.516064 | -0.073783211
14.1 | -2.996448 | -5.4924688 | 0.024591703 | 45.40353 | 34.921051 | 0.0028691324 | -15.887026 | -0.439237 | 31.44734 | 44.010025 | -0.073821686
14.2 | -2.996448 | -5.3856416 | 0.025120938 | 45.143837 | 35.171051 | 0.0029188169 | -15.559129 | -0.43822828 | 31.845482 | 44.387646 | -0.073670141
14.3 | -2.996448 | -5.4922752 | 0.025229482 | 45.203445 | 35.421051 | 0.0029404995 | -15.858981 | -0.43855411 | 32.206673 | 44.804905 | -0.073848963
14.4 | -2.996448 | -5.4788308 | 0.02547998 | 45.586239 | 35.671051 | 0.0029636845 | -15.816384 | -0.4385612 | 32.490124 | 45.198174 | -0.073703602
14.5 | -2.996448 | -5.5786452 | 0.025189059 | 45.613979 | 35.921055 | 0.0029353173 | -16.096924 | -0.43889281 | 32.810318 | 45.57616 | -0.073932394
14.6 | -2.996448 | -5.6150222 | 0.025484346 | 45.668945 | 36.171051 | 0.0029772704 | -16.207127 | -0.43898454 | 33.103394 | 46.018456 | -0.073862374
14.7 | -2.996448 | -5.6314969 | 0.025462277 | 45.617558 | 36.421051 | 0.0029600181 | -16.25882 | -0.43887654 | 33.466869 | 46.472969 | -0.07370393
14.8 | -2.996448 | -5.6587782 | 0.02541383 | 45.64436 | 36.671051 | 0.0029697127 | -16.3346 | -0.43885952 | 33.860622 | 46.82724 | -0.073702939
14.9 | -2.996448 | -5.7571635 | 0.025138333 | 45.809612 | 36.921051 | 0.0029376755 | -16.622578 | -0.43937299 | 34.119785 | 47.191521 | -0.073954657
15 | -2.996448 | -5.6595216 | 0.025763275 | 45.7272 | 37.171051 | 0.0030000908 | -16.343922 | -0.43844637 | 34.524551 | 47.539295 | -0.073853843
15.1 | -2.996448 | -5.6884279 | 0.025907857 | 45.97649 | 37.421051 | 0.0030241222 | -16.424929 | -0.43812022 | 34.818275 | 47.999535 | -0.073861264
15.2 | -2.996448 | -5.764564 | 0.026021585 | 46.103867 | 37.671055 | 0.0030372879 | -16.646902 | -0.43851882 | 35.14389 | 48.374546 | -0.073834836
15.3 | -2.996448 | -5.8019853 | 0.02601289 | 45.855034 | 37.921051 | 0.0030331628 | -16.766424 | -0.43852073 | 35.565636 | 48.720036 | -0.073746897
15.4 | -2.996448 | -5.8143463 | 0.026559848 | 45.80143 | 38.171051 | 0.0031009153 | -16.823109 | -0.43815616 | 35.90398 | 49.118973 | -0.073944464
15.5 | -2.996448 | -5.9004521 | 0.026633957 | 45.680225 | 38.421051 | 0.0031036541 | -17.080847 | -0.4394913 | 36.286022 | 49.528687 | -0.073723644
15.6 | -2.996448 | -5.8923593 | 0.026681276 | 45.618034 | 38.671051 | 0.0031076404 | -17.039297 | -0.43970591 | 36.668835 | 49.798653 | -0.073545448
15.7 | -2.996448 | -5.908967 | 0.026559323 | 45.645981 | 38.921055 | 0.0030980497 | -17.072994 | -0.43937659 | 36.946457 | 50.13958 | -0.073486961
15.8 | -2.996448 | -5.9945483 | 0.026365247 | 45.616562 | 39.171051 | 0.0030718958 | -17.31809 | -0.43889999 | 37.283726 | 50.506012 | -0.073969543
15.9 | -2.996448 | -6.0200796 | 0.026629729 | 45.615292 | 39.421051 | 0.0031095874 | -17.385889 | -0.43907696 | 37.676311 | 50.83448 | -0.073712163
16 | -2.996448 | -6.1068597 | 0.026782408 | 45.452343 | 39.671051 | 0.0031218156 | -17.638544 | -0.43927199 | 38.076302 | 51.120377 | -0.073893271
16.1 | -2.996448 | -6.0474029 | 0.027600298 | 45.5434 | 39.921051 | 0.0032126158 | -17.466402 | -0.43846557 | 38.384247 | 51.438126 | -0.073612459
16.2 | -2.996448 | -6.1709127 | 0.027459821 | 45.139107 | 40.171055 | 0.0032117488 | -17.827501 | -0.43904454 | 38.773827 | 51.760563 | -0.073847532
16.3 | -2.996448 | -6.1481128 | 0.027753225 | 45.121639 | 40.421051 | 0.0032367287 | -17.761398 | -0.43874419 | 39.148056 | 52.067997 | -0.073657624
16.4 | -2.996448 | -6.3002195 | 0.027572075 | 45.120888 | 40.671055 | 0.0032234855 | -18.198135 | -0.44004771 | 39.469822 | 52.316574 | -0.073849581
16.5 | -2.996448 | -6.2074103 | 0.027880562 | 44.642769 | 40.921051 | 0.0032542765 | -17.93305 | -0.43927702 | 39.870583 | 52.630562 | -0.07366351
16.6 | -2.996448 | -6.2705002 | 0.027830349 | 44.86306 | 41.171051 | 0.0032426238 | -18.123159 | -0.43904549 | 40.186234 | 52.88401 | -0.073857486
16.7 | -2.996448 | -6.3012071 | 0.02796272 | 44.615665 | 41.421051 | 0.0032642647 | -18.21237 | -0.43945202 | 40.546116 | 53.093884 | -0.073656321
16.8 | -2.996448 | -6.3199387 | 0.027642431 | 44.482128 | 41.671051 | 0.0032177609 | -18.263462 | -0.4390946 | 40.872765 | 53.360321 | -0.073748983
16.9 | -2.996448 | -6.2758756 | 0.027378909 | 44.146942 | 41.921055 | 0.0031993983 | -18.135303 | -0.43880403 | 41.272934 | 53.617031 | -0.073424287
17 | -2.996448 | -6.2942533 | 0.02749517 | 44.204426 | 42.171051 | 0.0032145791 | -18.189192 | -0.43827859 | 41.623325 | 53.892246 | -0.073635072
17.1 | -2.996448 | -6.3451362 | 0.027523933 | 44.082645 | 42.421051 | 0.0032105916 | -18.337589 | -0.43851992 | 41.929077 | 54.175282 | -0.073511913
17.2 | -2.996448 | -6.4393458 | 0.027472423 | 44.053989 | 42.671051 | 0.0032076277 | -18.61042 | -0.43914336 | 42.272064 | 54.385052 | -0.07370656
17.3 | -2.996448 | -6.4225912 | 0.027691862 | 43.587929 | 42.921051 | 0.0032344533 | -18.559532 | -0.43918109 | 42.64975 | 54.676891 | -0.073511019
17.4 | -2.996448 | -6.3578849 | 0.02817649 | 43.53043 | 43.171055 | 0.0032791081 | -18.36517 | -0.43829265 | 42.999294 | 54.898037 | -0.073642962
17.5 | -2.996448 | -6.3645306 | 0.028659072 | 43.527946 | 43.421051 | 0.0033442092 | -18.372671 | -0.43922478 | 43.293938 | 55.079548 | -0.072823159
17.6 | -2.996448 | -5.8908558 | 0.031101774 | 43.032051 | 43.671051 | 0.0036274018 | -17.001106 | -0.43873763 | 43.621037 | 55.293922 | -0.069062084
17.7 | -2.996448 | -5.9260693 | 0.031514477 | 43.000805 | 43.921051 | 0.0036722948 | -17.10051 | -0.43899876 | 43.912533 | 55.55341 | -0.068431482
17.8 | -2.996448 | -5.9526901 | 0.031647712 | 42.979477 | 44.171051 | 0.0036841272 | -17.181456 | -0.43891844 | 44.27972 | 55.780281 | -0.068310276
17.9 | -2.996448 | -5.9943371 | 0.031614471 | 42.443111 | 44.421055 | 0.0036777083 | -17.304043 | -0.43938524 | 44.62495 | 55.985302 | -0.068102129
18 | -2.996448 | -6.0357375 | 0.031727828 | 42.39827 | 44.671051 | 0.0037073521 | -17.428078 | -0.43905851 | 44.934872 | 56.219448 | -0.068148255
18.1 | -2.996448 | -6.0448132 | 0.032116845 | 42.122898 | 44.921055 | 0.0037454695 | -17.45278 | -0.4388307 | 45.291916 | 56.435158 | -0.068210334
18.2 | -2.996448 | -6.0990133 | 0.03222518 | 41.939743 | 45.171051 | 0.0037590885 | -17.616476 | -0.43927529 | 45.559605 | 56.622044 | -0.068056852
18.3 | -2.996448 | -6.0858488 | 0.032384098 | 41.831825 | 45.421051 | 0.0037774942 | -17.579153 | -0.43882221 | 45.883045 | 56.848152 | -0.068241157
18.4 | -2.996448 | -6.1569319 | 0.032318253 | 41.804226 | 45.671055 | 0.0037679665 | -17.787796 | -0.43931457 | 46.183956 | 57.030575 | -0.068024524
18.5 | -2.996448 | -6.1713457 | 0.032231536 | 41.803032 | 45.921051 | 0.0037556419 | -17.830873 | -0.4391948 | 46.473042 | 57.198303 | -0.068303429
18.6 | -2.996448 | -6.1607909 | 0.032514393 | 41.574207 | 46.171055 | 0.0037927679 | -17.802488 | -0.43944326 | 46.741955 | 57.318253 | -0.067933761
18.7 | -2.996448 | -6.2045131 | 0.032731604 | 41.21653 | 46.421051 | 0.0038177213 | -17.931618 | -0.4390026 | 47.098724 | 57.511055 | -0.068088353
18.8 | -2.996448 | -6.2571731 | 0.032859143 | 41.199505 | 46.671051 | 0.0038372404 | -18.083197 | -0.43961063 | 47.340096 | 57.726189 | -0.067912325
18.9 | -2.996448 | -6.2159858 | 0.032947812 | 40.627151 | 46.921051 | 0.0038447862 | -17.965014 | -0.43899831 | 47.667927 | 57.853405 | -0.067999698
19 | -2.996448 | -6.2556248 | 0.032866094 | 40.885826 | 47.171051 | 0.0038287789 | -18.083134 | -0.43942726 | 47.895859 | 58.053181 | -0.067908593
19.1 | -2.996448 | -6.2566757 | 0.03295397 | 40.588474 | 47.421055 | 0.0038470363 | -18.084824 | -0.43856099 | 48.187542 | 58.228474 | -0.068276949
19.2 | -2.996448 | -6.2444081 | 0.033106927 | 40.5732 | 47.671051 | 0.0038609509 | -18.0494 | -0.43858555 | 48.453312 | 58.324032 | -0.068029895
19.3 | -2.996448 | -6.2937951 | 0.033086292 | 40.308224 | 47.921051 | 0.0038619612 | -18.189409 | -0.4385272 | 48.783829 | 58.461605 | -0.068109281
19.4 | -2.996448 | -6.3048882 | 0.03326435 | 40.121445 | 48.171051 | 0.0038874303 | -18.218809 | -0.43854669 | 48.995041 | 58.607609 | -0.068041913
19.5 | -2.996448 | -6.4269595 | 0.033142835 | 39.960327 | 48.421051 | 0.0038563358 | -18.571339 | -0.4389483 | 49.247196 | 58.741081 | -0.068376936
19.6 | -2.996448 | -6.4246559 | 0.033151697 | 39.953827 | 48.671055 | 0.0038659566 | -18.563793 | -0.43919924 | 49.520458 | 58.88031 | -0.068038866
19.7 | -2.996448 | -6.4027872 | 0.033354767 | 39.925591 | 48.921051 | 0.0038790079 | -18.50087 | -0.43864578 | 49.771282 | 59.024883 | -0.068261549
19.8 | -2.996448 | -6.4204926 | 0.033679012 | 39.924374 | 49.171055 | 0.0039264923 | -18.546694 | -0.4390406 | 50.031094 | 59.138454 | -0.06816446
19.9 | -2.996448 | -6.4432964 | 0.033628426 | 39.92432 | 49.421051 | 0.0039281426 | -18.611795 | -0.43886584 | 50.253262 | 59.269428 | -0.068183534
20 | -2.996448 | -6.4103622 | 0.033873949 | 39.619129 | 49.671051 | 0.0039478955 | -18.51668 | -0.43872297 | 50.537189 | 59.456829 | -0.068227433
20.1 | -2.996448 | -6.5271878 | 0.033521414 | 39.604023 | 49.921055 | 0.0039074807 | -18.852741 | -0.4396126 | 50.751087 | 59.582134 | -0.06841521
20.2 | -2.996448 | -6.4680099 | 0.033757962 | 39.513718 | 50.171051 | 0.0039350754 | -18.681257 | -0.43895811 | 50.953247 | 59.718952 | -0.068374164
20.3 | -2.996448 | -6.438591 | 0.034111787 | 39.318008 | 50.421055 | 0.0039795898 | -18.596933 | -0.43847403 | 51.21418 | 59.825039 | -0.068403892
20.4 | -2.996448 | -6.5140858 | 0.03413561 | 39.48138 | 50.671051 | 0.0039834101 | -18.812199 | -0.43929014 | 51.446243 | 59.991932 | -0.068229251
20.5 | -2.996448 | -6.5270495 | 0.034270801 | 39.758694 | 50.921051 | 0.0039922469 | -18.849974 | -0.43888047 | 51.613819 | 60.064888 | -0.068338238
20.6 | -2.996448 | -6.5685592 | 0.034403034 | 39.30381 | 51.171055 | 0.0040069516 | -18.97048 | -0.43918249 | 51.901711 | 60.246632 | -0.068369299
20.7 | -2.996448 | -6.5925956 | 0.034532424 | 39.647621 | 51.421051 | 0.0040369267 | -19.041042 | -0.43932834 | 52.068195 | 60.388416 | -0.068328142
20.8 | -2.996448 | -6.602005 | 0.034529656 | 39.55492 | 51.671055 | 0.004021835 | -19.071033 | -0.43918237 | 52.299324 | 60.528656 | -0.068382725
20.9 | -2.996448 | -6.6670041 | 0.034504484 | 39.76231 | 51.921051 | 0.0040226625 | -19.265753 | -0.43967056 | 52.490498 | 60.670269 | -0.068364993
21 | -2.996448 | -6.6261916 | 0.034967929 | 39.520451 | 52.171055 | 0.0040734676 | -19.151987 | -0.43926039 | 52.789906 | 60.852978 | -0.068327583
21.1 | -2.996448 | -6.6271877 | 0.035458453 | 39.899029 | 52.421051 | 0.0041330112 | -19.157032 | -0.43924463 | 52.902756 | 60.914276 | -0.068288274
21.2 | -2.996448 | -6.5849843 | 0.035718035 | 39.807468 | 52.671051 | 0.0041713072 | -19.035862 | -0.43853313 | 53.161564 | 61.155487 | -0.06844122
21.3 | -2.996448 | -6.7155881 | 0.035489727 | 39.802841 | 52.921055 | 0.0041314703 | -19.411844 | -0.43978032 | 53.390373 | 61.292988 | -0.068347715
21.4 | -2.996448 | -6.5990076 | 0.036073755 | 39.919071 | 53.171051 | 0.0042034914 | -19.074087 | -0.43855101 | 53.542938 | 61.441109 | -0.068450682
21.5 | -2.996448 | -6.5803099 | 0.03638909 | 39.924088 | 53.421055 | 0.0042432989 | -19.016129 | -0.43839529 | 53.815216 | 61.599438 | -0.068445027
21.6 | -2.996448 | -6.7028165 | 0.036186036 | 39.924309 | 53.671055 | 0.0042109587 | -19.369581 | -0.43920469 | 53.946041 | 61.713989 | -0.068380795
21.7 | -2.996448 | -6.6707153 | 0.036526244 | 40.140591 | 53.921051 | 0.0042543206 | -19.272884 | -0.43894097 | 54.207802 | 61.889069 | -0.068434082
21.8 | -2.996448 | -6.6363316 | 0.036862209 | 40.544331 | 54.171055 | 0.0042935782 | -19.174879 | -0.43784353 | 54.316631 | 61.9828 | -0.068563282
21.9 | -2.996448 | -6.7795243 | 0.036633167 | 40.509216 | 54.421051 | 0.0042732484 | -19.586147 | -0.43947682 | 54.567238 | 62.173313 | -0.068381898
22 | -2.996448 | -6.7626619 | 0.036773998 | 40.569775 | 54.671055 | 0.0042881002 | -19.536015 | -0.43858716 | 54.793037 | 62.388439 | -0.068540506
22.1 | -2.996448 | -6.796371 | 0.036938861 | 40.572392 | 54.921051 | 0.0042983592 | -19.635181 | -0.43880886 | 54.992485 | 62.573128 | -0.068582386
22.2 | -2.996448 | -6.7910204 | 0.037140831 | 40.572506 | 55.171051 | 0.0043362062 | -19.616571 | -0.43848211 | 55.173595 | 62.778149 | -0.068703279
22.3 | -2.996448 | -6.7852726 | 0.03743716 | 41.067047 | 55.421055 | 0.00436403 | -19.599512 | -0.43838671 | 55.365849 | 62.960316 | -0.068486512
22.4 | -2.996448 | -6.9359035 | 0.037075285 | 41.076733 | 55.671051 | 0.0043182122 | -20.035126 | -0.43951327 | 55.538475 | 63.119034 | -0.068695053
22.5 | -2.996448 | -6.8680253 | 0.037481807 | 41.193455 | 55.921055 | 0.0043796422 | -19.834976 | -0.4390814 | 55.736572 | 63.298428 | -0.068436079
22.6 | -2.996448 | -6.9061551 | 0.03769172 | 41.198498 | 56.171051 | 0.0043948814 | -19.943926 | -0.43879527 | 55.948723 | 63.442318 | -0.068675324
22.7 | -2.996448 | -6.9263854 | 0.037734672 | 41.599327 | 56.421055 | 0.0043955008 | -20.002123 | -0.4391599 | 56.153278 | 63.694286 | -0.068641506
22.8 | -2.996448 | -6.9216805 | 0.037972469 | 41.619423 | 56.671055 | 0.0044328296 | -19.986193 | -0.43888703 | 56.416691 | 63.86861 | -0.068709634
22.9 | -2.996448 | -7.0477066 | 0.037809145 | 41.7826 | 56.921051 | 0.0044089011 | -20.348101 | -0.43994945 | 56.543598 | 64.100533 | -0.068487369
23 | -2.996448 | -6.9916239 | 0.038115129 | 41.802097 | 57.171055 | 0.0044402899 | -20.188107 | -0.43886328 | 56.805271 | 64.304085 | -0.06866391
23.1 | -2.996448 | -6.9268293 | 0.038602561 | 42.101688 | 57.421051 | 0.0045071477 | -19.999269 | -0.43805528 | 56.959698 | 64.502518 | -0.068609215
23.2 | -2.996448 | -7.0065441 | 0.038513988 | 42.383507 | 57.671055 | 0.0044924924 | -20.230955 | -0.43853006 | 57.163147 | 64.66227 | -0.068601489
23.3 | -2.996448 | -7.1031961 | 0.03855354 | 42.504295 | 57.921055 | 0.0045025144 | -20.512068 | -0.43945321 | 57.320786 | 64.903381 | -0.068490133
23.4 | -2.996448 | -7.1238289 | 0.038487948 | 42.5961 | 58.171051 | 0.0044848989 | -20.572199 | -0.4390223 | 57.546459 | 65.095116 | -0.068736821
23.5 | -2.996448 | -7.1086941 | 0.038690221 | 42.948471 | 58.421055 | 0.0045167594 | -20.529497 | -0.4389331 | 57.765579 | 65.33886 | -0.068499632
23.6 | -2.996448 | -7.1537318 | 0.038783848 | 42.977184 | 58.671051 | 0.0045209178 | -20.659874 | -0.43884107 | 57.948963 | 65.594864 | -0.068626449
23.7 | -2.996448 | -7.2296224 | 0.038951516 | 42.978458 | 58.921055 | 0.0045342655 | -20.881151 | -0.43891037 | 58.164581 | 65.732857 | -0.068772994
23.8 | -2.996448 | -7.2941098 | 0.039156843 | 43.234989 | 59.171055 | 0.004572155 | -21.069016 | -0.43944895 | 58.385399 | 65.996201 | -0.068638243
23.9 | -2.996448 | -7.2120085 | 0.039764758 | 43.515179 | 59.421051 | 0.0046399795 | -20.833763 | -0.43884963 | 58.589561 | 66.183739 | -0.068480507
24 | -2.996448 | -7.343843 | 0.039491214 | 43.751266 | 59.671055 | 0.0045969668 | -21.214941 | -0.43933371 | 58.782478 | 66.479988 | -0.068722069
24.1 | -2.996448 | -7.3885665 | 0.03969631 | 44.013832 | 59.921051 | 0.0046292478 | -21.345968 | -0.43917599 | 58.977161 | 66.68293 | -0.068736896
24.2 | -2.996448 | -7.4101353 | 0.039870374 | 43.889225 | 60.171055 | 0.004646996 | -21.409142 | -0.439069 | 59.232517 | 66.973251 | -0.06873624
24.3 | -2.996448 | -7.3967309 | 0.040149581 | 44.004261 | 60.421051 | 0.0046824194 | -21.37047 | -0.43884173 | 59.507416 | 67.159317 | -0.068687104
24.4 | -2.996448 | -7.4827514 | 0.040130515 | 44.073997 | 60.671055 | 0.0046783825 | -21.618353 | -0.43910742 | 59.669891 | 67.435425 | -0.068753786
24.5 | -2.996448 | -7.5022898 | 0.040107951 | 44.281525 | 60.921055 | 0.0046719708 | -21.676538 | -0.43871292 | 59.926552 | 67.694748 | -0.068810761
24.6 | -2.996448 | -7.5861225 | 0.040242605 | 44.525162 | 61.171051 | 0.0047004116 | -21.918262 | -0.43953094 | 60.129406 | 67.880333 | -0.068550259
24.7 | -2.996448 | -7.5936394 | 0.040285032 | 44.601067 | 61.421055 | 0.0046961429 | -21.940224 | -0.43905598 | 60.381027 | 68.164558 | -0.068779558
24.8 | -3.0218096 | -7.6036901 | 0.040494591 | 44.638649 | 61.671051 | 0.0047165598 | -21.97048 | -0.43903336 | 60.616703 | 68.413124 | -0.068730243
24.9 | -3.0251107 | -7.6624317 | 0.040745296 | 44.898823 | 61.921055 | 0.0047568413 | -22.140778 | -0.43919665 | 60.814892 | 68.670944 | -0.068861119
25 | -2.9998922 | -7.7415338 | 0.04080458 | 45.028862 | 62.171055 | 0.0047499356 | -22.370911 | -0.43939218 | 61.057194 | 68.927536 | -0.068882309
25.1 | -2.9965968 | -7.7654657 | 0.041095391 | 45.337757 | 62.421051 | 0.0047928346 | -22.438385 | -0.43915805 | 61.207523 | 69.171516 | -0.068835698
25.2 | -2.9964547 | -7.8206129 | 0.041277777 | 45.130219 | 62.671055 | 0.0048226486 | -22.596701 | -0.43926641 | 61.550007 | 69.46344 | -0.068836085
25.3 | -2.9964483 | -7.7762766 | 0.041621972 | 45.171307 | 62.921051 | 0.0048490139 | -22.4683 | -0.43866557 | 61.779053 | 69.738892 | -0.06879051
25.4 | -2.996448 | -7.8532882 | 0.04166884 | 45.532299 | 63.171055 | 0.0048595625 | -22.692825 | -0.43879309 | 61.972633 | 69.993332 | -0.068699755
25.5 | -2.996448 | -7.9553275 | 0.041687619 | 45.611656 | 63.421055 | 0.0048597795 | -22.987164 | -0.43910649 | 62.317413 | 70.263809 | -0.068937287
25.6 | -3.0218096 | -7.8632708 | 0.042272191 | 45.615074 | 63.671051 | 0.0049293204 | -22.719944 | -0.43821836 | 62.530472 | 70.589111 | -0.068827502
25.7 | -2.9997492 | -8.0021982 | 0.041939847 | 45.615227 | 63.921055 | 0.0048893904 | -23.121819 | -0.4391962 | 62.787674 | 70.815865 | -0.068677597
25.8 | -2.9965906 | -8.0444746 | 0.042189635 | 45.615234 | 64.171051 | 0.0049141543 | -23.243134 | -0.43932804 | 63.02895 | 71.078445 | -0.06862554
25.9 | -2.9964542 | -8.0330744 | 0.042325314 | 45.872032 | 64.421043 | 0.0049380553 | -23.211977 | -0.43858439 | 63.287724 | 71.359566 | -0.068940043
26 | -2.9964483 | -8.0661793 | 0.042679813 | 45.880821 | 64.671051 | 0.0049718511 | -23.307013 | -0.43860218 | 63.571785 | 71.60025 | -0.068754658
26.1 | -2.996448 | -8.1024914 | 0.042863429 | 46.098717 | 64.921051 | 0.0049870652 | -23.415026 | -0.43850181 | 63.824947 | 71.837929 | -0.068918586
26.2 | -2.996448 | -8.1609392 | 0.042918038 | 45.908817 | 65.171043 | 0.0050013717 | -23.587183 | -0.43902051 | 64.07428 | 72.148689 | -0.068604104
26.3 | -2.996448 | -8.3619442 | 0.042399384 | 46.100937 | 65.421051 | 0.0049450314 | -24.165749 | -0.43986988 | 64.352165 | 72.480713 | -0.068906307
26.4 | -3.02192 | -8.2971983 | 0.042909361 | 46.109245 | 65.671051 | 0.0050054104 | -23.979563 | -0.43934551 | 64.616905 | 72.771675 | -0.068575576
26.5 | -2.9996438 | -8.4653244 | 0.042562686 | 46.109608 | 65.921051 | 0.0049750004 | -24.462265 | -0.4400166 | 64.883263 | 72.980797 | -0.068850629
26.6 | -2.9965861 | -8.3717337 | 0.043155242 | 46.129749 | 66.171043 | 0.0050315652 | -24.190861 | -0.43895733 | 65.138031 | 73.252663 | -0.068790026
26.7 | -2.996454 | -8.5013561 | 0.043099537 | 46.293816 | 66.421051 | 0.0050270208 | -24.563974 | -0.4392634 | 65.378838 | 73.521858 | -0.069067687
26.8 | -2.9964483 | -8.5054169 | 0.043387722 | 46.120644 | 66.671051 | 0.0050567561 | -24.573519 | -0.43903002 | 65.686981 | 73.818069 | -0.068937778
26.9 | -2.996448 | -8.5899229 | 0.0432459 | 46.170288 | 66.921043 | 0.0050393771 | -24.816093 | -0.43935227 | 65.980873 | 74.055771 | -0.069031365
27 | -2.996448 | -8.5787754 | 0.043510061 | 46.313648 | 67.171051 | 0.005068365 | -24.781115 | -0.43922007 | 66.238838 | 74.322174 | -0.068876959
27.1 | -3.02192 | -8.6507063 | 0.043584201 | 46.376575 | 67.421051 | 0.0050752517 | -24.985876 | -0.43922839 | 66.499153 | 74.596634 | -0.069035739
27.2 | -2.9996438 | -8.5436363 | 0.044067878 | 46.286777 | 67.671051 | 0.0051367762 | -24.6793 | -0.43844545 | 66.803337 | 74.869499 | -0.069009744
27.3 | -2.9965861 | -8.6436043 | 0.04392112 | 46.397083 | 67.921051 | 0.0051267776 | -24.969698 | -0.43893808 | 67.035454 | 75.144043 | -0.068912186
27.4 | -2.996454 | -8.7484417 | 0.043844301 | 46.55183 | 68.171051 | 0.005106986 | -25.273016 | -0.43935743 | 67.288261 | 75.334404 | -0.068900652
27.5 | -2.9964483 | -8.7461767 | 0.043949455 | 46.305511 | 68.421051 | 0.005119123 | -25.268131 | -0.43897817 | 67.654068 | 75.715996 | -0.06904155
27.6 | -2.996448 | -8.750865 | 0.044208664 | 46.42168 | 68.671051 | 0.0051530902 | -25.283875 | -0.43879163 | 67.917465 | 75.987442 | -0.06908229
27.7 | -2.996448 | -8.9009542 | 0.044167966 | 46.430187 | 68.921051 | 0.0051400024 | -25.715578 | -0.43957987 | 68.181831 | 76.159714 | -0.069165528
27.8 | -2.996448 | -8.8396006 | 0.04457698 | 46.45174 | 69.171051 | 0.0051939026 | -25.539867 | -0.43911657 | 68.472931 | 76.436546 | -0.068888478
27.9 | -2.996448 | -8.9354029 | 0.044612888 | 46.306934 | 69.421043 | 0.0052070934 | -25.818901 | -0.43937042 | 68.757118 | 76.667923 | -0.068874955
28 | -2.996448 | -8.9546938 | 0.04462532 | 46.519978 | 69.671051 | 0.0051983763 | -25.877651 | -0.43921858 | 69.007027 | 77.010628 | -0.068832532
28.1 | -2.996448 | -8.9345856 | 0.04475002 | 46.13385 | 69.921051 | 0.005206408 | -25.819948 | -0.43845129 | 69.354782 | 77.212753 | -0.068912253
28.2 | -2.996448 | -9.0751247 | 0.044737764 | 46.110664 | 70.171051 | 0.0052028056 | -26.222403 | -0.43890199 | 69.611656 | 77.409439 | -0.069136105
28.3 | -2.996448 | -9.1390524 | 0.044543471 | 46.445019 | 70.421051 | 0.0051901392 | -26.405163 | -0.43938303 | 69.805725 | 77.64888 | -0.068937704
28.4 | -2.996448 | -9.1642857 | 0.045009833 | 46.340122 | 70.671051 | 0.0052412455 | -26.474457 | -0.43909782 | 70.166855 | 77.869705 | -0.068938382
28.5 | -2.996448 | -9.0976086 | 0.045272455 | 46.119598 | 70.921051 | 0.0052690757 | -26.274885 | -0.43847823 | 70.445374 | 78.077759 | -0.068821035
28.6 | -2.996448 | -9.12994 | 0.045152187 | 46.319622 | 71.171051 | 0.0052603399 | -26.365297 | -0.43829215 | 70.674385 | 78.321754 | -0.068991169
28.7 | -2.996448 | -9.2686844 | 0.045283604 | 46.435238 | 71.421051 | 0.0052673565 | -26.76531 | -0.43916529 | 70.923553 | 78.596252 | -0.068961345
28.8 | -2.996448 | -9.2860107 | 0.045303252 | 46.157539 | 71.671051 | 0.0052768025 | -26.81686 | -0.43884429 | 71.297852 | 78.814049 | -0.069094799
28.9 | -2.996448 | -9.3022518 | 0.045545094 | 46.111694 | 71.921051 | 0.0053021675 | -26.861771 | -0.438829 | 71.534119 | 78.986298 | -0.068994418
29 | -2.996448 | -9.2912006 | 0.045594845 | 46.109711 | 72.171051 | 0.0053108288 | -26.830416 | -0.43849063 | 71.784836 | 79.263992 | -0.069091745
29.1 | -2.996448 | -9.3706875 | 0.045391995 | 46.109623 | 72.421051 | 0.0052915909 | -27.060747 | -0.43902156 | 72.09565 | 79.487511 | -0.069094487
29.2 | -3.02192 | -9.4852552 | 0.045475077 | 46.109619 | 72.671051 | 0.005301286 | -27.390659 | -0.43906245 | 72.337234 | 79.687309 | -0.069354929
29.3 | -2.9996438 | -9.4640341 | 0.045755103 | 46.109619 | 72.921051 | 0.0053236168 | -27.329359 | -0.43890575 | 72.592186 | 79.936462 | -0.069227666
29.4 | -2.9965861 | -9.4707193 | 0.045868356 | 46.109619 | 73.171051 | 0.0053476798 | -27.349033 | -0.43860549 | 72.872765 | 80.158096 | -0.069351681
29.5 | -2.996454 | -9.3474207 | 0.046423923 | 46.137524 | 73.421051 | 0.0054055019 | -26.994049 | -0.43785089 | 73.132576 | 80.315552 | -0.069221713
29.6 | -2.9964483 | -9.5179663 | 0.046092156 | 46.110809 | 73.671043 | 0.0053720842 | -27.486769 | -0.43880498 | 73.418686 | 80.568108 | -0.06933023
29.7 | -2.996448 | -9.49646 | 0.046317436 | 46.109673 | 73.921051 | 0.0054015517 | -27.42647 | -0.4388091 | 73.686081 | 80.738113 | -0.069073603
29.8 | -2.996448 | -9.642189 | 0.046240132 | 46.109623 | 74.171051 | 0.0053938976 | -27.84733 | -0.43908119 | 73.944641 | 81.005798 | -0.069357641
29.9 | -2.996448 | -9.6110754 | 0.046589892 | 46.109619 | 74.421051 | 0.0054324134 | -27.758959 | -0.43901646 | 74.214943 | 81.2407 | -0.069108233
30 | -2.996448 | -9.657794 | 0.046639051 | 46.109619 | 74.671051 | 0.0054378565 | -27.893829 | -0.43872321 | 74.484863 | 81.421364 | -0.069336958
30.1 | -3.02192 | -9.706809 | 0.046792448 | 46.109619 | 74.921051 | 0.0054569375 | -28.037199 | -0.43955269 | 74.685448 | 81.623993 | -0.069009893
30.2 | -3.0251157 | -9.7462378 | 0.046869185 | 46.109619 | 75.171051 | 0.005467914 | -28.151478 | -0.43902108 | 74.955116 | 81.864548 | -0.069236226
30.3 | -2.9997821 | -9.8240051 | 0.046854794 | 46.109619 | 75.421051 | 0.0054514133 | -28.376766 | -0.43943673 | 75.225845 | 82.081329 | -0.069036901
30.4 | -3.0220642 | -9.8296099 | 0.047217157 | 46.109619 | 75.671051 | 0.005506522 | -28.388752 | -0.43901753 | 75.448769 | 82.286369 | -0.069295861
30.5 | -2.99965 | -9.8766012 | 0.047201432 | 46.109619 | 75.921051 | 0.0055095931 | -28.525898 | -0.43917677 | 75.776169 | 82.437653 | -0.069296338
30.6 | -2.9965866 | -9.9116096 | 0.047493327 | 46.109619 | 76.171051 | 0.005523189 | -28.62219 | -0.43911922 | 75.963814 | 82.736404 | -0.069354765
30.7 | -3.0219262 | -9.8516016 | 0.047804818 | 46.109619 | 76.421051 | 0.0055702608 | -28.450811 | -0.43873662 | 76.258598 | 82.941757 | -0.069121502
30.8 | -2.999644 | -9.9397879 | 0.047757849 | 46.141293 | 76.671051 | 0.0055696028 | -28.700476 | -0.43900427 | 76.554977 | 83.08876 | -0.069112755
30.9 | -2.9965861 | -10.015075 | 0.047643643 | 46.143021 | 76.921051 | 0.0055380198 | -28.916534 | -0.43886992 | 76.790901 | 83.325058 | -0.06926357
31 | -2.996454 | -10.026878 | 0.048026886 | 46.111061 | 77.171051 | 0.0055928114 | -28.949219 | -0.43858668 | 76.988998 | 83.519188 | -0.06927938
31.1 | -2.9964483 | -10.010099 | 0.048215508 | 46.109684 | 77.421051 | 0.005610235 | -28.900021 | -0.43852162 | 77.324364 | 83.704147 | -0.069222391
31.2 | -2.996448 | -10.188671 | 0.04776831 | 46.174648 | 77.671051 | 0.0055599464 | -29.4163 | -0.43918768 | 77.489563 | 83.948364 | -0.069282323
31.3 | -2.996448 | -10.190942 | 0.047901902 | 46.130154 | 77.921051 | 0.0055754045 | -29.427124 | -0.43899411 | 77.762222 | 84.094009 | -0.069396086
31.4 | -2.996448 | -10.247497 | 0.04792456 | 46.110508 | 78.171051 | 0.0055803559 | -29.598845 | -0.43931988 | 78.003181 | 84.308784 | -0.069297075
31.5 | -2.996448 | -10.261297 | 0.048238035 | 46.109657 | 78.421051 | 0.00560755 | -29.6434 | -0.43920612 | 78.272308 | 84.485931 | -0.069289207
31.6 | -2.996448 | -10.264259 | 0.048232302 | 46.26545 | 78.671051 | 0.00561288 | -29.656927 | -0.43869862 | 78.485634 | 84.672829 | -0.069369763
31.7 | -2.996448 | -10.225837 | 0.048894659 | 46.216793 | 78.921051 | 0.0056813392 | -29.548645 | -0.43841669 | 78.72628 | 84.906471 | -0.069337696
31.8 | -2.996448 | -10.29095 | 0.048845492 | 46.511063 | 79.171051 | 0.0056951595 | -29.739361 | -0.4384352 | 78.937859 | 85.089394 | -0.069367513
31.9 | -2.996448 | -10.436987 | 0.048652116 | 46.290771 | 79.421051 | 0.0056677116 | -30.162701 | -0.43895218 | 79.228073 | 85.239967 | -0.069454946
32 | -2.996448 | -10.515522 | 0.048552688 | 46.350517 | 79.671051 | 0.0056478162 | -30.389153 | -0.43943712 | 79.466568 | 85.455612 | -0.069246255
32.1 | -2.996448 | -10.513161 | 0.048714232 | 46.570145 | 79.921051 | 0.0056677861 | -30.383041 | -0.43903694 | 79.698608 | 85.645447 | -0.06945844
32.2 | -2.996448 | -10.516853 | 0.049098764 | 46.58152 | 80.171051 | 0.0057123741 | -30.390947 | -0.43888706 | 79.910721 | 85.868507 | -0.069267847
32.3 | -2.996448 | -10.537628 | 0.049206734 | 46.582008 | 80.421051 | 0.0057431362 | -30.451714 | -0.43845883 | 80.165077 | 86.054932 | -0.06944409
32.4 | -2.996448 | -10.568341 | 0.049318086 | 46.582031 | 80.671051 | 0.0057447017 | -30.54035 | -0.43840331 | 80.419861 | 86.30439 | -0.069392636
32.5 | -2.996448 | -10.631141 | 0.04924228 | 46.582031 | 80.921051 | 0.0057263686 | -30.719564 | -0.43839028 | 80.659744 | 86.473434 | -0.069598757
32.6 | -2.996448 | -10.721213 | 0.049147911 | 46.654743 | 81.171051 | 0.0057219965 | -30.977737 | -0.43892315 | 80.853821 | 86.685692 | -0.069387883
32.7 | -2.996448 | -10.86008 | 0.049142215 | 46.921043 | 81.421051 | 0.0057189479 | -31.377583 | -0.43965456 | 81.061493 | 86.851105 | -0.069331862
32.8 | -2.996448 | -10.689003 | 0.049685664 | 46.974117 | 81.671051 | 0.0057944632 | -30.882792 | -0.43859714 | 81.279976 | 87.036217 | -0.06920018
32.9 | -2.996448 | -10.812291 | 0.049469948 | 46.86895 | 81.921051 | 0.0057657962 | -31.235531 | -0.43895778 | 81.562515 | 87.253311 | -0.069385558
33 | -2.996448 | -10.925296 | 0.049421716 | 47.046429 | 82.171051 | 0.0057638632 | -31.55899 | -0.43951064 | 81.747215 | 87.476082 | -0.069399454
33.1 | -2.996448 | -10.953282 | 0.049541529 | 47.0541 | 82.421051 | 0.0057794899 | -31.638752 | -0.43929574 | 81.990356 | 87.683884 | -0.069492087
33.2 | -2.996448 | -10.956432 | 0.049757402 | 47.194653 | 82.671051 | 0.0057982113 | -31.64506 | -0.43930376 | 82.212593 | 87.872284 | -0.069353379
33.3 | -2.996448 | -10.931345 | 0.05009887 | 47.229053 | 82.921051 | 0.00583605 | -31.574211 | -0.43869159 | 82.445915 | 88.098785 | -0.069542877
33.4 | -2.996448 | -11.021796 | 0.050036754 | 47.210682 | 83.171051 | 0.0058334698 | -31.834936 | -0.43944523 | 82.722549 | 88.32663 | -0.069252968
33.5 | -2.996448 | -11.131716 | 0.04994284 | 47.445625 | 83.421051 | 0.0058162049 | -32.152969 | -0.43916899 | 82.912521 | 88.52739 | -0.069692962
33.6 | -2.996448 | -11.147428 | 0.049955625 | 47.318863 | 83.671051 | 0.0058218809 | -32.199745 | -0.43930179 | 83.231483 | 88.724937 | -0.069572538
33.7 | -2.996448 | -11.171771 | 0.050214097 | 47.491341 | 83.921051 | 0.0058544483 | -32.269836 | -0.43941996 | 83.3694 | 88.93734 | -0.069417216
33.8 | -2.996448 | -11.174064 | 0.050444111 | 47.504299 | 84.171051 | 0.0058718235 | -32.274563 | -0.43923301 | 83.660034 | 89.136185 | -0.069368511
33.9 | -2.996448 | -11.245982 | 0.050618198 | 47.504856 | 84.421051 | 0.0058981115 | -32.482887 | -0.439013 | 83.87471 | 89.2575 | -0.069586322
34 | -2.996448 | -11.357233 | 0.050622489 | 47.655468 | 84.671051 | 0.0059006498 | -32.807064 | -0.43927115 | 84.147301 | 89.476768 | -0.069616497
34.1 | -2.996448 | -11.333145 | 0.050755925 | 47.511379 | 84.921051 | 0.0059125707 | -32.734741 | -0.43896762 | 84.425606 | 89.776726 | -0.06968876
34.2 | -2.996448 | -11.253585 | 0.051240537 | 47.659122 | 85.171051 | 0.0059774616 | -32.508427 | -0.43839562 | 84.646446 | 89.911629 | -0.069537245
34.3 | -2.996448 | -11.306588 | 0.051336113 | 47.80785 | 85.421051 | 0.0059750895 | -32.659119 | -0.43827257 | 84.824135 | 90.07962 | -0.069645926
34.4 | -2.996448 | -11.524623 | 0.051073 | 47.925053 | 85.671051 | 0.0059499587 | -33.289921 | -0.43961498 | 85.069817 | 90.309776 | -0.069425426
34.5 | -2.996448 | -11.501235 | 0.051245511 | 47.95401 | 85.921051 | 0.0059674727 | -33.222946 | -0.43861958 | 85.313141 | 90.518936 | -0.069727108
34.6 | -2.996448 | -11.666239 | 0.051126428 | 47.955269 | 86.171051 | 0.0059560491 | -33.70079 | -0.43960536 | 85.613373 | 90.723518 | -0.069685072
34.7 | -2.996448 | -11.637681 | 0.051282644 | 47.955318 | 86.421051 | 0.0059763175 | -33.615261 | -0.43904099 | 85.814896 | 90.955986 | -0.069707572
34.8 | -3.02192 | -11.765959 | 0.051173277 | 48.110947 | 86.671051 | 0.0059603909 | -33.98494 | -0.43967319 | 86.010201 | 91.162895 | -0.069622874
34.9 | -2.9996438 | -11.611911 | 0.051804703 | 48.121723 | 86.921051 | 0.0060257767 | -33.543243 | -0.43838182 | 86.284233 | 91.366936 | -0.069708735
35 | -2.9965861 | -11.649169 | 0.051851809 | 48.348347 | 87.171051 | 0.0060478253 | -33.649246 | -0.43842298 | 86.496063 | 91.528183 | -0.069633543
35.1 | -2.996454 | -11.745708 | 0.051986832 | 48.382256 | 87.421051 | 0.0060463599 | -33.927288 | -0.43874121 | 86.75708 | 91.760445 | -0.069694161
35.2 | -2.9964483 | -11.80309 | 0.051938798 | 48.383724 | 87.671051 | 0.0060445629 | -34.091061 | -0.43881369 | 86.947884 | 92.034187 | -0.069747038
35.3 | -2.996448 | -11.821528 | 0.052168518 | 48.383785 | 87.921051 | 0.0060699913 | -34.142838 | -0.43858552 | 87.241058 | 92.251846 | -0.069716707
35.4 | -2.996448 | -11.880507 | 0.052358575 | 48.383789 | 88.171051 | 0.0060945619 | -34.314808 | -0.43855301 | 87.476257 | 92.440117 | -0.069790982
35.5 | -2.996448 | -11.955203 | 0.052130725 | 48.447292 | 88.421051 | 0.0060699889 | -34.527416 | -0.43878767 | 87.679947 | 92.65181 | -0.069833085
35.6 | -2.996448 | -11.950383 | 0.052531533 | 48.72401 | 88.671051 | 0.006109654 | -34.51659 | -0.438945 | 87.910339 | 92.866737 | -0.069706611
35.7 | -2.996448 | -12.060623 | 0.052543089 | 48.743786 | 88.921051 | 0.0061196825 | -34.834808 | -0.43967241 | 88.194244 | 93.116272 | -0.069485545
35.8 | -2.996448 | -12.029268 | 0.052698787 | 48.798267 | 89.171051 | 0.0061413362 | -34.747993 | -0.43882659 | 88.388878 | 93.281975 | -0.069899604
35.9 | -2.996448 | -12.035707 | 0.05278746 | 48.811649 | 89.421051 | 0.0061455821 | -34.770042 | -0.43860772 | 88.668114 | 93.538734 | -0.069764197
36 | -2.996448 | -12.120472 | 0.052850656 | 48.98439 | 89.671051 | 0.0061569302 | -35.01305 | -0.4387612 | 88.867279 | 93.7174 | -0.069847293
36.1 | -2.996448 | -12.184197 | 0.052927699 | 48.864689 | 89.921051 | 0.0061701266 | -35.201111 | -0.43907765 | 89.157074 | 93.967331 | -0.069636703
36.2 | -2.996448 | -12.254007 | 0.052999198 | 48.867222 | 90.171051 | 0.0061649396 | -35.401493 | -0.43874636 | 89.405075 | 94.133125 | -0.069866933
36.3 | -2.996448 | -12.257167 | 0.053251911 | 49.16354 | 90.421051 | 0.006199311 | -35.403606 | -0.43871856 | 89.62336 | 94.355629 | -0.069656812
36.4 | -2.996448 | -12.362952 | 0.053182907 | 49.175739 | 90.671059 | 0.0062010773 | -35.708508 | -0.43888134 | 89.878761 | 94.6045 | -0.069834225
36.5 | -2.996448 | -12.516508 | 0.053131334 | 49.199875 | 90.921051 | 0.006187398 | -36.147987 | -0.4394038 | 90.128067 | 94.788742 | -0.069736801
36.6 | -3.02192 | -12.598424 | 0.053261641 | 49.228481 | 91.171051 | 0.0061943354 | -36.383102 | -0.43908423 | 90.363586 | 95.032356 | -0.07002084
36.7 | -2.9996438 | -12.616568 | 0.053423304 | 49.229683 | 91.421051 | 0.0062205107 | -36.433636 | -0.43900257 | 90.670166 | 95.294106 | -0.069776818
36.8 | -2.9965861 | -12.672067 | 0.053552121 | 49.335072 | 91.671051 | 0.006240421 | -36.593147 | -0.43903825 | 90.862152 | 95.452881 | -0.069823779
36.9 | -2.996454 | -12.64977 | 0.053923387 | 49.418739 | 91.921051 | 0.0062816418 | -36.529133 | -0.43890521 | 91.116112 | 95.708832 | -0.06961152
37 | -2.9964483 | -12.692308 | 0.05423623 | 49.549099 | 92.171051 | 0.0063140178 | -36.652882 | -0.43847483 | 91.350311 | 95.92157 | -0.069748469
37.1 | -2.996448 | -12.871562 | 0.053935327 | 49.632469 | 92.421051 | 0.0062830392 | -37.168171 | -0.43930244 | 91.614456 | 96.204437 | -0.0696183
37.2 | -2.996448 | -12.876146 | 0.054055393 | 49.608738 | 92.671051 | 0.0062947157 | -37.184582 | -0.43883833 | 91.866211 | 96.385002 | -0.069933608
37.3 | -2.996448 | -12.894022 | 0.054185778 | 49.607559 | 92.921051 | 0.0063125342 | -37.236629 | -0.43889976 | 92.148674 | 96.586197 | -0.069802448
37.4 | -2.996448 | -12.997512 | 0.054136813 | 49.634991 | 93.171051 | 0.0063025439 | -37.53529 | -0.43868512 | 92.351845 | 96.812805 | -0.070033453
37.5 | -2.996448 | -13.15341 | 0.054111168 | 49.636177 | 93.421051 | 0.0062961318 | -37.985561 | -0.43911722 | 92.649673 | 97.06749 | -0.070051476
37.6 | -2.996448 | -13.150835 | 0.054270763 | 49.636227 | 93.671051 | 0.0063164509 | -37.978729 | -0.43910155 | 92.916985 | 97.268295 | -0.069939218
37.7 | -2.996448 | -13.128171 | 0.054484621 | 49.879452 | 93.921051 | 0.0063425158 | -37.916668 | -0.43877721 | 93.040306 | 97.477531 | -0.069881141
37.8 | -2.996448 | -13.257874 | 0.054462478 | 50.006615 | 94.171051 | 0.0063338797 | -38.288704 | -0.43884128 | 93.34156 | 97.692886 | -0.069889799
37.9 | -2.996448 | -13.310725 | 0.054644812 | 50.025574 | 94.421051 | 0.0063662534 | -38.443344 | -0.43904489 | 93.632217 | 97.925819 | -0.069884457
38 | -2.996448 | -13.431406 | 0.054783475 | 50.026279 | 94.671051 | 0.0063734264 | -38.794113 | -0.43919593 | 93.875099 | 98.163109 | -0.070040308
38.1 | -2.996448 | -13.402514 | 0.055083279 | 50.042011 | 94.921059 | 0.0064177657 | -38.708591 | -0.43871042 | 94.128662 | 98.416847 | -0.069934592
38.2 | -2.996448 | -13.346275 | 0.055486906 | 50.042694 | 95.171051 | 0.0064619407 | -38.549374 | -0.4382987 | 94.386719 | 98.616875 | -0.069854409
38.3 | -2.996448 | -13.437762 | 0.055675603 | 50.042725 | 95.421051 | 0.0064774947 | -38.815479 | -0.43879572 | 94.637291 | 98.836388 | -0.069813132
38.4 | -2.996448 | -13.590347 | 0.05521838 | 50.042725 | 95.671051 | 0.0064321179 | -39.257092 | -0.43905532 | 94.894211 | 99.132034 | -0.06989564
38.5 | -2.996448 | -13.751488 | 0.055130459 | 50.07243 | 95.921051 | 0.0064199674 | -39.724449 | -0.43941382 | 95.174507 | 99.338829 | -0.069918714
38.6 | -2.996448 | -13.85341 | 0.054862205 | 50.347424 | 96.171051 | 0.0063795419 | -40.023441 | -0.43953666 | 95.346329 | 99.56308 | -0.070149213
38.7 | -2.996448 | -13.769605 | 0.055378251 | 50.236275 | 96.421051 | 0.0064484854 | -39.783661 | -0.43850937 | 95.648651 | 99.772003 | -0.070155159
38.8 | -2.996448 | -13.893487 | 0.055765525 | 50.398354 | 96.671051 | 0.0064914236 | -40.141811 | -0.43887815 | 95.906502 | 100.00789 | -0.070259005
38.9 | -2.996448 | -14.019515 | 0.055638876 | 50.377663 | 96.921051 | 0.0064771781 | -40.507874 | -0.43960327 | 96.180275 | 100.27607 | -0.069982462
39 | -2.996448 | -13.964746 | 0.056037739 | 50.435612 | 97.171051 | 0.006535151 | -40.348202 | -0.43869728 | 96.39817 | 100.42593 | -0.069955334
39.1 | -2.996448 | -14.056554 | 0.055969838 | 50.438122 | 97.421051 | 0.0065189116 | -40.613773 | -0.43891841 | 96.655632 | 100.66203 | -0.070105001
39.2 | -3.02192 | -14.148081 | 0.055753853 | 50.438229 | 97.671051 | 0.006497446 | -40.874889 | -0.43901747 | 96.900276 | 100.91745 | -0.070156775
39.3 | -2.9996438 | -14.213391 | 0.055765629 | 50.438232 | 97.921051 | 0.0064826775 | -41.064243 | -0.43911481 | 97.186768 | 101.1364 | -0.070050791
39.4 | -2.9965861 | -14.233252 | 0.056015637 | 50.438232 | 98.171051 | 0.0065223137 | -41.119965 | -0.4390814 | 97.470688 | 101.31001 | -0.069984891
39.5 | -2.996454 | -14.300191 | 0.055763543 | 50.438232 | 98.421051 | 0.0064999764 | -41.313488 | -0.43906057 | 97.729614 | 101.57485 | -0.070005752
39.6 | -2.9964483 | -14.523395 | 0.05552372 | 50.601196 | 98.671051 | 0.0064666108 | -41.957596 | -0.43986043 | 97.971611 | 101.83427 | -0.070055686
39.7 | -2.996448 | -14.498193 | 0.055708751 | 50.445351 | 98.921051 | 0.0064874054 | -41.882408 | -0.4394289 | 98.308777 | 102.04263 | -0.070216201
39.8 | -2.996448 | -14.392222 | 0.056049425 | 50.587746 | 99.171059 | 0.006530778 | -41.575924 | -0.43883005 | 98.491158 | 102.25947 | -0.069963716
39.9 | -2.996448 | -14.450818 | 0.056181829 | 50.594803 | 99.421051 | 0.0065371455 | -41.743973 | -0.43886131 | 98.770744 | 102.50828 | -0.070083037
40 | -2.996448 | -14.580607 | 0.056052823 | 50.775833 | 99.671051 | 0.0065334216 | -42.115612 | -0.43929899 | 98.991531 | 102.72123 | -0.070088685
40.1 | -2.996448 | -14.658741 | 0.056256253 | 50.787136 | 99.921051 | 0.0065545281 | -42.344837 | -0.4392803 | 99.266899 | 102.93526 | -0.070069268
40.2 | -2.996448 | -14.731578 | 0.056330994 | 50.821217 | 100.14489 | 0.0065473509 | -42.55344 | -0.43936795 | 99.489479 | 103.20577 | -0.070079878
40.3 | -2.996448 | -14.644574 | 0.056747224 | 50.822689 | 100.35788 | 0.0066088587 | -42.301094 | -0.43847594 | 99.769852 | 103.44066 | -0.070262715
40.4 | -3.02192 | -14.792766 | 0.05669478 | 50.613659 | 100.5704 | 0.0065985876 | -42.730061 | -0.43916258 | 100.02705 | 103.67959 | -0.070116714
40.5 | -2.9996438 | -14.677504 | 0.057084259 | 50.653873 | 100.78291 | 0.0066514527 | -42.397209 | -0.43817312 | 100.26335 | 103.85303 | -0.070131838
40.6 | -2.9965861 | -14.632876 | 0.057571337 | 50.574409 | 100.9954 | 0.0067030941 | -42.266994 | -0.43722668 | 100.53679 | 104.07324 | -0.070407398
40.7 | -2.996454 | -14.673872 | 0.057440098 | 50.444191 | 101.2079 | 0.0066867457 | -42.382339 | -0.43724754 | 100.78938 | 104.27923 | -0.070392154
40.8 | -2.9964483 | -14.755533 | 0.057554025 | 50.438492 | 101.4204 | 0.0066958941 | -42.620018 | -0.43754247 | 101.03556 | 104.52145 | -0.070303865
40.9 | -2.996448 | -14.775401 | 0.057810821 | 50.438244 | 101.6329 | 0.006727641 | -42.675907 | -0.43712401 | 101.30289 | 104.71698 | -0.070459671
41 | -2.996448 | -14.823781 | 0.058154408 | 50.438232 | 101.8454 | 0.0067632063 | -42.815269 | -0.43708766 | 101.54004 | 104.97461 | -0.070346758
41.1 | -2.996448 | -14.728975 | 0.058447558 | 50.438232 | 102.0579 | 0.0068028849 | -42.543549 | -0.43603748 | 101.77017 | 105.15358 | -0.0706506
41.2 | -2.996448 | -14.623522 | 0.059021074 | 50.438232 | 102.2704 | 0.0068623107 | -42.23811 | -0.43548065 | 102.06905 | 105.37894 | -0.070284866
41.3 | -2.996448 | -14.716134 | 0.059121329 | 50.400585 | 102.4829 | 0.0068744835 | -42.502964 | -0.43550736 | 102.25029 | 105.6125 | -0.07036829
41.4 | -2.996448 | -14.81796 | 0.059295181 | 50.436607 | 102.6954 | 0.0068982183 | -42.798164 | -0.43558887 | 102.50948 | 105.80698 | -0.070362374
41.5 | -2.996448 | -14.959822 | 0.059047855 | 50.43816 | 102.9079 | 0.0068678111 | -43.207115 | -0.43627188 | 102.73423 | 106.06228 | -0.070432283
41.6 | -2.996448 | -14.903096 | 0.059556633 | 50.328133 | 103.1204 | 0.0069297329 | -43.044502 | -0.43549642 | 102.98264 | 106.20561 | -0.070371166
41.7 | -2.996448 | -14.895014 | 0.059946071 | 50.082638 | 103.3329 | 0.0069721285 | -43.023083 | -0.43524188 | 103.24222 | 106.45541 | -0.070316248
41.8 | -2.996448 | -14.842745 | 0.060162108 | 50.105049 | 103.5454 | 0.0070016156 | -42.879314 | -0.43447974 | 103.4928 | 106.6162 | -0.070441119
41.9 | -2.996448 | -14.876328 | 0.060296245 | 50.066631 | 103.7579 | 0.0070201443 | -42.977493 | -0.43442836 | 103.66367 | 106.88316 | -0.070498258
42 | -2.996448 | -14.846887 | 0.060594115 | 50.043758 | 103.9704 | 0.007050145 | -42.896851 | -0.43411747 | 103.90678 | 107.06374 | -0.070387006
42.1 | -2.996448 | -14.809091 | 0.060987774 | 50.042767 | 104.1829 | 0.0070965686 | -42.788666 | -0.4334408 | 104.1459 | 107.24699 | -0.070487007
42.2 | -2.996448 | -14.887133 | 0.061272167 | 50.083389 | 104.3954 | 0.0071424996 | -43.008453 | -0.43398109 | 104.36404 | 107.5232 | -0.070212722
42.3 | -2.996448 | -14.931618 | 0.061099391 | 50.044483 | 104.60789 | 0.0071156444 | -43.134434 | -0.43379092 | 104.59347 | 107.71576 | -0.07050655
42.4 | -2.996448 | -14.858315 | 0.061439041 | 50.042797 | 104.8204 | 0.0071519152 | -42.92186 | -0.4329766 | 104.8274 | 107.87602 | -0.070479602
42.5 | -2.996448 | -14.89063 | 0.061709911 | 50.042728 | 105.0329 | 0.0071786405 | -43.009457 | -0.43263298 | 105.03731 | 108.06596 | -0.070676789
42.6 | -3.02192 | -14.97322 | 0.061694056 | 50.042725 | 105.2454 | 0.0071797608 | -43.248123 | -0.43337375 | 105.30358 | 108.2537 | -0.070441723
42.7 | -2.9996438 | -14.885783 | 0.062101211 | 49.960194 | 105.4579 | 0.0072371103 | -42.996277 | -0.43253937 | 105.48769 | 108.50899 | -0.070470773
42.8 | -2.9965861 | -14.8726 | 0.062547371 | 49.956081 | 105.6704 | 0.0072739711 | -42.953033 | -0.43196809 | 105.70317 | 108.70564 | -0.070509471
42.9 | -2.996454 | -14.933049 | 0.062624127 | 50.038979 | 105.8829 | 0.0072859647 | -43.12656 | -0.43199471 | 105.899 | 108.88679 | -0.070762381
43 | -2.9964483 | -14.858798 | 0.062943764 | 50.042561 | 106.0954 | 0.0073334821 | -42.911255 | -0.43123582 | 106.18236 | 109.09037 | -0.070698954
43.1 | -2.996448 | -14.864493 | 0.063145764 | 49.817551 | 106.3079 | 0.0073405812 | -42.926151 | -0.43118504 | 106.45179 | 109.28474 | -0.070612535
43.2 | -3.02192 | -14.91089 | 0.063409396 | 49.838741 | 106.5204 | 0.0073793111 | -43.062572 | -0.4312304 | 106.65882 | 109.4945 | -0.070574522
43.3 | -2.9996438 | -14.904116 | 0.06371662 | 49.802795 | 106.7329 | 0.0074211727 | -43.044006 | -0.43091553 | 106.83314 | 109.73875 | -0.07057441
43.4 | -2.9965861 | -14.894613 | 0.063976191 | 49.840393 | 106.9454 | 0.0074399691 | -43.020954 | -0.43051741 | 107.05246 | 109.89958 | -0.070614293
43.5 | -2.996454 | -15.031017 | 0.063768379 | 49.919697 | 107.1579 | 0.0074224626 | -43.415028 | -0.43073156 | 107.26888 | 110.11835 | -0.070719101
43.6 | -2.9964483 | -14.967808 | 0.064163856 | 49.73592 | 107.3704 | 0.0074695051 | -43.231495 | -0.42992178 | 107.53577 | 110.30685 | -0.070890814
43.7 | -2.996448 | -14.979986 | 0.064602062 | 49.735767 | 107.5829 | 0.0075143282 | -43.269199 | -0.43028575 | 107.71671 | 110.48611 | -0.070562765
43.8 | -2.996448 | -15.078098 | 0.064635158 | 49.866154 | 107.79539 | 0.007525532 | -43.555859 | -0.43029702 | 107.88068 | 110.70721 | -0.070735343
43.9 | -2.996448 | -15.08382 | 0.064861134 | 49.657883 | 108.0079 | 0.0075476039 | -43.572079 | -0.42955834 | 108.1483 | 110.89946 | -0.070689626
44 | -2.996448 | -15.14941 | 0.06521111 | 49.637169 | 108.2204 | 0.0075963694 | -43.764862 | -0.42977846 | 108.38039 | 111.1235 | -0.070805326
44.1 | -2.996448 | -15.194938 | 0.065225326 | 49.636272 | 108.4329 | 0.0075926399 | -43.897366 | -0.42996642 | 108.57142 | 111.30538 | -0.070721984
44.2 | -2.996448 | -15.079805 | 0.065682098 | 49.685291 | 108.6454 | 0.0076374281 | -43.563469 | -0.42850688 | 108.77784 | 111.55376 | -0.070922241
44.3 | -2.996448 | -15.135033 | 0.065895319 | 49.730968 | 108.8579 | 0.0076831933 | -43.724133 | -0.42842531 | 108.96344 | 111.70158 | -0.070903972
44.4 | -2.996448 | -15.243936 | 0.065989576 | 49.640324 | 109.0704 | 0.0076771379 | -44.039036 | -0.42883441 | 109.18539 | 111.92362 | -0.070825756
44.5 | -2.996448 | -15.290488 | 0.066049382 | 49.63641 | 109.2829 | 0.0076855542 | -44.174076 | -0.42893529 | 109.44815 | 112.1456 | -0.070852742
44.6 | -2.996448 | -15.134021 | 0.066745214 | 49.636238 | 109.4954 | 0.0077711917 | -43.723709 | -0.42717746 | 109.69872 | 112.3394 | -0.071032658
44.7 | -2.996448 | -15.047827 | 0.067205951 | 49.63623 | 109.7079 | 0.007820921 | -43.474083 | -0.42658773 | 109.87425 | 112.4749 | -0.070881493
44.8 | -2.996448 | -15.245167 | 0.06688372 | 49.63623 | 109.92039 | 0.0077901124 | -44.04562 | -0.42757714 | 110.08392 | 112.76731 | -0.070970461
44.9 | -2.996448 | -15.23104 | 0.067201927 | 49.63623 | 110.1329 | 0.0078244638 | -44.004192 | -0.42730141 | 110.31542 | 112.92468 | -0.070883639
45 | -2.996448 | -15.261523 | 0.067183807 | 49.63623 | 110.3454 | 0.0078257481 | -44.09407 | -0.42689219 | 110.46266 | 113.07491 | -0.071099855
45.1 | -2.996448 | -15.155188 | 0.067746997 | 49.63623 | 110.5579 | 0.0078932941 | -43.787884 | -0.4259468 | 110.70844 | 113.28831 | -0.071174353
45.2 | -2.996448 | -15.282075 | 0.067644753 | 49.63623 | 110.7704 | 0.0078740427 | -44.152004 | -0.4263677 | 110.88483 | 113.45937 | -0.071064785
45.3 | -3.02192 | -15.267412 | 0.068037771 | 49.63623 | 110.9829 | 0.0079183746 | -44.111092 | -0.42613143 | 111.1282 | 113.62173 | -0.071025357
45.4 | -2.9996438 | -15.265817 | 0.068200402 | 49.63623 | 111.1954 | 0.007944636 | -44.105907 | -0.42567259 | 111.30794 | 113.81839 | -0.071133517
45.5 | -2.9965861 | -15.253153 | 0.068570249 | 49.63623 | 111.4079 | 0.0079727415 | -44.069191 | -0.425457 | 111.51654 | 113.99737 | -0.071054161
45.6 | -2.996454 | -15.315458 | 0.068778381 | 49.63623 | 111.6204 | 0.0080126002 | -44.247787 | -0.42546341 | 111.71234 | 114.16833 | -0.071180589
45.7 | -3.0219202 | -15.275174 | 0.068907022 | 49.681496 | 111.8329 | 0.0080215493 | -44.125648 | -0.4249565 | 111.87173 | 114.35854 | -0.071035571
45.8 | -2.9996438 | -15.212654 | 0.069308996 | 49.694012 | 112.0454 | 0.0080587808 | -43.940292 | -0.42413995 | 112.07623 | 114.53596 | -0.071265005
45.9 | -3.0220582 | -15.293282 | 0.069303922 | 49.638733 | 112.2579 | 0.0080580031 | -44.169693 | -0.42469472 | 112.29823 | 114.75113 | -0.070958219
46 | -2.9996498 | -15.321269 | 0.06954322 | 49.815376 | 112.4704 | 0.0080892229 | -44.242031 | -0.42442158 | 112.52562 | 114.91547 | -0.071082212
46.1 | -2.9965866 | -15.285964 | 0.070008881 | 49.751869 | 112.6829 | 0.0081428941 | -44.141685 | -0.42376888 | 112.72796 | 115.10809 | -0.071163103
46.2 | -2.996454 | -15.325761 | 0.06998314 | 49.69865 | 112.8954 | 0.0081474921 | -44.256008 | -0.4234781 | 112.93308 | 115.34467 | -0.071410254
46.3 | -2.9964483 | -15.288736 | 0.070148356 | 49.813168 | 113.10789 | 0.0081606489 | -44.152374 | -0.42324969 | 113.12447 | 115.48277 | -0.071137473
46.4 | -2.996448 | -15.384231 | 0.070278749 | 49.67617 | 113.3204 | 0.0081846034 | -44.430164 | -0.42330712 | 113.35608 | 115.73827 | -0.071214259
46.5 | -2.996448 | -15.350771 | 0.070573591 | 49.884247 | 113.5329 | 0.0082056057 | -44.335285 | -0.42278409 | 113.56942 | 115.89028 | -0.071274728
46.6 | -2.996448 | -15.416024 | 0.070986725 | 49.648483 | 113.7454 | 0.0082474183 | -44.525475 | -0.42287165 | 113.7901 | 116.07111 | -0.071126826
46.7 | -2.996448 | -15.441002 | 0.071356125 | 49.729664 | 113.9579 | 0.0082998872 | -44.598862 | -0.42289078 | 113.9696 | 116.30799 | -0.07112655
46.8 | -2.996448 | -15.614468 | 0.071376845 | 49.804573 | 114.1704 | 0.0083032176 | -45.098614 | -0.42310959 | 114.16842 | 116.40258 | -0.071305968
46.9 | -2.996448 | -15.343035 | 0.072103702 | 49.870277 | 114.3829 | 0.00838535 | -44.315914 | -0.42152885 | 114.37369 | 116.65331 | -0.07140936
47 | -2.996448 | -15.374818 | 0.072275974 | 49.88393 | 114.5954 | 0.0084112613 | -44.412773 | -0.42154714 | 114.54899 | 116.89093 | -0.071331613
47.1 | -2.996448 | -15.410295 | 0.072412468 | 50.035858 | 114.8079 | 0.0084260022 | -44.514732 | -0.42163196 | 114.72039 | 117.10092 | -0.071281999
47.2 | -2.996448 | -15.531724 | 0.07241971 | 50.042427 | 115.0204 | 0.0084272446 | -44.868267 | -0.42149982 | 114.97199 | 117.24101 | -0.071489073
47.3 | -2.996448 | -15.477133 | 0.072647817 | 50.042713 | 115.2329 | 0.0084485831 | -44.710556 | -0.421092 | 115.11674 | 117.44543 | -0.071450718
47.4 | -2.996448 | -15.399188 | 0.073022768 | 50.042725 | 115.4454 | 0.0084919231 | -44.485397 | -0.4205642 | 115.3995 | 117.64201 | -0.071371526
47.5 | -2.996448 | -15.397033 | 0.073295861 | 50.042725 | 115.65791 | 0.008540201 | -44.479008 | -0.42050365 | 115.55842 | 117.83641 | -0.071327321
47.6 | -2.996448 | -15.563644 | 0.073354937 | 50.042725 | 115.8704 | 0.0085264677 | -44.959816 | -0.42116526 | 115.79098 | 118.03084 | -0.071286455
47.7 | -2.996448 | -15.596035 | 0.07335452 | 50.042725 | 116.0829 | 0.0085392967 | -45.052177 | -0.42085272 | 115.97256 | 118.20024 | -0.071480565
47.8 | -2.996448 | -15.459386 | 0.073930278 | 50.042725 | 116.2954 | 0.0086061731 | -44.655693 | -0.42000589 | 116.20334 | 118.47387 | -0.07138443
47.9 | -2.996448 | -15.436706 | 0.074182011 | 50.042725 | 116.5079 | 0.0086311707 | -44.588444 | -0.41973242 | 116.36959 | 118.66268 | -0.071529649
48 | -3.02192 | -15.531069 | 0.074159712 | 50.042725 | 116.7204 | 0.0086266836 | -44.861195 | -0.42002916 | 116.59529 | 118.82088 | -0.071401365
48.1 | -2.9996438 | -15.436969 | 0.074486628 | 50.061333 | 116.9329 | 0.0086756954 | -44.590599 | -0.4191207 | 116.82668 | 118.97797 | -0.071576454
48.2 | -2.9965861 | -15.41714 | 0.074918821 | 50.144596 | 117.1454 | 0.008719109 | -44.532536 | -0.41882685 | 117.01293 | 119.19265 | -0.071428441
48.3 | -2.996454 | -15.443156 | 0.075016201 | 50.047123 | 117.3579 | 0.00874063 | -44.608185 | -0.41833326 | 117.24982 | 119.37994 | -0.07165657
48.4 | -2.9964483 | -15.423415 | 0.075579703 | 50.256073 | 117.5704 | 0.0088029522 | -44.550262 | -0.41812012 | 117.40135 | 119.57216 | -0.071546897
48.5 | -2.996448 | -15.529 | 0.075514704 | 50.394611 | 117.7829 | 0.0087890141 | -44.855942 | -0.41822475 | 117.57753 | 119.77174 | -0.071691535
48.6 | -3.02192 | -15.447995 | 0.075969115 | 50.225304 | 117.9954 | 0.0088315709 | -44.619781 | -0.41744637 | 117.79948 | 119.96898 | -0.071492158
48.7 | -2.9996438 | -15.650721 | 0.075740412 | 50.4044 | 118.2079 | 0.0088105742 | -45.206093 | -0.41819358 | 117.97783 | 120.14987 | -0.07164517
48.8 | -2.9965861 | -15.528008 | 0.076192342 | 50.250145 | 118.4204 | 0.0088721309 | -44.848579 | -0.41705853 | 118.22868 | 120.39313 | -0.071777634
48.9 | -2.996454 | -15.611913 | 0.076505274 | 50.424648 | 118.6329 | 0.0089052357 | -45.092537 | -0.41770884 | 118.39981 | 120.5463 | -0.071515642
49 | -2.9964483 | -15.630054 | 0.076742962 | 50.437649 | 118.84541 | 0.0089170979 | -45.144409 | -0.41728574 | 118.58941 | 120.84992 | -0.071580932
49.1 | -2.996448 | -15.555392 | 0.077126712 | 50.438206 | 119.0579 | 0.0089737475 | -44.927601 | -0.41617554 | 118.86745 | 121.00679 | -0.071806803
49.2 | -2.996448 | -15.520087 | 0.07758233 | 50.438232 | 119.2704 | 0.0090194289 | -44.823788 | -0.41583908 | 119.02812 | 121.21533 | -0.071603008
49.3 | -2.996448 | -15.610121 | 0.07772851 | 50.438232 | 119.4829 | 0.009038697 | -45.083553 | -0.41611633 | 119.22858 | 121.36195 | -0.071601123
49.4 | -2.996448 | -15.591129 | 0.077982821 | 50.568794 | 119.6954 | 0.0090753492 | -45.03159 | -0.41587147 | 119.4076 | 121.61456 | -0.071385488
49.5 | -2.996448 | -15.629802 | 0.078121722 | 50.443871 | 119.9079 | 0.0090772305 | -45.145683 | -0.41505605 | 119.61328 | 121.78732 | -0.071816958
49.6 | -2.996448 | -15.632545 | 0.078580886 | 50.692139 | 120.1204 | 0.0091377106 | -45.164097 | -0.41496667 | 119.7495 | 121.98834 | -0.071772411
49.7 | -2.996448 | -15.659287 | 0.078667529 | 50.589352 | 120.3329 | 0.0091506606 | -45.243698 | -0.41500449 | 120.04833 | 122.21954 | -0.071755916
49.8 | -2.996448 | -15.696671 | 0.078873143 | 50.792065 | 120.5454 | 0.0091677662 | -45.34943 | -0.41486278 | 120.22308 | 122.41869 | -0.071671002
49.9 | -2.996448 | -15.65 | 0.079285562 | 50.821426 | 120.7579 | 0.0092237927 | -45.209534 | -0.41427249 | 120.38503 | 122.51748 | -0.071755596
50 | -2.996448 | -15.692344 | 0.079558969 | 50.801807 | 120.9704 | 0.0092482585 | -45.327183 | -0.41427732 | 120.64034 | 122.75401 | -0.071666405
50.1 | -2.996448 | -15.695064 | 0.079662725 | 50.82185 | 121.1829 | 0.0092661511 | -45.333607 | -0.41383627 | 120.82501 | 122.95417 | -0.071849912
50.2 | -2.996448 | -15.626261 | 0.08023493 | 50.822716 | 121.3954 | 0.0093371514 | -45.138332 | -0.41358098 | 121.03634 | 123.18697 | -0.071581468
50.3 | -2.996448 | -15.608703 | 0.08049158 | 50.822754 | 121.6079 | 0.0093672471 | -45.086159 | -0.41273955 | 121.24728 | 123.32777 | -0.071777493
50.4 | -2.996448 | -15.774697 | 0.080244757 | 50.822754 | 121.8204 | 0.0093340594 | -45.56266 | -0.41358709 | 121.47263 | 123.55132 | -0.071782164
50.5 | -2.996448 | -15.85013 | 0.080256626 | 50.822754 | 122.0329 | 0.0093384376 | -45.775017 | -0.41349354 | 121.65968 | 123.72491 | -0.071987957
50.6 | -2.996448 | -15.793296 | 0.080695458 | 51.076717 | 122.2454 | 0.0093927309 | -45.608555 | -0.4128885 | 121.80166 | 123.92694 | -0.071764372
50.7 | -2.996448 | -15.788325 | 0.080530144 | 51.016342 | 122.4579 | 0.0093673347 | -45.594948 | -0.4122225 | 122.03762 | 124.08569 | -0.071980834
50.8 | -2.996448 | -15.784189 | 0.081044257 | 51.139351 | 122.67039 | 0.0094268639 | -45.584026 | -0.41215795 | 122.19569 | 124.29335 | -0.071844362
50.9 | -2.996448 | -15.872592 | 0.081247479 | 51.193829 | 122.8829 | 0.0094529726 | -45.840965 | -0.4120512 | 122.44939 | 124.48869 | -0.072074302
51 | -2.996448 | -15.637184 | 0.081945173 | 51.13295 | 123.0954 | 0.0095400363 | -45.162621 | -0.41064829 | 122.70311 | 124.70112 | -0.071814984
51.1 | -2.996448 | -15.779475 | 0.082009792 | 51.184525 | 123.3079 | 0.0095346831 | -45.574863 | -0.41128251 | 122.84653 | 124.88633 | -0.071868517
51.2 | -3.02192 | -15.837509 | 0.082340993 | 51.195778 | 123.5204 | 0.0095749702 | -45.743195 | -0.41115099 | 123.12582 | 125.13971 | -0.071905427
51.3 | -2.9996438 | -15.844191 | 0.082553275 | 51.196262 | 123.7329 | 0.0096047102 | -45.761959 | -0.41095507 | 123.25278 | 125.34032 | -0.071911059
51.4 | -2.9965861 | -15.884933 | 0.082905293 | 51.275536 | 123.9454 | 0.0096353479 | -45.883209 | -0.41103691 | 123.44819 | 125.55096 | -0.071742997
51.5 | -2.996454 | -15.911184 | 0.083266489 | 51.252876 | 124.15791 | 0.0096774204 | -45.956257 | -0.41059217 | 123.64809 | 125.84018 | -0.071902774
51.6 | -2.9964483 | -15.868492 | 0.083558097 | 51.410339 | 124.3704 | 0.0097153336 | -45.839775 | -0.41013592 | 123.86686 | 125.97388 | -0.071806982
51.7 | -2.996448 | -15.979793 | 0.083677694 | 51.263733 | 124.5829 | 0.0097271744 | -46.169724 | -0.41001618 | 124.13849 | 126.19125 | -0.072091267
51.8 | -2.996448 | -15.92783 | 0.084233604 | 51.556599 | 124.7954 | 0.0097978571 | -46.034851 | -0.40949774 | 124.28129 | 126.40181 | -0.072004378
51.9 | -2.996448 | -16.030071 | 0.084301762 | 51.525146 | 125.0079 | 0.0097959451 | -46.334618 | -0.40994689 | 124.48469 | 126.6106 | -0.072059162
52 | -2.996448 | -16.085573 | 0.084160529 | 51.55732 | 125.2204 | 0.0097896056 | -46.480137 | -0.41015598 | 124.65765 | 126.79897 | -0.072014876
52.1 | -2.996448 | -15.992716 | 0.084746473 | 51.569286 | 125.4329 | 0.0098501937 | -46.201752 | -0.40908596 | 124.92184 | 126.96784 | -0.072011054
52.2 | -2.996448 | -16.021038 | 0.085050702 | 51.569801 | 125.6454 | 0.0098878872 | -46.280258 | -0.40901065 | 125.14642 | 127.23307 | -0.071840666
52.3 | -2.996448 | -16.160955 | 0.085000105 | 51.65136 | 125.8579 | 0.0098856576 | -46.679409 | -0.40927237 | 125.2608 | 127.39355 | -0.071948111
52.4 | -2.996448 | -16.050226 | 0.085270159 | 51.573345 | 126.0704 | 0.0099181216 | -46.356831 | -0.40796345 | 125.51744 | 127.58852 | -0.072199389
52.5 | -2.996448 | -16.064484 | 0.085754983 | 51.838425 | 126.2829 | 0.0099669741 | -46.397125 | -0.40780553 | 125.68739 | 127.82409 | -0.072079539
52.6 | -2.996448 | -16.062309 | 0.08592166 | 51.928318 | 126.4954 | 0.0099888993 | -46.398457 | -0.4074662 | 125.88618 | 127.96628 | -0.072015591
52.7 | -2.996448 | -16.257765 | 0.085951477 | 51.908428 | 126.7079 | 0.0099935178 | -46.962509 | -0.40844354 | 126.07765 | 128.17267 | -0.071957484
52.8 | -2.996448 | -16.227745 | 0.086423561 | 51.886467 | 126.9204 | 0.010057923 | -46.878139 | -0.40776202 | 126.30929 | 128.41805 | -0.072177008
52.9 | -2.996448 | -16.217625 | 0.086652361 | 51.930389 | 127.1329 | 0.010079819 | -46.848804 | -0.40773249 | 126.51616 | 128.5421 | -0.07197798
53 | -2.996448 | -16.3214 | 0.086660556 | 51.932289 | 127.3454 | 0.010072971 | -47.149406 | -0.40739197 | 126.7575 | 128.80968 | -0.072210938
53.1 | -2.996448 | -16.265337 | 0.087077655 | 52.106106 | 127.5579 | 0.010129543 | -46.989124 | -0.40665406 | 126.8962 | 129.02962 | -0.072272539
53.2 | -2.996448 | -16.242836 | 0.08732374 | 52.132271 | 127.7704 | 0.01015527 | -46.926632 | -0.40604624 | 127.11744 | 129.20285 | -0.072375603
53.3 | -2.996448 | -16.334358 | 0.087223165 | 52.039059 | 127.98293 | 0.010141471 | -47.192455 | -0.40617788 | 127.38375 | 129.46535 | -0.072350413
53.4 | -2.996448 | -16.28952 | 0.087708592 | 52.204357 | 128.19547 | 0.010190524 | -47.061909 | -0.4057925 | 127.53432 | 129.66747 | -0.072267011
53.5 | -2.996448 | -16.239477 | 0.088136971 | 52.011959 | 128.40796 | 0.010237229 | -46.909477 | -0.40558785 | 127.83266 | 129.81725 | -0.072006971
53.6 | -2.996448 | -16.277475 | 0.088577382 | 52.263847 | 128.62047 | 0.01029845 | -47.005913 | -0.405352 | 127.98391 | 129.97415 | -0.072243646
53.7 | -2.996448 | -16.2299 | 0.088757955 | 52.270473 | 128.83296 | 0.01032201 | -46.872978 | -0.40500322 | 128.21005 | 130.17133 | -0.072123304
53.8 | -2.996448 | -16.32476 | 0.089002699 | 52.445026 | 129.04546 | 0.010348246 | -47.156101 | -0.40487134 | 128.36662 | 130.31895 | -0.072313637
53.9 | -2.996448 | -16.328276 | 0.089350671 | 52.290894 | 129.25797 | 0.010389672 | -47.159061 | -0.40480462 | 128.60936 | 130.5932 | -0.072251469
54 | -2.996448 | -16.327805 | 0.089644447 | 52.284237 | 129.47046 | 0.010419802 | -47.161888 | -0.404439 | 128.81938 | 130.80495 | -0.072412439
54.1 | -2.996448 | -16.304663 | 0.089909256 | 52.582294 | 129.68297 | 0.010446953 | -47.099438 | -0.40421867 | 128.99998 | 130.97906 | -0.072250597
54.2 | -2.996448 | -16.263014 | 0.090332597 | 52.633198 | 129.89546 | 0.010510257 | -46.981327 | -0.40329519 | 129.20569 | 131.19669 | -0.072376922
54.3 | -2.996448 | -16.324581 | 0.090472788 | 52.635399 | 130.10796 | 0.010520346 | -47.155567 | -0.40345967 | 129.3988 | 131.38058 | -0.072257765
54.4 | -2.996448 | -16.345469 | 0.090646476 | 52.635494 | 130.32045 | 0.010540188 | -47.222103 | -0.40291667 | 129.59769 | 131.62231 | -0.072483428
54.5 | -2.996448 | -16.416889 | 0.090700783 | 52.635498 | 130.53296 | 0.010541637 | -47.429859 | -0.40298414 | 129.84241 | 131.85306 | -0.07242389
54.6 | -2.996448 | -16.371399 | 0.091106087 | 52.635498 | 130.74547 | 0.010584715 | -47.299644 | -0.40220407 | 130.03815 | 132.06679 | -0.072470665
54.7 | -2.996448 | -16.331202 | 0.091340713 | 52.635498 | 130.95796 | 0.010615699 | -47.187679 | -0.40195918 | 130.28305 | 132.25566 | -0.072256863
54.8 | -2.996448 | -16.393328 | 0.091439866 | 52.635498 | 131.17046 | 0.010607617 | -47.354118 | -0.40181172 | 130.55144 | 132.46521 | -0.072553754
54.9 | -2.996448 | -16.500345 | 0.091827579 | 52.858379 | 131.38297 | 0.01066447 | -47.647488 | -0.40233085 | 130.69156 | 132.65408 | -0.072334483
55 | -2.996448 | -16.502008 | 0.092002176 | 52.718975 | 131.59547 | 0.010696351 | -47.663403 | -0.40188172 | 130.9435 | 132.86729 | -0.072415598
55.1 | -2.996448 | -16.584032 | 0.092349194 | 52.790943 | 131.80797 | 0.010730082 | -47.902142 | -0.40203226 | 131.15508 | 133.08984 | -0.072351553
55.2 | -2.996448 | -16.547651 | 0.092559122 | 52.967133 | 132.02046 | 0.010756884 | -47.797264 | -0.4013474 | 131.33014 | 133.29268 | -0.072457217
55.3 | -2.996448 | -16.50668 | 0.092962198 | 52.975689 | 132.23296 | 0.010803686 | -47.68428 | -0.40098202 | 131.57292 | 133.52899 | -0.072332293
55.4 | -2.996448 | -16.509659 | 0.093249768 | 52.976059 | 132.44547 | 0.010838565 | -47.693066 | -0.4002988 | 131.78539 | 133.70746 | -0.072635099
55.5 | -2.996448 | -16.56316 | 0.093409687 | 52.976074 | 132.65796 | 0.010863213 | -47.849697 | -0.40074173 | 132.03101 | 133.91924 | -0.072242461
55.6 | -2.996448 | -16.529604 | 0.093819581 | 52.976074 | 132.87047 | 0.010903311 | -47.758968 | -0.39999157 | 132.22333 | 134.15984 | -0.072335169
55.7 | -2.996448 | -16.521688 | 0.094113462 | 53.11898 | 133.08296 | 0.010938792 | -47.736149 | -0.3996107 | 132.39783 | 134.35016 | -0.072402202
55.8 | -2.996448 | -16.639698 | 0.093857802 | 52.983566 | 133.29546 | 0.010905612 | -48.079102 | -0.39984408 | 132.64026 | 134.55504 | -0.072464466
55.9 | -2.996448 | -16.665245 | 0.094290867 | 52.976398 | 133.50797 | 0.010961791 | -48.147964 | -0.39986983 | 132.89787 | 134.75467 | -0.07227461
56 | -2.996448 | -16.629086 | 0.094704047 | 53.002838 | 133.72046 | 0.011000488 | -48.021828 | -0.39892361 | 133.12032 | 134.9525 | -0.072530299
56.1 | -3.0220027 | -16.770439 | 0.094743945 | 52.977234 | 133.93295 | 0.011013647 | -48.440151 | -0.39953318 | 133.3199 | 135.23845 | -0.072429016
56.2 | -2.9995644 | -16.786964 | 0.095208704 | 53.249359 | 134.14546 | 0.011063715 | -48.487747 | -0.39892954 | 133.49352 | 135.433 | -0.07256797
56.3 | -2.9965825 | -16.829102 | 0.09517163 | 53.217636 | 134.35797 | 0.011059817 | -48.617126 | -0.39897284 | 133.73964 | 135.66029 | -0.072528742
56.4 | -2.9964538 | -16.828032 | 0.095471643 | 53.312374 | 134.57047 | 0.011098025 | -48.621719 | -0.39865237 | 133.96324 | 135.85382 | -0.072592065
56.5 | -3.0220029 | -16.711275 | 0.096002415 | 53.288826 | 134.78296 | 0.011162817 | -48.281292 | -0.3976821 | 134.15962 | 136.08716 | -0.072419293
56.6 | -2.9995644 | -16.864542 | 0.095627144 | 53.315449 | 134.99545 | 0.011118102 | -48.727386 | -0.39803225 | 134.41951 | 136.25198 | -0.072550625
56.7 | -2.9965825 | -16.769958 | 0.096187145 | 53.219872 | 135.20796 | 0.011180328 | -48.455757 | -0.39720383 | 134.65041 | 136.46216 | -0.07257811
56.8 | -2.9964538 | -16.872427 | 0.096273392 | 53.312469 | 135.42047 | 0.011187413 | -48.753704 | -0.397477 | 134.86597 | 136.74014 | -0.072571874
56.9 | -2.9964483 | -16.837818 | 0.096544094 | 53.316471 | 135.63297 | 0.011221973 | -48.639091 | -0.39680859 | 135.05461 | 136.96515 | -0.072542876
57 | -2.996448 | -16.84816 | 0.097045176 | 53.316647 | 135.84546 | 0.011265215 | -48.650608 | -0.39675316 | 135.28789 | 137.17883 | -0.072437711
57.1 | -2.996448 | -16.917322 | 0.097406998 | 53.31665 | 136.05795 | 0.011314829 | -48.862289 | -0.39664486 | 135.55261 | 137.39417 | -0.072546892
57.2 | -2.996448 | -16.909704 | 0.097603433 | 53.31665 | 136.27046 | 0.011337437 | -48.839523 | -0.3958433 | 135.76323 | 137.54449 | -0.072694704
57.3 | -3.0220027 | -16.994621 | 0.097610183 | 53.31665 | 136.48297 | 0.011342875 | -49.095078 | -0.39627212 | 135.9684 | 137.79565 | -0.072673336
57.4 | -2.9995644 | -17.007166 | 0.097793818 | 53.31665 | 136.69547 | 0.011369068 | -49.133602 | -0.39608976 | 136.2245 | 137.96991 | -0.072652459
57.5 | -2.9965825 | -16.951071 | 0.098077439 | 53.31665 | 136.90796 | 0.01138782 | -48.971191 | -0.39483851 | 136.38866 | 138.18935 | -0.072679564
57.6 | -2.9964538 | -17.111038 | 0.097793996 | 53.345715 | 137.12045 | 0.011367298 | -49.436901 | -0.39552915 | 136.59398 | 138.39404 | -0.072741322
57.7 | -2.9964483 | -17.128658 | 0.098121412 | 53.317879 | 137.33296 | 0.011404518 | -49.487324 | -0.39531896 | 136.86285 | 138.61961 | -0.072754033
57.8 | -2.996448 | -17.029682 | 0.098557927 | 53.345409 | 137.54546 | 0.011447728 | -49.195995 | -0.3946805 | 137.08275 | 138.84908 | -0.07275708
57.9 | -2.996448 | -17.0336 | 0.09899158 | 53.489235 | 137.75797 | 0.011502538 | -49.178463 | -0.39405918 | 137.28506 | 139.09091 | -0.072915547
58 | -2.996448 | -17.056433 | 0.099459134 | 53.445568 | 137.97046 | 0.011554698 | -49.255299 | -0.39423758 | 137.5107 | 139.28885 | -0.072636448
58.1 | -2.996448 | -17.193979 | 0.099216551 | 53.618843 | 138.18297 | 0.011529353 | -49.654652 | -0.39457616 | 137.70436 | 139.50594 | -0.072763681
58.2 | -2.996448 | -17.198338 | 0.09922234 | 53.521114 | 138.39546 | 0.011540059 | -49.678791 | -0.39393157 | 137.9471 | 139.73485 | -0.072830021
58.3 | -2.996448 | -17.249964 | 0.099499889 | 53.47509 | 138.60796 | 0.011560113 | -49.832451 | -0.39381778 | 138.17101 | 139.97852 | -0.072916567
58.4 | -3.0220027 | -17.313251 | 0.099595577 | 53.485229 | 138.82047 | 0.011572893 | -50.015629 | -0.39390823 | 138.4258 | 140.19646 | -0.072809376
58.5 | -2.9995644 | -17.220606 | 0.099980406 | 53.489128 | 139.03296 | 0.011622189 | -49.748089 | -0.39279789 | 138.63123 | 140.44405 | -0.073009111
58.6 | -3.0221376 | -17.259708 | 0.10016038 | 53.486767 | 139.24547 | 0.011629931 | -49.861103 | -0.3929531 | 138.85228 | 140.66199 | -0.072804183
58.7 | -2.9995704 | -17.218998 | 0.10048736 | 53.339458 | 139.45796 | 0.011671153 | -49.725452 | -0.39256078 | 139.09737 | 140.85124 | -0.072884291
58.8 | -2.996583 | -17.26845 | 0.10089181 | 53.522785 | 139.67046 | 0.011711627 | -49.854832 | -0.39231291 | 139.30765 | 141.08441 | -0.072747633
58.9 | -2.9964538 | -17.415493 | 0.10108288 | 53.486305 | 139.88297 | 0.011748437 | -50.297436 | -0.39249146 | 139.5746 | 141.33714 | -0.072988689
59 | -2.9964483 | -17.440327 | 0.1012565 | 53.468693 | 140.09546 | 0.011769244 | -50.371254 | -0.39225188 | 139.76985 | 141.5106 | -0.072889313
59.1 | -3.0220027 | -17.500685 | 0.10131542 | 53.505535 | 140.30797 | 0.011773668 | -50.554855 | -0.39248514 | 140.00784 | 141.76888 | -0.072895303
59.2 | -2.9995644 | -17.357311 | 0.10169844 | 53.371262 | 140.52046 | 0.011811921 | -50.137634 | -0.39153403 | 140.25793 | 141.96239 | -0.072708234
59.3 | -2.9965825 | -17.426815 | 0.10185436 | 53.567612 | 140.73296 | 0.011831834 | -50.34169 | -0.39117458 | 140.42873 | 142.1806 | -0.073041074
59.4 | -2.9964538 | -17.268543 | 0.10256782 | 53.49836 | 140.94545 | 0.011912677 | -49.880161 | -0.39003709 | 140.65167 | 142.35904 | -0.072794743
59.5 | -2.9964483 | -17.430967 | 0.10265211 | 53.603092 | 141.15796 | 0.011925117 | -50.344704 | -0.39066166 | 140.86411 | 142.6071 | -0.072821483
59.6 | -2.996448 | -17.536619 | 0.10275798 | 53.565659 | 141.37047 | 0.011935017 | -50.641716 | -0.39087182 | 141.09204 | 142.82965 | -0.072883017
59.7 | -2.996448 | -17.534969 | 0.10312101 | 53.467873 | 141.58296 | 0.011981929 | -50.656143 | -0.39009884 | 141.35387 | 143.06729 | -0.073029898
59.8 | -2.996448 | -17.550703 | 0.10333955 | 53.629147 | 141.79546 | 0.012009373 | -50.691673 | -0.39017829 | 141.52394 | 143.24515 | -0.073030151
59.9 | -2.996448 | -17.601503 | 0.1034229 | 53.53352 | 142.00797 | 0.012011321 | -50.842007 | -0.38986689 | 141.74181 | 143.4785 | -0.073124647
60 | -2.996448 | -17.662838 | 0.1034196 | 53.539265 | 142.22046 | 0.012017682 | -51.019001 | -0.39014372 | 141.99873 | 143.69283 | -0.072905198
60.1 | -2.996448 | -17.574497 | 0.10374869 | 53.525883 | 142.43297 | 0.012061859 | -50.766319 | -0.38917723 | 142.22154 | 143.89066 | -0.073046185
60.2 | -2.996448 | -17.590605 | 0.10396592 | 53.514935 | 142.64546 | 0.012077237 | -50.812084 | -0.3889007 | 142.4352 | 144.06697 | -0.072872132
60.3 | -2.996448 | -17.581543 | 0.10432949 | 53.651073 | 142.85797 | 0.012119389 | -50.781128 | -0.38823918 | 142.63326 | 144.34727 | -0.073054284
60.4 | -2.996448 | -17.614367 | 0.10459254 | 53.534466 | 143.07047 | 0.012144316 | -50.877689 | -0.38828984 | 142.89365 | 144.54764 | -0.072934948
60.5 | -2.996448 | -17.621988 | 0.10493073 | 53.523159 | 143.28296 | 0.012189879 | -50.908062 | -0.38777098 | 143.09975 | 144.76768 | -0.073179401
60.6 | -2.996448 | -17.589159 | 0.10546871 | 53.541336 | 143.49545 | 0.012257583 | -50.803467 | -0.3873193 | 143.31984 | 144.9962 | -0.073232152
60.7 | -2.996448 | -17.65332 | 0.10529801 | 53.6521 | 143.70796 | 0.01223112 | -50.990677 | -0.38771865 | 143.50537 | 145.15211 | -0.073194385
60.8 | -2.996448 | -17.765924 | 0.10532314 | 53.657005 | 143.92046 | 0.012233495 | -51.317543 | -0.38830262 | 143.70709 | 145.39519 | -0.073007487
60.9 | -2.996448 | -17.866051 | 0.10512508 | 53.599148 | 144.13297 | 0.012214048 | -51.607605 | -0.38826773 | 143.9313 | 145.61549 | -0.073159389
61 | -2.996448 | -17.520765 | 0.10598662 | 53.654716 | 144.34546 | 0.012305718 | -50.609787 | -0.38634428 | 144.12305 | 145.76996 | -0.073011942
61.1 | -3.0220027 | -17.764561 | 0.10603182 | 53.657116 | 144.55795 | 0.01230972 | -51.309456 | -0.38724333 | 144.31064 | 145.9814 | -0.073028825
61.2 | -2.9995644 | -17.607695 | 0.10671226 | 53.657223 | 144.77046 | 0.012392169 | -50.873436 | -0.38614455 | 144.53694 | 146.21016 | -0.073055916
61.3 | -2.9965825 | -17.572403 | 0.10719129 | 53.657227 | 144.98297 | 0.012447636 | -50.755676 | -0.38552552 | 144.72557 | 146.43088 | -0.073174573
61.4 | -3.0220087 | -17.757877 | 0.10699472 | 53.657227 | 145.19547 | 0.012435714 | -51.295567 | -0.38648763 | 144.95937 | 146.61609 | -0.072867602
61.5 | -2.9995649 | -17.821405 | 0.10701383 | 53.657227 | 145.40796 | 0.012428457 | -51.474579 | -0.38618985 | 145.20377 | 146.79694 | -0.073213808
61.6 | -2.9965827 | -17.713242 | 0.10759113 | 53.657227 | 145.62045 | 0.012498479 | -51.166473 | -0.38535076 | 145.36101 | 147.01155 | -0.073143475
61.7 | -2.9964538 | -17.662586 | 0.10787515 | 53.657227 | 145.83296 | 0.012534596 | -51.01786 | -0.38481605 | 145.60135 | 147.2235 | -0.073126137
61.8 | -2.9964483 | -17.644587 | 0.10846768 | 53.657227 | 146.04547 | 0.012595073 | -50.961731 | -0.38438645 | 145.81606 | 147.37308 | -0.072982818
61.9 | -2.996448 | -17.770361 | 0.10858615 | 53.816067 | 146.25797 | 0.012607438 | -51.343063 | -0.38455653 | 145.98672 | 147.60326 | -0.073114686
62 | -2.996448 | -17.809237 | 0.10858077 | 53.776386 | 146.47046 | 0.012610075 | -51.437992 | -0.38479564 | 146.21295 | 147.80876 | -0.073013127
62.1 | -2.996448 | -17.728796 | 0.10884863 | 53.967209 | 146.68297 | 0.012641072 | -51.2118 | -0.38406667 | 146.36508 | 148.0184 | -0.07303343
62.2 | -2.996448 | -17.783129 | 0.10883762 | 53.849411 | 146.89546 | 0.012650548 | -51.368565 | -0.38398638 | 146.63675 | 148.18932 | -0.073014922
62.3 | -2.996448 | -17.822689 | 0.10891644 | 53.865681 | 147.10796 | 0.012646233 | -51.481667 | -0.38365358 | 146.83481 | 148.45729 | -0.073076583
62.4 | -2.996448 | -17.871838 | 0.10910397 | 53.874504 | 147.32047 | 0.012669654 | -51.624031 | -0.38331249 | 147.07008 | 148.65883 | -0.073254034
62.5 | -2.996448 | -17.896397 | 0.10930575 | 53.967236 | 147.53296 | 0.012691712 | -51.689491 | -0.38317597 | 147.25455 | 148.86008 | -0.073256791
62.6 | -2.996448 | -17.875071 | 0.10959515 | 53.975456 | 147.74547 | 0.012729093 | -51.647888 | -0.38288698 | 147.41937 | 149.03741 | -0.0732226
62.7 | -2.996448 | -17.877518 | 0.11011783 | 53.975815 | 147.95796 | 0.012793603 | -51.637581 | -0.38281015 | 147.65497 | 149.21227 | -0.073186181
62.8 | -2.996448 | -17.868698 | 0.11054717 | 53.97583 | 148.17046 | 0.012835973 | -51.611103 | -0.38245314 | 147.90596 | 149.46709 | -0.073216625
62.9 | -2.996448 | -17.843239 | 0.11079255 | 53.870491 | 148.38295 | 0.012864217 | -51.543907 | -0.38172489 | 148.16098 | 149.69783 | -0.073250517
63 | -2.996448 | -17.954031 | 0.11082081 | 53.971279 | 148.59546 | 0.012875249 | -51.859764 | -0.38186201 | 148.31842 | 149.91365 | -0.073229961
63.1 | -2.996448 | -17.947805 | 0.1112769 | 53.975636 | 148.80797 | 0.012919402 | -51.839394 | -0.38175663 | 148.51022 | 150.10196 | -0.073140495
63.2 | -2.996448 | -17.924635 | 0.11158504 | 53.975819 | 149.02046 | 0.012947581 | -51.785496 | -0.38130611 | 148.72337 | 150.30522 | -0.073059119
63.3 | -2.996448 | -17.919535 | 0.11210948 | 53.97583 | 149.23296 | 0.013018321 | -51.761005 | -0.38079402 | 148.9483 | 150.49107 | -0.073358655
63.4 | -2.996448 | -17.914183 | 0.11233669 | 53.97583 | 149.44547 | 0.013043004 | -51.748158 | -0.38072276 | 149.18271 | 150.68381 | -0.073228121
63.5 | -2.996448 | -18.093382 | 0.11235441 | 54.033966 | 149.65797 | 0.013049765 | -52.262829 | -0.38139838 | 149.33617 | 150.94206 | -0.073118463
63.6 | -2.996448 | -17.918659 | 0.11282333 | 53.978344 | 149.87047 | 0.013112228 | -51.759029 | -0.38012657 | 149.57639 | 151.14388 | -0.073141016
63.7 | -3.0220027 | -18.034464 | 0.11300866 | 53.975941 | 150.08296 | 0.013110405 | -52.090626 | -0.38042507 | 149.79735 | 151.36636 | -0.073025599
63.8 | -2.9995644 | -18.144436 | 0.11299039 | 54.034454 | 150.29546 | 0.013122567 | -52.40992 | -0.38040546 | 150.03786 | 151.53801 | -0.073359072
63.9 | -2.9965825 | -18.081703 | 0.11346537 | 54.068256 | 150.50797 | 0.013172306 | -52.236328 | -0.37972689 | 150.20593 | 151.72643 | -0.073331796
64 | -2.9964538 | -18.083273 | 0.11367635 | 54.273651 | 150.72046 | 0.013203416 | -52.236069 | -0.37950173 | 150.38016 | 151.95018 | -0.073304683
64.1 | -2.9964483 | -18.151834 | 0.11403164 | 54.228745 | 150.93297 | 0.013242179 | -52.429771 | -0.37959868 | 150.62025 | 152.18832 | -0.07320077
64.2 | -2.996448 | -18.167414 | 0.11418726 | 54.302105 | 151.14546 | 0.013254501 | -52.478764 | -0.37899169 | 150.79848 | 152.35078 | -0.073284075
64.3 | -2.996448 | -18.144371 | 0.1144608 | 54.211224 | 151.35796 | 0.013292639 | -52.411674 | -0.37863743 | 151.04639 | 152.52434 | -0.073217452
64.4 | -2.996448 | -18.142328 | 0.11469743 | 54.206623 | 151.57047 | 0.013319406 | -52.400234 | -0.37787896 | 151.2417 | 152.74052 | -0.073569879
64.5 | -2.996448 | -18.135355 | 0.11509188 | 54.301151 | 151.78296 | 0.013354059 | -52.390335 | -0.37796566 | 151.43347 | 153.0051 | -0.073277831
64.6 | -2.996448 | -18.284174 | 0.11524843 | 54.229935 | 151.99545 | 0.013380145 | -52.812225 | -0.37832731 | 151.69023 | 153.21696 | -0.073362887
64.7 | -2.996448 | -18.294058 | 0.1154606 | 54.302143 | 152.20796 | 0.01340254 | -52.841381 | -0.37784767 | 151.90697 | 153.36572 | -0.073319539
64.8 | -2.996448 | -18.256926 | 0.11571229 | 54.305283 | 152.42047 | 0.013432929 | -52.736816 | -0.37712115 | 152.12794 | 153.56247 | -0.0734891
64.9 | -2.996448 | -18.322086 | 0.11583818 | 54.305412 | 152.63297 | 0.013451578 | -52.92329 | -0.3771286 | 152.283 | 153.78142 | -0.073470578
65 | -2.996448 | -18.278225 | 0.11646994 | 54.30542 | 152.84546 | 0.013522738 | -52.800346 | -0.37621957 | 152.50314 | 154.02876 | -0.073575459
65.1 | -3.0220027 | -18.32395 | 0.11668601 | 54.30542 | 153.05795 | 0.013554065 | -52.930771 | -0.37651673 | 152.73717 | 154.21857 | -0.073516391
65.2 | -2.9995644 | -18.429235 | 0.11670323 | 54.30542 | 153.27046 | 0.013545083 | -53.234158 | -0.37675986 | 152.98874 | 154.42613 | -0.073577717
65.3 | -2.9965825 | -18.324362 | 0.11718356 | 54.412224 | 153.48297 | 0.013607469 | -52.930653 | -0.37595564 | 153.1237 | 154.60629 | -0.073413022
65.4 | -3.0220087 | -18.459646 | 0.1170688 | 54.3997 | 153.69547 | 0.013589563 | -53.321289 | -0.37631246 | 153.37585 | 154.79752 | -0.073443756
65.5 | -2.9995649 | -18.436792 | 0.11765131 | 54.510738 | 153.90796 | 0.0136551 | -53.252941 | -0.37569791 | 153.54643 | 155.01782 | -0.073357083
65.6 | -2.9965827 | -18.544851 | 0.11796314 | 54.376045 | 154.12045 | 0.013685082 | -53.576694 | -0.37601429 | 153.81084 | 155.22763 | -0.073423572
65.7 | -2.9964538 | -18.477886 | 0.1182226 | 54.355087 | 154.33296 | 0.013732725 | -53.36924 | -0.37508523 | 154.06221 | 155.44189 | -0.073593467
65.8 | -2.9964483 | -18.475044 | 0.11849116 | 54.501743 | 154.54547 | 0.013754988 | -53.365726 | -0.37456658 | 154.22235 | 155.65485 | -0.073724397
65.9 | -2.996448 | -18.558023 | 0.11857918 | 54.583569 | 154.75797 | 0.013762596 | -53.608707 | -0.37493998 | 154.41089 | 155.89532 | -0.073491827
66 | -2.996448 | -18.487976 | 0.11897866 | 54.49926 | 154.97046 | 0.013800491 | -53.401814 | -0.37418053 | 154.63216 | 156.08913 | -0.0734336
66.1 | -2.996448 | -18.641203 | 0.11908064 | 54.528969 | 155.18295 | 0.013824876 | -53.839836 | -0.37458274 | 154.88599 | 156.26418 | -0.073400706
66.2 | -2.996448 | -18.564243 | 0.11950483 | 54.615143 | 155.39546 | 0.013874212 | -53.632103 | -0.37348124 | 155.06998 | 156.48912 | -0.07353285
66.3 | -2.996448 | -18.529758 | 0.11998677 | 54.52005 | 155.60796 | 0.013929233 | -53.523129 | -0.37319425 | 155.28281 | 156.72333 | -0.073431842
66.4 | -2.996448 | -18.634796 | 0.11990043 | 54.562553 | 155.82047 | 0.013914755 | -53.827236 | -0.37329865 | 155.53508 | 156.91469 | -0.07352899
66.5 | -2.996448 | -18.665152 | 0.12004603 | 54.621368 | 156.03296 | 0.013937601 | -53.914619 | -0.37338242 | 155.7408 | 157.08495 | -0.073357843
66.6 | -2.996448 | -18.71295 | 0.12034243 | 54.623913 | 156.24547 | 0.013961908 | -54.051136 | -0.37310597 | 155.94699 | 157.30515 | -0.073467657
66.7 | -2.996448 | -18.659126 | 0.12083037 | 54.624023 | 156.45796 | 0.01402308 | -53.909645 | -0.37227675 | 156.10954 | 157.62917 | -0.073554203
66.8 | -2.996448 | -18.715878 | 0.12095737 | 54.624023 | 156.67046 | 0.014041495 | -54.056458 | -0.37220457 | 156.39188 | 157.78444 | -0.073630884
66.9 | -2.996448 | -18.689398 | 0.1213354 | 54.624023 | 156.88297 | 0.014083517 | -53.984932 | -0.37210092 | 156.57942 | 157.96747 | -0.073457442
67 | -2.996448 | -18.572678 | 0.12164597 | 54.624023 | 157.09546 | 0.014130694 | -53.651165 | -0.37057695 | 156.78409 | 158.15958 | -0.073573105
67.1 | -2.996448 | -18.80386 | 0.12164379 | 54.624023 | 157.30797 | 0.014119158 | -54.314709 | -0.37177759 | 157.03838 | 158.34349 | -0.073451363
67.2 | -2.996448 | -18.810947 | 0.12195868 | 54.624023 | 157.52046 | 0.014150049 | -54.333752 | -0.37125185 | 157.22388 | 158.57019 | -0.073603198
67.3 | -2.996448 | -18.833893 | 0.12238853 | 54.624023 | 157.73296 | 0.014210926 | -54.403755 | -0.37141928 | 157.44164 | 158.76111 | -0.073459275
67.4 | -2.996448 | -18.798679 | 0.12257537 | 54.624023 | 157.94547 | 0.014223129 | -54.302959 | -0.37054709 | 157.64958 | 159.00031 | -0.073661193
67.5 | -2.996448 | -18.816662 | 0.1230232 | 54.679039 | 158.15796 | 0.01427437 | -54.354519 | -0.37033173 | 157.88513 | 159.22679 | -0.073458068
67.6 | -2.996448 | -19.001276 | 0.12278182 | 54.626404 | 158.37047 | 0.014257695 | -54.884918 | -0.37087828 | 158.06917 | 159.41447 | -0.073534392
67.7 | -3.0220027 | -18.911444 | 0.12324319 | 54.766624 | 158.58296 | 0.014296188 | -54.62257 | -0.37012386 | 158.25407 | 159.59949 | -0.073512018
67.8 | -2.9995644 | -19.056879 | 0.12355445 | 54.777195 | 158.79546 | 0.014343331 | -55.057846 | -0.37084424 | 158.48593 | 159.84798 | -0.073424488
67.9 | -2.9965825 | -18.885479 | 0.12397735 | 54.664345 | 159.00795 | 0.014398864 | -54.54855 | -0.36931482 | 158.76263 | 160.08231 | -0.073457107
68 | -2.9964538 | -18.910957 | 0.12406901 | 54.816109 | 159.22046 | 0.014398489 | -54.624825 | -0.36926892 | 158.91162 | 160.24924 | -0.073525354
68.1 | -2.9964483 | -18.848246 | 0.12420326 | 54.740192 | 159.43297 | 0.014414731 | -54.443153 | -0.36844969 | 159.12306 | 160.5005 | -0.073554739
68.2 | -2.996448 | -18.901041 | 0.12443437 | 54.868656 | 159.64546 | 0.014433307 | -54.589962 | -0.36815694 | 159.31459 | 160.69205 | -0.073577292
68.3 | -2.996448 | -18.927179 | 0.12465279 | 54.826363 | 159.85796 | 0.014461839 | -54.684536 | -0.36829361 | 159.57228 | 160.92133 | -0.073479682
68.4 | -2.996448 | -19.040003 | 0.12481592 | 54.824535 | 160.07047 | 0.014494985 | -54.997242 | -0.36845526 | 159.80949 | 161.09756 | -0.073626265
68.5 | -2.996448 | -19.09374 | 0.12483326 | 54.754173 | 160.28296 | 0.014482401 | -55.151711 | -0.36834803 | 159.98665 | 161.25803 | -0.073583789
68.6 | -2.996448 | -19.070896 | 0.12519151 | 54.923973 | 160.49547 | 0.014530306 | -55.086617 | -0.3677963 | 160.20473 | 161.5271 | -0.073649019
68.7 | -2.996448 | -19.231176 | 0.12511814 | 54.829609 | 160.70796 | 0.014517335 | -55.545628 | -0.36842394 | 160.43579 | 161.73413 | -0.073492035
68.8 | -2.996448 | -19.019569 | 0.12600209 | 54.825527 | 160.92047 | 0.014616419 | -54.953739 | -0.3669098 | 160.6971 | 161.89247 | -0.07370501
68.9 | -2.996448 | -19.207047 | 0.12617403 | 54.927055 | 161.13297 | 0.014646701 | -55.47612 | -0.36791259 | 160.85109 | 162.15111 | -0.073609479
69 | -2.996448 | -19.092848 | 0.12655233 | 54.931442 | 161.34546 | 0.014684047 | -55.150806 | -0.36678588 | 161.08342 | 162.33835 | -0.073631316
69.1 | -3.0220027 | -18.981588 | 0.12707597 | 54.931629 | 161.55795 | 0.014743833 | -54.830151 | -0.36584243 | 161.27338 | 162.54474 | -0.073661186
69.2 | -2.9995644 | -19.200726 | 0.12682681 | 54.931641 | 161.77046 | 0.014717545 | -55.456745 | -0.36685756 | 161.48906 | 162.77362 | -0.073518716
69.3 | -3.0221376 | -19.174637 | 0.12731361 | 54.931641 | 161.98296 | 0.014761937 | -55.399124 | -0.36604908 | 161.73367 | 163.00494 | -0.073685311
69.4 | -2.9995704 | -19.131985 | 0.12781696 | 54.931641 | 162.19547 | 0.014833961 | -55.258099 | -0.36576974 | 161.90063 | 163.16844 | -0.073642276
69.5 | -2.996583 | -19.170132 | 0.12800723 | 54.829933 | 162.40796 | 0.014850967 | -55.370907 | -0.3657729 | 162.18187 | 163.40237 | -0.073604472
69.6 | -2.9964538 | -19.283974 | 0.1279517 | 54.927246 | 162.62045 | 0.0148441 | -55.702065 | -0.36580962 | 162.3774 | 163.58435 | -0.073538236
69.7 | -2.9964483 | -19.154392 | 0.12840334 | 54.946724 | 162.83296 | 0.014899191 | -55.326111 | -0.36482555 | 162.58557 | 163.80251 | -0.073642202
69.8 | -2.996448 | -19.212149 | 0.12883437 | 54.932293 | 163.04547 | 0.01495394 | -55.502457 | -0.36479256 | 162.81145 | 164.0181 | -0.073588476
69.9 | -2.996448 | -19.308638 | 0.12884872 | 54.931671 | 163.25797 | 0.014949271 | -55.770428 | -0.36486396 | 162.9834 | 164.23613 | -0.073696241
70 | -2.996448 | -19.286524 | 0.1291585 | 54.931641 | 163.47046 | 0.014984571 | -55.706676 | -0.36451507 | 163.26045 | 164.4523 | -0.073798686
70.1 | -2.996448 | -19.242849 | 0.12947488 | 54.960266 | 163.68295 | 0.015018249 | -55.587486 | -0.36386371 | 163.45958 | 164.68765 | -0.073772393
70.2 | -2.996448 | -19.268183 | 0.12958704 | 55.033455 | 163.89546 | 0.015032075 | -55.657768 | -0.36359763 | 163.6714 | 164.88272 | -0.073679633
70.3 | -2.996448 | -19.442797 | 0.12966566 | 54.936043 | 164.10797 | 0.015043156 | -56.165154 | -0.36437243 | 163.87143 | 165.0946 | -0.07360851
70.4 | -2.996448 | -19.385263 | 0.13015966 | 54.931831 | 164.32047 | 0.015093788 | -55.991039 | -0.3634696 | 164.13271 | 165.33009 | -0.073774219
70.5 | -2.996448 | -19.406702 | 0.13046239 | 54.985306 | 164.53296 | 0.015148618 | -56.05386 | -0.36335817 | 164.30684 | 165.51112 | -0.073919199
70.6 | -3.0220027 | -19.418901 | 0.13059127 | 54.962585 | 164.74547 | 0.015158124 | -56.095303 | -0.36320156 | 164.5257 | 165.76532 | -0.073753625
70.7 | -2.9995644 | -19.374664 | 0.13086472 | 54.932964 | 164.95796 | 0.015186582 | -55.965176 | -0.36241093 | 164.74753 | 165.99777 | -0.07388252
70.8 | -2.9965825 | -19.36607 | 0.13118283 | 54.931698 | 165.17046 | 0.015213571 | -55.937138 | -0.36219314 | 164.97029 | 166.16554 | -0.073719673
70.9 | -2.9964538 | -19.362408 | 0.13170736 | 54.946785 | 165.38297 | 0.015271557 | -55.93092 | -0.36206302 | 165.18463 | 166.37483 | -0.073694721
71 | -2.9964483 | -19.469244 | 0.1319935 | 55.032024 | 165.59546 | 0.015309752 | -56.237057 | -0.36221227 | 165.33974 | 166.49802 | -0.073576383
71.1 | -2.996448 | -19.398405 | 0.13222346 | 55.004322 | 165.80797 | 0.015352109 | -56.03783 | -0.3612279 | 165.57594 | 166.80208 | -0.073839255
71.2 | -2.996448 | -19.42066 | 0.13231951 | 55.016369 | 166.02046 | 0.015343161 | -56.096786 | -0.36141115 | 165.81549 | 167.02542 | -0.073672459
71.3 | -3.0220027 | -19.485809 | 0.13248739 | 55.225605 | 166.23296 | 0.015370637 | -56.281807 | -0.36116457 | 165.97749 | 167.17003 | -0.073716171
71.4 | -2.9995644 | -19.486589 | 0.13270718 | 55.238667 | 166.44547 | 0.015393972 | -56.293556 | -0.36090854 | 166.21109 | 167.4446 | -0.073725432
71.5 | -2.9965825 | -19.544058 | 0.13305277 | 55.170887 | 166.65796 | 0.01543366 | -56.453323 | -0.36105087 | 166.4317 | 167.62823 | -0.07373935
71.6 | -2.9964538 | -19.606768 | 0.13310872 | 55.221161 | 166.87047 | 0.015449231 | -56.639198 | -0.36112139 | 166.62039 | 167.86331 | -0.073665403
71.7 | -2.9964483 | -19.504341 | 0.13360232 | 55.195328 | 167.08296 | 0.015487771 | -56.338768 | -0.35999432 | 166.85776 | 168.05702 | -0.07375256
71.8 | -2.996448 | -19.522072 | 0.13377823 | 55.110336 | 167.29546 | 0.015509214 | -56.383366 | -0.35982957 | 167.05978 | 168.22716 | -0.073717967
71.9 | -2.996448 | -19.526861 | 0.13424438 | 55.233688 | 167.50797 | 0.015577712 | -56.410297 | -0.35969263 | 167.25134 | 168.45865 | -0.073654592
72 | -2.996448 | -19.539927 | 0.13455142 | 55.239014 | 167.72047 | 0.015605104 | -56.440277 | -0.35948977 | 167.51016 | 168.64449 | -0.073611595
72.1 | -2.996448 | -19.570633 | 0.13473679 | 55.239246 | 167.93297 | 0.015633881 | -56.533413 | -0.35876408 | 167.73792 | 168.93687 | -0.073909074
72.2 | -2.996448 | -19.571995 | 0.13504079 | 55.239258 | 168.14546 | 0.015658226 | -56.534855 | -0.35864359 | 167.9417 | 169.1468 | -0.073652603
72.3 | -2.996448 | -19.701206 | 0.13514009 | 55.224247 | 168.35796 | 0.015672039 | -56.901192 | -0.35889691 | 168.14456 | 169.35948 | -0.073757969
72.4 | -3.0220027 | -19.791632 | 0.13531068 | 55.238609 | 168.57047 | 0.015695684 | -57.182053 | -0.35917696 | 168.37396 | 169.54723 | -0.073693968
72.5 | -2.9995644 | -19.705002 | 0.13557883 | 55.186478 | 168.78296 | 0.015717752 | -56.915112 | -0.35795787 | 168.58778 | 169.76759 | -0.07389915
72.6 | -2.9965825 | -19.711243 | 0.13582636 | 55.221966 | 168.99547 | 0.015748283 | -56.937401 | -0.35786191 | 168.80351 | 170.00104 | -0.073832452
72.7 | -2.9964538 | -19.850178 | 0.1358306 | 55.238514 | 169.20796 | 0.015748624 | -57.338596 | -0.35821146 | 169.01648 | 170.21687 | -0.073888637
72.8 | -2.9964483 | -19.87912 | 0.13601187 | 55.239227 | 169.42047 | 0.015772363 | -57.415646 | -0.35808122 | 169.22133 | 170.45277 | -0.0737812
72.9 | -2.996448 | -19.772488 | 0.13680717 | 55.289688 | 169.63297 | 0.015868578 | -57.126591 | -0.35685104 | 169.43709 | 170.60529 | -0.073932119
73 | -2.996448 | -19.705891 | 0.13705142 | 55.241436 | 169.84546 | 0.015895737 | -56.915096 | -0.35637781 | 169.66093 | 170.85608 | -0.07375899
73.1 | -2.996448 | -19.850933 | 0.13693887 | 55.239349 | 170.05797 | 0.015874622 | -57.338257 | -0.35664678 | 169.86993 | 171.04984 | -0.073990822
73.2 | -2.996448 | -19.908901 | 0.13699982 | 55.239262 | 170.27046 | 0.015900286 | -57.509182 | -0.35662827 | 170.09863 | 171.25824 | -0.073909506
73.3 | -2.996448 | -19.863441 | 0.13727245 | 55.239258 | 170.48297 | 0.015916171 | -57.372864 | -0.35556406 | 170.27637 | 171.49377 | -0.07413736
73.4 | -3.0220027 | -19.988798 | 0.13745525 | 55.239258 | 170.69547 | 0.015936488 | -57.741943 | -0.35611382 | 170.51227 | 171.72073 | -0.073956095
73.5 | -2.9995644 | -19.947346 | 0.13791117 | 55.239258 | 170.90796 | 0.015997937 | -57.61488 | -0.35577583 | 170.72771 | 171.87476 | -0.073793769
73.6 | -3.0221376 | -19.988918 | 0.1380398 | 55.333256 | 171.12045 | 0.016008053 | -57.735489 | -0.35613292 | 170.89873 | 172.05956 | -0.073638581
73.7 | -2.9995704 | -19.973452 | 0.13820273 | 55.273823 | 171.33296 | 0.016029233 | -57.70034 | -0.35497126 | 171.16566 | 172.31689 | -0.073826097
73.8 | -2.996583 | -19.990963 | 0.13862762 | 55.267494 | 171.54547 | 0.016086776 | -57.745014 | -0.3547774 | 171.42059 | 172.61043 | -0.073869191
73.9 | -3.0220087 | -20.170799 | 0.13861004 | 55.240479 | 171.75797 | 0.01606454 | -58.252476 | -0.35517424 | 171.61884 | 172.77428 | -0.074019969
74 | -2.9995649 | -20.065138 | 0.1390976 | 55.239311 | 171.97046 | 0.016126849 | -57.964039 | -0.35452062 | 171.79175 | 172.98074 | -0.074030608
74.1 | -2.9965827 | -20.131262 | 0.1393218 | 55.239262 | 172.18295 | 0.016155422 | -58.147499 | -0.35450783 | 172.05487 | 173.22496 | -0.073995851
74.2 | -2.9964538 | -20.123867 | 0.13942924 | 55.239258 | 172.39546 | 0.01616819 | -58.131287 | -0.35402462 | 172.25934 | 173.36838 | -0.073837653
74.3 | -2.9964483 | -20.27387 | 0.13948713 | 55.239258 | 172.60797 | 0.016182002 | -58.562771 | -0.35416812 | 172.42073 | 173.55354 | -0.074054353
74.4 | -2.996448 | -20.179132 | 0.14001648 | 55.239258 | 172.82047 | 0.016233103 | -58.277451 | -0.35345125 | 172.63731 | 173.77319 | -0.073985726
74.5 | -2.996448 | -20.168159 | 0.14058281 | 55.334423 | 173.03296 | 0.016299993 | -58.267258 | -0.35311055 | 172.82758 | 174.03421 | -0.07398583
74.6 | -2.996448 | -20.265539 | 0.14068326 | 55.246872 | 173.24545 | 0.016319394 | -58.533157 | -0.35372525 | 173.10631 | 174.22038 | -0.073783457
74.7 | -3.0220027 | -20.170811 | 0.14092097 | 55.266335 | 173.45796 | 0.016336976 | -58.26292 | -0.35258242 | 173.30984 | 174.43892 | -0.073781431
74.8 | -2.9995644 | -20.128138 | 0.14141034 | 55.336754 | 173.67047 | 0.016392525 | -58.141708 | -0.35186654 | 173.48868 | 174.61707 | -0.073841378
74.9 | -2.9965825 | -20.322273 | 0.14153266 | 55.340321 | 173.88297 | 0.016407428 | -58.699272 | -0.3523882 | 173.73448 | 174.85437 | -0.073932104
75 | -2.9964538 | -20.304207 | 0.14192316 | 55.270218 | 174.09546 | 0.016447082 | -58.642498 | -0.35183698 | 173.93819 | 175.0153 | -0.073943049
75.1 | -2.9964483 | -20.477877 | 0.1418861 | 55.290447 | 174.30797 | 0.01645188 | -59.150276 | -0.3524645 | 174.16881 | 175.30586 | -0.074056849
75.2 | -2.996448 | -20.364754 | 0.14221039 | 55.291321 | 174.52046 | 0.016493056 | -58.821198 | -0.35151449 | 174.3576 | 175.50996 | -0.073987991
75.3 | -2.996448 | -20.231913 | 0.14273021 | 55.255695 | 174.73296 | 0.016545773 | -58.445999 | -0.35074764 | 174.62683 | 175.68254 | -0.073831737
75.4 | -2.996448 | -20.324306 | 0.14298594 | 55.429741 | 174.94547 | 0.01658318 | -58.707447 | -0.35060138 | 174.75752 | 175.85526 | -0.073826253
75.5 | -2.996448 | -20.471548 | 0.14311858 | 55.454857 | 175.15796 | 0.01658687 | -59.118141 | -0.35109419 | 174.99348 | 176.11565 | -0.073900513
75.6 | -2.996448 | -20.470116 | 0.14353903 | 55.436058 | 175.37047 | 0.016634379 | -59.134708 | -0.35063186 | 175.19678 | 176.33994 | -0.073913448
75.7 | -2.996448 | -20.542742 | 0.14370993 | 55.46413 | 175.58296 | 0.016656222 | -59.333641 | -0.35069421 | 175.42566 | 176.5722 | -0.074068107
75.8 | -2.996448 | -20.546932 | 0.14374112 | 55.328568 | 175.79546 | 0.016663052 | -59.349056 | -0.35049453 | 175.67696 | 176.74451 | -0.073871061
75.9 | -3.0220027 | -20.464918 | 0.1439597 | 55.257267 | 176.00797 | 0.016700778 | -59.117538 | -0.34940195 | 175.92854 | 176.96733 | -0.07412082
76 | -3.0251191 | -20.514282 | 0.14419994 | 55.397057 | 176.22047 | 0.016714018 | -59.255722 | -0.34941551 | 176.06607 | 177.1904 | -0.074021541
76.1 | -2.9996994 | -20.542057 | 0.14444192 | 55.48587 | 176.43297 | 0.016737748 | -59.324368 | -0.34915364 | 176.27417 | 177.37321 | -0.074106261
76.2 | -3.0221434 | -20.622784 | 0.14489263 | 55.53373 | 176.64546 | 0.016798617 | -59.571606 | -0.34922704 | 176.46341 | 177.6003 | -0.074021585
76.3 | -2.9995706 | -20.717669 | 0.1451254 | 55.442627 | 176.85796 | 0.016821455 | -59.839619 | -0.34962773 | 176.71983 | 177.84662 | -0.073940866
76.4 | -3.0221376 | -20.679365 | 0.14522657 | 55.517715 | 177.07047 | 0.016837008 | -59.736946 | -0.34917119 | 176.88109 | 177.9991 | -0.073963888
76.5 | -2.9995706 | -20.516157 | 0.14580216 | 55.441933 | 177.28297 | 0.016902259 | -59.26255 | -0.34797785 | 177.16675 | 178.20595 | -0.074038267
76.6 | -2.996583 | -20.5809 | 0.1461519 | 55.467976 | 177.49547 | 0.016932702 | -59.440468 | -0.34781852 | 177.34734 | 178.46342 | -0.073907055
76.7 | -2.9964538 | -20.533295 | 0.14646703 | 55.425636 | 177.70796 | 0.016976241 | -59.312279 | -0.34726331 | 177.57956 | 178.66806 | -0.073976584
76.8 | -2.9964483 | -20.761936 | 0.14653294 | 55.531124 | 177.92046 | 0.01698445 | -59.968048 | -0.34842071 | 177.74425 | 178.86603 | -0.073974542
76.9 | -2.996448 | -20.628613 | 0.14689723 | 55.535686 | 178.13297 | 0.017035142 | -59.583107 | -0.34753093 | 177.98238 | 179.06627 | -0.073903479
77 | -2.996448 | -20.563414 | 0.14731595 | 55.535881 | 178.34546 | 0.017088352 | -59.404625 | -0.34678838 | 178.22244 | 179.31021 | -0.074029006
77.1 | -2.996448 | -20.620562 | 0.14754777 | 55.535889 | 178.55797 | 0.017098689 | -59.564548 | -0.34679598 | 178.42447 | 179.45796 | -0.074019909
77.2 | -2.996448 | -20.610714 | 0.1478872 | 55.535889 | 178.77046 | 0.01714322 | -59.51746 | -0.34627703 | 178.58859 | 179.64015 | -0.07410036
77.3 | -2.996448 | -20.549288 | 0.14838563 | 55.535889 | 178.98297 | 0.017202603 | -59.365055 | -0.34585297 | 178.78146 | 179.91875 | -0.074028671
77.4 | -2.996448 | -20.681091 | 0.14832048 | 55.535889 | 179.19547 | 0.017187087 | -59.735142 | -0.34626913 | 179.00327 | 180.10368 | -0.074073583
77.5 | -2.996448 | -20.686581 | 0.14844438 | 55.535889 | 179.40796 | 0.017216003 | -59.749237 | -0.34611195 | 179.25453 | 180.36586 | -0.074016988
77.6 | -2.996448 | -20.703413 | 0.14853841 | 55.535889 | 179.62045 | 0.017215637 | -59.807076 | -0.34545371 | 179.42981 | 180.53938 | -0.07419204
77.7 | -2.996448 | -20.760296 | 0.14904885 | 55.535889 | 179.83296 | 0.017271644 | -59.968262 | -0.34569183 | 179.66568 | 180.76161 | -0.073998734
77.8 | -2.996448 | -20.772455 | 0.14942662 | 55.535889 | 180.04546 | 0.017319119 | -59.985279 | -0.34511474 | 179.92801 | 180.98901 | -0.074088566
77.9 | -2.996448 | -20.729115 | 0.14975503 | 55.535889 | 180.25797 | 0.0173577 | -59.883602 | -0.34501287 | 180.1326 | 181.19231 | -0.073905468
78 | -2.996448 | -20.811329 | 0.14992568 | 55.535889 | 180.47046 | 0.017372362 | -60.111664 | -0.34498328 | 180.30852 | 181.36226 | -0.074124485
78.1 | -3.0218375 | -20.701071 | 0.15053689 | 55.535889 | 180.68297 | 0.017464442 | -59.793232 | -0.34411106 | 180.55484 | 181.62207 | -0.074087888
78.2 | -2.9997227 | -20.725605 | 0.15061726 | 55.535889 | 180.89546 | 0.017459605 | -59.867424 | -0.34369367 | 180.74745 | 181.78716 | -0.074287146
78.3 | -2.9965897 | -20.859463 | 0.15053071 | 55.68449 | 181.10797 | 0.017446997 | -60.256229 | -0.34410435 | 180.92299 | 181.93431 | -0.074024603
78.4 | -2.9964542 | -20.815947 | 0.15096781 | 55.639217 | 181.32047 | 0.017494375 | -60.113628 | -0.34321445 | 181.16721 | 182.15088 | -0.074246548
78.5 | -2.9964483 | -20.913504 | 0.15114471 | 55.667835 | 181.53296 | 0.017502876 | -60.41761 | -0.34353912 | 181.33836 | 182.38596 | -0.074270993
78.6 | -2.996448 | -20.911608 | 0.15159824 | 55.672604 | 181.74545 | 0.017572846 | -60.402515 | -0.34304139 | 181.5432 | 182.65306 | -0.074388966
78.7 | -2.996448 | -20.926571 | 0.15192603 | 55.711639 | 181.95796 | 0.017612977 | -60.443779 | -0.34284744 | 181.76454 | 182.79449 | -0.07431142
78.8 | -2.996448 | -20.840801 | 0.1522443 | 55.698193 | 182.17047 | 0.017639462 | -60.202435 | -0.34197289 | 181.96555 | 182.9998 | -0.07438039
78.9 | -3.0218375 | -20.827209 | 0.15249611 | 55.822475 | 182.38297 | 0.017668502 | -60.160408 | -0.34168568 | 182.16064 | 183.17137 | -0.074331887
79 | -2.9997227 | -20.939661 | 0.15285501 | 55.842598 | 182.59546 | 0.017703751 | -60.473259 | -0.3418442 | 182.354 | 183.38686 | -0.074353032
79.1 | -2.9965897 | -20.903856 | 0.15324388 | 55.776867 | 182.80797 | 0.01775557 | -60.389736 | -0.3415089 | 182.61873 | 183.66165 | -0.074191242
79.2 | -2.9964542 | -20.995527 | 0.1534044 | 55.812965 | 183.02046 | 0.017773831 | -60.644238 | -0.34161121 | 182.84668 | 183.80086 | -0.074318774
79.3 | -2.9964483 | -20.943857 | 0.15397975 | 55.827435 | 183.23296 | 0.017838901 | -60.494293 | -0.34113908 | 183.01492 | 184.04593 | -0.074161299
79.4 | -2.996448 | -21.130665 | 0.15379767 | 55.842815 | 183.44547 | 0.017823549 | -61.038074 | -0.34174091 | 183.19623 | 184.26598 | -0.074289151
79.5 | -2.996448 | -21.024557 | 0.15417291 | 55.843479 | 183.65796 | 0.017862815 | -60.732544 | -0.3409017 | 183.43723 | 184.48274 | -0.074183233
79.6 | -2.996448 | -21.034414 | 0.15457548 | 55.84351 | 183.87047 | 0.017900314 | -60.749275 | -0.3403841 | 183.62306 | 184.71475 | -0.07434649
79.7 | -2.996448 | -20.994425 | 0.15488873 | 55.84351 | 184.08296 | 0.017949736 | -60.654449 | -0.33990374 | 183.8463 | 184.89703 | -0.074294038
79.8 | -3.0218375 | -21.17804 | 0.15504284 | 55.84351 | 184.29546 | 0.017959556 | -61.171528 | -0.34064391 | 184.0527 | 185.07712 | -0.074274182
79.9 | -2.9997227 | -21.061438 | 0.15548816 | 55.84351 | 184.50797 | 0.018017137 | -60.835876 | -0.3397364 | 184.26488 | 185.2868 | -0.074226707
80 | -2.9965897 | -21.056555 | 0.15591006 | 56.008533 | 184.72046 | 0.018071184 | -60.824913 | -0.33944467 | 184.41817 | 185.52577 | -0.074175827
80.1 | -2.9964542 | -21.099251 | 0.15606637 | 55.850639 | 184.93297 | 0.018078513 | -60.946266 | -0.3391968 | 184.67113 | 185.72136 | -0.074085221
80.2 | -2.9964483 | -21.23337 | 0.155975 | 55.869648 | 185.14546 | 0.018072622 | -61.325424 | -0.33927238 | 184.9072 | 185.90128 | -0.074369334
80.3 | -2.996448 | -21.189039 | 0.1565025 | 55.949184 | 185.35796 | 0.018136956 | -61.218136 | -0.33894688 | 185.09192 | 186.08513 | -0.074106582
80.4 | -2.996448 | -21.3248 | 0.15647613 | 56.055752 | 185.57047 | 0.01812949 | -61.593773 | -0.33915836 | 185.26979 | 186.29807 | -0.074385107
80.5 | -2.996448 | -21.278374 | 0.15678868 | 55.856094 | 185.78297 | 0.018167369 | -61.459164 | -0.33858395 | 185.54248 | 186.52454 | -0.074305356
80.6 | -2.996448 | -21.216824 | 0.15711673 | 56.022858 | 185.99547 | 0.018208366 | -61.289658 | -0.33741072 | 185.74165 | 186.71831 | -0.074427687
80.7 | -2.996448 | -21.240541 | 0.15748259 | 56.095306 | 186.20796 | 0.018246762 | -61.354164 | -0.33737898 | 185.88728 | 186.92682 | -0.074262224
80.8 | -2.996448 | -21.388666 | 0.15738983 | 56.036118 | 186.42046 | 0.018239595 | -61.774044 | -0.33801153 | 186.09959 | 187.09818 | -0.074322641
80.9 | -2.996448 | -21.30261 | 0.15796773 | 56.12513 | 186.63297 | 0.018293517 | -61.545853 | -0.33709371 | 186.30702 | 187.38495 | -0.074225269
81 | -2.996448 | -21.307737 | 0.15841763 | 56.128975 | 186.84546 | 0.018350856 | -61.546326 | -0.33685485 | 186.51021 | 187.54747 | -0.07424514
81.1 | -2.996448 | -21.244238 | 0.15891805 | 56.129143 | 187.05797 | 0.018414244 | -61.359703 | -0.33657429 | 186.744 | 187.81459 | -0.0740152
81.2 | -2.996448 | -21.276003 | 0.15888897 | 56.12915 | 187.27046 | 0.018403025 | -61.462387 | -0.3360258 | 186.90018 | 188.03555 | -0.074209347
81.3 | -2.996448 | -21.394632 | 0.15881447 | 56.12915 | 187.48297 | 0.018402908 | -61.798386 | -0.33615986 | 187.17279 | 188.24268 | -0.074224412
81.4 | -2.996448 | -21.47644 | 0.1591336 | 56.224224 | 187.69547 | 0.018431379 | -62.030022 | -0.33592755 | 187.33954 | 188.46674 | -0.074445292
81.5 | -2.996448 | -21.319056 | 0.15973751 | 56.27906 | 187.90796 | 0.018494833 | -61.593029 | -0.33496308 | 187.51909 | 188.662 | -0.074231192
81.6 | -3.0218375 | -21.566427 | 0.15978512 | 56.135628 | 188.12047 | 0.018515872 | -62.293941 | -0.33611065 | 187.79166 | 188.87427 | -0.074428543
81.7 | -3.0251122 | -21.514357 | 0.16024819 | 56.238941 | 188.33296 | 0.018561121 | -62.140156 | -0.33548525 | 187.98868 | 189.03474 | -0.074294791
81.8 | -2.9998643 | -21.562334 | 0.16027503 | 56.386738 | 188.54547 | 0.018567842 | -62.290649 | -0.33557639 | 188.18242 | 189.26041 | -0.07421907
81.9 | -2.9965956 | -21.550079 | 0.16039917 | 56.373081 | 188.75797 | 0.018576177 | -62.247433 | -0.33499208 | 188.36267 | 189.4946 | -0.074124068
82 | -2.9964545 | -21.536596 | 0.16066615 | 56.423504 | 188.97046 | 0.018606972 | -62.204735 | -0.33403355 | 188.58536 | 189.72766 | -0.074370854
82.1 | -2.9964483 | -21.600918 | 0.16109616 | 56.425686 | 189.18295 | 0.018662613 | -62.401295 | -0.33405802 | 188.78882 | 189.89334 | -0.074420489
82.2 | -2.996448 | -21.64922 | 0.16129233 | 56.425777 | 189.39546 | 0.018683694 | -62.535492 | -0.33411443 | 188.9774 | 190.09906 | -0.074549757
82.3 | -2.996448 | -21.646418 | 0.16167982 | 56.425781 | 189.60797 | 0.018726414 | -62.523479 | -0.33405936 | 189.21623 | 190.28299 | -0.074318238
82.4 | -2.996448 | -21.682268 | 0.16176981 | 56.425781 | 189.82047 | 0.018741457 | -62.633625 | -0.33377156 | 189.40277 | 190.49348 | -0.07435482
82.5 | -2.996448 | -21.628113 | 0.1619059 | 56.439762 | 190.03296 | 0.018750086 | -62.473637 | -0.33313385 | 189.60915 | 190.74815 | -0.074323215
82.6 | -2.996448 | -21.611412 | 0.16239609 | 56.514652 | 190.24545 | 0.018802693 | -62.421276 | -0.33231577 | 189.804 | 190.9368 | -0.07452222
82.7 | -2.996448 | -21.618734 | 0.16290526 | 56.482391 | 190.45796 | 0.018866723 | -62.451778 | -0.33215234 | 190.04286 | 191.11237 | -0.074503183
82.8 | -2.996448 | -21.735342 | 0.16317721 | 56.607986 | 190.67047 | 0.018889368 | -62.782787 | -0.33237517 | 190.2079 | 191.32591 | -0.074533477
82.9 | -2.996448 | -21.725483 | 0.16343026 | 56.64349 | 190.88297 | 0.018937444 | -62.752323 | -0.33225775 | 190.41924 | 191.55231 | -0.074293353
83 | -2.996448 | -21.683212 | 0.1636643 | 56.607288 | 191.09546 | 0.01896755 | -62.636185 | -0.33187857 | 190.63593 | 191.75031 | -0.074208155
83.1 | -3.0218375 | -21.700064 | 0.16379955 | 56.70319 | 191.30797 | 0.018971093 | -62.682526 | -0.33144218 | 190.81619 | 191.90968 | -0.074240141
83.2 | -2.9997227 | -21.722139 | 0.16429389 | 56.711067 | 191.52046 | 0.019025585 | -62.739456 | -0.33097509 | 191.01233 | 192.1666 | -0.074372761
83.3 | -2.9965897 | -21.736368 | 0.16492999 | 56.711411 | 191.73297 | 0.01908965 | -62.799229 | -0.33094713 | 191.24872 | 192.38876 | -0.074101985
83.4 | -2.9964542 | -21.793442 | 0.16493884 | 56.711426 | 191.94547 | 0.019098317 | -62.949104 | -0.3307679 | 191.44536 | 192.58855 | -0.074381687
83.5 | -2.9964483 | -21.90588 | 0.16483863 | 56.711426 | 192.15796 | 0.019101288 | -63.271587 | -0.3312237 | 191.67012 | 192.76361 | -0.074268065
83.6 | -2.996448 | -21.852867 | 0.16515915 | 56.772449 | 192.37047 | 0.019124139 | -63.129929 | -0.33041331 | 191.88588 | 193.01791 | -0.074451722
83.7 | -2.996448 | -21.865473 | 0.16562292 | 56.836712 | 192.58296 | 0.019186057 | -63.158737 | -0.33047631 | 192.07631 | 193.22887 | -0.074168988
83.8 | -2.996448 | -21.870905 | 0.16597077 | 56.918419 | 192.79546 | 0.019226957 | -63.167191 | -0.32988212 | 192.26501 | 193.41156 | -0.074184358
83.9 | -3.0218375 | -21.848347 | 0.16644865 | 56.935524 | 193.00797 | 0.019269893 | -63.120945 | -0.32933721 | 192.47937 | 193.64497 | -0.074276619
84 | -2.9997227 | -22.013412 | 0.1663187 | 56.983902 | 193.22046 | 0.01926237 | -63.58186 | -0.32989705 | 192.72169 | 193.80699 | -0.074378923
84.1 | -2.9965897 | -21.939999 | 0.1666228 | 56.985989 | 193.43297 | 0.019290831 | -63.369598 | -0.32918394 | 192.87315 | 194.04739 | -0.074469171
84.2 | -2.9964542 | -21.834675 | 0.16716804 | 56.986084 | 193.64546 | 0.019356813 | -63.075615 | -0.32815087 | 193.07635 | 194.2058 | -0.074664898
84.3 | -2.9964483 | -21.970814 | 0.16737939 | 56.986084 | 193.85796 | 0.019392414 | -63.465675 | -0.32876083 | 193.31081 | 194.42094 | -0.07433138
84.4 | -2.996448 | -21.924694 | 0.16776381 | 57.011497 | 194.07047 | 0.019425126 | -63.324497 | -0.32822096 | 193.48865 | 194.63739 | -0.074265115
84.5 | -2.996448 | -21.876045 | 0.16795342 | 57.185139 | 194.28297 | 0.019444089 | -63.198154 | -0.32770422 | 193.6667 | 194.84698 | -0.074399151
84.6 | -2.996448 | -22.087345 | 0.16783504 | 57.106983 | 194.49547 | 0.019427158 | -63.797634 | -0.32844025 | 193.93256 | 195.11504 | -0.074426986
84.7 | -2.996448 | -22.083355 | 0.16822131 | 57.254101 | 194.70796 | 0.019484833 | -63.790524 | -0.32788974 | 194.14618 | 195.28142 | -0.074494958
84.8 | -3.0218375 | -22.092064 | 0.16868569 | 57.260456 | 194.92046 | 0.019538904 | -63.814152 | -0.32751998 | 194.34103 | 195.46877 | -0.074534245
84.9 | -2.9997227 | -22.072546 | 0.1693121 | 57.260727 | 195.13297 | 0.019605039 | -63.755768 | -0.3272067 | 194.54213 | 195.70415 | -0.074374333
85 | -2.9965897 | -22.148657 | 0.16939478 | 57.343987 | 195.34547 | 0.019604081 | -63.988869 | -0.32743728 | 194.7298 | 195.94072 | -0.074218608
85.1 | -2.9964542 | -22.134199 | 0.16963343 | 57.267975 | 195.55797 | 0.019647902 | -63.933235 | -0.3269752 | 194.95863 | 196.16206 | -0.074492373
85.2 | -3.0218377 | -22.122824 | 0.16976672 | 57.286472 | 195.77046 | 0.019665187 | -63.895363 | -0.32655737 | 195.15259 | 196.31596 | -0.074447066
85.3 | -2.9997227 | -22.10074 | 0.17018066 | 57.434399 | 195.98296 | 0.019703487 | -63.846073 | -0.32590625 | 195.35838 | 196.56406 | -0.074543156
85.4 | -2.9965897 | -22.218435 | 0.17044453 | 57.285439 | 196.19547 | 0.019734411 | -64.180153 | -0.3260642 | 195.61169 | 196.73763 | -0.074493788
85.5 | -2.9964542 | -22.191433 | 0.17079715 | 57.364662 | 196.40796 | 0.019764099 | -64.093384 | -0.32551065 | 195.83696 | 197.04752 | -0.074622333
85.6 | -2.9964483 | -22.274904 | 0.17111623 | 57.437778 | 196.62047 | 0.019808799 | -64.354095 | -0.32605961 | 196.01764 | 197.21581 | -0.074435771
85.7 | -2.996448 | -22.239113 | 0.17139614 | 57.441883 | 196.83296 | 0.019848166 | -64.239372 | -0.32503718 | 196.26042 | 197.4185 | -0.074714117
85.8 | -2.996448 | -22.278671 | 0.17165355 | 57.505943 | 197.04547 | 0.019871844 | -64.354172 | -0.32504079 | 196.44701 | 197.70139 | -0.074532725
85.9 | -2.996448 | -22.271973 | 0.1718508 | 57.534134 | 197.25797 | 0.019892035 | -64.332718 | -0.32452187 | 196.6812 | 197.83414 | -0.074590206
86 | -2.996448 | -22.35301 | 0.17199288 | 57.52179 | 197.47046 | 0.019911665 | -64.564484 | -0.32450977 | 196.88248 | 198.10568 | -0.074559577
86.1 | -3.0218375 | -22.336264 | 0.17232063 | 57.534817 | 197.68295 | 0.019944735 | -64.529358 | -0.32419434 | 197.05582 | 198.2802 | -0.07452964
86.2 | -2.9997227 | -22.36404 | 0.17269012 | 57.535378 | 197.89546 | 0.019995918 | -64.596802 | -0.32409778 | 197.35356 | 198.51881 | -0.074522287
86.3 | -2.9965897 | -22.252008 | 0.17334223 | 57.535404 | 198.10797 | 0.020057702 | -64.268967 | -0.32319155 | 197.58372 | 198.76854 | -0.074597552
86.4 | -3.0218437 | -22.397036 | 0.17345266 | 57.535404 | 198.32047 | 0.020083636 | -64.700394 | -0.3235527 | 197.75427 | 198.99673 | -0.07457149
86.5 | -2.999723 | -22.469736 | 0.17348213 | 57.560818 | 198.53296 | 0.020089418 | -64.908592 | -0.32328728 | 197.98402 | 199.17049 | -0.074757613
86.6 | -3.0219791 | -22.602959 | 0.17367652 | 57.536503 | 198.74547 | 0.020100283 | -65.284721 | -0.32368207 | 198.18855 | 199.42029 | -0.074674658
86.7 | -2.9997287 | -22.536543 | 0.17415723 | 57.618698 | 198.95796 | 0.020157268 | -65.106552 | -0.32292277 | 198.37646 | 199.60629 | -0.07462585
86.8 | -2.9965899 | -22.426868 | 0.17460817 | 57.651749 | 199.17047 | 0.020205531 | -64.77903 | -0.32199243 | 198.60034 | 199.81238 | -0.074623175
86.9 | -3.0218437 | -22.523537 | 0.17466833 | 57.646587 | 199.38297 | 0.0202154 | -65.065804 | -0.32204285 | 198.87715 | 199.99376 | -0.074558347
87 | -2.999723 | -22.633545 | 0.17481363 | 57.690273 | 199.59546 | 0.020246318 | -65.377563 | -0.32243964 | 199.06329 | 200.2993 | -0.074468493
87.1 | -2.9965897 | -22.517811 | 0.17526871 | 57.698727 | 199.80795 | 0.020278845 | -65.035805 | -0.32145488 | 199.28432 | 200.50639 | -0.074546441
87.2 | -3.0218437 | -22.551228 | 0.175505 | 57.668701 | 200.02046 | 0.020308722 | -65.156044 | -0.3211726 | 199.51654 | 200.70668 | -0.074412532
87.3 | -2.999723 | -22.565231 | 0.17588429 | 57.803951 | 200.23297 | 0.020360472 | -65.177666 | -0.32105047 | 199.68094 | 200.96104 | -0.074544802
87.4 | -2.9965897 | -22.530426 | 0.17625663 | 57.809792 | 200.44547 | 0.020400431 | -65.076942 | -0.32041615 | 199.94725 | 201.13362 | -0.074447058
87.5 | -2.9964542 | -22.78521 | 0.17604554 | 57.784706 | 200.65796 | 0.020382101 | -65.818726 | -0.32123011 | 200.19884 | 201.40202 | -0.074656069
87.6 | -2.9964483 | -22.750149 | 0.17635286 | 57.80896 | 200.87047 | 0.02040712 | -65.714188 | -0.32076964 | 200.3866 | 201.61823 | -0.074512109
87.7 | -2.996448 | -22.724155 | 0.17675564 | 57.810013 | 201.08296 | 0.020447569 | -65.647148 | -0.3202107 | 200.61205 | 201.82571 | -0.07443653
87.8 | -2.996448 | -22.694458 | 0.17722261 | 57.810059 | 201.29546 | 0.020514762 | -65.552246 | -0.31990507 | 200.81236 | 202.06531 | -0.074482821
87.9 | -2.996448 | -22.840944 | 0.17720954 | 57.810059 | 201.50797 | 0.020518543 | -65.970497 | -0.3199302 | 200.99434 | 202.28542 | -0.074646734
88 | -2.996448 | -22.798328 | 0.17746422 | 57.762821 | 201.72046 | 0.020540146 | -65.863075 | -0.31953052 | 201.26991 | 202.48663 | -0.074582607
88.1 | -2.996448 | -22.797935 | 0.17775138 | 57.808018 | 201.93297 | 0.02057799 | -65.853477 | -0.31874591 | 201.4904 | 202.76608 | -0.074772201
88.2 | -2.996448 | -22.870281 | 0.17795606 | 57.809971 | 202.14546 | 0.020589584 | -66.054878 | -0.31906191 | 201.67358 | 202.9234 | -0.074614182
88.3 | -2.996448 | -22.853928 | 0.17829357 | 57.810051 | 202.35796 | 0.020634651 | -66.022362 | -0.31860304 | 201.91707 | 203.1353 | -0.074672878
88.4 | -2.996448 | -22.916391 | 0.17866132 | 57.855404 | 202.57047 | 0.020677419 | -66.190887 | -0.3189086 | 202.12862 | 203.40616 | -0.074664049
88.5 | -2.996448 | -22.839767 | 0.17849566 | 57.893497 | 202.78296 | 0.020653041 | -65.982742 | -0.31806162 | 202.34212 | 203.61064 | -0.07459417
88.6 | -2.996448 | -22.925501 | 0.17910585 | 57.902027 | 202.99547 | 0.020729024 | -66.221291 | -0.31832179 | 202.58131 | 203.80669 | -0.074372798
88.7 | -2.996448 | -22.886368 | 0.18008749 | 57.919697 | 203.20796 | 0.020836402 | -66.097878 | -0.31724739 | 202.77959 | 204.03452 | -0.074630886
88.8 | -2.996448 | -23.031597 | 0.18076833 | 57.925106 | 203.42046 | 0.020910762 | -66.534142 | -0.31794465 | 202.97325 | 204.2177 | -0.07453908
88.9 | -3.0218375 | -23.052935 | 0.1810675 | 58.022354 | 203.63297 | 0.020954505 | -66.590286 | -0.31733924 | 203.19064 | 204.50868 | -0.074761473
89 | -2.9997227 | -23.030066 | 0.18132746 | 57.904205 | 203.84547 | 0.020986263 | -66.526619 | -0.31682542 | 203.46979 | 204.67751 | -0.074723743
89.1 | -2.9965897 | -23.10087 | 0.1812731 | 57.883068 | 204.05797 | 0.020971313 | -66.727379 | -0.31661227 | 203.67822 | 204.95384 | -0.074819311
89.2 | -2.9964542 | -23.095716 | 0.18149994 | 57.89748 | 204.27046 | 0.021003637 | -66.706055 | -0.3166835 | 203.9026 | 205.18161 | -0.074391708
89.3 | -3.0218377 | -23.049124 | 0.18227117 | 57.89687 | 204.48296 | 0.021077449 | -66.584366 | -0.31585759 | 204.16003 | 205.37454 | -0.074625216
89.4 | -3.0251122 | -23.157888 | 0.18254647 | 57.874802 | 204.69547 | 0.021121012 | -66.893555 | -0.31621403 | 204.35857 | 205.59337 | -0.074493915
89.5 | -2.9998643 | -23.235218 | 0.18237509 | 57.897129 | 204.90796 | 0.021104068 | -67.114563 | -0.31599438 | 204.58629 | 205.81021 | -0.074673638
89.6 | -2.9965956 | -23.181124 | 0.18253265 | 57.895561 | 205.12047 | 0.021127528 | -66.96347 | -0.31530142 | 204.80083 | 206.09093 | -0.074686036
89.7 | -3.0218439 | -23.273054 | 0.18269078 | 57.979763 | 205.33296 | 0.021140158 | -67.219902 | -0.31534666 | 205.02745 | 206.32414 | -0.074690364
89.8 | -3.0251126 | -23.256294 | 0.18327375 | 57.938385 | 205.54547 | 0.021197909 | -67.180908 | -0.31483284 | 205.25661 | 206.57452 | -0.074594699
89.9 | -3.0252538 | -23.248077 | 0.18359436 | 57.93977 | 205.75797 | 0.021238182 | -67.151192 | -0.31444636 | 205.46222 | 206.80429 | -0.074797802
90 | -2.9998703 | -23.419624 | 0.18351376 | 57.986912 | 205.97046 | 0.021238692 | -67.645782 | -0.31501624 | 205.67778 | 207.05482 | -0.074673317
90.1 | -2.9965961 | -23.412004 | 0.18374026 | 58.033516 | 206.18297 | 0.021257615 | -67.631088 | -0.31473354 | 205.91864 | 207.24637 | -0.074618563
90.2 | -2.9964545 | -23.353912 | 0.18415844 | 57.97472 | 206.39546 | 0.021305379 | -67.456024 | -0.31373319 | 206.1236 | 207.46077 | -0.074641936
90.3 | -2.9964483 | -23.34087 | 0.184734 | 58.029877 | 206.60797 | 0.021370346 | -67.420784 | -0.31331378 | 206.32668 | 207.70821 | -0.074633583
90.4 | -2.996448 | -23.484112 | 0.18490618 | 57.822674 | 206.82047 | 0.021388618 | -67.831177 | -0.31386173 | 206.63255 | 207.97238 | -0.074643061
90.5 | -2.996448 | -23.456034 | 0.18486068 | 57.855171 | 207.03296 | 0.021395328 | -67.746819 | -0.31320634 | 206.83339 | 208.14627 | -0.074851535
90.6 | -2.996448 | -23.362455 | 0.18507968 | 57.895554 | 207.24545 | 0.021412238 | -67.488617 | -0.31278825 | 207.05939 | 208.34149 | -0.074629083
90.7 | -2.996448 | -23.545927 | 0.18512271 | 57.826439 | 207.45796 | 0.021411952 | -68.011711 | -0.31301957 | 207.27689 | 208.55438 | -0.074830592
90.8 | -2.996448 | -23.618473 | 0.18549703 | 57.823338 | 207.67046 | 0.021457858 | -68.217216 | -0.31319362 | 207.51509 | 208.78809 | -0.074780859
90.9 | -2.996448 | -23.493677 | 0.18611753 | 57.979599 | 207.88297 | 0.021526532 | -67.859657 | -0.31214601 | 207.68405 | 209.02426 | -0.074796282
91 | -3.0218375 | -23.468784 | 0.18634517 | 57.864552 | 208.09546 | 0.021572424 | -67.784416 | -0.31188804 | 207.93332 | 209.19975 | -0.074708633
91.1 | -2.9997227 | -23.548466 | 0.18644504 | 57.922134 | 208.30795 | 0.021572834 | -68.023918 | -0.31170297 | 208.15094 | 209.44643 | -0.074844249
91.2 | -2.9965897 | -23.613752 | 0.18668814 | 57.927608 | 208.52046 | 0.021598207 | -68.204582 | -0.3118726 | 208.38821 | 209.68762 | -0.074602194
91.3 | -2.9964542 | -23.690458 | 0.18707396 | 57.841698 | 208.73297 | 0.021640053 | -68.424294 | -0.3117978 | 208.63924 | 209.90146 | -0.074702628
91.4 | -2.9964483 | -23.546139 | 0.18794408 | 57.906815 | 208.94547 | 0.021737954 | -68.009186 | -0.3107776 | 208.81029 | 210.07066 | -0.074800692
91.5 | -2.996448 | -23.55862 | 0.18818446 | 57.81424 | 209.15796 | 0.021775877 | -68.046761 | -0.31042778 | 209.07155 | 210.28226 | -0.074951112
91.6 | -2.996448 | -23.542017 | 0.18831134 | 57.810246 | 209.37045 | 0.021791453 | -68.005531 | -0.31009644 | 209.27679 | 210.56468 | -0.07485237
91.7 | -2.996448 | -23.790236 | 0.18850963 | 57.960632 | 209.58296 | 0.021797953 | -68.712891 | -0.31067529 | 209.47556 | 210.72543 | -0.074996583
91.8 | -3.0218375 | -23.782845 | 0.18885913 | 57.816471 | 209.79547 | 0.021842256 | -68.689514 | -0.31048438 | 209.69281 | 210.98431 | -0.0748308
91.9 | -2.9997227 | -23.735092 | 0.18943292 | 57.810341 | 210.00797 | 0.021907711 | -68.556671 | -0.30998501 | 209.92058 | 211.18365 | -0.074746057
92 | -3.0219791 | -23.60552 | 0.19008112 | 57.833294 | 210.22046 | 0.021995738 | -68.183136 | -0.3091487 | 210.12811 | 211.42903 | -0.074656948
92.1 | -2.9997287 | -23.808474 | 0.19001314 | 57.89267 | 210.43297 | 0.02198483 | -68.775742 | -0.30998811 | 210.35352 | 211.64502 | -0.074737728
92.2 | -2.9965899 | -23.755526 | 0.19056462 | 57.813625 | 210.64546 | 0.022042228 | -68.608582 | -0.30965817 | 210.58084 | 211.84595 | -0.074511707
92.3 | -2.9964542 | -23.764393 | 0.19122264 | 57.810215 | 210.85796 | 0.022108821 | -68.635834 | -0.30896088 | 210.78645 | 212.08099 | -0.074760199
92.4 | -3.0218377 | -23.606009 | 0.19209343 | 57.898811 | 211.07047 | 0.022215199 | -68.183205 | -0.30788791 | 210.98224 | 212.25131 | -0.074885674
92.5 | -2.9997227 | -23.764709 | 0.19192231 | 57.852291 | 211.28296 | 0.022197276 | -68.648384 | -0.30820057 | 211.21863 | 212.50551 | -0.075057
92.6 | -2.9965897 | -23.707157 | 0.19242522 | 57.811882 | 211.49547 | 0.02226262 | -68.484718 | -0.30773759 | 211.46997 | 212.71642 | -0.074878253
92.7 | -2.9964542 | -23.7689 | 0.19306046 | 57.810143 | 211.70796 | 0.022339417 | -68.640892 | -0.30780268 | 211.66316 | 212.91791 | -0.074963368
92.8 | -2.9964483 | -23.829308 | 0.19341253 | 57.853371 | 211.92046 | 0.022362817 | -68.821854 | -0.30789852 | 211.87437 | 213.12979 | -0.074831866
92.9 | -2.996448 | -23.752789 | 0.19363499 | 57.846996 | 212.13295 | 0.022401515 | -68.60894 | -0.30663404 | 212.09279 | 213.37868 | -0.075071245
93 | -2.996448 | -23.879377 | 0.19351272 | 57.866749 | 212.34546 | 0.022386473 | -68.980637 | -0.30714703 | 212.29317 | 213.54396 | -0.074999973
93.1 | -2.996448 | -23.813 | 0.19392319 | 57.835392 | 212.55797 | 0.022419214 | -68.792679 | -0.30640256 | 212.52946 | 213.80199 | -0.075083755
93.2 | -2.996448 | -23.919075 | 0.19437085 | 57.811153 | 212.77046 | 0.02247143 | -69.076355 | -0.30697843 | 212.75398 | 214.02583 | -0.074813507
93.3 | -2.996448 | -23.811697 | 0.19501777 | 57.852993 | 212.98296 | 0.022546731 | -68.77121 | -0.30607387 | 212.94835 | 214.24217 | -0.07500235
93.4 | -2.996448 | -23.89747 | 0.19518046 | 57.811916 | 213.19547 | 0.022575693 | -69.027412 | -0.30605218 | 213.16466 | 214.4736 | -0.074890934
93.5 | -3.0218375 | -23.814037 | 0.19535466 | 57.890533 | 213.40797 | 0.022606382 | -68.792229 | -0.3050262 | 213.35933 | 214.66226 | -0.074960202
93.6 | -2.9997227 | -23.826557 | 0.1959379 | 57.856422 | 213.62047 | 0.022659209 | -68.828133 | -0.30479577 | 213.56816 | 214.89645 | -0.075006142
93.7 | -3.0219791 | -23.930883 | 0.19633891 | 57.903408 | 213.83296 | 0.022700233 | -69.11821 | -0.30536482 | 213.7744 | 215.15538 | -0.074865431
93.8 | -2.9997287 | -24.092094 | 0.19645637 | 57.988396 | 214.04546 | 0.022717943 | -69.585686 | -0.30593771 | 213.96252 | 215.26674 | -0.074888013
93.9 | -3.0219793 | -24.071161 | 0.19670136 | 57.84251 | 214.25797 | 0.02274009 | -69.534851 | -0.30493197 | 214.23636 | 215.54422 | -0.074996904
94 | -2.9997289 | -23.869957 | 0.19759057 | 57.890156 | 214.47046 | 0.022838958 | -68.956886 | -0.3038317 | 214.36967 | 215.72809 | -0.074927859
94.1 | -2.9965899 | -23.914726 | 0.19810919 | 57.82547 | 214.68297 | 0.022897517 | -69.069633 | -0.30367494 | 214.64548 | 215.94206 | -0.075000137
94.2 | -2.9964542 | -23.952789 | 0.19849125 | 57.970085 | 214.89546 | 0.022937331 | -69.183044 | -0.30369502 | 214.81915 | 216.25267 | -0.074879438
94.3 | -3.0218377 | -24.037926 | 0.19855759 | 57.84164 | 215.10797 | 0.022968777 | -69.432098 | -0.30415463 | 215.08867 | 216.40846 | -0.074845716
94.4 | -2.9997227 | -24.098213 | 0.19822007 | 58.049484 | 215.32047 | 0.022924686 | -69.614357 | -0.30377045 | 215.20772 | 216.64304 | -0.074736677
94.5 | -2.9965897 | -24.034292 | 0.19860359 | 57.951996 | 215.53296 | 0.022959305 | -69.432144 | -0.30296108 | 215.45135 | 216.77544 | -0.074926026
94.6 | -2.9964542 | -23.96678 | 0.1993932 | 57.85281 | 215.74545 | 0.023045216 | -69.226265 | -0.30247852 | 215.68037 | 217.02902 | -0.07494811
94.7 | -2.9964483 | -24.162518 | 0.19959837 | 58.061916 | 215.95796 | 0.023065129 | -69.791649 | -0.30308968 | 215.85899 | 217.25826 | -0.075048171
94.8 | -2.996448 | -24.117598 | 0.19959243 | 57.94059 | 216.17046 | 0.023076661 | -69.670616 | -0.30254057 | 216.07048 | 217.44722 | -0.074853413
94.9 | -2.996448 | -24.081383 | 0.19962402 | 57.95734 | 216.38297 | 0.023080882 | -69.56987 | -0.30183032 | 216.30223 | 217.629 | -0.074916221
95 | -2.996448 | -24.205505 | 0.1998813 | 57.978348 | 216.59546 | 0.023092963 | -69.911606 | -0.30237889 | 216.50594 | 217.88098 | -0.074810892
95.1 | -2.996448 | -24.100424 | 0.2006197 | 58.069614 | 216.80795 | 0.023200626 | -69.613815 | -0.30123052 | 216.62451 | 218.09807 | -0.074923947
95.2 | -3.0218375 | -24.122663 | 0.20082597 | 58.073555 | 217.02046 | 0.023221798 | -69.682327 | -0.30117029 | 216.85759 | 218.27272 | -0.074924909
95.3 | -2.9997227 | -24.229273 | 0.2005087 | 58.073727 | 217.23297 | 0.023180865 | -69.99649 | -0.3012788 | 217.07513 | 218.50333 | -0.075079583
95.4 | -2.9965897 | -24.186848 | 0.20108376 | 58.07373 | 217.44547 | 0.023236463 | -69.868164 | -0.30083492 | 217.26758 | 218.68858 | -0.075100213
95.5 | -2.9964542 | -24.175905 | 0.20176698 | 58.07373 | 217.65796 | 0.023314502 | -69.83448 | -0.30026954 | 217.51129 | 218.91844 | -0.075060375
95.6 | -2.9964483 | -24.238802 | 0.20185377 | 58.095573 | 217.87045 | 0.023334173 | -70.019432 | -0.30060822 | 217.69455 | 219.10918 | -0.07495591
95.7 | -2.996448 | -24.238758 | 0.20205551 | 58.074673 | 218.08296 | 0.023369372 | -70.023773 | -0.30011109 | 217.92216 | 219.32399 | -0.074841261
95.8 | -2.996448 | -24.212284 | 0.20251442 | 58.073772 | 218.29547 | 0.023405636 | -69.951256 | -0.29971781 | 218.11992 | 219.5024 | -0.074948773
95.9 | -2.996448 | -24.124891 | 0.20286942 | 58.07373 | 218.50797 | 0.023447746 | -69.684792 | -0.29882857 | 218.35793 | 219.71245 | -0.074897729
96 | -2.996448 | -24.232422 | 0.20330571 | 58.07373 | 218.72046 | 0.023500832 | -69.997963 | -0.29929525 | 218.52562 | 219.97603 | -0.074965224
96.1 | -2.996448 | -24.2973 | 0.20328462 | 58.085056 | 218.93295 | 0.023493916 | -70.190788 | -0.29889095 | 218.79236 | 220.24368 | -0.07507766
96.2 | -2.996448 | -24.406137 | 0.20306662 | 58.11401 | 219.14546 | 0.023477007 | -70.510513 | -0.29910725 | 218.99228 | 220.37888 | -0.075024955
96.3 | -2.996448 | -24.340464 | 0.20344928 | 58.115261 | 219.35796 | 0.023513326 | -70.306351 | -0.29867539 | 219.14935 | 220.6124 | -0.074936986
96.4 | -3.0218375 | -24.289316 | 0.20429642 | 58.171329 | 219.57047 | 0.023616526 | -70.160248 | -0.297948 | 219.40045 | 220.79259 | -0.075049803
96.5 | -3.0251122 | -24.421242 | 0.20426826 | 58.117741 | 219.78296 | 0.023622544 | -70.546028 | -0.29811853 | 219.61302 | 221.04314 | -0.075046673
96.6 | -2.9998643 | -24.331747 | 0.20445845 | 58.190002 | 219.99547 | 0.023631232 | -70.292564 | -0.29714602 | 219.79781 | 221.22168 | -0.075115457
96.7 | -2.9965956 | -24.441616 | 0.20471163 | 58.318157 | 220.20796 | 0.023657292 | -70.608421 | -0.29778013 | 219.9838 | 221.42195 | -0.074964844
96.8 | -2.9964545 | -24.479448 | 0.20506547 | 58.304024 | 220.42046 | 0.023692405 | -70.71524 | -0.2977024 | 220.19992 | 221.66307 | -0.075205415
96.9 | -2.9964483 | -24.320868 | 0.20567334 | 58.227528 | 220.63297 | 0.023767889 | -70.259361 | -0.29604885 | 220.45039 | 221.88019 | -0.075264685
97 | -2.996448 | -24.455982 | 0.2056499 | 58.320488 | 220.84546 | 0.023766629 | -70.6492 | -0.29655927 | 220.64029 | 222.09033 | -0.075097173
97.1 | -2.996448 | -24.642582 | 0.20542364 | 58.316067 | 221.05797 | 0.02374918 | -71.191307 | -0.29764986 | 220.8755 | 222.2869 | -0.074968748
97.2 | -2.996448 | -24.509071 | 0.20615086 | 58.297859 | 221.27046 | 0.02381045 | -70.796631 | -0.29630876 | 221.09401 | 222.54445 | -0.075068429
97.3 | -2.996448 | -24.7048 | 0.20635638 | 58.335697 | 221.48296 | 0.023860974 | -71.366394 | -0.29682633 | 221.28304 | 222.72232 | -0.075170413
97.4 | -2.996448 | -24.597206 | 0.20667283 | 58.264931 | 221.69547 | 0.023893846 | -71.051659 | -0.29594851 | 221.50847 | 222.88396 | -0.075132936
97.5 | -2.996448 | -24.384951 | 0.20728174 | 58.33427 | 221.90797 | 0.023957059 | -70.445358 | -0.29439202 | 221.70241 | 223.11038 | -0.075078107
97.6 | -2.996448 | -24.532349 | 0.20769832 | 58.337269 | 222.12047 | 0.023997033 | -70.860909 | -0.29494199 | 221.93292 | 223.3221 | -0.075052358
97.7 | -2.996448 | -24.686588 | 0.20756207 | 58.337399 | 222.33296 | 0.023983035 | -71.311783 | -0.29545641 | 222.14983 | 223.55716 | -0.074964643
97.8 | -2.996448 | -24.595341 | 0.20759337 | 58.217937 | 222.54546 | 0.023999155 | -71.046394 | -0.29444423 | 222.38081 | 223.77078 | -0.07516522
97.9 | -3.0218375 | -24.62216 | 0.20788808 | 58.331257 | 222.75795 | 0.024029536 | -71.125038 | -0.29447383 | 222.51181 | 223.9818 | -0.074941188
98 | -2.9997227 | -24.668785 | 0.20833769 | 58.337139 | 222.97046 | 0.024064898 | -71.26284 | -0.2942878 | 222.77635 | 224.21637 | -0.074984394
98.1 | -2.9965897 | -24.61265 | 0.20889835 | 58.337391 | 223.18297 | 0.024133788 | -71.099579 | -0.29363066 | 223.01999 | 224.40497 | -0.074973769
98.2 | -2.9964542 | -24.564655 | 0.20913453 | 58.337406 | 223.39546 | 0.0241655 | -70.961166 | -0.29322439 | 223.20016 | 224.62527 | -0.075012222
98.3 | -2.9964483 | -24.682087 | 0.20885594 | 58.337406 | 223.60796 | 0.024132168 | -71.297035 | -0.29341251 | 223.47003 | 224.81079 | -0.075071216
98.4 | -3.0218375 | -24.729437 | 0.20921941 | 58.337406 | 223.82047 | 0.024171513 | -71.439735 | -0.29331475 | 223.65045 | 225.10315 | -0.075051591
98.5 | -3.0251122 | -24.699278 | 0.21005316 | 58.337406 | 224.03296 | 0.024257053 | -71.345726 | -0.29292107 | 223.81776 | 225.26839 | -0.07494159
98.6 | -3.0252538 | -24.710272 | 0.21014017 | 58.337406 | 224.24547 | 0.024276625 | -71.380814 | -0.29247054 | 224.02025 | 225.51776 | -0.075089842
98.7 | -2.9998703 | -24.800879 | 0.21022253 | 58.337406 | 224.45796 | 0.024303526 | -71.636238 | -0.29285434 | 224.26028 | 225.72694 | -0.074925013
98.8 | -2.9965961 | -24.804926 | 0.2103617 | 58.404697 | 224.67047 | 0.02430384 | -71.658875 | -0.29197121 | 224.46893 | 225.89549 | -0.075361237
98.9 | -3.0218439 | -24.793667 | 0.21097821 | 58.350082 | 224.88297 | 0.024372507 | -71.613441 | -0.29178396 | 224.69374 | 226.15245 | -0.07532154
99 | -2.999723 | -25.044046 | 0.21096833 | 58.337959 | 225.09546 | 0.024382206 | -72.341904 | -0.29271126 | 224.89384 | 226.3909 | -0.075306565
99.1 | -2.9965897 | -24.878929 | 0.21136466 | 58.355923 | 225.30795 | 0.02441648 | -71.863335 | -0.29166949 | 225.14958 | 226.59782 | -0.075123236
99.2 | -2.9964542 | -24.912733 | 0.21133548 | 58.348068 | 225.52046 | 0.024428664 | -71.965195 | -0.29168966 | 225.32607 | 226.80382 | -0.074934572
99.3 | -3.0218377 | -24.779684 | 0.21227023 | 58.337864 | 225.73296 | 0.024526829 | -71.575912 | -0.29065445 | 225.55673 | 227.00418 | -0.074987173
99.4 | -2.9997227 | -24.817373 | 0.21264742 | 58.450832 | 225.94547 | 0.024564512 | -71.688309 | -0.29029408 | 225.75012 | 227.25473 | -0.075223997
99.5 | -3.0219791 | -24.974997 | 0.21265094 | 58.456078 | 226.15796 | 0.024568314 | -72.144547 | -0.2908434 | 225.96628 | 227.50377 | -0.075023629
99.6 | -2.9997287 | -24.869524 | 0.21283129 | 58.342896 | 226.37045 | 0.024591958 | -71.83638 | -0.28977934 | 226.17291 | 227.64851 | -0.075331889
99.7 | -2.9965899 | -24.814907 | 0.21311425 | 58.400658 | 226.58296 | 0.024607999 | -71.686043 | -0.28963372 | 226.40361 | 227.87152 | -0.075113609
99.8 | -2.9964542 | -24.91815 | 0.21347059 | 58.405113 | 226.79547 | 0.024662009 | -71.976814 | -0.28963989 | 226.59663 | 228.12695 | -0.075129338
99.9 | -2.9964483 | -24.943338 | 0.21384977 | 58.349789 | 227.00797 | 0.024696939 | -72.05381 | -0.2895824 | 226.82196 | 228.28438 | -0.075123958
100 | -2.996448 | -24.951704 | 0.21396606 | 58.536602 | 227.22046 | 0.024723819 | -72.072044 | -0.28929102 | 227.02687 | 228.50754 | -0.075144567
100.1 | -2.996448 | -25.00774 | 0.21407609 | 58.460342 | 227.43295 | 0.024732787 | -72.241249 | -0.28913975 | 227.24448 | 228.72525 | -0.075104088
100.2 | -2.996448 | -24.979347 | 0.21470457 | 58.45705 | 227.64546 | 0.024790768 | -72.14872 | -0.28851521 | 227.46536 | 228.90691 | -0.07526011
100.3 | -2.996448 | -25.003082 | 0.2151892 | 58.541237 | 227.85797 | 0.024861369 | -72.222313 | -0.28841171 | 227.66847 | 229.1517 | -0.075244509
100.4 | -2.996448 | -25.003664 | 0.21545982 | 58.570076 | 228.07047 | 0.024892669 | -72.221748 | -0.28824303 | 227.84732 | 229.39299 | -0.07527905
100.5 | -2.996448 | -25.113901 | 0.21545725 | 58.571323 | 228.28296 | 0.024885185 | -72.54586 | -0.28858921 | 228.06125 | 229.5392 | -0.075203665
100.6 | -2.996448 | -25.141743 | 0.21577223 | 58.471405 | 228.49547 | 0.024931764 | -72.619179 | -0.28805313 | 228.34929 | 229.87788 | -0.075416654
100.7 | -2.996448 | -25.112732 | 0.2164481 | 58.584957 | 228.70796 | 0.025003733 | -72.539124 | -0.28793785 | 228.53204 | 230.02188 | -0.075128131
100.8 | -2.996448 | -25.045128 | 0.21635279 | 58.58987 | 228.92046 | 0.024998419 | -72.343391 | -0.2872586 | 228.69261 | 230.22954 | -0.075296462
100.9 | -2.996448 | -25.018864 | 0.21681191 | 58.59008 | 229.13297 | 0.025044782 | -72.270241 | -0.28703919 | 228.95047 | 230.4585 | -0.075245075
101 | -2.996448 | -25.170881 | 0.21701035 | 58.590088 | 229.34546 | 0.025062792 | -72.709755 | -0.2875185 | 229.13625 | 230.65109 | -0.075234011
101.1 | -2.996448 | -25.043467 | 0.21763059 | 58.590088 | 229.55797 | 0.025130276 | -72.341454 | -0.28668687 | 229.39026 | 230.87424 | -0.075245857
101.2 | -2.996448 | -25.096113 | 0.2178438 | 58.590088 | 229.77046 | 0.025165014 | -72.494576 | -0.28643996 | 229.55782 | 231.07912 | -0.075350858
101.3 | -3.0218375 | -25.18399 | 0.21781003 | 58.590088 | 229.98296 | 0.025156558 | -72.746384 | -0.2863943 | 229.81284 | 231.31828 | -0.075306989
101.4 | -3.0251122 | -25.05332 | 0.21856228 | 58.590088 | 230.19547 | 0.025245873 | -72.372406 | -0.28531697 | 230.00499 | 231.52205 | -0.075439528
101.5 | -3.0252538 | -25.057932 | 0.21906759 | 58.590088 | 230.40796 | 0.025303492 | -72.38092 | -0.28555498 | 230.19518 | 231.73743 | -0.075276896
101.6 | -3.0252597 | -25.109137 | 0.21953131 | 58.704826 | 230.62047 | 0.025355501 | -72.530624 | -0.28558442 | 230.33781 | 231.93211 | -0.075349852
101.7 | -2.9998705 | -25.058163 | 0.21958584 | 58.612434 | 230.83296 | 0.025364615 | -72.380676 | -0.2848815 | 230.64749 | 232.0925 | -0.075125463
101.8 | -3.0219855 | -25.182564 | 0.21967462 | 58.608337 | 231.04546 | 0.025364995 | -72.746635 | -0.28513712 | 230.8553 | 232.3324 | -0.075238749
101.9 | -2.9997292 | -25.289021 | 0.219987 | 58.5909 | 231.25797 | 0.025400925 | -73.047173 | -0.2855334 | 231.08278 | 232.63719 | -0.07522133
102 | -2.9965899 | -25.174938 | 0.22041684 | 58.590122 | 231.47047 | 0.025454357 | -72.720757 | -0.28425938 | 231.2977 | 232.8201 | -0.075363785
102.1 | -2.9964542 | -25.193342 | 0.22053482 | 58.60754 | 231.68297 | 0.025469728 | -72.775047 | -0.28411838 | 231.50089 | 233.02754 | -0.075245947
102.2 | -2.9964483 | -25.178534 | 0.22085324 | 58.590839 | 231.89546 | 0.025507001 | -72.736595 | -0.28374627 | 231.74663 | 233.22559 | -0.07532578
102.3 | -2.996448 | -25.17625 | 0.22113742 | 58.590122 | 232.10796 | 0.025538055 | -72.719643 | -0.28371119 | 231.96619 | 233.44672 | -0.075134069
102.4 | -2.996448 | -25.16279 | 0.2219092 | 58.607231 | 232.32047 | 0.025622174 | -72.682907 | -0.28323281 | 232.15199 | 233.59084 | -0.075255401
102.5 | -2.996448 | -25.236364 | 0.22194996 | 58.590824 | 232.53296 | 0.025636673 | -72.895294 | -0.28312111 | 232.3429 | 233.8647 | -0.075281158
102.6 | -2.996448 | -25.283543 | 0.22190413 | 58.701283 | 232.74547 | 0.025625324 | -73.037277 | -0.28313127 | 232.54294 | 234.07262 | -0.075305186
102.7 | -3.0218375 | -25.257381 | 0.22220054 | 58.76339 | 232.95796 | 0.025658259 | -72.958061 | -0.28277272 | 232.71196 | 234.27486 | -0.075189337
102.8 | -2.9997227 | -25.367624 | 0.22262473 | 58.818508 | 233.17047 | 0.02571707 | -73.275871 | -0.28287008 | 232.91867 | 234.50917 | -0.075239919
102.9 | -2.9965897 | -25.295719 | 0.22311491 | 58.792248 | 233.38297 | 0.025762051 | -73.066772 | -0.28232801 | 233.10954 | 234.74858 | -0.075299338
103 | -2.9964542 | -25.335739 | 0.22315067 | 58.851105 | 233.59546 | 0.025773739 | -73.185043 | -0.28205866 | 233.33832 | 234.96094 | -0.075421251
103.1 | -2.9964483 | -25.352224 | 0.22354297 | 58.794407 | 233.80797 | 0.025815992 | -73.238167 | -0.28181314 | 233.58867 | 235.17067 | -0.075329505
103.2 | -2.996448 | -25.338619 | 0.22369118 | 58.851192 | 234.02046 | 0.02582789 | -73.195007 | -0.28115553 | 233.76093 | 235.39699 | -0.075355276
103.3 | -3.0219204 | -25.291895 | 0.22413924 | 58.853649 | 234.23297 | 0.025882674 | -73.054367 | -0.28107554 | 233.98218 | 235.58968 | -0.075058118
103.4 | -2.9996433 | -25.421101 | 0.22427356 | 58.853752 | 234.44547 | 0.025889475 | -73.430283 | -0.28099924 | 234.21754 | 235.80399 | -0.075311773
103.5 | -3.0220585 | -25.337837 | 0.22503129 | 58.85376 | 234.65796 | 0.025976138 | -73.202133 | -0.28042313 | 234.41466 | 235.99329 | -0.075339168
103.6 | -2.9996493 | -25.290663 | 0.22515754 | 58.83736 | 234.87045 | 0.0260099 | -73.057732 | -0.27978125 | 234.59845 | 236.24475 | -0.075421326
103.7 | -2.9965866 | -25.378435 | 0.22526008 | 58.85305 | 235.08296 | 0.0260136 | -73.305817 | -0.27991855 | 234.85826 | 236.47516 | -0.075259484
103.8 | -2.996454 | -25.450586 | 0.22468495 | 58.853733 | 235.29547 | 0.0259427 | -73.514091 | -0.27977327 | 235.07037 | 236.6927 | -0.075382896
103.9 | -2.9964483 | -25.513653 | 0.22498432 | 58.85376 | 235.50797 | 0.025976922 | -73.709381 | -0.28011161 | 235.20679 | 236.85405 | -0.075344943
104 | -3.0219204 | -25.510292 | 0.2250396 | 58.908867 | 235.72046 | 0.025980648 | -73.697289 | -0.27949497 | 235.41879 | 237.08589 | -0.075354293
104.1 | -2.9996433 | -25.537853 | 0.2250395 | 58.856144 | 235.93295 | 0.025986105 | -73.769905 | -0.27939335 | 235.72078 | 237.3306 | -0.075252011
104.2 | -2.9965861 | -25.508606 | 0.22494383 | 58.853863 | 236.14546 | 0.025968911 | -73.676765 | -0.27843028 | 235.91681 | 237.51564 | -0.075373158
104.3 | -2.996454 | -25.527342 | 0.22563212 | 58.853767 | 236.35797 | 0.026039125 | -73.746201 | -0.27829221 | 236.12898 | 237.71935 | -0.075246044
104.4 | -2.9964483 | -25.536959 | 0.22599678 | 58.907513 | 236.57047 | 0.026100015 | -73.767914 | -0.27810335 | 236.33847 | 237.97522 | -0.075321294
104.5 | -3.0219204 | -25.535465 | 0.22610447 | 58.899849 | 236.78296 | 0.026110843 | -73.762299 | -0.27768275 | 236.51939 | 238.18211 | -0.075222239
104.6 | -3.0251157 | -25.63069 | 0.22627155 | 58.983459 | 236.99547 | 0.026119873 | -74.029465 | -0.27726698 | 236.73979 | 238.41217 | -0.075436786
104.7 | -2.9997816 | -25.596725 | 0.22715512 | 59.010818 | 237.20796 | 0.026211385 | -73.941437 | -0.27716827 | 236.96808 | 238.64456 | -0.075191163
104.8 | -2.996592 | -25.712502 | 0.22742005 | 58.888531 | 237.42047 | 0.026252104 | -74.272766 | -0.27736071 | 237.20796 | 238.82349 | -0.075325899
104.9 | -2.9964545 | -25.674473 | 0.22771026 | 59.090919 | 237.63297 | 0.026297739 | -74.158287 | -0.27663633 | 237.36584 | 239.03961 | -0.075463429
105 | -2.9964483 | -25.679939 | 0.227816 | 59.052647 | 237.84546 | 0.026298624 | -74.169617 | -0.27585331 | 237.55521 | 239.20796 | -0.075643703
105.1 | -2.996448 | -25.692001 | 0.22855683 | 59.104122 | 238.05797 | 0.026374713 | -74.217186 | -0.27616856 | 237.77089 | 239.54526 | -0.07542789
105.2 | -2.996448 | -25.729244 | 0.22921415 | 59.106342 | 238.27046 | 0.026461247 | -74.316116 | -0.27598768 | 238.00229 | 239.69803 | -0.075408474
105.3 | -3.0219204 | -25.786489 | 0.22923154 | 59.106438 | 238.48296 | 0.02646506 | -74.482376 | -0.27618229 | 238.18257 | 239.96437 | -0.075204104
105.4 | -2.9996433 | -25.874666 | 0.22904424 | 59.106441 | 238.69547 | 0.026442595 | -74.732414 | -0.27577311 | 238.44415 | 240.17455 | -0.075550131
105.5 | -3.0220585 | -25.849915 | 0.22960079 | 58.958786 | 238.90796 | 0.02649435 | -74.671616 | -0.27557307 | 238.71494 | 240.42879 | -0.075385243
105.6 | -2.9996493 | -25.919601 | 0.23014013 | 59.100063 | 239.12047 | 0.026558544 | -74.866119 | -0.27538872 | 238.89278 | 240.61945 | -0.075532109
105.7 | -3.0220587 | -25.867577 | 0.2303302 | 59.106163 | 239.33296 | 0.026590293 | -74.716171 | -0.27473241 | 239.07524 | 240.82668 | -0.075439222
105.8 | -2.9996495 | -25.777706 | 0.23054802 | 59.10643 | 239.54546 | 0.026617445 | -74.452278 | -0.27380356 | 239.29092 | 241.07188 | -0.075509757
105.9 | -2.9965866 | -25.653887 | 0.23125394 | 59.106441 | 239.75797 | 0.026684122 | -74.106239 | -0.27319813 | 239.52347 | 241.27139 | -0.075363852
106 | -2.996454 | -25.928188 | 0.23135096 | 59.106441 | 239.97047 | 0.026696159 | -74.891808 | -0.27402702 | 239.75356 | 241.4688 | -0.075428151
106.1 | -2.9964483 | -25.992311 | 0.23142546 | 59.106441 | 240.18297 | 0.026720127 | -75.076492 | -0.27432308 | 239.95282 | 241.74448 | -0.075250216
106.2 | -2.996448 | -25.951164 | 0.23144808 | 59.106441 | 240.39546 | 0.026716948 | -74.956711 | -0.27374974 | 240.13139 | 241.90257 | -0.075291313
106.3 | -2.996448 | -26.109512 | 0.2317246 | 59.092148 | 240.60796 | 0.026755581 | -75.423172 | -0.27471185 | 240.41768 | 242.16119 | -0.075164966
106.4 | -2.996448 | -25.975296 | 0.2324135 | 59.105827 | 240.82047 | 0.026826734 | -75.026588 | -0.27327806 | 240.57733 | 242.34081 | -0.07539326
106.5 | -2.996448 | -25.973839 | 0.2323717 | 59.027405 | 241.03297 | 0.026823347 | -75.024834 | -0.27294981 | 240.87975 | 242.62411 | -0.075328484
106.6 | -2.996448 | -26.003227 | 0.23272601 | 59.103027 | 241.24547 | 0.026869789 | -75.109764 | -0.27272725 | 241.00838 | 242.80545 | -0.075318426
106.7 | -3.0219204 | -26.060522 | 0.23322174 | 59.1063 | 241.45796 | 0.026917202 | -75.28093 | -0.27264729 | 241.26144 | 243.04268 | -0.075230263
106.8 | -2.9996433 | -26.012091 | 0.2338801 | 59.106438 | 241.67047 | 0.026997142 | -75.132858 | -0.27204192 | 241.45171 | 243.22719 | -0.075381666
106.9 | -2.9965861 | -26.012098 | 0.23386799 | 59.130997 | 241.88297 | 0.026991274 | -75.137032 | -0.27173123 | 241.68442 | 243.50064 | -0.07525336
107 | -3.0219264 | -26.022484 | 0.23367891 | 59.107529 | 242.09546 | 0.026965372 | -75.16555 | -0.27143469 | 241.93527 | 243.66319 | -0.075362489
107.1 | -2.9996438 | -25.976896 | 0.23446196 | 59.106491 | 242.30797 | 0.02705108 | -75.041946 | -0.27109852 | 242.16057 | 243.89139 | -0.075319357
107.2 | -2.9965861 | -25.981014 | 0.23496087 | 59.106441 | 242.52046 | 0.027118834 | -75.042404 | -0.27040076 | 242.37819 | 244.10782 | -0.075529613
107.3 | -2.996454 | -26.228209 | 0.23491709 | 59.13102 | 242.73297 | 0.027107222 | -75.760147 | -0.27176884 | 242.58006 | 244.39174 | -0.075181685
107.4 | -2.9964483 | -26.187696 | 0.23511153 | 59.107502 | 242.94547 | 0.027128732 | -75.646957 | -0.27122506 | 242.77319 | 244.59084 | -0.075326666
107.5 | -2.996448 | -26.104462 | 0.23635709 | 59.106491 | 243.15796 | 0.027276145 | -75.410866 | -0.27072576 | 243.0602 | 244.85045 | -0.075135455
107.6 | -2.996448 | -26.164982 | 0.23707373 | 59.106441 | 243.37045 | 0.027355034 | -75.574875 | -0.27053401 | 243.24588 | 245.05194 | -0.07539086
107.7 | -3.0219204 | -26.027815 | 0.23748791 | 59.106441 | 243.58296 | 0.027413709 | -75.181877 | -0.26959157 | 243.44159 | 245.21826 | -0.075564496
107.8 | -3.0251157 | -26.152313 | 0.23745234 | 59.119099 | 243.79547 | 0.027403098 | -75.542793 | -0.26957908 | 243.6889 | 245.4782 | -0.075593814
107.9 | -2.9997816 | -25.996851 | 0.23814642 | 59.106991 | 244.00797 | 0.027468264 | -75.098907 | -0.26864806 | 243.87079 | 245.68964 | -0.075493425
108 | -2.996592 | -26.183737 | 0.23819703 | 59.106464 | 244.22046 | 0.02748321 | -75.63253 | -0.26933697 | 244.14325 | 245.93217 | -0.075567834
108.1 | -3.0219264 | -26.213425 | 0.23835713 | 59.106441 | 244.43295 | 0.02750174 | -75.716423 | -0.26939562 | 244.33008 | 246.13434 | -0.075478941
108.2 | -2.9996438 | -26.064959 | 0.23854639 | 59.106441 | 244.64548 | 0.027529519 | -75.288918 | -0.26789692 | 244.58279 | 246.37845 | -0.075624891
108.3 | -2.9965861 | -26.088249 | 0.23895282 | 59.106441 | 244.85797 | 0.02756728 | -75.361732 | -0.26774991 | 244.80295 | 246.57071 | -0.075601518
108.4 | -2.996454 | -26.201017 | 0.23939222 | 59.106441 | 245.07047 | 0.027609449 | -75.681252 | -0.2681981 | 245.01831 | 246.78683 | -0.075499773
108.5 | -2.9964483 | -26.21776 | 0.23956476 | 59.106441 | 245.28296 | 0.027639696 | -75.728065 | -0.26780882 | 245.17812 | 247.01364 | -0.075564384
108.6 | -2.996448 | -26.112295 | 0.23968919 | 59.106441 | 245.49545 | 0.02765904 | -75.424469 | -0.26695436 | 245.40234 | 247.17686 | -0.075600475
108.7 | -2.996448 | -26.277706 | 0.23973837 | 59.061382 | 245.70796 | 0.027653808 | -75.907547 | -0.26776755 | 245.6489 | 247.4395 | -0.075439624
108.8 | -2.996448 | -26.434818 | 0.23980209 | 59.104488 | 245.92047 | 0.02766446 | -76.358772 | -0.26839745 | 245.84976 | 247.69977 | -0.075679421
108.9 | -3.0219204 | -26.306131 | 0.24043557 | 59.106354 | 246.13297 | 0.027732994 | -75.982056 | -0.26764762 | 246.07027 | 247.94438 | -0.075452626
109 | -2.9996433 | -26.307667 | 0.24038298 | 59.106438 | 246.34546 | 0.027734356 | -75.987465 | -0.26681769 | 246.25743 | 248.06067 | -0.07575424
109.1 | -3.0220585 | -26.270885 | 0.24058171 | 59.106441 | 246.55797 | 0.027753484 | -75.888214 | -0.26651609 | 246.49493 | 248.29453 | -0.075636126
109.2 | -3.0251217 | -26.285891 | 0.24116063 | 58.998562 | 246.77046 | 0.02781637 | -75.926453 | -0.26649222 | 246.72127 | 248.55617 | -0.075590871
109.3 | -2.9997818 | -26.326401 | 0.24132895 | 59.020649 | 246.98296 | 0.027847212 | -76.043556 | -0.2661885 | 246.909 | 248.76689 | -0.075670198
109.4 | -2.996592 | -26.302671 | 0.24144626 | 58.99604 | 247.19547 | 0.027854344 | -75.973251 | -0.26538584 | 247.13176 | 248.98537 | -0.075682342
109.5 | -2.9964545 | -26.349016 | 0.24152538 | 58.958542 | 247.40796 | 0.027855322 | -76.111656 | -0.26556057 | 247.36198 | 249.21574 | -0.075571589
109.6 | -3.0219207 | -26.37187 | 0.24198893 | 59.052784 | 247.62047 | 0.027906843 | -76.175514 | -0.26554215 | 247.5289 | 249.40639 | -0.075632215
109.7 | -2.9996433 | -26.283998 | 0.2424233 | 58.8657 | 247.83296 | 0.027966991 | -75.917923 | -0.26499283 | 247.81804 | 249.60091 | -0.075575233
109.8 | -2.9965861 | -26.307838 | 0.24261177 | 58.968273 | 248.04546 | 0.02799529 | -75.987991 | -0.26464963 | 247.98135 | 249.82521 | -0.075708337
109.9 | -2.996454 | -26.263212 | 0.2428776 | 59.019783 | 248.25797 | 0.028015558 | -75.864601 | -0.26447225 | 248.20111 | 250.05016 | -0.075560398
110 | -2.9964483 | -26.27494 | 0.24323502 | 58.864277 | 248.47047 | 0.028057154 | -75.897095 | -0.26435727 | 248.39854 | 250.25713 | -0.075724006
110.1 | -2.996448 | -26.24259 | 0.24383077 | 58.756012 | 248.68297 | 0.028125755 | -75.798805 | -0.26405737 | 248.63853 | 250.47694 | -0.075608522
110.2 | -2.996448 | -26.389959 | 0.24371192 | 58.804276 | 248.89546 | 0.028125102 | -76.225929 | -0.26420173 | 248.8119 | 250.71619 | -0.07577987
110.3 | -3.0219204 | -26.341927 | 0.24378918 | 58.806618 | 249.10796 | 0.028115803 | -76.091072 | -0.26381823 | 249.00299 | 250.89549 | -0.075744599
110.4 | -3.0251157 | -26.294188 | 0.24421035 | 58.602688 | 249.32047 | 0.028166838 | -75.949821 | -0.26337126 | 249.22934 | 251.1257 | -0.075613059
110.5 | -2.9997816 | -26.261459 | 0.24475531 | 58.578468 | 249.53297 | 0.028219962 | -75.854759 | -0.26335073 | 249.44609 | 251.32089 | -0.075445883
110.6 | -2.996592 | -26.356874 | 0.24461497 | 58.589581 | 249.74547 | 0.028215118 | -76.132294 | -0.26319772 | 249.64262 | 251.53256 | -0.075545669
110.7 | -2.9964545 | -26.314587 | 0.24471931 | 58.488678 | 249.95796 | 0.028232524 | -76.007431 | -0.26275924 | 249.80856 | 251.67349 | -0.075646207
110.8 | -2.9964483 | -26.322556 | 0.2450607 | 58.501358 | 250.17046 | 0.028257731 | -76.033165 | -0.26233241 | 250.03604 | 251.88824 | -0.075695999
110.9 | -2.996448 | -26.372541 | 0.24546702 | 58.571667 | 250.38297 | 0.028307119 | -76.174438 | -0.26235121 | 250.17653 | 252.06874 | -0.075716339
111 | -2.996448 | -26.415236 | 0.24554792 | 58.589275 | 250.59546 | 0.028329412 | -76.301025 | -0.26238585 | 250.38885 | 252.265 | -0.075843386
111.1 | -3.0219204 | -26.334757 | 0.24600469 | 58.578026 | 250.80797 | 0.028369855 | -76.062607 | -0.26186034 | 250.56285 | 252.47015 | -0.075673483
111.2 | -2.9996433 | -26.238239 | 0.24640535 | 58.469193 | 251.02046 | 0.028413903 | -75.788689 | -0.26073432 | 250.7845 | 252.59279 | -0.075928181
111.3 | -2.9965861 | -26.323914 | 0.2468078 | 58.584862 | 251.23297 | 0.028470486 | -76.034485 | -0.26143482 | 250.95274 | 252.87221 | -0.075617209
111.4 | -2.996454 | -26.347597 | 0.24671781 | 58.512325 | 251.44547 | 0.028463555 | -76.107498 | -0.26115826 | 251.16754 | 253.06386 | -0.075717568
111.5 | -2.9964483 | -26.387686 | 0.24677341 | 58.586727 | 251.65796 | 0.028472608 | -76.216423 | -0.26102749 | 251.35722 | 253.19519 | -0.075650163
111.6 | -2.996448 | -26.358829 | 0.24714823 | 58.527161 | 251.87047 | 0.028502388 | -76.135948 | -0.26027399 | 251.54677 | 253.50388 | -0.075776674
111.7 | -2.996448 | -26.500572 | 0.24734326 | 58.587368 | 252.08296 | 0.028529048 | -76.545647 | -0.26141909 | 251.71266 | 253.6241 | -0.075346537
111.8 | -3.0219204 | -26.435793 | 0.24759075 | 58.58997 | 252.29547 | 0.028558131 | -76.364624 | -0.26028186 | 251.92075 | 253.89569 | -0.075669929
111.9 | -2.9996433 | -26.381161 | 0.24785885 | 58.59008 | 252.50797 | 0.028583705 | -76.202667 | -0.26040202 | 252.15506 | 254.06744 | -0.075359739
112 | -2.9965861 | -26.37007 | 0.24812521 | 58.590088 | 252.72046 | 0.028616115 | -76.167023 | -0.25952113 | 252.34492 | 254.2321 | -0.075762197
112.1 | -2.996454 | -26.283859 | 0.24889225 | 58.590088 | 252.93297 | 0.02870563 | -75.921143 | -0.25888625 | 252.54817 | 254.48428 | -0.075600997
112.2 | -2.9964483 | -26.317896 | 0.24885982 | 58.590088 | 253.14546 | 0.028703332 | -76.025215 | -0.25830022 | 252.75256 | 254.69652 | -0.075937957
112.3 | -3.0219204 | -26.406172 | 0.2490726 | 58.590088 | 253.35797 | 0.028723363 | -76.27916 | -0.25865746 | 252.92542 | 254.85419 | -0.075686418
112.4 | -2.9996433 | -26.448528 | 0.24925025 | 58.590088 | 253.57047 | 0.028748568 | -76.393295 | -0.25872645 | 253.0979 | 255.01262 | -0.075912237
112.5 | -2.9965861 | -26.539869 | 0.24947229 | 58.687252 | 253.78296 | 0.028771691 | -76.661194 | -0.25932273 | 253.27527 | 255.22572 | -0.075778574
112.6 | -2.996454 | -26.476969 | 0.24955972 | 58.673443 | 253.99545 | 0.028779384 | -76.485123 | -0.25771841 | 253.43425 | 255.38737 | -0.076009989
112.7 | -2.9964483 | -26.429693 | 0.24979414 | 58.670288 | 254.20796 | 0.028804721 | -76.347839 | -0.25760412 | 253.65797 | 255.60457 | -0.075825363
112.8 | -2.996448 | -26.433126 | 0.2504355 | 58.669666 | 254.42047 | 0.028874084 | -76.34951 | -0.25712729 | 253.85201 | 255.80292 | -0.075971708
112.9 | -2.996448 | -26.324633 | 0.2510576 | 58.735249 | 254.63297 | 0.02894792 | -76.038361 | -0.25661758 | 254.00847 | 255.9704 | -0.075767353
113 | -2.996448 | -26.45698 | 0.25101754 | 58.848488 | 254.84546 | 0.02894857 | -76.422768 | -0.25684586 | 254.17229 | 256.17789 | -0.075912058
113.1 | -2.996448 | -26.460238 | 0.25067717 | 58.853535 | 255.05797 | 0.0289033 | -76.437462 | -0.25639006 | 254.35281 | 256.34207 | -0.075930022
113.2 | -2.996448 | -26.481415 | 0.25121564 | 58.853752 | 255.27046 | 0.028965207 | -76.488258 | -0.25633311 | 254.57405 | 256.58139 | -0.075969562
113.3 | -2.996448 | -26.398439 | 0.25206265 | 58.85376 | 255.48297 | 0.029055631 | -76.251251 | -0.25607994 | 254.76906 | 256.67758 | -0.075846523
113.4 | -3.0219204 | -26.429684 | 0.25213933 | 58.85376 | 255.69547 | 0.029064359 | -76.342667 | -0.25554863 | 254.98161 | 256.8873 | -0.076076984
113.5 | -2.9996433 | -26.503023 | 0.25201213 | 58.85376 | 255.90797 | 0.029058821 | -76.561226 | -0.25577372 | 255.1313 | 257.05237 | -0.075921796
113.6 | -3.0220585 | -26.475866 | 0.25208819 | 58.864639 | 256.12033 | 0.029060423 | -76.473633 | -0.25525808 | 255.33893 | 257.21664 | -0.075986452
113.7 | -2.9996493 | -26.43573 | 0.25305209 | 58.963001 | 256.33279 | 0.029168053 | -76.361946 | -0.25540322 | 255.54582 | 257.48337 | -0.075754859
113.8 | -2.9965866 | -26.450157 | 0.25321433 | 59.098854 | 256.54532 | 0.029197104 | -76.403862 | -0.25524825 | 255.65996 | 257.67166 | -0.075824998
113.9 | -2.996454 | -26.40502 | 0.25309554 | 59.106113 | 256.75781 | 0.029177159 | -76.281578 | -0.25452983 | 255.8826 | 257.88028 | -0.075929314
114 | -2.9964483 | -26.362234 | 0.25320682 | 59.10643 | 256.97031 | 0.029193496 | -76.149902 | -0.25379294 | 256.09033 | 258.03622 | -0.075945772
114.1 | -2.996448 | -26.414717 | 0.2539643 | 59.106441 | 257.1828 | 0.029275065 | -76.30513 | -0.25392044 | 256.25122 | 258.18817 | -0.075828418
114.2 | -2.996448 | -26.383181 | 0.25442588 | 59.106441 | 257.39532 | 0.029331155 | -76.213707 | -0.2535015 | 256.46426 | 258.36514 | -0.076014504
114.3 | -2.996448 | -26.370115 | 0.25471383 | 59.203419 | 257.60782 | 0.029368021 | -76.181648 | -0.25353217 | 256.63831 | 258.58084 | -0.075768687
114.4 | -2.996448 | -26.373217 | 0.25459582 | 59.197983 | 257.82031 | 0.029346041 | -76.187141 | -0.25308377 | 256.87982 | 258.79599 | -0.075961679
114.5 | -2.996448 | -26.425877 | 0.25475851 | 59.340466 | 258.03281 | 0.029367486 | -76.335213 | -0.25352138 | 257.00711 | 258.99097 | -0.075820118
114.6 | -2.996448 | -26.32379 | 0.25537872 | 59.347816 | 258.24533 | 0.029438052 | -76.041267 | -0.25266466 | 257.241 | 259.21414 | -0.075975418
114.7 | -2.996448 | -26.359182 | 0.25562388 | 59.348129 | 258.45782 | 0.029468805 | -76.147141 | -0.25258273 | 257.39294 | 259.34915 | -0.075915515
114.8 | -2.996448 | -26.263453 | 0.25610992 | 59.367596 | 258.67032 | 0.029529937 | -75.871384 | -0.25148407 | 257.58826 | 259.57587 | -0.076156221
114.9 | -2.996448 | -26.291821 | 0.25609654 | 59.348984 | 258.88281 | 0.02951348 | -75.949745 | -0.25197679 | 257.81693 | 259.79724 | -0.075808674
115 | -2.996448 | -26.347145 | 0.25652751 | 59.552078 | 259.09531 | 0.029568806 | -76.109871 | -0.25186801 | 257.94379 | 260.03351 | -0.075929448
115.1 | -2.996448 | -26.271887 | 0.25679699 | 59.588203 | 259.30783 | 0.029606367 | -75.891335 | -0.25149578 | 258.16577 | 260.1897 | -0.075799644
115.2 | -2.996448 | -26.313589 | 0.25685677 | 59.600292 | 259.52032 | 0.029616348 | -76.016197 | -0.25127485 | 258.35031 | 260.41318 | -0.075926907
115.3 | -2.996448 | -26.194525 | 0.25735146 | 59.600811 | 259.73282 | 0.029663021 | -75.666862 | -0.25045499 | 258.59198 | 260.61627 | -0.075936258
115.4 | -2.996448 | -26.383675 | 0.25715572 | 59.600834 | 259.94531 | 0.029645439 | -76.214073 | -0.2509214 | 258.75461 | 260.79697 | -0.076168694
115.5 | -2.996448 | -26.314228 | 0.25746533 | 59.704865 | 260.15781 | 0.029679917 | -76.01001 | -0.2506564 | 258.9165 | 261.0079 | -0.075848833
115.6 | -2.996448 | -26.360241 | 0.2573649 | 59.818417 | 260.3703 | 0.029671233 | -76.1483 | -0.25049782 | 259.12585 | 261.17755 | -0.076040812
115.7 | -2.996448 | -26.273012 | 0.25786316 | 59.831848 | 260.58282 | 0.029726449 | -75.889626 | -0.25001931 | 259.34546 | 261.45016 | -0.075896859
115.8 | -2.996448 | -26.234959 | 0.25822389 | 59.842068 | 260.79532 | 0.029761119 | -75.783974 | -0.24959281 | 259.51111 | 261.59937 | -0.076084897
115.9 | -2.996448 | -26.203821 | 0.25840783 | 59.84251 | 261.00781 | 0.029790802 | -75.690453 | -0.24931169 | 259.73221 | 261.83221 | -0.075891457
116 | -3.0219204 | -26.305225 | 0.2581279 | 59.875603 | 261.22031 | 0.029757395 | -75.984093 | -0.24905939 | 259.88086 | 261.97229 | -0.076104872
116.1 | -2.9996433 | -26.326267 | 0.25858012 | 59.887611 | 261.4328 | 0.029800968 | -76.040833 | -0.24912411 | 260.12204 | 262.17886 | -0.076088853
116.2 | -2.9965861 | -26.264181 | 0.25881374 | 60.057163 | 261.64532 | 0.02984328 | -75.866096 | -0.24865182 | 260.31204 | 262.50208 | -0.076048292
116.3 | -2.996454 | -26.18943 | 0.25930133 | 60.083065 | 261.85782 | 0.029894367 | -75.64817 | -0.24814615 | 260.49103 | 262.67252 | -0.075839564
116.4 | -3.0219207 | -26.275181 | 0.25920624 | 60.066441 | 262.07031 | 0.029880404 | -75.89888 | -0.24800333 | 260.72443 | 262.87106 | -0.076089509
116.5 | -2.9996433 | -26.208479 | 0.259716 | 60.083462 | 262.28281 | 0.029934073 | -75.70079 | -0.24792999 | 260.94385 | 263.17316 | -0.075714037
116.6 | -2.9965861 | -26.304731 | 0.25997001 | 60.22057 | 262.4953 | 0.02995483 | -75.983833 | -0.24781005 | 261.10208 | 263.29291 | -0.076099031
116.7 | -3.0219264 | -26.328512 | 0.26025993 | 60.254421 | 262.70779 | 0.03000175 | -76.051056 | -0.2477425 | 261.29697 | 263.53531 | -0.075942509
116.8 | -3.025116 | -26.296427 | 0.26014191 | 60.312328 | 262.92032 | 0.029983742 | -75.961563 | -0.2469165 | 261.45935 | 263.79144 | -0.076175943
116.9 | -2.9997816 | -26.19593 | 0.26064068 | 60.314827 | 263.13281 | 0.030031132 | -75.666962 | -0.24636956 | 261.66757 | 263.96051 | -0.076037154
117 | -3.0220644 | -26.316874 | 0.26079655 | 60.348656 | 263.34531 | 0.030053362 | -76.017609 | -0.24718906 | 261.89841 | 264.18436 | -0.07596679
117.1 | -2.9996498 | -26.36858 | 0.26057172 | 60.325638 | 263.5578 | 0.030043378 | -76.168869 | -0.24685296 | 262.09006 | 264.39935 | -0.076005891
117.2 | -2.9965866 | -26.303719 | 0.2602745 | 60.315399 | 263.77029 | 0.030000985 | -75.981667 | -0.2459708 | 262.30682 | 264.60605 | -0.076079071
117.3 | -2.996454 | -26.290329 | 0.26059088 | 60.485725 | 263.98279 | 0.030034779 | -75.939049 | -0.24616534 | 262.5296 | 264.83585 | -0.075713962
117.4 | -2.9964483 | -26.283171 | 0.26102668 | 60.495552 | 264.19531 | 0.030075097 | -75.922913 | -0.24560434 | 262.74347 | 265.02612 | -0.075932637
117.5 | -2.996448 | -26.246851 | 0.2615532 | 60.554001 | 264.40781 | 0.030147092 | -75.817032 | -0.24540998 | 262.92917 | 265.24152 | -0.07563252
117.6 | -3.0219204 | -26.343702 | 0.26151764 | 60.556526 | 264.6203 | 0.030153809 | -76.09787 | -0.24534379 | 263.13873 | 265.40829 | -0.075802796
117.7 | -2.9996433 | -26.407812 | 0.26160985 | 60.556637 | 264.83279 | 0.030142596 | -76.280113 | -0.24546792 | 263.3638 | 265.68448 | -0.075820126
117.8 | -3.0220585 | -26.37603 | 0.26232332 | 60.612404 | 265.04532 | 0.03022589 | -76.190147 | -0.24518442 | 263.56265 | 265.88977 | -0.075902119
117.9 | -2.9996493 | -26.351728 | 0.2628721 | 60.56691 | 265.25781 | 0.030296588 | -76.121506 | -0.24476548 | 263.8609 | 266.12885 | -0.075928725
118 | -3.0220587 | -26.340561 | 0.26312393 | 60.589981 | 265.47031 | 0.030319242 | -76.089386 | -0.24393521 | 264.03781 | 266.39322 | -0.076193921
118.1 | -2.9996495 | -26.35478 | 0.26349446 | 60.668659 | 265.6828 | 0.030369088 | -76.126961 | -0.24391185 | 264.25421 | 266.63287 | -0.076098748
118.2 | -2.9965866 | -26.420029 | 0.26366958 | 60.743999 | 265.89532 | 0.030377315 | -76.315613 | -0.24391347 | 264.48123 | 266.79974 | -0.076141469
118.3 | -2.996454 | -26.330965 | 0.26401269 | 60.78548 | 266.10782 | 0.030418266 | -76.060936 | -0.24333747 | 264.66989 | 267.12726 | -0.075994708
118.4 | -2.9964483 | -26.467327 | 0.26373973 | 60.78727 | 266.32031 | 0.030399727 | -76.456017 | -0.24387531 | 264.92957 | 267.40866 | -0.075952798
118.5 | -2.996448 | -26.374947 | 0.26358947 | 60.787346 | 266.53281 | 0.030379325 | -76.186409 | -0.2429501 | 265.15582 | 267.55844 | -0.076033123
118.6 | -2.996448 | -26.239981 | 0.26388219 | 60.787354 | 266.74533 | 0.030408693 | -75.797836 | -0.24188031 | 265.35043 | 267.71558 | -0.076066971
118.7 | -2.996448 | -26.330156 | 0.26408002 | 60.787354 | 266.95782 | 0.030437874 | -76.058678 | -0.24239163 | 265.55875 | 267.98801 | -0.075871319
118.8 | -2.996448 | -26.402815 | 0.26425236 | 60.802788 | 267.17032 | 0.030448643 | -76.26722 | -0.24217661 | 265.79391 | 268.21317 | -0.076046832
118.9 | -2.996448 | -26.475491 | 0.26440123 | 60.788013 | 267.38281 | 0.030471552 | -76.475761 | -0.24258716 | 266.01703 | 268.42825 | -0.075895175
119 | -2.996448 | -26.457094 | 0.26473463 | 60.840855 | 267.59531 | 0.030502927 | -76.425545 | -0.24216689 | 266.24588 | 268.68329 | -0.076122232
119.1 | -2.996448 | -26.459667 | 0.26517826 | 60.891628 | 267.80783 | 0.03055043 | -76.433189 | -0.24205607 | 266.49368 | 268.88589 | -0.076060213
119.2 | -2.996448 | -26.412214 | 0.26551366 | 60.922104 | 268.02032 | 0.030597942 | -76.295395 | -0.24123505 | 266.72507 | 269.1727 | -0.07620649
119.3 | -2.996448 | -26.451025 | 0.26575023 | 60.99184 | 268.23282 | 0.03062132 | -76.40799 | -0.24155352 | 266.91415 | 269.37607 | -0.075954355
119.4 | -2.996448 | -26.566299 | 0.26578334 | 60.796192 | 268.44531 | 0.030616056 | -76.738792 | -0.24198322 | 267.21045 | 269.62677 | -0.076009601
119.5 | -2.996448 | -26.503059 | 0.26596308 | 60.887325 | 268.65781 | 0.030641001 | -76.558258 | -0.24160455 | 267.42325 | 269.82266 | -0.075874187
119.6 | -2.996448 | -26.374165 | 0.26634133 | 61.005085 | 268.87033 | 0.030694304 | -76.183319 | -0.24020419 | 267.61298 | 270.06873 | -0.076201782
119.7 | -2.996448 | -26.416037 | 0.26638925 | 61.017509 | 269.08282 | 0.030683285 | -76.311096 | -0.24053955 | 267.8125 | 270.28265 | -0.075990878
119.8 | -2.996448 | -26.275551 | 0.26672363 | 60.937862 | 269.29532 | 0.030739406 | -75.901039 | -0.2392612 | 268.03262 | 270.47031 | -0.076165728
119.9 | -3.0219204 | -26.353092 | 0.26676479 | 60.96265 | 269.50781 | 0.030728428 | -76.125092 | -0.23984094 | 268.31146 | 270.70703 | -0.075860612
120 | -3.0251157 | -26.349119 | 0.26681393 | 61.000938 | 269.72031 | 0.03075354 | -76.112946 | -0.23905009 | 268.48712 | 270.97687 | -0.076181121
120.1 | -2.9997816 | -26.385828 | 0.26691002 | 61.017311 | 269.9328 | 0.030758476 | -76.225792 | -0.23943916 | 268.70654 | 271.1676 | -0.075938419
120.2 | -2.996592 | -26.412628 | 0.26669893 | 60.819256 | 269.99673 | 0.030721448 | -76.29792 | -0.23896608 | 268.96152 | 271.40082 | -0.07606259
120.3 | -2.9964545 | -26.515549 | 0.26638764 | 60.617451 | 269.99948 | 0.030692849 | -76.593376 | -0.23980576 | 269.18964 | 271.63855 | -0.075824149
120.4 | -3.0219207 | -26.413794 | 0.26671094 | 60.559273 | 269.9996 | 0.030721817 | -76.299614 | -0.23873962 | 269.36539 | 271.85498 | -0.076141819
120.5 | -2.9996433 | -26.40024 | 0.26680118 | 60.332611 | 269.9996 | 0.030741153 | -76.272339 | -0.23903996 | 269.60913 | 272.10025 | -0.075979769
120.6 | -2.9965861 | -26.571394 | 0.26634935 | 60.116177 | 269.9996 | 0.030695206 | -76.760025 | -0.23964562 | 269.78366 | 272.27319 | -0.076009631
120.7 | -2.996454 | -26.479774 | 0.26600549 | 59.861256 | 269.9996 | 0.030655375 | -76.490639 | -0.23901413 | 269.98163 | 272.46716 | -0.076087832
120.8 | -2.9964483 | -26.401876 | 0.2658942 | 59.618877 | 269.9996 | 0.030626822 | -76.263878 | -0.2386968 | 270.20081 | 272.69791 | -0.075980447
120.9 | -2.996448 | -26.496037 | 0.26584479 | 59.411682 | 269.9996 | 0.03062631 | -76.547173 | -0.23908499 | 270.39105 | 272.86829 | -0.076105505
121 | -3.0219204 | -26.541842 | 0.2657257 | 59.220882 | 269.9996 | 0.030616438 | -76.674408 | -0.23934747 | 270.5575 | 273.05145 | -0.076243863
121.1 | -2.9996433 | -26.506132 | 0.26559067 | 58.977093 | 269.9996 | 0.030607166 | -76.567383 | -0.23913677 | 270.70883 | 273.19101 | -0.076074712
121.2 | -2.9965861 | -26.439342 | 0.26569489 | 58.801941 | 269.9996 | 0.030620128 | -76.37204 | -0.23846629 | 270.8754 | 273.40643 | -0.076077968
121.3 | -2.996454 | -26.443335 | 0.26617303 | 58.572479 | 269.9996 | 0.030660227 | -76.394089 | -0.23886871 | 271.04532 | 273.51355 | -0.076066501
121.4 | -2.9964483 | -26.396387 | 0.26628587 | 58.257336 | 269.9996 | 0.030680835 | -76.253593 | -0.23856185 | 271.21774 | 273.70129 | -0.076252028
121.5 | -2.996448 | -26.472713 | 0.26579738 | 58.11858 | 269.9996 | 0.030628435 | -76.466362 | -0.23904569 | 271.29453 | 273.90579 | -0.076195709
121.6 | -2.996448 | -26.528 | 0.26546064 | 57.915737 | 269.9996 | 0.030585406 | -76.627945 | -0.23897457 | 271.41293 | 273.96127 | -0.076287195
121.7 | -2.996448 | -26.428188 | 0.26588461 | 57.589664 | 269.9996 | 0.03062403 | -76.346718 | -0.23935969 | 271.61783 | 274.07089 | -0.076024085
121.8 | -2.996448 | -26.303768 | 0.26605076 | 57.386131 | 269.9996 | 0.030656999 | -75.978867 | -0.23837681 | 271.71606 | 274.20844 | -0.076245934
121.9 | -2.996448 | -26.424324 | 0.26572853 | 57.220371 | 269.9996 | 0.030613907 | -76.322571 | -0.2391877 | 271.82956 | 274.33044 | -0.076124072
122 | -2.996448 | -26.29351 | 0.26547602 | 56.948936 | 269.9996 | 0.030591175 | -75.946991 | -0.23827088 | 271.93677 | 274.42215 | -0.076287448
122.1 | -2.996448 | -26.340584 | 0.26580584 | 56.675167 | 269.9996 | 0.030615948 | -76.085243 | -0.23910013 | 272.11594 | 274.58588 | -0.076065183
122.2 | -2.996448 | -26.202362 | 0.26582894 | 56.453411 | 269.9996 | 0.030631745 | -75.682556 | -0.23825502 | 272.1944 | 274.67435 | -0.076407135
122.3 | -2.996448 | -26.082342 | 0.26556027 | 56.167675 | 269.9996 | 0.0306125 | -75.33329 | -0.23807853 | 272.29196 | 274.78122 | -0.076059163
122.4 | -2.996448 | -26.189867 | 0.26512629 | 55.963348 | 269.9996 | 0.030541584 | -75.647026 | -0.23858136 | 272.41418 | 274.86914 | -0.076288141
122.5 | -2.996448 | -26.065657 | 0.26549515 | 55.798374 | 269.9996 | 0.030585175 | -75.288277 | -0.23818582 | 272.44464 | 274.95282 | -0.076259747
122.6 | -2.996448 | -26.169807 | 0.26536497 | 55.547226 | 269.9996 | 0.030569434 | -75.587952 | -0.23909752 | 272.52872 | 275.00107 | -0.076407284
122.7 | -2.996448 | -26.050968 | 0.26513258 | 55.259167 | 269.9996 | 0.030552758 | -75.24353 | -0.23869692 | 272.59619 | 275.08289 | -0.076209173
122.8 | -3.0219204 | -25.991344 | 0.26495335 | 54.969952 | 269.9996 | 0.030526461 | -75.077263 | -0.23874061 | 272.64609 | 275.16061 | -0.076206222
122.9 | -2.9996433 | -26.046764 | 0.26495141 | 54.756042 | 269.9996 | 0.030532777 | -75.233719 | -0.23951113 | 272.73294 | 275.12701 | -0.076263674
123 | -2.9965861 | -25.914883 | 0.26505342 | 54.56218 | 269.9996 | 0.030546829 | -74.854095 | -0.23866278 | 272.74927 | 275.23102 | -0.076385207
123.1 | -2.996454 | -25.886143 | 0.26460609 | 54.316669 | 269.9996 | 0.030495459 | -74.771561 | -0.2389998 | 272.79498 | 275.26276 | -0.076035924
123.2 | -2.9964483 | -25.803719 | 0.26468655 | 54.305904 | 269.9996 | 0.030492781 | -74.539719 | -0.23869416 | 272.78799 | 275.24698 | -0.076267384
123.3 | -2.996448 | -25.819494 | 0.26466197 | 53.996864 | 269.9996 | 0.03050301 | -74.580765 | -0.23914905 | 272.83777 | 275.26865 | -0.076267913
123.4 | -2.996448 | -25.741774 | 0.2644603 | 53.6959 | 269.9996 | 0.030480986 | -74.357643 | -0.2387906 | 272.888 | 275.3429 | -0.076429054
123.5 | -3.0219204 | -25.663441 | 0.26475319 | 53.581364 | 269.9996 | 0.030503016 | -74.130539 | -0.239105 | 272.90289 | 275.29907 | -0.076064117
123.6 | -3.0251157 | -25.61961 | 0.26472548 | 53.393078 | 269.9996 | 0.03050038 | -74.003807 | -0.2389823 | 272.91931 | 275.33365 | -0.076220065
123.7 | -2.9997816 | -25.550272 | 0.26479033 | 53.034966 | 269.9996 | 0.030522404 | -73.803658 | -0.23893397 | 272.93292 | 275.36588 | -0.076334246
123.8 | -2.996592 | -25.466467 | 0.26462507 | 52.996899 | 269.9996 | 0.03048856 | -73.559761 | -0.2383654 | 272.86172 | 275.32776 | -0.07636635
123.9 | -2.9964545 | -25.372152 | 0.26482403 | 52.89209 | 269.9996 | 0.03051821 | -73.284966 | -0.23838979 | 272.86163 | 275.24417 | -0.076205119
124 | -2.9964483 | -25.434122 | 0.2646634 | 52.646576 | 269.9996 | 0.030492758 | -73.465714 | -0.23878884 | 272.9025 | 275.22992 | -0.076627918
124.1 | -2.996448 | -25.504276 | 0.26411957 | 52.535515 | 269.9996 | 0.030433109 | -73.669128 | -0.23968506 | 272.85291 | 275.18887 | -0.076495364
124.2 | -3.0219204 | -25.328939 | 0.26408815 | 52.300892 | 269.9996 | 0.030431341 | -73.162323 | -0.23861632 | 272.81519 | 275.25253 | -0.076498508
124.3 | -2.9996433 | -25.25433 | 0.26427078 | 52.192497 | 269.9996 | 0.030448353 | -72.954193 | -0.23861204 | 272.83063 | 275.20731 | -0.076464944
124.4 | -2.9965861 | -25.368408 | 0.26411861 | 52.007675 | 269.9996 | 0.030440452 | -73.282585 | -0.23943135 | 272.7598 | 275.18649 | -0.076637894
124.5 | -2.996454 | -25.193331 | 0.26415154 | 51.935627 | 269.9996 | 0.030451827 | -72.774696 | -0.23922466 | 272.7334 | 275.13724 | -0.076381989
124.6 | -2.9964483 | -25.188292 | 0.26349112 | 51.813858 | 269.9996 | 0.030357203 | -72.755798 | -0.23905797 | 272.6806 | 275.0882 | -0.07672713
124.7 | -2.996448 | -25.005423 | 0.26391885 | 51.580376 | 269.9996 | 0.030406827 | -72.234856 | -0.23859705 | 272.67172 | 275.06656 | -0.076420702
124.8 | -3.0219204 | -25.021713 | 0.26380756 | 51.570278 | 269.9996 | 0.030401822 | -72.278946 | -0.23887058 | 272.57385 | 274.99731 | -0.0766505
124.9 | -2.9996433 | -24.882483 | 0.26374975 | 51.396172 | 269.9996 | 0.030391358 | -71.871864 | -0.23875464 | 272.51382 | 274.9216 | -0.076504193
125 | -2.9965861 | -24.876671 | 0.26384279 | 51.324726 | 269.9996 | 0.030399945 | -71.85611 | -0.23871006 | 272.47723 | 274.88251 | -0.076631792
125.1 | -2.996454 | -24.768856 | 0.26391399 | 51.325203 | 269.9996 | 0.030411908 | -71.546593 | -0.23852642 | 272.39142 | 274.78436 | -0.076609612
125.2 | -2.9964483 | -24.794413 | 0.2635965 | 51.201866 | 269.9996 | 0.030382684 | -71.620224 | -0.23908436 | 272.34634 | 274.7067 | -0.076668248
125.3 | -2.996448 | -24.807291 | 0.26341277 | 51.074574 | 269.9996 | 0.030364748 | -71.658203 | -0.23925029 | 272.29303 | 274.65991 | -0.076688737
125.4 | -2.996448 | -24.778219 | 0.26332068 | 51.069756 | 269.9996 | 0.030344507 | -71.580925 | -0.23951286 | 272.20676 | 274.58655 | -0.076747239
125.5 | -2.996448 | -24.512102 | 0.26363114 | 51.126404 | 269.9996 | 0.03038587 | -70.805336 | -0.23856874 | 272.08609 | 274.47562 | -0.076596364
125.6 | -3.0219204 | -24.690372 | 0.26311845 | 51.095013 | 269.9996 | 0.030317862 | -71.317154 | -0.23939088 | 272.01172 | 274.4169 | -0.076822445
125.7 | -2.9996433 | -24.472395 | 0.26332456 | 50.936901 | 269.9996 | 0.030338608 | -70.687798 | -0.23850797 | 271.97336 | 274.28607 | -0.076819442
125.8 | -2.9965861 | -24.574762 | 0.26319978 | 50.82769 | 269.9996 | 0.030327322 | -70.986786 | -0.23952268 | 271.87112 | 274.26047 | -0.076904513
125.9 | -2.996454 | -24.549799 | 0.26314345 | 50.840927 | 269.9996 | 0.030335229 | -70.913757 | -0.239767 | 271.76007 | 274.15494 | -0.076831937
126 | -2.9964483 | -24.437466 | 0.26305357 | 50.958549 | 269.9996 | 0.030312831 | -70.589592 | -0.23898935 | 271.70016 | 274.04495 | -0.076941863
126.1 | -3.0219204 | -24.406498 | 0.26320258 | 50.951279 | 269.9996 | 0.03033297 | -70.504257 | -0.23958336 | 271.5899 | 273.95093 | -0.076727733
126.2 | -2.9996433 | -24.237364 | 0.26331237 | 50.883331 | 269.9996 | 0.030349651 | -70.01239 | -0.23850773 | 271.51398 | 273.841 | -0.077017486
126.3 | -2.9965861 | -24.268932 | 0.26315075 | 51.053143 | 269.9996 | 0.030318633 | -70.09964 | -0.2395182 | 271.38794 | 273.67651 | -0.076639213
126.4 | -2.996454 | -24.316858 | 0.26309726 | 50.977264 | 269.9996 | 0.03030473 | -70.228386 | -0.23961988 | 271.29782 | 273.65561 | -0.076891236
126.5 | -2.9964483 | -24.170086 | 0.2634142 | 51.169426 | 269.9996 | 0.030353524 | -69.81572 | -0.2389515 | 271.20352 | 273.55017 | -0.07678362
126.6 | -2.996448 | -24.217167 | 0.2631264 | 51.134525 | 269.9996 | 0.030327268 | -69.955063 | -0.23964918 | 271.11182 | 273.45529 | -0.07683257
126.7 | -2.996448 | -24.114359 | 0.26315683 | 51.193619 | 269.9996 | 0.030338736 | -69.650955 | -0.23904754 | 270.9953 | 273.30545 | -0.076871738
126.8 | -2.996448 | -24.138914 | 0.26320499 | 51.196171 | 269.9996 | 0.030323355 | -69.717468 | -0.23905636 | 270.92422 | 273.22971 | -0.077099815
126.9 | -2.996448 | -24.087481 | 0.26312733 | 51.196281 | 269.9996 | 0.030323721 | -69.580887 | -0.23938932 | 270.82422 | 273.13663 | -0.076889865
127 | -2.996448 | -24.038897 | 0.26291266 | 51.332176 | 269.9996 | 0.030296326 | -69.440338 | -0.23916896 | 270.72888 | 273.01755 | -0.076795347
127.1 | -2.996448 | -24.005756 | 0.26307684 | 51.483856 | 269.9996 | 0.030302122 | -69.331436 | -0.23930906 | 270.56152 | 272.89194 | -0.076769114
127.2 | -2.996448 | -24.040422 | 0.2629666 | 51.53479 | 269.9996 | 0.030312479 | -69.446426 | -0.23898357 | 270.53125 | 272.80243 | -0.077042438
127.3 | -3.0219204 | -23.90197 | 0.2628203 | 51.56831 | 269.9996 | 0.030281527 | -69.050064 | -0.2387868 | 270.41397 | 272.73941 | -0.076799937
127.4 | -2.9996433 | -23.993652 | 0.26324221 | 51.569759 | 269.9996 | 0.030322058 | -69.29525 | -0.23923391 | 270.33057 | 272.58353 | -0.077054985
127.5 | -2.9965861 | -23.807892 | 0.26349699 | 51.56982 | 269.9996 | 0.03037497 | -68.766418 | -0.23895201 | 270.26743 | 272.44562 | -0.076745756
127.6 | -3.0219264 | -23.876423 | 0.26294559 | 51.914223 | 269.9996 | 0.030310119 | -68.977379 | -0.23894396 | 270.1387 | 272.37265 | -0.076806858
127.7 | -2.9996438 | -23.907322 | 0.26301351 | 51.985039 | 269.9996 | 0.030308088 | -69.066017 | -0.23937404 | 270.02145 | 272.29767 | -0.07676176
127.8 | -2.9965861 | -23.820604 | 0.26369202 | 52.125904 | 269.9996 | 0.030387456 | -68.805779 | -0.23842478 | 269.93634 | 272.17053 | -0.077024296
127.9 | -2.996454 | -23.809196 | 0.26355353 | 52.248924 | 269.9996 | 0.030373678 | -68.787895 | -0.23954247 | 269.79361 | 272.0607 | -0.076600313
128 | -2.9964483 | -23.760012 | 0.26333749 | 52.282425 | 269.9996 | 0.030343186 | -68.642502 | -0.23888437 | 269.72861 | 271.97137 | -0.076764897
128.1 | -2.996448 | -23.682674 | 0.26335281 | 52.506062 | 269.9996 | 0.03034283 | -68.404449 | -0.23901667 | 269.60669 | 271.88651 | -0.076626264
128.2 | -2.996448 | -23.742214 | 0.26291698 | 52.6152 | 269.9996 | 0.030299829 | -68.587158 | -0.23861769 | 269.49747 | 271.80429 | -0.076919921
128.3 | -3.0219204 | -23.623884 | 0.262499 | 52.684261 | 269.9996 | 0.030260829 | -68.250381 | -0.23868398 | 269.38828 | 271.66006 | -0.076714493
128.4 | -2.9996433 | -23.727991 | 0.26269317 | 52.921642 | 269.9996 | 0.030267177 | -68.538826 | -0.23905146 | 269.32947 | 271.55478 | -0.076845832
128.5 | -2.9965861 | -23.823372 | 0.26266235 | 52.973724 | 269.9996 | 0.030262247 | -68.812119 | -0.24006945 | 269.2081 | 271.53729 | -0.076646216
128.6 | -2.996454 | -23.59174 | 0.26264668 | 53.121078 | 269.9996 | 0.030271322 | -68.146194 | -0.23853639 | 269.1123 | 271.41437 | -0.076761931
128.7 | -2.9964483 | -23.65465 | 0.26262498 | 53.268623 | 269.9996 | 0.030256238 | -68.335121 | -0.23874202 | 269.06995 | 271.33322 | -0.076771066
128.8 | -2.996448 | -23.650656 | 0.26283658 | 53.314579 | 269.9996 | 0.030292466 | -68.317482 | -0.23874481 | 268.93698 | 271.20007 | -0.07705047
128.9 | -3.0220032 | -23.598938 | 0.2625955 | 53.526928 | 269.9996 | 0.030269813 | -68.168076 | -0.23810232 | 268.89063 | 271.1846 | -0.076951668
129 | -2.9995642 | -23.73151 | 0.26257521 | 53.73444 | 269.9996 | 0.030250857 | -68.558929 | -0.23882516 | 268.73718 | 271.02017 | -0.076999202
129.1 | -3.0221376 | -23.676384 | 0.26274535 | 53.92878 | 269.9996 | 0.030276429 | -68.392647 | -0.23890431 | 268.6398 | 270.91031 | -0.076934099
129.2 | -3.025125 | -23.580114 | 0.26234707 | 53.973804 | 269.9996 | 0.030244825 | -68.114746 | -0.23813289 | 268.5997 | 270.8374 | -0.07720425
129.3 | -2.9996991 | -23.669315 | 0.26208833 | 54.209427 | 269.9996 | 0.030194122 | -68.377426 | -0.23875235 | 268.53732 | 270.79776 | -0.077084199
129.4 | -2.9965885 | -23.729956 | 0.26235226 | 54.28862 | 269.9996 | 0.030233268 | -68.539894 | -0.23902385 | 268.4588 | 270.66531 | -0.077125683
129.5 | -2.9964542 | -23.593416 | 0.2625123 | 54.304695 | 269.9996 | 0.030255163 | -68.14782 | -0.23921318 | 268.40927 | 270.60696 | -0.07681755
129.6 | -2.9964483 | -23.607063 | 0.26235539 | 54.587578 | 269.9996 | 0.030229297 | -68.192238 | -0.23845832 | 268.31265 | 270.57535 | -0.076924562
129.7 | -2.996448 | -23.653439 | 0.26218948 | 54.663048 | 269.9996 | 0.03021138 | -68.321991 | -0.23902087 | 268.2504 | 270.52792 | -0.076743066
129.8 | -2.996448 | -23.624889 | 0.26235861 | 54.868217 | 269.9996 | 0.030238016 | -68.239082 | -0.23871605 | 268.20743 | 270.43765 | -0.07696721
129.9 | -2.996448 | -23.688578 | 0.26216492 | 54.89423 | 269.9996 | 0.030215435 | -68.423828 | -0.23907524 | 268.11899 | 270.41379 | -0.076723389
130 | -2.996448 | -23.7104 | 0.26226142 | 54.94833 | 269.9996 | 0.030223021 | -68.496201 | -0.23883505 | 268.09778 | 270.32111 | -0.077089861
130.1 | -2.996448 | -23.679888 | 0.26253533 | 55.226677 | 269.9996 | 0.030256234 | -68.401672 | -0.23882905 | 267.99762 | 270.29623 | -0.076916166
130.2 | -2.996448 | -23.795275 | 0.26216337 | 55.491898 | 269.9996 | 0.030216362 | -68.728813 | -0.23899555 | 267.94171 | 270.29062 | -0.077034712
130.3 | -2.996448 | -23.769461 | 0.26222184 | 55.533989 | 269.9996 | 0.030215096 | -68.666962 | -0.2390191 | 267.91733 | 270.22244 | -0.076822586
130.4 | -2.996448 | -23.766958 | 0.26271719 | 55.55109 | 269.9996 | 0.03027242 | -68.652863 | -0.23868139 | 267.88626 | 270.16684 | -0.077034295
130.5 | -2.996448 | -23.701687 | 0.26300579 | 55.771591 | 269.9996 | 0.030318473 | -68.462181 | -0.23890078 | 267.79749 | 270.18393 | -0.076758482
130.6 | -2.996448 | -23.856812 | 0.26281062 | 55.840401 | 269.9996 | 0.030289076 | -68.916847 | -0.23940282 | 267.77811 | 270.1424 | -0.076865494
130.7 | -2.996448 | -23.896044 | 0.26280966 | 55.986485 | 269.9996 | 0.030273842 | -69.022377 | -0.23955643 | 267.71518 | 270.11752 | -0.076869696
130.8 | -2.996448 | -23.906265 | 0.26295841 | 56.122982 | 269.9996 | 0.03030402 | -69.054947 | -0.23946942 | 267.70816 | 270.10904 | -0.077121288
130.9 | -3.0220032 | -23.904881 | 0.2628558 | 56.197037 | 269.9996 | 0.030294856 | -69.053619 | -0.23938079 | 267.68808 | 270.0625 | -0.077065513
131 | -2.9995642 | -23.896172 | 0.26331881 | 56.406548 | 269.9996 | 0.030338202 | -69.029816 | -0.23889689 | 267.63846 | 270.06287 | -0.077053428
131.1 | -2.9965825 | -23.901224 | 0.26359645 | 56.42495 | 269.9996 | 0.030372823 | -69.03997 | -0.23905665 | 267.6355 | 269.99814 | -0.077001162
131.2 | -2.9964538 | -24.02401 | 0.26338583 | 56.453644 | 269.9996 | 0.03034948 | -69.393265 | -0.23949832 | 267.63892 | 270.01685 | -0.07701847
131.3 | -2.9964483 | -24.014227 | 0.26362088 | 56.584286 | 269.9996 | 0.030371167 | -69.38327 | -0.23939438 | 267.62869 | 269.94348 | -0.076968402
131.4 | -3.0220032 | -23.983761 | 0.26374254 | 56.705933 | 269.9996 | 0.030397993 | -69.282974 | -0.23905776 | 267.57953 | 269.90878 | -0.077135786
131.5 | -2.9995642 | -23.841843 | 0.26403818 | 56.82457 | 269.9996 | 0.030433519 | -68.866531 | -0.237661 | 267.58484 | 269.87701 | -0.077157088
131.6 | -3.0221376 | -24.089441 | 0.26389328 | 56.921352 | 269.9996 | 0.030408487 | -69.597725 | -0.23922625 | 267.55542 | 269.9451 | -0.077002466
131.7 | -2.9995699 | -24.156513 | 0.26391006 | 56.975586 | 269.9996 | 0.03041056 | -69.784943 | -0.24000089 | 267.57944 | 269.88782 | -0.076740481
131.8 | -2.996583 | -24.07865 | 0.2638317 | 56.98563 | 269.9996 | 0.030405311 | -69.551109 | -0.23823436 | 267.57376 | 269.88364 | -0.077009059
131.9 | -2.9964538 | -24.147951 | 0.26389411 | 57.165443 | 269.9996 | 0.030403469 | -69.758125 | -0.23860642 | 267.55817 | 269.88626 | -0.076950796
132 | -3.0220032 | -24.233778 | 0.26424423 | 57.256622 | 269.9996 | 0.030448006 | -70.002373 | -0.23939921 | 267.54291 | 269.89856 | -0.076975137
132.1 | -2.9995642 | -24.210382 | 0.26392534 | 57.260563 | 269.9996 | 0.030416617 | -69.933914 | -0.23871991 | 267.58557 | 269.88913 | -0.076958008
132.2 | -2.9965825 | -24.188915 | 0.26407486 | 57.260735 | 269.9996 | 0.030437557 | -69.867279 | -0.23807092 | 267.5943 | 269.95667 | -0.07713712
132.3 | -3.0220089 | -24.316385 | 0.26423046 | 57.469929 | 269.9996 | 0.030438365 | -70.235313 | -0.23915339 | 267.61356 | 269.95193 | -0.076962091
132.4 | -2.9995646 | -24.274891 | 0.26425278 | 57.396069 | 269.9996 | 0.030451937 | -70.11277 | -0.23845965 | 267.68909 | 269.97559 | -0.077104241
132.5 | -2.9965825 | -24.345678 | 0.26426217 | 57.529385 | 269.9996 | 0.030453527 | -70.317505 | -0.23878001 | 267.64819 | 270.02216 | -0.076764636
132.6 | -2.9964538 | -24.427103 | 0.26447475 | 57.584785 | 269.9996 | 0.030466324 | -70.552902 | -0.23903224 | 267.60312 | 270.00406 | -0.076962776
132.7 | -2.9964483 | -24.40276 | 0.26462701 | 57.543865 | 269.9996 | 0.030498706 | -70.484436 | -0.23864265 | 267.69357 | 270.09113 | -0.076917142
132.8 | -2.996448 | -24.497364 | 0.26432166 | 57.721329 | 269.9996 | 0.030461242 | -70.755943 | -0.23903532 | 267.72418 | 270.06085 | -0.076995753
132.9 | -3.0220032 | -24.524313 | 0.26461032 | 57.806229 | 269.9996 | 0.030478256 | -70.836128 | -0.23903839 | 267.70908 | 270.13519 | -0.076969035
133 | -2.9995642 | -24.72423 | 0.26427168 | 57.809895 | 269.9996 | 0.030461853 | -71.412018 | -0.23978466 | 267.75275 | 270.16223 | -0.076975994
133.1 | -3.0221376 | -24.545107 | 0.26420838 | 57.810051 | 269.9996 | 0.030445738 | -70.897583 | -0.23843181 | 267.80408 | 270.17767 | -0.07702782
133.2 | -2.9995699 | -24.641819 | 0.26439071 | 57.810059 | 269.9996 | 0.030452482 | -71.182549 | -0.23909606 | 267.79663 | 270.19205 | -0.077049844
133.3 | -3.0221379 | -24.68763 | 0.26471996 | 57.810059 | 269.9996 | 0.030510474 | -71.306534 | -0.2393942 | 267.84796 | 270.18332 | -0.076892696
133.4 | -2.9995701 | -24.615328 | 0.26463851 | 57.836903 | 269.9996 | 0.030497769 | -71.105034 | -0.23824179 | 267.90408 | 270.24695 | -0.077079244
133.5 | -3.0221379 | -24.741077 | 0.26482189 | 57.938507 | 269.9996 | 0.030504342 | -71.47435 | -0.23910627 | 267.94379 | 270.30118 | -0.076886535
133.6 | -2.9995701 | -24.710608 | 0.26487419 | 57.899139 | 269.9996 | 0.030528499 | -71.37487 | -0.23862372 | 267.97031 | 270.297 | -0.077088274
133.7 | -2.996583 | -24.788759 | 0.26524547 | 58.066193 | 269.9996 | 0.030563952 | -71.603043 | -0.23884989 | 267.9653 | 270.37106 | -0.076961875
133.8 | -2.9964538 | -24.904339 | 0.26560876 | 58.073402 | 269.9996 | 0.030599253 | -71.945435 | -0.23895954 | 268.00366 | 270.44403 | -0.07705944
133.9 | -3.0220032 | -24.870903 | 0.26624554 | 58.004871 | 269.9996 | 0.0306747 | -71.839043 | -0.23918563 | 268.10638 | 270.49203 | -0.076893076
134 | -2.9995642 | -24.986153 | 0.26586851 | 57.976307 | 269.9996 | 0.030631701 | -72.174881 | -0.23950818 | 268.11011 | 270.55249 | -0.076920681
134.1 | -2.9965825 | -24.937517 | 0.26588273 | 58.021698 | 269.9996 | 0.030628726 | -72.036545 | -0.23910224 | 268.18149 | 270.60794 | -0.076905593
134.2 | -2.9964538 | -24.963902 | 0.2664856 | 58.071507 | 269.9996 | 0.030700199 | -72.107765 | -0.23896632 | 268.1868 | 270.65732 | -0.077090114
134.3 | -2.9964483 | -24.872231 | 0.2663312 | 58.001823 | 269.9996 | 0.030684557 | -71.847107 | -0.23850402 | 268.25958 | 270.63925 | -0.077009745
134.4 | -3.0220032 | -25.032082 | 0.26622459 | 58.024071 | 269.9996 | 0.030679837 | -72.306358 | -0.23926544 | 268.2757 | 270.72678 | -0.076933339
134.5 | -2.9995642 | -24.963945 | 0.26687428 | 57.925415 | 269.9996 | 0.030760251 | -72.108383 | -0.23851372 | 268.39844 | 270.77664 | -0.076963849
134.6 | -3.0221376 | -25.040867 | 0.26640618 | 57.935101 | 269.9996 | 0.030705059 | -72.334 | -0.23903568 | 268.43436 | 270.79828 | -0.07691817
134.7 | -2.9995699 | -24.954491 | 0.26644793 | 57.974976 | 269.9996 | 0.03069533 | -72.082359 | -0.23830286 | 268.46915 | 270.84058 | -0.076870903
134.8 | -2.996583 | -25.119558 | 0.26654494 | 58.041656 | 269.9996 | 0.030701207 | -72.557831 | -0.23914504 | 268.48401 | 270.91278 | -0.077158719
134.9 | -2.9964538 | -25.099436 | 0.26673216 | 57.932388 | 269.9996 | 0.030728275 | -72.504242 | -0.23924688 | 268.54807 | 271.03635 | -0.076756477
135 | -2.9964483 | -25.141081 | 0.26639193 | 57.815346 | 269.9996 | 0.030696651 | -72.618584 | -0.23923275 | 268.61969 | 271.06866 | -0.076903917
135.1 | -2.996448 | -25.203945 | 0.26657602 | 57.938793 | 269.9996 | 0.03070496 | -72.801231 | -0.23949812 | 268.65115 | 271.07721 | -0.076783448
135.2 | -3.0220032 | -25.164827 | 0.26649517 | 57.897663 | 269.9996 | 0.030709868 | -72.689804 | -0.2390219 | 268.6622 | 271.15509 | -0.077043943
135.3 | -2.9995642 | -25.29962 | 0.26600894 | 57.81385 | 269.9996 | 0.030661656 | -73.077606 | -0.23972256 | 268.76797 | 271.21869 | -0.076845407
135.4 | -2.9965825 | -25.345465 | 0.2663984 | 57.810223 | 269.9996 | 0.030689988 | -73.206703 | -0.23944457 | 268.86777 | 271.25549 | -0.077070445
135.5 | -2.9964538 | -25.354086 | 0.26605913 | 57.72604 | 269.9996 | 0.030660223 | -73.238876 | -0.23952505 | 268.91559 | 271.32648 | -0.076827563
135.6 | -2.9964483 | -25.301582 | 0.26618311 | 57.722904 | 269.9996 | 0.030670695 | -73.083824 | -0.23922075 | 268.95117 | 271.39386 | -0.076786742
135.7 | -2.996448 | -25.261496 | 0.2663644 | 57.642597 | 269.9996 | 0.030682378 | -72.963821 | -0.23931921 | 269.00302 | 271.41772 | -0.076815642
135.8 | -2.996448 | -25.298468 | 0.26644477 | 57.622784 | 269.9996 | 0.030690048 | -73.079491 | -0.23865242 | 268.99469 | 271.4855 | -0.076878287
135.9 | -2.996448 | -25.396542 | 0.2663596 | 57.551682 | 269.9996 | 0.030680411 | -73.362053 | -0.23916815 | 269.09915 | 271.53787 | -0.076856472
136 | -3.0220032 | -25.464132 | 0.26679009 | 57.536106 | 269.9996 | 0.030732902 | -73.551895 | -0.23934489 | 269.12836 | 271.58496 | -0.076944798
136.1 | -2.9995642 | -25.368441 | 0.26612675 | 57.454433 | 269.9996 | 0.03067448 | -73.281395 | -0.23910291 | 269.21228 | 271.69788 | -0.076816678
136.2 | -2.9965825 | -25.458904 | 0.26607111 | 57.42696 | 269.9996 | 0.030651581 | -73.546432 | -0.23872602 | 269.28311 | 271.71576 | -0.077117383
136.3 | -2.9964538 | -25.509493 | 0.2666665 | 57.385979 | 269.9996 | 0.030718287 | -73.687553 | -0.23902018 | 269.33987 | 271.77353 | -0.077100098
136.4 | -2.9964483 | -25.473295 | 0.26679698 | 57.267921 | 269.9996 | 0.030729784 | -73.584503 | -0.23857124 | 269.35342 | 271.78659 | -0.077128038
136.5 | -2.996448 | -25.418846 | 0.2666409 | 57.261051 | 269.9996 | 0.030714471 | -73.430893 | -0.23857237 | 269.47302 | 271.92035 | -0.076904267
136.6 | -2.996448 | -25.437614 | 0.26687372 | 57.074406 | 269.9996 | 0.030746266 | -73.480293 | -0.23889166 | 269.58835 | 271.98343 | -0.077020183
136.7 | -2.996448 | -25.431164 | 0.26676667 | 57.030769 | 269.9996 | 0.030751759 | -73.46183 | -0.23890013 | 269.59818 | 271.98505 | -0.076821037
136.8 | -2.996448 | -25.434237 | 0.26657966 | 57.064018 | 269.9996 | 0.030714763 | -73.477867 | -0.23870325 | 269.6087 | 272.07315 | -0.076945901
136.9 | -2.996448 | -25.51927 | 0.26593718 | 56.989452 | 269.9996 | 0.030641424 | -73.717903 | -0.23959205 | 269.69901 | 272.11417 | -0.076811031
137 | -2.996448 | -25.421612 | 0.26624194 | 56.86113 | 269.9996 | 0.030680714 | -73.431259 | -0.23832393 | 269.72464 | 272.15244 | -0.077102669
137.1 | -3.0220032 | -25.479134 | 0.26606971 | 56.803741 | 269.9996 | 0.030653095 | -73.602974 | -0.23868947 | 269.73795 | 272.18698 | -0.077108413
137.2 | -2.9995642 | -25.528379 | 0.26623005 | 56.715321 | 269.9996 | 0.03067491 | -73.73967 | -0.23915021 | 269.89264 | 272.25372 | -0.07705652
137.3 | -2.9965825 | -25.569237 | 0.26638129 | 56.711594 | 269.9996 | 0.030695461 | -73.857704 | -0.23949443 | 269.87689 | 272.3201 | -0.076874673
137.4 | -2.9964538 | -25.381557 | 0.26623553 | 56.573589 | 269.9996 | 0.030671913 | -73.322044 | -0.23807837 | 269.94138 | 272.37561 | -0.077097468
137.5 | -2.9964483 | -25.494789 | 0.26633683 | 56.516972 | 269.9996 | 0.030692099 | -73.641846 | -0.23946412 | 269.96048 | 272.41406 | -0.076784506
137.6 | -2.996448 | -25.443651 | 0.26614663 | 56.429718 | 269.9996 | 0.030665638 | -73.495583 | -0.23886798 | 270.01199 | 272.46722 | -0.076999977
137.7 | -2.996448 | -25.618219 | 0.26551679 | 56.291027 | 269.9996 | 0.030590191 | -74.00309 | -0.2397372 | 270.06491 | 272.46597 | -0.076927327
137.8 | -2.996448 | -25.473972 | 0.26564214 | 56.168877 | 269.9996 | 0.030608121 | -73.582191 | -0.23884723 | 270.0787 | 272.51929 | -0.076903075
137.9 | -2.996448 | -25.462549 | 0.26586235 | 56.203018 | 269.9996 | 0.030631315 | -73.548561 | -0.23874827 | 270.10309 | 272.54077 | -0.076849952
138 | -2.996448 | -25.518669 | 0.26552275 | 56.132339 | 269.9996 | 0.030595902 | -73.71759 | -0.23887035 | 270.22186 | 272.59686 | -0.077040769
138.1 | -2.996448 | -25.451084 | 0.26565027 | 56.129292 | 269.9996 | 0.030609824 | -73.518669 | -0.23873921 | 270.17459 | 272.603 | -0.076954387
138.2 | -2.996448 | -25.55047 | 0.26483473 | 55.92255 | 269.9996 | 0.030509654 | -73.802673 | -0.2394603 | 270.24356 | 272.66821 | -0.077048607
138.3 | -2.996448 | -25.524639 | 0.26446542 | 55.91547 | 269.9996 | 0.030478887 | -73.733559 | -0.23930983 | 270.22247 | 272.63763 | -0.076721959
138.4 | -3.0220032 | -25.567797 | 0.26427287 | 55.846619 | 269.9996 | 0.030454213 | -73.854012 | -0.23983832 | 270.26724 | 272.67099 | -0.076916039
138.5 | -2.9995642 | -25.400478 | 0.26436785 | 55.804653 | 269.9996 | 0.030460887 | -73.370445 | -0.23904647 | 270.27133 | 272.68936 | -0.07682544
138.6 | -2.9965825 | -25.544661 | 0.26431936 | 55.841827 | 269.9996 | 0.030461891 | -73.793785 | -0.23928826 | 270.2865 | 272.76849 | -0.077102363
138.7 | -2.9964538 | -25.522764 | 0.26483858 | 55.559429 | 269.9996 | 0.030508595 | -73.724495 | -0.23952523 | 270.34494 | 272.76456 | -0.077045478
138.8 | -2.9964483 | -25.409006 | 0.26423642 | 55.536907 | 269.9996 | 0.030446829 | -73.395279 | -0.23861548 | 270.34848 | 272.76172 | -0.077246465
138.9 | -2.996448 | -25.296835 | 0.26431578 | 55.499187 | 269.9996 | 0.030451873 | -73.081955 | -0.23817518 | 270.3728 | 272.86304 | -0.077195294
139 | -2.996448 | -25.53871 | 0.26439449 | 55.316097 | 269.9996 | 0.030463213 | -73.77401 | -0.23973307 | 270.44757 | 272.88046 | -0.077125542
139.1 | -2.996448 | -25.440416 | 0.26462558 | 55.329975 | 269.9996 | 0.0304935 | -73.486214 | -0.23904233 | 270.42563 | 272.84296 | -0.077038988
139.2 | -2.996448 | -25.540815 | 0.26416746 | 55.32798 | 269.9996 | 0.030450946 | -73.79377 | -0.23965341 | 270.40482 | 272.86792 | -0.077225037
139.3 | -2.996448 | -25.400043 | 0.2644302 | 55.243092 | 269.9996 | 0.030469604 | -73.376434 | -0.23949011 | 270.43393 | 272.89908 | -0.077053413
139.4 | -2.996448 | -25.412535 | 0.26404989 | 55.239426 | 269.9996 | 0.030430071 | -73.404579 | -0.23925042 | 270.44559 | 272.9007 | -0.076993063
139.5 | -2.996448 | -25.25873 | 0.26432633 | 55.201916 | 269.9996 | 0.030450901 | -72.973877 | -0.23847534 | 270.44327 | 272.91077 | -0.076927163
139.6 | -3.0220032 | -25.351143 | 0.26425812 | 55.193371 | 269.9996 | 0.030446284 | -73.23111 | -0.23924509 | 270.41974 | 272.85376 | -0.076950558
139.7 | -3.0251193 | -25.322792 | 0.26432836 | 54.992058 | 269.9996 | 0.030457538 | -73.143738 | -0.23896354 | 270.4144 | 272.91022 | -0.076830849
139.8 | -3.025254 | -25.237642 | 0.26466581 | 54.977814 | 269.9996 | 0.030493857 | -72.909157 | -0.23810863 | 270.41968 | 272.93518 | -0.077134229
139.9 | -3.0252597 | -25.278339 | 0.26451901 | 54.933636 | 269.9996 | 0.030474359 | -73.017159 | -0.23852243 | 270.48767 | 272.91977 | -0.077227198
140 | -2.9997048 | -25.266689 | 0.26405197 | 54.931728 | 269.9996 | 0.030433407 | -72.981071 | -0.23824088 | 270.44031 | 272.9234 | -0.077241421
140.1 | -2.9965887 | -25.349983 | 0.26392433 | 54.884342 | 269.9996 | 0.030406851 | -73.230392 | -0.23915608 | 270.46539 | 272.9595 | -0.077160969
140.2 | -2.9964542 | -25.474287 | 0.26394525 | 54.834564 | 269.9996 | 0.030418668 | -73.576988 | -0.24002855 | 270.44229 | 272.95825 | -0.077213556
140.3 | -2.9964483 | -25.321741 | 0.26380616 | 54.811478 | 269.9996 | 0.030395512 | -73.138657 | -0.2387614 | 270.46158 | 272.89642 | -0.077172667
140.4 | -2.996448 | -25.290991 | 0.2636936 | 54.632122 | 269.9996 | 0.03037047 | -73.054604 | -0.23881538 | 270.45432 | 272.888 | -0.077268764
140.5 | -2.996448 | -25.318146 | 0.26339111 | 54.624374 | 269.9996 | 0.03035949 | -73.129333 | -0.23945488 | 270.43927 | 272.91788 | -0.077080704
140.6 | -2.996448 | -25.218039 | 0.2632978 | 54.50597 | 269.9996 | 0.030349411 | -72.841484 | -0.2387971 | 270.43127 | 272.86578 | -0.077019058
140.7 | -2.996448 | -25.247351 | 0.26364249 | 54.618927 | 269.9996 | 0.03036519 | -72.926178 | -0.23930001 | 270.39615 | 272.88177 | -0.076898865
140.8 | -3.0220032 | -25.180859 | 0.26370606 | 54.572823 | 269.9996 | 0.030389989 | -72.734627 | -0.23894574 | 270.44339 | 272.88431 | -0.076942906
140.9 | -2.9995642 | -25.209888 | 0.26339605 | 54.456722 | 269.9996 | 0.030353373 | -72.819138 | -0.23912391 | 270.41739 | 272.89658 | -0.076899782
141 | -2.9965825 | -25.188829 | 0.26349795 | 54.311954 | 269.9996 | 0.030356737 | -72.756989 | -0.2391534 | 270.42877 | 272.88998 | -0.077083312
141.1 | -2.9964538 | -25.176147 | 0.26326853 | 54.338249 | 269.9996 | 0.030342767 | -72.722313 | -0.23917201 | 270.46738 | 272.88309 | -0.077045903
141.2 | -2.9964483 | -25.152885 | 0.26290229 | 54.306843 | 269.9996 | 0.03029204 | -72.65329 | -0.23864843 | 270.40463 | 272.85474 | -0.077290773
141.3 | -2.996448 | -25.318516 | 0.26304814 | 54.273323 | 269.9996 | 0.030311139 | -73.13166 | -0.23992391 | 270.40933 | 272.85559 | -0.077213563
141.4 | -2.996448 | -25.201246 | 0.26289055 | 54.244225 | 269.9996 | 0.030302756 | -72.796288 | -0.23949079 | 270.43243 | 272.79974 | -0.077147625
141.5 | -2.996448 | -25.139193 | 0.26289016 | 54.302773 | 269.9996 | 0.030286498 | -72.614647 | -0.23899183 | 270.36292 | 272.81473 | -0.077097557
141.6 | -3.0220032 | -25.16279 | 0.26298043 | 54.288429 | 269.9996 | 0.030312929 | -72.683434 | -0.23915799 | 270.32593 | 272.78796 | -0.077177539
141.7 | -2.9995642 | -25.127693 | 0.26276982 | 54.08461 | 269.9996 | 0.030287459 | -72.583717 | -0.23908927 | 270.36371 | 272.73575 | -0.077201203
141.8 | -2.9965825 | -25.017447 | 0.26291767 | 54.201214 | 269.9996 | 0.030290976 | -72.266403 | -0.23835458 | 270.31625 | 272.73953 | -0.07724113
141.9 | -2.9964538 | -25.100792 | 0.26303682 | 53.99036 | 269.9996 | 0.030313991 | -72.50721 | -0.23936091 | 270.35709 | 272.70709 | -0.077026792
142 | -2.9964483 | -24.949635 | 0.26277772 | 53.97646 | 269.9996 | 0.030283215 | -72.067184 | -0.23805733 | 270.3118 | 272.67639 | -0.077305973
142.1 | -2.996448 | -24.995966 | 0.26262927 | 53.975857 | 269.9996 | 0.030259246 | -72.208725 | -0.23890518 | 270.2576 | 272.63782 | -0.077110082
142.2 | -2.996448 | -24.987049 | 0.26266238 | 54.022724 | 269.9996 | 0.0302779 | -72.178589 | -0.23880668 | 270.22308 | 272.65283 | -0.077201448
142.3 | -2.996448 | -25.004948 | 0.26255119 | 54.097492 | 269.9996 | 0.030263498 | -72.229683 | -0.23914365 | 270.20023 | 272.61609 | -0.077222943
142.4 | -2.996448 | -25.034086 | 0.26269451 | 53.981091 | 269.9996 | 0.030266073 | -72.311302 | -0.23947573 | 270.23373 | 272.62332 | -0.077115826
142.5 | -2.996448 | -24.884024 | 0.2628375 | 53.976059 | 269.9996 | 0.030295663 | -71.882355 | -0.23861748 | 270.14697 | 272.5704 | -0.077219449
142.6 | -2.996448 | -24.880392 | 0.26232755 | 53.975842 | 269.9996 | 0.030228455 | -71.869682 | -0.23886921 | 270.15509 | 272.51315 | -0.077228643
142.7 | -2.996448 | -24.927906 | 0.26207054 | 53.97583 | 269.9996 | 0.030195756 | -72.001083 | -0.23921971 | 270.07303 | 272.50308 | -0.077008478
142.8 | -3.0220032 | -25.060047 | 0.26173127 | 53.97583 | 269.9996 | 0.030164402 | -72.389336 | -0.23983659 | 270.05637 | 272.52139 | -0.077167422
142.9 | -2.9995642 | -24.922234 | 0.26191068 | 53.97583 | 269.9996 | 0.030179014 | -71.993149 | -0.23886454 | 270.06009 | 272.39786 | -0.077329904
143 | -2.9965825 | -24.925419 | 0.26230437 | 53.97583 | 269.9996 | 0.030226326 | -71.992279 | -0.23902105 | 270.09549 | 272.39917 | -0.077280991
143.1 | -2.9964538 | -24.967592 | 0.26205879 | 54.092873 | 269.9996 | 0.030213896 | -72.129105 | -0.23929803 | 269.97653 | 272.39383 | -0.077407837
143.2 | -2.9964483 | -24.888851 | 0.26223221 | 53.983841 | 269.9996 | 0.030211138 | -71.895935 | -0.23869245 | 270.0033 | 272.32748 | -0.07718499
143.3 | -2.996448 | -24.945604 | 0.26284811 | 53.976166 | 269.9996 | 0.030290516 | -72.05304 | -0.23928009 | 269.96826 | 272.29987 | -0.077354193
143.4 | -3.0220032 | -24.888502 | 0.26251066 | 53.990208 | 269.9996 | 0.030255353 | -71.900826 | -0.23910262 | 269.90399 | 272.34045 | -0.077278085
143.5 | -2.9995642 | -24.737946 | 0.26248264 | 54.026463 | 269.9996 | 0.030241545 | -71.455696 | -0.23797505 | 269.86923 | 272.27673 | -0.077270433
143.6 | -3.0221376 | -24.961962 | 0.26247391 | 54.200947 | 269.9996 | 0.030250931 | -72.103722 | -0.23956417 | 269.8205 | 272.23297 | -0.077175505
143.7 | -2.9995699 | -24.984457 | 0.26234907 | 54.211086 | 269.9996 | 0.030238841 | -72.179428 | -0.23947552 | 269.80203 | 272.20251 | -0.077277489
143.8 | -2.996583 | -24.85536 | 0.26200843 | 54.120304 | 269.9996 | 0.030184753 | -71.793343 | -0.2386124 | 269.7897 | 272.15161 | -0.077382952
143.9 | -2.9964538 | -24.931587 | 0.26221126 | 54.206215 | 269.9996 | 0.030220265 | -72.015724 | -0.23939496 | 269.75507 | 272.15073 | -0.077359639
144 | -2.9964483 | -24.891472 | 0.26207191 | 54.238934 | 269.9996 | 0.030206403 | -71.908966 | -0.23899657 | 269.73645 | 272.13333 | -0.07726188
144.1 | -2.996448 | -24.803267 | 0.26218486 | 54.288834 | 269.9996 | 0.030214041 | -71.642143 | -0.23851652 | 269.67111 | 272.07874 | -0.077402182
144.2 | -2.996448 | -24.84568 | 0.26219717 | 54.231449 | 269.9996 | 0.030218776 | -71.768425 | -0.2388003 | 269.68698 | 272.03943 | -0.077318519
144.3 | -2.996448 | -24.779884 | 0.26198614 | 54.256317 | 269.9996 | 0.030187938 | -71.58326 | -0.23852491 | 269.62283 | 272.03043 | -0.077345364
144.4 | -2.996448 | -24.73678 | 0.26193854 | 54.303299 | 269.9996 | 0.030190486 | -71.454636 | -0.23853821 | 269.61017 | 272.0098 | -0.077203944
144.5 | -2.996448 | -24.835735 | 0.26176807 | 54.305328 | 269.9996 | 0.030171113 | -71.740456 | -0.23906848 | 269.62173 | 271.93243 | -0.077276543
144.6 | -2.996448 | -24.822321 | 0.26159531 | 54.305416 | 269.9996 | 0.030141292 | -71.706474 | -0.23919551 | 269.5546 | 271.92636 | -0.077210873
144.7 | -3.0220032 | -24.782703 | 0.26159874 | 54.450336 | 269.9996 | 0.030146012 | -71.58812 | -0.23882763 | 269.46866 | 271.89899 | -0.077335335
144.8 | -2.9995642 | -24.764664 | 0.26084337 | 54.311962 | 269.9996 | 0.030063279 | -71.535172 | -0.23890892 | 269.46124 | 271.86115 | -0.077322766
144.9 | -3.0221376 | -24.653826 | 0.261004 | 54.507877 | 269.9996 | 0.030077713 | -71.220657 | -0.23822187 | 269.4194 | 271.8093 | -0.077444218
145 | -2.9995699 | -24.750183 | 0.26134068 | 54.49752 | 269.9996 | 0.030120149 | -71.494644 | -0.23909327 | 269.42551 | 271.80682 | -0.077267267
145.1 | -2.996583 | -24.684284 | 0.26125035 | 54.61647 | 269.9996 | 0.030112518 | -71.30407 | -0.2387664 | 269.37714 | 271.74612 | -0.07736396
145.2 | -2.9964538 | -24.616663 | 0.26128519 | 54.611851 | 269.9996 | 0.030112829 | -71.108597 | -0.23828517 | 269.34128 | 271.76874 | -0.077109456
145.3 | -2.9964483 | -24.849766 | 0.26107028 | 54.587944 | 269.9996 | 0.030092992 | -71.778076 | -0.23987117 | 269.39157 | 271.71927 | -0.07727246
145.4 | -2.996448 | -24.804405 | 0.26092464 | 54.611576 | 269.9996 | 0.030077154 | -71.65184 | -0.23953837 | 269.35065 | 271.75089 | -0.077306882
145.5 | -3.0220032 | -24.788965 | 0.26083529 | 54.623486 | 269.9996 | 0.030065257 | -71.603218 | -0.23944484 | 269.33887 | 271.70267 | -0.077261448
145.6 | -2.9995642 | -24.67132 | 0.26076484 | 54.624001 | 269.9996 | 0.030060599 | -71.261269 | -0.23905596 | 269.32779 | 271.66229 | -0.07724034
145.7 | -2.9965825 | -24.6604 | 0.26083711 | 54.624023 | 269.9996 | 0.030059295 | -71.235336 | -0.23871928 | 269.27631 | 271.65366 | -0.077229485
145.8 | -2.9964538 | -24.731722 | 0.26082492 | 54.73315 | 269.9996 | 0.030055242 | -71.439186 | -0.23937722 | 269.23047 | 271.64294 | -0.077179782
145.9 | -2.9964483 | -24.811144 | 0.26080257 | 54.804726 | 269.9996 | 0.03005885 | -71.666389 | -0.23921655 | 269.18997 | 271.60684 | -0.077405274
146 | -2.996448 | -24.72694 | 0.2608192 | 54.926155 | 269.9996 | 0.030056693 | -71.426918 | -0.23927857 | 269.14835 | 271.62399 | -0.077294968
146.1 | -2.996448 | -24.740496 | 0.26059791 | 55.062252 | 269.9996 | 0.030038869 | -71.471664 | -0.23899081 | 269.08279 | 271.5462 | -0.077390134
146.2 | -2.996448 | -24.660313 | 0.26065245 | 54.954575 | 269.9996 | 0.0300461 | -71.229866 | -0.23872478 | 269.07761 | 271.52185 | -0.077137142
146.3 | -3.0220032 | -24.801878 | 0.26041788 | 54.969955 | 269.9996 | 0.030012133 | -71.644936 | -0.23918505 | 269.07471 | 271.48694 | -0.07734251
146.4 | -2.9995642 | -24.724298 | 0.26043144 | 55.106007 | 269.9996 | 0.03001889 | -71.424896 | -0.23933978 | 269.03638 | 271.52518 | -0.077169262
146.5 | -3.0221376 | -24.717936 | 0.26011539 | 54.988277 | 269.9996 | 0.029974826 | -71.397247 | -0.2390907 | 269.01794 | 271.50476 | -0.077145241
146.6 | -2.9995699 | -24.678808 | 0.26023853 | 55.101238 | 269.9996 | 0.029983435 | -71.291878 | -0.2384443 | 269.02716 | 271.42664 | -0.077119194
146.7 | -2.996583 | -24.659225 | 0.26060241 | 55.083599 | 269.9996 | 0.030026441 | -71.231316 | -0.23860405 | 269.07568 | 271.46909 | -0.077286497
146.8 | -2.9964538 | -24.649565 | 0.26045218 | 55.197708 | 269.9996 | 0.030022068 | -71.198013 | -0.23840587 | 269.04736 | 271.43967 | -0.077117413
146.9 | -2.9964483 | -24.774818 | 0.2602604 | 55.190159 | 269.9996 | 0.029989233 | -71.569542 | -0.23918027 | 269.04431 | 271.42514 | -0.076921985
147 | -2.996448 | -24.750862 | 0.26031661 | 55.22937 | 269.9996 | 0.030007485 | -71.489594 | -0.23893851 | 268.98105 | 271.37506 | -0.077156551
147.1 | -2.996448 | -24.826448 | 0.25949129 | 55.287647 | 269.9996 | 0.029905505 | -71.706207 | -0.238905 | 268.90887 | 271.37045 | -0.077227958
147.2 | -2.996448 | -24.816034 | 0.25889596 | 55.363274 | 269.9996 | 0.029836515 | -71.683083 | -0.23885842 | 268.93744 | 271.32309 | -0.077141851
147.3 | -2.996448 | -24.785816 | 0.25909159 | 55.275917 | 269.9996 | 0.029863046 | -71.591843 | -0.23835354 | 268.92926 | 271.35947 | -0.077326812
147.4 | -2.996448 | -24.840761 | 0.25921351 | 55.470371 | 269.9996 | 0.029883485 | -71.748871 | -0.23880051 | 268.93466 | 271.32962 | -0.077266313
147.5 | -2.996448 | -24.89782 | 0.25938714 | 55.424248 | 269.9996 | 0.029897057 | -71.91832 | -0.23886716 | 268.9183 | 271.28482 | -0.077468365
147.6 | -2.996448 | -24.737268 | 0.2595824 | 55.531071 | 269.9996 | 0.029917166 | -71.453575 | -0.23827916 | 268.92511 | 271.28467 | -0.077151723
147.7 | -2.996448 | -24.952278 | 0.25955799 | 55.535683 | 269.9996 | 0.029905429 | -72.074432 | -0.23915488 | 268.94547 | 271.30453 | -0.077300802
147.8 | -2.996448 | -24.808229 | 0.25990179 | 55.468025 | 269.9996 | 0.029955998 | -71.656517 | -0.23859979 | 268.9108 | 271.27835 | -0.07721556
147.9 | -2.996448 | -25.051943 | 0.259597 | 55.527275 | 269.9996 | 0.029920481 | -72.362984 | -0.23988 | 268.92108 | 271.28339 | -0.077464968
148 | -2.996448 | -24.80529 | 0.25985298 | 55.535519 | 269.9996 | 0.029950542 | -71.650467 | -0.23835614 | 268.8999 | 271.31442 | -0.077194907
148.1 | -2.996448 | -24.954845 | 0.25979599 | 55.535873 | 269.9996 | 0.029945232 | -72.082092 | -0.23917966 | 268.8942 | 271.2533 | -0.077481516
148.2 | -2.996448 | -24.818092 | 0.25995648 | 55.643322 | 269.9996 | 0.029964259 | -71.689049 | -0.23848113 | 268.87527 | 271.31265 | -0.077205919
148.3 | -2.996448 | -24.85449 | 0.25987816 | 55.540386 | 269.9996 | 0.029949239 | -71.796577 | -0.23841244 | 268.87878 | 271.30676 | -0.077335812
148.4 | -2.996448 | -24.945831 | 0.26001096 | 55.536083 | 269.9996 | 0.029968012 | -72.055984 | -0.23949428 | 268.90375 | 271.23425 | -0.077207863
148.5 | -2.996448 | -24.945017 | 0.25976473 | 55.771034 | 269.9996 | 0.029941533 | -72.053841 | -0.23913899 | 268.87811 | 271.29663 | -0.077248231
148.6 | -2.996448 | -24.873383 | 0.25968748 | 55.735527 | 269.9996 | 0.029936889 | -71.852676 | -0.23882826 | 268.90378 | 271.29169 | -0.077221267
148.7 | -2.996448 | -24.889544 | 0.25978237 | 55.790211 | 269.9996 | 0.029951341 | -71.894142 | -0.23886155 | 268.90524 | 271.22769 | -0.077201724
148.8 | -2.996448 | -24.909718 | 0.25978974 | 55.841202 | 269.9996 | 0.02994311 | -71.951851 | -0.23903424 | 268.88571 | 271.25098 | -0.077251762
148.9 | -2.996448 | -24.983057 | 0.25958082 | 55.84341 | 269.9996 | 0.029915271 | -72.172577 | -0.23953702 | 268.86957 | 271.30023 | -0.077265196
149 | -2.996448 | -24.776739 | 0.25997964 | 55.843506 | 269.9996 | 0.029962178 | -71.570007 | -0.23833954 | 268.90042 | 271.26517 | -0.077293769
149.1 | -2.996448 | -24.970795 | 0.25943726 | 55.93211 | 269.9996 | 0.0299052 | -72.132507 | -0.2392738 | 268.8605 | 271.22818 | -0.07739298
149.2 | -2.996448 | -24.990698 | 0.25950724 | 55.850937 | 269.9996 | 0.029912621 | -72.184532 | -0.23963331 | 268.91089 | 271.32159 | -0.077132456
149.3 | -2.996448 | -24.997778 | 0.25940827 | 55.843822 | 269.9996 | 0.029903812 | -72.207893 | -0.23938498 | 268.94672 | 271.30966 | -0.077352636
149.4 | -3.0220032 | -25.05574 | 0.25850227 | 55.843521 | 269.9996 | 0.029788347 | -72.369827 | -0.23977461 | 268.93777 | 271.31241 | -0.07712131
149.5 | -2.9995642 | -25.131725 | 0.25830388 | 55.84351 | 269.9996 | 0.029778874 | -72.584724 | -0.240033 | 268.95157 | 271.32932 | -0.077246822
149.6 | -3.0221376 | -24.983532 | 0.25819016 | 55.84351 | 269.9996 | 0.029756958 | -72.168533 | -0.23884605 | 268.91693 | 271.37286 | -0.077123322
149.7 | -2.9995699 | -24.919355 | 0.25810489 | 55.84351 | 269.9996 | 0.029738389 | -71.974251 | -0.23840173 | 268.93491 | 271.4183 | -0.077073298
149.8 | -2.996583 | -25.027487 | 0.2583985 | 55.84351 | 269.9996 | 0.029773634 | -72.287125 | -0.23917009 | 268.9722 | 271.33817 | -0.076868527
149.9 | -3.0220089 | -25.055126 | 0.25791794 | 55.84351 | 269.9996 | 0.029731395 | -72.377754 | -0.23843148 | 268.97186 | 271.38205 | -0.077238843
150 | -2.9995646 | -25.032072 | 0.25833088 | 55.888783 | 269.9996 | 0.029762926 | -72.301445 | -0.23866951 | 269.01959 | 271.34964 | -0.077119842
150.1 | -2.9965825 | -25.15975 | 0.25840804 | 55.845463 | 269.9996 | 0.029791551 | -72.676216 | -0.23917557 | 269.04263 | 271.41522 | -0.077337459
150.2 | -2.9964538 | -25.065735 | 0.25807998 | 55.843594 | 269.9996 | 0.029740188 | -72.413818 | -0.23887739 | 269.02344 | 271.40863 | -0.07718195
150.3 | -2.9964483 | -25.129614 | 0.25819165 | 55.84351 | 269.9996 | 0.029752379 | -72.588127 | -0.23907933 | 269.01154 | 271.40942 | -0.077340133
150.4 | -2.996448 | -25.189426 | 0.25838658 | 55.866142 | 269.9996 | 0.029787339 | -72.765991 | -0.24004661 | 269.01663 | 271.40912 | -0.076965332
150.5 | -2.996448 | -25.180294 | 0.25806817 | 55.984604 | 269.9996 | 0.029744459 | -72.748085 | -0.23912515 | 269.00134 | 271.49692 | -0.07741753
150.6 | -2.996448 | -25.00976 | 0.25844121 | 56.012054 | 269.9996 | 0.029792182 | -72.24791 | -0.23831883 | 268.97772 | 271.48074 | -0.077114031
150.7 | -2.996448 | -25.052094 | 0.25839642 | 56.124096 | 269.9996 | 0.02978831 | -72.368866 | -0.23848347 | 268.99918 | 271.47977 | -0.07703495
150.8 | -2.996448 | -25.088154 | 0.25805584 | 55.96431 | 269.9996 | 0.029748043 | -72.479591 | -0.23909765 | 269.00253 | 271.48434 | -0.076993287
150.9 | -2.996448 | -25.15638 | 0.25830892 | 55.986824 | 269.9996 | 0.029770961 | -72.670639 | -0.23907515 | 269.03101 | 271.50427 | -0.077252991
151 | -2.996448 | -25.107128 | 0.25815952 | 55.909977 | 269.9996 | 0.029760396 | -72.525909 | -0.23895435 | 269.061 | 271.50775 | -0.077121273
151.1 | -2.996448 | -25.112282 | 0.2581681 | 56.027061 | 269.9996 | 0.029758891 | -72.54232 | -0.23867382 | 269.04449 | 271.50751 | -0.077381864
151.2 | -2.996448 | -25.080408 | 0.25851598 | 55.862396 | 269.9996 | 0.02981044 | -72.445305 | -0.2390274 | 269.11523 | 271.54626 | -0.077245742
151.3 | -2.996448 | -25.056261 | 0.25844502 | 56.04673 | 269.9996 | 0.029791513 | -72.378334 | -0.23833491 | 269.08118 | 271.53741 | -0.077228241
151.4 | -2.996448 | -25.118448 | 0.25842834 | 56.114677 | 269.9996 | 0.029793603 | -72.550797 | -0.2385443 | 269.10236 | 271.60562 | -0.077319607
151.5 | -2.996448 | -25.207937 | 0.25858623 | 55.965698 | 269.9996 | 0.029799387 | -72.810539 | -0.23923421 | 269.12704 | 271.57584 | -0.077285253
151.6 | -2.996448 | -25.153126 | 0.25848046 | 55.859375 | 269.9996 | 0.029791426 | -72.659103 | -0.23876889 | 269.16473 | 271.6066 | -0.077314436
151.7 | -2.996448 | -25.246725 | 0.25832415 | 55.941257 | 269.9996 | 0.029770279 | -72.924484 | -0.23962528 | 269.16364 | 271.59351 | -0.077302322
151.8 | -2.996448 | -25.035698 | 0.25881383 | 55.962524 | 269.9996 | 0.029835289 | -72.316399 | -0.23851351 | 269.21872 | 271.62173 | -0.077290379
151.9 | -2.996448 | -25.050432 | 0.25860751 | 55.882458 | 269.9996 | 0.0298046 | -72.362823 | -0.23835072 | 269.18076 | 271.63022 | -0.077392951
152 | -2.996448 | -25.233429 | 0.25853604 | 55.921459 | 269.9996 | 0.029803686 | -72.886765 | -0.2393979 | 269.18161 | 271.66562 | -0.077420741
152.1 | -2.996448 | -25.419357 | 0.2584022 | 55.968727 | 269.9996 | 0.029777972 | -73.424767 | -0.24039035 | 269.18207 | 271.69934 | -0.077388011
152.2 | -2.996448 | -25.105974 | 0.25870606 | 55.876633 | 269.9996 | 0.02982071 | -72.525841 | -0.23853381 | 269.2334 | 271.71619 | -0.077203639
152.3 | -3.0220032 | -25.051577 | 0.25891465 | 56.089264 | 269.9996 | 0.029841155 | -72.361916 | -0.23827925 | 269.18915 | 271.73599 | -0.077322647
152.4 | -2.9995642 | -25.297152 | 0.2582911 | 55.919563 | 269.9996 | 0.029782292 | -73.073875 | -0.24001069 | 269.19531 | 271.79501 | -0.077124022
152.5 | -2.9965825 | -25.172966 | 0.25812206 | 55.846798 | 269.9996 | 0.029751288 | -72.726318 | -0.23908819 | 269.2561 | 271.78201 | -0.077254146
152.6 | -2.9964538 | -25.13802 | 0.25834078 | 55.877819 | 269.9996 | 0.029787557 | -72.61557 | -0.23910576 | 269.24487 | 271.78305 | -0.077027038
152.7 | -2.9964483 | -25.159311 | 0.25804833 | 55.844994 | 269.9996 | 0.029739831 | -72.677719 | -0.23922677 | 269.28717 | 271.74338 | -0.077157535
152.8 | -2.996448 | -25.110924 | 0.25804946 | 55.861408 | 269.9996 | 0.02974828 | -72.548019 | -0.23918125 | 269.30243 | 271.74765 | -0.077052213
152.9 | -2.996448 | -25.169868 | 0.25753474 | 55.84428 | 269.9996 | 0.029682241 | -72.705879 | -0.23943782 | 269.35413 | 271.81628 | -0.07716053
153 | -2.996448 | -25.216841 | 0.25710881 | 55.84354 | 269.9996 | 0.029636379 | -72.839821 | -0.23893194 | 269.3114 | 271.82132 | -0.077350587
153.1 | -3.0220032 | -25.134693 | 0.25727493 | 55.84351 | 269.9996 | 0.029658405 | -72.605377 | -0.23875582 | 269.38266 | 271.853 | -0.077358149
153.2 | -2.9995642 | -25.145224 | 0.25727984 | 55.84351 | 269.9996 | 0.029662862 | -72.63237 | -0.23902674 | 269.39108 | 271.797 | -0.07709492
153.3 | -2.9965825 | -25.231541 | 0.25704327 | 55.84351 | 269.9996 | 0.02963434 | -72.880081 | -0.23896615 | 269.39441 | 271.8345 | -0.077133559
153.4 | -2.9964538 | -25.160288 | 0.25776324 | 55.84351 | 269.9996 | 0.029712157 | -72.67408 | -0.23861189 | 269.44797 | 271.88916 | -0.077164337
153.5 | -3.0220032 | -25.214012 | 0.25726968 | 55.688637 | 269.9996 | 0.029658366 | -72.824905 | -0.23881167 | 269.48804 | 271.92389 | -0.077337287
153.6 | -2.9995642 | -25.153 | 0.25691649 | 55.632317 | 269.9996 | 0.029615326 | -72.650856 | -0.23855725 | 269.49536 | 271.90622 | -0.077214144
153.7 | -2.9965825 | -25.183956 | 0.25739124 | 55.689812 | 269.9996 | 0.029670585 | -72.744087 | -0.23891501 | 269.5231 | 271.92419 | -0.077225111
153.8 | -3.0220089 | -25.172026 | 0.25720182 | 55.785137 | 269.9996 | 0.029650247 | -72.703354 | -0.23872849 | 269.45139 | 271.98245 | -0.077114448
153.9 | -2.9995646 | -25.143518 | 0.25659579 | 55.553886 | 269.9996 | 0.029579289 | -72.625648 | -0.23851925 | 269.52115 | 271.95718 | -0.077198006
154 | -2.9965825 | -25.18766 | 0.25677302 | 55.536663 | 269.9996 | 0.029593166 | -72.752518 | -0.23885022 | 269.52005 | 271.98187 | -0.077149786
154.1 | -2.9964538 | -25.221308 | 0.25636998 | 55.535923 | 269.9996 | 0.029554198 | -72.849678 | -0.23879953 | 269.547 | 272.02362 | -0.077407062
154.2 | -2.9964483 | -25.212429 | 0.25616217 | 55.535889 | 269.9996 | 0.029526461 | -72.830879 | -0.23863024 | 269.5224 | 272.01163 | -0.077418119
154.3 | -2.996448 | -25.135635 | 0.25640219 | 55.567604 | 269.9996 | 0.029559875 | -72.60273 | -0.23867184 | 269.54309 | 272.05353 | -0.07715831
154.4 | -2.996448 | -25.257633 | 0.25568396 | 55.537251 | 269.9996 | 0.029473096 | -72.957733 | -0.23907359 | 269.53275 | 272.05066 | -0.077268206
154.5 | -2.996448 | -25.207529 | 0.25558066 | 55.53595 | 269.9996 | 0.02946542 | -72.822044 | -0.23851749 | 269.59106 | 272.02142 | -0.077467747
154.6 | -2.996448 | -25.321856 | 0.25559452 | 55.535892 | 269.9996 | 0.029466715 | -73.143105 | -0.23944773 | 269.61945 | 272.06882 | -0.077389874
154.7 | -3.0218379 | -25.181164 | 0.25519899 | 55.358044 | 269.9996 | 0.029419096 | -72.738548 | -0.23854513 | 269.65662 | 272.10641 | -0.077327654
154.8 | -2.9997222 | -25.157293 | 0.25517029 | 55.507366 | 269.9996 | 0.029409951 | -72.675789 | -0.23886882 | 269.61703 | 272.06491 | -0.077149339
154.9 | -2.9965894 | -25.163374 | 0.25502607 | 55.457203 | 269.9996 | 0.029407222 | -72.686836 | -0.23866899 | 269.62549 | 272.08301 | -0.077290386
155 | -2.9964542 | -25.14986 | 0.25445995 | 55.404163 | 269.9996 | 0.029334351 | -72.646126 | -0.2390025 | 269.65372 | 272.1149 | -0.07704588
155.1 | -2.9964483 | -25.271229 | 0.25447205 | 55.395962 | 269.9996 | 0.029341664 | -73.003136 | -0.23979308 | 269.59955 | 272.13138 | -0.077071853
155.2 | -2.996448 | -25.306494 | 0.2542443 | 55.47633 | 269.9996 | 0.02931029 | -73.099953 | -0.23968741 | 269.60382 | 272.11548 | -0.077149816
155.3 | -2.996448 | -25.076153 | 0.25426716 | 55.380653 | 269.9996 | 0.029311217 | -72.433083 | -0.23840128 | 269.63531 | 272.12173 | -0.077222385
155.4 | -2.996448 | -25.103674 | 0.25437906 | 55.249626 | 269.9996 | 0.029320693 | -72.514656 | -0.23841102 | 269.67361 | 272.09277 | -0.077296592
155.5 | -2.996448 | -25.246347 | 0.25433999 | 55.336117 | 269.9996 | 0.029320305 | -72.924805 | -0.23911628 | 269.62979 | 272.14636 | -0.077346005
155.6 | -2.996448 | -25.165489 | 0.25452077 | 55.243446 | 269.9996 | 0.029350037 | -72.690308 | -0.23860525 | 269.62875 | 272.0994 | -0.077436678
155.7 | -2.996448 | -25.068258 | 0.25500497 | 55.253967 | 269.9996 | 0.0293926 | -72.412239 | -0.23833972 | 269.64163 | 272.15149 | -0.077364415
155.8 | -2.996448 | -25.147066 | 0.25484169 | 55.239895 | 269.9996 | 0.029377004 | -72.639709 | -0.23893541 | 269.69937 | 272.19598 | -0.077242821
155.9 | -2.996448 | -25.262022 | 0.25451326 | 55.239285 | 269.9996 | 0.029350173 | -72.968193 | -0.23958428 | 269.64752 | 272.18329 | -0.077077664
156 | -2.996448 | -25.286209 | 0.25468314 | 55.239258 | 269.9996 | 0.029352907 | -73.03656 | -0.23970525 | 269.68234 | 272.20413 | -0.077302806
156.1 | -2.996448 | -25.225128 | 0.25476474 | 55.239258 | 269.9996 | 0.029377237 | -72.867638 | -0.23947002 | 269.6994 | 272.18878 | -0.077413775
156.2 | -2.996448 | -25.124813 | 0.25472504 | 55.137779 | 269.9996 | 0.029359421 | -72.571938 | -0.23905571 | 269.74072 | 272.23569 | -0.077152312
156.3 | -2.996448 | -25.201181 | 0.25500783 | 55.20425 | 269.9996 | 0.029395662 | -72.786148 | -0.23934032 | 269.71057 | 272.21985 | -0.077030614
156.4 | -2.996448 | -25.146437 | 0.25487778 | 54.986938 | 269.9996 | 0.029386189 | -72.641182 | -0.23835918 | 269.80139 | 272.23474 | -0.077409886
156.5 | -2.996448 | -25.204165 | 0.25477886 | 55.043877 | 269.9996 | 0.029370379 | -72.803276 | -0.23923208 | 269.77997 | 272.28424 | -0.077116176
156.6 | -2.996448 | -25.289606 | 0.25487331 | 55.014233 | 269.9996 | 0.029375061 | -73.044838 | -0.2398037 | 269.78067 | 272.25522 | -0.077180557
156.7 | -3.0218379 | -25.248001 | 0.25456434 | 54.983818 | 269.9996 | 0.029351261 | -72.93399 | -0.23953713 | 269.73923 | 272.24631 | -0.077169254
156.8 | -2.9997222 | -25.349752 | 0.25432548 | 54.947678 | 269.9996 | 0.029312721 | -73.232048 | -0.23953773 | 269.7233 | 272.25342 | -0.077486739
156.9 | -2.9965894 | -25.219582 | 0.25494224 | 54.932335 | 269.9996 | 0.029379277 | -72.848473 | -0.23896787 | 269.75385 | 272.25433 | -0.077293552
157 | -2.9964542 | -25.091963 | 0.25485164 | 54.931671 | 269.9996 | 0.029383752 | -72.48745 | -0.23827158 | 269.80963 | 272.28934 | -0.077259414
157.1 | -2.9964483 | -25.065674 | 0.254675 | 54.814518 | 269.9996 | 0.029351091 | -72.414093 | -0.23850025 | 269.8465 | 272.31482 | -0.077091545
157.2 | -2.996448 | -25.077524 | 0.25518215 | 54.924461 | 269.9996 | 0.029407805 | -72.442108 | -0.23892891 | 269.81598 | 272.34454 | -0.077075668
157.3 | -2.996448 | -25.23152 | 0.25490588 | 54.783573 | 269.9996 | 0.029396221 | -72.892952 | -0.23990273 | 269.84891 | 272.34921 | -0.077068016
157.4 | -2.996448 | -25.218884 | 0.25469038 | 54.879742 | 269.9996 | 0.02936315 | -72.860207 | -0.23936768 | 269.76956 | 272.34503 | -0.077125967
157.5 | -3.0218379 | -25.100428 | 0.25495678 | 54.775032 | 269.9996 | 0.02938262 | -72.510399 | -0.23869486 | 269.82965 | 272.29471 | -0.077181064
157.6 | -2.9997222 | -25.098118 | 0.25485435 | 54.785332 | 269.9996 | 0.02939482 | -72.502037 | -0.23873156 | 269.79221 | 272.30139 | -0.077242173
157.7 | -2.9965894 | -25.04151 | 0.25453934 | 54.803623 | 269.9996 | 0.029336374 | -72.345131 | -0.23856476 | 269.82797 | 272.31555 | -0.077325791
157.8 | -2.9964542 | -25.153774 | 0.25435176 | 54.633022 | 269.9996 | 0.029319853 | -72.663231 | -0.23903862 | 269.89142 | 272.29843 | -0.077351175
157.9 | -2.9964483 | -25.087788 | 0.25411242 | 54.624416 | 269.9996 | 0.029299658 | -72.47097 | -0.2388721 | 269.85156 | 272.31012 | -0.077206291
158 | -2.996448 | -25.091633 | 0.25400841 | 54.624043 | 269.9996 | 0.029293185 | -72.484428 | -0.23879582 | 269.82181 | 272.2554 | -0.07733912
158.1 | -2.996448 | -25.127903 | 0.25401264 | 54.624023 | 269.9996 | 0.029279662 | -72.583572 | -0.23919077 | 269.84283 | 272.30789 | -0.077292852
158.2 | -2.996448 | -25.114889 | 0.25382295 | 54.624023 | 269.9996 | 0.029269079 | -72.547318 | -0.23863123 | 269.85486 | 272.31277 | -0.077545352
158.3 | -2.996448 | -25.074211 | 0.25367224 | 54.624023 | 269.9996 | 0.029243616 | -72.433205 | -0.23896495 | 269.82617 | 272.28958 | -0.077244043
158.4 | -2.996448 | -25.129168 | 0.25376168 | 54.624023 | 269.9996 | 0.029255649 | -72.581436 | -0.23961812 | 269.86484 | 272.24457 | -0.077199243
158.5 | -2.996448 | -25.093481 | 0.25378278 | 54.646233 | 269.9996 | 0.02926632 | -72.484161 | -0.23903529 | 269.80814 | 272.28366 | -0.077354349
158.6 | -2.996448 | -24.947618 | 0.25371486 | 54.624985 | 269.9996 | 0.029245455 | -72.065865 | -0.23804425 | 269.78174 | 272.31543 | -0.0775133
158.7 | -2.996448 | -24.962002 | 0.25369704 | 54.624065 | 269.9996 | 0.029243594 | -72.101891 | -0.2384004 | 269.79126 | 272.28812 | -0.077452987
158.8 | -2.996448 | -25.135098 | 0.25349018 | 54.600269 | 269.9996 | 0.029218467 | -72.603691 | -0.23961289 | 269.82645 | 272.26965 | -0.077292547
158.9 | -3.0218379 | -25.043461 | 0.25330478 | 54.608139 | 269.9996 | 0.029204641 | -72.341644 | -0.23931859 | 269.79471 | 272.27731 | -0.077337995
159 | -2.9997222 | -25.047525 | 0.2530331 | 54.611561 | 269.9996 | 0.029180309 | -72.355919 | -0.23896836 | 269.79306 | 272.27347 | -0.077519141
159.1 | -2.9965894 | -25.024534 | 0.2532239 | 54.358845 | 269.9996 | 0.029192345 | -72.286713 | -0.23967502 | 269.84067 | 272.29401 | -0.077167645
159.2 | -2.9964542 | -24.883709 | 0.25325638 | 54.404594 | 269.9996 | 0.029202595 | -71.877914 | -0.2384555 | 269.83401 | 272.27069 | -0.077422291
159.3 | -2.9964483 | -25.000719 | 0.25294393 | 54.496655 | 269.9996 | 0.029160114 | -72.220284 | -0.23890068 | 269.78458 | 272.23459 | -0.0774737
159.4 | -2.996448 | -24.981077 | 0.2529493 | 54.520832 | 269.9996 | 0.02915564 | -72.159592 | -0.2390338 | 269.78506 | 272.26465 | -0.077370882
159.5 | -2.996448 | -24.880289 | 0.25295034 | 54.467213 | 269.9996 | 0.029165993 | -71.867531 | -0.23844931 | 269.78772 | 272.18997 | -0.077253684
159.6 | -2.996448 | -24.959679 | 0.25273046 | 54.31242 | 269.9996 | 0.029139278 | -72.101357 | -0.23879799 | 269.78497 | 272.23428 | -0.077589191
159.7 | -2.996448 | -24.966564 | 0.25276655 | 54.305725 | 269.9996 | 0.029134462 | -72.111877 | -0.23919828 | 269.79404 | 272.19342 | -0.077449977
159.8 | -2.996448 | -24.931677 | 0.25277033 | 54.32539 | 269.9996 | 0.029144583 | -72.014153 | -0.23909001 | 269.76828 | 272.21075 | -0.077540159
159.9 | -2.996448 | -24.898199 | 0.25258407 | 54.356148 | 269.9996 | 0.02913259 | -71.920967 | -0.23899554 | 269.78748 | 272.19168 | -0.077314727
160 | -2.996448 | -25.014574 | 0.25240025 | 54.307613 | 269.9996 | 0.029096976 | -72.264915 | -0.23956431 | 269.76782 | 272.1676 | -0.077429309
160.1 | -2.996448 | -24.88575 | 0.25269619 | 54.305515 | 269.9996 | 0.029141303 | -71.885498 | -0.23903878 | 269.75128 | 272.16974 | -0.07738629
160.2 | -3.0218379 | -24.97765 | 0.25235152 | 54.378029 | 269.9996 | 0.029105805 | -72.148331 | -0.23960628 | 269.71866 | 272.16278 | -0.077477343
160.3 | -2.9997222 | -24.988985 | 0.25189912 | 54.308559 | 269.9996 | 0.029040117 | -72.190941 | -0.23961778 | 269.71536 | 272.15363 | -0.077434458
160.4 | -2.9965894 | -24.892376 | 0.251995 | 54.305557 | 269.9996 | 0.029052963 | -71.907455 | -0.23895401 | 269.69147 | 272.15463 | -0.077461295
160.5 | -2.9964542 | -24.806843 | 0.25206545 | 54.305428 | 269.9996 | 0.029060278 | -71.6549 | -0.23913005 | 269.71008 | 272.13626 | -0.077162944
160.6 | -3.0218379 | -24.831823 | 0.25194469 | 54.30542 | 269.9996 | 0.029048454 | -71.728539 | -0.23872836 | 269.77341 | 272.1304 | -0.077402219
160.7 | -3.0251122 | -24.806154 | 0.25210133 | 54.30542 | 269.9996 | 0.029071603 | -71.668343 | -0.2390078 | 269.71088 | 272.11536 | -0.077179462
160.8 | -2.9998641 | -24.826456 | 0.25185111 | 54.30542 | 269.9996 | 0.029042387 | -71.716911 | -0.23929711 | 269.7229 | 272.11694 | -0.077354759
160.9 | -2.9965956 | -24.8995 | 0.25155732 | 54.30542 | 269.9996 | 0.029010497 | -71.919495 | -0.23911083 | 269.72934 | 272.10098 | -0.077366114
161 | -2.9964545 | -24.89489 | 0.25163308 | 54.30542 | 269.9996 | 0.029013725 | -71.920349 | -0.23891602 | 269.70578 | 272.10974 | -0.077458605
161.1 | -2.9964483 | -24.875097 | 0.25167635 | 54.30542 | 269.9996 | 0.029016184 | -71.857109 | -0.23904628 | 269.69495 | 272.12872 | -0.077489845
161.2 | -2.996448 | -24.794071 | 0.25147331 | 54.30542 | 269.9996 | 0.028995486 | -71.615486 | -0.2387563 | 269.63654 | 272.04715 | -0.077356912
161.3 | -3.0218379 | -24.776165 | 0.25148529 | 54.30542 | 269.9996 | 0.028998923 | -71.563828 | -0.23869778 | 269.66754 | 272.07126 | -0.077241495
161.4 | -2.9997222 | -24.870724 | 0.2516695 | 54.30542 | 269.9996 | 0.029008117 | -71.845551 | -0.23931946 | 269.61838 | 272.03854 | -0.077407859
161.5 | -2.9965894 | -24.728775 | 0.25184822 | 54.30542 | 269.9996 | 0.029051224 | -71.429001 | -0.23833562 | 269.64471 | 272.0242 | -0.077350877
161.6 | -2.9964542 | -24.801291 | 0.2513153 | 54.30542 | 269.9996 | 0.028983161 | -71.634125 | -0.23863779 | 269.61319 | 272.07126 | -0.077371441
161.7 | -2.9964483 | -24.725859 | 0.25133854 | 54.30542 | 269.9996 | 0.028969543 | -71.420761 | -0.23835793 | 269.57907 | 271.99106 | -0.07718882
161.8 | -2.996448 | -24.815737 | 0.25161102 | 54.30542 | 269.9996 | 0.029001964 | -71.680931 | -0.2392619 | 269.63162 | 272.07111 | -0.077325225
161.9 | -2.996448 | -24.789633 | 0.25156167 | 54.30542 | 269.9996 | 0.02900799 | -71.597229 | -0.23888555 | 269.58951 | 271.99103 | -0.07717061
162 | -2.996448 | -24.803364 | 0.2511124 | 54.30542 | 269.9996 | 0.028955255 | -71.639427 | -0.23855132 | 269.53354 | 272.01187 | -0.077462196
162.1 | -2.996448 | -24.79796 | 0.25122136 | 54.30542 | 269.9996 | 0.028965259 | -71.634766 | -0.23866461 | 269.54254 | 271.92523 | -0.077372931
162.2 | -2.996448 | -24.767448 | 0.25139177 | 54.30542 | 269.9996 | 0.028979305 | -71.54216 | -0.238736 | 269.55121 | 271.96594 | -0.077388003
162.3 | -2.996448 | -24.740513 | 0.25117865 | 54.30542 | 269.9996 | 0.028967315 | -71.45752 | -0.2385201 | 269.54224 | 271.95132 | -0.077352419
162.4 | -2.996448 | -24.811613 | 0.25081947 | 54.30542 | 269.9996 | 0.02893455 | -71.660942 | -0.23877637 | 269.5174 | 271.93869 | -0.077349186
162.5 | -2.996448 | -24.849283 | 0.25078771 | 54.30542 | 269.9996 | 0.028912148 | -71.77845 | -0.23923078 | 269.53918 | 271.94034 | -0.077232361
162.6 | -2.996448 | -24.829916 | 0.25085679 | 54.423569 | 269.9996 | 0.028927393 | -71.719475 | -0.23899262 | 269.46118 | 271.94424 | -0.077265278
162.7 | -3.0218379 | -24.814173 | 0.25060251 | 54.328407 | 269.9996 | 0.028895378 | -71.670494 | -0.2389567 | 269.50687 | 271.88663 | -0.077286512
162.8 | -2.9997222 | -24.823181 | 0.25051388 | 54.488102 | 269.9996 | 0.028885204 | -71.697327 | -0.23876381 | 269.43155 | 271.90036 | -0.077451237
162.9 | -3.0219793 | -24.848465 | 0.25057936 | 54.5233 | 269.9996 | 0.028896503 | -71.771248 | -0.23928463 | 269.44382 | 271.89728 | -0.077270858
163 | -2.9997284 | -24.751167 | 0.25062516 | 54.558277 | 269.9996 | 0.028898707 | -71.493973 | -0.23852451 | 269.42181 | 271.85492 | -0.077537045
163.1 | -2.9965899 | -24.738932 | 0.2503041 | 54.603786 | 269.9996 | 0.028858544 | -71.455765 | -0.23824012 | 269.37619 | 271.86813 | -0.077456452
163.2 | -2.9964542 | -24.849857 | 0.2503165 | 54.62315 | 269.9996 | 0.028865503 | -71.778519 | -0.23913027 | 269.37161 | 271.90619 | -0.077361591
163.3 | -2.9964483 | -24.868227 | 0.25035056 | 54.51144 | 269.9996 | 0.028863845 | -71.830582 | -0.23938063 | 269.43146 | 271.89792 | -0.077314429
163.4 | -2.996448 | -24.746994 | 0.25052398 | 54.619072 | 269.9996 | 0.028881935 | -71.482849 | -0.23835215 | 269.36374 | 271.79315 | -0.077550188
163.5 | -2.996448 | -24.802937 | 0.25022703 | 54.59156 | 269.9996 | 0.028858244 | -71.642387 | -0.23861708 | 269.32675 | 271.85132 | -0.077519394
163.6 | -2.996448 | -24.931812 | 0.25004435 | 54.622623 | 269.9996 | 0.028824199 | -72.019058 | -0.23934206 | 269.34464 | 271.8725 | -0.077575102
163.7 | -2.996448 | -24.782925 | 0.25041717 | 54.623962 | 269.9996 | 0.028872592 | -71.583328 | -0.23875844 | 269.36462 | 271.87027 | -0.077464752
163.8 | -2.996448 | -24.771366 | 0.2502152 | 54.624023 | 269.9996 | 0.028861923 | -71.551247 | -0.2386221 | 269.34766 | 271.86456 | -0.077507824
163.9 | -2.996448 | -24.866285 | 0.2499731 | 54.624023 | 269.9996 | 0.028823871 | -71.825317 | -0.23935702 | 269.35931 | 271.80579 | -0.077298813
164 | -2.996448 | -24.802759 | 0.24988452 | 54.624023 | 269.9996 | 0.028811768 | -71.648407 | -0.23885463 | 269.34366 | 271.78198 | -0.077373087
164.1 | -2.996448 | -24.735472 | 0.25021684 | 54.624023 | 269.9996 | 0.02886318 | -71.447983 | -0.23850012 | 269.34836 | 271.81912 | -0.077421494
164.2 | -2.996448 | -24.822161 | 0.24993242 | 54.624023 | 269.9996 | 0.028820755 | -71.699348 | -0.23921293 | 269.2662 | 271.79593 | -0.077309713
164.3 | -2.996448 | -24.722857 | 0.24985649 | 54.624023 | 269.9996 | 0.028819449 | -71.412384 | -0.23836994 | 269.32907 | 271.72818 | -0.077422164
164.4 | -2.996448 | -24.71077 | 0.24979953 | 54.624023 | 269.9996 | 0.02879627 | -71.381187 | -0.23836724 | 269.27209 | 271.75955 | -0.077270053
164.5 | -2.996448 | -24.81366 | 0.24972214 | 54.624023 | 269.9996 | 0.028788321 | -71.673782 | -0.23916125 | 269.34836 | 271.72424 | -0.077350616
164.6 | -2.996448 | -24.828331 | 0.24958067 | 54.639881 | 269.9996 | 0.028777344 | -71.719826 | -0.23917244 | 269.26883 | 271.74826 | -0.077293061
164.7 | -2.996448 | -24.744541 | 0.24930771 | 54.62471 | 269.9996 | 0.028755855 | -71.474075 | -0.2388718 | 269.33994 | 271.79596 | -0.077268004
164.8 | -2.996448 | -24.769966 | 0.24921076 | 54.653419 | 269.9996 | 0.028739408 | -71.550079 | -0.2387533 | 269.34769 | 271.78632 | -0.077335015
164.9 | -2.996448 | -24.826515 | 0.249258 | 54.625298 | 269.9996 | 0.028753489 | -71.711273 | -0.23908044 | 269.30511 | 271.78122 | -0.077417761
165 | -2.996448 | -24.811146 | 0.24944106 | 54.624081 | 269.9996 | 0.028768573 | -71.668106 | -0.23886462 | 269.28262 | 271.75928 | -0.077413343
165.1 | -2.996448 | -24.927498 | 0.24889335 | 54.815575 | 269.9996 | 0.028699223 | -72.003448 | -0.23971206 | 269.23593 | 271.76932 | -0.077345483
165.2 | -2.996448 | -24.840794 | 0.24890019 | 54.636597 | 269.9996 | 0.028703324 | -71.753181 | -0.23937517 | 269.3125 | 271.72379 | -0.077219687
165.3 | -2.996448 | -24.751122 | 0.24915348 | 54.793385 | 269.9996 | 0.028726172 | -71.498825 | -0.23867787 | 269.23898 | 271.74402 | -0.077387109
165.4 | -2.996448 | -24.791227 | 0.24923669 | 54.631538 | 269.9996 | 0.028736996 | -71.611725 | -0.23936494 | 269.28598 | 271.71307 | -0.077108018
165.5 | -2.996448 | -24.793352 | 0.24894996 | 54.713947 | 269.9996 | 0.028710896 | -71.615913 | -0.23903705 | 269.26624 | 271.73123 | -0.077342957
165.6 | -2.996448 | -24.829302 | 0.24879126 | 54.816025 | 269.9996 | 0.028684895 | -71.720177 | -0.2391758 | 269.22604 | 271.70044 | -0.077329777
165.7 | -3.0218379 | -24.8248 | 0.24877729 | 54.71463 | 269.9996 | 0.028690156 | -71.714966 | -0.23927508 | 269.25928 | 271.64767 | -0.077266246
165.8 | -2.9997222 | -24.814695 | 0.24896465 | 54.918106 | 269.9996 | 0.028714292 | -71.675797 | -0.2392531 | 269.26111 | 271.66608 | -0.077321216
165.9 | -2.9965894 | -24.832075 | 0.2487884 | 54.75523 | 269.9996 | 0.028685454 | -71.730209 | -0.2391458 | 269.29364 | 271.69327 | -0.077335224
166 | -2.9964542 | -24.797033 | 0.24879579 | 54.768578 | 269.9996 | 0.028689673 | -71.626152 | -0.23902163 | 269.23657 | 271.6716 | -0.077368036
166.1 | -2.9964483 | -24.867308 | 0.24861756 | 54.90963 | 269.9996 | 0.028656136 | -71.832558 | -0.23924077 | 269.22626 | 271.67319 | -0.077538289
166.2 | -2.996448 | -24.857851 | 0.24871242 | 54.930687 | 269.9996 | 0.028679892 | -71.80365 | -0.23938745 | 269.19647 | 271.65219 | -0.077391423
166.3 | -2.996448 | -24.816736 | 0.24866833 | 54.931599 | 269.9996 | 0.028684318 | -71.68399 | -0.23917735 | 269.25998 | 271.68677 | -0.077477857
166.4 | -2.996448 | -24.728456 | 0.24850641 | 54.931637 | 269.9996 | 0.02866007 | -71.429794 | -0.2386478 | 269.23514 | 271.66415 | -0.077379301
166.5 | -2.996448 | -24.838232 | 0.2482315 | 54.931641 | 269.9996 | 0.02862102 | -71.745697 | -0.23891447 | 269.17264 | 271.67795 | -0.077532046
166.6 | -2.996448 | -24.78768 | 0.24834469 | 54.931641 | 269.9996 | 0.02864768 | -71.608856 | -0.23899262 | 269.2258 | 271.63956 | -0.077372797
166.7 | -2.996448 | -24.78264 | 0.24848066 | 54.931641 | 269.9996 | 0.02864849 | -71.585602 | -0.23893413 | 269.22391 | 271.69589 | -0.077489369
166.8 | -2.996448 | -24.729918 | 0.24824774 | 54.931641 | 269.9996 | 0.028632304 | -71.434914 | -0.2389663 | 269.19995 | 271.5878 | -0.077253126
166.9 | -2.996448 | -24.719667 | 0.24808362 | 54.931641 | 269.9996 | 0.028605994 | -71.404045 | -0.23854928 | 269.18878 | 271.58307 | -0.077536225
167 | -2.996448 | -24.889807 | 0.24773051 | 54.931641 | 269.9996 | 0.028567728 | -71.896477 | -0.23949756 | 269.21918 | 271.63931 | -0.077416152
167.1 | -2.996448 | -24.828444 | 0.24791525 | 54.931641 | 269.9996 | 0.028592085 | -71.719353 | -0.2391137 | 269.20035 | 271.65848 | -0.077512115
167.2 | -2.996448 | -24.841722 | 0.24782827 | 54.931641 | 269.9996 | 0.028592264 | -71.755577 | -0.23963249 | 269.1843 | 271.60089 | -0.077434689
167.3 | -2.996448 | -24.794504 | 0.24774578 | 55.085003 | 269.9996 | 0.028572232 | -71.621269 | -0.23921721 | 269.14856 | 271.58771 | -0.077602237
167.4 | -2.996448 | -24.77038 | 0.24749678 | 54.938244 | 269.9996 | 0.028548952 | -71.551392 | -0.23907346 | 269.17419 | 271.63815 | -0.077281043
167.5 | -2.996448 | -24.849249 | 0.24751651 | 54.931919 | 269.9996 | 0.028545037 | -71.781616 | -0.23926669 | 269.1698 | 271.59222 | -0.077656865
167.6 | -2.996448 | -24.765753 | 0.24770033 | 55.029137 | 269.9996 | 0.028563866 | -71.536346 | -0.23934224 | 269.1745 | 271.52356 | -0.07738103
167.7 | -2.996448 | -24.915688 | 0.24750239 | 55.104794 | 269.9996 | 0.028547609 | -71.969971 | -0.24000481 | 269.14703 | 271.59073 | -0.077519059
167.8 | -2.996448 | -24.816813 | 0.24730329 | 55.117348 | 269.9996 | 0.028525975 | -71.682587 | -0.23949084 | 269.18234 | 271.60916 | -0.077340603
167.9 | -2.996448 | -24.72702 | 0.24722783 | 55.135181 | 269.9996 | 0.028515393 | -71.423584 | -0.23868226 | 269.1449 | 271.63934 | -0.077633135
168 | -2.996448 | -24.736542 | 0.24734937 | 55.084972 | 269.9996 | 0.028529219 | -71.456886 | -0.23874721 | 269.18619 | 271.58127 | -0.077515312
168.1 | -3.0218379 | -24.721804 | 0.2476083 | 55.148666 | 269.9996 | 0.028550837 | -71.411209 | -0.23862939 | 269.18933 | 271.58063 | -0.077534318
168.2 | -2.9997222 | -24.760109 | 0.24737884 | 54.98753 | 269.9996 | 0.028532967 | -71.522568 | -0.23923111 | 269.22672 | 271.65909 | -0.077460155
168.3 | -2.9965894 | -24.738314 | 0.24719837 | 54.986355 | 269.9996 | 0.028506069 | -71.459007 | -0.23897007 | 269.24115 | 271.63525 | -0.07749708
168.4 | -2.9964542 | -24.898487 | 0.24673612 | 54.934002 | 269.9996 | 0.02845085 | -71.916542 | -0.23989734 | 269.26477 | 271.68741 | -0.077386126
168.5 | -2.9964483 | -24.782549 | 0.24687436 | 55.046925 | 269.9996 | 0.028462619 | -71.588379 | -0.23933534 | 269.22537 | 271.67154 | -0.077442728
168.6 | -2.996448 | -24.734768 | 0.24703193 | 55.006317 | 269.9996 | 0.028486935 | -71.446526 | -0.23933272 | 269.24918 | 271.63165 | -0.07719814
168.7 | -2.996448 | -24.897619 | 0.2467211 | 55.050053 | 269.9996 | 0.028457945 | -71.920174 | -0.24032734 | 269.26422 | 271.64728 | -0.077322356
168.8 | -2.996448 | -24.752556 | 0.24672113 | 55.203583 | 269.9996 | 0.028467504 | -71.497391 | -0.23919837 | 269.17245 | 271.69962 | -0.077246241
168.9 | -2.996448 | -24.647722 | 0.24678746 | 54.98904 | 269.9996 | 0.028465476 | -71.194893 | -0.23856215 | 269.28122 | 271.64713 | -0.077352986
169 | -2.996448 | -24.726364 | 0.24677815 | 55.072906 | 269.9996 | 0.028453855 | -71.425407 | -0.23897636 | 269.28467 | 271.6965 | -0.077335961
169.1 | -2.996448 | -24.781141 | 0.24679583 | 55.061859 | 269.9996 | 0.028459948 | -71.578201 | -0.23889674 | 269.26254 | 271.6496 | -0.077520743
169.2 | -2.996448 | -24.843744 | 0.24649456 | 55.037781 | 269.9996 | 0.028420221 | -71.762688 | -0.23959389 | 269.27573 | 271.62891 | -0.077461846
169.3 | -2.996448 | -24.657499 | 0.24661522 | 55.188385 | 269.9996 | 0.028445419 | -71.223679 | -0.23870577 | 269.24377 | 271.7182 | -0.07734412
169.4 | -2.996448 | -24.676899 | 0.24633566 | 55.061401 | 269.9996 | 0.028411046 | -71.279427 | -0.23868792 | 269.27536 | 271.68274 | -0.077377491
169.5 | -2.996448 | -24.832552 | 0.24623565 | 55.129307 | 269.9996 | 0.028393736 | -71.727036 | -0.23947577 | 269.24139 | 271.72095 | -0.077491343
169.6 | -2.996448 | -24.83102 | 0.24615401 | 55.108147 | 269.9996 | 0.028387574 | -71.723595 | -0.23973192 | 269.2583 | 271.71149 | -0.077264048
169.7 | -2.996448 | -24.749638 | 0.24628302 | 55.140701 | 269.9996 | 0.028413376 | -71.490631 | -0.23921336 | 269.27277 | 271.6651 | -0.077266589
169.8 | -2.996448 | -24.797798 | 0.24600735 | 55.235001 | 269.9996 | 0.028378094 | -71.629555 | -0.2393461 | 269.23526 | 271.69443 | -0.077417016
169.9 | -2.996448 | -24.854221 | 0.24549769 | 54.975342 | 269.9996 | 0.028315861 | -71.794655 | -0.23958828 | 269.30414 | 271.70892 | -0.077470295
170 | -2.996448 | -24.774059 | 0.24570563 | 55.071095 | 269.9996 | 0.028342171 | -71.551292 | -0.23930918 | 269.33392 | 271.70135 | -0.077333421
170.1 | -2.996448 | -24.785347 | 0.24575323 | 55.186855 | 269.9996 | 0.028341381 | -71.590508 | -0.23933715 | 269.27011 | 271.71371 | -0.077435598
170.2 | -3.0218379 | -24.770433 | 0.24586146 | 55.222454 | 269.9996 | 0.02836192 | -71.550125 | -0.23912929 | 269.2236 | 271.68042 | -0.077138551
170.3 | -2.9997222 | -24.739435 | 0.24578728 | 55.238529 | 269.9996 | 0.028351756 | -71.464935 | -0.2388999 | 269.21747 | 271.67645 | -0.077421971
170.4 | -2.9965894 | -24.779467 | 0.24554385 | 55.136894 | 269.9996 | 0.02832376 | -71.574226 | -0.23924105 | 269.30826 | 271.77698 | -0.077277973
170.5 | -2.9964542 | -24.788923 | 0.24528643 | 55.136345 | 269.9996 | 0.028296087 | -71.598061 | -0.23927976 | 269.31946 | 271.75269 | -0.077300772
170.6 | -2.9964483 | -24.730181 | 0.24571614 | 55.104176 | 269.9996 | 0.028339043 | -71.430992 | -0.23892523 | 269.30011 | 271.71005 | -0.07736554
170.7 | -2.996448 | -24.7686 | 0.24567311 | 54.989883 | 269.9996 | 0.02833366 | -71.541893 | -0.23901804 | 269.33795 | 271.81433 | -0.077350594
170.8 | -2.996448 | -24.807806 | 0.24558401 | 55.102943 | 269.9996 | 0.028326947 | -71.657181 | -0.23926198 | 269.36356 | 271.74426 | -0.077307425
170.9 | -2.996448 | -24.896492 | 0.24521492 | 55.233368 | 269.9996 | 0.028279692 | -71.915192 | -0.23986171 | 269.32492 | 271.79941 | -0.077360511
171 | -2.996448 | -24.841993 | 0.24502939 | 55.143799 | 269.9996 | 0.02827049 | -71.757622 | -0.23959099 | 269.31763 | 271.77817 | -0.077221669
171.1 | -2.996448 | -24.845617 | 0.24513695 | 55.169888 | 269.9996 | 0.028275387 | -71.759331 | -0.23919475 | 269.32159 | 271.76825 | -0.077433757
171.2 | -2.996448 | -24.777639 | 0.24529435 | 55.236259 | 269.9996 | 0.028286276 | -71.565948 | -0.23908482 | 269.32281 | 271.7507 | -0.077195399
171.3 | -2.996448 | -24.81135 | 0.24532272 | 55.188339 | 269.9996 | 0.028293543 | -71.666489 | -0.23921935 | 269.28293 | 271.77115 | -0.077288538
171.4 | -2.996448 | -24.89636 | 0.24500458 | 55.237061 | 269.9996 | 0.02826752 | -71.91597 | -0.23972397 | 269.31808 | 271.84573 | -0.077408046
171.5 | -2.996448 | -24.860039 | 0.24471959 | 55.135014 | 269.9996 | 0.028215032 | -71.811462 | -0.2394868 | 269.3443 | 271.82343 | -0.077414177
171.6 | -2.996448 | -24.757248 | 0.24472652 | 55.204552 | 269.9996 | 0.028222566 | -71.507057 | -0.23918125 | 269.28198 | 271.80215 | -0.076971084
171.7 | -2.996448 | -24.660633 | 0.24493846 | 55.210743 | 269.9996 | 0.028249653 | -71.228607 | -0.23848835 | 269.27487 | 271.85828 | -0.077130102
171.8 | -2.996448 | -24.801886 | 0.24490842 | 55.01194 | 269.9996 | 0.028238276 | -71.636627 | -0.239516 | 269.36908 | 271.86584 | -0.077061415
171.9 | -2.996448 | -24.846813 | 0.24466448 | 55.175606 | 269.9996 | 0.028224714 | -71.771042 | -0.23990403 | 269.34106 | 271.91278 | -0.07704033
172 | -2.996448 | -24.711424 | 0.24463741 | 54.959785 | 269.9996 | 0.02822813 | -71.380959 | -0.23890294 | 269.37216 | 271.89188 | -0.077199586
172.1 | -2.996448 | -24.877781 | 0.24417007 | 55.158943 | 269.9996 | 0.028161915 | -71.861122 | -0.23975915 | 269.32816 | 271.89868 | -0.07718429
172.2 | -2.996448 | -24.815458 | 0.24413218 | 54.98608 | 269.9996 | 0.028155414 | -71.672592 | -0.23951639 | 269.38229 | 271.87177 | -0.077171005
172.3 | -2.996448 | -24.764158 | 0.24428837 | 55.055927 | 269.9996 | 0.028178878 | -71.528793 | -0.23921315 | 269.38229 | 271.88757 | -0.077202894
172.4 | -2.996448 | -24.781137 | 0.24422134 | 55.163094 | 269.9996 | 0.028163414 | -71.57814 | -0.23887855 | 269.34998 | 271.88309 | -0.077463791
172.5 | -2.996448 | -24.847279 | 0.24405538 | 55.170712 | 269.9996 | 0.028160345 | -71.772369 | -0.23945177 | 269.36044 | 271.90887 | -0.077387273
172.6 | -2.996448 | -24.860861 | 0.24378642 | 54.959663 | 269.9996 | 0.028124023 | -71.812538 | -0.23960553 | 269.38266 | 271.88968 | -0.077351756
172.7 | -2.996448 | -24.822849 | 0.24364571 | 55.182388 | 269.9996 | 0.02811338 | -71.704445 | -0.23915453 | 269.35779 | 271.89783 | -0.07749065
172.8 | -2.996448 | -24.895456 | 0.24365652 | 55.195248 | 269.9996 | 0.028111201 | -71.902382 | -0.23989996 | 269.36832 | 271.84286 | -0.077253945
172.9 | -2.996448 | -24.764908 | 0.24383137 | 55.186565 | 269.9996 | 0.028121734 | -71.534622 | -0.2389711 | 269.34668 | 271.93121 | -0.077285342
173 | -2.996448 | -24.866146 | 0.24386643 | 55.05555 | 269.9996 | 0.028124325 | -71.823784 | -0.23960291 | 269.39938 | 271.94592 | -0.077247582
173.1 | -2.996448 | -24.813431 | 0.24382655 | 55.124538 | 269.9996 | 0.028118581 | -71.675743 | -0.23896837 | 269.39963 | 271.90472 | -0.077484325
173.2 | -2.996448 | -24.767197 | 0.24371329 | 55.100422 | 269.9996 | 0.028107727 | -71.541595 | -0.23894347 | 269.36862 | 271.89868 | -0.077497721
173.3 | -2.996448 | -24.811443 | 0.24346101 | 55.107723 | 269.9996 | 0.028086398 | -71.670219 | -0.23923768 | 269.41275 | 271.91602 | -0.07734374
173.4 | -2.996448 | -24.817785 | 0.24331616 | 55.168331 | 269.9996 | 0.028061016 | -71.680832 | -0.23885649 | 269.38635 | 271.9079 | -0.077556625
173.5 | -2.996448 | -24.721134 | 0.24361032 | 54.996277 | 269.9996 | 0.028091036 | -71.405678 | -0.23872454 | 269.41425 | 271.89752 | -0.077378221
173.6 | -2.996448 | -24.781595 | 0.24361891 | 54.985523 | 269.9996 | 0.028101584 | -71.579231 | -0.23901403 | 269.44153 | 271.90338 | -0.077492826
173.7 | -2.996448 | -24.928247 | 0.24319097 | 55.050842 | 269.9996 | 0.028062321 | -72.005478 | -0.24011807 | 269.44153 | 271.95251 | -0.077364214
173.8 | -2.996448 | -24.889713 | 0.24313343 | 55.005756 | 269.9996 | 0.028046541 | -71.896545 | -0.23976722 | 269.42395 | 271.96289 | -0.077301569
173.9 | -2.996448 | -24.788639 | 0.24318036 | 55.211292 | 269.9996 | 0.02805838 | -71.602646 | -0.23912747 | 269.37668 | 271.92737 | -0.077163465
174 | -2.996448 | -24.732473 | 0.24313396 | 54.94706 | 269.9996 | 0.02803649 | -71.44268 | -0.23874466 | 269.44604 | 271.97031 | -0.077387184
174.1 | -2.996448 | -24.871407 | 0.24306859 | 54.983398 | 269.9996 | 0.028030885 | -71.839539 | -0.23982653 | 269.4213 | 271.92935 | -0.077087075
174.2 | -2.996448 | -24.878048 | 0.24294397 | 55.036209 | 269.9996 | 0.028021738 | -71.861191 | -0.23920585 | 269.39423 | 271.96954 | -0.077436753
174.3 | -2.996448 | -24.778572 | 0.24298586 | 54.939495 | 269.9996 | 0.028031366 | -71.575165 | -0.23901728 | 269.43625 | 271.94632 | -0.077327937
174.4 | -2.996448 | -24.838408 | 0.24270122 | 54.931976 | 269.9996 | 0.028001985 | -71.747147 | -0.23921914 | 269.48166 | 272.07489 | -0.077465765
174.5 | -2.996448 | -24.829473 | 0.24265419 | 54.931652 | 269.9996 | 0.027999023 | -71.720024 | -0.23934218 | 269.39752 | 272.00299 | -0.077496544
174.6 | -2.996448 | -24.917965 | 0.24235265 | 54.946308 | 269.9996 | 0.027958054 | -71.977791 | -0.23953545 | 269.46472 | 271.97229 | -0.077618562
174.7 | -2.996448 | -24.789864 | 0.24224082 | 54.93227 | 269.9996 | 0.02794105 | -71.60202 | -0.23891236 | 269.46649 | 271.9436 | -0.077535428
174.8 | -2.996448 | -24.829329 | 0.24224606 | 54.946339 | 269.9996 | 0.027949844 | -71.725464 | -0.23928536 | 269.49332 | 271.95584 | -0.077438451
174.9 | -3.0218379 | -24.745123 | 0.24255447 | 54.932274 | 269.9996 | 0.027972937 | -71.476593 | -0.23900621 | 269.44852 | 272.00906 | -0.077289879
175 | -2.9997222 | -24.832735 | 0.24242713 | 54.931667 | 269.9996 | 0.027967215 | -71.729462 | -0.23929253 | 269.42014 | 271.99719 | -0.077518612
175.1 | -2.9965894 | -24.778908 | 0.24235082 | 54.931641 | 269.9996 | 0.027958626 | -71.576241 | -0.23924248 | 269.46683 | 272.00476 | -0.077367745
175.2 | -2.9964542 | -24.813826 | 0.24214219 | 54.946308 | 269.9996 | 0.027942883 | -71.6772 | -0.2392814 | 269.40448 | 272.01196 | -0.077349342
175.3 | -3.0218379 | -24.762203 | 0.24189457 | 54.93227 | 269.9996 | 0.027907319 | -71.527748 | -0.23892075 | 269.43997 | 271.96741 | -0.077244192
175.4 | -2.9997222 | -24.658806 | 0.24178711 | 54.931667 | 269.9996 | 0.027894458 | -71.227737 | -0.2378315 | 269.51645 | 272.03259 | -0.077596813
175.5 | -2.9965894 | -24.706589 | 0.24185731 | 54.931641 | 269.9996 | 0.027890427 | -71.374062 | -0.23879404 | 269.51443 | 271.99838 | -0.077264994
175.6 | -2.9964542 | -24.89501 | 0.24180557 | 54.931641 | 269.9996 | 0.027893033 | -71.911964 | -0.23998182 | 269.51135 | 272.01456 | -0.077437289
175.7 | -2.9964483 | -24.782349 | 0.24182682 | 54.931641 | 269.9996 | 0.027894188 | -71.583038 | -0.2391986 | 269.55542 | 272.01926 | -0.077327982
175.8 | -2.996448 | -24.79274 | 0.24164407 | 54.931641 | 269.9996 | 0.027872803 | -71.614929 | -0.23915817 | 269.52225 | 272.00064 | -0.077382788
175.9 | -2.996448 | -24.73683 | 0.24151538 | 54.931641 | 269.9996 | 0.027863447 | -71.453163 | -0.23900387 | 269.51038 | 272.00034 | -0.07711567
176 | -2.996448 | -24.720432 | 0.24130943 | 54.903744 | 269.9996 | 0.027836442 | -71.406639 | -0.23877685 | 269.48071 | 272.01596 | -0.077316113
176.1 | -2.996448 | -24.784859 | 0.24102268 | 54.930435 | 269.9996 | 0.02781195 | -71.59108 | -0.23933946 | 269.49078 | 271.9614 | -0.077098668
176.2 | -2.996448 | -24.741825 | 0.24079005 | 54.833557 | 269.9996 | 0.027776385 | -71.47496 | -0.23882632 | 269.50079 | 272.01495 | -0.077548705
176.3 | -2.996448 | -24.769802 | 0.24078919 | 54.927402 | 269.9996 | 0.027776202 | -71.550293 | -0.23920619 | 269.47696 | 272.02457 | -0.077408157
176.4 | -2.996448 | -24.70389 | 0.24067688 | 54.879162 | 269.9996 | 0.02776951 | -71.357231 | -0.23848432 | 269.48947 | 272.00272 | -0.077600732
176.5 | -2.996448 | -24.865927 | 0.23995443 | 54.929329 | 269.9996 | 0.027695408 | -71.828384 | -0.23981422 | 269.45764 | 272.03601 | -0.077431597
176.6 | -2.996448 | -24.785679 | 0.23936136 | 54.916355 | 269.9996 | 0.027618343 | -71.5951 | -0.23904516 | 269.43216 | 271.99878 | -0.077516735
176.7 | -2.996448 | -24.70476 | 0.23913251 | 54.930977 | 269.9996 | 0.027598336 | -71.365318 | -0.23873526 | 269.43411 | 271.97314 | -0.077294879
176.8 | -2.996448 | -24.884701 | 0.23857419 | 54.931614 | 269.9996 | 0.027530283 | -71.878845 | -0.23959206 | 269.46445 | 271.96539 | -0.077502623
176.9 | -2.996448 | -24.739161 | 0.23861091 | 54.931641 | 269.9996 | 0.027528288 | -71.460434 | -0.23903207 | 269.40582 | 271.96289 | -0.077315651
177 | -2.996448 | -24.831867 | 0.23841943 | 54.931641 | 269.9996 | 0.027503984 | -71.734116 | -0.23931739 | 269.42386 | 271.91837 | -0.077458747
177.1 | -2.996448 | -24.788778 | 0.23852776 | 54.931641 | 269.9996 | 0.027512804 | -71.601936 | -0.23951 | 269.46686 | 271.98126 | -0.077368692
177.2 | -2.996448 | -24.744205 | 0.23865211 | 54.931641 | 269.9996 | 0.027537301 | -71.474655 | -0.23909052 | 269.47879 | 271.97165 | -0.077400692
177.3 | -2.996448 | -24.663118 | 0.23851934 | 54.931641 | 269.9996 | 0.027524646 | -71.242485 | -0.23911089 | 269.46375 | 271.93732 | -0.077149302
177.4 | -2.996448 | -24.790798 | 0.23810342 | 54.931641 | 269.9996 | 0.027473751 | -71.609848 | -0.2395234 | 269.42566 | 271.96359 | -0.077245817
177.5 | -2.996448 | -24.679094 | 0.23807117 | 54.931641 | 269.9996 | 0.027468417 | -71.288651 | -0.23900443 | 269.44183 | 271.88535 | -0.077196583
177.6 | -3.0218379 | -24.868979 | 0.23775025 | 54.931641 | 269.9996 | 0.027442986 | -71.834755 | -0.23982581 | 269.43237 | 271.95758 | -0.077391826
177.7 | -2.9997222 | -24.759604 | 0.23799679 | 54.931641 | 269.9996 | 0.027463621 | -71.521431 | -0.23911439 | 269.41974 | 271.96198 | -0.077331409
177.8 | -2.9965894 | -24.731026 | 0.2380251 | 54.931641 | 269.9996 | 0.027461085 | -71.44342 | -0.23917869 | 269.36624 | 271.89777 | -0.077338055
177.9 | -2.9964542 | -24.651073 | 0.23818401 | 54.931641 | 269.9996 | 0.027479649 | -71.204224 | -0.23841313 | 269.39029 | 271.93936 | -0.077444121
178 | -2.9964483 | -24.650251 | 0.23803551 | 54.931641 | 269.9996 | 0.02746563 | -71.202576 | -0.23891157 | 269.37283 | 271.89429 | -0.077315785
178.1 | -2.996448 | -24.779074 | 0.23803575 | 54.843239 | 269.9996 | 0.027465312 | -71.576317 | -0.23974305 | 269.47366 | 271.93109 | -0.077321731
178.2 | -2.996448 | -24.718992 | 0.23821609 | 54.923355 | 269.9996 | 0.027491232 | -71.401619 | -0.23910639 | 269.35559 | 271.9252 | -0.077525452
178.3 | -2.996448 | -24.691433 | 0.23856348 | 54.931286 | 269.9996 | 0.027523303 | -71.323303 | -0.23887563 | 269.35843 | 271.92642 | -0.077493973
178.4 | -2.996448 | -24.640516 | 0.23868969 | 54.931622 | 269.9996 | 0.027540237 | -71.174026 | -0.23852848 | 269.41312 | 271.93427 | -0.077461891
178.5 | -2.996448 | -24.640875 | 0.23896143 | 54.931641 | 269.9996 | 0.027566712 | -71.178802 | -0.23861054 | 269.40329 | 271.85498 | -0.077446036
178.6 | -2.996448 | -24.723349 | 0.23898707 | 54.931641 | 269.9996 | 0.027565012 | -71.419571 | -0.23912667 | 269.38336 | 271.91199 | -0.07747443
178.7 | -2.996448 | -24.725595 | 0.23911977 | 54.931641 | 269.9996 | 0.027588667 | -71.421722 | -0.23942025 | 269.40405 | 271.87695 | -0.077368788
178.8 | -2.996448 | -24.636482 | 0.23950319 | 54.931641 | 269.9996 | 0.027630279 | -71.163246 | -0.23881894 | 269.41089 | 271.86194 | -0.077290103
178.9 | -2.996448 | -24.629404 | 0.23927487 | 54.915771 | 269.9996 | 0.027610695 | -71.143913 | -0.2389821 | 269.45746 | 271.93347 | -0.077309191
179 | -2.996448 | -24.701157 | 0.23910463 | 54.930958 | 269.9996 | 0.027589954 | -71.349884 | -0.23912472 | 269.42325 | 272.00418 | -0.077267796
179.1 | -2.996448 | -24.612963 | 0.23923956 | 54.93161 | 269.9996 | 0.027600128 | -71.094238 | -0.23868215 | 269.43066 | 271.92542 | -0.077360235
179.2 | -2.996448 | -24.616901 | 0.23926182 | 54.931641 | 269.9996 | 0.02760555 | -71.105003 | -0.23857084 | 269.43069 | 271.89474 | -0.077359229
179.3 | -2.996448 | -24.648357 | 0.23932841 | 54.931641 | 269.9996 | 0.027609965 | -71.200745 | -0.23890202 | 269.41357 | 271.94916 | -0.077249102
179.4 | -2.996448 | -24.596163 | 0.2393986 | 54.931641 | 269.9996 | 0.027611583 | -71.049736 | -0.23861656 | 269.42404 | 271.91455 | -0.077322386
179.5 | -3.0218379 | -24.697311 | 0.23949084 | 54.931641 | 269.9996 | 0.027625311 | -71.338287 | -0.23916627 | 269.3815 | 271.92746 | -0.077362627
179.6 | -2.9997222 | -24.663208 | 0.23944265 | 54.931641 | 269.9996 | 0.027632402 | -71.240158 | -0.23938991 | 269.39041 | 271.92636 | -0.077297285
179.7 | -2.9965894 | -24.582739 | 0.23937762 | 54.931641 | 269.9996 | 0.027623842 | -71.009186 | -0.23830952 | 269.45435 | 271.91818 | -0.07739681
179.8 | -2.9964542 | -24.662836 | 0.23908554 | 54.931641 | 269.9996 | 0.027590243 | -71.23867 | -0.23890223 | 269.39816 | 271.9166 | -0.077335112
179.9 | -2.9964483 | -24.716585 | 0.2388946 | 54.931641 | 269.9996 | 0.02757279 | -71.393616 | -0.23914124 | 269.41043 | 271.9166 | -0.077440031
180 | -2.996448 | -24.60033 | 0.23901835 | 54.989204 | 269.9996 | 0.027565423 | -71.057426 | -0.23842342 | 269.37338 | 271.89655 | -0.077353463
180.1 | -2.996448 | -24.554905 | 0.23905455 | 54.934128 | 269.9996 | 0.027582582 | -70.93203 | -0.22924823 | 269.39838 | 271.91483 | -0.077286988
180.2 | -2.996448 | -4.8258138 | 0.28136253 | 55.437401 | 269.9996 | 0.032386854 | -13.949396 | 1.3785619 | 269.03546 | 271.53741 | -0.024314817
180.3 | -2.996448 | -3.551604 | 0.28351587 | 55.176746 | 269.9996 | 0.032634411 | -10.256297 | 3.5921032 | 269.24374 | 271.51001 | -0.029917993
180.4 | -3.0219207 | -3.4757714 | 0.28348535 | 54.776768 | 269.9996 | 0.032631788 | -10.038607 | 5.8436651 | 269.51697 | 271.67114 | -0.048367213
180.5 | -2.9996431 | -3.4608917 | 0.28386143 | 54.521095 | 269.9996 | 0.032680981 | -9.9951696 | 6.6481686 | 269.73602 | 271.85333 | -0.060370848
180.6 | -3.0220587 | -3.5359597 | 0.28476924 | 54.247227 | 269.9996 | 0.032779403 | -10.209604 | 6.6352062 | 269.95828 | 271.99197 | -0.89651471
180.7 | -3.127012 | -3.590343 | 0.28494927 | 53.987556 | 269.9996 | 0.032811899 | -10.363835 | 6.6054182 | 270.19955 | 272.11487 | -2.279747
180.8 | -3.19087 | -3.6717396 | 0.28472075 | 53.728111 | 269.9996 | 0.032782525 | -10.600914 | 6.5855327 | 270.31998 | 272.18436 | -3.6877007
180.9 | -3.2232909 | -3.6353962 | 0.28465021 | 53.359852 | 269.9996 | 0.032763463 | -10.495755 | 6.5729384 | 270.47931 | 272.35406 | -4.2571712
181 | -3.2267861 | -3.6203098 | 0.057696104 | 53.318516 | 269.9996 | 0.0066508185 | -10.460456 | 6.5638947 | 270.58374 | 272.43637 | -4.2897568
181.0517 | -3.2269111 | -3.5593085 | 0.004493448 | 52.975986 | 43.428024 | -0.0002080886 | -10.288517 | 6.5540872 | 270.63751 | 272.49451 | -4.2935042
181.05172 | -3.2269111 | -3.5678232 | 0.0046452368 | 52.870037 | 39.30854 | -0.00019895239 | -10.314498 | 6.553916 | 270.63779 | 272.49466 | -4.2935176
181.05174 | -3.2269111 | -3.5763376 | 0.0047970256 | 52.764084 | 35.189053 | -0.00018981616 | -10.34048 | 6.5537443 | 270.63806 | 272.49478 | -4.2935305
181.05176 | -3.2269111 | -3.5848522 | 0.0049488125 | 52.658131 | 31.069593 | -0.00018068 | -10.366461 | 6.5535731 | 270.63834 | 272.49493 | -4.2935433
181.05178 | -3.2269111 | -3.5933669 | 0.0051006014 | 52.552181 | 26.950109 | -0.00017154377 | -10.392443 | 6.5534019 | 270.63861 | 272.49506 | -4.2935567
181.0518 | -3.2269111 | -3.6018853 | 0.0052512377 | 52.446228 | 22.828003 | -0.00016240701 | -10.418433 | 6.5532317 | 270.63889 | 272.49521 | -4.2935696
181.05182 | -3.2269113 | -3.6364496 | -0.0021628279 | 52.340275 | 1.4688359 | -0.00014963371 | -10.50556 | 6.5609884 | 270.63916 | 272.49533 | -4.2936196
181.05184 | -3.2269113 | -3.6451032 | -0.00064119051 | 52.234322 | 0.084318317 | -0.00014955328 | -10.510179 | 6.5574136 | 270.63943 | 272.49548 | -4.293623
181.05186 | -3.2269113 | -3.6391625 | 0.0089434506 | 52.128368 | 0.0045444826 | -0.00014957019 | -10.510415 | 6.5570903 | 270.63971 | 272.49561 | -4.2921939
181.05188 | -3.2269113 | -3.6187725 | 0.011218926 | 52.022419 | 0.00023531013 | -0.00014936522 | -10.510418 | 6.5592003 | 270.63998 | 272.49576 | -4.2934995
181.0519 | -3.2269113 | -3.6368847 | -0.00021991009 | 51.916466 | 1.1850783e-05 | 0.0012063649 | -10.453042 | 6.5529871 | 270.64026 | 272.49588 | -4.2936153
181.05192 | -3.2269113 | -3.6384871 | -0.0048413752 | 51.810513 | 5.8480936e-07 | 0.0013235374 | -10.448083 | 6.5567112 | 270.64053 | 272.49603 | -4.2936225
181.05194 | -3.2269113 | -3.6319711 | 0.0020407918 | 51.704563 | 2.8413144e-08 | 0.0013311327 | -10.447762 | 6.5591764 | 270.64081 | 272.49615 | -4.293623
181.05196 | -3.2269113 | -3.6314037 | 0.0026432369 | 51.59861 | 1.3635886e-09 | 0.0013315703 | -10.447743 | 6.5593834 | 270.64108 | 272.49631 | -4.2950516
181.05198 | -3.2269113 | -3.6247458 | -0.0038509113 | 51.492657 | 6.4792074e-11 | 0.0013313357 | -10.447745 | 6.5615292 | 270.64136 | 272.49643 | -4.2937469
181.052 | -3.2269113 | -3.6241701 | 0.0050267489 | 51.386707 | 3.0534154e-12 | -0.00036355076 | -10.46687 | 6.5617146 | 270.64163 | 272.49658 | -4.2929163
181.05202 | -3.2269113 | -3.617512 | 0.012339628 | 51.280754 | 1.429046e-13 | -0.00051003561 | -10.468523 | 6.5638576 | 270.64191 | 272.4967 | -4.2935615
181.05204 | -3.2269113 | -3.6169391 | 0.0042408616 | 51.174801 | 6.6488563e-15 | -0.00051953085 | -10.46863 | 6.5597777 | 270.64218 | 272.49686 | -4.2936192
181.05206 | -3.2269113 | -3.6301427 | -0.0059110434 | 51.068851 | 3.0778009e-16 | -0.00052007794 | -10.468637 | 6.5572882 | 270.64246 | 272.49698 | -4.293623
181.05208 | -3.2269113 | -3.6180434 | -0.0016903066 | 50.962898 | 1.418441e-17 | -0.00052005582 | -10.468634 | 6.5549488 | 270.64273 | 272.49713 | -4.2950516
181.0521 | -3.2269113 | -3.6235912 | 0.0037754318 | 50.856945 | 6.5116614e-19 | -0.00018090014 | -10.449509 | 6.5590158 | 270.64301 | 272.49725 | -4.2937469
181.05212 | -3.2269113 | -3.6042309 | -0.0030206963 | 50.750996 | 2.9790309e-20 | -0.00015158768 | -10.447856 | 6.5593724 | 270.64328 | 272.49741 | -4.2936311
181.05214 | -3.2269113 | -3.6091683 | -0.00071235717 | 50.645039 | 1.3586965e-21 | -0.00014968762 | -10.447749 | 6.5615282 | 270.64355 | 272.49753 | -4.2936234
181.05216 | -3.2269113 | -3.6096275 | 0.010390498 | 50.539085 | 6.1797502e-23 | -0.00014957815 | -10.447742 | 6.5595818 | 270.64383 | 272.49768 | -4.2950516
181.05218 | -3.2269113 | -3.5831747 | 0.010618474 | 50.433136 | 2.8037361e-24 | -0.00014937855 | -10.447727 | 6.563674 | 270.6441 | 272.4978 | -4.2937469
181.0522 | -3.2269115 | -3.5875084 | -0.0017263233 | 50.327183 | 1.2691755e-25 | 0.0011217762 | -10.352098 | 6.5597663 | 270.64438 | 272.49796 | -4.2929163
181.05222 | -3.2269115 | -3.5879326 | -0.0056967279 | 50.22123 | 5.7333929e-27 | 0.0012316388 | -10.343832 | 6.5636849 | 270.64465 | 272.49808 | -4.2935615
181.05224 | -3.2269115 | -3.5879612 | 0.0019694574 | 50.11528 | 2.5851351e-28 | 0.0012387603 | -10.343296 | 6.5576348 | 270.64493 | 272.49823 | -4.2936192
181.05226 | -3.2269115 | -3.587961 | 0.0011871858 | 50.009327 | 1.1635978e-29 | 0.0012391706 | -10.343265 | 6.5571041 | 270.6452 | 272.49835 | -4.2921934
181.05228 | -3.2269115 | -3.5747194 | -0.0025240642 | 49.903374 | 5.229133e-31 | 0.0012389732 | -10.343261 | 6.5592012 | 270.64548 | 272.4985 | -4.2934995
181.0523 | -3.2269115 | -3.580193 | 0.005144476 | 49.797424 | 2.3464739e-32 | -0.00020168193 | -10.324136 | 6.5529871 | 270.64575 | 272.49863 | -4.2929001
181.05232 | -3.2269115 | -3.5608275 | 0.014525087 | 49.691471 | 1.051496e-33 | -0.00032619431 | -10.322483 | 6.5567122 | 270.64603 | 272.49878 | -4.2935605
181.05234 | -3.2269115 | -3.5591428 | 0.0029769691 | 49.585518 | 4.7059467e-35 | -0.00033426529 | -10.322376 | 6.5655737 | 270.6463 | 272.4989 | -4.2936192
181.05236 | -3.2269115 | -3.5524139 | -0.0060242494 | 49.479568 | 2.1036389e-36 | -0.00033473031 | -10.322369 | 6.562067 | 270.64658 | 272.49905 | -4.293623
181.05238 | -3.2269115 | -3.5650771 | -0.00097167352 | 49.373615 | 9.0906486e-38 | -0.00033471672 | -10.322366 | 6.5532188 | 270.64685 | 272.49918 | -4.293623
181.0524 | -3.2269115 | -3.5595605 | 0.0023851958 | 49.267662 | 3.9284253e-39 | -8.0412181e-05 | -10.303241 | 6.556726 | 270.64713 | 272.49933 | -4.293623
181.05242 | -3.2269115 | -3.545819 | -0.003142305 | 49.161713 | 1.697617e-40 | -5.8433234e-05 | -10.301588 | 6.5591779 | 270.64743 | 272.49945 | -4.293623
181.05244 | -3.2269115 | -3.5512609 | -0.0014465498 | 49.055759 | 7.3357975e-42 | -5.7008539e-05 | -10.301481 | 6.5636477 | 270.64771 | 272.4996 | -4.2929077
181.05246 | -3.2269115 | -3.5385146 | 0.010326829 | 48.949806 | 3.1669345e-43 | -5.6926448e-05 | -10.301474 | 6.5618968 | 270.64798 | 272.49973 | -4.2935615
181.05248 | -3.2269115 | -3.5374041 | 0.0077097495 | 48.843853 | 1.4012985e-44 | -5.6792891e-05 | -10.301462 | 6.5553403 | 270.64825 | 272.49988 | -4.2921896
181.0525 | -3.2269115 | -3.5439515 | -0.0041555827 | 48.7379 | 0 | 0.0007906825 | -10.224959 | 6.5611739 | 270.64853 | 272.5 | -4.2920699
181.05252 | -3.2269115 | -3.5378966 | -0.0059013627 | 48.631947 | 0 | 0.00086392765 | -10.218347 | 6.5595579 | 270.6488 | 272.50015 | -4.2934914
181.05254 | -3.2269115 | -3.5241158 | 0.0012299186 | 48.525997 | 0 | 0.00086867547 | -10.217918 | 6.5594091 | 270.64908 | 272.50027 | -4.2936149
181.05256 | -3.2269115 | -3.5030766 | 0.00039715125 | 48.420044 | 0 | 0.00086894911 | -10.217893 | 6.5721903 | 270.64935 | 272.50043 | -4.2936225
181.05258 | -3.2269118 | -3.5277674 | -0.0040436317 | 48.314091 | 0 | 0.00086877018 | -10.217889 | 6.5583706 | 270.64963 | 272.50055 | -4.2929077
181.0526 | -3.2269118 | -3.5233207 | 0.004288008 | 48.208141 | 0 | -0.00040266526 | -10.198763 | 6.5592837 | 270.6499 | 272.5007 | -4.2921319
181.05262 | -3.2269118 | -3.5295088 | 0.012275698 | 48.102188 | 0 | -0.00051255239 | -10.19711 | 6.5572581 | 270.65018 | 272.50082 | -4.2934957
181.05264 | -3.2269118 | -3.5101893 | 0.001332343 | 47.996235 | 0 | -0.00051967532 | -10.197003 | 6.563477 | 270.65045 | 272.50098 | -4.2936149
181.05266 | -3.2269118 | -3.51513 | -0.0068885791 | 47.890285 | 0 | -0.00052008574 | -10.196996 | 6.557622 | 270.65073 | 272.5011 | -4.2936225
181.05268 | -3.2269118 | -3.522212 | -0.001769472 | 47.784332 | 0 | -0.00052005623 | -10.196993 | 6.5634999 | 270.651 | 272.50125 | -4.293623
181.0527 | -3.2269118 | -3.509573 | 0.0030440257 | 47.678379 | 0 | -0.00018090016 | -10.177868 | 6.5576229 | 270.65128 | 272.50137 | -4.2921939
181.05272 | -3.2269118 | -3.5084684 | -0.0038099308 | 47.57243 | 0 | -0.00015158768 | -10.176215 | 6.5592356 | 270.65155 | 272.50153 | -4.2920699
181.05274 | -3.2269118 | -3.5150166 | -5.2813655e-05 | 47.466476 | 0 | -0.00014968762 | -10.176108 | 6.5572548 | 270.65182 | 272.50165 | -4.2920623
181.05276 | -3.2269118 | -3.5089645 | 0.011174699 | 47.360523 | 0 | -0.00014957815 | -10.176101 | 6.5634761 | 270.6521 | 272.5018 | -4.2934909
181.05278 | -3.2269118 | -3.5150504 | 0.0070537063 | 47.254574 | 0 | -0.00014944309 | -10.176098 | 6.5576215 | 270.65237 | 272.50192 | -4.2936149
181.0528 | -3.2269118 | -3.5155897 | -0.0071181273 | 47.148621 | 0 | 0.00069810037 | -10.156972 | 6.5592351 | 270.65265 | 272.50208 | -4.2921934
181.05282 | -3.2269118 | -3.5288649 | -0.0061559626 | 47.042667 | 0 | 0.00077135139 | -10.155319 | 6.5572534 | 270.65292 | 272.5022 | -4.2920699
181.05284 | -3.2269118 | -3.5167701 | 0.0026655609 | 46.936714 | 0 | 0.00077609962 | -10.155212 | 6.5549469 | 270.6532 | 272.50235 | -4.2934914
181.05286 | -3.2269118 | -3.52232 | -0.0023825557 | 46.830761 | 0 | 0.00077637326 | -10.155205 | 6.5568848 | 270.65347 | 272.50247 | -4.2936149
181.05288 | -3.2269118 | -3.5162024 | -0.0042863348 | 46.724812 | 0 | 0.00077620725 | -10.155205 | 6.5655842 | 270.65375 | 272.50262 | -4.2936225
181.0529 | -3.2269118 | -3.5222852 | 0.005724669 | 46.618858 | 0 | -0.0004104925 | -10.155205 | 6.559937 | 270.65402 | 272.50275 | -4.2929077
181.05292 | -3.2269118 | -3.5294437 | 0.01167415 | 46.512905 | 0 | -0.00051305594 | -10.155205 | 6.5636959 | 270.6543 | 272.5029 | -4.2935615
181.05294 | -3.226912 | -3.5300519 | 0.0020039484 | 46.406956 | 0 | -0.00051970431 | -10.155205 | 6.5576358 | 270.65457 | 272.50302 | -4.2936192
181.05296 | -3.226912 | -3.5367146 | -0.0068293004 | 46.301003 | 0 | -0.00052008731 | -10.155205 | 6.5613694 | 270.65485 | 272.50317 | -4.293623
181.05298 | -3.226912 | -3.5505292 | -0.0010395459 | 46.195049 | 0 | -0.00052004342 | -10.15522 | 6.5574384 | 270.65512 | 272.50333 | -4.293623
181.053 | -3.226912 | -3.5384696 | 0.0016544439 | 46.0891 | 0 | -9.6083437e-05 | -10.250849 | 6.5592237 | 270.6554 | 272.50345 | -4.293623
181.05302 | -3.226912 | -3.5440223 | -0.0039313924 | 45.983147 | 0 | -5.9441576e-05 | -10.259115 | 6.5572538 | 270.65567 | 272.5036 | -4.293623
181.05304 | -3.226912 | -3.5445249 | -6.0716611e-05 | 45.877193 | 0 | -5.7066423e-05 | -10.259651 | 6.5613451 | 270.65594 | 272.50372 | -4.2921944
181.05306 | -3.226912 | -3.54456 | 0.011174022 | 45.771244 | 0 | -5.692957e-05 | -10.259682 | 6.5617032 | 270.65622 | 272.50388 | -4.294929
181.05308 | -3.226912 | -3.5578043 | 0.0056011048 | 45.665291 | 0 | -5.6831788e-05 | -10.259686 | 6.5681214 | 270.65649 | 272.504 | -4.2937384
181.0531 | -3.226912 | -3.5589497 | -0.0072434507 | 45.559338 | 0 | 0.0005364159 | -10.278811 | 6.555881 | 270.65677 | 272.50415 | -4.2936306
181.05312 | -3.226912 | -3.5656474 | -0.0047124871 | 45.453388 | 0 | 0.00058768888 | -10.280464 | 6.5569439 | 270.65704 | 272.50427 | -4.2936234
181.05314 | -3.226912 | -3.579464 | 0.002064273 | 45.347431 | 0 | 0.00059101242 | -10.280571 | 6.5549278 | 270.65732 | 272.50443 | -4.2929077
181.05316 | -3.226912 | -3.5674067 | -0.0024373301 | 45.241478 | 0 | 0.00059120386 | -10.280578 | 6.5675449 | 270.65759 | 272.50455 | -4.2928462
181.05318 | -3.226912 | -3.5862021 | -0.0050152624 | 45.135529 | 0 | 0.00059104635 | -10.28059 | 6.5601091 | 270.65787 | 272.5047 | -4.2935576
181.0532 | -3.226912 | -3.587847 | 0.0063877185 | 45.029575 | 0 | -0.00051093625 | -10.357093 | 6.559443 | 270.65814 | 272.50482 | -4.2936192
181.05322 | -3.226912 | -3.5747128 | 0.0095545026 | 44.923622 | 0 | -0.00060617796 | -10.363705 | 6.5572686 | 270.65842 | 272.50497 | -4.293623
181.05324 | -3.226912 | -3.5802 | -0.00035954284 | 44.817673 | 0 | -0.00061235158 | -10.364134 | 6.5677419 | 270.65869 | 272.5051 | -4.293623
181.05326 | -3.226912 | -3.6071827 | -0.0084810965 | 44.71172 | 0 | -0.00061270728 | -10.364159 | 6.5579906 | 270.65897 | 272.50525 | -4.293623
181.05328 | -3.226912 | -3.6095057 | 0.00027466365 | 44.605766 | 0 | -0.00061262312 | -10.364169 | 6.5613918 | 270.65924 | 272.50537 | -4.2950516
181.0533 | -3.226912 | -3.6162791 | 0.0017711129 | 44.499817 | 0 | 6.576188e-05 | -10.421547 | 6.5574398 | 270.65952 | 272.50552 | -4.2937469
181.05332 | -3.2269123 | -3.6301024 | -0.0039236527 | 44.393864 | 0 | 0.00012439306 | -10.426506 | 6.5613561 | 270.65979 | 272.50565 | -4.2936311
181.05334 | -3.2269123 | -3.6312835 | 0.00066601293 | 44.28791 | 0 | 0.00012819357 | -10.426827 | 6.555305 | 270.66006 | 272.5058 | -4.2936234
181.05336 | -3.2269123 | -3.6247399 | 0.011236818 | 44.181961 | 0 | 0.00012841255 | -10.426846 | 6.5590391 | 270.66034 | 272.50592 | -4.293623
181.05338 | -3.2269123 | -3.6307931 | 0.0056052855 | 44.076008 | 0 | 0.00012848891 | -10.426856 | 6.5572414 | 270.66061 | 272.50607 | -4.2921939
181.0534 | -3.2269123 | -3.6313305 | -0.0065178918 | 43.970055 | 0 | 0.00055208668 | -10.484233 | 6.5613427 | 270.66089 | 272.5062 | -4.2934995
181.05342 | -3.2269123 | -3.6446078 | -0.0053753234 | 43.864105 | 0 | 0.00058869715 | -10.489192 | 6.5531726 | 270.66116 | 272.50635 | -4.2921858
181.05344 | -3.2269123 | -3.6457534 | 0.0012792411 | 43.758152 | 0 | 0.00059107022 | -10.489513 | 6.5609879 | 270.66144 | 272.50647 | -4.2927847
181.05346 | -3.2269123 | -3.6392074 | -0.0032299978 | 43.652199 | 0 | 0.000591207 | -10.489532 | 6.5574155 | 270.66171 | 272.50662 | -4.2935534
181.05348 | -3.2269123 | -3.6452639 | -0.0036304896 | 43.546246 | 0 | 0.00059107231 | -10.489539 | 6.565619 | 270.66199 | 272.50674 | -4.2936192
181.0535 | -3.2269123 | -3.6656599 | 0.0072344188 | 43.440292 | 0 | -0.00034130458 | -10.527791 | 6.5599394 | 270.66226 | 272.5069 | -4.2921934
181.05352 | -3.2269123 | -3.6475508 | 0.010351152 | 43.334339 | 0 | -0.00042188767 | -10.531097 | 6.5658278 | 270.66254 | 272.50702 | -4.2920699
181.05354 | -3.2269123 | -3.6658108 | -0.0017436448 | 43.22839 | 0 | -0.00042711114 | -10.531311 | 6.553555 | 270.66281 | 272.50717 | -4.2934914
181.05356 | -3.2269123 | -3.667423 | -0.0064242259 | 43.122437 | 0 | -0.0004274121 | -10.531323 | 6.5610132 | 270.66309 | 272.50729 | -4.2936149
181.05358 | -3.2269123 | -3.6675282 | 0.0004550195 | 43.016483 | 0 | -0.00042735084 | -10.531333 | 6.5616803 | 270.66336 | 272.50745 | -4.2950516
181.0536 | -3.2269123 | -3.6675353 | 0.001782749 | 42.910534 | 0 | 8.142853e-05 | -10.588711 | 6.5617237 | 270.66364 | 272.50757 | -4.2951756
181.05362 | -3.2269123 | -3.6741567 | -0.0046479674 | 42.804581 | 0 | 0.0001254011 | -10.59367 | 6.5574613 | 270.66391 | 272.50772 | -4.2944694
181.05364 | -3.2269123 | -3.6747289 | 0.003507653 | 42.698627 | 0 | 0.00012825144 | -10.593991 | 6.561358 | 270.66418 | 272.50784 | -4.2936935
181.05366 | -3.2269123 | -3.6747661 | 0.011483435 | 42.592678 | 0 | 0.00012841568 | -10.59401 | 6.5617037 | 270.66446 | 272.508 | -4.2950563
181.05368 | -3.2269123 | -3.6747692 | 0.0034430895 | 42.486725 | 0 | 0.00012845035 | -10.594014 | 6.5659885 | 270.66473 | 272.50812 | -4.2937469
181.0537 | -3.2269125 | -3.6813896 | -0.0081567103 | 42.380775 | 0 | 0.00029788484 | -10.613139 | 6.5578303 | 270.66501 | 272.50827 | -4.2936311
181.05372 | -3.2269125 | -3.6753404 | -0.0040611094 | 42.274822 | 0 | 0.0003125286 | -10.614792 | 6.5613813 | 270.66528 | 272.50839 | -4.2936234
181.05374 | -3.2269125 | -3.6748054 | 0.0021220543 | 42.168869 | 0 | 0.00031347785 | -10.614899 | 6.5595717 | 270.66556 | 272.50854 | -4.2929077
181.05376 | -3.2269125 | -3.6747701 | -0.0038857777 | 42.06292 | 0 | 0.00031353254 | -10.614906 | 6.5636725 | 270.66583 | 272.50867 | -4.2921319
181.05378 | -3.2269125 | -3.6747701 | -0.0029622412 | 41.956966 | 0 | 0.00031344508 | -10.614906 | 6.5576344 | 270.66611 | 272.50882 | -4.2927814
181.0538 | -3.2269125 | -3.6880097 | 0.0087457355 | 41.851013 | 0 | -0.00027994483 | -10.614906 | 6.559236 | 270.66638 | 272.50894 | -4.294982
181.05382 | -3.2269125 | -3.6692917 | 0.0090278555 | 41.74506 | 0 | -0.00033123003 | -10.614906 | 6.5572543 | 270.66666 | 272.50909 | -4.2937417
181.05384 | -3.2269125 | -3.6742711 | -0.0025871152 | 41.639107 | 0 | -0.00033455435 | -10.614906 | 6.5613446 | 270.66696 | 272.50922 | -4.2936311
181.05386 | -3.2269125 | -3.6813567 | -0.0064945435 | 41.533154 | 0 | -0.00033474591 | -10.614906 | 6.5595689 | 270.66724 | 272.50937 | -4.2950521
181.05388 | -3.2269125 | -3.6753376 | 0.0011758327 | 41.427204 | 0 | -0.00033467877 | -10.614906 | 6.5594082 | 270.66751 | 272.50949 | -4.2937469
181.0539 | -3.2269125 | -3.6681843 | 0.0011197524 | 41.321251 | 0 | 0.00017393412 | -10.614906 | 6.5593977 | 270.66779 | 272.50964 | -4.2936311
181.05392 | -3.2269125 | -3.674197 | -0.0047066142 | 41.215298 | 0 | 0.00021789232 | -10.614906 | 6.5615296 | 270.66806 | 272.50977 | -4.2950521
181.05394 | -3.2269125 | -3.6681094 | 0.0035036008 | 41.109348 | 0 | 0.00022074171 | -10.614906 | 6.5595813 | 270.66833 | 272.50992 | -4.2951756
181.05396 | -3.2269125 | -3.6675708 | 0.010031268 | 41.003395 | 0 | 0.00022090589 | -10.614906 | 6.5594087 | 270.66861 | 272.51004 | -4.2937551
181.05398 | -3.2269125 | -3.6609137 | 0.0018659945 | 40.897442 | 0 | 0.00022090186 | -10.6149 | 6.5593967 | 270.66888 | 272.51019 | -4.2936316
181.054 | -3.2269125 | -3.6537182 | -0.0075638024 | 40.791492 | 0 | 0.0001362449 | -10.576648 | 6.5572648 | 270.66916 | 272.51031 | -4.2921939
181.05402 | -3.2269125 | -3.6531079 | -0.0025542527 | 40.685539 | 0 | 0.00012892819 | -10.573342 | 6.5592122 | 270.66943 | 272.51047 | -4.2934995
181.05404 | -3.2269125 | -3.6464462 | 0.0029772387 | 40.579586 | 0 | 0.00012845392 | -10.573128 | 6.5593848 | 270.66971 | 272.51059 | -4.2936153
181.05406 | -3.2269127 | -3.6392505 | -0.0052663847 | 40.473637 | 0 | 0.00012842659 | -10.573116 | 6.5593963 | 270.66998 | 272.51074 | -4.2936225
181.05408 | -3.2269127 | -3.6386421 | -0.0030832717 | 40.367683 | 0 | 0.00012836052 | -10.573106 | 6.5593972 | 270.67026 | 272.51086 | -4.2950516
181.0541 | -3.2269127 | -3.6452219 | 0.0080116848 | 40.26173 | 0 | -0.00029559559 | -10.515728 | 6.5615296 | 270.67053 | 272.51102 | -4.2937469
181.05412 | -3.2269127 | -3.6325498 | 0.0096904766 | 40.155777 | 0 | -0.00033223705 | -10.510769 | 6.5574498 | 270.67081 | 272.51114 | -4.2936311
181.05414 | -3.2269127 | -3.6314411 | -0.0054327371 | 40.049824 | 0 | -0.00033461221 | -10.510448 | 6.5634899 | 270.67108 | 272.51129 | -4.2921939
181.05416 | -3.2269127 | -3.6247478 | -0.0067417221 | 39.943871 | 0 | -0.00033474906 | -10.510429 | 6.5640187 | 270.67136 | 272.51141 | -4.2920699
181.05418 | -3.2269127 | -3.6241715 | 0.001159673 | 39.837921 | 0 | -0.00033467895 | -10.510422 | 6.5576558 | 270.67163 | 272.51157 | -4.2934914
181.0542 | -3.2269127 | -3.6241341 | 0.00039231754 | 39.731968 | 0 | 0.0001739341 | -10.47217 | 6.5549731 | 270.67191 | 272.51172 | -4.2928996
181.05422 | -3.2269127 | -3.6241307 | -0.006222012 | 39.626015 | 0 | 0.00021789232 | -10.468864 | 6.5611506 | 270.67218 | 272.51184 | -4.2935605
181.05424 | -3.2269127 | -3.6175084 | 0.0033739861 | 39.520065 | 0 | 0.00022074171 | -10.46865 | 6.559557 | 270.67245 | 272.51199 | -4.2936192
181.05426 | -3.2269127 | -3.6103141 | 0.010022786 | 39.414112 | 0 | 0.00022090589 | -10.468638 | 6.5594068 | 270.67273 | 272.51212 | -4.293623
181.05428 | -3.2269127 | -3.6030824 | 0.0011390041 | 39.308159 | 0 | 0.00022088893 | -10.468628 | 6.5572662 | 270.673 | 272.51227 | -4.293623
181.0543 | -3.2269127 | -3.5958509 | -0.0090792859 | 39.202209 | 0 | 5.1441788e-05 | -10.411251 | 6.5634775 | 270.67328 | 272.51239 | -4.293623
181.05432 | -3.2269127 | -3.6018612 | -0.0034102646 | 39.096256 | 0 | 3.6796868e-05 | -10.406292 | 6.5597525 | 270.67355 | 272.51254 | -4.293623
181.05434 | -3.2269127 | -3.6090136 | 0.0021796965 | 38.990303 | 0 | 3.5847577e-05 | -10.405971 | 6.5551548 | 270.67383 | 272.51266 | -4.293623
181.05436 | -3.2269127 | -3.5963783 | -0.0060597737 | 38.884354 | 0 | 3.5792877e-05 | -10.405951 | 6.5590291 | 270.6741 | 272.51282 | -4.293623
181.05438 | -3.2269127 | -3.595273 | -0.001698538 | 38.7784 | 0 | 3.5764075e-05 | -10.405948 | 6.5593724 | 270.67438 | 272.51294 | -4.293623
181.0544 | -3.2269127 | -3.5951982 | 0.0088585708 | 38.672447 | 0 | -0.00013389988 | -10.386823 | 6.5572643 | 270.67465 | 272.51309 | -4.293623
181.05442 | -3.2269127 | -3.5753303 | 0.0061303223 | 38.566498 | 0 | -0.00014856351 | -10.38517 | 6.5677419 | 270.67493 | 272.51321 | -4.293623
181.05444 | -3.2269127 | -3.5736153 | -0.00719372 | 38.460545 | 0 | -0.00014951402 | -10.385063 | 6.5579901 | 270.6752 | 272.51337 | -4.293623
181.05446 | -3.2269127 | -3.5867441 | -0.0068872715 | 38.354591 | 0 | -0.00014956879 | -10.385056 | 6.5592599 | 270.67548 | 272.51349 | -4.293623
181.05448 | -3.2269127 | -3.574641 | 0.001150161 | 38.248638 | 0 | -0.00014952007 | -10.385047 | 6.5593867 | 270.67575 | 272.51364 | -4.2950511
181.0545 | -3.2269127 | -3.5801914 | -0.0010605686 | 38.142685 | 0 | 0.00018959117 | -10.327669 | 6.553 | 270.67603 | 272.51376 | -4.2923169
181.05452 | -3.2269127 | -3.5806918 | -0.0048948964 | 38.036736 | 0 | 0.00021889975 | -10.32271 | 6.563108 | 270.6763 | 272.51392 | -4.2935076
181.05454 | -3.2269127 | -3.5674815 | 0.0042168256 | 37.930782 | 0 | 0.00022079954 | -10.322389 | 6.5575976 | 270.67657 | 272.51404 | -4.2936158
181.05456 | -3.2269127 | -3.5597167 | 0.010093041 | 37.824829 | 0 | 0.000220909 | -10.32237 | 6.5592341 | 270.67685 | 272.51419 | -4.2936225
181.05458 | -3.2269127 | -3.5524504 | 0.00041733455 | 37.71888 | 0 | 0.00022087617 | -10.32236 | 6.5593858 | 270.67712 | 272.51431 | -4.293623
181.0546 | -3.2269127 | -3.5584576 | -0.0084151803 | 37.612926 | 0 | -3.3431141e-05 | -10.264983 | 6.5593963 | 270.6774 | 272.51447 | -4.293623
181.05462 | -3.2269127 | -3.5589905 | -0.0011738685 | 37.506973 | 0 | -5.5410303e-05 | -10.260024 | 6.5593963 | 270.67767 | 272.51459 | -4.293623
181.05464 | -3.2269127 | -3.5590246 | 0.00019375971 | 37.401024 | 0 | -5.6835008e-05 | -10.259703 | 6.5572643 | 270.67795 | 272.51474 | -4.293623
181.05466 | -3.2269127 | -3.5524075 | -0.0062354794 | 37.295071 | 0 | -5.6917099e-05 | -10.259684 | 6.5570798 | 270.67822 | 272.51486 | -4.293623
181.05468 | -3.2269127 | -3.5650744 | -0.00098362577 | 37.189117 | 0 | -5.6921534e-05 | -10.259689 | 6.5570693 | 270.6785 | 272.51501 | -4.293623
181.0547 | -3.2269127 | -3.5463192 | 0.0096467454 | 37.083168 | 0 | -5.6921763e-05 | -10.297941 | 6.567729 | 270.67877 | 272.51514 | -4.2921939
181.05472 | -3.2269127 | -3.5512967 | 0.0047454028 | 36.977215 | 0 | -5.6921774e-05 | -10.301247 | 6.5558558 | 270.67905 | 272.51529 | -4.2934995
181.05474 | -3.2269127 | -3.558383 | -0.0073147761 | 36.871262 | 0 | -5.6921774e-05 | -10.301461 | 6.5569434 | 270.67932 | 272.51541 | -4.2936153
181.05476 | -3.2269127 | -3.5589852 | -0.0061689797 | 36.765312 | 0 | -5.6921774e-05 | -10.301473 | 6.5591903 | 270.6796 | 272.51556 | -4.2950516
181.05478 | -3.2269127 | -3.5524042 | 0.00048648816 | 36.659359 | 0 | -5.6895926e-05 | -10.301468 | 6.5529861 | 270.67987 | 272.51569 | -4.2937465
181.0548 | -3.2269127 | -3.558455 | -0.0047491794 | 36.553402 | 0 | 0.00011275427 | -10.263216 | 6.5524464 | 270.68015 | 272.51584 | -4.292202
181.05482 | -3.226913 | -3.5589905 | -0.0066650128 | 36.447453 | 0 | 0.00012741673 | -10.25991 | 6.5588083 | 270.68042 | 272.51596 | -4.2920709
181.05484 | -3.226913 | -3.5590246 | 0.0040706159 | 36.341499 | 0 | 0.00012836716 | -10.259696 | 6.5593605 | 270.68069 | 272.51611 | -4.2927771
181.05486 | -3.226913 | -3.5524063 | 0.0093572102 | 36.235546 | 0 | 0.00012842192 | -10.259684 | 6.567924 | 270.68097 | 272.51624 | -4.2935529
181.05488 | -3.226913 | -3.5584562 | -0.0010980256 | 36.129597 | 0 | 0.0001283732 | -10.259686 | 6.5601339 | 270.68124 | 272.51639 | -4.2936192
181.0549 | -3.226913 | -3.565614 | -0.010722979 | 36.023643 | 0 | -0.00021076523 | -10.278811 | 6.5594444 | 270.68152 | 272.51651 | -4.293623
181.05492 | -3.226913 | -3.5728412 | -0.0028223121 | 35.91769 | 0 | -0.00024007614 | -10.280464 | 6.5551333 | 270.68179 | 272.51666 | -4.2921939
181.05494 | -3.226913 | -3.5668325 | -0.0006706806 | 35.811741 | 0 | -0.00024197609 | -10.280571 | 6.5526319 | 270.68207 | 272.51678 | -4.2920699
181.05496 | -3.226913 | -3.5729215 | -0.0063070017 | 35.705788 | 0 | -0.00024208556 | -10.280578 | 6.5609531 | 270.68234 | 272.51694 | -4.2920623
181.05498 | -3.226913 | -3.5800781 | -0.00026191454 | 35.599834 | 0 | -0.00024205273 | -10.280587 | 6.5616779 | 270.68262 | 272.51706 | -4.2920618
181.055 | -3.226913 | -3.5674462 | 0.0097090323 | 35.493885 | 0 | 1.229535e-05 | -10.337964 | 6.5681214 | 270.68289 | 272.51721 | -4.2934909
181.05502 | -3.226913 | -3.5862024 | 0.0032967709 | 35.387932 | 0 | 3.4278048e-05 | -10.342923 | 6.5644107 | 270.68317 | 272.51733 | -4.2936149
181.05504 | -3.226913 | -3.5746069 | -0.0081665935 | 35.281979 | 0 | 3.5702982e-05 | -10.343244 | 6.5555491 | 270.68344 | 272.51749 | -4.2936225
181.05506 | -3.226913 | -3.5868158 | -0.0076924521 | 35.176029 | 0 | 3.5785088e-05 | -10.343263 | 6.5590534 | 270.68372 | 272.51761 | -4.2921944
181.05508 | -3.226913 | -3.6143758 | 0.00035629803 | 35.070076 | 0 | 3.5802441e-05 | -10.343279 | 6.5487123 | 270.68399 | 272.51776 | -4.294929
181.0551 | -3.226913 | -3.6101131 | -0.0054838648 | 34.964123 | 0 | 0.00012059286 | -10.438908 | 6.5563421 | 270.68427 | 272.51788 | -4.2937384
181.05512 | -3.226913 | -3.6030731 | -0.0067281565 | 34.85817 | 0 | 0.00012792108 | -10.447174 | 6.5591516 | 270.68454 | 272.51804 | -4.2936306
181.05514 | -3.226913 | -3.6090958 | 0.004792477 | 34.752216 | 0 | 0.00012839609 | -10.44771 | 6.5551152 | 270.68481 | 272.51816 | -4.2936234
181.05516 | -3.226913 | -3.6228714 | 0.0072415122 | 34.646263 | 0 | 0.00012842347 | -10.447741 | 6.5526299 | 270.68509 | 272.51831 | -4.293623
181.05518 | -3.2269132 | -3.624052 | -0.0027345647 | 34.540314 | 0 | 0.00012834743 | -10.447745 | 6.5588202 | 270.68536 | 272.51843 | -4.2929077
181.0552 | -3.2269132 | -3.6307504 | -0.0094086556 | 34.434361 | 0 | -0.00038043273 | -10.46687 | 6.5593605 | 270.68564 | 272.51859 | -4.2935615
181.05522 | -3.2269132 | -3.6379468 | -0.0019802358 | 34.328407 | 0 | -0.00042440533 | -10.468523 | 6.5657907 | 270.68591 | 272.51871 | -4.2950482
181.05524 | -3.2269132 | -3.6319368 | -0.00060024555 | 34.222458 | 0 | -0.00042725567 | -10.46863 | 6.5578175 | 270.68619 | 272.51886 | -4.293746
181.05526 | -3.2269132 | -3.6380267 | -0.0055762087 | 34.116505 | 0 | -0.00042741987 | -10.468637 | 6.5613794 | 270.68646 | 272.51898 | -4.2936311
181.05528 | -3.2269132 | -3.6518066 | -0.00019877462 | 34.010551 | 0 | -0.00042736414 | -10.468649 | 6.5489111 | 270.68677 | 272.51913 | -4.2936234
181.0553 | -3.2269132 | -3.6529872 | 0.01043833 | 33.904602 | 0 | -3.3746016e-06 | -10.545153 | 6.5670166 | 270.68704 | 272.51926 | -4.293623
181.05532 | -3.2269132 | -3.6596835 | 0.0019079802 | 33.798649 | 0 | 3.3269782e-05 | -10.551765 | 6.5600758 | 270.68732 | 272.51941 | -4.2921939
181.05534 | -3.2269132 | -3.65364 | -0.0082876543 | 33.692696 | 0 | 3.5645106e-05 | -10.552194 | 6.5658374 | 270.68759 | 272.51953 | -4.2927847
181.05536 | -3.2269132 | -3.6597273 | -0.0055214856 | 33.586746 | 0 | 3.5781966e-05 | -10.552219 | 6.555687 | 270.68787 | 272.51968 | -4.2921243
181.05538 | -3.2269132 | -3.6668868 | 0.00054415589 | 33.480793 | 0 | 3.5802277e-05 | -10.552226 | 6.556931 | 270.68814 | 272.51981 | -4.2934952
181.0554 | -3.2269132 | -3.6741142 | -0.0054713511 | 33.374844 | 0 | 0.00012059286 | -10.590478 | 6.5549269 | 270.68842 | 272.51996 | -4.2921858
181.05542 | -3.2269132 | -3.6681056 | -0.0045492207 | 33.26889 | 0 | 0.00012792108 | -10.593784 | 6.5654116 | 270.68869 | 272.52008 | -4.2927847
181.05544 | -3.2269132 | -3.6741927 | 0.0064334422 | 33.162937 | 0 | 0.00012839609 | -10.593998 | 6.5599246 | 270.68896 | 272.52023 | -4.2935534
181.05546 | -3.2269132 | -3.6681101 | 0.0081044734 | 33.056984 | 0 | 0.00012842347 | -10.59401 | 6.5594301 | 270.68924 | 272.52039 | -4.2936192
181.05548 | -3.2269132 | -3.6741948 | -0.0041147498 | 32.951031 | 0 | 0.00012832158 | -10.594014 | 6.5530028 | 270.68951 | 272.52051 | -4.293623
181.0555 | -3.2269132 | -3.6813524 | -0.0095292227 | 32.845078 | 0 | -0.00055006432 | -10.613139 | 6.5609765 | 270.68979 | 272.52066 | -4.2943377
181.05552 | -3.2269132 | -3.6753414 | 0.00019075711 | 32.739128 | 0 | -0.00060869555 | -10.614792 | 6.5595455 | 270.69006 | 272.52078 | -4.2936845
181.05554 | -3.2269132 | -3.69467 | -0.00041249688 | 32.633175 | 0 | -0.00061249611 | -10.614899 | 6.5615401 | 270.69034 | 272.52094 | -4.2936273
181.05556 | -3.2269135 | -3.6831114 | -0.0062902039 | 32.527222 | 0 | -0.00061271508 | -10.614906 | 6.5617151 | 270.69061 | 272.52106 | -4.293623
181.05558 | -3.2269135 | -3.6953175 | 0.0004653339 | 32.421272 | 0 | -0.00061262352 | -10.614915 | 6.5638576 | 270.69089 | 272.52121 | -4.2921939
181.0556 | -3.2269135 | -3.689774 | 0.0097716348 | 32.315319 | 0 | 6.5761866e-05 | -10.672292 | 6.5597787 | 270.69116 | 272.52133 | -4.2934995
181.05562 | -3.2269135 | -3.6958921 | 0.0018491184 | 32.209366 | 0 | 0.00012439306 | -10.677251 | 6.5615544 | 270.69144 | 272.52148 | -4.2936153
181.05564 | -3.2269135 | -3.6898112 | -0.008291387 | 32.103413 | 0 | 0.00012819357 | -10.677572 | 6.5617146 | 270.69171 | 272.52161 | -4.2921934
181.05566 | -3.2269135 | -3.6958961 | -0.0047963834 | 31.997463 | 0 | 0.00012841255 | -10.677591 | 6.5595918 | 270.69199 | 272.52176 | -4.2934995
181.05568 | -3.2269135 | -3.703054 | -0.00011955775 | 31.89151 | 0 | 0.00012841146 | -10.677595 | 6.5508804 | 270.69226 | 272.52188 | -4.2936153
181.0557 | -3.2269135 | -3.6970401 | -0.0062563471 | 31.785557 | 0 | 4.3621894e-05 | -10.696721 | 6.5565281 | 270.69254 | 272.52203 | -4.2929077
181.05572 | -3.2269135 | -3.6965077 | -0.0046156063 | 31.679605 | 0 | 3.629371e-05 | -10.698374 | 6.559164 | 270.69281 | 272.52216 | -4.2935615
181.05574 | -3.2269135 | -3.7030931 | 0.0078808758 | 31.573652 | 0 | 3.5818692e-05 | -10.698481 | 6.5572495 | 270.69308 | 272.52231 | -4.2936192
181.05576 | -3.2269135 | -3.6970422 | 0.0082294745 | 31.467699 | 0 | 3.5791323e-05 | -10.698488 | 6.5549464 | 270.69336 | 272.52243 | -4.293623
181.05578 | -3.2269135 | -3.6965058 | -0.0055589853 | 31.36175 | 0 | 3.5673547e-05 | -10.698485 | 6.5590162 | 270.69363 | 272.52258 | -4.2950516
181.0558 | -3.2269135 | -3.689852 | -0.0082019418 | 31.255796 | 0 | -0.00072761846 | -10.679359 | 6.5615048 | 270.69391 | 272.52271 | -4.2951756
181.05582 | -3.2269135 | -3.7025199 | -0.0011447207 | 31.149843 | 0 | -0.00079358788 | -10.677706 | 6.557447 | 270.69418 | 272.52286 | -4.2951837
181.05584 | -3.2269135 | -3.7036271 | -0.0027086025 | 31.043894 | 0 | -0.00079786411 | -10.677599 | 6.5549588 | 270.69446 | 272.52298 | -4.2937555
181.05586 | -3.2269135 | -3.7036972 | -0.0079377508 | 30.937941 | 0 | -0.0007981105 | -10.677592 | 6.5590162 | 270.69473 | 272.52313 | -4.2936316
181.05588 | -3.2269135 | -3.690459 | 0.0010523223 | 30.831987 | 0 | -0.00079798175 | -10.677589 | 6.55724 | 270.69501 | 272.52325 | -4.2936234
181.0559 | -3.2269135 | -3.6893148 | 0.0076461663 | 30.726036 | 0 | 0.0001347572 | -10.658464 | 6.5613437 | 270.69528 | 272.52341 | -4.293623
181.05592 | -3.2269135 | -3.6892426 | -0.0012401604 | 30.620083 | 0 | 0.00021537153 | -10.656811 | 6.5595689 | 270.69556 | 272.52353 | -4.2950516
181.05594 | -3.2269137 | -3.7024837 | -0.010006863 | 30.51413 | 0 | 0.00022059701 | -10.656704 | 6.5594077 | 270.69583 | 272.52368 | -4.2951756
181.05596 | -3.2269137 | -3.7234914 | -0.0042126006 | 30.40818 | 0 | 0.00022089809 | -10.656697 | 6.5551329 | 270.69611 | 272.5238 | -4.2937551
181.05598 | -3.2269137 | -3.7252824 | -6.5899083e-05 | 30.302227 | 0 | 0.00022088854 | -10.656712 | 6.5590272 | 270.69638 | 272.52396 | -4.2936316
181.056 | -3.2269137 | -3.7253981 | -0.006252578 | 30.196274 | 0 | 5.1441773e-05 | -10.75234 | 6.555109 | 270.69666 | 272.52408 | -4.2936234
181.05602 | -3.2269137 | -3.7254047 | -0.0031631552 | 30.090324 | 0 | 3.6796868e-05 | -10.760606 | 6.563292 | 270.69693 | 272.52423 | -4.2950516
181.05604 | -3.2269137 | -3.7254031 | 0.0058280858 | 29.984371 | 0 | 3.5847577e-05 | -10.761142 | 6.5640059 | 270.6972 | 272.52435 | -4.2937469
181.05606 | -3.2269137 | -3.7121594 | 0.0058712498 | 29.87842 | 0 | 3.5792877e-05 | -10.761173 | 6.5576553 | 270.69748 | 272.52451 | -4.2950602
181.05608 | -3.2269137 | -3.7043889 | -0.0064850249 | 29.772467 | 0 | 3.5660702e-05 | -10.761165 | 6.5549726 | 270.69775 | 272.52463 | -4.2937469
181.0561 | -3.2269137 | -3.6706326 | -0.0068255365 | 29.666513 | 0 | -0.00081248966 | -10.703788 | 6.5590167 | 270.69803 | 272.52478 | -4.2950602
181.05612 | -3.2269137 | -3.6412358 | 0.0011543945 | 29.560564 | 0 | -0.00088579318 | -10.698829 | 6.5529757 | 270.6983 | 272.5249 | -4.2937469
181.05614 | -3.2269137 | -3.5791593 | 0.00039223908 | 29.454611 | 0 | -0.00089054479 | -10.698508 | 6.5609746 | 270.69858 | 272.52505 | -4.2936311
181.05616 | -3.2269137 | -3.5142491 | -0.0047696731 | 29.348658 | 0 | -0.00089081854 | -10.698489 | 6.5574131 | 270.69885 | 272.52518 | -4.2936234
181.05618 | -3.2269137 | -3.4425309 | 0.0020467304 | 29.242708 | 0 | -0.00089066534 | -10.69838 | 6.5570898 | 270.69913 | 272.52533 | -4.2943377
181.0562 | -3.2269137 | -3.3503675 | 0.0084528038 | 29.136755 | 0 | 0.00021170823 | -9.9907217 | 6.5570693 | 270.6994 | 272.52545 | -4.2936845
181.05622 | -3.2269137 | -3.2630687 | 0.0010059036 | 29.030804 | 0 | 0.00030698371 | -9.9295607 | 6.5613317 | 270.69968 | 272.5256 | -4.2921977
181.05624 | -3.2269137 | -3.1629832 | -0.0083612483 | 28.92485 | 0 | 0.00031315954 | -9.9255962 | 6.5553045 | 270.69995 | 272.52573 | -4.2934999
181.05626 | -3.2269137 | -3.0419273 | -0.0011698635 | 28.818897 | 0 | 0.0003135154 | -9.9253683 | 6.5654349 | 270.70023 | 272.52588 | -4.2950435
181.05628 | -3.2269137 | -2.9654279 | 0.0030985991 | 28.712948 | 0 | 0.00031354753 | -9.9251642 | 6.5535293 | 270.7005 | 272.526 | -4.2930312
181.0563 | -3.2269139 | -2.8729544 | -0.0038066658 | 28.606993 | 0 | 0.00039831828 | -8.6628532 | 6.556746 | 270.70078 | 272.52615 | -4.29214
181.05632 | -3.2269139 | -2.7790229 | -0.0022309485 | 28.501041 | 0 | 0.00040564479 | -8.5537548 | 6.5570469 | 270.70105 | 272.52628 | -4.2934961
181.05634 | -3.2269139 | -2.7180989 | 0.0088082366 | 28.39509 | 0 | 0.00040611971 | -8.5466833 | 6.5613308 | 270.70132 | 272.52643 | -4.2936149
181.05636 | -3.2269139 | -2.6467881 | 0.0054005776 | 28.289137 | 0 | 0.0004061471 | -8.5462761 | 6.5553036 | 270.7016 | 272.52655 | -4.2936225
181.05638 | -3.2269139 | -2.5811422 | -0.0079829739 | 28.183184 | 0 | 0.00040594186 | -8.5460997 | 6.5590391 | 270.70187 | 272.5267 | -4.293623
181.0564 | -3.2269139 | -2.529247 | -0.0069541219 | 28.077232 | 0 | -0.00095087616 | -7.5324259 | 6.5572414 | 270.70215 | 272.52682 | -4.293623
181.05642 | -3.2269139 | -2.4785306 | 0.001145746 | 27.971279 | 0 | -0.0010681426 | -7.4448171 | 6.5613441 | 270.70242 | 272.52698 | -4.2929077
181.05644 | -3.2269139 | -2.4345152 | -0.0017865835 | 27.865328 | 0 | -0.0010757439 | -7.4391384 | 6.5617023 | 270.7027 | 272.5271 | -4.2935615
181.05646 | -3.2269139 | -2.4175608 | -0.0071369139 | 27.759377 | 0 | -0.0010761819 | -7.4388113 | 6.5617266 | 270.70297 | 272.52725 | -4.2936192
181.05648 | -3.2269139 | -2.396311 | 0.0011195935 | 27.653423 | 0 | -0.0010760246 | -7.4387207 | 6.5681238 | 270.70325 | 272.52737 | -4.293623
181.0565 | -3.2269139 | -2.3746424 | 0.0061984472 | 27.547472 | 0 | 0.00011124583 | -6.9605718 | 6.5665436 | 270.70352 | 272.52753 | -4.293623
181.05652 | -3.2269139 | -2.3661859 | -0.003544356 | 27.441521 | 0 | 0.00021385872 | -6.9192472 | 6.5642638 | 270.7038 | 272.52765 | -4.293623
181.05654 | -3.2269139 | -2.3522525 | -0.010928622 | 27.335567 | 0 | 0.00022051016 | -6.9165678 | 6.5662012 | 270.70407 | 272.5278 | -4.293623
181.05656 | -3.2269139 | -2.3444417 | -0.0035617955 | 27.229614 | 0 | 0.0002208934 | -6.9164138 | 6.5642414 | 270.70435 | 272.52792 | -4.293623
181.05658 | -3.2269139 | -2.337172 | -0.00073442969 | 27.123663 | 0 | 0.00022087537 | -6.9163818 | 6.5683331 | 270.70462 | 272.52808 | -4.293623
181.0566 | -3.2269139 | -2.3365593 | -0.0077636102 | 27.017712 | 0 | -3.3431192e-05 | -6.7633753 | 6.5644264 | 270.7049 | 272.5282 | -4.293623
181.05662 | -3.2269139 | -2.3431406 | -0.005470817 | 26.911758 | 0 | -5.5410306e-05 | -6.7501516 | 6.5704775 | 270.70517 | 272.52835 | -4.293623
181.05664 | -3.2269139 | -2.3437088 | 0.0034524815 | 26.805807 | 0 | -5.6835008e-05 | -6.7492938 | 6.5710073 | 270.70544 | 272.52847 | -4.2929077
181.05666 | -3.2269139 | -2.3305051 | -0.00086544635 | 26.699856 | 0 | -5.6917099e-05 | -6.7492447 | 6.5625129 | 270.70572 | 272.52863 | -4.2935615
181.05668 | -3.2269142 | -2.3426054 | -0.012871905 | 26.593903 | 0 | -5.7141271e-05 | -6.7492452 | 6.5617785 | 270.70599 | 272.52875 | -4.2936192
181.0567 | -3.2269142 | -2.3436756 | -0.010995943 | 26.487951 | 0 | -0.0014993538 | -6.7683706 | 6.5702596 | 270.7063 | 272.5289 | -4.293623
181.05672 | -3.2269142 | -2.3437474 | -0.0020995964 | 26.381998 | 0 | -0.0016240008 | -6.7700233 | 6.5688624 | 270.70657 | 272.52905 | -4.2921939
181.05674 | -3.2269142 | -2.3569961 | -0.0078684893 | 26.276045 | 0 | -0.0016320805 | -6.7701306 | 6.5708575 | 270.70685 | 272.52917 | -4.2934995
181.05676 | -3.2269142 | -2.3713832 | -0.010561315 | 26.170095 | 0 | -0.001632546 | -6.7701364 | 6.571032 | 270.70712 | 272.52933 | -4.2936153
181.05678 | -3.2269142 | -2.3726048 | -0.0027953642 | 26.064142 | 0 | -0.0016323772 | -6.7701483 | 6.5689125 | 270.7074 | 272.52945 | -4.2936225
181.0568 | -3.2269142 | -2.3925498 | 0.0015087764 | 25.958189 | 0 | -0.0003596546 | -6.8466525 | 6.5708613 | 270.70767 | 272.5296 | -4.293623
181.05682 | -3.2269142 | -2.414135 | -0.0097515499 | 25.85224 | 0 | -0.00024965624 | -6.8532648 | 6.5774298 | 270.70795 | 272.52972 | -4.293623
181.05684 | -3.2269142 | -2.4159653 | -0.01581371 | 25.746286 | 0 | -0.00024252605 | -6.8536935 | 6.573729 | 270.70822 | 272.52988 | -4.2921939
181.05686 | -3.2269142 | -2.4293289 | -0.0076035047 | 25.640333 | 0 | -0.0002421152 | -6.8537178 | 6.5712647 | 270.7085 | 272.53 | -4.2934995
181.05688 | -3.2269142 | -2.4569681 | -0.0047058277 | 25.534382 | 0 | -0.00024213178 | -6.8537545 | 6.5689278 | 270.70877 | 272.53015 | -4.2936153
181.0569 | -3.2269142 | -2.4791961 | -0.012456452 | 25.428429 | 0 | -0.00049660332 | -7.0832644 | 6.5772576 | 270.70905 | 272.53027 | -4.2936225
181.05692 | -3.2269142 | -2.4876931 | -0.0080483817 | 25.322475 | 0 | -0.00051859673 | -7.1031003 | 6.5673203 | 270.70932 | 272.53043 | -4.293623
181.05694 | -3.2269142 | -2.5281134 | -0.0003926217 | 25.216526 | 0 | -0.00052002235 | -7.1043863 | 6.5685797 | 270.70959 | 272.53055 | -4.2921939
181.05696 | -3.2269142 | -2.5382161 | -0.0048233084 | 25.110573 | 0 | -0.00052010443 | -7.1044598 | 6.5708385 | 270.70987 | 272.5307 | -4.2927847
181.05698 | -3.2269142 | -2.5654993 | -0.01756287 | 25.00462 | 0 | -0.00052034168 | -7.1045079 | 6.5710311 | 270.71014 | 272.53082 | -4.2935534
181.057 | -3.2269142 | -2.5744643 | -0.012119741 | 24.89867 | 0 | -0.0020480871 | -7.3913975 | 6.5710449 | 270.71042 | 272.53098 | -4.2936192
181.05702 | -3.2269142 | -2.6082959 | -0.004366389 | 24.792717 | 0 | -0.0021801265 | -7.4161921 | 6.5753098 | 270.71069 | 272.5311 | -4.293623
181.05704 | -3.2269142 | -2.6244481 | -0.010966899 | 24.686764 | 0 | -0.0021886849 | -7.4177995 | 6.5714135 | 270.71097 | 272.53125 | -4.2921939
181.05706 | -3.2269144 | -2.6456475 | -0.013002853 | 24.580812 | 0 | -0.0021891783 | -7.4178925 | 6.5710688 | 270.71124 | 272.53137 | -4.2920699
181.05708 | -3.2269144 | -2.6673179 | -0.0030009269 | 24.474859 | 0 | -0.0021889335 | -7.4179387 | 6.5753112 | 270.71152 | 272.53152 | -4.2934914
181.0571 | -3.2269144 | -2.7022583 | -0.00068263465 | 24.368906 | 0 | -0.00040671707 | -7.6856999 | 6.5756788 | 270.71179 | 272.53165 | -4.2936149
181.05712 | -3.2269144 | -2.7184832 | -0.011392159 | 24.262957 | 0 | -0.0002526844 | -7.7088413 | 6.5778346 | 270.71207 | 272.5318 | -4.2936225
181.05714 | -3.2269144 | -2.7396865 | -0.015225024 | 24.157003 | 0 | -0.00024269987 | -7.7103419 | 6.5737553 | 270.71234 | 272.53192 | -4.2921939
181.05716 | -3.2269144 | -2.7613561 | -0.0068233944 | 24.05105 | 0 | -0.00024212459 | -7.7104287 | 6.5733986 | 270.71262 | 272.53207 | -4.2934995
181.05718 | -3.2269144 | -2.7896779 | -0.005364819 | 23.945101 | 0 | -0.00024214518 | -7.7104831 | 6.5733757 | 270.71289 | 272.5322 | -4.2936153
181.0572 | -3.2269144 | -2.8185713 | -0.011788364 | 23.839146 | 0 | -0.00058139104 | -8.0356236 | 6.5776386 | 270.71317 | 272.53235 | -4.2929082
181.05722 | -3.2269144 | -2.8342621 | -0.0065365206 | 23.733192 | 0 | -0.00061071123 | -8.0637245 | 6.5716109 | 270.71344 | 272.53247 | -4.2949901
181.05724 | -3.2269144 | -2.8620517 | 0.0019147819 | 23.627243 | 0 | -0.00061261177 | -8.065546 | 6.5732136 | 270.71371 | 272.53262 | -4.2937427
181.05726 | -3.2269144 | -2.8842933 | -0.0046263766 | 23.52129 | 0 | -0.00061272131 | -8.0656519 | 6.5733633 | 270.71399 | 272.53275 | -4.2936311
181.05728 | -3.2269144 | -2.9258947 | -0.015371842 | 23.415339 | 0 | -0.00061290822 | -8.0657129 | 6.5733733 | 270.71426 | 272.5329 | -4.2936234
181.0573 | -3.2269144 | -2.9559369 | -0.0097523164 | 23.309387 | 0 | -0.0018011014 | -8.4291039 | 6.5733743 | 270.71454 | 272.53302 | -4.2950516
181.05732 | -3.2269144 | -2.9849441 | -0.0012613868 | 23.203434 | 0 | -0.001903794 | -8.4605112 | 6.5755062 | 270.71481 | 272.53317 | -4.2937469
181.05734 | -3.2269144 | -3.0138822 | -0.0092507042 | 23.097483 | 0 | -0.0019104506 | -8.4625473 | 6.5692945 | 270.71509 | 272.53329 | -4.2936311
181.05736 | -3.2269144 | -3.0361984 | -0.0092288982 | 22.991529 | 0 | -0.0019108341 | -8.4626646 | 6.5730171 | 270.71536 | 272.53345 | -4.2936234
181.05738 | -3.2269144 | -3.0778041 | 0.00313112 | 22.885576 | 0 | -0.0019105187 | -8.4627323 | 6.5733504 | 270.71564 | 272.53357 | -4.293623
181.0574 | -3.2269144 | -3.1078465 | 0.0034715014 | 22.779625 | 0 | 0.00029502579 | -8.8643761 | 6.5712399 | 270.71591 | 272.53372 | -4.293623
181.05742 | -3.2269146 | -3.1368556 | -0.0066880579 | 22.673672 | 0 | 0.00048564564 | -8.8990889 | 6.5689259 | 270.71619 | 272.53384 | -4.293623
181.05744 | -3.2269146 | -3.1790376 | -0.011194901 | 22.567722 | 0 | 0.00049800175 | -8.9013386 | 6.5751252 | 270.71646 | 272.534 | -4.2950516
181.05746 | -3.2269146 | -3.209115 | -0.0014009554 | 22.461769 | 0 | 0.00049871369 | -8.9014683 | 6.5692697 | 270.71674 | 272.53412 | -4.2951756
181.05748 | -3.2269146 | -3.2248821 | -0.00054695457 | 22.355816 | 0 | 0.00049867469 | -8.9015341 | 6.5730162 | 270.71701 | 272.53427 | -4.2937551
181.0575 | -3.2269146 | -3.2526774 | -0.0062988522 | 22.249866 | 0 | -9.940406e-06 | -9.2840519 | 6.5733504 | 270.71729 | 272.53439 | -4.2950602
181.05752 | -3.2269146 | -3.2815378 | 0.00046472729 | 22.143913 | 0 | -5.3898821e-05 | -9.3171129 | 6.5712404 | 270.71756 | 272.53455 | -4.2937469
181.05754 | -3.2269146 | -3.3038466 | 0.0090454314 | 22.037958 | 0 | -5.6748242e-05 | -9.3192549 | 6.5710578 | 270.71783 | 272.53467 | -4.2936311
181.05756 | -3.2269146 | -3.3255868 | 0.0025120031 | 21.932009 | 0 | -5.6912417e-05 | -9.3193789 | 6.5731769 | 270.71811 | 272.53482 | -4.2950521
181.05758 | -3.2269146 | -3.3472881 | -0.0067805918 | 21.826056 | 0 | -5.7037585e-05 | -9.3194361 | 6.5712295 | 270.71838 | 272.53494 | -4.2937469
181.0576 | -3.2269146 | -3.3557465 | -0.0017621208 | 21.720102 | 0 | -0.00082032825 | -9.6445751 | 6.5731888 | 270.71866 | 272.5351 | -4.2936311
181.05762 | -3.2269146 | -3.3696821 | 0.004496607 | 21.614153 | 0 | -0.00088629749 | -9.672677 | 6.5712299 | 270.71893 | 272.53522 | -4.2943377
181.05764 | -3.2269146 | -3.390734 | -0.00078024995 | 21.5082 | 0 | -0.00089057372 | -9.6744976 | 6.5753231 | 270.71921 | 272.53537 | -4.2936845
181.05766 | -3.2269146 | -3.3925295 | -0.00051984569 | 21.402246 | 0 | -0.00089082011 | -9.6746025 | 6.5799441 | 270.71948 | 272.53549 | -4.2936273
181.05768 | -3.2269146 | -3.4058886 | 0.011855619 | 21.296297 | 0 | -0.0008904977 | -9.6746321 | 6.5739379 | 270.71976 | 272.53564 | -4.293623
181.0577 | -3.2269146 | -3.4136622 | 0.011470501 | 21.190342 | 0 | 0.0013131017 | -9.8276386 | 6.5712781 | 270.72003 | 272.53577 | -4.293623
181.05772 | -3.2269146 | -3.420933 | 0.00052311562 | 21.084389 | 0 | 0.0015035536 | -9.8408642 | 6.5710592 | 270.72031 | 272.53592 | -4.293623
181.05774 | -3.2269146 | -3.4414129 | -0.0018727011 | 20.978439 | 0 | 0.0015158989 | -9.8417206 | 6.5689139 | 270.72058 | 272.53604 | -4.293623
181.05776 | -3.2269146 | -3.463032 | 0.0066534621 | 20.872486 | 0 | 0.0015166102 | -9.8417702 | 6.5729928 | 270.72086 | 272.53619 | -4.293623
181.05778 | -3.2269146 | -3.4582431 | 0.0073940605 | 20.766533 | 0 | 0.0015165582 | -9.8417931 | 6.5733495 | 270.72113 | 272.53632 | -4.2921944
181.0578 | -3.2269149 | -3.471034 | 0.0023603765 | 20.660583 | 0 | 0.00092372531 | -9.9756746 | 6.5733719 | 270.72141 | 272.53647 | -4.294929
181.05782 | -3.2269149 | -3.492013 | 0.010637836 | 20.55463 | 0 | 0.00087248813 | -9.9872456 | 6.5712414 | 270.72168 | 272.53659 | -4.2937384
181.05784 | -3.2269149 | -3.5004241 | 0.018622393 | 20.448677 | 0 | 0.00086916686 | -9.9879961 | 6.5689254 | 270.72195 | 272.53674 | -4.2936306
181.05786 | -3.2269149 | -3.5077372 | 0.010582687 | 20.342726 | 0 | 0.00086897559 | -9.988039 | 6.5729928 | 270.72223 | 272.53687 | -4.2921939
181.05788 | -3.2269149 | -3.5348401 | -0.00029109357 | 20.236773 | 0 | 0.0008688232 | -9.9880743 | 6.5690846 | 270.7225 | 272.53702 | -4.2934995
181.0579 | -3.2269149 | -3.5504117 | 0.0074975723 | 20.130819 | 0 | -6.3456268e-05 | -10.198459 | 6.5687399 | 270.72278 | 272.53714 | -4.2936153
181.05792 | -3.2269149 | -3.5583301 | 0.01254686 | 20.02487 | 0 | -0.00014403091 | -10.216642 | 6.5708485 | 270.72305 | 272.53729 | -4.2936225
181.05794 | -3.2269149 | -3.5722299 | 0.0064344644 | 19.918917 | 0 | -0.00014925383 | -10.21782 | 6.5689001 | 270.72333 | 272.53741 | -4.293623
181.05796 | -3.2269149 | -3.5866632 | 0.0095289536 | 19.812963 | 0 | -0.00014955476 | -10.217888 | 6.5687275 | 270.7236 | 272.53757 | -4.293623
181.05798 | -3.2269149 | -3.6209915 | 0.020698255 | 19.707014 | 0 | -0.00014919681 | -10.217927 | 6.568716 | 270.72388 | 272.53772 | -4.293623
181.058 | -3.2269149 | -3.6305547 | 0.01947806 | 19.601061 | 0 | 0.0023067889 | -10.447437 | 6.5687156 | 270.72415 | 272.53784 | -4.293623
181.05802 | -3.2269149 | -3.6445622 | 0.0077346973 | 19.49511 | 0 | 0.0025190536 | -10.467273 | 6.5687156 | 270.72443 | 272.53799 | -4.293623
181.05804 | -3.2269149 | -3.6656201 | 0.0067231297 | 19.389156 | 0 | 0.002532813 | -10.468559 | 6.5687156 | 270.7247 | 272.53812 | -4.293623
181.05806 | -3.2269149 | -3.680661 | 0.013917638 | 19.283203 | 0 | 0.0025336056 | -10.468633 | 6.568716 | 270.72498 | 272.53827 | -4.293623
181.05808 | -3.2269149 | -3.7150292 | 0.013088745 | 19.177252 | 0 | 0.0025335066 | -10.468675 | 6.5708475 | 270.72525 | 272.53839 | -4.2921939
181.0581 | -3.2269149 | -3.7312148 | 0.0071969153 | 19.071301 | 0 | 0.0016026362 | -10.717312 | 6.5667672 | 270.72552 | 272.53854 | -4.2934995
181.05812 | -3.2269149 | -3.7391727 | 0.018307067 | 18.965347 | 0 | 0.0015221833 | -10.738801 | 6.568543 | 270.72583 | 272.53867 | -4.2929001
181.05814 | -3.2269149 | -3.7530754 | 0.024359105 | 18.859396 | 0 | 0.0015169684 | -10.740194 | 6.5644393 | 270.7261 | 272.53882 | -4.2921314
181.05816 | -3.2269151 | -3.7741287 | 0.015421138 | 18.753445 | 0 | 0.0015166678 | -10.740274 | 6.5662127 | 270.72638 | 272.53894 | -4.2927809
181.05818 | -3.2269151 | -3.7957864 | 0.0066519468 | 18.647491 | 0 | 0.0015165353 | -10.740311 | 6.5621104 | 270.72665 | 272.53909 | -4.2928381
181.0582 | -3.2269151 | -3.804244 | 0.01317215 | 18.541538 | 0 | 0.00075422123 | -10.950696 | 6.5681491 | 270.72693 | 272.53922 | -4.2935567
181.05822 | -3.2269151 | -3.8314202 | 0.01592893 | 18.435587 | 0 | 0.00068833632 | -10.968879 | 6.5686793 | 270.7272 | 272.53937 | -4.2936192
181.05824 | -3.2269151 | -3.8403752 | 0.0088948198 | 18.329636 | 0 | 0.00068406557 | -10.970057 | 6.5687127 | 270.72748 | 272.53949 | -4.293623
181.05826 | -3.2269151 | -3.8477206 | 0.014091912 | 18.223682 | 0 | 0.00068381953 | -10.970125 | 6.5623188 | 270.72775 | 272.53964 | -4.293623
181.05828 | -3.2269151 | -3.8549607 | 0.025445068 | 18.117731 | 0 | 0.00068414147 | -10.970152 | 6.568162 | 270.72803 | 272.53976 | -4.2921939
181.0583 | -3.2269151 | -3.862196 | 0.021331616 | 18.01178 | 0 | 0.0028847414 | -11.123159 | 6.5644135 | 270.7283 | 272.53992 | -4.2920699
181.05832 | -3.2269151 | -3.8760517 | 0.0086126421 | 17.905827 | 0 | 0.0030749338 | -11.136384 | 6.559814 | 270.72858 | 272.54004 | -4.2920623
181.05834 | -3.2269151 | -3.8904803 | 0.0089737512 | 17.799875 | 0 | 0.0030872622 | -11.137241 | 6.5594239 | 270.72885 | 272.54019 | -4.2920618
181.05836 | -3.2269151 | -3.9049442 | 0.015562741 | 17.693922 | 0 | 0.0030879725 | -11.13729 | 6.563663 | 270.72913 | 272.54031 | -4.2920618
181.05838 | -3.2269151 | -3.9127908 | 0.011049183 | 17.587969 | 0 | 0.0030877532 | -11.137316 | 6.5618978 | 270.7294 | 272.54047 | -4.2920618
181.0584 | -3.2269151 | -3.9266851 | 0.0099221626 | 17.482019 | 0 | 0.0013955084 | -11.290323 | 6.5574727 | 270.72968 | 272.54059 | -4.2920618
181.05842 | -3.2269151 | -3.9344921 | 0.020724507 | 17.376066 | 0 | 0.0012492518 | -11.303548 | 6.5570941 | 270.72995 | 272.54074 | -4.2920618
181.05844 | -3.2269151 | -3.9351439 | 0.025289226 | 17.270113 | 0 | 0.0012397714 | -11.304405 | 6.5592022 | 270.73022 | 272.54086 | -4.2920618
181.05846 | -3.2269151 | -3.95505 | 0.015496792 | 17.164164 | 0 | 0.001239225 | -11.304454 | 6.5615177 | 270.7305 | 272.54102 | -4.2920618
181.05848 | -3.2269151 | -3.9633904 | 0.0052046017 | 17.05821 | 0 | 0.0012390922 | -11.304477 | 6.568109 | 270.73077 | 272.54114 | -4.2934909
181.0585 | -3.2269151 | -3.964077 | 0.010142324 | 16.952257 | 0 | 0.0005613573 | -11.438359 | 6.5558815 | 270.73105 | 272.54129 | -4.2936149
181.05852 | -3.2269151 | -3.9839821 | 0.013491676 | 16.846306 | 0 | 0.00050278235 | -11.44993 | 6.5633411 | 270.73132 | 272.54141 | -4.2936225
181.05854 | -3.2269154 | -3.9724615 | 0.0079642944 | 16.740353 | 0 | 0.00049898552 | -11.45068 | 6.5597448 | 270.7316 | 272.54156 | -4.2921939
181.05856 | -3.2269154 | -3.9846733 | 0.013290062 | 16.634399 | 0 | 0.00049876672 | -11.450723 | 6.5658154 | 270.73187 | 272.54169 | -4.2934995
181.05858 | -3.2269154 | -4.0056148 | 0.02174652 | 16.52845 | 0 | 0.00049905159 | -11.450743 | 6.5535541 | 270.73215 | 272.54184 | -4.2921858
181.0586 | -3.2269154 | -4.0140257 | 0.018108528 | 16.422497 | 0 | 0.0024462233 | -11.565499 | 6.5567474 | 270.73242 | 272.54196 | -4.2934995
181.05862 | -3.2269154 | -4.0345769 | 0.0039836131 | 16.316544 | 0 | 0.0026145128 | -11.575417 | 6.5591788 | 270.7327 | 272.54211 | -4.2921858
181.05864 | -3.2269154 | -4.0363393 | 0.0049484889 | 16.210594 | 0 | 0.0026254214 | -11.57606 | 6.5593824 | 270.73297 | 272.54224 | -4.2920694
181.05866 | -3.2269154 | -4.0496969 | 0.010865897 | 16.104641 | 0 | 0.0026260498 | -11.576097 | 6.5572643 | 270.73325 | 272.54239 | -4.2934914
181.05868 | -3.2269154 | -4.0574679 | 0.0055670007 | 15.998687 | 0 | 0.0026258 | -11.576119 | 6.5592117 | 270.73352 | 272.54251 | -4.2921858
181.0587 | -3.2269154 | -4.0514965 | 0.0050995271 | 15.892734 | 0 | 0.0007632596 | -11.71 | 6.5572524 | 270.7338 | 272.54266 | -4.2920694
181.05872 | -3.2269154 | -4.0708299 | 0.015234806 | 15.786784 | 0 | 0.0006022848 | -11.721571 | 6.5570793 | 270.73407 | 272.54279 | -4.2920623
181.05874 | -3.2269154 | -4.0791368 | 0.019014029 | 15.68083 | 0 | 0.00059185026 | -11.722321 | 6.5549364 | 270.73434 | 272.54294 | -4.2927766
181.05876 | -3.2269154 | -4.0996814 | 0.0069773006 | 15.574877 | 0 | 0.00059124909 | -11.722364 | 6.5654116 | 270.73462 | 272.54306 | -4.2935529
181.05878 | -3.2269154 | -4.1014457 | -0.0013292985 | 15.468927 | 0 | 0.00059110031 | -11.722383 | 6.5556598 | 270.73489 | 272.54321 | -4.2921891
181.0588 | -3.2269154 | -4.1280451 | 0.004509429 | 15.362974 | 0 | -0.00017163705 | -11.83714 | 6.5547976 | 270.73517 | 272.54333 | -4.2934995
181.05882 | -3.2269154 | -4.1369605 | 0.0064810202 | 15.257022 | 0 | -0.00023755849 | -11.847058 | 6.5590062 | 270.73544 | 272.54349 | -4.2936153
181.05884 | -3.2269154 | -4.1310616 | -0.00061934727 | 15.151071 | 0 | -0.00024183157 | -11.847701 | 6.5572395 | 270.73572 | 272.54361 | -4.2921934
181.05886 | -3.2269154 | -4.1371598 | 0.0067519899 | 15.045117 | 0 | -0.00024207777 | -11.847738 | 6.5592108 | 270.73599 | 272.54376 | -4.2934995
181.05888 | -3.2269154 | -4.1641836 | 0.016113797 | 14.939166 | 0 | -0.00024178132 | -11.847766 | 6.5593843 | 270.73627 | 272.54388 | -4.2929001
181.0589 | -3.2269154 | -4.173131 | 0.008194373 | 14.833214 | 0 | 0.0017912306 | -12.019898 | 6.5551305 | 270.73654 | 272.54404 | -4.2935605
181.05892 | -3.2269156 | -4.1870995 | -0.0055765086 | 14.727261 | 0 | 0.0019669386 | -12.034776 | 6.5526304 | 270.73682 | 272.54416 | -4.2921896
181.05894 | -3.2269156 | -4.2081547 | -0.0023942026 | 14.621309 | 0 | 0.0019783282 | -12.03574 | 6.5545549 | 270.73709 | 272.54431 | -4.2913551
181.05896 | -3.2269156 | -4.2165675 | 0.0037139705 | 14.515358 | 0 | 0.0019789848 | -12.035796 | 6.5589905 | 270.73737 | 272.54443 | -4.2920003
181.05898 | -3.2269156 | -4.2106371 | -0.0030248056 | 14.409406 | 0 | 0.0019786847 | -12.035816 | 6.5551057 | 270.73764 | 272.54459 | -4.2920575
181.059 | -3.2269156 | -4.2233524 | -0.0014389866 | 14.303452 | 0 | -0.00022396795 | -12.150573 | 6.5590262 | 270.73792 | 272.54471 | -4.2920618
181.05902 | -3.2269156 | -4.2377067 | 0.0096025001 | 14.197502 | 0 | -0.00041433782 | -12.160491 | 6.55724 | 270.73819 | 272.54486 | -4.2934909
181.05904 | -3.2269156 | -4.2521687 | 0.012003543 | 14.091549 | 0 | -0.00042667773 | -12.161134 | 6.5570788 | 270.73846 | 272.54498 | -4.2921858
181.05906 | -3.2269156 | -4.2732577 | -0.0008789759 | 13.985597 | 0 | -0.00042738873 | -12.161171 | 6.5528035 | 270.73874 | 272.54514 | -4.2920694
181.05908 | -3.2269156 | -4.2882972 | -0.006353023 | 13.879645 | 0 | -0.00042747884 | -12.161205 | 6.5545664 | 270.73901 | 272.54526 | -4.2920623
181.0591 | -3.2269156 | -4.3028021 | -0.0024450349 | 13.773692 | 0 | -0.00076678279 | -12.371589 | 6.558991 | 270.73929 | 272.54541 | -4.2927766
181.05912 | -3.2269156 | -4.3172708 | -0.00064634474 | 13.66774 | 0 | -0.00079610787 | -12.389772 | 6.5572386 | 270.73956 | 272.54553 | -4.2921238
181.05914 | -3.2269156 | -4.3251185 | -0.0070318822 | 13.561789 | 0 | -0.00079800875 | -12.39095 | 6.5570784 | 270.73984 | 272.54568 | -4.2949238
181.05916 | -3.2269156 | -4.3522563 | -0.00032472028 | 13.455835 | 0 | -0.0007981183 | -12.391018 | 6.554935 | 270.74011 | 272.54581 | -4.2937384
181.05918 | -3.2269156 | -4.3612094 | 0.0089782365 | 13.349883 | 0 | -0.00079785299 | -12.391051 | 6.5547504 | 270.74039 | 272.54596 | -4.2936306
181.0592 | -3.2269156 | -4.3751798 | 0.00032902291 | 13.243933 | 0 | 0.00098222063 | -12.58231 | 6.5568705 | 270.74066 | 272.54611 | -4.2936234
181.05922 | -3.2269156 | -4.4094758 | -0.011326099 | 13.13798 | 0 | 0.001136068 | -12.59884 | 6.5549216 | 270.74094 | 272.54623 | -4.293623
181.05924 | -3.2269156 | -4.4124155 | -0.0086859595 | 13.032026 | 0 | 0.0011460405 | -12.599912 | 6.5547495 | 270.74121 | 272.54639 | -4.2921939
181.05926 | -3.2269156 | -4.425849 | -0.003354873 | 12.926076 | 0 | 0.0011466151 | -12.599973 | 6.5547376 | 270.74149 | 272.54651 | -4.2934995
181.05928 | -3.2269156 | -4.43363 | -0.010159797 | 12.820124 | 0 | 0.0011463102 | -12.600006 | 6.5547366 | 270.74176 | 272.54666 | -4.2936153
181.0593 | -3.2269156 | -4.460763 | -0.0085772835 | 12.71417 | 0 | -0.0010580582 | -12.791266 | 6.5504737 | 270.74203 | 272.54678 | -4.2936225
181.05932 | -3.2269156 | -4.4697156 | 0.0031894669 | 12.608219 | 0 | -0.0012485766 | -12.807796 | 6.5565014 | 270.74231 | 272.54694 | -4.293623
181.05934 | -3.2269156 | -4.4770637 | 0.0056528682 | 12.502267 | 0 | -0.0012609261 | -12.808868 | 6.5548978 | 270.74258 | 272.54706 | -4.293623
181.05936 | -3.2269156 | -4.5041676 | -0.009404229 | 12.396314 | 0 | -0.0012616377 | -12.808929 | 6.5547481 | 270.74286 | 272.54721 | -4.2950516
181.05938 | -3.2269156 | -4.5131192 | -0.013613227 | 12.290363 | 0 | -0.0012617278 | -12.808965 | 6.5547376 | 270.74313 | 272.54733 | -4.2937465
181.0594 | -3.2269156 | -4.5270867 | -0.0059618554 | 12.18441 | 0 | -0.0016012138 | -13.01935 | 6.5547376 | 270.74341 | 272.54749 | -4.292202
181.05942 | -3.2269156 | -4.5415192 | -0.0074724252 | 12.078457 | 0 | -0.0016305547 | -13.037533 | 6.55687 | 270.74368 | 272.54761 | -4.2934999
181.05944 | -3.2269156 | -4.5427423 | -0.013424133 | 11.972507 | 0 | -0.0016324567 | -13.038711 | 6.5527916 | 270.74396 | 272.54776 | -4.2936153
181.05946 | -3.2269156 | -4.5560656 | -0.0030429778 | 11.866554 | 0 | -0.0016325662 | -13.038779 | 6.5673599 | 270.74423 | 272.54788 | -4.2950516
181.05948 | -3.2269156 | -4.5704579 | 0.0051242583 | 11.760601 | 0 | -0.0016322492 | -13.038806 | 6.5579643 | 270.74451 | 272.54803 | -4.2937465
181.0595 | -3.2269156 | -4.5783019 | -0.0029039178 | 11.654651 | 0 | 0.00048795968 | -13.191812 | 6.5549932 | 270.74478 | 272.54816 | -4.292202
181.05952 | -3.2269156 | -4.6054378 | -0.015955577 | 11.548695 | 0 | 0.00067120406 | -13.205037 | 6.5590177 | 270.74506 | 272.54831 | -4.2920709
181.05954 | -3.2269156 | -4.60777 | -0.011985073 | 11.442747 | 0 | 0.00068308215 | -13.205894 | 6.5529747 | 270.74533 | 272.54843 | -4.2934914
181.05956 | -3.2269156 | -4.6211653 | -0.0087143816 | 11.336794 | 0 | 0.0006837665 | -13.205943 | 6.5545769 | 270.74564 | 272.54858 | -4.2921858
181.05958 | -3.2269156 | -4.6355586 | -0.015699536 | 11.230841 | 0 | 0.00068344164 | -13.205972 | 6.5547271 | 270.74591 | 272.54871 | -4.2934995
181.0596 | -3.2269156 | -4.6235371 | -0.011950766 | 11.124888 | 0 | -0.0016914819 | -13.378106 | 6.55687 | 270.74619 | 272.54886 | -4.2921858
181.05962 | -3.2269156 | -4.6290932 | 3.2130715e-06 | 11.018935 | 0 | -0.0018967405 | -13.392984 | 6.559186 | 270.74646 | 272.54898 | -4.2934995
181.05964 | -3.2269156 | -4.6362176 | 0.00030098858 | 10.912983 | 0 | -0.0019100456 | -13.393948 | 6.5529866 | 270.74673 | 272.54913 | -4.2936153
181.05966 | -3.2269158 | -4.6434455 | -0.013491183 | 10.807034 | 0 | -0.0019108123 | -13.394004 | 6.5588422 | 270.74701 | 272.54926 | -4.2936225
181.05968 | -3.2269158 | -4.6572986 | -0.018313203 | 10.701081 | 0 | -0.0019108925 | -13.394016 | 6.5529628 | 270.74728 | 272.54941 | -4.2929077
181.0597 | -3.2269158 | -4.6518626 | -0.011444194 | 10.595129 | 0 | -0.0021656724 | -13.451392 | 6.550312 | 270.74756 | 272.54953 | -4.2935615
181.05972 | -3.2269158 | -4.6579876 | -0.012293884 | 10.489176 | 0 | -0.0021876921 | -13.456351 | 6.5522261 | 270.74783 | 272.54968 | -4.2936192
181.05974 | -3.2269158 | -4.6585269 | -0.016735308 | 10.383223 | 0 | -0.0021891196 | -13.456672 | 6.5545292 | 270.74811 | 272.5498 | -4.293623
181.05976 | -3.2269158 | -4.6585627 | -0.0062250774 | 10.277269 | 0 | -0.0021892018 | -13.456691 | 6.5568566 | 270.74838 | 272.54996 | -4.293623
181.05978 | -3.2269158 | -4.6585646 | 0.000498568 | 10.171322 | 0 | -0.002188883 | -13.456692 | 6.5549212 | 270.74866 | 272.55008 | -4.293623
181.0598 | -3.2269158 | -4.6585646 | -0.0091066202 | 10.065368 | 0 | -6.7526955e-05 | -13.456692 | 6.5568824 | 270.74893 | 272.55023 | -4.2921939
181.05982 | -3.2269158 | -4.6585665 | -0.018661452 | 9.9594154 | 0 | 0.00011581677 | -13.456692 | 6.557055 | 270.74921 | 272.55035 | -4.2934995
181.05984 | -3.2269158 | -4.6718092 | -0.015112056 | 9.8534622 | 0 | 0.00012770125 | -13.456692 | 6.5528021 | 270.74948 | 272.55051 | -4.2936153
181.05986 | -3.2269158 | -4.6729536 | -0.011884071 | 9.74751 | 0 | 0.00012838602 | -13.456692 | 6.5545654 | 270.74976 | 272.55063 | -4.2936225
181.05988 | -3.2269158 | -4.6730261 | -0.017419571 | 9.6415567 | 0 | 0.00012811275 | -13.456698 | 6.5525942 | 270.75003 | 272.55078 | -4.293623
181.0599 | -3.2269158 | -4.6597919 | -0.013546284 | 9.5356083 | 0 | -0.0019082249 | -13.494951 | 6.5566854 | 270.75031 | 272.5509 | -4.293623
181.05992 | -3.2269158 | -4.6851292 | -0.0015845825 | 9.429656 | 0 | -0.0020842205 | -13.498257 | 6.5570426 | 270.75058 | 272.55106 | -4.293623
181.05994 | -3.2269158 | -4.6674819 | -0.003464466 | 9.3237028 | 0 | -0.0020956288 | -13.498471 | 6.5570655 | 270.75085 | 272.55118 | -4.293623
181.05996 | -3.2269158 | -4.6725273 | -0.018170588 | 9.2177505 | 0 | -0.002096286 | -13.498483 | 6.554934 | 270.75113 | 272.55133 | -4.2929077
181.05998 | -3.2269158 | -4.653131 | -0.019437099 | 9.1117973 | 0 | -0.0020963475 | -13.498475 | 6.552618 | 270.7514 | 272.55145 | -4.2935615
181.06 | -3.2269158 | -4.6448207 | -0.012984627 | 9.0058432 | 0 | -0.0022663267 | -13.441097 | 6.5566859 | 270.75168 | 272.55161 | -4.2921896
181.06002 | -3.2269158 | -4.617651 | -0.014603126 | 8.8998966 | 0 | -0.0022810176 | -13.436138 | 6.5549102 | 270.75195 | 272.55173 | -4.2934995
181.06004 | -3.2269161 | -4.5954523 | -0.018383831 | 8.7939434 | 0 | -0.0022819696 | -13.435817 | 6.5568819 | 270.75223 | 272.55188 | -4.2929001
181.06006 | -3.2269161 | -4.5737176 | -0.0070894114 | 8.6879892 | 0 | -0.0022820244 | -13.435798 | 6.5613203 | 270.7525 | 272.552 | -4.2935605
181.06008 | -3.2269161 | -4.5520129 | 0.0011523707 | 8.582037 | 0 | -0.0022816784 | -13.435756 | 6.557436 | 270.75278 | 272.55215 | -4.2921896
181.0601 | -3.2269161 | -4.517067 | -0.0090484982 | 8.4760838 | 0 | 9.2956661e-06 | -13.167993 | 6.5592237 | 270.75305 | 272.55228 | -4.2920699
181.06012 | -3.2269161 | -4.4809747 | -0.018657429 | 8.3701315 | 0 | 0.00020729886 | -13.144851 | 6.5551205 | 270.75333 | 272.55243 | -4.2920623
181.06014 | -3.2269161 | -4.4315686 | -0.013659892 | 8.264183 | 0 | 0.0002201336 | -13.143352 | 6.5590267 | 270.7536 | 272.55255 | -4.2934909
181.06016 | -3.2269161 | -4.400877 | -0.010306755 | 8.1582298 | 0 | 0.0002208731 | -13.143265 | 6.5529766 | 270.75388 | 272.5527 | -4.2928996
181.06018 | -3.2269161 | -4.3652029 | -0.016559871 | 8.0522776 | 0 | 0.00022060283 | -13.143184 | 6.5631084 | 270.75415 | 272.55283 | -4.2935605
181.0602 | -3.2269161 | -4.3092027 | -0.0091177765 | 7.9463243 | 0 | -0.0018155716 | -12.64591 | 6.5682588 | 270.75443 | 272.55298 | -4.2936192
181.06022 | -3.2269161 | -4.2713203 | 0.0009747633 | 7.8403707 | 0 | -0.001991553 | -12.602933 | 6.5580235 | 270.7547 | 272.5531 | -4.2921934
181.06024 | -3.2269161 | -4.2416615 | -0.0017986482 | 7.7344184 | 0 | -0.0020029603 | -12.600147 | 6.5592618 | 270.75497 | 272.55325 | -4.2920699
181.06026 | -3.2269161 | -4.2060595 | -0.015852857 | 7.6284699 | 0 | -0.0020036176 | -12.599986 | 6.5593872 | 270.75525 | 272.55338 | -4.2920623
181.06028 | -3.2269161 | -4.1765485 | -0.015608467 | 7.5225177 | 0 | -0.0020036274 | -12.599901 | 6.5572639 | 270.75552 | 272.55353 | -4.2920618
181.0603 | -3.2269161 | -4.1409554 | -0.0068490887 | 7.4165645 | 0 | -0.0018337556 | -12.102629 | 6.5570803 | 270.7558 | 272.55365 | -4.2927761
181.06032 | -3.2269161 | -4.1180673 | -0.011174959 | 7.3106112 | 0 | -0.001819074 | -12.059652 | 6.5592003 | 270.75607 | 272.5538 | -4.2906942
181.06034 | -3.2269161 | -4.0896664 | -0.013015979 | 7.2046585 | 0 | -0.0018181223 | -12.056866 | 6.5593843 | 270.75635 | 272.55392 | -4.2919426
181.06036 | -3.2269161 | -4.0541468 | -0.0015490834 | 7.0987053 | 0 | -0.0018180675 | -12.056705 | 6.5593967 | 270.75662 | 272.55408 | -4.2934833
181.06038 | -3.2269161 | -4.0378866 | 0.0052522784 | 6.9927578 | 0 | -0.0018177156 | -12.056641 | 6.5615301 | 270.7569 | 272.5542 | -4.2921848
181.0604 | -3.2269163 | -4.0299225 | -0.0050734053 | 6.8868046 | 0 | 0.00047227647 | -11.693247 | 6.5617142 | 270.75717 | 272.55435 | -4.2920694
181.06042 | -3.2269163 | -4.0027752 | -0.014689992 | 6.7808514 | 0 | 0.00067019498 | -11.66184 | 6.5617261 | 270.75745 | 272.55447 | -4.2934914
181.06044 | -3.2269163 | -3.9673383 | -0.0067887311 | 6.6748986 | 0 | 0.00068302418 | -11.659804 | 6.5574617 | 270.75772 | 272.55463 | -4.2921858
181.06046 | -3.2269163 | -3.9643252 | -0.0039108964 | 6.5689454 | 0 | 0.00068376336 | -11.659686 | 6.5592251 | 270.758 | 272.55478 | -4.2920694
181.06048 | -3.2269163 | -3.9575047 | -0.010210512 | 6.4629927 | 0 | 0.00068353204 | -11.659648 | 6.5572548 | 270.75827 | 272.5549 | -4.2920623
181.0605 | -3.2269163 | -3.9238155 | -0.002771551 | 6.3570447 | 0 | -0.0010971908 | -11.449263 | 6.5677419 | 270.75854 | 272.55505 | -4.2920618
181.06052 | -3.2269163 | -3.9209144 | 0.0073202518 | 6.2510915 | 0 | -0.0012510944 | -11.43108 | 6.5622544 | 270.75882 | 272.55518 | -4.2927766
181.06054 | -3.2269163 | -3.9074843 | 0.00091679557 | 6.1451387 | 0 | -0.0012610706 | -11.429902 | 6.5596275 | 270.75909 | 272.55533 | -4.2928381
181.06056 | -3.2269163 | -3.9063249 | -0.0098203877 | 6.039186 | 0 | -0.0012616455 | -11.429834 | 6.5551472 | 270.75937 | 272.55545 | -4.2921276
181.06058 | -3.2269163 | -3.8797634 | -0.0078311628 | 5.9332328 | 0 | -0.0012616247 | -11.429798 | 6.561162 | 270.75964 | 272.5556 | -4.2920661
181.0606 | -3.2269163 | -3.8642278 | -0.0011052702 | 5.8272796 | 0 | -0.00092218828 | -11.219413 | 6.5616908 | 270.75992 | 272.55573 | -4.2934914
181.06062 | -3.2269163 | -3.8629327 | -0.0063362047 | 5.7213268 | 0 | -0.00089285162 | -11.201229 | 6.5638571 | 270.76019 | 272.55588 | -4.2936149
181.06064 | -3.2269163 | -3.8496065 | -0.006799093 | 5.6153789 | 0 | -0.00089094997 | -11.200051 | 6.564043 | 270.76047 | 272.556 | -4.2936225
181.06066 | -3.2269163 | -3.8418353 | 0.0047881594 | 5.5094256 | 0 | -0.00089084037 | -11.199983 | 6.561923 | 270.76074 | 272.55615 | -4.2929077
181.06068 | -3.2269163 | -3.8345635 | 0.0086930869 | 5.4034729 | 0 | -0.00089056324 | -11.199962 | 6.5574751 | 270.76102 | 272.55627 | -4.2935615
181.0607 | -3.2269163 | -3.8074672 | -0.001882711 | 5.2975202 | 0 | 0.00088965381 | -11.085206 | 6.5592256 | 270.76129 | 272.55643 | -4.2936192
181.06072 | -3.2269163 | -3.8183789 | -0.0086113531 | 5.1915669 | 0 | 0.0010435134 | -11.075288 | 6.5593848 | 270.76157 | 272.55655 | -4.2921934
181.06074 | -3.2269163 | -3.8061304 | -0.0011865277 | 5.0856142 | 0 | 0.0010534868 | -11.074645 | 6.5572639 | 270.76184 | 272.5567 | -4.2934995
181.06076 | -3.2269163 | -3.8050504 | 0.00019314256 | 4.9796662 | 0 | 0.0010540615 | -11.074608 | 6.5570798 | 270.76212 | 272.55682 | -4.2936153
181.06078 | -3.2269166 | -3.798358 | -0.0055088978 | 4.873713 | 0 | 0.001053847 | -11.074591 | 6.5570679 | 270.76239 | 272.55698 | -4.2929077
181.0608 | -3.2269166 | -3.7911603 | 0.0012573767 | 4.7677603 | 0 | -0.0005566582 | -10.978963 | 6.5570679 | 270.76266 | 272.5571 | -4.2921319
181.06082 | -3.2269166 | -3.7905507 | 0.011290557 | 4.6618075 | 0 | -0.00069585035 | -10.970697 | 6.5592003 | 270.76294 | 272.55725 | -4.2934957
181.06084 | -3.2269166 | -3.7905095 | 0.0034306212 | 4.5558538 | 0 | -0.00070487283 | -10.970161 | 6.5615172 | 270.76321 | 272.55737 | -4.2921858
181.06086 | -3.2269166 | -3.7772641 | -0.0081573157 | 4.4499011 | 0 | -0.00070539274 | -10.97013 | 6.5638456 | 270.76349 | 272.55753 | -4.2920694
181.06088 | -3.2269166 | -3.7694981 | -0.0033347495 | 4.3439536 | 0 | -0.00070536905 | -10.970117 | 6.5640421 | 270.76376 | 272.55765 | -4.2920623
181.0609 | -3.2269166 | -3.7688527 | 0.0029112226 | 4.2379999 | 0 | -0.00036609589 | -10.893615 | 6.561923 | 270.76404 | 272.5578 | -4.2920618
181.06092 | -3.2269166 | -3.7754316 | -0.0030926494 | 4.1320472 | 0 | -0.00033677332 | -10.887003 | 6.5574751 | 270.76431 | 272.55792 | -4.2920618
181.06094 | -3.2269166 | -3.7693803 | -0.002895056 | 4.0260944 | 0 | -0.00033487257 | -10.886574 | 6.5592256 | 270.76459 | 272.55807 | -4.2920618
181.06096 | -3.2269166 | -3.7688448 | 0.0094766701 | 3.9201415 | 0 | -0.00033476306 | -10.886549 | 6.5551219 | 270.76486 | 272.5582 | -4.2920618
181.06098 | -3.2269166 | -3.7688088 | 0.011269108 | 3.8141885 | 0 | -0.00033452475 | -10.886548 | 6.5675573 | 270.76517 | 272.55835 | -4.2927766
181.061 | -3.2269166 | -3.7621858 | -0.0009422162 | 3.7082403 | 0 | 0.0011907079 | -10.886548 | 6.5601096 | 270.76544 | 272.55847 | -4.2921233
181.06102 | -3.2269166 | -3.7616141 | -0.0063565639 | 3.6022875 | 0 | 0.0013225301 | -10.886548 | 6.5573106 | 270.76572 | 272.55862 | -4.2934952
181.06104 | -3.2269166 | -3.7681966 | 0.0011849081 | 3.4963346 | 0 | 0.0013310749 | -10.886548 | 6.5528178 | 270.76599 | 272.55875 | -4.2936149
181.06106 | -3.2269166 | -3.7555263 | 0.0025722049 | 3.3903816 | 0 | 0.0013315672 | -10.886548 | 6.5545669 | 270.76627 | 272.5589 | -4.2936225
181.06108 | -3.2269166 | -3.7676601 | -0.0031293947 | 3.2844286 | 0 | 0.0013313486 | -10.886548 | 6.5568604 | 270.76654 | 272.55902 | -4.2921939
181.0611 | -3.2269166 | -3.7621133 | 0.0036376459 | 3.1784756 | 0 | -0.00027870669 | -10.886548 | 6.5634532 | 270.76682 | 272.55917 | -4.2920699
181.06112 | -3.2269166 | -3.7748516 | 0.012944723 | 3.0725276 | 0 | -0.0004178599 | -10.886548 | 6.5682817 | 270.76709 | 272.5593 | -4.2920623
181.06114 | -3.2269166 | -3.7627213 | 0.0057475679 | 2.9665747 | 0 | -0.00042687994 | -10.886548 | 6.5622902 | 270.76736 | 272.55945 | -4.2934909
181.06116 | -3.2269168 | -3.7682714 | -0.0050557842 | 2.8606217 | 0 | -0.00042739962 | -10.886548 | 6.5617628 | 270.76764 | 272.55957 | -4.2921858
181.06118 | -3.2269168 | -3.7753961 | -0.0023446283 | 2.7546687 | 0 | -0.00042740186 | -10.886551 | 6.5574636 | 270.76791 | 272.55972 | -4.2934995
181.0612 | -3.2269168 | -3.7826223 | 0.0037172835 | 2.6487157 | 0 | -0.00025776168 | -10.905676 | 6.5570936 | 270.76819 | 272.55984 | -4.2936153
181.06122 | -3.2269168 | -3.7832336 | -0.0030245008 | 2.542763 | 0 | -0.00024310006 | -10.907329 | 6.5592012 | 270.76846 | 272.56 | -4.2921934
181.06124 | -3.2269168 | -3.7832718 | -0.00071246666 | 2.4368148 | 0 | -0.00024214968 | -10.907436 | 6.5572524 | 270.76874 | 272.56012 | -4.2920699
181.06126 | -3.2269168 | -3.7766542 | 0.011116885 | 2.3308618 | 0 | -0.00024209492 | -10.907443 | 6.5592113 | 270.76901 | 272.56027 | -4.2920623
181.06128 | -3.2269168 | -3.7827041 | 0.011406792 | 2.2249091 | 0 | -0.00024187251 | -10.907446 | 6.5572515 | 270.76929 | 272.56039 | -4.2927766
181.0613 | -3.2269168 | -3.7898593 | -0.00093304762 | 2.1189559 | 0 | 0.0011985427 | -10.926571 | 6.5506825 | 270.76956 | 272.56055 | -4.2935529
181.06132 | -3.2269168 | -3.7838476 | -0.0041779345 | 2.0130029 | 0 | 0.0013230342 | -10.928224 | 6.5565162 | 270.76984 | 272.56067 | -4.2936192
181.06134 | -3.2269168 | -3.7965558 | 0.0020993524 | 1.9070501 | 0 | 0.0013311038 | -10.928331 | 6.5612965 | 270.77011 | 272.56082 | -4.293623
181.06136 | -3.2269168 | -3.791043 | 0.0019208913 | 1.8011019 | 0 | 0.0013315688 | -10.928338 | 6.557435 | 270.77039 | 272.56094 | -4.293623
181.06138 | -3.2269168 | -3.783922 | -0.003187062 | 1.6951491 | 0 | 0.0013313486 | -10.928338 | 6.5592237 | 270.77066 | 272.5611 | -4.2921939
181.0614 | -3.2269168 | -3.7833178 | 0.0058117518 | 1.5891961 | 0 | -0.00027870669 | -10.928338 | 6.5593853 | 270.77094 | 272.56122 | -4.2927847
181.06142 | -3.2269168 | -3.7899005 | 0.012406235 | 1.4832431 | 0 | -0.0004178599 | -10.928338 | 6.5615292 | 270.77121 | 272.56137 | -4.2935534
181.06144 | -3.2269168 | -3.7970898 | 0.0042450419 | 1.3772901 | 0 | -0.00042687994 | -10.928338 | 6.5617142 | 270.77148 | 272.56149 | -4.294333
181.06146 | -3.2269168 | -3.7844567 | -0.006636864 | 1.2713372 | 0 | -0.00042739962 | -10.928338 | 6.5617256 | 270.77176 | 272.56165 | -4.2936845
181.06148 | -3.2269168 | -3.7833526 | -0.00030059915 | 1.1653892 | 0 | -0.00042736309 | -10.928338 | 6.5553293 | 270.77203 | 272.56177 | -4.2950554
181.0615 | -3.2269168 | -3.7899024 | 0.0031705073 | 1.0594362 | 0 | -3.3745566e-06 | -10.928338 | 6.5569091 | 270.77231 | 272.56192 | -4.2923179
181.06152 | -3.226917 | -3.797091 | -0.0038015211 | 0.95348322 | 0 | 3.3269785e-05 | -10.928338 | 6.5591888 | 270.77258 | 272.56204 | -4.292078
181.06154 | -3.226917 | -3.791081 | 0.0013994921 | 0.84753031 | 0 | 3.5645106e-05 | -10.928338 | 6.555119 | 270.77286 | 272.56219 | -4.2934923
181.06156 | -3.226917 | -3.8037882 | 0.012026593 | 0.74157733 | 0 | 3.5781966e-05 | -10.928338 | 6.5611606 | 270.77313 | 272.56232 | -4.2936149
181.06158 | -3.226917 | -3.7916565 | 0.0078513427 | 0.63562435 | 0 | 3.5905552e-05 | -10.928341 | 6.5616899 | 270.77341 | 272.56247 | -4.2936225
181.0616 | -3.226917 | -3.7972045 | -0.0041462979 | 0.52967632 | 0 | 0.0007985211 | -10.947466 | 6.5574594 | 270.77368 | 272.56259 | -4.293623
181.06162 | -3.226917 | -3.7910857 | -0.0044487878 | 0.42372337 | 0 | 0.00086443208 | -10.949119 | 6.5613565 | 270.77396 | 272.56274 | -4.2921939
181.06164 | -3.226917 | -3.7905455 | 0.0035342798 | 0.31777042 | 0 | 0.00086870446 | -10.949226 | 6.5531735 | 270.77423 | 272.56287 | -4.2934995
181.06166 | -3.226917 | -3.7838893 | 0.00059348898 | 0.21181747 | 0 | 0.00086895062 | -10.949233 | 6.5609879 | 270.77451 | 272.56302 | -4.2936153
181.06168 | -3.226917 | -3.7833147 | -0.0047562812 | 0.10586451 | 0 | 0.00086875731 | -10.94923 | 6.5574131 | 270.77478 | 272.56314 | -4.2936225
181.0617 | -3.226917 | -3.7832775 | 0.0049523273 | 0 | 0 | -0.00048745298 | -10.930105 | 6.5528259 | 270.77505 | 272.56329 | -4.293623
181.06172 | -3.226917 | -3.7832744 | 0.012334775 | 0 | 0 | -0.00060466694 | -10.928452 | 6.5588317 | 270.77579 | 272.56348 | -4.293623
181.06174 | -3.226917 | -3.7766523 | 0.0035143027 | 0 | 0 | -0.00061226485 | -10.928345 | 6.5550942 | 270.77652 | 272.56366 | -4.2921939
181.06176 | -3.226917 | -3.7694578 | -0.0059737186 | 0 | 0 | -0.00061270257 | -10.928338 | 6.5526295 | 270.77725 | 272.56384 | -4.2934995
181.06178 | -3.226917 | -3.7622273 | -0.00096830964 | 0 | 0 | -0.00061264873 | -10.928329 | 6.5609531 | 270.77798 | 272.56403 | -4.2936153
181.0618 | -3.226917 | -3.7616167 | 0.0023852815 | 0 | 0 | -0.00010391416 | -10.870952 | 6.5595441 | 270.77872 | 272.56421 | -4.2936225
181.06182 | -3.226917 | -3.7681975 | -0.0038683603 | 0 | 0 | -5.994544e-05 | -10.865993 | 6.5615387 | 270.77945 | 272.56439 | -4.293623
181.06184 | -3.226917 | -3.7621455 | -5.6412406e-05 | 0 | 0 | -5.7095345e-05 | -10.865672 | 6.5595813 | 270.78018 | 272.56458 | -4.293623
181.06186 | -3.226917 | -3.7549887 | 0.012627387 | 0 | 0 | -5.6931131e-05 | -10.865653 | 6.5572772 | 270.78091 | 272.56476 | -4.293623
181.06188 | -3.226917 | -3.7543786 | 0.00935758 | 0 | 0 | -5.6767316e-05 | -10.865649 | 6.5592146 | 270.78165 | 272.56494 | -4.2950516
181.0619 | -3.2269173 | -3.734477 | -0.0047435183 | 0 | 0 | 0.00096015964 | -10.846523 | 6.5679145 | 270.78238 | 272.56512 | -4.2937469
181.06192 | -3.2269173 | -3.7393782 | -0.0045033279 | 0 | 0 | 0.00104805 | -10.84487 | 6.5622654 | 270.78311 | 272.56531 | -4.2936311
181.06194 | -3.2269173 | -3.733217 | 0.0028042926 | 0 | 0 | 0.0010537471 | -10.844763 | 6.557497 | 270.78384 | 272.56549 | -4.2936234
181.06196 | -3.2269173 | -3.7260551 | -0.00019566849 | 0 | 0 | 0.0010540755 | -10.844756 | 6.5570951 | 270.78461 | 272.56567 | -4.293623
181.06198 | -3.2269173 | -3.7320666 | -0.0040974761 | 0 | 0 | 0.0010538737 | -10.844747 | 6.5570693 | 270.78534 | 272.56586 | -4.293623
181.062 | -3.2269173 | -3.7193584 | 0.0064634075 | 0 | 0 | -0.00038701293 | -10.78737 | 6.5570679 | 270.78607 | 272.56604 | -4.2943377
181.06202 | -3.2269173 | -3.7248688 | 0.013190311 | 0 | 0 | -0.00051154528 | -10.782411 | 6.5591998 | 270.7868 | 272.56622 | -4.2936845
181.06204 | -3.2269173 | -3.7187469 | 0.0028590334 | 0 | 0 | -0.00051961752 | -10.78209 | 6.5593839 | 270.78754 | 272.56641 | -4.2936273
181.06206 | -3.2269173 | -3.7115841 | -0.0067582284 | 0 | 0 | -0.00052008266 | -10.782071 | 6.5572639 | 270.78827 | 272.56659 | -4.293623
181.06208 | -3.2269173 | -3.6977344 | -0.0010347785 | 0 | 0 | -0.00052004319 | -10.782055 | 6.5570803 | 270.789 | 272.56677 | -4.293623
181.0621 | -3.2269173 | -3.6965497 | 0.0031072802 | 0 | 0 | -9.6083422e-05 | -10.686426 | 6.5592008 | 270.78973 | 272.56696 | -4.293623
181.06212 | -3.2269173 | -3.6898513 | -0.0038057247 | 0 | 0 | -5.9441576e-05 | -10.67816 | 6.5615163 | 270.79047 | 272.56714 | -4.293623
181.06214 | -3.2269173 | -3.6826522 | 0.00067393138 | 0 | 0 | -5.7066423e-05 | -10.677624 | 6.5574479 | 270.7912 | 272.56732 | -4.293623
181.06216 | -3.2269173 | -3.6754203 | 0.012690281 | 0 | 0 | -5.692957e-05 | -10.677593 | 6.5549593 | 270.79193 | 272.5675 | -4.293623
181.06218 | -3.2269173 | -3.6681888 | 0.0086351531 | 0 | 0 | -5.6780143e-05 | -10.67758 | 6.5568838 | 270.79266 | 272.56769 | -4.293623
181.0622 | -3.2269173 | -3.6741972 | -0.0062585189 | 0 | 0 | 0.00087542442 | -10.601078 | 6.5549231 | 270.7934 | 272.56787 | -4.293623
181.06222 | -3.2269173 | -3.668107 | -0.0039067487 | 0 | 0 | 0.00095599255 | -10.594466 | 6.5611472 | 270.79413 | 272.56805 | -4.2929082
181.06224 | -3.2269173 | -3.6543298 | 0.0021319613 | 0 | 0 | 0.00096121506 | -10.594037 | 6.5574241 | 270.79486 | 272.56824 | -4.2949901
181.06226 | -3.2269173 | -3.666389 | -0.0031589312 | 0 | 0 | 0.00096151594 | -10.594012 | 6.5570908 | 270.79559 | 272.56842 | -4.2951713
181.06228 | -3.2269175 | -3.647593 | -0.0028996612 | 0 | 0 | 0.00096135138 | -10.594002 | 6.5570693 | 270.79633 | 272.5686 | -4.2944689
181.0623 | -3.2269175 | -3.6393228 | 0.0072976714 | 0 | 0 | -0.00022515768 | -10.536624 | 6.5613317 | 270.79706 | 272.56879 | -4.2936935
181.06232 | -3.2269175 | -3.6254008 | 0.011807402 | 0 | 0 | -0.00032770482 | -10.531665 | 6.5553036 | 270.79779 | 272.56897 | -4.2936273
181.06234 | -3.2269175 | -3.624213 | 0.0012862495 | 0 | 0 | -0.00033435202 | -10.531344 | 6.5590396 | 270.79852 | 272.56915 | -4.2950516
181.06236 | -3.2269175 | -3.6241374 | -0.0068913563 | 0 | 0 | -0.00033473503 | -10.531325 | 6.5593734 | 270.79926 | 272.56934 | -4.2930322
181.06238 | -3.2269175 | -3.6307504 | 0.00040909875 | 0 | 0 | -0.00033469111 | -10.531318 | 6.5593948 | 270.79999 | 272.56952 | -4.2949982
181.0624 | -3.2269175 | -3.6048377 | 0.0025061523 | 0 | 0 | 8.9263813e-05 | -10.493066 | 6.5572648 | 270.80072 | 272.5697 | -4.2951717
181.06242 | -3.2269175 | -3.6025865 | -0.003133876 | 0 | 0 | 0.00012590525 | -10.48976 | 6.5592127 | 270.80145 | 272.56989 | -4.2937546
181.06244 | -3.2269175 | -3.6090596 | 0.0021844935 | 0 | 0 | 0.00012828037 | -10.489546 | 6.5615172 | 270.80219 | 272.57007 | -4.2936316
181.06246 | -3.2269175 | -3.5963819 | 0.010640414 | 0 | 0 | 0.00012841723 | -10.489534 | 6.5595803 | 270.80295 | 272.57025 | -4.2936234
181.06248 | -3.2269175 | -3.6018941 | 0.006277293 | 0 | 0 | 0.00012850207 | -10.489521 | 6.5572758 | 270.80368 | 272.57043 | -4.293623
181.0625 | -3.2269175 | -3.5957747 | -0.0057321978 | 0 | 0 | 0.00063684897 | -10.413018 | 6.5549483 | 270.80441 | 272.57062 | -4.293623
181.06252 | -3.2269175 | -3.601855 | -0.0038568571 | 0 | 0 | 0.00068078411 | -10.406406 | 6.5568833 | 270.80515 | 272.5708 | -4.293623
181.06254 | -3.2269175 | -3.5957701 | 0.0021352905 | 0 | 0 | 0.00068363204 | -10.405977 | 6.5549226 | 270.80588 | 272.57098 | -4.293623
181.06256 | -3.2269175 | -3.5886102 | -0.0031589582 | 0 | 0 | 0.00068379618 | -10.405951 | 6.5590148 | 270.80661 | 272.57117 | -4.293623
181.06258 | -3.2269175 | -3.581382 | -0.0043521165 | 0 | 0 | 0.00068363716 | -10.405942 | 6.5593715 | 270.80734 | 272.57135 | -4.293623
181.0626 | -3.2269175 | -3.5807707 | 0.0078983074 | 0 | 0 | -0.00041832021 | -10.348564 | 6.5572629 | 270.80807 | 272.57153 | -4.2929077
181.06262 | -3.2269175 | -3.5807323 | 0.011135526 | 0 | 0 | -0.00051355967 | -10.343605 | 6.5570798 | 270.80881 | 272.57172 | -4.2935615
181.06264 | -3.2269177 | -3.5873504 | -0.0002253877 | 0 | 0 | -0.00051973318 | -10.343284 | 6.554935 | 270.80954 | 272.5719 | -4.2936192
181.06266 | -3.2269177 | -3.5813003 | -0.0062943604 | 0 | 0 | -0.00052008888 | -10.343265 | 6.55475 | 270.81027 | 272.57208 | -4.2950516
181.06268 | -3.2269177 | -3.5741448 | 0.0011889456 | 0 | 0 | -0.00052000477 | -10.343261 | 6.554738 | 270.811 | 272.57227 | -4.2937465
181.0627 | -3.2269177 | -3.5801578 | 0.0025723272 | 0 | 0 | 0.00015826293 | -10.324136 | 6.5568705 | 270.81174 | 272.57248 | -4.292202
181.06272 | -3.2269177 | -3.5740709 | -0.0038556703 | 0 | 0 | 0.00021688397 | -10.322483 | 6.5570545 | 270.81247 | 272.57266 | -4.2934999
181.06274 | -3.2269177 | -3.5801544 | 0.0035746542 | 0 | 0 | 0.00022068383 | -10.322376 | 6.554934 | 270.8132 | 272.57285 | -4.2929006
181.06276 | -3.2269177 | -3.5806928 | 0.011487857 | 0 | 0 | 0.00022090276 | -10.322369 | 6.5590148 | 270.81393 | 272.57303 | -4.2935605
181.06278 | -3.2269177 | -3.5873487 | 0.0041698455 | 0 | 0 | 0.00022094042 | -10.322375 | 6.5551071 | 270.81467 | 272.57321 | -4.2936192
181.0628 | -3.2269177 | -3.5879254 | -0.0066419798 | 0 | 0 | 0.00039048743 | -10.360627 | 6.5568953 | 270.8154 | 272.57339 | -4.293623
181.06282 | -3.2269177 | -3.6012039 | -0.0024788845 | 0 | 0 | 0.00040514095 | -10.363933 | 6.5591879 | 270.81613 | 272.57358 | -4.2921939
181.06284 | -3.2269177 | -3.5957296 | 0.0029823631 | 0 | 0 | 0.00040609078 | -10.364147 | 6.5551186 | 270.81686 | 272.57376 | -4.2934995
181.06286 | -3.2269177 | -3.5952306 | -0.0030879886 | 0 | 0 | 0.00040614553 | -10.364159 | 6.5568953 | 270.8176 | 272.57394 | -4.2936153
181.06288 | -3.2269177 | -3.5885794 | -0.0021686179 | 0 | 0 | 0.00040605807 | -10.36416 | 6.5570555 | 270.81833 | 272.57413 | -4.2936225
181.0629 | -3.2269177 | -3.6078699 | 0.0088129472 | 0 | 0 | -0.00018728418 | -10.36416 | 6.554934 | 270.81906 | 272.57431 | -4.2929077
181.06292 | -3.2269177 | -3.6161704 | 0.0097584613 | 0 | 0 | -0.00023856529 | -10.36416 | 6.55475 | 270.81979 | 272.57449 | -4.2935615
181.06294 | -3.2269177 | -3.6168511 | -0.0025242066 | 0 | 0 | -0.00024188936 | -10.36416 | 6.5547385 | 270.82053 | 272.57468 | -4.2936192
181.06296 | -3.2269177 | -3.6102724 | -0.0072166389 | 0 | 0 | -0.00024208089 | -10.36416 | 6.5611343 | 270.82129 | 272.57486 | -4.2921934
181.06298 | -3.2269177 | -3.6030834 | 0.0018395846 | 0 | 0 | -0.00024201375 | -10.364166 | 6.5552917 | 270.82202 | 272.57504 | -4.2934995
181.063 | -3.2269177 | -3.6157165 | 0.0011784675 | 0 | 0 | 0.00026655826 | -10.402418 | 6.563303 | 270.82275 | 272.57523 | -4.2936153
181.06302 | -3.226918 | -3.6168215 | -0.0047027799 | 0 | 0 | 0.00031051296 | -10.405724 | 6.55761 | 270.82349 | 272.57541 | -4.2936225
181.06304 | -3.226918 | -3.6168954 | 0.0035041536 | 0 | 0 | 0.00031336214 | -10.405938 | 6.5592346 | 270.82422 | 272.57559 | -4.2921939
181.06306 | -3.226918 | -3.6301441 | 0.012209402 | 0 | 0 | 0.00031352628 | -10.40595 | 6.5593853 | 270.82495 | 272.57578 | -4.2920699
181.06308 | -3.226918 | -3.6445315 | 0.0027797825 | 0 | 0 | 0.00031352224 | -10.405968 | 6.5572643 | 270.82568 | 272.57596 | -4.2920623
181.0631 | -3.226918 | -3.6457522 | -0.0067634671 | 0 | 0 | 0.00022874611 | -10.520724 | 6.5592127 | 270.82642 | 272.57614 | -4.2920618
181.06312 | -3.226918 | -3.6590717 | -0.0024866778 | 0 | 0 | 0.00022141912 | -10.530642 | 6.5615172 | 270.82715 | 272.57632 | -4.2920618
181.06314 | -3.226918 | -3.6536005 | 0.003707974 | 0 | 0 | 0.00022094417 | -10.531285 | 6.5574493 | 270.82788 | 272.57651 | -4.2920618
181.06316 | -3.226918 | -3.6597247 | -0.0044769654 | 0 | 0 | 0.0002209168 | -10.531322 | 6.5634894 | 270.82861 | 272.57669 | -4.2920618
181.06318 | -3.226918 | -3.6668854 | -0.0022899085 | 0 | 0 | 0.00022085076 | -10.531333 | 6.5597539 | 270.82935 | 272.57687 | -4.2927766
181.0632 | -3.226918 | -3.6674941 | 0.0095311133 | 0 | 0 | -0.00020294536 | -10.588711 | 6.5594206 | 270.83008 | 272.57706 | -4.2935529
181.06322 | -3.226918 | -3.6741543 | 0.0083680889 | 0 | 0 | -0.00023957298 | -10.59367 | 6.5615306 | 270.83081 | 272.57724 | -4.2921891
181.06324 | -3.226918 | -3.6747308 | -0.0033716613 | 0 | 0 | -0.0002419472 | -10.593991 | 6.5574479 | 270.83154 | 272.57742 | -4.2934995
181.06326 | -3.226918 | -3.6880085 | -0.0051084501 | 0 | 0 | -0.000242084 | -10.59401 | 6.5506959 | 270.83228 | 272.57761 | -4.2936153
181.06328 | -3.226918 | -3.6759126 | 0.0020232629 | 0 | 0 | -0.00024201391 | -10.594014 | 6.5586486 | 270.83301 | 272.57779 | -4.2943363
181.0633 | -3.226918 | -3.6748455 | 0.0004642375 | 0 | 0 | 0.00026655832 | -10.613139 | 6.5572166 | 270.83374 | 272.57797 | -4.2922554
181.06332 | -3.226918 | -3.6946402 | -0.0040393155 | 0 | 0 | 0.00031051296 | -10.614792 | 6.5592098 | 270.83447 | 272.57816 | -4.2935033
181.06334 | -3.226918 | -3.7029741 | 0.0042882562 | 0 | 0 | 0.00031336214 | -10.614899 | 6.5593843 | 270.83521 | 272.57834 | -4.2936153
181.06336 | -3.226918 | -3.7036576 | 0.012275932 | 0 | 0 | 0.00031352628 | -10.614906 | 6.555131 | 270.83594 | 272.57852 | -4.2936225
181.06338 | -3.226918 | -3.7037017 | 0.0027839574 | 0 | 0 | 0.00031352224 | -10.614918 | 6.5547633 | 270.83667 | 272.5787 | -4.2921939
181.0634 | -3.2269182 | -3.7103274 | -0.0074884351 | 0 | 0 | 0.00022874611 | -10.691421 | 6.5568714 | 270.8374 | 272.57889 | -4.2920699
181.06342 | -3.2269182 | -3.7241404 | -0.0010977486 | 0 | 0 | 0.00022141912 | -10.698033 | 6.5549216 | 270.83813 | 272.57907 | -4.2920623
181.06344 | -3.2269182 | -3.7120805 | 0.003103202 | 0 | 0 | 0.00022094417 | -10.698462 | 6.55475 | 270.83887 | 272.57925 | -4.2934909
181.06346 | -3.2269182 | -3.7176325 | -0.003806402 | 0 | 0 | 0.0002209168 | -10.698487 | 6.5568714 | 270.83963 | 272.57944 | -4.2921858
181.06348 | -3.2269182 | -3.7115147 | -0.002230824 | 0 | 0 | 0.00022085076 | -10.698491 | 6.5591874 | 270.84036 | 272.57962 | -4.2920699
181.0635 | -3.2269182 | -3.7175977 | 0.0095348591 | 0 | 0 | -0.00020294536 | -10.717616 | 6.5615158 | 270.84109 | 272.5798 | -4.2942061
181.06352 | -3.2269182 | -3.7247562 | 0.0076427665 | 0 | 0 | -0.00023957298 | -10.719269 | 6.5595808 | 270.84183 | 272.57999 | -4.2936764
181.06354 | -3.2269182 | -3.7253635 | -0.0041598934 | 0 | 0 | -0.0002419472 | -10.719376 | 6.563674 | 270.84256 | 272.58017 | -4.2921972
181.06356 | -3.2269182 | -3.7254026 | -0.0059017213 | 0 | 0 | -0.000242084 | -10.719383 | 6.5618987 | 270.84329 | 272.58035 | -4.2934999
181.06358 | -3.2269182 | -3.7254031 | 0.00050446944 | 0 | 0 | -0.00024203972 | -10.719389 | 6.5574727 | 270.84402 | 272.58054 | -4.2921858
181.0636 | -3.2269182 | -3.7121634 | 0.00033412105 | 0 | 0 | 9.7098477e-05 | -10.757641 | 6.5570941 | 270.84476 | 272.58072 | -4.2934995
181.06362 | -3.2269182 | -3.7308815 | -0.0062255971 | 0 | 0 | 0.00012640937 | -10.760947 | 6.5592022 | 270.84549 | 272.5809 | -4.2921858
181.06364 | -3.2269182 | -3.725903 | 0.0048256004 | 0 | 0 | 0.00012830932 | -10.761161 | 6.5615163 | 270.84622 | 272.58109 | -4.2920694
181.06366 | -3.2269182 | -3.7254348 | 0.010873899 | 0 | 0 | 0.00012841879 | -10.761173 | 6.5574484 | 270.84695 | 272.58127 | -4.2913475
181.06368 | -3.2269182 | -3.705543 | 0.0026616685 | 0 | 0 | 0.0001284376 | -10.761165 | 6.5570927 | 270.84769 | 272.58145 | -4.2920003
181.0637 | -3.2269182 | -3.7236874 | -0.0082227765 | 0 | 0 | 0.00021309535 | -10.703788 | 6.5592012 | 270.84842 | 272.58163 | -4.2934871
181.06372 | -3.2269182 | -3.7186706 | -0.001887377 | 0 | 0 | 0.00022041208 | -10.698829 | 6.5593839 | 270.84915 | 272.58182 | -4.2928996
181.06374 | -3.2269182 | -3.7115819 | 0.0023098271 | 0 | 0 | 0.00022088636 | -10.698508 | 6.5572639 | 270.84988 | 272.582 | -4.2921314
181.06376 | -3.2269185 | -3.7109785 | -0.0053249812 | 0 | 0 | 0.00022091369 | -10.698489 | 6.5570803 | 270.85062 | 272.58218 | -4.2920661
181.06378 | -3.2269185 | -3.7109394 | -0.00090899557 | 0 | 0 | 0.00022087641 | -10.698491 | 6.5592008 | 270.85135 | 272.58237 | -4.2934918
181.0638 | -3.2269185 | -3.7109351 | 0.0089255469 | 0 | 0 | -3.3431119e-05 | -10.717616 | 6.5636487 | 270.85208 | 272.58255 | -4.2950435
181.06382 | -3.2269185 | -3.6976938 | 0.0068610259 | 0 | 0 | -5.5410299e-05 | -10.719269 | 6.5597644 | 270.85281 | 272.58273 | -4.293746
181.06384 | -3.2269185 | -3.7031705 | -0.0064051552 | 0 | 0 | -5.6835008e-05 | -10.719376 | 6.5594201 | 270.85355 | 272.58292 | -4.2936311
181.06386 | -3.2269185 | -3.7036676 | -0.006094425 | 0 | 0 | -5.6917099e-05 | -10.719383 | 6.5551329 | 270.85428 | 272.5831 | -4.2936234
181.06388 | -3.2269185 | -3.6970792 | -0.00023493489 | 0 | 0 | -5.6908604e-05 | -10.719377 | 6.5590272 | 270.85501 | 272.58328 | -4.293623
181.0639 | -3.2269185 | -3.696507 | -0.0040861326 | 0 | 0 | 2.7951168e-05 | -10.681125 | 6.55724 | 270.85574 | 272.58347 | -4.293623
181.06392 | -3.2269185 | -3.6832285 | -0.0058797495 | 0 | 0 | 3.5285397e-05 | -10.677819 | 6.5570788 | 270.85648 | 272.58365 | -4.293623
181.06394 | -3.2269185 | -3.6887021 | 0.0063164136 | 0 | 0 | 3.5760808e-05 | -10.677605 | 6.554935 | 270.85721 | 272.58383 | -4.293623
181.06396 | -3.2269185 | -3.6825781 | 0.011728048 | 0 | 0 | 3.5788202e-05 | -10.677593 | 6.55475 | 270.85797 | 272.58401 | -4.293623
181.06398 | -3.2269185 | -3.6754162 | 0.00055461295 | 0 | 0 | 3.5776753e-05 | -10.677583 | 6.554738 | 270.8587 | 272.5842 | -4.293623
181.064 | -3.2269185 | -3.6681876 | -0.009132647 | 0 | 0 | -4.908317e-05 | -10.620206 | 6.55687 | 270.85944 | 272.58438 | -4.293623
181.06402 | -3.2269185 | -3.6675763 | -0.0012360231 | 0 | 0 | -5.6417408e-05 | -10.615247 | 6.5527897 | 270.86017 | 272.58456 | -4.293623
181.06404 | -3.2269185 | -3.667532 | 0.00091611681 | 0 | 0 | -5.6892819e-05 | -10.614926 | 6.5566988 | 270.8609 | 272.58475 | -4.2921939
181.06406 | -3.2269185 | -3.6344256 | -0.0054465421 | 0 | 0 | -5.6920213e-05 | -10.614907 | 6.5591755 | 270.86163 | 272.58493 | -4.2934995
181.06408 | -3.2269185 | -3.6448069 | -0.00019051017 | 0 | 0 | -5.6908764e-05 | -10.614894 | 6.55725 | 270.86237 | 272.58511 | -4.2936153
181.0641 | -3.2269185 | -3.6457639 | 0.0097138183 | 0 | 0 | 2.7951159e-05 | -10.538391 | 6.5549464 | 270.8631 | 272.5853 | -4.2936225
181.06412 | -3.2269185 | -3.6325848 | 0.0047498294 | 0 | 0 | 3.5285397e-05 | -10.531779 | 6.5568829 | 270.86383 | 272.58548 | -4.2943377
181.06414 | -3.2269185 | -3.631443 | -0.0065888721 | 0 | 0 | 3.5760808e-05 | -10.53135 | 6.5549226 | 270.86456 | 272.58566 | -4.2936845
181.06416 | -3.2269185 | -3.624747 | -0.0046543237 | 0 | 0 | 3.5788202e-05 | -10.531325 | 6.5590148 | 270.8653 | 272.58585 | -4.2936273
181.06418 | -3.2269185 | -3.617548 | 0.0020679669 | 0 | 0 | 3.5828416e-05 | -10.531312 | 6.5593715 | 270.86603 | 272.58603 | -4.293623
181.0642 | -3.2269185 | -3.6103153 | -0.0031632872 | 0 | 0 | 0.0002900527 | -10.454809 | 6.5572643 | 270.86676 | 272.58621 | -4.293623
181.06422 | -3.2269185 | -3.5964606 | -0.0043524755 | 0 | 0 | 0.00031202467 | -10.448197 | 6.5677423 | 270.86749 | 272.5864 | -4.2950516
181.06424 | -3.2269185 | -3.5886557 | 0.0071718944 | 0 | 0 | 0.00031344889 | -10.447768 | 6.5622544 | 270.86823 | 272.58658 | -4.2937469
181.06426 | -3.2269185 | -3.5880067 | 0.010347207 | 0 | 0 | 0.000313531 | -10.447743 | 6.5596271 | 270.86896 | 272.58676 | -4.2936311
181.06428 | -3.2269185 | -3.5879655 | -0.0010179222 | 0 | 0 | 0.00031345795 | -10.44773 | 6.5530138 | 270.86969 | 272.58694 | -4.2950521
181.0643 | -3.2269185 | -3.5879619 | -0.0085398108 | 0 | 0 | -0.00019511441 | -10.371227 | 6.5524478 | 270.87042 | 272.58713 | -4.2951756
181.06432 | -3.2269185 | -3.5813396 | -0.0019081275 | 0 | 0 | -0.00023906911 | -10.364615 | 6.5588088 | 270.87115 | 272.58731 | -4.2937551
181.06434 | -3.2269185 | -3.5741451 | 0.00085703179 | 0 | 0 | -0.0002419183 | -10.364186 | 6.5636234 | 270.87189 | 272.58749 | -4.2950602
181.06436 | -3.2269185 | -3.5669148 | -0.0047238935 | 0 | 0 | -0.00024208245 | -10.364161 | 6.557631 | 270.87262 | 272.58768 | -4.295176
181.06438 | -3.2269185 | -3.5663033 | 0.0013238725 | 0 | 0 | -0.00024202674 | -10.364151 | 6.5571036 | 270.87335 | 272.58786 | -4.2966132
181.0644 | -3.2269185 | -3.566263 | 0.010568668 | 0 | 0 | 0.0001817688 | -10.306774 | 6.5570698 | 270.87408 | 272.58804 | -4.2953076
181.06442 | -3.2269185 | -3.5596397 | 0.0040944954 | 0 | 0 | 0.00021839641 | -10.301815 | 6.5591993 | 270.87482 | 272.58823 | -4.2937632
181.06444 | -3.2269185 | -3.5590677 | -0.0073726452 | 0 | 0 | 0.00022077064 | -10.301494 | 6.5572519 | 270.87555 | 272.58841 | -4.2950611
181.06446 | -3.2269185 | -3.5656509 | -0.0054462659 | 0 | 0 | 0.00022090744 | -10.301475 | 6.5570793 | 270.87631 | 272.58859 | -4.2937469
181.06448 | -3.2269185 | -3.5595992 | 0.0020009845 | 0 | 0 | 0.00022092776 | -10.301471 | 6.5549355 | 270.87704 | 272.58878 | -4.2950602
181.0645 | -3.2269185 | -3.5524435 | -0.0031675978 | 0 | 0 | 0.00030570471 | -10.282345 | 6.5568824 | 270.87778 | 272.58896 | -4.2937469
181.06452 | -3.2269187 | -3.5584562 | -0.0043527228 | 0 | 0 | 0.00031303178 | -10.280692 | 6.5549221 | 270.87851 | 272.58914 | -4.2950602
181.06454 | -3.2269187 | -3.5523696 | 0.0071719913 | 0 | 0 | 0.00031350672 | -10.280585 | 6.55475 | 270.87924 | 272.58932 | -4.295176
181.06456 | -3.2269187 | -3.5584531 | 0.011072421 | 0 | 0 | 0.00031353411 | -10.280578 | 6.5568714 | 270.87997 | 272.58951 | -4.2951837
181.06458 | -3.2269187 | -3.5589905 | -0.0024075797 | 0 | 0 | 0.00031343225 | -10.280578 | 6.5591869 | 270.88071 | 272.58969 | -4.2951841
181.0646 | -3.2269187 | -3.5590246 | -0.0072091236 | 0 | 0 | -0.00036478191 | -10.280578 | 6.5593824 | 270.88144 | 272.58987 | -4.2951841
181.06462 | -3.2269187 | -3.5524054 | 0.0011137375 | 0 | 0 | -0.00042339828 | -10.280578 | 6.5529985 | 270.88217 | 272.59006 | -4.2951841
181.06464 | -3.2269187 | -3.5518322 | 0.0011154988 | 0 | 0 | -0.00042719784 | -10.280578 | 6.5567117 | 270.8829 | 272.59024 | -4.2966132
181.06466 | -3.2269187 | -3.5451751 | -0.0061597563 | 0 | 0 | -0.00042741676 | -10.280578 | 6.557045 | 270.88364 | 272.59042 | -4.2953081
181.06468 | -3.2269187 | -3.5512216 | 0.0011995125 | 0 | 0 | -0.00042733818 | -10.280575 | 6.5591974 | 270.88437 | 272.59061 | -4.2951918
181.0647 | -3.2269187 | -3.5517597 | 0.012012938 | 0 | 0 | 0.00016609885 | -10.26145 | 6.5529871 | 270.8851 | 272.59082 | -4.2951846
181.06472 | -3.2269187 | -3.5716562 | 0.0027669955 | 0 | 0 | 0.00021738815 | -10.259797 | 6.5567107 | 270.88583 | 272.591 | -4.2944694
181.06474 | -3.2269187 | -3.5601325 | -0.007489631 | 0 | 0 | 0.00022071278 | -10.25969 | 6.5570445 | 270.88657 | 272.59119 | -4.2936935
181.06476 | -3.2269187 | -3.5591002 | -0.0025494145 | 0 | 0 | 0.00022090433 | -10.259683 | 6.5591984 | 270.8873 | 272.59137 | -4.2950563
181.06478 | -3.2269187 | -3.5656528 | 0.0037039078 | 0 | 0 | 0.00022095343 | -10.259689 | 6.5593839 | 270.88803 | 272.59155 | -4.2951756
181.0648 | -3.2269187 | -3.5596011 | -0.0044772001 | 0 | 0 | 0.00047526343 | -10.297941 | 6.5572634 | 270.88876 | 272.59174 | -4.2951837
181.06482 | -3.2269187 | -3.5656879 | -0.0022901425 | 0 | 0 | 0.00049724279 | -10.301247 | 6.5549479 | 270.8895 | 272.59192 | -4.2937555
181.06484 | -3.2269187 | -3.5728455 | 0.0080786478 | 0 | 0 | 0.00049866748 | -10.301461 | 6.5568838 | 270.89023 | 272.5921 | -4.2936316
181.06486 | -3.2269187 | -3.5668347 | 0.0089687239 | 0 | 0 | 0.00049874955 | -10.301473 | 6.5570555 | 270.89096 | 272.59229 | -4.2936234
181.06488 | -3.2269189 | -3.586163 | -0.0040427945 | 0 | 0 | 0.00049859902 | -10.301483 | 6.5570664 | 270.89169 | 272.59247 | -4.293623
181.0649 | -3.2269189 | -3.5746047 | -0.0073467442 | 0 | 0 | -0.00051875372 | -10.35886 | 6.554934 | 270.89243 | 272.59265 | -4.293623
181.06492 | -3.2269189 | -3.5868118 | -0.00034691842 | 0 | 0 | -0.00060668093 | -10.363819 | 6.5547504 | 270.89316 | 272.59283 | -4.2950516
181.06494 | -3.2269189 | -3.5878882 | 0.00026345727 | 0 | 0 | -0.00061238045 | -10.36414 | 6.5568705 | 270.89389 | 272.59302 | -4.2951756
181.06496 | -3.2269189 | -3.5879593 | -0.0047777784 | 0 | 0 | -0.0006127088 | -10.364159 | 6.5549221 | 270.89465 | 272.5932 | -4.2937551
181.06498 | -3.2269189 | -3.5945857 | 0.0034992702 | 0 | 0 | -0.00061257154 | -10.364163 | 6.5568819 | 270.89539 | 272.59338 | -4.2936316
181.065 | -3.2269189 | -3.6017814 | 0.011482952 | 0 | 0 | 0.00040478032 | -10.383289 | 6.5549226 | 270.89612 | 272.59357 | -4.2936234
181.06502 | -3.2269189 | -3.6156349 | 0.0034431738 | 0 | 0 | 0.00049270765 | -10.384942 | 6.5590143 | 270.89685 | 272.59375 | -4.293623
181.06504 | -3.2269189 | -3.6300604 | -0.0074304226 | 0 | 0 | 0.00049840717 | -10.385049 | 6.55724 | 270.89758 | 272.59393 | -4.293623
181.06506 | -3.2269189 | -3.6246591 | -0.0039985594 | 0 | 0 | 0.00049873552 | -10.385056 | 6.5592103 | 270.89832 | 272.59412 | -4.2950516
181.06508 | -3.2269189 | -3.6175451 | 0.00067428889 | 0 | 0 | 0.00049870164 | -10.385065 | 6.5572519 | 270.89905 | 272.5943 | -4.2937469
181.0651 | -3.2269189 | -3.6235638 | -0.0047361162 | 0 | 0 | 0.00015973567 | -10.442442 | 6.5549459 | 270.89978 | 272.59448 | -4.2936311
181.06512 | -3.2269189 | -3.6373391 | -0.00085493654 | 0 | 0 | 0.00013043967 | -10.447401 | 6.5504875 | 270.90051 | 272.59467 | -4.2936234
181.06514 | -3.2269189 | -3.6385205 | 0.0096557317 | 0 | 0 | 0.00012854069 | -10.447722 | 6.5586348 | 270.90125 | 272.59485 | -4.293623
181.06516 | -3.2269189 | -3.6518402 | 0.0091022383 | 0 | 0 | 0.00012843127 | -10.447741 | 6.5593462 | 270.90198 | 272.59503 | -4.293623
181.06518 | -3.2269189 | -3.65961 | -0.0047602588 | 0 | 0 | 0.00012830907 | -10.447759 | 6.5529966 | 270.90271 | 272.59521 | -4.293623
181.0652 | -3.2269189 | -3.6602578 | -0.0059561129 | 0 | 0 | -0.00063492189 | -10.562515 | 6.5567117 | 270.90344 | 272.5954 | -4.293623
181.06522 | -3.2269189 | -3.6669214 | 0.0019524836 | 0 | 0 | -0.00070088601 | -10.572433 | 6.557045 | 270.90417 | 272.59558 | -4.293623
181.06524 | -3.2269189 | -3.6741171 | -0.00026668599 | 0 | 0 | -0.00070516195 | -10.573076 | 6.5591984 | 270.90491 | 272.59576 | -4.2950516
181.06526 | -3.2269192 | -3.6747265 | -0.0048278924 | 0 | 0 | -0.00070540828 | -10.573113 | 6.5593839 | 270.90564 | 272.59595 | -4.2937469
181.06528 | -3.2269192 | -3.6747658 | 0.0034959291 | 0 | 0 | -0.00070525368 | -10.573121 | 6.5572643 | 270.90637 | 272.59613 | -4.2936311
181.0653 | -3.2269192 | -3.6747682 | 0.011482537 | 0 | 0 | 0.00039694319 | -10.611373 | 6.5613446 | 270.9071 | 272.59631 | -4.2936234
181.06532 | -3.2269192 | -3.6747701 | 0.0019914394 | 0 | 0 | 0.00049220334 | -10.614679 | 6.5553041 | 270.90784 | 272.5965 | -4.2950516
181.06534 | -3.2269192 | -3.6880147 | -0.007555671 | 0 | 0 | 0.00049837824 | -10.614893 | 6.5569062 | 270.90857 | 272.59668 | -4.2951756
181.06536 | -3.2269192 | -3.7024009 | -0.0025538951 | 0 | 0 | 0.00049873401 | -10.614905 | 6.554924 | 270.9093 | 272.59686 | -4.2937551
181.06538 | -3.2269192 | -3.6969993 | 0.0022511971 | 0 | 0 | 0.00049872737 | -10.614915 | 6.5590148 | 270.91003 | 272.59705 | -4.2936316
181.0654 | -3.2269192 | -3.7031255 | -0.0038772093 | 0 | 0 | 0.00032919549 | -10.672292 | 6.5593715 | 270.91077 | 272.59723 | -4.2936234
181.06542 | -3.2269192 | -3.6970439 | -0.0015101476 | 0 | 0 | 0.00031454326 | -10.677251 | 6.55513 | 270.9115 | 272.59741 | -4.293623
181.06544 | -3.2269192 | -3.6965067 | 0.0081447195 | 0 | 0 | 0.00031359351 | -10.677572 | 6.5547638 | 270.91223 | 272.5976 | -4.293623
181.06546 | -3.2269192 | -3.6964736 | 0.0075210524 | 0 | 0 | 0.00031353877 | -10.677591 | 6.5611358 | 270.91299 | 272.59778 | -4.2921939
181.06548 | -3.2269192 | -3.709713 | -0.0056203739 | 0 | 0 | 0.00031338079 | -10.677598 | 6.5531592 | 270.91373 | 272.59796 | -4.2934995
181.0655 | -3.2269192 | -3.7042394 | -0.0060274983 | 0 | 0 | -0.00070413551 | -10.71585 | 6.5588541 | 270.91446 | 272.59814 | -4.2936153
181.06552 | -3.2269192 | -3.7236021 | 0.001947809 | 0 | 0 | -0.00079207693 | -10.719156 | 6.55723 | 270.91519 | 272.59833 | -4.2921939
181.06554 | -3.2269192 | -3.7054234 | -0.00099323527 | 0 | 0 | -0.00079777738 | -10.71937 | 6.5592108 | 270.91592 | 272.59851 | -4.2942142
181.06556 | -3.2269192 | -3.7104392 | -0.0048904559 | 0 | 0 | -0.00079810579 | -10.719382 | 6.5615172 | 270.91666 | 272.59869 | -4.2936769
181.06558 | -3.2269192 | -3.7241478 | 0.0049433615 | 0 | 0 | -0.00079791684 | -10.719389 | 6.5574479 | 270.91739 | 272.59888 | -4.2936268
181.0656 | -3.2269192 | -3.7187002 | 0.010155826 | 0 | 0 | 0.00055851083 | -10.757641 | 6.5549598 | 270.91812 | 272.59906 | -4.293623
181.06562 | -3.2269192 | -3.7049613 | 0.00042140417 | 0 | 0 | 0.00067574356 | -10.760947 | 6.5611491 | 270.91885 | 272.59924 | -4.293623
181.06564 | -3.2269194 | -3.7037854 | -0.0084149456 | 0 | 0 | 0.00068334269 | -10.761161 | 6.5531597 | 270.91959 | 272.59943 | -4.2929077
181.06566 | -3.2269194 | -3.7103291 | -0.0011735241 | 0 | 0 | 0.00068378053 | -10.761173 | 6.5588541 | 270.92032 | 272.59961 | -4.2935615
181.06568 | -3.2269194 | -3.704277 | 0.0023719936 | 0 | 0 | 0.00068375259 | -10.761165 | 6.55723 | 270.92105 | 272.59979 | -4.2936192
181.0657 | -3.2269194 | -3.7103608 | -0.0045945519 | 0 | 0 | 0.00034484128 | -10.703788 | 6.5613427 | 270.92178 | 272.59998 | -4.2921934
181.06572 | -3.2269194 | -3.6976566 | -0.00011948267 | 0 | 0 | 0.00031554996 | -10.698829 | 6.5553036 | 270.92252 | 272.60016 | -4.2934995
181.06574 | -3.2269194 | -3.7031684 | 0.010444124 | 0 | 0 | 0.00031365128 | -10.698508 | 6.5547729 | 270.92325 | 272.60034 | -4.2936153
181.06576 | -3.2269194 | -3.7036674 | 0.0069909091 | 0 | 0 | 0.00031354188 | -10.698489 | 6.5483427 | 270.92398 | 272.60052 | -4.2936225
181.06578 | -3.2269194 | -3.6970782 | -0.0056705973 | 0 | 0 | 0.00031338094 | -10.698485 | 6.5541849 | 270.92471 | 272.60071 | -4.293623
181.0658 | -3.2269194 | -3.6898859 | -0.0067571271 | 0 | 0 | -0.00070413557 | -10.679359 | 6.5568366 | 270.92545 | 272.60089 | -4.293623
181.06582 | -3.2269194 | -3.6826522 | 0.0018847329 | 0 | 0 | -0.00079207693 | -10.677706 | 6.5677147 | 270.92618 | 272.60107 | -4.2929077
181.06584 | -3.2269194 | -3.662178 | -0.0017224186 | 0 | 0 | -0.00079777738 | -10.677599 | 6.5579886 | 270.92691 | 272.60126 | -4.2935615
181.06586 | -3.2269194 | -3.6670425 | -0.0027750446 | 0 | 0 | -0.00079810579 | -10.677592 | 6.557127 | 270.92764 | 272.60144 | -4.2943339
181.06588 | -3.2269194 | -3.6608799 | 0.0073056486 | 0 | 0 | -0.00079787814 | -10.677577 | 6.5549388 | 270.92838 | 272.60162 | -4.2936845
181.0659 | -3.2269194 | -3.6603391 | 0.011081248 | 0 | 0 | 0.00081275695 | -10.581949 | 6.5632796 | 270.92911 | 272.60181 | -4.2936273
181.06592 | -3.2269194 | -3.6669211 | -0.00095461967 | 0 | 0 | 0.00095196033 | -10.573683 | 6.5533442 | 270.92984 | 272.60199 | -4.293623
181.06594 | -3.2269194 | -3.6410074 | -0.0078091002 | 0 | 0 | 0.00096098351 | -10.573147 | 6.558866 | 270.93057 | 272.60217 | -4.293623
181.06596 | -3.2269194 | -3.6453757 | 0.00033396514 | 0 | 0 | 0.00096150348 | -10.573116 | 6.55723 | 270.93134 | 272.60236 | -4.293623
181.06598 | -3.2269194 | -3.6391797 | 0.0025010407 | 0 | 0 | 0.00096144114 | -10.573106 | 6.5570779 | 270.93207 | 272.60254 | -4.293623
181.066 | -3.2269197 | -3.6320128 | -0.0053124926 | 0 | 0 | 0.00036832271 | -10.515728 | 6.5549355 | 270.9328 | 272.60272 | -4.293623
181.06602 | -3.2269197 | -3.6181638 | -0.0001817735 | 0 | 0 | 0.00031706088 | -10.510769 | 6.5590148 | 270.93353 | 272.60291 | -4.293623
181.06604 | -3.2269197 | -3.6236002 | 0.010439749 | 0 | 0 | 0.00031373801 | -10.510448 | 6.55724 | 270.93427 | 272.60309 | -4.293623
181.06606 | -3.2269197 | -3.6174726 | 0.0048124432 | 0 | 0 | 0.00031354657 | -10.510429 | 6.5592098 | 270.935 | 272.60327 | -4.293623
181.06608 | -3.2269197 | -3.6036899 | -0.0073102424 | 0 | 0 | 0.00031335533 | -10.510413 | 6.5529881 | 270.93573 | 272.60345 | -4.293623
181.0661 | -3.2269197 | -3.5958879 | -0.0047166771 | 0 | 0 | -0.00087382161 | -10.414785 | 6.5588427 | 270.93646 | 272.60364 | -4.293623
181.06612 | -3.2269197 | -3.5886195 | 0.002790093 | 0 | 0 | -0.00097642629 | -10.406519 | 6.557229 | 270.93719 | 272.60382 | -4.2950516
181.06614 | -3.2269197 | -3.5946259 | -0.0038269269 | 0 | 0 | -0.00098307733 | -10.405983 | 6.5592098 | 270.93793 | 272.604 | -4.2937469
181.06616 | -3.2269197 | -3.5885377 | -0.0036850129 | 0 | 0 | -0.00098346046 | -10.405951 | 6.5551195 | 270.93866 | 272.60419 | -4.2936311
181.06618 | -3.2269197 | -3.5879979 | 0.006505284 | 0 | 0 | -0.00098322285 | -10.405945 | 6.5568948 | 270.93939 | 272.60437 | -4.2936234
181.0662 | -3.2269197 | -3.5747187 | 0.0095620696 | 0 | 0 | 0.00071234338 | -10.367693 | 6.554925 | 270.94012 | 272.60455 | -4.293623
181.06622 | -3.2269197 | -3.5603304 | -0.001084314 | 0 | 0 | 0.0008588871 | -10.364387 | 6.5675435 | 270.94086 | 272.60474 | -4.293623
181.06624 | -3.2269197 | -3.5657327 | -0.0070921574 | 0 | 0 | 0.00086838612 | -10.364173 | 6.5537124 | 270.94159 | 272.60492 | -4.293623
181.06626 | -3.2269197 | -3.5662251 | -0.00033032856 | 0 | 0 | 0.00086893345 | -10.364161 | 6.5567579 | 270.94232 | 272.6051 | -4.2950516
181.06628 | -3.2269197 | -3.553015 | 0.00099058344 | 0 | 0 | 0.00086885976 | -10.364145 | 6.5549145 | 270.94305 | 272.60529 | -4.2937469
181.0663 | -3.2269197 | -3.5518696 | -0.0054415767 | 0 | 0 | 0.00019103632 | -10.268517 | 6.5611467 | 270.94379 | 272.60547 | -4.2936311
181.06632 | -3.2269197 | -3.5319319 | 0.0012615954 | 0 | 0 | 0.00013245367 | -10.260251 | 6.559557 | 270.94452 | 272.60565 | -4.2936234
181.06634 | -3.2269197 | -3.5302107 | 0.010564405 | 0 | 0 | 0.00012865631 | -10.259715 | 6.5615401 | 270.94525 | 272.60583 | -4.293623
181.06636 | -3.2269197 | -3.5300994 | 0.0026416858 | 0 | 0 | 0.00012843749 | -10.259684 | 6.5595818 | 270.94598 | 272.60602 | -4.293623
181.06638 | -3.2269199 | -3.5300937 | -0.0074980888 | 0 | 0 | 0.00012827062 | -10.259674 | 6.5594082 | 270.94672 | 272.6062 | -4.293623
181.0664 | -3.2269199 | -3.5367138 | -0.0047291894 | 0 | 0 | -0.00088947249 | -10.202296 | 6.5572658 | 270.94745 | 272.60638 | -4.2929077
181.06642 | -3.2269199 | -3.5306637 | 0.00061137887 | 0 | 0 | -0.0009774334 | -10.197337 | 6.5592122 | 270.94818 | 272.60657 | -4.2935615
181.06644 | -3.2269199 | -3.5235059 | -0.0040153158 | 0 | 0 | -0.00098313508 | -10.197016 | 6.5593843 | 270.94891 | 272.60675 | -4.2936192
181.06646 | -3.2269199 | -3.516278 | -0.0044233943 | 0 | 0 | -0.00098346372 | -10.196997 | 6.5572643 | 270.94968 | 272.60693 | -4.293623
181.06648 | -3.2269199 | -3.5156677 | 0.0071672457 | 0 | 0 | -0.00098321016 | -10.19699 | 6.5613446 | 270.95041 | 272.60712 | -4.293623
181.0665 | -3.2269199 | -3.5222492 | 0.0096204374 | 0 | 0 | 0.00079708529 | -10.158738 | 6.5553041 | 270.95114 | 272.6073 | -4.293623
181.06652 | -3.2269199 | -3.5228195 | -0.0025331732 | 0 | 0 | 0.00095095194 | -10.155432 | 6.5569062 | 270.95187 | 272.60748 | -4.293623
181.06654 | -3.2269199 | -3.5228553 | -0.0079428032 | 0 | 0 | 0.00096092571 | -10.155218 | 6.5549231 | 270.95261 | 272.60767 | -4.2950516
181.06656 | -3.2269199 | -3.5162375 | 0.00032502518 | 0 | 0 | 0.00096150034 | -10.155206 | 6.5504856 | 270.95334 | 272.60785 | -4.2937469
181.06658 | -3.2269199 | -3.5222852 | 0.00032253432 | 0 | 0 | 0.00096140231 | -10.155208 | 6.5565023 | 270.95407 | 272.60803 | -4.2950602
181.0666 | -3.2269199 | -3.5161994 | -0.0055003166 | 0 | 0 | 0.00011405969 | -10.174334 | 6.5548987 | 270.9548 | 272.60822 | -4.2937469
181.06662 | -3.2269199 | -3.515662 | 0.0027101014 | 0 | 0 | 4.0825937e-05 | -10.175987 | 6.5611458 | 270.95554 | 272.6084 | -4.2950602
181.06664 | -3.2269199 | -3.5156279 | 0.009237892 | 0 | 0 | 3.6078865e-05 | -10.176094 | 6.5552912 | 270.95627 | 272.60858 | -4.2937469
181.06666 | -3.2269199 | -3.522248 | 0.0017987967 | 0 | 0 | 3.580534e-05 | -10.176101 | 6.5547733 | 270.957 | 272.60876 | -4.2936311
181.06668 | -3.2269199 | -3.5294414 | -0.0082945181 | 0 | 0 | 3.563549e-05 | -10.176104 | 6.5547395 | 270.95773 | 272.60895 | -4.2950521
181.0667 | -3.2269199 | -3.5300488 | -0.0033437819 | 0 | 0 | -0.00098218932 | -10.195229 | 6.5568709 | 270.95847 | 272.60916 | -4.2951756
181.06672 | -3.2269199 | -3.5168478 | 0.0014579196 | 0 | 0 | -0.0010701573 | -10.196882 | 6.5591869 | 270.9592 | 272.60934 | -4.2951837
181.06674 | -3.2269199 | -3.5289488 | -0.0046700537 | 0 | 0 | -0.0010758594 | -10.196989 | 6.5593829 | 270.95993 | 272.60953 | -4.2937555
181.06676 | -3.2269201 | -3.5366397 | -0.0037551736 | 0 | 0 | -0.0010761881 | -10.196996 | 6.5572639 | 270.96066 | 272.60971 | -4.2950602
181.06678 | -3.2269201 | -3.5306635 | 0.0079522785 | 0 | 0 | -0.0010759088 | -10.196996 | 6.5570798 | 270.9614 | 272.60989 | -4.2937469
181.0668 | -3.2269201 | -3.5499971 | 0.0082343696 | 0 | 0 | 0.00087398064 | -10.196996 | 6.5570683 | 270.96213 | 272.61008 | -4.2936311
181.06682 | -3.2269201 | -3.5583 | -0.0033807124 | 0 | 0 | 0.0010425049 | -10.196996 | 6.5591993 | 270.96286 | 272.61026 | -4.2936234
181.06684 | -3.2269201 | -3.5589817 | -0.0080135772 | 0 | 0 | 0.0010534289 | -10.196996 | 6.5572524 | 270.96359 | 272.61044 | -4.293623
181.06686 | -3.2269201 | -3.5590248 | -0.00040589846 | 0 | 0 | 0.0010540583 | -10.196996 | 6.5592117 | 270.96432 | 272.61063 | -4.293623
181.06688 | -3.2269201 | -3.5590274 | -0.00046678423 | 0 | 0 | 0.0010539374 | -10.197008 | 6.5593848 | 270.96506 | 272.61081 | -4.293623
181.0669 | -3.2269201 | -3.5590296 | -0.005567282 | 0 | 0 | 3.7012691e-05 | -10.273511 | 6.5636606 | 270.96579 | 272.61099 | -4.293623
181.06692 | -3.2269201 | -3.572273 | 0.0019795101 | 0 | 0 | -5.087769e-05 | -10.280123 | 6.5597649 | 270.96652 | 272.61118 | -4.2950516
181.06694 | -3.2269201 | -3.5800376 | 0.0091747623 | 0 | 0 | -5.6574816e-05 | -10.280552 | 6.5572882 | 270.96725 | 272.61136 | -4.2937469
181.06696 | -3.2269201 | -3.574065 | 0.0010683157 | 0 | 0 | -5.6903074e-05 | -10.280577 | 6.5570807 | 270.96802 | 272.61154 | -4.2950602
181.06698 | -3.2269201 | -3.5867784 | -0.0090838121 | 0 | 0 | -5.7075886e-05 | -10.28059 | 6.5549355 | 270.96875 | 272.61172 | -4.2937469
181.067 | -3.2269201 | -3.6011298 | -0.0034106346 | 0 | 0 | -0.0010749196 | -10.357093 | 6.5568829 | 270.96948 | 272.61191 | -4.2936311
181.06702 | -3.2269201 | -3.5957272 | 0.0014533942 | 0 | 0 | -0.0011628892 | -10.363705 | 6.5570555 | 270.97021 | 272.61209 | -4.2950521
181.06704 | -3.2269201 | -3.6084757 | -0.0061227665 | 0 | 0 | -0.0011685914 | -10.364134 | 6.5570674 | 270.97095 | 272.61227 | -4.2937469
181.06706 | -3.2269201 | -3.6095877 | -0.0031545516 | 0 | 0 | -0.0011689201 | -10.364159 | 6.5613322 | 270.97168 | 272.61246 | -4.2950602
181.06708 | -3.2269201 | -3.6096618 | 0.0072804014 | 0 | 0 | -0.0011686408 | -10.364169 | 6.557436 | 270.97241 | 272.61264 | -4.2937469
181.0671 | -3.2269201 | -3.6229084 | 0.0067231441 | 0 | 0 | 0.00078140548 | -10.421547 | 6.5549579 | 270.97314 | 272.61282 | -4.2936311
181.06712 | -3.2269204 | -3.624054 | -0.0056879423 | 0 | 0 | 0.00094994303 | -10.426506 | 6.5547519 | 270.97388 | 272.61301 | -4.2950521
181.06714 | -3.2269204 | -3.6307504 | -0.0074845157 | 0 | 0 | 0.00096086779 | -10.426827 | 6.5568714 | 270.97461 | 272.61319 | -4.2937469
181.06716 | -3.2269204 | -3.6379492 | 0.0010958408 | 0 | 0 | 0.00096149725 | -10.426846 | 6.5591865 | 270.97534 | 272.61337 | -4.2936311
181.06718 | -3.2269204 | -3.6451812 | -0.00033809082 | 0 | 0 | 0.00096138922 | -10.426862 | 6.5572505 | 270.97607 | 272.61356 | -4.2943377
181.0672 | -3.2269204 | -3.652416 | -0.0062850206 | 0 | 0 | 2.9186764e-05 | -10.52249 | 6.5549464 | 270.97681 | 272.61374 | -4.2951136
181.06722 | -3.2269204 | -3.6662698 | 0.0033697935 | 0 | 0 | -5.1381237e-05 | -10.530756 | 6.5547514 | 270.97754 | 272.61392 | -4.2951798
181.06724 | -3.2269204 | -3.6674554 | 0.0092960401 | 0 | 0 | -5.660372e-05 | -10.531292 | 6.5568714 | 270.97827 | 272.61411 | -4.2937551
181.06726 | -3.2269204 | -3.6807721 | -0.00037624562 | 0 | 0 | -5.6904635e-05 | -10.531323 | 6.5591865 | 270.979 | 272.61429 | -4.2936316
181.06728 | -3.2269204 | -3.66868 | -0.0084823892 | 0 | 0 | -5.7063033e-05 | -10.531333 | 6.5572505 | 270.97974 | 272.61447 | -4.2936234
181.0673 | -3.2269204 | -3.6742315 | -0.0019043629 | 0 | 0 | -0.00099002791 | -10.588711 | 6.5549469 | 270.98047 | 272.61465 | -4.2950521
181.06732 | -3.2269204 | -3.6813576 | 0.00085713936 | 0 | 0 | -0.0010706617 | -10.59367 | 6.5568833 | 270.9812 | 272.61484 | -4.2966046
181.06734 | -3.2269204 | -3.6952021 | -0.0054507232 | 0 | 0 | -0.0010758884 | -10.593991 | 6.5570555 | 270.98193 | 272.61502 | -4.2953072
181.06736 | -3.2269204 | -3.676523 | -0.0023688553 | 0 | 0 | -0.0010761896 | -10.59401 | 6.5570669 | 270.98267 | 272.6152 | -4.2951918
181.06738 | -3.2269204 | -3.6815038 | 0.008799389 | 0 | 0 | -0.001075896 | -10.594017 | 6.5570669 | 270.9834 | 272.61539 | -4.2951846
181.0674 | -3.2269204 | -3.6819694 | 0.0054002912 | 0 | 0 | 0.00095870934 | -10.632268 | 6.554934 | 270.98413 | 272.61557 | -4.2951841
181.06742 | -3.2269204 | -3.6819992 | -0.0065311673 | 0 | 0 | 0.0011345552 | -10.635574 | 6.55475 | 270.98486 | 272.61575 | -4.2951841
181.06744 | -3.2269204 | -3.6753829 | -0.0061024772 | 0 | 0 | 0.0011459537 | -10.635788 | 6.5547376 | 270.9856 | 272.61594 | -4.2951841
181.06746 | -3.2269204 | -3.6946743 | 0.00049099361 | 0 | 0 | 0.0011466104 | -10.6358 | 6.5547376 | 270.98636 | 272.61612 | -4.2951841
181.06748 | -3.2269204 | -3.6963527 | -0.0032970989 | 0 | 0 | 0.0011464263 | -10.635807 | 6.5568705 | 270.98709 | 272.6163 | -4.2944694
181.0675 | -3.2269206 | -3.689841 | -0.0058132429 | 0 | 0 | -0.00029434368 | -10.674059 | 6.557055 | 270.98782 | 272.61649 | -4.2936935
181.06752 | -3.2269206 | -3.689275 | 0.0041415202 | 0 | 0 | -0.00041886602 | -10.677365 | 6.5570664 | 270.98856 | 272.61667 | -4.2950563
181.06754 | -3.2269206 | -3.6892371 | 0.0093618594 | 0 | 0 | -0.00042693765 | -10.677579 | 6.5549345 | 270.98929 | 272.61685 | -4.2937469
181.06756 | -3.2269206 | -3.682616 | -0.00037199791 | 0 | 0 | -0.00042740273 | -10.677591 | 6.5568824 | 270.99002 | 272.61703 | -4.2943459
181.06758 | -3.2269206 | -3.695286 | -0.008482256 | 0 | 0 | -0.00042751836 | -10.677592 | 6.5527902 | 270.99075 | 272.61722 | -4.2936854
181.0676 | -3.2269206 | -3.6963913 | -0.0026298962 | 0 | 0 | -0.0010213536 | -10.677592 | 6.5566988 | 270.99149 | 272.6174 | -4.2936273
181.06762 | -3.2269206 | -3.6832209 | 6.8043635e-05 | 0 | 0 | -0.0010726773 | -10.677592 | 6.5591755 | 270.99222 | 272.61758 | -4.293623
181.06764 | -3.2269206 | -3.6820796 | -0.0062435153 | 0 | 0 | -0.0010760041 | -10.677592 | 6.5551176 | 270.99295 | 272.61777 | -4.2950516
181.06766 | -3.2269206 | -3.6753836 | -0.0002580281 | 0 | 0 | -0.001076196 | -10.677592 | 6.5590272 | 270.99368 | 272.61795 | -4.2951756
181.06768 | -3.2269206 | -3.6681859 | 0.0082570249 | 0 | 0 | -0.0010759091 | -10.67758 | 6.5572391 | 270.99442 | 272.61813 | -4.2951837
181.0677 | -3.2269206 | -3.6675782 | 0.0053491425 | 0 | 0 | 0.00087398064 | -10.601078 | 6.5506821 | 270.99515 | 272.61832 | -4.2951841
181.06772 | -3.2269206 | -3.6807792 | -0.0087127807 | 0 | 0 | 0.0010425049 | -10.594466 | 6.5565152 | 270.99588 | 272.6185 | -4.2951841
181.06774 | -3.2269206 | -3.668678 | -0.007743712 | 0 | 0 | 0.0010534289 | -10.594037 | 6.5570316 | 270.99661 | 272.61868 | -4.2937555
181.06776 | -3.2269206 | -3.6609886 | -0.0010995594 | 0 | 0 | 0.0010540583 | -10.594012 | 6.557065 | 270.99734 | 272.61887 | -4.2943463
181.06778 | -3.2269206 | -3.6735857 | -0.0048832064 | 0 | 0 | 0.0010538598 | -10.594014 | 6.5549345 | 270.99808 | 272.61905 | -4.2936854
181.0678 | -3.2269206 | -3.6548266 | -0.0059470246 | 0 | 0 | -0.00047180057 | -10.613139 | 6.5568833 | 270.99881 | 272.61923 | -4.2936273
181.06782 | -3.2269206 | -3.6597989 | 0.0063115344 | 0 | 0 | -0.00060365972 | -10.614792 | 6.5591869 | 270.99954 | 272.61942 | -4.293623
181.06784 | -3.2269206 | -3.6337793 | 0.0080969902 | 0 | 0 | -0.00061220699 | -10.614899 | 6.5572505 | 271.00027 | 272.6196 | -4.2950516
181.06786 | -3.2269206 | -3.6315212 | -0.0012107969 | 0 | 0 | -0.00061269948 | -10.614906 | 6.5549469 | 271.00101 | 272.61978 | -4.2937469
181.06788 | -3.2269208 | -3.6313744 | -0.0085522793 | 0 | 0 | -0.0006127907 | -10.614889 | 6.5568829 | 271.00174 | 272.61996 | -4.2936311
181.0679 | -3.2269208 | -3.6313651 | -0.0019089556 | 0 | 0 | -0.0010370204 | -10.500133 | 6.5527906 | 271.00247 | 272.62015 | -4.2950521
181.06792 | -3.2269208 | -3.6247423 | 0.00013048378 | 0 | 0 | -0.0010736854 | -10.490215 | 6.5588303 | 271.0032 | 272.62033 | -4.2951756
181.06794 | -3.2269208 | -3.6175478 | -0.006239465 | 0 | 0 | -0.0010760621 | -10.489572 | 6.55936 | 271.00394 | 272.62051 | -4.2951837
181.06796 | -3.2269208 | -3.6103175 | -0.00025757344 | 0 | 0 | -0.001076199 | -10.489535 | 6.5551295 | 271.0047 | 272.6207 | -4.2951841
181.06798 | -3.2269208 | -3.609704 | 0.0097092818 | 0 | 0 | -0.0010758834 | -10.489524 | 6.5590272 | 271.00543 | 272.62088 | -4.2937555
181.068 | -3.2269208 | -3.596422 | 0.0032966738 | 0 | 0 | 0.0010434306 | -10.432147 | 6.55724 | 271.00616 | 272.62106 | -4.2950602
181.06802 | -3.2269208 | -3.5952747 | -0.0088925511 | 0 | 0 | 0.0012265978 | -10.427188 | 6.5570788 | 271.0069 | 272.62125 | -4.2937469
181.06804 | -3.2269208 | -3.5885789 | -0.0055764699 | 0 | 0 | 0.0012384709 | -10.426867 | 6.5528035 | 271.00763 | 272.62143 | -4.2936311
181.06806 | -3.2269208 | -3.5880008 | -0.00018563487 | 0 | 0 | 0.0012391551 | -10.426848 | 6.5545664 | 271.00836 | 272.62161 | -4.2936234
181.06808 | -3.2269208 | -3.5747206 | -0.0048081544 | 0 | 0 | 0.0012389338 | -10.426832 | 6.55686 | 271.00909 | 272.6218 | -4.293623
181.0681 | -3.2269208 | -3.5735741 | -0.0052161869 | 0 | 0 | -0.0004561508 | -10.331203 | 6.5591855 | 271.00983 | 272.62198 | -4.293623
181.06812 | -3.2269208 | -3.573498 | 0.0049220016 | 0 | 0 | -0.00060265284 | -10.322937 | 6.5529866 | 271.01056 | 272.62216 | -4.293623
181.06814 | -3.2269208 | -3.560251 | 0.0079750875 | 0 | 0 | -0.00061214913 | -10.322401 | 6.5588431 | 271.01129 | 272.62234 | -4.293623
181.06816 | -3.2269208 | -3.5591063 | -0.004123 | 0 | 0 | -0.00061269634 | -10.32237 | 6.5593605 | 271.01202 | 272.62253 | -4.293623
181.06818 | -3.2269208 | -3.5590303 | -0.0088036358 | 0 | 0 | -0.00061279052 | -10.322363 | 6.5551295 | 271.01276 | 272.62271 | -4.293623
181.0682 | -3.2269208 | -3.5457833 | -0.0011987416 | 0 | 0 | -0.0010370202 | -10.284111 | 6.5568957 | 271.01349 | 272.62289 | -4.293623
181.06822 | -3.2269208 | -3.5446379 | 0.0016439293 | 0 | 0 | -0.0010736854 | -10.280805 | 6.5570564 | 271.01422 | 272.62308 | -4.2950516
181.06824 | -3.2269211 | -3.5379415 | -0.006836155 | 0 | 0 | -0.0010760621 | -10.280591 | 6.5613317 | 271.01495 | 272.62326 | -4.2937469
181.06826 | -3.2269211 | -3.5307426 | 0.00041430804 | 0 | 0 | -0.001076199 | -10.280579 | 6.5595679 | 271.01569 | 272.62344 | -4.2929163
181.06828 | -3.2269211 | -3.5235119 | 0.0097683547 | 0 | 0 | -0.0010758834 | -10.280563 | 6.5572762 | 271.01642 | 272.62363 | -4.2935615
181.0683 | -3.2269211 | -3.5228984 | 0.0025742461 | 0 | 0 | 0.0010434306 | -10.184935 | 6.5592127 | 271.01715 | 272.62381 | -4.2936192
181.06832 | -3.2269211 | -3.5096164 | -0.0089547662 | 0 | 0 | 0.0012265978 | -10.176669 | 6.5551195 | 271.01788 | 272.62399 | -4.2950511
181.06834 | -3.2269211 | -3.5084717 | -0.0034021828 | 0 | 0 | 0.0012384709 | -10.176133 | 6.5590272 | 271.01862 | 272.62418 | -4.2923169
181.06836 | -3.2269211 | -3.5216391 | 0.0021803835 | 0 | 0 | 0.0012391551 | -10.176102 | 6.5593724 | 271.01935 | 272.62436 | -4.2935076
181.06838 | -3.2269211 | -3.516156 | -0.0046075042 | 0 | 0 | 0.0012389338 | -10.176098 | 6.5572639 | 271.02008 | 272.62454 | -4.2921863
181.0684 | -3.2269211 | -3.5024171 | -0.0037512272 | 0 | 0 | -0.0004561508 | -10.156972 | 6.5634775 | 271.02081 | 272.62473 | -4.2934995
181.06842 | -3.2269211 | -3.5144804 | 0.0072263354 | 0 | 0 | -0.00060265284 | -10.155319 | 6.5597529 | 271.02155 | 272.62491 | -4.2921858
181.06844 | -3.2269211 | -3.5023072 | 0.0088980114 | 0 | 0 | -0.00061214913 | -10.155212 | 6.5572877 | 271.02228 | 272.62509 | -4.2934995
181.06846 | -3.2269211 | -3.507854 | -0.0025955001 | 0 | 0 | -0.00061269634 | -10.155205 | 6.5570817 | 271.02304 | 272.62527 | -4.2936153
181.06848 | -3.2269211 | -3.5083568 | -0.0064950259 | 0 | 0 | -0.00061275176 | -10.155202 | 6.5592003 | 271.02377 | 272.62546 | -4.2936225
181.0685 | -3.2269211 | -3.5150101 | 0.0011758065 | 0 | 0 | -0.00078244938 | -10.136077 | 6.5593843 | 271.02451 | 272.62564 | -4.293623
181.06852 | -3.2269211 | -3.5089633 | 0.0011196403 | 0 | 0 | -0.00079711591 | -10.134424 | 6.5593958 | 271.02524 | 272.62582 | -4.293623
181.06854 | -3.2269211 | -3.5084271 | -0.005433124 | 0 | 0 | -0.00079806661 | -10.134317 | 6.5572639 | 271.02597 | 272.62601 | -4.293623
181.06856 | -3.2269211 | -3.5017731 | 0.0019882531 | 0 | 0 | -0.00079812139 | -10.13431 | 6.5549474 | 271.0267 | 272.62619 | -4.293623
181.06858 | -3.2269211 | -3.5144413 | 0.0099016577 | 0 | 0 | -0.0007978403 | -10.134313 | 6.5547514 | 271.02744 | 272.62637 | -4.293623
181.0686 | -3.2269211 | -3.5155485 | 0.0018575117 | 0 | 0 | 0.001066942 | -10.153438 | 6.5590038 | 271.02817 | 272.62656 | -4.2921939
181.06862 | -3.2269211 | -3.5156214 | -0.0082905721 | 0 | 0 | 0.0012281106 | -10.155091 | 6.559371 | 271.0289 | 272.62674 | -4.2934995
181.06864 | -3.2269211 | -3.5222476 | -0.0026171608 | 0 | 0 | 0.0012385577 | -10.155198 | 6.5593948 | 271.02963 | 272.62692 | -4.2936153
181.06866 | -3.2269211 | -3.5294414 | 0.002246991 | 0 | 0 | 0.0012391596 | -10.155205 | 6.5551319 | 271.03036 | 272.62711 | -4.2950516
181.06868 | -3.2269211 | -3.5300536 | -0.0046029915 | 0 | 0 | 0.0012389339 | -10.155211 | 6.5568953 | 271.0311 | 272.62729 | -4.2937469
181.0687 | -3.2269211 | -3.5499535 | -0.0022980724 | 0 | 0 | -0.0004561508 | -10.193463 | 6.5549231 | 271.03183 | 272.6275 | -4.2936311
181.06872 | -3.2269211 | -3.531811 | 0.0095307548 | 0 | 0 | -0.00060265284 | -10.196769 | 6.5547495 | 271.03256 | 272.62769 | -4.2936234
181.06874 | -3.2269211 | -3.5434501 | 0.0090942429 | 0 | 0 | -0.00061214913 | -10.196983 | 6.554738 | 271.03329 | 272.62787 | -4.2950516
181.06876 | -3.2269211 | -3.5577312 | -0.0040345481 | 0 | 0 | -0.00061269634 | -10.196995 | 6.55687 | 271.03403 | 272.62805 | -4.2937469
181.06878 | -3.2269211 | -3.5523236 | -0.0066198767 | 0 | 0 | -0.00061275176 | -10.197005 | 6.5549231 | 271.03476 | 272.62823 | -4.2936311
181.0688 | -3.2269211 | -3.5584514 | 0.0004421667 | 0 | 0 | -0.00078244938 | -10.254383 | 6.5632787 | 271.03549 | 272.62842 | -4.2936234
181.06882 | -3.2269211 | -3.5656123 | 0.00033018808 | 0 | 0 | -0.00079711591 | -10.259342 | 6.5554752 | 271.03622 | 272.6286 | -4.293623
181.06884 | -3.2269211 | -3.5662208 | -0.0054996526 | 0 | 0 | -0.00079806661 | -10.259663 | 6.5547857 | 271.03696 | 272.62878 | -4.2929077
181.06886 | -3.2269211 | -3.5728822 | 0.0041619609 | 0 | 0 | -0.00079812139 | -10.259682 | 6.5590067 | 271.03769 | 272.62897 | -4.2935615
181.06888 | -3.2269211 | -3.58008 | 0.01008965 | 0 | 0 | -0.0007978403 | -10.259695 | 6.5636358 | 271.03842 | 272.62915 | -4.2936192
181.0689 | -3.2269211 | -3.5939307 | 0.0018699218 | 0 | 0 | 0.001066942 | -10.336197 | 6.5533657 | 271.03915 | 272.62933 | -4.293623
181.06892 | -3.2269211 | -3.5884962 | -0.0068381461 | 0 | 0 | 0.0012281106 | -10.342809 | 6.5546021 | 271.03989 | 272.62952 | -4.2921939
181.06894 | -3.2269211 | -3.6078629 | -0.0024916541 | 0 | 0 | 0.0012385577 | -10.343238 | 6.554729 | 271.04062 | 272.6297 | -4.2934995
181.06896 | -3.2269211 | -3.602927 | 0.0022551257 | 0 | 0 | 0.0012391596 | -10.343263 | 6.5590019 | 271.04138 | 272.62988 | -4.2929001
181.06898 | -3.2269211 | -3.6090853 | -0.0046024127 | 0 | 0 | 0.0012389339 | -10.343276 | 6.5593705 | 271.04211 | 272.63007 | -4.2935605
181.069 | -3.2269213 | -3.609628 | -0.0015726114 | 0 | 0 | -0.0004561508 | -10.41978 | 6.5572624 | 271.04285 | 272.63025 | -4.2950482
181.06902 | -3.2269213 | -3.6162839 | 0.0095934542 | 0 | 0 | -0.00060265284 | -10.426392 | 6.5570798 | 271.04358 | 272.63043 | -4.293746
181.06904 | -3.2269213 | -3.6168594 | 0.0090981955 | 0 | 0 | -0.00061214913 | -10.426821 | 6.5570683 | 271.04431 | 272.63062 | -4.2936311
181.06906 | -3.2269213 | -3.6235199 | -0.0047603808 | 0 | 0 | -0.00061269634 | -10.426846 | 6.5591993 | 271.04504 | 272.6308 | -4.2921939
181.06908 | -3.2269213 | -3.6373358 | -0.0052298377 | 0 | 0 | -0.00061272591 | -10.426859 | 6.5572519 | 271.04578 | 272.63098 | -4.2934995
181.0691 | -3.2269213 | -3.6318991 | 0.0020151434 | 0 | 0 | -0.00061272748 | -10.503361 | 6.5570793 | 271.04651 | 272.63116 | -4.2936153
181.06912 | -3.2269213 | -3.6512661 | -0.00098890532 | 0 | 0 | -0.00061272754 | -10.509973 | 6.5549355 | 271.04724 | 272.63135 | -4.2921934
181.06914 | -3.2269213 | -3.6463299 | -0.004889986 | 0 | 0 | -0.00061272754 | -10.510402 | 6.5568824 | 271.04797 | 272.63153 | -4.2934999
181.06916 | -3.2269213 | -3.6524892 | 0.0063961735 | 0 | 0 | -0.00061272754 | -10.510427 | 6.5527902 | 271.04871 | 272.63171 | -4.2950435
181.06918 | -3.2269213 | -3.6596515 | 0.011733313 | 0 | 0 | -0.00061244349 | -10.510437 | 6.5545645 | 271.04944 | 272.6319 | -4.2923169
181.0692 | -3.2269213 | -3.6602583 | 0.0020076972 | 0 | 0 | 0.001251914 | -10.567815 | 6.5504627 | 271.05017 | 272.63208 | -4.2935076
181.06922 | -3.2269213 | -3.6536784 | -0.0075546242 | 0 | 0 | 0.0014130459 | -10.572774 | 6.5565014 | 271.0509 | 272.63226 | -4.2943301
181.06924 | -3.2269213 | -3.6663506 | -0.0018285196 | 0 | 0 | 0.0014234906 | -10.573095 | 6.5570307 | 271.05164 | 272.63245 | -4.2936845
181.06926 | -3.2269213 | -3.6674583 | 0.0015874986 | 0 | 0 | 0.0014240923 | -10.573114 | 6.5549335 | 271.05237 | 272.63263 | -4.2936273
181.06928 | -3.2269213 | -3.6675303 | -0.004661242 | 0 | 0 | 0.0014238408 | -10.573118 | 6.5611482 | 271.0531 | 272.63281 | -4.293623
181.0693 | -3.2269213 | -3.6675363 | -0.00085006002 | 0 | 0 | -0.00044051502 | -10.592244 | 6.559557 | 271.05383 | 272.633 | -4.2921939
181.06932 | -3.2269213 | -3.680779 | 0.010381105 | 0 | 0 | -0.00060164672 | -10.593897 | 6.5615396 | 271.05457 | 272.63318 | -4.2934995
181.06934 | -3.2269213 | -3.6819234 | 0.0069866059 | 0 | 0 | -0.00061209145 | -10.594004 | 6.5553169 | 271.0553 | 272.63336 | -4.2936153
181.06936 | -3.2269216 | -3.6819966 | -0.0071223355 | 0 | 0 | -0.00061269326 | -10.594011 | 6.5569072 | 271.05603 | 272.63354 | -4.2929077
181.06938 | -3.2269216 | -3.6753805 | -0.0054301433 | 0 | 0 | -0.00061272579 | -10.594014 | 6.5527916 | 271.05676 | 272.63373 | -4.2935615
181.0694 | -3.2269216 | -3.6814299 | 0.0012758535 | 0 | 0 | -0.00061272748 | -10.613139 | 6.5566978 | 271.0575 | 272.63391 | -4.2936192
181.06942 | -3.2269216 | -3.6819642 | -0.0017778525 | 0 | 0 | -0.00061272754 | -10.614792 | 6.5527787 | 271.05823 | 272.63409 | -4.293623
181.06944 | -3.2269216 | -3.6753778 | -0.0049570138 | 0 | 0 | -0.00061272754 | -10.614899 | 6.5566978 | 271.05896 | 272.63428 | -4.293623
181.06946 | -3.2269216 | -3.6748095 | 0.0049390746 | 0 | 0 | -0.00061272754 | -10.614906 | 6.5570436 | 271.05972 | 272.63446 | -4.2950516
181.06948 | -3.2269216 | -3.6880143 | 0.010155579 | 0 | 0 | -0.00061246927 | -10.614912 | 6.5591969 | 271.06046 | 272.63464 | -4.2951756
181.0695 | -3.2269216 | -3.6825364 | 0.00042150068 | 0 | 0 | 0.001082617 | -10.653164 | 6.5508542 | 271.06119 | 272.63483 | -4.2937551
181.06952 | -3.2269216 | -3.688657 | -0.0076886588 | 0 | 0 | 0.0012291191 | -10.65647 | 6.5543938 | 271.06192 | 272.63501 | -4.2936316
181.06954 | -3.2269216 | -3.6759541 | -0.0011109737 | 0 | 0 | 0.0012386156 | -10.656684 | 6.5547156 | 271.06265 | 272.63519 | -4.2936234
181.06956 | -3.2269216 | -3.6748447 | 0.00092444918 | 0 | 0 | 0.0012391629 | -10.656696 | 6.559001 | 271.06339 | 272.63538 | -4.293623
181.06958 | -3.2269216 | -3.6747715 | -0.0039943508 | 0 | 0 | 0.001238947 | -10.656691 | 6.5551066 | 271.06412 | 272.63556 | -4.293623
181.0696 | -3.2269216 | -3.6681476 | -6.5015782e-05 | 0 | 0 | -0.00037136307 | -10.618439 | 6.5568953 | 271.06485 | 272.63574 | -4.293623
181.06962 | -3.2269216 | -3.674196 | 0.0097218417 | 0 | 0 | -0.00051053829 | -10.615133 | 6.5591869 | 271.06558 | 272.63593 | -4.293623
181.06964 | -3.2269216 | -3.6747301 | 0.0040238993 | 0 | 0 | -0.00051955972 | -10.614919 | 6.5508537 | 271.06631 | 272.63611 | -4.293623
181.06966 | -3.2269216 | -3.6681433 | -0.0073770541 | 0 | 0 | -0.00052007957 | -10.614907 | 6.5543938 | 271.06705 | 272.63629 | -4.2921939
181.06968 | -3.2269216 | -3.6609528 | -0.0047212001 | 0 | 0 | -0.00052010757 | -10.6149 | 6.5547147 | 271.06778 | 272.63647 | -4.2927847
181.0697 | -3.2269216 | -3.6669626 | 0.0013373803 | 0 | 0 | -0.00052010908 | -10.576648 | 6.5526032 | 271.06851 | 272.63666 | -4.2935534
181.06972 | -3.2269216 | -3.6542523 | -0.0032263056 | 0 | 0 | -0.00052010914 | -10.573342 | 6.5481567 | 271.06924 | 272.63684 | -4.2936192
181.06974 | -3.2269218 | -3.6465213 | -0.0043566679 | 0 | 0 | -0.00052010914 | -10.573128 | 6.5563059 | 271.06998 | 272.63702 | -4.293623
181.06976 | -3.2269218 | -3.6458797 | 0.0064460025 | 0 | 0 | -0.00052010914 | -10.573116 | 6.5591497 | 271.07071 | 272.63721 | -4.293623
181.06978 | -3.2269218 | -3.6656969 | 0.0088320309 | 0 | 0 | -0.00051988958 | -10.573118 | 6.5551152 | 271.07144 | 272.63739 | -4.2921939
181.0698 | -3.2269218 | -3.6343036 | -0.00042209384 | 0 | 0 | 0.00092099787 | -10.592244 | 6.5547619 | 271.07217 | 272.63757 | -4.2920699
181.06982 | -3.2269218 | -3.6183128 | -0.0084852641 | 0 | 0 | 0.0010455303 | -10.593897 | 6.5590043 | 271.07291 | 272.63776 | -4.2927761
181.06984 | -3.2269218 | -3.630233 | -0.00045218985 | 0 | 0 | 0.0010536027 | -10.594004 | 6.5593705 | 271.07364 | 272.63794 | -4.2906947
181.06986 | -3.2269218 | -3.6379111 | -0.00047034674 | 0 | 0 | 0.0010540677 | -10.594011 | 6.5572624 | 271.07437 | 272.63812 | -4.2926574
181.06988 | -3.2269218 | -3.6186881 | -0.0084719863 | 0 | 0 | 0.0010537957 | -10.593991 | 6.5549479 | 271.0751 | 272.63831 | -4.2949739
181.0699 | -3.2269218 | -3.6103916 | 0.00027687557 | 0 | 0 | -0.00089609344 | -10.460109 | 6.5590148 | 271.07584 | 272.63849 | -4.2937417
181.06992 | -3.2269218 | -3.6097093 | 0.0097595304 | 0 | 0 | -0.0010646175 | -10.448538 | 6.5529747 | 271.07657 | 272.63867 | -4.2936311
181.06994 | -3.2269218 | -3.6030455 | 0.0025738501 | 0 | 0 | -0.0010755415 | -10.447788 | 6.5567102 | 271.0773 | 272.63885 | -4.2936234
181.06996 | -3.2269218 | -3.6090891 | -0.0082288375 | 0 | 0 | -0.0010761709 | -10.447745 | 6.5570445 | 271.07806 | 272.63904 | -4.293623
181.06998 | -3.2269218 | -3.5897605 | -0.0055175358 | 0 | 0 | -0.0010761403 | -10.44773 | 6.5591979 | 271.0788 | 272.63922 | -4.2950516
181.07 | -3.2269218 | -3.5880778 | 0.0012697026 | 0 | 0 | -0.00065191381 | -10.371227 | 6.5572519 | 271.07953 | 272.6394 | -4.2937469
181.07002 | -3.2269218 | -3.5813463 | -0.0061350404 | 0 | 0 | -0.00061524892 | -10.364615 | 6.5570793 | 271.08026 | 272.63959 | -4.2936311
181.07004 | -3.2269218 | -3.5741453 | -0.0053334739 | 0 | 0 | -0.0006128723 | -10.364186 | 6.5549359 | 271.08099 | 272.63977 | -4.2936234
181.07006 | -3.2269218 | -3.5669148 | 0.0056407321 | 0 | 0 | -0.00061273534 | -10.364161 | 6.5611477 | 271.08173 | 272.63995 | -4.2950516
181.07008 | -3.2269218 | -3.5663011 | 0.008764036 | 0 | 0 | -0.00061249547 | -10.364151 | 6.5552917 | 271.08246 | 272.64014 | -4.2937469
181.0701 | -3.2269218 | -3.5530193 | -0.0018780606 | 0 | 0 | 0.00091316714 | -10.306774 | 6.5590386 | 271.08319 | 272.64032 | -4.2936311
181.07012 | -3.226922 | -3.5518718 | -0.0078846943 | 0 | 0 | 0.0010450264 | -10.301815 | 6.5593734 | 271.08392 | 272.6405 | -4.2936234
181.07014 | -3.226922 | -3.5451772 | -0.00039756473 | 0 | 0 | 0.0010535737 | -10.301494 | 6.5593948 | 271.08466 | 272.64069 | -4.2950516
181.07016 | -3.226922 | -3.5512209 | -0.0004666365 | 0 | 0 | 0.0010540661 | -10.301475 | 6.5551319 | 271.08539 | 272.64087 | -4.2937469
181.07018 | -3.226922 | -3.5451334 | -0.007745489 | 0 | 0 | 0.0010538086 | -10.301465 | 6.5590272 | 271.08612 | 272.64105 | -4.2950602
181.0702 | -3.226922 | -3.5379739 | 0.00033965794 | 0 | 0 | -0.0008112088 | -10.244087 | 6.5529761 | 271.08685 | 272.64124 | -4.2944613
181.07022 | -3.226922 | -3.5307455 | 0.0097634895 | 0 | 0 | -0.00097239763 | -10.239128 | 6.5588422 | 271.08759 | 272.64142 | -4.2936931
181.07024 | -3.226922 | -3.5301342 | 0.0018485382 | 0 | 0 | -0.00098284613 | -10.238807 | 6.5572286 | 271.08832 | 272.6416 | -4.2936273
181.07026 | -3.226922 | -3.5300949 | -0.0090175904 | 0 | 0 | -0.000983448 | -10.238788 | 6.5570784 | 271.08905 | 272.64178 | -4.2950521
181.07028 | -3.226922 | -3.5300896 | -0.0041328678 | 0 | 0 | -0.00098340295 | -10.238781 | 6.5570679 | 271.08978 | 272.64197 | -4.2951756
181.0703 | -3.226922 | -3.5102267 | -6.0633898e-05 | 0 | 0 | -0.0004744425 | -10.200529 | 6.5570664 | 271.09052 | 272.64215 | -4.2937551
181.07032 | -3.226922 | -3.5151296 | -0.0048000468 | 0 | 0 | -0.00043045424 | -10.197223 | 6.5506706 | 271.09125 | 272.64233 | -4.2950602
181.07034 | -3.226922 | -3.5023477 | -0.0052153878 | 0 | 0 | -0.00042760291 | -10.197009 | 6.5543823 | 271.09198 | 272.64252 | -4.295176
181.07036 | -3.226922 | -3.501235 | 0.0070999288 | 0 | 0 | -0.00042743862 | -10.196997 | 6.5589795 | 271.09271 | 272.6427 | -4.2937551
181.07038 | -3.226922 | -3.5077827 | 0.0074378941 | 0 | 0 | -0.00042724895 | -10.196987 | 6.55937 | 271.09344 | 272.64288 | -4.2936316
181.0704 | -3.226922 | -3.5017316 | -0.004173384 | 0 | 0 | 0.00075935677 | -10.13961 | 6.5593944 | 271.09418 | 272.64307 | -4.2936234
181.07042 | -3.226922 | -3.5144398 | -0.0080808187 | 0 | 0 | 0.00086191209 | -10.134651 | 6.552999 | 271.09491 | 272.64325 | -4.2950516
181.07044 | -3.226922 | -3.5221684 | -0.0018627865 | 0 | 0 | 0.00086855981 | -10.13433 | 6.5524468 | 271.09564 | 272.64343 | -4.2937469
181.07046 | -3.226922 | -3.5095737 | -0.00059301686 | 0 | 0 | 0.00086894282 | -10.134311 | 6.554543 | 271.09641 | 272.64362 | -4.2936311
181.07048 | -3.2269223 | -3.5283329 | -0.0084798438 | 0 | 0 | 0.0008686923 | -10.134319 | 6.5568576 | 271.09714 | 272.6438 | -4.2936234
181.0705 | -3.2269223 | -3.5233576 | 0.0010018509 | 0 | 0 | -0.00091174582 | -10.191696 | 6.5570536 | 271.09787 | 272.64398 | -4.293623
181.07052 | -3.2269223 | -3.5295117 | 0.0098219831 | 0 | 0 | -0.0010656248 | -10.196655 | 6.554934 | 271.0986 | 272.64417 | -4.2950516
181.07054 | -3.2269223 | -3.5168116 | 0.0011259685 | 0 | 0 | -0.0010755995 | -10.196976 | 6.5547504 | 271.09933 | 272.64435 | -4.2951756
181.07056 | -3.2269223 | -3.5223234 | -0.0098065389 | 0 | 0 | -0.0010761741 | -10.196995 | 6.5568714 | 271.10007 | 272.64453 | -4.2937551
181.07058 | -3.2269223 | -3.5228233 | -0.004925984 | 0 | 0 | -0.0010761275 | -10.196993 | 6.5591865 | 271.1008 | 272.64471 | -4.2950602
181.0706 | -3.2269223 | -3.5228586 | -0.00012781836 | 0 | 0 | -0.0005671262 | -10.177868 | 6.5551186 | 271.10153 | 272.6449 | -4.2937469
181.07062 | -3.2269223 | -3.5361021 | -0.00553043 | 0 | 0 | -0.00052313443 | -10.176215 | 6.5590272 | 271.10226 | 272.64508 | -4.2950602
181.07064 | -3.2269223 | -3.5306263 | -0.0038266829 | 0 | 0 | -0.00052028283 | -10.176108 | 6.55724 | 271.103 | 272.64526 | -4.295176
181.07066 | -3.2269223 | -3.5367494 | 0.0072212047 | 0 | 0 | -0.00052011851 | -10.176101 | 6.5570793 | 271.10373 | 272.64545 | -4.2951837
181.07068 | -3.2269223 | -3.537291 | 0.0067192828 | 0 | 0 | -0.00051992881 | -10.176107 | 6.5570679 | 271.10446 | 272.64563 | -4.2951841
181.0707 | -3.2269223 | -3.5505686 | -0.0056882757 | 0 | 0 | 0.00066677202 | -10.214359 | 6.5570669 | 271.10519 | 272.64584 | -4.2937555
181.07072 | -3.2269223 | -3.551717 | -0.008210185 | 0 | 0 | 0.0007693356 | -10.217665 | 6.554934 | 271.10593 | 272.64603 | -4.2950597
181.07074 | -3.2269223 | -3.5650346 | -0.00041869207 | 0 | 0 | 0.00077598396 | -10.217879 | 6.55475 | 271.10666 | 272.64621 | -4.2923179
181.07076 | -3.2269223 | -3.5728025 | -0.0011938014 | 0 | 0 | 0.00077636697 | -10.217891 | 6.554738 | 271.10739 | 272.64639 | -4.2920785
181.07078 | -3.2269223 | -3.560209 | -0.0056299814 | 0 | 0 | 0.00077618106 | -10.217901 | 6.55687 | 271.10812 | 272.64658 | -4.2949209
181.0708 | -3.2269223 | -3.5723484 | 0.0027018378 | 0 | 0 | -0.00058013771 | -10.275278 | 6.5549216 | 271.10886 | 272.64676 | -4.2937384
181.07082 | -3.2269223 | -3.5734241 | 0.0099633662 | 0 | 0 | -0.00069736107 | -10.280237 | 6.554749 | 271.10959 | 272.64694 | -4.2950597
181.07084 | -3.2269223 | -3.5933557 | -0.00031743341 | 0 | 0 | -0.00070495956 | -10.280558 | 6.5504746 | 271.11032 | 272.64713 | -4.2937469
181.07086 | -3.2269225 | -3.5818362 | -0.0092051625 | 0 | 0 | -0.00070539734 | -10.280577 | 6.5565019 | 271.11105 | 272.64731 | -4.2943459
181.07088 | -3.2269225 | -3.5940475 | -0.0041449238 | 0 | 0 | -0.00070538226 | -10.280593 | 6.5570307 | 271.11179 | 272.64749 | -4.2936854
181.0709 | -3.2269225 | -3.6083667 | 0.00066484243 | 0 | 0 | -0.00045093303 | -10.376222 | 6.5549321 | 271.11252 | 272.64767 | -4.2921977
181.07092 | -3.2269225 | -3.6095812 | -0.0054632695 | 0 | 0 | -0.00042894157 | -10.384488 | 6.552618 | 271.11325 | 272.64786 | -4.2934999
181.07094 | -3.2269225 | -3.6096606 | -0.0030959696 | 0 | 0 | -0.00042751609 | -10.385024 | 6.554554 | 271.11398 | 272.64804 | -4.2921858
181.07096 | -3.2269225 | -3.6162858 | 0.0080104014 | 0 | 0 | -0.00042743393 | -10.385055 | 6.5547247 | 271.11475 | 272.64822 | -4.2934995
181.07098 | -3.2269225 | -3.6168585 | 0.0060597374 | 0 | 0 | -0.0004272745 | -10.385065 | 6.5526052 | 271.11548 | 272.64841 | -4.2921858
181.071 | -3.2269225 | -3.6168957 | -0.0064729215 | 0 | 0 | 0.00058985251 | -10.442442 | 6.554553 | 271.11621 | 272.64859 | -4.2934995
181.07102 | -3.2269225 | -3.6168988 | -0.0075511211 | 0 | 0 | 0.00067776022 | -10.447401 | 6.5547247 | 271.11694 | 272.64877 | -4.2936153
181.07104 | -3.2269225 | -3.6235223 | 0.0010913293 | 0 | 0 | 0.00068345846 | -10.447722 | 6.5526052 | 271.11768 | 272.64896 | -4.2936225
181.07106 | -3.2269225 | -3.6373367 | -0.0017900612 | 0 | 0 | 0.00068378675 | -10.447741 | 6.554553 | 271.11841 | 272.64914 | -4.2950516
181.07108 | -3.2269225 | -3.6385193 | -0.0064106137 | 0 | 0 | 0.00068359781 | -10.447751 | 6.5547256 | 271.11914 | 272.64932 | -4.2937469
181.0711 | -3.2269225 | -3.6452179 | 0.0026355931 | 0 | 0 | -0.00067282986 | -10.505128 | 6.556869 | 271.11987 | 272.64951 | -4.2936311
181.07112 | -3.2269225 | -3.6524179 | 0.010684525 | 0 | 0 | -0.00079006259 | -10.510087 | 6.5527906 | 271.12061 | 272.64969 | -4.2936234
181.07114 | -3.2269225 | -3.6662698 | -0.00025487115 | 0 | 0 | -0.00079766172 | -10.510408 | 6.5609622 | 271.12134 | 272.64987 | -4.2921939
181.07116 | -3.2269225 | -3.6674507 | -0.0084744915 | 0 | 0 | -0.00079809956 | -10.510427 | 6.5552783 | 271.12207 | 272.65005 | -4.2934995
181.07118 | -3.2269225 | -3.6476643 | -0.0019039072 | 0 | 0 | -0.00079803279 | -10.510431 | 6.5526409 | 271.1228 | 272.65024 | -4.2929001
181.0712 | -3.2269225 | -3.6525741 | 0.00085716404 | 0 | 0 | -0.00020440588 | -10.529557 | 6.5566883 | 271.12354 | 272.65042 | -4.2921314
181.07122 | -3.2269228 | -3.6596565 | -0.0054505016 | 0 | 0 | -0.00015310013 | -10.53121 | 6.5591745 | 271.12427 | 272.6506 | -4.2934957
181.07124 | -3.2269228 | -3.6602585 | -0.00091691012 | 0 | 0 | -0.00014977445 | -10.531317 | 6.5529852 | 271.125 | 272.65079 | -4.2936149
181.07126 | -3.2269228 | -3.6536784 | 0.010376583 | 0 | 0 | -0.00014958282 | -10.531324 | 6.5567102 | 271.12573 | 272.65097 | -4.2936225
181.07128 | -3.2269228 | -3.6663506 | 0.0055337828 | 0 | 0 | -0.00014946917 | -10.531333 | 6.5549121 | 271.12646 | 272.65115 | -4.293623
181.0713 | -3.2269228 | -3.6674583 | -0.0072480016 | 0 | 0 | 0.00052858249 | -10.588711 | 6.5568814 | 271.1272 | 272.65134 | -4.293623
181.07132 | -3.2269228 | -3.6675313 | -0.0061644595 | 0 | 0 | 0.00058718486 | -10.59367 | 6.5527902 | 271.12793 | 272.65152 | -4.2921939
181.07134 | -3.2269228 | -3.6741552 | 0.0019387904 | 0 | 0 | 0.00059098349 | -10.593991 | 6.5566978 | 271.12866 | 272.6517 | -4.2934995
181.07136 | -3.2269228 | -3.6681077 | -0.0024454636 | 0 | 0 | 0.00059120235 | -10.59401 | 6.5549107 | 271.12939 | 272.65189 | -4.2936153
181.07138 | -3.2269228 | -3.6741939 | -0.005015952 | 0 | 0 | 0.00059104629 | -10.594014 | 6.5568814 | 271.13013 | 272.65207 | -4.2936225
181.0714 | -3.2269228 | -3.6747301 | 0.0049352278 | 0 | 0 | -0.00051093625 | -10.613139 | 6.5527911 | 271.13086 | 272.65225 | -4.2929077
181.07142 | -3.2269228 | -3.6681452 | 0.010155247 | 0 | 0 | -0.00060617796 | -10.614792 | 6.5609622 | 271.13159 | 272.65244 | -4.2935615
181.07144 | -3.2269228 | -3.6741948 | -0.00030490936 | 0 | 0 | -0.00061235158 | -10.614899 | 6.5552793 | 271.13232 | 272.65262 | -4.2936192
181.07146 | -3.2269228 | -3.668108 | -0.0084779384 | 0 | 0 | -0.00061270728 | -10.614906 | 6.5569057 | 271.13309 | 272.6528 | -4.293623
181.07148 | -3.2269228 | -3.6609507 | -0.0026296484 | 0 | 0 | -0.0006126748 | -10.6149 | 6.5591884 | 271.13382 | 272.65298 | -4.293623
181.0715 | -3.2269228 | -3.6669652 | 6.827827e-05 | 0 | 0 | -0.00027342842 | -10.576648 | 6.5572505 | 271.13455 | 272.65317 | -4.2921939
181.07152 | -3.2269228 | -3.6741166 | -0.0047909385 | 0 | 0 | -0.00024410812 | -10.573342 | 6.5549469 | 271.13528 | 272.65335 | -4.2920699
181.07154 | -3.2269228 | -3.6548624 | -0.00013215387 | 0 | 0 | -0.00024220755 | -10.573128 | 6.5568838 | 271.13602 | 272.65353 | -4.2934914
181.07156 | -3.2269228 | -3.6664271 | 0.010442953 | 0 | 0 | -0.00024209805 | -10.573116 | 6.5591879 | 271.13675 | 272.65372 | -4.2928996
181.07158 | -3.2269228 | -3.6674614 | 0.0040864591 | 0 | 0 | -0.00024200173 | -10.573118 | 6.5593829 | 271.13748 | 272.6539 | -4.2935605
181.0716 | -3.226923 | -3.6609061 | -0.0066475663 | 0 | 0 | 0.00035134095 | -10.592244 | 6.5572639 | 271.13821 | 272.65408 | -4.2921896
181.07162 | -3.226923 | -3.6470954 | -0.0046581575 | 0 | 0 | 0.0004026221 | -10.593897 | 6.5570798 | 271.13895 | 272.65427 | -4.2934995
181.07164 | -3.226923 | -3.6459134 | 0.002067524 | 0 | 0 | 0.00040594622 | -10.594004 | 6.5549355 | 271.13968 | 272.65445 | -4.2929001
181.07166 | -3.226923 | -3.6392164 | -0.0046150233 | 0 | 0 | 0.00040613773 | -10.594011 | 6.5590143 | 271.14041 | 272.65463 | -4.2935605
181.07168 | -3.226923 | -3.6452601 | -0.0044779452 | 0 | 0 | 0.00040601892 | -10.594002 | 6.5529747 | 271.14114 | 272.65482 | -4.2936192
181.0717 | -3.226923 | -3.6391728 | 0.0071638725 | 0 | 0 | -0.00044179565 | -10.536624 | 6.5567107 | 271.14188 | 272.655 | -4.2929082
181.07172 | -3.226923 | -3.6320121 | 0.011072174 | 0 | 0 | -0.0005150701 | -10.531665 | 6.5591764 | 271.14124 | 272.65485 | -4.2949901
181.07174 | -3.226923 | -3.6181626 | -0.00095513876 | 0 | 0 | -0.00051981991 | -10.531344 | 6.5593824 | 271.14059 | 272.65472 | -4.2923136
181.07176 | -3.226923 | -3.6169798 | -0.0078093493 | 0 | 0 | -0.0005200936 | -10.531325 | 6.5572643 | 271.13995 | 272.65457 | -4.2935071
181.07178 | -3.226923 | -3.6235237 | -0.0011189445 | 0 | 0 | -0.00052004377 | -10.531315 | 6.5592113 | 271.13931 | 272.65445 | -4.2936158
181.0718 | -3.226923 | -3.6174681 | 0.00019748599 | 0 | 0 | -9.6083451e-05 | -10.473937 | 6.5529881 | 271.13867 | 272.6543 | -4.2936225
181.07182 | -3.226923 | -3.6036916 | -0.00550876 | 0 | 0 | -5.944158e-05 | -10.468978 | 6.5588417 | 271.13803 | 272.65417 | -4.293623
181.07184 | -3.226923 | -3.6091335 | 0.00053184375 | 0 | 0 | -5.7066423e-05 | -10.468657 | 6.5508327 | 271.13739 | 272.65402 | -4.293623
181.07186 | -3.226923 | -3.6096296 | 0.010501572 | 0 | 0 | -5.692957e-05 | -10.468638 | 6.5629215 | 271.13675 | 272.6539 | -4.2950516
181.07188 | -3.226923 | -3.6096613 | 0.003364007 | 0 | 0 | -5.6870515e-05 | -10.468631 | 6.5554523 | 271.13611 | 272.65375 | -4.2937469
181.0719 | -3.226923 | -3.6030397 | -0.0067102276 | 0 | 0 | 0.00028221408 | -10.43038 | 6.5590487 | 271.13547 | 272.65363 | -4.2950602
181.07192 | -3.226923 | -3.5892274 | -0.0053878715 | 0 | 0 | 0.00031152033 | -10.427074 | 6.555109 | 271.13483 | 272.65347 | -4.295176
181.07194 | -3.226923 | -3.6012847 | 0.00055286865 | 0 | 0 | 0.00031341999 | -10.42686 | 6.5568943 | 271.13419 | 272.65335 | -4.2937551
181.07196 | -3.226923 | -3.5824897 | -0.0047445688 | 0 | 0 | 0.00031352942 | -10.426848 | 6.5549235 | 271.13354 | 272.6532 | -4.2936316
181.07198 | -3.2269232 | -3.5808418 | -0.0044864235 | 0 | 0 | 0.00031341906 | -10.426835 | 6.5568824 | 271.1329 | 272.65308 | -4.2936234
181.072 | -3.2269232 | -3.5741124 | 0.0064377342 | 0 | 0 | -0.00044962589 | -10.350331 | 6.557055 | 271.13223 | 272.65292 | -4.2950516
181.07202 | -3.2269232 | -3.5669138 | 0.0095575042 | 0 | 0 | -0.00051557401 | -10.343719 | 6.5528021 | 271.13159 | 272.6528 | -4.2937469
181.07204 | -3.2269232 | -3.5729253 | -0.0025371395 | 0 | 0 | -0.00051984884 | -10.34329 | 6.5566983 | 271.13095 | 272.65265 | -4.2950602
181.07206 | -3.2269232 | -3.5734563 | -0.0072177127 | 0 | 0 | -0.00052009511 | -10.343265 | 6.5527787 | 271.13031 | 272.65253 | -4.2944613
181.07208 | -3.2269232 | -3.5602477 | -0.00033868846 | 0 | 0 | -0.00052003091 | -10.343255 | 6.5566974 | 271.12967 | 272.65237 | -4.2936931
181.0721 | -3.2269232 | -3.5524819 | -0.00046235099 | 0 | 0 | -1.1210527e-05 | -10.285878 | 6.5549102 | 271.12903 | 272.65225 | -4.2936273
181.07212 | -3.2269232 | -3.5385957 | -0.0048409668 | 0 | 0 | 3.2765591e-05 | -10.280919 | 6.5547495 | 271.12839 | 272.6521 | -4.2921939
181.07214 | -3.2269232 | -3.5506508 | 0.00059068151 | 0 | 0 | 3.5616162e-05 | -10.280598 | 6.5568705 | 271.12775 | 272.65198 | -4.2934995
181.07216 | -3.2269232 | -3.5450954 | 0.0097799832 | 0 | 0 | 3.5780406e-05 | -10.280579 | 6.5549221 | 271.12711 | 272.65182 | -4.2936153
181.07218 | -3.2269232 | -3.5313518 | 0.0033013108 | 0 | 0 | 3.5828012e-05 | -10.280566 | 6.5568829 | 271.12646 | 272.6517 | -4.2921934
181.0722 | -3.2269232 | -3.5367954 | -0.0081657823 | 0 | 0 | 0.00029005267 | -10.204063 | 6.5591865 | 271.12582 | 272.65155 | -4.2934995
181.07222 | -3.2269232 | -3.5372896 | -0.0040617399 | 0 | 0 | 0.00031202467 | -10.197451 | 6.5529866 | 271.12518 | 272.65143 | -4.2921858
181.07224 | -3.2269232 | -3.5240798 | 0.0013956276 | 0 | 0 | 0.00031344889 | -10.197022 | 6.5567107 | 271.12454 | 272.65128 | -4.2934999
181.07226 | -3.2269232 | -3.5229373 | -0.0046740971 | 0 | 0 | 0.000313531 | -10.196997 | 6.5570436 | 271.1239 | 272.65115 | -4.2950439
181.07228 | -3.2269232 | -3.5228631 | -0.0037554067 | 0 | 0 | 0.00031343207 | -10.196993 | 6.5528016 | 271.12326 | 272.651 | -4.293746
181.0723 | -3.2269232 | -3.5228579 | 0.0079521555 | 0 | 0 | -0.00036478194 | -10.177868 | 6.5545664 | 271.12262 | 272.65088 | -4.2936311
181.07232 | -3.2269232 | -3.5162365 | 0.0075084921 | 0 | 0 | -0.00042339828 | -10.176215 | 6.556859 | 271.12198 | 272.65073 | -4.2950521
181.07234 | -3.2269235 | -3.5156653 | -0.0063475994 | 0 | 0 | -0.00042719784 | -10.176108 | 6.5549216 | 271.12134 | 272.6506 | -4.2951756
181.07236 | -3.2269235 | -3.5222483 | -0.0075432165 | 0 | 0 | -0.00042741676 | -10.176101 | 6.5568819 | 271.1207 | 272.65045 | -4.2937551
181.07238 | -3.2269235 | -3.5161994 | -0.00035992646 | 0 | 0 | -0.00042736399 | -10.176098 | 6.5549226 | 271.12006 | 272.65033 | -4.2936316
181.0724 | -3.2269235 | -3.5289042 | -0.0019156154 | 0 | 0 | -3.3745946e-06 | -10.156972 | 6.5568824 | 271.11942 | 272.65018 | -4.2936234
181.07242 | -3.2269235 | -3.5167723 | -0.0071449233 | 0 | 0 | 3.3269782e-05 | -10.155319 | 6.5570555 | 271.11877 | 272.65005 | -4.2950516
181.07244 | -3.2269235 | -3.5223234 | 0.0032986416 | 0 | 0 | 3.5645106e-05 | -10.155212 | 6.5570664 | 271.11813 | 272.6499 | -4.2937469
181.07246 | -3.2269235 | -3.5360701 | 0.010743423 | 0 | 0 | 3.5781966e-05 | -10.155205 | 6.554934 | 271.11749 | 272.64978 | -4.2936311
181.07248 | -3.2269235 | -3.5504858 | 0.0012013175 | 0 | 0 | 3.5789359e-05 | -10.15522 | 6.552618 | 271.11685 | 272.64963 | -4.2936234
181.0725 | -3.2269235 | -3.5252216 | -0.0098015256 | 0 | 0 | 3.5789741e-05 | -10.250849 | 6.5566859 | 271.11621 | 272.64951 | -4.293623
181.07252 | -3.2269235 | -3.5230122 | -0.0034730239 | 0 | 0 | 3.5789762e-05 | -10.259115 | 6.5527778 | 271.11557 | 272.64935 | -4.293623
181.07254 | -3.2269235 | -3.5294907 | 0.00072413759 | 0 | 0 | 3.5789762e-05 | -10.259651 | 6.554565 | 271.11493 | 272.64923 | -4.293623
181.07256 | -3.2269235 | -3.5366781 | -0.004733121 | 0 | 0 | 3.5789762e-05 | -10.259682 | 6.5589905 | 271.11429 | 272.64908 | -4.2943373
181.07258 | -3.2269235 | -3.550529 | -0.0030328648 | 0 | 0 | 3.5738085e-05 | -10.259683 | 6.5529733 | 271.11362 | 272.64896 | -4.2922554
181.0726 | -3.2269235 | -3.5517128 | 0.0087411031 | 0 | 0 | -0.00030342772 | -10.259683 | 6.5567102 | 271.11298 | 272.6488 | -4.2920742
181.07262 | -3.2269235 | -3.5517893 | 0.0083010877 | 0 | 0 | -0.00033274101 | -10.259683 | 6.5570445 | 271.11234 | 272.64868 | -4.2934918
181.07264 | -3.2269235 | -3.5517955 | -0.0041015134 | 0 | 0 | -0.00033464114 | -10.259683 | 6.5613303 | 271.11169 | 272.64853 | -4.2936149
181.07266 | -3.2269235 | -3.5650373 | -0.0058977944 | 0 | 0 | -0.0003347506 | -10.259683 | 6.5531712 | 271.11105 | 272.64841 | -4.2936225
181.07268 | -3.2269235 | -3.5595624 | 0.0012300151 | 0 | 0 | -0.000334679 | -10.259686 | 6.5567222 | 271.11041 | 272.64825 | -4.293623
181.0727 | -3.2269235 | -3.5723081 | -0.00032934686 | 0 | 0 | 0.00017393408 | -10.278811 | 6.5570464 | 271.10977 | 272.64813 | -4.293623
181.07272 | -3.2269237 | -3.5800405 | -0.005558237 | 0 | 0 | 0.00021789232 | -10.280464 | 6.5655947 | 271.10913 | 272.64798 | -4.293623
181.07274 | -3.2269237 | -3.5806861 | 0.0034328131 | 0 | 0 | 0.00022074171 | -10.280571 | 6.5535398 | 271.10849 | 272.64786 | -4.293623
181.07276 | -3.2269237 | -3.5873485 | 0.010751946 | 0 | 0 | 0.00022090589 | -10.280578 | 6.556747 | 271.10785 | 272.64771 | -4.2943377
181.07278 | -3.2269237 | -3.5879254 | 0.00047574562 | 0 | 0 | 0.000220876 | -10.28059 | 6.5591784 | 271.10721 | 272.64758 | -4.2936845
181.0728 | -3.2269237 | -3.6012061 | -0.0084115835 | 0 | 0 | -3.3431148e-05 | -10.357093 | 6.55725 | 271.10657 | 272.64743 | -4.2950559
181.07282 | -3.2269237 | -3.6089728 | -0.0026252607 | 0 | 0 | -5.5410303e-05 | -10.363705 | 6.5549464 | 271.10593 | 272.64731 | -4.2944613
181.07284 | -3.2269237 | -3.6029999 | 0.00079470163 | 0 | 0 | -5.6835008e-05 | -10.364134 | 6.5547509 | 271.10529 | 272.64716 | -4.2936931
181.07286 | -3.2269237 | -3.6157107 | -0.0054545519 | 0 | 0 | -5.6917099e-05 | -10.364159 | 6.554738 | 271.10464 | 272.64703 | -4.2936273
181.07288 | -3.2269237 | -3.6102014 | -0.00091747526 | 0 | 0 | -5.6921534e-05 | -10.364169 | 6.5568705 | 271.104 | 272.64688 | -4.293623
181.0729 | -3.2269237 | -3.6229424 | 0.0081987772 | 0 | 0 | -5.6921763e-05 | -10.421547 | 6.5570545 | 271.10336 | 272.64676 | -4.293623
181.07292 | -3.2269237 | -3.6174328 | 0.0067982282 | 0 | 0 | -5.6921774e-05 | -10.426506 | 6.5549335 | 271.10272 | 272.64661 | -4.293623
181.07294 | -3.2269237 | -3.6169338 | -0.0064094467 | 0 | 0 | -5.6921774e-05 | -10.426827 | 6.5526185 | 271.10208 | 272.64648 | -4.2943377
181.07296 | -3.2269237 | -3.6235244 | -0.0075469036 | 0 | 0 | -5.6921774e-05 | -10.426846 | 6.5588179 | 271.10144 | 272.64633 | -4.2936845
181.07298 | -3.2269237 | -3.6373358 | 0.0018179648 | 0 | 0 | -5.6870111e-05 | -10.426859 | 6.5529623 | 271.1008 | 272.64618 | -4.2936273
181.073 | -3.2269237 | -3.6318963 | -0.00100162 | 0 | 0 | 0.00028221408 | -10.503361 | 6.5545759 | 271.10016 | 272.64606 | -4.293623
181.07302 | -3.2269237 | -3.6314023 | -0.0048910496 | 0 | 0 | 0.00031152033 | -10.509973 | 6.5525951 | 271.09952 | 272.6459 | -4.293623
181.07304 | -3.2269237 | -3.6446121 | 0.0042172689 | 0 | 0 | 0.00031341999 | -10.510402 | 6.5588174 | 271.09888 | 272.64578 | -4.293623
181.07306 | -3.2269237 | -3.6457546 | 0.011544555 | 0 | 0 | 0.00031352942 | -10.510427 | 6.5593591 | 271.09824 | 272.64563 | -4.2921944
181.07308 | -3.2269237 | -3.6458316 | -0.00090892025 | 0 | 0 | 0.00031345786 | -10.510431 | 6.5593944 | 271.0976 | 272.64551 | -4.294929
181.0731 | -3.2269239 | -3.6656997 | -0.0085327365 | 0 | 0 | -0.00019511444 | -10.529557 | 6.5572639 | 271.09695 | 272.64536 | -4.2937384
181.07312 | -3.2269239 | -3.6674154 | -0.0026330352 | 0 | 0 | -0.00023906911 | -10.53121 | 6.5549483 | 271.09631 | 272.64523 | -4.2936306
181.07314 | -3.2269239 | -3.6609035 | 0.0015196818 | 0 | 0 | -0.0002419183 | -10.531317 | 6.5611486 | 271.09567 | 272.64508 | -4.2936234
181.07316 | -3.2269239 | -3.6470985 | -0.0053917682 | 0 | 0 | -0.00024208245 | -10.531324 | 6.5574241 | 271.09503 | 272.64496 | -4.293623
181.07318 | -3.2269239 | -3.6657808 | -0.00018690334 | 0 | 0 | -0.00024205256 | -10.531333 | 6.5570912 | 271.09436 | 272.64481 | -4.2943377
181.0732 | -3.2269239 | -3.667423 | 0.0097140288 | 0 | 0 | 1.2295357e-05 | -10.588711 | 6.5591998 | 271.09372 | 272.64468 | -4.2943993
181.07322 | -3.2269239 | -3.6807702 | 0.0047497307 | 0 | 0 | 3.4278048e-05 | -10.59367 | 6.5508556 | 271.09308 | 272.64453 | -4.2936888
181.07324 | -3.2269239 | -3.6686785 | -0.0073145288 | 0 | 0 | 3.5702982e-05 | -10.593991 | 6.5586586 | 271.09244 | 272.64441 | -4.294342
181.07326 | -3.2269239 | -3.6676097 | -0.0061689662 | 0 | 0 | 3.5785088e-05 | -10.59401 | 6.5572171 | 271.0918 | 272.64426 | -4.293685
181.07328 | -3.2269239 | -3.6741598 | 0.00048659925 | 0 | 0 | 3.5802441e-05 | -10.594014 | 6.5592093 | 271.09116 | 272.64413 | -4.2936273
181.0733 | -3.2269239 | -3.668107 | -0.004023633 | 0 | 0 | 0.00012059286 | -10.613139 | 6.5551195 | 271.09052 | 272.64398 | -4.293623
181.07332 | -3.2269239 | -3.6675727 | -0.005875695 | 0 | 0 | 0.00012792108 | -10.614792 | 6.5590272 | 271.08987 | 272.64386 | -4.2921944
181.07334 | -3.2269239 | -3.6741576 | 0.0063163163 | 0 | 0 | 0.00012839609 | -10.614899 | 6.5551081 | 271.08923 | 272.64371 | -4.294929
181.07336 | -3.2269239 | -3.668108 | 0.0095499372 | 0 | 0 | 0.00012842347 | -10.614906 | 6.5590267 | 271.08859 | 272.64359 | -4.2937384
181.07338 | -3.2269239 | -3.6741929 | -0.00035991514 | 0 | 0 | 0.00012838618 | -10.614906 | 6.5551081 | 271.08795 | 272.64343 | -4.2936306
181.0734 | -3.2269239 | -3.668108 | -0.0092077311 | 0 | 0 | -0.00012606774 | -10.614906 | 6.5568953 | 271.08731 | 272.64331 | -4.2936234
181.07342 | -3.2269239 | -3.6609504 | -0.0019670832 | 0 | 0 | -0.00014805957 | -10.614906 | 6.5613213 | 271.08667 | 272.64316 | -4.293623
181.07344 | -3.2269239 | -3.6669643 | 0.0008530732 | 0 | 0 | -0.00014948509 | -10.614906 | 6.5595679 | 271.08603 | 272.64304 | -4.293623
181.07346 | -3.2269239 | -3.6674945 | -0.0054506254 | 0 | 0 | -0.00014956722 | -10.614906 | 6.563673 | 271.08539 | 272.64288 | -4.2950516
181.07348 | -3.2269239 | -3.6476669 | -0.00019074537 | 0 | 0 | -0.00014954581 | -10.614894 | 6.5618987 | 271.08475 | 272.64276 | -4.2937469
181.0735 | -3.2269239 | -3.6525741 | 0.0097135827 | 0 | 0 | 2.0117755e-05 | -10.538391 | 6.5596051 | 271.08411 | 272.64261 | -4.2936311
181.07352 | -3.2269239 | -3.6596553 | 0.0032969203 | 0 | 0 | 3.4781369e-05 | -10.531779 | 6.5594096 | 271.08347 | 272.64249 | -4.2950521
181.07354 | -3.2269239 | -3.6536384 | -0.0088925371 | 0 | 0 | 3.5731875e-05 | -10.53135 | 6.5551329 | 271.08282 | 272.64233 | -4.2937469
181.07356 | -3.2269239 | -3.659725 | -0.0055763586 | 0 | 0 | 3.5786641e-05 | -10.531325 | 6.5568957 | 271.08218 | 272.64221 | -4.2936311
181.07358 | -3.2269239 | -3.6536405 | 0.00054076372 | 0 | 0 | 3.5802517e-05 | -10.531327 | 6.557056 | 271.08154 | 272.64206 | -4.2921939
181.0736 | -3.2269239 | -3.6464818 | -0.0040199473 | 0 | 0 | 0.00012059286 | -10.550453 | 6.5570683 | 271.0809 | 272.64194 | -4.2934999
181.07362 | -3.2269239 | -3.6458728 | -0.0051492001 | 0 | 0 | 0.00012792108 | -10.552106 | 6.5677285 | 271.08026 | 272.64178 | -4.2950439
181.07364 | -3.2269239 | -3.632591 | 0.0063789878 | 0 | 0 | 0.00012839609 | -10.552213 | 6.5537238 | 271.07962 | 272.64166 | -4.2951746
181.07366 | -3.2269239 | -3.6314454 | 0.0088271666 | 0 | 0 | 0.00012842347 | -10.55222 | 6.5546255 | 271.07898 | 272.64151 | -4.2937551
181.07368 | -3.2269239 | -3.6379902 | -0.0040519666 | 0 | 0 | 0.00012832158 | -10.552214 | 6.5547299 | 271.07834 | 272.64139 | -4.2936316
181.0737 | -3.2269239 | -3.6253159 | -0.0080726985 | 0 | 0 | -0.00055006432 | -10.513961 | 6.5568695 | 271.0777 | 272.64124 | -4.2936234
181.07372 | -3.2269239 | -3.6242073 | -0.0004096434 | 0 | 0 | -0.00060869555 | -10.510655 | 6.557055 | 271.07706 | 272.64111 | -4.2921944
181.07374 | -3.2269239 | -3.6175139 | 0.00025905974 | 0 | 0 | -0.00061249611 | -10.510441 | 6.5570664 | 271.07642 | 272.64096 | -4.294929
181.07376 | -3.2269239 | -3.6169376 | -0.00695732 | 0 | 0 | -0.00061271508 | -10.510429 | 6.554934 | 271.07574 | 272.64084 | -4.2937384
181.07378 | -3.2269239 | -3.616899 | 0.00040642315 | 0 | 0 | -0.00061262352 | -10.510419 | 6.552618 | 271.0751 | 272.64069 | -4.2950597
181.0738 | -3.2269239 | -3.6102748 | 0.009768012 | 0 | 0 | 6.5761866e-05 | -10.453042 | 6.554554 | 271.07446 | 272.64056 | -4.295176
181.07382 | -3.2269239 | -3.6030793 | 0.0033005092 | 0 | 0 | 0.00012439306 | -10.448083 | 6.5547256 | 271.07382 | 272.64041 | -4.2937551
181.07384 | -3.2269242 | -3.5892258 | -0.0088918861 | 0 | 0 | 0.00012819357 | -10.447762 | 6.5568695 | 271.07318 | 272.64029 | -4.2936316
181.07386 | -3.2269242 | -3.5748005 | -0.0026720471 | 0 | 0 | 0.00012841255 | -10.447743 | 6.5570555 | 271.07254 | 272.64014 | -4.2950521
181.07388 | -3.2269242 | -3.5801997 | 0.00079166546 | 0 | 0 | 0.00012842438 | -10.447727 | 6.5591984 | 271.0719 | 272.64001 | -4.2951756
181.0739 | -3.2269242 | -3.5740745 | -0.0047290018 | 0 | 0 | 0.000128425 | -10.352098 | 6.555119 | 271.07126 | 272.63986 | -4.2937551
181.07392 | -3.2269242 | -3.5867748 | -0.0044854134 | 0 | 0 | 0.00012842503 | -10.343832 | 6.5568953 | 271.07062 | 272.63974 | -4.2950602
181.07394 | -3.2269242 | -3.5746417 | 0.0071631079 | 0 | 0 | 0.00012842503 | -10.343296 | 6.557056 | 271.06998 | 272.63959 | -4.295176
181.07396 | -3.2269242 | -3.5735686 | 0.0088938074 | 0 | 0 | 0.00012842503 | -10.343265 | 6.5570664 | 271.06934 | 272.63947 | -4.2944694
181.07398 | -3.2269242 | -3.5668752 | -0.003322134 | 0 | 0 | 0.00012833459 | -10.343258 | 6.554934 | 271.0687 | 272.63931 | -4.2936935
181.074 | -3.2269242 | -3.5530574 | -0.0072842082 | 0 | 0 | -0.00046527665 | -10.305007 | 6.5547504 | 271.06805 | 272.63919 | -4.2936273
181.07402 | -3.2269242 | -3.558497 | 0.00038330868 | 0 | 0 | -0.000516581 | -10.301701 | 6.5590029 | 271.06741 | 272.63904 | -4.2950521
181.07404 | -3.2269242 | -3.5589919 | -0.00040004752 | 0 | 0 | -0.00051990664 | -10.301487 | 6.5572391 | 271.06677 | 272.63892 | -4.2944608
181.07406 | -3.2269242 | -3.5524035 | -0.0062892665 | 0 | 0 | -0.0005200982 | -10.301475 | 6.5570788 | 271.06613 | 272.63876 | -4.2944074
181.07408 | -3.2269242 | -3.5518332 | 0.001917096 | 0 | 0 | -0.00051999232 | -10.301468 | 6.5549345 | 271.06549 | 272.63864 | -4.2951183
181.0741 | -3.2269242 | -3.5517972 | 0.0098969955 | 0 | 0 | 0.0002430524 | -10.263216 | 6.5526185 | 271.06485 | 272.63849 | -4.2937512
181.07412 | -3.2269242 | -3.558413 | 0.001130853 | 0 | 0 | 0.00030900049 | -10.25991 | 6.5566859 | 271.06421 | 272.63837 | -4.2936316
181.07414 | -3.2269242 | -3.5391219 | -0.0090799779 | 0 | 0 | 0.00031327529 | -10.259696 | 6.5527778 | 271.06357 | 272.63821 | -4.2950521
181.07416 | -3.2269242 | -3.5374413 | -0.0048629763 | 0 | 0 | 0.00031352162 | -10.259684 | 6.554565 | 271.06293 | 272.63809 | -4.2937469
181.07418 | -3.2269242 | -3.5307109 | 0.001327864 | 0 | 0 | 0.000313522 | -10.259674 | 6.5568595 | 271.06229 | 272.63794 | -4.2936311
181.0742 | -3.2269242 | -3.5301323 | -0.0061310153 | 0 | 0 | 0.0002287461 | -10.202296 | 6.5613179 | 271.06165 | 272.63779 | -4.2936234
181.07422 | -3.2269244 | -3.5300946 | -0.0038811984 | 0 | 0 | 0.0002214191 | -10.197337 | 6.5531702 | 271.061 | 272.63766 | -4.2950516
181.07424 | -3.2269244 | -3.5300915 | 0.0079440037 | 0 | 0 | 0.00022094417 | -10.197016 | 6.5567222 | 271.06036 | 272.63751 | -4.2937469
181.07426 | -3.2269244 | -3.5234702 | 0.0075082434 | 0 | 0 | 0.0002209168 | -10.196997 | 6.5527797 | 271.05972 | 272.63739 | -4.2936311
181.07428 | -3.2269244 | -3.5228989 | -0.0048952694 | 0 | 0 | 0.00022078614 | -10.196993 | 6.5545645 | 271.05908 | 272.63724 | -4.2936234
181.0743 | -3.2269244 | -3.5294831 | -0.0088692885 | 0 | 0 | -0.00062710198 | -10.177868 | 6.5547261 | 271.05844 | 272.63712 | -4.2950516
181.07432 | -3.2269244 | -3.5300524 | 0.00024914107 | 0 | 0 | -0.00070038287 | -10.176215 | 6.5568695 | 271.0578 | 272.63696 | -4.2937469
181.07434 | -3.2269244 | -3.523469 | -0.0011349617 | 0 | 0 | -0.00070513308 | -10.176108 | 6.557055 | 271.05713 | 272.63684 | -4.2936311
181.07436 | -3.2269244 | -3.5295191 | -0.0063524223 | 0 | 0 | -0.00070540677 | -10.176101 | 6.5570669 | 271.05649 | 272.63669 | -4.2936234
181.07438 | -3.2269244 | -3.523433 | 0.0026395097 | 0 | 0 | -0.00070526655 | -10.176101 | 6.5570669 | 271.05585 | 272.63657 | -4.293623
181.0744 | -3.2269244 | -3.5228946 | 0.011411143 | 0 | 0 | 0.00031216725 | -10.176101 | 6.554934 | 271.05521 | 272.63641 | -4.293623
181.07442 | -3.2269244 | -3.5162408 | 0.00053408998 | 0 | 0 | 0.00040010153 | -10.176101 | 6.552618 | 271.05457 | 272.63629 | -4.2950516
181.07444 | -3.2269244 | -3.5289099 | -0.0091340505 | 0 | 0 | 0.00040580152 | -10.176101 | 6.5566859 | 271.05392 | 272.63614 | -4.2937469
181.07446 | -3.2269244 | -3.5366371 | -0.0026878107 | 0 | 0 | 0.00040612993 | -10.176101 | 6.5527778 | 271.05328 | 272.63602 | -4.2936311
181.07448 | -3.2269244 | -3.5306633 | 0.0007905339 | 0 | 0 | 0.00040610891 | -10.176104 | 6.5566974 | 271.05264 | 272.63586 | -4.2936234
181.0745 | -3.2269244 | -3.5499938 | -0.0061811847 | 0 | 0 | 0.00015190606 | -10.195229 | 6.5570436 | 271.052 | 272.63574 | -4.2943377
181.07452 | -3.2269244 | -3.5384336 | -0.0017063264 | 0 | 0 | 0.00012993588 | -10.196882 | 6.5591984 | 271.05136 | 272.63559 | -4.2936845
181.07454 | -3.2269244 | -3.5374014 | 0.0095845135 | 0 | 0 | 0.00012851176 | -10.196989 | 6.5593839 | 271.05072 | 272.63547 | -4.2950559
181.07456 | -3.2269244 | -3.5571966 | 0.0069194678 | 0 | 0 | 0.00012842972 | -10.196996 | 6.555131 | 271.05008 | 272.63531 | -4.2937469
181.07458 | -3.2269247 | -3.5589087 | -0.0064013354 | 0 | 0 | 0.00012828314 | -10.197008 | 6.5547628 | 271.04944 | 272.63519 | -4.2936311
181.0746 | -3.2269247 | -3.5524008 | -0.0060940925 | 0 | 0 | -0.00080465747 | -10.273511 | 6.554739 | 271.0488 | 272.63504 | -4.2936234
181.07462 | -3.2269247 | -3.5650764 | 0.00049180741 | 0 | 0 | -0.00088528928 | -10.280123 | 6.5590024 | 271.04816 | 272.63492 | -4.2943377
181.07464 | -3.2269247 | -3.5595627 | -0.0011190607 | 0 | 0 | -0.00089051586 | -10.280552 | 6.5572391 | 271.04752 | 272.63477 | -4.2936845
181.07466 | -3.2269247 | -3.5590646 | -0.0056250016 | 0 | 0 | -0.00089081697 | -10.280577 | 6.5570793 | 271.04688 | 272.63464 | -4.2936273
181.07468 | -3.2269247 | -3.5722742 | 0.0041539441 | 0 | 0 | -0.00089062651 | -10.280584 | 6.5570683 | 271.04623 | 272.63449 | -4.293623
181.0747 | -3.2269247 | -3.5734177 | 0.010814507 | 0 | 0 | 0.00046591013 | -10.318836 | 6.5591993 | 271.04559 | 272.63437 | -4.293623
181.07472 | -3.2269247 | -3.5801136 | 0.0012059738 | 0 | 0 | 0.00058315223 | -10.322142 | 6.5572519 | 271.04495 | 272.63422 | -4.293623
181.07474 | -3.2269247 | -3.5873137 | -0.0090748658 | 0 | 0 | 0.00059075194 | -10.322356 | 6.5570798 | 271.04431 | 272.63409 | -4.2950516
181.07476 | -3.2269247 | -3.6011631 | -0.0026839501 | 0 | 0 | 0.00059118983 | -10.322368 | 6.5592003 | 271.04367 | 272.63394 | -4.2937465
181.07478 | -3.2269247 | -3.5891049 | 0.00079075707 | 0 | 0 | 0.00059114897 | -10.322375 | 6.5593843 | 271.04303 | 272.63382 | -4.292202
181.0748 | -3.2269247 | -3.588037 | -0.0061810622 | 0 | 0 | 0.00016755305 | -10.360627 | 6.5593963 | 271.04239 | 272.63367 | -4.2934999
181.07482 | -3.2269247 | -3.5879703 | -0.00098003738 | 0 | 0 | 0.00013094266 | -10.363933 | 6.5593963 | 271.04175 | 272.63354 | -4.2936153
181.07484 | -3.2269247 | -3.6078298 | 0.0096470639 | 0 | 0 | 0.00012856956 | -10.364147 | 6.5551319 | 271.04111 | 272.63339 | -4.2936225
181.07486 | -3.2269247 | -3.609545 | 0.0054707397 | 0 | 0 | 0.00012843282 | -10.364159 | 6.5568957 | 271.04047 | 272.63327 | -4.2950516
181.07488 | -3.2269247 | -3.6030352 | -0.0079783667 | 0 | 0 | 0.00012825744 | -10.364166 | 6.5570564 | 271.03983 | 272.63312 | -4.2937469
181.0749 | -3.2269247 | -3.6024723 | -0.0062275757 | 0 | 0 | -0.00097435713 | -10.402418 | 6.5591989 | 271.03918 | 272.633 | -4.2936311
181.07492 | -3.2269247 | -3.6222982 | 0.0012081994 | 0 | 0 | -0.0010696534 | -10.405724 | 6.5593839 | 271.03854 | 272.63284 | -4.2936234
181.07494 | -3.2269247 | -3.6173937 | -0.0039611571 | 0 | 0 | -0.0010758305 | -10.405938 | 6.5572639 | 271.03787 | 272.63272 | -4.293623
181.07496 | -3.2269249 | -3.6301749 | -0.0058719753 | 0 | 0 | -0.0010761865 | -10.40595 | 6.5570798 | 271.03723 | 272.63257 | -4.2921944
181.07498 | -3.2269249 | -3.6312888 | 0.0041376846 | 0 | 0 | -0.0010759733 | -10.405963 | 6.5570674 | 271.03659 | 272.63245 | -4.294929
181.075 | -3.2269249 | -3.6313612 | 0.009361526 | 0 | 0 | 0.00045023716 | -10.482466 | 6.5549345 | 271.03595 | 272.63229 | -4.2937384
181.07502 | -3.2269249 | -3.6313674 | -0.0010973357 | 0 | 0 | 0.00058214378 | -10.489078 | 6.5590153 | 271.03531 | 272.63217 | -4.2936306
181.07504 | -3.2269249 | -3.6446099 | -0.0078184456 | 0 | 0 | 0.00059069408 | -10.489507 | 6.5593715 | 271.03467 | 272.63202 | -4.2936234
181.07506 | -3.2269249 | -3.6457534 | -0.0011193547 | 0 | 0 | 0.00059118675 | -10.489532 | 6.5572634 | 271.03403 | 272.6319 | -4.293623
181.07508 | -3.2269249 | -3.6392083 | 0.00092374609 | 0 | 0 | 0.0005911488 | -10.489536 | 6.5592117 | 271.03339 | 272.63174 | -4.293623
181.0751 | -3.2269249 | -3.6518841 | -0.0054459898 | 0 | 0 | 0.00016755304 | -10.508661 | 6.5551195 | 271.03275 | 272.63162 | -4.293623
181.07512 | -3.2269249 | -3.6596105 | 0.00053591275 | 0 | 0 | 0.00013094266 | -10.510314 | 6.5568948 | 271.0321 | 272.63147 | -4.293623
181.07514 | -3.2269249 | -3.6470158 | 0.010501805 | 0 | 0 | 0.00012856956 | -10.510421 | 6.5549235 | 271.03146 | 272.63135 | -4.293623
181.07516 | -3.2269249 | -3.6657732 | 0.0033639092 | 0 | 0 | 0.00012843282 | -10.510428 | 6.5590143 | 271.03082 | 272.6312 | -4.2950516
181.07518 | -3.2269249 | -3.6475563 | -0.007435441 | 0 | 0 | 0.00012827037 | -10.510431 | 6.55724 | 271.03018 | 272.63107 | -4.2937469
181.0752 | -3.2269249 | -3.6591883 | -0.0039988453 | 0 | 0 | -0.00088947243 | -10.529557 | 6.5592108 | 271.02954 | 272.63092 | -4.2936311
181.07522 | -3.2269249 | -3.6536086 | 0.00067438401 | 0 | 0 | -0.0009774334 | -10.53121 | 6.5593843 | 271.0289 | 272.6308 | -4.2936234
181.07524 | -3.2269249 | -3.6663444 | -0.0040113451 | 0 | 0 | -0.00098313508 | -10.531317 | 6.5551324 | 271.02826 | 272.63065 | -4.2950516
181.07526 | -3.2269249 | -3.6542137 | -0.0051487051 | 0 | 0 | -0.00098346372 | -10.531324 | 6.5632925 | 271.02762 | 272.63052 | -4.2937469
181.07528 | -3.2269249 | -3.6531403 | 0.0063792355 | 0 | 0 | -0.00098322309 | -10.531327 | 6.5576091 | 271.02698 | 272.63037 | -4.2936311
181.0753 | -3.2269249 | -3.646451 | 0.010280075 | 0 | 0 | 0.00071234343 | -10.550453 | 6.5571022 | 271.02634 | 272.63025 | -4.2936234
181.07532 | -3.2269249 | -3.6591172 | -0.0017484113 | 0 | 0 | 0.0008588871 | -10.552106 | 6.5570693 | 271.0257 | 272.6301 | -4.293623
181.07534 | -3.2269251 | -3.6602252 | -0.0078763207 | 0 | 0 | 0.00086838612 | -10.552213 | 6.5570674 | 271.02505 | 272.62997 | -4.293623
181.07536 | -3.2269251 | -3.6669166 | -0.00039697302 | 0 | 0 | 0.00086893345 | -10.55222 | 6.5570683 | 271.02441 | 272.62982 | -4.2950516
181.07538 | -3.2269251 | -3.6542516 | 0.0002600094 | 0 | 0 | 0.00086884684 | -10.55222 | 6.5634642 | 271.02377 | 272.6297 | -4.2937469
181.0754 | -3.2269251 | -3.6597636 | -0.0055047045 | 0 | 0 | 0.00010623323 | -10.55222 | 6.5597525 | 271.02313 | 272.62955 | -4.2936311
181.07542 | -3.2269251 | -3.6470237 | 0.00053196721 | 0 | 0 | 4.0322353e-05 | -10.55222 | 6.5594196 | 271.02249 | 272.62943 | -4.2936234
181.07544 | -3.2269251 | -3.6591501 | 0.0097762579 | 0 | 0 | 3.6049958e-05 | -10.55222 | 6.5593987 | 271.02185 | 272.62927 | -4.293623
181.07546 | -3.2269251 | -3.6337409 | 0.0040273769 | 0 | 0 | 3.5803787e-05 | -10.55222 | 6.5636606 | 271.02121 | 272.62912 | -4.2921939
181.07548 | -3.2269251 | -3.6513834 | -0.0081030214 | 0 | 0 | 3.5635414e-05 | -10.55222 | 6.5533676 | 271.02057 | 272.629 | -4.2934995
181.0755 | -3.2269251 | -3.6397111 | -0.0040576714 | 0 | 0 | -0.00098218932 | -10.55222 | 6.5546026 | 271.01993 | 272.62885 | -4.2929001
181.07552 | -3.2269251 | -3.6254284 | 0.0013957514 | 0 | 0 | -0.0010701573 | -10.55222 | 6.5568614 | 271.01926 | 272.62872 | -4.2935605
181.07554 | -3.2269251 | -3.6308358 | -0.0054004826 | 0 | 0 | -0.0010758594 | -10.55222 | 6.5570536 | 271.01862 | 272.62857 | -4.2950482
181.07556 | -3.2269251 | -3.6247089 | -0.0045445762 | 0 | 0 | -0.0010761881 | -10.55222 | 6.5528016 | 271.01797 | 272.62845 | -4.293746
181.07558 | -3.2269251 | -3.6241672 | 0.0071593588 | 0 | 0 | -0.0010759217 | -10.552208 | 6.5566983 | 271.01733 | 272.6283 | -4.2936311
181.0756 | -3.2269251 | -3.6108906 | 0.009619982 | 0 | 0 | 0.00078924577 | -10.475704 | 6.5549107 | 271.01669 | 272.62817 | -4.2936234
181.07562 | -3.2269251 | -3.616365 | -0.002533308 | 0 | 0 | 0.00095044752 | -10.469092 | 6.5568814 | 271.01605 | 272.62802 | -4.293623
181.07564 | -3.2269251 | -3.616863 | -0.0086693149 | 0 | 0 | 0.00096089678 | -10.468663 | 6.5549226 | 271.01541 | 272.6279 | -4.293623
181.07566 | -3.2269251 | -3.616895 | -0.001190212 | 0 | 0 | 0.00096149882 | -10.468638 | 6.5568824 | 271.01477 | 272.62775 | -4.293623
181.07568 | -3.2269251 | -3.6102757 | 0.00091921096 | 0 | 0 | 0.00096141518 | -10.468631 | 6.557056 | 271.01413 | 272.62762 | -4.2950511
181.0757 | -3.2269254 | -3.6097016 | -0.0054461393 | 0 | 0 | 0.00019886284 | -10.43038 | 6.5591984 | 271.01349 | 272.62747 | -4.2930317
181.07572 | -3.2269254 | -3.596421 | 0.0012612236 | 0 | 0 | 0.00013295724 | -10.427074 | 6.5572524 | 271.01285 | 272.62735 | -4.2935696
181.07574 | -3.2269254 | -3.5886543 | 0.0098388446 | 0 | 0 | 0.00012868519 | -10.42686 | 6.5613441 | 271.01221 | 272.6272 | -4.2936192
181.07576 | -3.2269254 | -3.5946281 | 0.0018533303 | 0 | 0 | 0.00012843906 | -10.426848 | 6.5553036 | 271.01157 | 272.62708 | -4.293623
181.07578 | -3.2269254 | -3.5885377 | -0.0090173166 | 0 | 0 | 0.00012824484 | -10.426838 | 6.5547743 | 271.01093 | 272.62692 | -4.293623
181.0758 | -3.2269254 | -3.5879998 | -0.0041327425 | 0 | 0 | -0.0010592488 | -10.36946 | 6.5590053 | 271.01028 | 272.6268 | -4.2943377
181.07582 | -3.2269254 | -3.5879641 | 0.00066554407 | 0 | 0 | -0.001161881 | -10.364501 | 6.559371 | 271.00964 | 272.62665 | -4.2936845
181.07584 | -3.2269254 | -3.5813377 | -0.0054633426 | 0 | 0 | -0.0011685338 | -10.36418 | 6.5593958 | 271.009 | 272.62653 | -4.2921977
181.07586 | -3.2269254 | -3.5609047 | -0.0038224773 | 0 | 0 | -0.0011689169 | -10.364161 | 6.5636611 | 271.00836 | 272.62637 | -4.2934999
181.07588 | -3.2269254 | -3.5790124 | 0.0064960169 | 0 | 0 | -0.0011686535 | -10.364157 | 6.5576339 | 271.00772 | 272.62625 | -4.2936153
181.0759 | -3.2269254 | -3.5673733 | 0.0066568195 | 0 | 0 | 0.00069666345 | -10.345031 | 6.5613685 | 271.00708 | 272.6261 | -4.2950516
181.07592 | -3.2269254 | -3.5663316 | -0.0042399848 | 0 | 0 | 0.00085787813 | -10.343378 | 6.5531731 | 271.00644 | 272.62598 | -4.2937469
181.07594 | -3.2269254 | -3.5530221 | -0.0095375627 | 0 | 0 | 0.00086832826 | -10.343271 | 6.5567226 | 271.0058 | 272.62582 | -4.2936311
181.07596 | -3.2269254 | -3.5584946 | -0.0012622864 | 0 | 0 | 0.00086893036 | -10.343264 | 6.5570459 | 271.00516 | 272.6257 | -4.2936234
181.07598 | -3.2269254 | -3.5589917 | -0.00053795398 | 0 | 0 | 0.0008688338 | -10.343255 | 6.5634627 | 271.00452 | 272.62555 | -4.293623
181.076 | -3.2269254 | -3.5524035 | -0.0055717225 | 0 | 0 | 2.1360243e-05 | -10.285878 | 6.5576205 | 271.00388 | 272.62543 | -4.2950516
181.07602 | -3.2269254 | -3.5518322 | 0.0027057589 | 0 | 0 | -5.1884825e-05 | -10.280919 | 6.5571027 | 271.00323 | 272.62527 | -4.2951756
181.07604 | -3.2269254 | -3.5451717 | 0.010689133 | 0 | 0 | -5.6632627e-05 | -10.280598 | 6.5528049 | 271.00259 | 272.62515 | -4.2937551
181.07606 | -3.2269254 | -3.5313559 | 0.00047156413 | 0 | 0 | -5.6906189e-05 | -10.280579 | 6.5566983 | 271.00195 | 272.625 | -4.2936316
181.07608 | -3.2269256 | -3.5367959 | -0.0091385487 | 0 | 0 | -5.7076046e-05 | -10.280569 | 6.5527787 | 271.00131 | 272.62488 | -4.2936234
181.0761 | -3.2269256 | -3.5372918 | -0.0055924552 | 0 | 0 | -0.0010749196 | -10.223192 | 6.554564 | 271.00067 | 272.62473 | -4.293623
181.07612 | -3.2269256 | -3.5373235 | -0.00018688907 | 0 | 0 | -0.0011628892 | -10.218233 | 6.5525942 | 271 | 272.6246 | -4.2950516
181.07614 | -3.2269256 | -3.530705 | -0.0069866255 | 0 | 0 | -0.0011685914 | -10.217912 | 6.5566854 | 270.99936 | 272.62445 | -4.2937469
181.07616 | -3.2269256 | -3.5367532 | -0.0024997608 | 0 | 0 | -0.0011689201 | -10.217893 | 6.5570421 | 270.99872 | 272.62433 | -4.2950602
181.07618 | -3.2269256 | -3.5306678 | 0.0080648866 | 0 | 0 | -0.0011686279 | -10.217889 | 6.5549331 | 270.99808 | 272.62418 | -4.2944613
181.0762 | -3.2269256 | -3.536752 | 0.006789722 | 0 | 0 | 0.00086614059 | -10.198763 | 6.5547504 | 270.99744 | 272.62405 | -4.2936931
181.07622 | -3.2269256 | -3.5372901 | -0.0056836531 | 0 | 0 | 0.0010420006 | -10.19711 | 6.5590024 | 270.9968 | 272.6239 | -4.2936273
181.07624 | -3.2269256 | -3.5439441 | -0.0074843802 | 0 | 0 | 0.0010534 | -10.197003 | 6.5529752 | 270.99615 | 272.62378 | -4.293623
181.07626 | -3.2269256 | -3.5312769 | 0.000370308 | 0 | 0 | 0.0010540567 | -10.196996 | 6.5609741 | 270.99551 | 272.62363 | -4.293623
181.07628 | -3.2269256 | -3.5367892 | -0.0011270758 | 0 | 0 | 0.0010539243 | -10.196999 | 6.5531487 | 270.99487 | 272.6235 | -4.2943377
181.0763 | -3.2269256 | -3.52405 | -0.0063519659 | 0 | 0 | -4.7804093e-05 | -10.216125 | 6.5609865 | 270.99423 | 272.62335 | -4.2951136
181.07632 | -3.2269256 | -3.5428007 | 0.0026390923 | 0 | 0 | -0.00014302379 | -10.217778 | 6.5574141 | 270.99359 | 272.62323 | -4.2937508
181.07634 | -3.2269256 | -3.5378234 | 0.0085066222 | 0 | 0 | -0.00014919601 | -10.217885 | 6.5570908 | 270.99295 | 272.62308 | -4.2943459
181.07636 | -3.2269256 | -3.5307369 | -0.0011686456 | 0 | 0 | -0.00014955165 | -10.217892 | 6.5634661 | 270.99231 | 272.62296 | -4.2936854
181.07638 | -3.2269256 | -3.5301337 | -0.0092757894 | 0 | 0 | -0.00014971301 | -10.217889 | 6.559752 | 270.99167 | 272.6228 | -4.2921982
181.0764 | -3.2269256 | -3.5300946 | -0.0026969919 | 0 | 0 | -0.0010827531 | -10.198763 | 6.5572882 | 270.99103 | 272.62268 | -4.294929
181.07642 | -3.2269256 | -3.5300925 | 6.3615953e-05 | 0 | 0 | -0.0011633933 | -10.19711 | 6.5613461 | 270.99039 | 272.62253 | -4.2951679
181.07644 | -3.2269256 | -3.5300953 | -0.0069704941 | 0 | 0 | -0.0011686204 | -10.197003 | 6.5553041 | 270.98975 | 272.62241 | -4.2951832
181.07646 | -3.2269258 | -3.5499582 | -0.0032251128 | 0 | 0 | -0.0011689216 | -10.196996 | 6.5590396 | 270.98911 | 272.62225 | -4.2951841
181.07648 | -3.2269258 | -3.5450525 | 0.0080018332 | 0 | 0 | -0.001168628 | -10.197002 | 6.5593743 | 270.98846 | 272.62213 | -4.2951841
181.0765 | -3.2269258 | -3.5379727 | 0.0046074227 | 0 | 0 | 0.00086614059 | -10.235254 | 6.5657916 | 270.98782 | 272.62198 | -4.2951841
181.07652 | -3.2269258 | -3.5506098 | -0.0073239622 | 0 | 0 | 0.0010420006 | -10.23856 | 6.5556846 | 270.98718 | 272.62186 | -4.2951841
181.07654 | -3.2269258 | -3.5384755 | -0.0083474992 | 0 | 0 | 0.0010534 | -10.238774 | 6.5590639 | 270.98654 | 272.6217 | -4.2966132
181.07656 | -3.2269258 | -3.5506458 | 0.00029855274 | 0 | 0 | 0.0010540567 | -10.238786 | 6.5593743 | 270.9859 | 272.62158 | -4.2953081
181.07658 | -3.2269258 | -3.5583415 | -0.0025832599 | 0 | 0 | 0.0010538985 | -10.238793 | 6.5572634 | 270.98526 | 272.62143 | -4.2951918
181.0766 | -3.2269258 | -3.5589857 | -0.0057512983 | 0 | 0 | -0.00021733184 | -10.277045 | 6.5592136 | 270.98462 | 272.62131 | -4.2937555
181.07662 | -3.2269258 | -3.5722697 | 0.0034201154 | 0 | 0 | -0.00032720127 | -10.280351 | 6.567914 | 270.98398 | 272.62115 | -4.2936316
181.07664 | -3.2269258 | -3.5734155 | 0.0092995036 | 0 | 0 | -0.00033432309 | -10.280565 | 6.558001 | 270.98334 | 272.62103 | -4.2950521
181.07666 | -3.2269258 | -3.5668695 | 0.0003504598 | 0 | 0 | -0.00033473346 | -10.280577 | 6.557128 | 270.9827 | 272.62088 | -4.2937469
181.07668 | -3.2269258 | -3.5729227 | -0.0069679939 | 0 | 0 | -0.0003348332 | -10.280584 | 6.5570722 | 270.98206 | 272.62076 | -4.2936311
181.0767 | -3.2269258 | -3.5734591 | -0.0025002602 | 0 | 0 | -0.00084381865 | -10.318836 | 6.5634646 | 270.98138 | 272.62061 | -4.2950521
181.07672 | -3.2269258 | -3.5801172 | 0.00080280926 | 0 | 0 | -0.00088780897 | -10.322142 | 6.55762 | 270.98074 | 272.62045 | -4.2951756
181.07674 | -3.2269258 | -3.5939353 | -0.0054541957 | 0 | 0 | -0.00089066045 | -10.322356 | 6.5549703 | 270.9801 | 272.62033 | -4.2937551
181.07676 | -3.2269258 | -3.6017358 | -0.0016436278 | 0 | 0 | -0.00089082477 | -10.322368 | 6.5547528 | 270.97946 | 272.62018 | -4.2936316
181.07678 | -3.2269258 | -3.5891452 | 0.0088620745 | 0 | 0 | -0.00089054951 | -10.322375 | 6.5590048 | 270.97882 | 272.62006 | -4.2950521
181.0768 | -3.2269258 | -3.6079056 | 0.0054041338 | 0 | 0 | 0.00097438204 | -10.360627 | 6.5636363 | 270.97818 | 272.6199 | -4.2944608
181.07682 | -3.2269261 | -3.6095517 | -0.007982878 | 0 | 0 | 0.0011355636 | -10.363933 | 6.5576315 | 270.97754 | 272.61978 | -4.2936931
181.07684 | -3.2269261 | -3.6162796 | -0.0076805097 | 0 | 0 | 0.0011460116 | -10.364147 | 6.5571041 | 270.9769 | 272.61963 | -4.2936273
181.07686 | -3.2269261 | -3.616858 | 0.00035731823 | 0 | 0 | 0.0011466135 | -10.364159 | 6.5592022 | 270.97626 | 272.61951 | -4.2950521
181.07688 | -3.2269261 | -3.6168966 | -0.0033058154 | 0 | 0 | 0.0011464264 | -10.364172 | 6.5593848 | 270.97562 | 272.61935 | -4.2937469
181.0769 | -3.2269261 | -3.6235209 | -0.0065401355 | 0 | 0 | -0.00029434368 | -10.440675 | 6.5636601 | 270.97498 | 272.61923 | -4.2936311
181.07692 | -3.2269261 | -3.6307144 | 0.0033533976 | 0 | 0 | -0.00041886602 | -10.447287 | 6.5576329 | 270.97433 | 272.61908 | -4.2936234
181.07694 | -3.2269261 | -3.6313248 | 0.010021267 | 0 | 0 | -0.00042693765 | -10.447716 | 6.5549703 | 270.97369 | 272.61896 | -4.2950516
181.07696 | -3.2269261 | -3.6379862 | -0.0010390724 | 0 | 0 | -0.00042740273 | -10.447741 | 6.5526204 | 270.97305 | 272.6188 | -4.2937469
181.07698 | -3.2269261 | -3.6451812 | -0.0092673097 | 0 | 0 | -0.00042753128 | -10.447754 | 6.5545545 | 270.97241 | 272.61868 | -4.2936311
181.077 | -3.2269261 | -3.6391704 | -0.0019709638 | 0 | 0 | -0.0011062453 | -10.524257 | 6.5589905 | 270.97177 | 272.61853 | -4.2950521
181.07702 | -3.2269261 | -3.6452594 | 0.00085251709 | 0 | 0 | -0.0011649049 | -10.530869 | 6.5551057 | 270.97113 | 272.61841 | -4.2937469
181.07704 | -3.2269261 | -3.6524181 | -0.0076286499 | 0 | 0 | -0.0011687073 | -10.531298 | 6.5590262 | 270.97049 | 272.61826 | -4.2943459
181.07706 | -3.2269261 | -3.6530266 | -0.00037909672 | 0 | 0 | -0.0011689264 | -10.531323 | 6.55724 | 270.96985 | 272.61813 | -4.295114
181.07708 | -3.2269261 | -3.6596878 | 0.0089753158 | 0 | 0 | -0.0011686152 | -10.53133 | 6.5570793 | 270.96921 | 272.61798 | -4.2951798
181.0771 | -3.2269261 | -3.6668825 | 0.0046861335 | 0 | 0 | 0.00095086882 | -10.569582 | 6.5570679 | 270.96857 | 272.61786 | -4.2937551
181.07712 | -3.2269261 | -3.6608717 | -0.0080448147 | 0 | 0 | 0.0011340508 | -10.572888 | 6.5570664 | 270.96793 | 272.61771 | -4.2936316
181.07714 | -3.2269261 | -3.66696 | -0.0055055753 | 0 | 0 | 0.0011459248 | -10.573102 | 6.5506711 | 270.96729 | 272.61758 | -4.2950521
181.07716 | -3.2269261 | -3.6674984 | 0.001270614 | 0 | 0 | 0.001146609 | -10.573114 | 6.5565143 | 270.96664 | 272.61743 | -4.2937469
181.07718 | -3.2269261 | -3.6741512 | -0.0046825367 | 0 | 0 | 0.0011464005 | -10.573121 | 6.5570312 | 270.966 | 272.61731 | -4.2950602
181.0772 | -3.2269263 | -3.6548655 | -0.0059339963 | 0 | 0 | -0.00046397536 | -10.611373 | 6.5549331 | 270.96536 | 272.61716 | -4.295176
181.07722 | -3.2269263 | -3.6730492 | 0.0070378226 | 0 | 0 | -0.00060315628 | -10.614679 | 6.5568833 | 270.96472 | 272.61703 | -4.2951837
181.07724 | -3.2269263 | -3.6746569 | 0.0088857943 | 0 | 0 | -0.00061217812 | -10.614893 | 6.5591869 | 270.96408 | 272.61688 | -4.2937555
181.07726 | -3.2269263 | -3.6747608 | -0.0025966463 | 0 | 0 | -0.00061269797 | -10.614905 | 6.5572505 | 270.96344 | 272.61676 | -4.2936316
181.07728 | -3.2269263 | -3.6681437 | -0.0093995854 | 0 | 0 | -0.00061280356 | -10.614903 | 6.5549474 | 270.96277 | 272.61661 | -4.2936234
181.0773 | -3.2269263 | -3.6543305 | -0.00052704132 | 0 | 0 | -0.001121912 | -10.595778 | 6.5611501 | 270.96213 | 272.61649 | -4.293623
181.07732 | -3.2269263 | -3.6597712 | 0.00025150186 | 0 | 0 | -0.0011659131 | -10.594125 | 6.5680861 | 270.96149 | 272.61633 | -4.2950516
181.07734 | -3.2269263 | -3.666888 | -0.0062313643 | 0 | 0 | -0.001168765 | -10.594018 | 6.558012 | 270.96085 | 272.61621 | -4.2937469
181.07736 | -3.2269263 | -3.6674931 | 0.0011946053 | 0 | 0 | -0.0011689294 | -10.594011 | 6.554996 | 270.96021 | 272.61606 | -4.2950602
181.07738 | -3.2269263 | -3.6675322 | 0.0098347748 | 0 | 0 | -0.0011686025 | -10.594011 | 6.5568867 | 270.95956 | 272.61594 | -4.2937469
181.0774 | -3.2269263 | -3.6675327 | 0.0033049185 | 0 | 0 | 0.0010355903 | -10.594011 | 6.5570569 | 270.95892 | 272.61578 | -4.2936311
181.07742 | -3.2269263 | -3.6542912 | -0.0081657954 | 0 | 0 | 0.0012260934 | -10.594011 | 6.5634632 | 270.95828 | 272.61566 | -4.2950521
181.07744 | -3.2269263 | -3.6597667 | -0.0055133412 | 0 | 0 | 0.0012384419 | -10.594011 | 6.5576205 | 270.95764 | 272.61551 | -4.2937469
181.07746 | -3.2269263 | -3.653646 | 0.0019964471 | 0 | 0 | 0.0012391534 | -10.594011 | 6.5571036 | 270.957 | 272.61539 | -4.2936311
181.07748 | -3.2269263 | -3.6663456 | -0.0046195691 | 0 | 0 | 0.0012389336 | -10.594011 | 6.5592012 | 270.95636 | 272.61523 | -4.2936234
181.0775 | -3.2269263 | -3.6475916 | -0.0044779838 | 0 | 0 | -0.0004561508 | -10.594011 | 6.5572524 | 270.95572 | 272.61511 | -4.2950516
181.07752 | -3.2269263 | -3.6459448 | 0.0086162137 | 0 | 0 | -0.00060265284 | -10.594011 | 6.5592113 | 270.95508 | 272.61496 | -4.2937469
181.07754 | -3.2269263 | -3.6325977 | 0.0097458819 | 0 | 0 | -0.00061214913 | -10.594011 | 6.5551195 | 270.95444 | 272.61484 | -4.2936311
181.07756 | -3.2269263 | -3.6446869 | -0.0017987586 | 0 | 0 | -0.00061269634 | -10.594011 | 6.5568953 | 270.9538 | 272.61469 | -4.2950521
181.07758 | -3.2269266 | -3.6325145 | -0.0078795645 | 0 | 0 | -0.0006127776 | -10.593996 | 6.5570564 | 270.95316 | 272.61456 | -4.2937469
181.0776 | -3.2269266 | -3.6314392 | 0.00032934084 | 0 | 0 | -0.0009521356 | -10.498367 | 6.5613317 | 270.95251 | 272.61441 | -4.2936311
181.07762 | -3.2269266 | -3.6247487 | 0.0017746045 | 0 | 0 | -0.00098146533 | -10.490101 | 6.5595679 | 270.95187 | 272.61429 | -4.2936234
181.07764 | -3.2269266 | -3.6307926 | -0.0046486575 | 0 | 0 | -0.00098336651 | -10.489565 | 6.5551429 | 270.95123 | 272.61414 | -4.293623
181.07766 | -3.2269266 | -3.6247072 | 0.00205494 | 0 | 0 | -0.00098347606 | -10.489534 | 6.5568967 | 270.95059 | 272.61401 | -4.293623
181.07768 | -3.2269266 | -3.6307893 | 0.010631491 | 0 | 0 | -0.00098315929 | -10.489533 | 6.5570564 | 270.94995 | 272.61386 | -4.293623
181.0777 | -3.2269266 | -3.6180811 | 0.002646002 | 0 | 0 | 0.0011358592 | -10.489533 | 6.5570674 | 270.94931 | 272.61374 | -4.293623
181.07772 | -3.2269266 | -3.597111 | -0.0074975095 | 0 | 0 | 0.0013190008 | -10.489533 | 6.5613322 | 270.94867 | 272.61359 | -4.293623
181.07774 | -3.2269266 | -3.6151845 | -0.0025500907 | 0 | 0 | 0.0013308723 | -10.489533 | 6.5574365 | 270.94803 | 272.61346 | -4.293623
181.07776 | -3.2269266 | -3.6101627 | 0.002251196 | 0 | 0 | 0.0013315564 | -10.489533 | 6.5570908 | 270.94739 | 272.61331 | -4.293623
181.07778 | -3.2269266 | -3.5964518 | -0.0053291428 | 0 | 0 | 0.0013313092 | -10.489518 | 6.5549359 | 270.94675 | 272.61319 | -4.2943377
181.0778 | -3.2269266 | -3.5886552 | -0.0030873402 | 0 | 0 | -0.00053319597 | -10.39389 | 6.5568833 | 270.94611 | 272.61304 | -4.2936845
181.07782 | -3.2269266 | -3.5880039 | 0.0080114501 | 0 | 0 | -0.00069434062 | -10.385624 | 6.5591879 | 270.94547 | 272.61292 | -4.2936273
181.07784 | -3.2269266 | -3.5681016 | 0.0096907942 | 0 | 0 | -0.00070478622 | -10.385088 | 6.5615158 | 270.94482 | 272.61276 | -4.293623
181.07786 | -3.2269266 | -3.5862453 | -0.0032549473 | 0 | 0 | -0.00070538803 | -10.385057 | 6.5595798 | 270.94418 | 272.61264 | -4.293623
181.07788 | -3.2269266 | -3.5812285 | -0.0080052065 | 0 | 0 | -0.00070545933 | -10.38505 | 6.5572767 | 270.94351 | 272.61249 | -4.293623
181.0779 | -3.2269266 | -3.574141 | 0.0010465168 | 0 | 0 | -0.00095997279 | -10.346797 | 6.5592132 | 270.94287 | 272.61237 | -4.293623
181.07792 | -3.2269266 | -3.5801578 | 0.0011113971 | 0 | 0 | -0.00098196976 | -10.343491 | 6.5593848 | 270.94223 | 272.61221 | -4.2921939
181.07794 | -3.2269268 | -3.5740678 | -0.0047070952 | 0 | 0 | -0.0009833955 | -10.343277 | 6.5615282 | 270.94159 | 272.61209 | -4.2934995
181.07796 | -3.2269268 | -3.5602889 | 0.003503575 | 0 | 0 | -0.00098347769 | -10.343265 | 6.555316 | 270.94095 | 272.61194 | -4.2921858
181.07798 | -3.2269268 | -3.5657296 | 0.010031377 | 0 | 0 | -0.0009831721 | -10.343258 | 6.5569081 | 270.94031 | 272.61179 | -4.2934995
181.078 | -3.2269268 | -3.5596035 | 0.0025912093 | 0 | 0 | 0.0010512704 | -10.305007 | 6.5591888 | 270.93967 | 272.61166 | -4.2936153
181.07802 | -3.2269268 | -3.5524418 | -0.0089535704 | 0 | 0 | 0.0012271024 | -10.301701 | 6.5572515 | 270.93903 | 272.61151 | -4.2936225
181.07804 | -3.2269268 | -3.5452132 | -0.0019505167 | 0 | 0 | 0.0012384998 | -10.301487 | 6.5592103 | 270.93839 | 272.61139 | -4.293623
181.07806 | -3.2269268 | -3.5446026 | 0.0015797883 | 0 | 0 | 0.0012391565 | -10.301475 | 6.5508566 | 270.93774 | 272.61124 | -4.293623
181.07808 | -3.2269268 | -3.5511825 | -0.0032101967 | 0 | 0 | 0.0012389595 | -10.301468 | 6.5607915 | 270.9371 | 272.61111 | -4.293623
181.0781 | -3.2269268 | -3.5385094 | -0.0021765609 | 0 | 0 | -0.00028651912 | -10.263216 | 6.5574007 | 270.93646 | 272.61096 | -4.293623
181.07812 | -3.2269268 | -3.5307827 | 0.0088123763 | 0 | 0 | -0.00041836256 | -10.25991 | 6.5570898 | 270.93582 | 272.61084 | -4.293623
181.07814 | -3.2269268 | -3.5433784 | 0.0090318173 | 0 | 0 | -0.00042690878 | -10.259696 | 6.5592008 | 270.93518 | 272.61069 | -4.293623
181.07816 | -3.2269268 | -3.5312405 | -0.0047647697 | 0 | 0 | -0.00042740119 | -10.259684 | 6.5572519 | 270.93454 | 272.61057 | -4.293623
181.07818 | -3.2269268 | -3.536788 | -0.0059564821 | 0 | 0 | -0.00042746656 | -10.259677 | 6.5570798 | 270.9339 | 272.61041 | -4.293623
181.0782 | -3.2269268 | -3.5306692 | 0.0012260712 | 0 | 0 | -0.00068191841 | -10.221425 | 6.5613327 | 270.93326 | 272.61029 | -4.2943377
181.07822 | -3.2269268 | -3.5301309 | -0.001055746 | 0 | 0 | -0.00070390996 | -10.218119 | 6.5595679 | 270.93262 | 272.61014 | -4.2951136
181.07824 | -3.2269268 | -3.5367148 | -0.0048946212 | 0 | 0 | -0.00070533552 | -10.217905 | 6.5572762 | 270.93198 | 272.61002 | -4.2937508
181.07826 | -3.2269268 | -3.5240448 | 0.0042168405 | 0 | 0 | -0.00070541759 | -10.217893 | 6.5592136 | 270.93134 | 272.60986 | -4.2929168
181.07828 | -3.2269268 | -3.5361786 | 0.010093153 | 0 | 0 | -0.00070515089 | -10.217892 | 6.5615172 | 270.93069 | 272.60974 | -4.2935615
181.0783 | -3.2269268 | -3.5306318 | 0.0011437333 | 0 | 0 | 0.0010747799 | -10.217892 | 6.5574489 | 270.93005 | 272.60959 | -4.2950482
181.07832 | -3.2269268 | -3.5433719 | -0.0076262308 | 0 | 0 | 0.0012286149 | -10.217892 | 6.5592241 | 270.92941 | 272.60947 | -4.2951756
181.07834 | -3.2269268 | -3.5444813 | -0.0018330949 | 0 | 0 | 0.0012385867 | -10.217892 | 6.5572538 | 270.92877 | 272.60931 | -4.2937551
181.07836 | -3.2269268 | -3.5313103 | 0.0015871263 | 0 | 0 | 0.0012391612 | -10.217892 | 6.5613446 | 270.92813 | 272.60919 | -4.2936316
181.07838 | -3.2269268 | -3.5235488 | -0.0053877654 | 0 | 0 | 0.001238921 | -10.217886 | 6.5574374 | 270.92749 | 272.60904 | -4.2936234
181.0784 | -3.2269268 | -3.5229044 | -0.0023646664 | 0 | 0 | -0.00054100849 | -10.179634 | 6.5592237 | 270.92685 | 272.60892 | -4.293623
181.07842 | -3.2269268 | -3.5361066 | 0.0095259119 | 0 | 0 | -0.0006948433 | -10.176328 | 6.5572534 | 270.92621 | 272.60876 | -4.2943377
181.07844 | -3.2269268 | -3.5438688 | 0.005462965 | 0 | 0 | -0.00070481503 | -10.176114 | 6.5570793 | 270.92557 | 272.60864 | -4.2936845
181.07846 | -3.2269268 | -3.537895 | -0.007252533 | 0 | 0 | -0.00070538954 | -10.176102 | 6.5549355 | 270.9249 | 272.60849 | -4.2929125
181.07848 | -3.2269268 | -3.5439873 | -0.0061648292 | 0 | 0 | -0.00070542062 | -10.17611 | 6.5590148 | 270.92426 | 272.60837 | -4.2949901
181.0785 | -3.2269268 | -3.557766 | 0.0012127099 | 0 | 0 | -0.00070542225 | -10.233487 | 6.5572395 | 270.92361 | 272.60822 | -4.2930274
181.07852 | -3.2269268 | -3.5523245 | -0.0010566225 | 0 | 0 | -0.00070542231 | -10.238446 | 6.5570788 | 270.92297 | 272.60809 | -4.2942834
181.07854 | -3.2269268 | -3.5518305 | -0.0056208405 | 0 | 0 | -0.00070542231 | -10.238767 | 6.5549355 | 270.92233 | 272.60794 | -4.2936811
181.07856 | -3.2269268 | -3.5650392 | 0.0048803552 | 0 | 0 | -0.00070542231 | -10.238786 | 6.5568824 | 270.92169 | 272.60782 | -4.2936268
181.07858 | -3.2269268 | -3.5595636 | 0.010151633 | 0 | 0 | -0.00070515112 | -10.238793 | 6.5549226 | 270.92105 | 272.60767 | -4.293623
181.0786 | -3.2269268 | -3.578928 | -0.00030500878 | 0 | 0 | 0.0010747798 | -10.277045 | 6.5568829 | 270.92041 | 272.60754 | -4.293623
181.07862 | -3.2269268 | -3.5739908 | -0.0077516618 | 0 | 0 | 0.0012286149 | -10.280351 | 6.5591879 | 270.91977 | 272.60739 | -4.293623
181.07864 | -3.2269268 | -3.5735281 | -0.0025668778 | 0 | 0 | 0.0012385867 | -10.280565 | 6.5615158 | 270.91913 | 272.60727 | -4.2950516
181.07866 | -3.2269268 | -3.5734973 | 7.2236398e-05 | 0 | 0 | 0.0012391612 | -10.280577 | 6.5574489 | 270.91849 | 272.60712 | -4.2937469
181.07868 | -3.2269268 | -3.5734973 | -0.0055172127 | 0 | 0 | 0.001238921 | -10.280584 | 6.5592241 | 270.91785 | 272.60699 | -4.2936311
181.0787 | -3.226927 | -3.5867398 | -0.0016475994 | 0 | 0 | -0.00054100849 | -10.318836 | 6.5551205 | 270.91721 | 272.60684 | -4.2936234
181.07872 | -3.226927 | -3.5878859 | 0.0095880171 | 0 | 0 | -0.0006948433 | -10.322142 | 6.5568948 | 270.91656 | 272.60672 | -4.2950516
181.07874 | -3.226927 | -3.6012034 | 0.0047415672 | 0 | 0 | -0.00070481503 | -10.322356 | 6.5549245 | 270.91592 | 272.60657 | -4.2951756
181.07876 | -3.226927 | -3.6089706 | -0.0073149987 | 0 | 0 | -0.00070538954 | -10.322368 | 6.5632787 | 270.91528 | 272.60645 | -4.2937551
181.07878 | -3.226927 | -3.5897548 | -0.0061689923 | 0 | 0 | -0.00070542062 | -10.322375 | 6.5576086 | 270.91464 | 272.60629 | -4.2929168
181.0788 | -3.226927 | -3.5947027 | 0.00048659771 | 0 | 0 | -0.00070542225 | -10.360627 | 6.5571022 | 270.914 | 272.60617 | -4.2935615
181.07882 | -3.226927 | -3.6084085 | -0.0040234118 | 0 | 0 | -0.00070542231 | -10.363933 | 6.5570693 | 270.91336 | 272.60602 | -4.2936192
181.07884 | -3.226927 | -3.6095846 | -0.0044241925 | 0 | 0 | -0.00070542231 | -10.364147 | 6.5570674 | 270.91272 | 272.6059 | -4.293623
181.07886 | -3.226927 | -3.6162817 | 0.0049892082 | 0 | 0 | -0.00070542231 | -10.364159 | 6.5570669 | 270.91208 | 272.60574 | -4.293623
181.07888 | -3.226927 | -3.6168602 | 0.0094324173 | 0 | 0 | -0.00070516404 | -10.364172 | 6.554934 | 270.91144 | 272.60562 | -4.293623
181.0789 | -3.226927 | -3.6301403 | -0.0010930196 | 0 | 0 | 0.00099005853 | -10.440675 | 6.5547504 | 270.9108 | 272.60547 | -4.293623
181.07892 | -3.226927 | -3.6312859 | -0.0092707621 | 0 | 0 | 0.0011365723 | -10.447287 | 6.5568705 | 270.91016 | 272.60535 | -4.2950516
181.07894 | -3.226927 | -3.6247427 | -0.0012451041 | 0 | 0 | 0.0011460695 | -10.447716 | 6.5549216 | 270.90952 | 272.60519 | -4.2951756
181.07896 | -3.226927 | -3.6506586 | -0.00053729903 | 0 | 0 | 0.0011466168 | -10.447741 | 6.5547495 | 270.90887 | 272.60507 | -4.2951837
181.07898 | -3.226927 | -3.6462884 | -0.0077501242 | 0 | 0 | 0.0011463492 | -10.447754 | 6.554738 | 270.90823 | 272.60492 | -4.2937555
181.079 | -3.226927 | -3.6392415 | -0.00038699977 | 0 | 0 | -0.00080338336 | -10.524257 | 6.5590029 | 270.90759 | 272.6048 | -4.2950602
181.07902 | -3.226927 | -3.6386414 | 0.0089745279 | 0 | 0 | -0.00097189413 | -10.530869 | 6.5593705 | 270.90695 | 272.60464 | -4.295176
181.07904 | -3.226927 | -3.6452239 | 0.002507244 | 0 | 0 | -0.00098281715 | -10.531298 | 6.5572634 | 270.90631 | 272.60452 | -4.2937551
181.07906 | -3.2269273 | -3.6457961 | -0.0082332389 | 0 | 0 | -0.00098344649 | -10.531323 | 6.5592122 | 270.90564 | 272.60437 | -4.2936316
181.07908 | -3.2269273 | -3.6590765 | -0.0062440699 | 0 | 0 | -0.00098344171 | -10.53133 | 6.5593843 | 270.905 | 272.60425 | -4.2950521
181.0791 | -3.2269273 | -3.6668413 | 0.0012069186 | 0 | 0 | -0.00072893169 | -10.569582 | 6.5572639 | 270.90436 | 272.6041 | -4.2937469
181.07912 | -3.2269273 | -3.6476271 | -0.0061391098 | 0 | 0 | -0.00070693501 | -10.572888 | 6.5570798 | 270.90372 | 272.60397 | -4.2936311
181.07914 | -3.2269273 | -3.6658134 | -0.0053338194 | 0 | 0 | -0.00070550921 | -10.573102 | 6.5549355 | 270.90308 | 272.60382 | -4.2950521
181.07916 | -3.2269273 | -3.6541789 | 0.0049142097 | 0 | 0 | -0.00070542702 | -10.573114 | 6.5590148 | 270.90244 | 272.6037 | -4.2951751
181.07918 | -3.2269273 | -3.6531394 | 0.0072494294 | 0 | 0 | -0.00070520298 | -10.573112 | 6.55724 | 270.90179 | 272.60355 | -4.292325
181.0792 | -3.2269273 | -3.6530731 | -0.0027339973 | 0 | 0 | 0.00073585287 | -10.553987 | 6.5613437 | 270.90115 | 272.60339 | -4.2935085
181.07922 | -3.2269273 | -3.6663108 | -0.0086823432 | 0 | 0 | 0.00086039974 | -10.552334 | 6.5574369 | 270.90051 | 272.60327 | -4.2950444
181.07924 | -3.2269273 | -3.6608355 | -0.0019174626 | 0 | 0 | 0.00086847297 | -10.552227 | 6.5570908 | 270.89987 | 272.60312 | -4.293746
181.07926 | -3.2269273 | -3.6735799 | -0.00059639785 | 0 | 0 | 0.00086893816 | -10.55222 | 6.5528035 | 270.89923 | 272.603 | -4.2936311
181.07928 | -3.2269273 | -3.6746926 | -0.0070285499 | 0 | 0 | 0.00086871791 | -10.552229 | 6.552434 | 270.89859 | 272.60284 | -4.2936234
181.0793 | -3.2269273 | -3.6813822 | -0.00032452584 | 0 | 0 | -0.0007420461 | -10.609606 | 6.556675 | 270.89795 | 272.60272 | -4.293623
181.07932 | -3.2269273 | -3.6554751 | 0.0089783585 | 0 | 0 | -0.00088126055 | -10.614565 | 6.5570416 | 270.89731 | 272.60257 | -4.293623
181.07934 | -3.2269273 | -3.6598454 | 0.0010555326 | 0 | 0 | -0.00089028454 | -10.614886 | 6.557066 | 270.89667 | 272.60245 | -4.293623
181.07936 | -3.2269273 | -3.6668916 | -0.0098111611 | 0 | 0 | -0.00089080451 | -10.614905 | 6.5570674 | 270.89603 | 272.60229 | -4.293623
181.07938 | -3.2269273 | -3.6608722 | -0.0056515681 | 0 | 0 | -0.0008907938 | -10.6149 | 6.5570669 | 270.89539 | 272.60217 | -4.2950516
181.0794 | -3.2269273 | -3.66696 | 0.0005357581 | 0 | 0 | -0.00063624087 | -10.576648 | 6.5549345 | 270.89474 | 272.60202 | -4.2951756
181.07942 | -3.2269273 | -3.6674955 | -0.0054719443 | 0 | 0 | -0.00061424042 | -10.573342 | 6.5590148 | 270.8941 | 272.6019 | -4.2944694
181.07944 | -3.2269275 | -3.6542873 | -0.0052746828 | 0 | 0 | -0.00061281445 | -10.573128 | 6.5551071 | 270.89346 | 272.60175 | -4.2936935
181.07946 | -3.2269275 | -3.6465247 | 0.0063705221 | 0 | 0 | -0.00061273226 | -10.573116 | 6.5568943 | 270.89282 | 272.60162 | -4.2950563
181.07948 | -3.2269275 | -3.6524992 | 0.0066486853 | 0 | 0 | -0.00061253406 | -10.573112 | 6.5527916 | 270.89218 | 272.60147 | -4.2951756
181.0795 | -3.2269275 | -3.6530282 | -0.0042404537 | 0 | 0 | 0.0006589414 | -10.553987 | 6.5588298 | 270.89154 | 272.60135 | -4.2937551
181.07952 | -3.2269275 | -3.6398196 | -0.0095375888 | 0 | 0 | 0.00076883181 | -10.552334 | 6.5572276 | 270.8909 | 272.6012 | -4.2943463
181.07954 | -3.2269275 | -3.6320567 | -0.0012621778 | 0 | 0 | 0.00077595498 | -10.552227 | 6.5570779 | 270.89026 | 272.60107 | -4.2936854
181.07956 | -3.2269275 | -3.6380286 | 0.00018800212 | 0 | 0 | 0.0007763654 | -10.55222 | 6.552804 | 270.88962 | 272.60092 | -4.2936273
181.07958 | -3.2269275 | -3.6186969 | -0.0076872963 | 0 | 0 | 0.00077614217 | -10.552205 | 6.5588307 | 270.88898 | 272.6008 | -4.2943377
181.0796 | -3.2269275 | -3.623637 | 0.00034357529 | 0 | 0 | -0.00083468825 | -10.456576 | 6.55936 | 270.88834 | 272.60065 | -4.2936845
181.07962 | -3.2269275 | -3.6307211 | 0.010489036 | 0 | 0 | -0.00097390846 | -10.44831 | 6.5572615 | 270.8877 | 272.60052 | -4.2936273
181.07964 | -3.2269275 | -3.6313233 | 0.0011849598 | 0 | 0 | -0.00098293275 | -10.447774 | 6.5528145 | 270.88702 | 272.60037 | -4.293623
181.07966 | -3.2269275 | -3.624742 | -0.0090762973 | 0 | 0 | -0.00098345266 | -10.447743 | 6.5524344 | 270.88638 | 272.60025 | -4.2950516
181.07968 | -3.2269275 | -3.6307902 | -0.0041364818 | 0 | 0 | -0.0009834033 | -10.447748 | 6.5566745 | 270.88574 | 272.6001 | -4.2937469
181.0797 | -3.2269275 | -3.61146 | 0.0013908681 | 0 | 0 | -0.00047444252 | -10.486 | 6.5549097 | 270.8851 | 272.59998 | -4.2936311
181.07972 | -3.2269275 | -3.5965347 | -0.0046744794 | 0 | 0 | -0.00043045424 | -10.489306 | 6.5568814 | 270.88446 | 272.59982 | -4.2936234
181.07974 | -3.2269275 | -3.5886598 | -0.0044819303 | 0 | 0 | -0.00042760291 | -10.48952 | 6.5527902 | 270.88382 | 272.5997 | -4.293623
181.07976 | -3.2269275 | -3.588007 | 0.0064375489 | 0 | 0 | -0.00042743862 | -10.489532 | 6.5545659 | 270.88318 | 272.59955 | -4.2950516
181.07978 | -3.2269275 | -3.5879655 | 0.006652887 | 0 | 0 | -0.00042726187 | -10.489516 | 6.5611243 | 270.88254 | 272.59943 | -4.2937469
181.0798 | -3.2269275 | -3.5879619 | -0.0049661612 | 0 | 0 | 0.00067460793 | -10.37476 | 6.5574231 | 270.8819 | 272.59927 | -4.2936311
181.07982 | -3.2269278 | -3.5813425 | -0.0074221133 | 0 | 0 | 0.00076983985 | -10.364842 | 6.5592222 | 270.88126 | 272.59915 | -4.2936234
181.07984 | -3.2269278 | -3.5940087 | 0.00037457133 | 0 | 0 | 0.00077601284 | -10.364199 | 6.5572543 | 270.88062 | 272.599 | -4.293623
181.07986 | -3.2269278 | -3.5686324 | 0.00032595478 | 0 | 0 | 0.00077636854 | -10.364162 | 6.5634766 | 270.87997 | 272.59888 | -4.293623
181.07988 | -3.2269278 | -3.5730345 | -0.0047739455 | 0 | 0 | 0.00077619404 | -10.364154 | 6.5597529 | 270.87933 | 272.59872 | -4.2929082
181.0799 | -3.2269278 | -3.5602212 | 0.0020467064 | 0 | 0 | -0.0004952802 | -10.325902 | 6.5572877 | 270.87869 | 272.5986 | -4.2949901
181.07992 | -3.2269278 | -3.5657256 | 0.0099054771 | 0 | 0 | -0.00060517056 | -10.322596 | 6.5570817 | 270.87805 | 272.59845 | -4.2937427
181.07994 | -3.2269278 | -3.5596035 | 0.0018577335 | 0 | 0 | -0.00061229372 | -10.322382 | 6.5591998 | 270.87741 | 272.59833 | -4.2936311
181.07996 | -3.2269278 | -3.552443 | -0.0082906699 | 0 | 0 | -0.00061270414 | -10.32237 | 6.5572524 | 270.87677 | 272.59818 | -4.2936234
181.07998 | -3.2269278 | -3.5518353 | -0.0033435591 | 0 | 0 | -0.00061268755 | -10.32236 | 6.5592117 | 270.87613 | 272.59805 | -4.2921939
181.08 | -3.2269278 | -3.5517943 | 0.0014575995 | 0 | 0 | -0.00035825872 | -10.264983 | 6.5593843 | 270.87549 | 272.5979 | -4.2934995
181.08002 | -3.2269278 | -3.5385518 | -0.0068486962 | 0 | 0 | -0.00033626903 | -10.260024 | 6.5572634 | 270.87485 | 272.59778 | -4.2936153
181.08004 | -3.2269278 | -3.5506454 | -0.0024906897 | 0 | 0 | -0.00033484364 | -10.259703 | 6.5549479 | 270.87421 | 272.59763 | -4.2936225
181.08006 | -3.2269278 | -3.5252337 | 0.0095179677 | 0 | 0 | -0.00033476148 | -10.259684 | 6.5568838 | 270.87357 | 272.5975 | -4.293623
181.08008 | -3.2269278 | -3.5428765 | 0.0069152927 | 0 | 0 | -0.00033460211 | -10.25968 | 6.5570555 | 270.87292 | 272.59735 | -4.293623
181.0801 | -3.2269278 | -3.5312042 | -0.0056754034 | 0 | 0 | 0.00068244326 | -10.240554 | 6.5570669 | 270.87228 | 272.59723 | -4.293623
181.08012 | -3.2269278 | -3.5169215 | -0.0067577334 | 0 | 0 | 0.00077034399 | -10.238901 | 6.5570674 | 270.87164 | 272.59708 | -4.2921939
181.08014 | -3.2269278 | -3.5223289 | -0.0002929625 | 0 | 0 | 0.00077604182 | -10.238794 | 6.5570683 | 270.871 | 272.59695 | -4.2934995
181.08016 | -3.2269278 | -3.516201 | 0.00026702057 | 0 | 0 | 0.00077637006 | -10.238787 | 6.5634632 | 270.87036 | 272.5968 | -4.2921858
181.08018 | -3.226928 | -3.5090411 | -0.0047773505 | 0 | 0 | 0.00077619409 | -10.238772 | 6.5554876 | 270.86972 | 272.59668 | -4.2934995
181.0802 | -3.226928 | -3.5150547 | 0.004950894 | 0 | 0 | -0.0004952802 | -10.143144 | 6.5547862 | 270.86908 | 272.59653 | -4.2929006
181.08022 | -3.226928 | -3.5155897 | 0.010881802 | 0 | 0 | -0.00060517056 | -10.134878 | 6.5568728 | 270.86841 | 272.59641 | -4.2949901
181.08024 | -3.226928 | -3.5288649 | 0.0012105232 | 0 | 0 | -0.00061229372 | -10.134342 | 6.5549221 | 270.86777 | 272.59625 | -4.2937427
181.08026 | -3.226928 | -3.5167682 | -0.0076218206 | 0 | 0 | -0.00061270414 | -10.134311 | 6.5568824 | 270.86713 | 272.59613 | -4.2936311
181.08028 | -3.226928 | -3.5090797 | -0.0011066707 | 0 | 0 | -0.00061264879 | -10.13431 | 6.5570555 | 270.86649 | 272.59598 | -4.2950521
181.0803 | -3.226928 | -3.5283005 | 0.00092425378 | 0 | 0 | -0.00010391417 | -10.13431 | 6.5570669 | 270.86584 | 272.59586 | -4.2937469
181.08032 | -3.226928 | -3.5233557 | -0.0068986379 | 0 | 0 | -5.994544e-05 | -10.13431 | 6.5570674 | 270.8652 | 272.5957 | -4.2950602
181.08034 | -3.226928 | -3.5295136 | -0.00031613722 | 0 | 0 | -5.7095345e-05 | -10.13431 | 6.5570674 | 270.86456 | 272.59558 | -4.2937469
181.08036 | -3.226928 | -3.530055 | 0.0089797257 | 0 | 0 | -5.6931131e-05 | -10.13431 | 6.5570674 | 270.86392 | 272.59543 | -4.2936311
181.08038 | -3.226928 | -3.5300913 | 0.0068646008 | 0 | 0 | -5.6806046e-05 | -10.134319 | 6.5570669 | 270.86328 | 272.59531 | -4.2950521
181.0804 | -3.226928 | -3.5367146 | -0.0064047263 | 0 | 0 | 0.00070593378 | -10.191696 | 6.5549355 | 270.86264 | 272.59515 | -4.2944608
181.08042 | -3.226928 | -3.537288 | -0.0046423576 | 0 | 0 | 0.00077185541 | -10.196655 | 6.5632792 | 270.862 | 272.59503 | -4.2936931
181.08044 | -3.226928 | -3.543946 | 0.0020688786 | 0 | 0 | 0.00077612861 | -10.196976 | 6.5533442 | 270.86136 | 272.59488 | -4.2936273
181.08046 | -3.226928 | -3.5445187 | -0.001710895 | 0 | 0 | 0.00077637477 | -10.196995 | 6.558866 | 270.86072 | 272.59473 | -4.293623
181.08048 | -3.226928 | -3.5313163 | -0.0056787655 | 0 | 0 | 0.00077618146 | -10.196996 | 6.5550971 | 270.86008 | 272.5946 | -4.293623
181.0805 | -3.226928 | -3.5500376 | 0.0063292379 | 0 | 0 | -0.00058013777 | -10.196996 | 6.5568938 | 270.85944 | 272.59445 | -4.293623
181.08052 | -3.226928 | -3.5516803 | 0.011002281 | 0 | 0 | -0.00069736107 | -10.196996 | 6.557056 | 270.8588 | 272.59433 | -4.293623
181.08054 | -3.226928 | -3.5517874 | -0.00095962087 | 0 | 0 | -0.00070495956 | -10.196996 | 6.5570669 | 270.85815 | 272.59418 | -4.293623
181.08056 | -3.2269282 | -3.5517945 | -0.0078096059 | 0 | 0 | -0.00070539734 | -10.196996 | 6.5570674 | 270.85751 | 272.59406 | -4.293623
181.08058 | -3.2269282 | -3.5584168 | -0.0011187373 | 0 | 0 | -0.00070533057 | -10.197008 | 6.5570664 | 270.85687 | 272.5939 | -4.2921944
181.0806 | -3.2269282 | -3.5656126 | 0.0016492092 | 0 | 0 | -0.00011175139 | -10.273511 | 6.5506711 | 270.85623 | 272.59378 | -4.294929
181.08062 | -3.2269282 | -3.5794649 | -0.0053834016 | 0 | 0 | -6.0449715e-05 | -10.280123 | 6.5565138 | 270.85559 | 272.59363 | -4.2937384
181.08064 | -3.2269282 | -3.5872679 | -0.00018631162 | 0 | 0 | -5.7124293e-05 | -10.280552 | 6.5527682 | 270.85495 | 272.59351 | -4.2936306
181.08066 | -3.2269282 | -3.5746768 | 0.010439267 | 0 | 0 | -5.6932691e-05 | -10.280577 | 6.5609612 | 270.85431 | 272.59335 | -4.2936234
181.08068 | -3.2269282 | -3.5868158 | 0.0033597422 | 0 | 0 | -5.6870678e-05 | -10.28059 | 6.5552793 | 270.85367 | 272.59323 | -4.2950516
181.0807 | -3.2269282 | -3.5878885 | -0.0081624053 | 0 | 0 | 0.00028221405 | -10.357093 | 6.5569053 | 270.85303 | 272.59308 | -4.2937469
181.08072 | -3.2269282 | -3.5879605 | -0.0069657085 | 0 | 0 | 0.00031152033 | -10.363705 | 6.5570569 | 270.85239 | 272.59296 | -4.2950602
181.08074 | -3.2269282 | -3.601208 | 0.0018711376 | 0 | 0 | 0.00031341999 | -10.364134 | 6.5570669 | 270.85175 | 272.5928 | -4.2937469
181.08076 | -3.2269282 | -3.6089749 | -0.0031760931 | 0 | 0 | 0.00031352942 | -10.364159 | 6.5570674 | 270.8511 | 272.59268 | -4.2929163
181.08078 | -3.2269282 | -3.6162415 | -0.005078862 | 0 | 0 | 0.00031340617 | -10.364172 | 6.5570674 | 270.85046 | 272.59253 | -4.2935615
181.0808 | -3.2269282 | -3.6102331 | 0.0056575448 | 0 | 0 | -0.00053441362 | -10.440675 | 6.5570679 | 270.84982 | 272.59241 | -4.2936192
181.08082 | -3.2269282 | -3.6030819 | 0.010942997 | 0 | 0 | -0.0006076885 | -10.447287 | 6.5591993 | 270.84915 | 272.59225 | -4.293623
181.08084 | -3.2269282 | -3.6223383 | -0.0016897694 | 0 | 0 | -0.00061243831 | -10.447716 | 6.555119 | 270.84851 | 272.59213 | -4.2950516
181.08086 | -3.2269282 | -3.6240189 | -0.0078726001 | 0 | 0 | -0.000612712 | -10.447741 | 6.5568948 | 270.84787 | 272.59198 | -4.2937469
181.08088 | -3.2269282 | -3.6439898 | -0.0011230393 | 0 | 0 | -0.00061264925 | -10.447754 | 6.5527911 | 270.84723 | 272.59186 | -4.2950597
181.0809 | -3.2269282 | -3.6324694 | 0.00019713952 | 0 | 0 | -0.00010391419 | -10.524257 | 6.5566983 | 270.84659 | 272.59171 | -4.2923179
181.08092 | -3.2269282 | -3.6248183 | -0.0062350607 | 0 | 0 | -5.994544e-05 | -10.530869 | 6.557044 | 270.84595 | 272.59158 | -4.2935076
181.08094 | -3.2269285 | -3.644042 | 0.00046907156 | 0 | 0 | -5.7095345e-05 | -10.531298 | 6.5613313 | 270.84531 | 272.59143 | -4.2936158
181.08096 | -3.2269285 | -3.6457186 | 0.01049728 | 0 | 0 | -5.6931131e-05 | -10.531323 | 6.5574365 | 270.84467 | 272.59131 | -4.2936225
181.08098 | -3.2269285 | -3.6524489 | 0.0019117165 | 0 | 0 | -5.689641e-05 | -10.531327 | 6.5570912 | 270.84402 | 272.59116 | -4.2950516
181.081 | -3.2269285 | -3.6530263 | -0.0090137217 | 0 | 0 | 0.00011275424 | -10.550453 | 6.5570688 | 270.84338 | 272.59103 | -4.2937469
181.08102 | -3.2269285 | -3.6464455 | -0.0055842451 | 0 | 0 | 0.00012741673 | -10.552106 | 6.5570669 | 270.84274 | 272.59088 | -4.2943459
181.08104 | -3.2269285 | -3.6657391 | 0.000540198 | 0 | 0 | 0.00012836716 | -10.552213 | 6.5549345 | 270.8421 | 272.59076 | -4.2936854
181.08106 | -3.2269285 | -3.6674178 | -0.0047455179 | 0 | 0 | 0.00012842192 | -10.55222 | 6.5568829 | 270.84146 | 272.59061 | -4.2936273
181.08108 | -3.2269285 | -3.6609087 | -0.0059381863 | 0 | 0 | 0.00012830859 | -10.552223 | 6.557055 | 270.84082 | 272.59048 | -4.293623
181.0811 | -3.2269285 | -3.6802053 | 0.0063118204 | 0 | 0 | -0.00063492195 | -10.571348 | 6.5528016 | 270.84018 | 272.59033 | -4.2950516
181.08112 | -3.2269285 | -3.6752641 | 0.006644961 | 0 | 0 | -0.00070088601 | -10.573001 | 6.552434 | 270.83954 | 272.59021 | -4.2937469
181.08114 | -3.2269285 | -3.6748009 | -0.0035150184 | 0 | 0 | -0.00070516195 | -10.573108 | 6.5566754 | 270.8389 | 272.59006 | -4.2936311
181.08116 | -3.2269285 | -3.6747711 | -0.0080222161 | 0 | 0 | -0.00070540828 | -10.573115 | 6.5591741 | 270.83826 | 272.58994 | -4.2936234
181.08118 | -3.2269285 | -3.6813896 | -0.00040628292 | 0 | 0 | -0.00070531823 | -10.573124 | 6.55725 | 270.83762 | 272.58978 | -4.2950516
181.0812 | -3.2269285 | -3.6753395 | 0.0002592559 | 0 | 0 | -2.687849e-05 | -10.630501 | 6.5528145 | 270.83698 | 272.58966 | -4.2937469
181.08122 | -3.2269285 | -3.6681843 | -0.0069574206 | 0 | 0 | 3.175746e-05 | -10.63546 | 6.5588312 | 270.83633 | 272.58951 | -4.2936311
181.08124 | -3.2269285 | -3.6741979 | -0.00031997598 | 0 | 0 | 3.5558289e-05 | -10.635781 | 6.5550947 | 270.83569 | 272.58939 | -4.2936234
181.08126 | -3.2269285 | -3.674731 | 0.0089783976 | 0 | 0 | 3.5777284e-05 | -10.6358 | 6.5568933 | 270.83505 | 272.58923 | -4.2950516
181.08128 | -3.2269285 | -3.6747673 | -0.00039714016 | 0 | 0 | 3.5763263e-05 | -10.635798 | 6.5527911 | 270.83441 | 272.58911 | -4.2937469
181.0813 | -3.2269287 | -3.6813884 | -0.010662029 | 0 | 0 | -0.00013389991 | -10.616673 | 6.5566983 | 270.83377 | 272.58896 | -4.2936311
181.08132 | -3.2269287 | -3.6687191 | -0.0049971882 | 0 | 0 | -0.00014856351 | -10.61502 | 6.557044 | 270.83313 | 272.58884 | -4.2929087
181.08134 | -3.2269287 | -3.6742311 | -0.00085887476 | 0 | 0 | -0.00014951402 | -10.614913 | 6.5591979 | 270.83249 | 272.58868 | -4.2935615
181.08136 | -3.2269287 | -3.66149 | -0.007046259 | 0 | 0 | -0.00014956879 | -10.614906 | 6.555119 | 270.83185 | 272.58856 | -4.2950482
181.08138 | -3.2269287 | -3.6669996 | -0.0054081432 | 0 | 0 | -0.00014963634 | -10.614903 | 6.5568953 | 270.83121 | 272.58841 | -4.2951756
181.0814 | -3.2269287 | -3.6674998 | 0.0063619269 | 0 | 0 | -0.00057356851 | -10.595778 | 6.557056 | 270.83054 | 272.58829 | -4.2937551
181.08142 | -3.2269287 | -3.6675317 | 0.0066480814 | 0 | 0 | -0.00061020791 | -10.594125 | 6.5570669 | 270.8299 | 272.58813 | -4.2950602
181.08144 | -3.2269287 | -3.6609123 | -0.0049668783 | 0 | 0 | -0.00061258289 | -10.594018 | 6.5570679 | 270.82925 | 272.58801 | -4.2937469
181.08146 | -3.2269287 | -3.6603401 | -0.010326761 | 0 | 0 | -0.00061271974 | -10.594011 | 6.5591993 | 270.82861 | 272.58786 | -4.2950597
181.08148 | -3.2269287 | -3.6603019 | -0.0020555269 | 0 | 0 | -0.00061266252 | -10.594008 | 6.5551195 | 270.82797 | 272.58774 | -4.2923179
181.0815 | -3.2269287 | -3.6536787 | -0.0013317594 | 0 | 0 | -0.00018873093 | -10.574882 | 6.5611596 | 270.82733 | 272.58759 | -4.2927928
181.08152 | -3.2269287 | -3.6531084 | -0.0085433312 | 0 | 0 | -0.00015209154 | -10.573229 | 6.5552917 | 270.82669 | 272.58746 | -4.2935538
181.08154 | -3.2269287 | -3.6663089 | 0.00099763321 | 0 | 0 | -0.00014971655 | -10.573122 | 6.5547729 | 270.82605 | 272.58731 | -4.2936192
181.08156 | -3.2269287 | -3.6343474 | 0.0090951268 | 0 | 0 | -0.0001495797 | -10.573115 | 6.5526075 | 270.82541 | 272.58719 | -4.293623
181.08158 | -3.2269287 | -3.6448011 | -0.0011150487 | 0 | 0 | -0.00014958522 | -10.573109 | 6.5566869 | 270.82477 | 272.58704 | -4.293623
181.0816 | -3.2269287 | -3.6391425 | -0.011450571 | 0 | 0 | -0.00023426944 | -10.534857 | 6.5613089 | 270.82413 | 272.58691 | -4.293623
181.08162 | -3.2269287 | -3.6320105 | -0.0050639999 | 0 | 0 | -0.00024158848 | -10.531551 | 6.5638318 | 270.82349 | 272.58676 | -4.293623
181.08164 | -3.2269287 | -3.6181624 | -0.00086317665 | 0 | 0 | -0.0002420629 | -10.531337 | 6.5619087 | 270.82285 | 272.58664 | -4.2950516
181.08166 | -3.2269287 | -3.6169779 | -0.0070463954 | 0 | 0 | -0.00024209025 | -10.531325 | 6.5574727 | 270.8222 | 272.58649 | -4.2937469
181.08168 | -3.2269289 | -3.6102815 | -0.0046829418 | 0 | 0 | -0.00024213048 | -10.531309 | 6.5549607 | 270.82156 | 272.58636 | -4.2936311
181.0817 | -3.2269289 | -3.6163249 | 0.0049717156 | 0 | 0 | -0.00049660332 | -10.435681 | 6.5568838 | 270.82092 | 272.58621 | -4.2950521
181.08172 | -3.2269289 | -3.6102388 | 0.0043483693 | 0 | 0 | -0.00051859673 | -10.427415 | 6.5549221 | 270.82083 | 272.58621 | -4.2937469
181.08174 | -3.2269289 | -3.6097014 | -0.0066154879 | 0 | 0 | -0.00052002235 | -10.426879 | 6.55475 | 270.82074 | 272.58621 | -4.2943454
181.08176 | -3.2269289 | -3.6096652 | -0.0097385626 | 0 | 0 | -0.00052010443 | -10.426848 | 6.5568705 | 270.82065 | 272.58621 | -4.2922559
181.08178 | -3.2269289 | -3.60304 | -0.0012756651 | 0 | 0 | -0.0005200443 | -10.426844 | 6.5549221 | 270.82056 | 272.58621 | -4.2935033
181.0818 | -3.2269289 | -3.5892243 | -0.0034435501 | 0 | 0 | -9.6083473e-05 | -10.407718 | 6.5590143 | 270.82047 | 272.58621 | -4.2936153
181.08182 | -3.2269289 | -3.5814204 | -0.0094534727 | 0 | 0 | -5.944158e-05 | -10.406065 | 6.5572395 | 270.82037 | 272.58621 | -4.2936225
181.08184 | -3.2269289 | -3.574151 | 0.0016489727 | 0 | 0 | -5.7066423e-05 | -10.405958 | 6.5570788 | 270.82028 | 272.58621 | -4.2950516
181.08186 | -3.2269289 | -3.5735364 | 0.007700562 | 0 | 0 | -5.692957e-05 | -10.405951 | 6.554935 | 270.82019 | 272.58621 | -4.2937469
181.08188 | -3.2269289 | -3.5668745 | -0.0012364628 | 0 | 0 | -5.6948e-05 | -10.405936 | 6.55475 | 270.8201 | 272.58621 | -4.2936311
181.0819 | -3.2269289 | -3.5596774 | -0.0092803668 | 0 | 0 | -0.00022643599 | -10.310308 | 6.5547371 | 270.82001 | 272.58621 | -4.2936234
181.08192 | -3.2269289 | -3.5524471 | -0.0041499287 | 0 | 0 | -0.00024108445 | -10.302042 | 6.5526056 | 270.81992 | 272.58621 | -4.293623
181.08194 | -3.2269289 | -3.5518355 | -0.00078811764 | 0 | 0 | -0.00024203397 | -10.301506 | 6.5545526 | 270.81982 | 272.58621 | -4.293623
181.08196 | -3.2269289 | -3.5517962 | -0.0063152257 | 0 | 0 | -0.00024208869 | -10.301475 | 6.5525928 | 270.81973 | 272.58621 | -4.293623
181.08198 | -3.2269289 | -3.5517919 | -0.0038933891 | 0 | 0 | -0.00024211749 | -10.301468 | 6.5524206 | 270.81964 | 272.58621 | -4.2921939
181.082 | -3.2269289 | -3.5385485 | 0.0064913686 | 0 | 0 | -0.00041175925 | -10.263216 | 6.5566735 | 270.81955 | 272.58621 | -4.2934995
181.08202 | -3.2269289 | -3.5307839 | 0.0059297183 | 0 | 0 | -0.00042642097 | -10.25991 | 6.5549102 | 270.81946 | 272.58621 | -4.2936153
181.08204 | -3.2269289 | -3.5367565 | -0.0079332478 | 0 | 0 | -0.00042737136 | -10.259696 | 6.5611458 | 270.81937 | 272.58621 | -4.2943368
181.08206 | -3.2269292 | -3.5240448 | -0.0091290157 | 0 | 0 | -0.00042742613 | -10.259684 | 6.5531597 | 270.81927 | 272.58621 | -4.2936845
181.08208 | -3.2269292 | -3.522934 | -0.00049413298 | 0 | 0 | -0.00042736446 | -10.259671 | 6.5588541 | 270.81918 | 272.58621 | -4.2950559
181.0821 | -3.2269292 | -3.5162418 | -0.0026505319 | 0 | 0 | -3.3746157e-06 | -10.183168 | 6.5572295 | 270.81909 | 272.58621 | -4.2944613
181.08212 | -3.2269292 | -3.5222867 | -0.0072083003 | 0 | 0 | 3.3269782e-05 | -10.176556 | 6.5570779 | 270.819 | 272.58621 | -4.2936931
181.08214 | -3.2269292 | -3.5228214 | 0.0025679262 | 0 | 0 | 3.5645106e-05 | -10.176127 | 6.5528035 | 270.81891 | 272.58621 | -4.2936273
181.08216 | -3.2269292 | -3.5228567 | 0.0085021826 | 0 | 0 | 3.5781966e-05 | -10.176102 | 6.5566983 | 270.81882 | 272.58621 | -4.293623
181.08218 | -3.2269292 | -3.5228577 | -0.00044335975 | 0 | 0 | 3.5763507e-05 | -10.176101 | 6.5549107 | 270.81873 | 272.58621 | -4.2921939
181.0822 | -3.2269292 | -3.5162365 | -0.0084869293 | 0 | 0 | -0.00013389991 | -10.176101 | 6.5590134 | 270.81863 | 272.58621 | -4.2927847
181.08222 | -3.2269292 | -3.5156662 | -0.0033564453 | 0 | 0 | -0.00014856351 | -10.176101 | 6.5551071 | 270.81854 | 272.58621 | -4.2921243
181.08224 | -3.2269292 | -3.5288708 | 5.2583541e-06 | 0 | 0 | -0.00014951402 | -10.176101 | 6.5568948 | 270.81845 | 272.58621 | -4.2934952
181.08226 | -3.2269292 | -3.5233908 | -0.0062478059 | 0 | 0 | -0.00014956879 | -10.176101 | 6.557056 | 270.81836 | 272.58621 | -4.2936149
181.08228 | -3.2269292 | -3.5162733 | -0.0017107285 | 0 | 0 | -0.00014957174 | -10.176098 | 6.5570664 | 270.81827 | 272.58621 | -4.2936225
181.0823 | -3.2269292 | -3.5289118 | 0.0088576479 | 0 | 0 | -0.0001495719 | -10.156972 | 6.5549345 | 270.81818 | 272.58621 | -4.293623
181.08232 | -3.2269292 | -3.5366371 | 0.0046784501 | 0 | 0 | -0.0001495719 | -10.155319 | 6.5568829 | 270.81808 | 272.58621 | -4.2950516
181.08234 | -3.2269292 | -3.5306582 | -0.0080453679 | 0 | 0 | -0.0001495719 | -10.155212 | 6.557055 | 270.81799 | 272.58621 | -4.2937469
181.08236 | -3.2269292 | -3.516885 | -0.0062321089 | 0 | 0 | -0.0001495719 | -10.155205 | 6.554934 | 270.8179 | 272.58621 | -4.2950602
181.08238 | -3.2269292 | -3.5157087 | -0.00024366098 | 0 | 0 | -0.00014954606 | -10.155205 | 6.5568824 | 270.81781 | 272.58621 | -4.2937469
181.0824 | -3.2269292 | -3.5354962 | -0.0033601301 | 0 | 0 | 2.0117744e-05 | -10.155205 | 6.5527897 | 270.81772 | 272.58621 | -4.2936311
181.08242 | -3.2269294 | -3.5372105 | -0.0043655033 | 0 | 0 | 3.4781369e-05 | -10.155205 | 6.552433 | 270.81763 | 272.58621 | -4.2921939
181.08244 | -3.2269294 | -3.5505629 | 0.0049930424 | 0 | 0 | 3.5731875e-05 | -10.155205 | 6.5566745 | 270.81754 | 272.58621 | -4.2934995
181.08246 | -3.2269294 | -3.5450935 | 0.0094324183 | 0 | 0 | 3.5786641e-05 | -10.155205 | 6.5549097 | 270.81744 | 272.58621 | -4.2936153
181.08248 | -3.2269294 | -3.5512171 | -0.002545363 | 0 | 0 | 3.5724999e-05 | -10.15522 | 6.5590134 | 270.81735 | 272.58621 | -4.2936225
181.0825 | -3.2269294 | -3.5517576 | -0.0079437271 | 0 | 0 | -0.00038826486 | -10.250849 | 6.55724 | 270.81726 | 272.58621 | -4.293623
181.08252 | -3.2269294 | -3.5584145 | -0.0011272574 | 0 | 0 | -0.00042490926 | -10.259115 | 6.5613437 | 270.81717 | 272.58621 | -4.293623
181.08254 | -3.2269294 | -3.5656102 | 0.0023752227 | 0 | 0 | -0.0004272846 | -10.259651 | 6.557436 | 270.81708 | 272.58621 | -4.293623
181.08256 | -3.2269294 | -3.5662186 | -0.0038687119 | 0 | 0 | -0.00042742147 | -10.259682 | 6.5528269 | 270.81699 | 272.58621 | -4.293623
181.08258 | -3.2269294 | -3.5596409 | 0.0013947274 | 0 | 0 | -0.00042733844 | -10.259686 | 6.5588317 | 270.81689 | 272.58621 | -4.293623
181.0826 | -3.2269294 | -3.5855536 | 0.0091214916 | 0 | 0 | 0.00016609879 | -10.278811 | 6.5572276 | 270.8168 | 272.58621 | -4.2950516
181.08262 | -3.2269294 | -3.5745633 | 0.0039693969 | 0 | 0 | 0.00021738815 | -10.280464 | 6.554945 | 270.81671 | 272.58621 | -4.2937469
181.08264 | -3.2269294 | -3.573565 | -0.0066552171 | 0 | 0 | 0.00022071278 | -10.280571 | 6.5568829 | 270.81662 | 272.58621 | -4.2936311
181.08266 | -3.2269294 | -3.5735011 | -0.0046586003 | 0 | 0 | 0.00022090433 | -10.280578 | 6.5527911 | 270.81653 | 272.58621 | -4.2936234
181.08268 | -3.2269294 | -3.5867419 | 0.0020677212 | 0 | 0 | 0.0002209276 | -10.28059 | 6.5609632 | 270.81644 | 272.58621 | -4.293623
181.0827 | -3.2269294 | -3.6011295 | -0.0031633009 | 0 | 0 | 0.00030570471 | -10.357093 | 6.5595446 | 270.81635 | 272.58621 | -4.293623
181.08272 | -3.2269294 | -3.6089704 | -0.0043525868 | 0 | 0 | 0.00031303178 | -10.363705 | 6.5594053 | 270.81625 | 272.58621 | -4.293623
181.08274 | -3.2269294 | -3.6162422 | 0.0064465692 | 0 | 0 | 0.00031350672 | -10.364134 | 6.553 | 270.81616 | 272.58621 | -4.293623
181.08276 | -3.2269294 | -3.6168568 | 0.011010056 | 0 | 0 | 0.00031353411 | -10.364159 | 6.5545788 | 270.81607 | 272.58621 | -4.2950511
181.08278 | -3.2269294 | -3.6235168 | -0.00023363151 | 0 | 0 | 0.00031347101 | -10.364175 | 6.5589924 | 270.81598 | 272.58621 | -4.2923169
181.0828 | -3.2269297 | -3.6174722 | -0.0070213387 | 0 | 0 | -0.00011041691 | -10.459803 | 6.5615034 | 270.81589 | 272.58621 | -4.2927928
181.08282 | -3.2269297 | -3.6301806 | -0.00032557576 | 0 | 0 | -0.00014705253 | -10.468069 | 6.5595794 | 270.8158 | 272.58621 | -4.2921252
181.08284 | -3.2269297 | -3.6379123 | 0.0024426775 | 0 | 0 | -0.00014942727 | -10.468605 | 6.5572767 | 270.8157 | 272.58621 | -4.2949238
181.08286 | -3.2269297 | -3.6451778 | -0.0045896946 | 0 | 0 | -0.0001495641 | -10.468636 | 6.5592136 | 270.81561 | 272.58621 | -4.2937384
181.08288 | -3.2269297 | -3.6457915 | 0.0020587884 | 0 | 0 | -0.00014950692 | -10.468646 | 6.5615172 | 270.81552 | 272.58621 | -4.2936306
181.0829 | -3.2269297 | -3.6458306 | 0.010631825 | 0 | 0 | 0.0002743807 | -10.526024 | 6.5574489 | 270.81543 | 272.58621 | -4.2936234
181.08292 | -3.2269297 | -3.6458361 | 0.0033720813 | 0 | 0 | 0.00031101628 | -10.530983 | 6.561357 | 270.81534 | 272.58621 | -4.293623
181.08294 | -3.2269297 | -3.6656969 | -0.0088873133 | 0 | 0 | 0.00031339104 | -10.531304 | 6.5595694 | 270.81525 | 272.58621 | -4.293623
181.08296 | -3.2269297 | -3.647553 | -0.0026714536 | 0 | 0 | 0.00031352788 | -10.531323 | 6.5594072 | 270.81516 | 272.58621 | -4.293623
181.08298 | -3.2269297 | -3.6658123 | 0.0029700235 | 0 | 0 | 0.0003135482 | -10.531333 | 6.5530005 | 270.81506 | 272.58621 | -4.293623
181.083 | -3.2269297 | -3.6740463 | -0.0023624166 | 0 | 0 | 0.00039831834 | -10.588711 | 6.5567117 | 270.81497 | 272.58621 | -4.2929077
181.08302 | -3.2269297 | -3.6813447 | -0.0021058854 | 0 | 0 | 0.00040564482 | -10.59367 | 6.5570445 | 270.81488 | 272.58621 | -4.2935615
181.08304 | -3.2269297 | -3.6819611 | 0.0088170134 | 0 | 0 | 0.00040611971 | -10.593991 | 6.5570655 | 270.81479 | 272.58621 | -4.2936192
181.08306 | -3.2269297 | -3.6886201 | 0.0097588068 | 0 | 0 | 0.0004061471 | -10.59401 | 6.554934 | 270.8147 | 272.58621 | -4.293623
181.08308 | -3.2269297 | -3.6759517 | -0.0017979061 | 0 | 0 | 0.00040604526 | -10.594014 | 6.5547495 | 270.81461 | 272.58621 | -4.293623
181.0831 | -3.2269297 | -3.6748457 | -0.0071538668 | 0 | 0 | -0.00027211453 | -10.613139 | 6.5504742 | 270.81451 | 272.58621 | -4.293623
181.08312 | -3.2269297 | -3.6813948 | 0.0018437637 | 0 | 0 | -0.00033072621 | -10.614792 | 6.5543694 | 270.81442 | 272.58621 | -4.293623
181.08314 | -3.2269297 | -3.681962 | 0.0019042481 | 0 | 0 | -0.00033452545 | -10.614899 | 6.558979 | 270.81433 | 272.58621 | -4.293623
181.08316 | -3.2269297 | -3.6753805 | -0.0039147446 | 0 | 0 | -0.00033474434 | -10.614906 | 6.5593691 | 270.81424 | 272.58621 | -4.2943377
181.08318 | -3.2269297 | -3.694674 | 0.0028446282 | 0 | 0 | -0.00033465287 | -10.614915 | 6.5529985 | 270.81415 | 272.58621 | -4.2936845
181.0832 | -3.2269297 | -3.6963508 | 0.012151151 | 0 | 0 | 0.00034350637 | -10.672292 | 6.5588441 | 270.81406 | 272.58621 | -4.2936273
181.08322 | -3.2269297 | -3.6765983 | 0.0042286469 | 0 | 0 | 0.00040211802 | -10.677251 | 6.5614934 | 270.81396 | 272.58621 | -4.293623
181.08324 | -3.2269297 | -3.6881306 | -0.005912079 | 0 | 0 | 0.00040591726 | -10.677572 | 6.5595789 | 270.81387 | 272.58621 | -4.293623
181.08326 | -3.2269297 | -3.6891623 | -0.0038683568 | 0 | 0 | 0.00040613615 | -10.677591 | 6.5572767 | 270.81378 | 272.58621 | -4.2921939
181.08328 | -3.2269297 | -3.6759872 | 0.0035869679 | 0 | 0 | 0.00040616092 | -10.677583 | 6.5613456 | 270.81369 | 272.58621 | -4.2934995
181.0833 | -3.2269297 | -3.6748476 | -0.0044848435 | 0 | 0 | 0.00049092458 | -10.620206 | 6.5595689 | 270.8136 | 272.58621 | -4.2936153
181.08332 | -3.2269297 | -3.6813939 | -0.002290474 | 0 | 0 | 0.00049825048 | -10.615247 | 6.5594082 | 270.81351 | 272.58621 | -4.2936225
181.08334 | -3.2269297 | -3.6753397 | 0.0088051334 | 0 | 0 | 0.00049872533 | -10.614926 | 6.5593977 | 270.81342 | 272.58621 | -4.2921939
181.08336 | -3.2269297 | -3.6681833 | 0.010484403 | 0 | 0 | 0.00049875269 | -10.614907 | 6.5636606 | 270.81332 | 272.58621 | -4.2920699
181.08338 | -3.2269297 | -3.667577 | -0.0017351722 | 0 | 0 | 0.00049863796 | -10.614903 | 6.5555005 | 270.81323 | 272.58621 | -4.2934914
181.0834 | -3.2269297 | -3.6741579 | -0.0071499106 | 0 | 0 | -0.0002642849 | -10.595778 | 6.559051 | 270.81314 | 272.58621 | -4.2936149
181.08342 | -3.2269297 | -3.668107 | 0.0011173782 | 0 | 0 | -0.00033022239 | -10.594125 | 6.555109 | 270.81305 | 272.58621 | -4.2943368
181.08344 | -3.2269297 | -3.6675696 | -0.00033652244 | 0 | 0 | -0.00033449652 | -10.594018 | 6.5568943 | 270.81296 | 272.58621 | -4.2936845
181.08346 | -3.2269297 | -3.6542923 | -0.0041069416 | 0 | 0 | -0.0003347428 | -10.594011 | 6.5549235 | 270.81287 | 272.58621 | -4.2950559
181.08348 | -3.2269297 | -3.6531448 | 0.0035583701 | 0 | 0 | -0.00033463986 | -10.594005 | 6.5590143 | 270.81277 | 272.58621 | -4.2937469
181.0835 | -3.2269297 | -3.6464472 | 0.011486697 | 0 | 0 | 0.00042828236 | -10.555753 | 6.55724 | 270.81268 | 272.58621 | -4.2950597
181.08352 | -3.2269297 | -3.6326294 | 0.0027169974 | 0 | 0 | 0.00049421983 | -10.552447 | 6.5592103 | 270.81259 | 272.58621 | -4.2930322
181.08354 | -3.2269299 | -3.6380687 | -0.0082193594 | 0 | 0 | 0.00049849396 | -10.552233 | 6.5551195 | 270.8125 | 272.58621 | -4.2935696
181.08356 | -3.2269299 | -3.6385646 | -0.0033390005 | 0 | 0 | 0.00049874024 | -10.552221 | 6.5568953 | 270.81241 | 272.58621 | -4.2936192
181.08358 | -3.2269299 | -3.6385963 | 0.0014580815 | 0 | 0 | 0.0004987148 | -10.552214 | 6.5570555 | 270.81232 | 272.58621 | -4.293623
181.0836 | -3.2269299 | -3.6319761 | -0.0053962162 | 0 | 0 | 0.00024440602 | -10.513961 | 6.554934 | 270.81223 | 272.58621 | -4.2950516
181.08362 | -3.2269299 | -3.6247807 | -0.0030916559 | 0 | 0 | 0.00022242672 | -10.510655 | 6.5568833 | 270.81213 | 272.58621 | -4.2937469
181.08364 | -3.2269299 | -3.6109302 | 0.0080108698 | 0 | 0 | 0.00022100202 | -10.510441 | 6.5613198 | 270.81204 | 272.58621 | -4.2936311
181.08366 | -3.2269299 | -3.6163673 | 0.0075123268 | 0 | 0 | 0.00022091993 | -10.510429 | 6.5510383 | 270.81195 | 272.58621 | -4.2936234
181.08368 | -3.2269299 | -3.6168623 | -0.0063474872 | 0 | 0 | 0.00022076046 | -10.510419 | 6.5544057 | 270.81186 | 272.58621 | -4.293623
181.0837 | -3.2269299 | -3.6102717 | -0.0082685295 | 0 | 0 | -0.0007968375 | -10.453042 | 6.5568495 | 270.81177 | 272.58621 | -4.293623
181.08372 | -3.2269299 | -3.5964592 | 0.00030355403 | 0 | 0 | -0.00088478602 | -10.448083 | 6.5634503 | 270.81168 | 272.58621 | -4.293623
181.08374 | -3.2269299 | -3.5952768 | -0.002582975 | 0 | 0 | -0.00089048699 | -10.447762 | 6.55762 | 270.81158 | 272.58621 | -4.293623
181.08376 | -3.2269299 | -3.5885789 | -0.0057513942 | 0 | 0 | -0.0008908154 | -10.447743 | 6.5592346 | 270.81149 | 272.58621 | -4.293623
181.08378 | -3.2269299 | -3.5880008 | 0.0026937178 | 0 | 0 | -0.0008906523 | -10.44773 | 6.5529895 | 270.8114 | 272.58621 | -4.293623
181.0838 | -3.2269299 | -3.5747216 | 0.0085103344 | 0 | 0 | 0.00029649099 | -10.371227 | 6.5609746 | 270.81131 | 272.58621 | -4.2950516
181.08382 | -3.2269299 | -3.580194 | -0.00044300067 | 0 | 0 | 0.00039909285 | -10.364615 | 6.5510168 | 270.81122 | 272.58621 | -4.2937469
181.08384 | -3.2269299 | -3.5674496 | -0.0092130806 | 0 | 0 | 0.0004057436 | -10.364186 | 6.5586696 | 270.81113 | 272.58621 | -4.2936311
181.08386 | -3.2269299 | -3.5663362 | -0.0026930377 | 0 | 0 | 0.00040612681 | -10.364161 | 6.5572181 | 270.81104 | 272.58621 | -4.2936234
181.08388 | -3.2269299 | -3.5530214 | -0.00066232739 | 0 | 0 | 0.00040608292 | -10.364145 | 6.5592093 | 270.81094 | 272.58621 | -4.293623
181.0839 | -3.2269299 | -3.551872 | -0.006306964 | 0 | 0 | -1.777e-05 | -10.268517 | 6.5572529 | 270.81085 | 272.58621 | -4.293623
181.08392 | -3.2269301 | -3.5451753 | -0.0031665207 | 0 | 0 | -5.4402604e-05 | -10.260251 | 6.5592113 | 270.81076 | 272.58621 | -4.2921939
181.08394 | -3.2269301 | -3.5379777 | 0.0072793793 | 0 | 0 | -5.6777164e-05 | -10.259715 | 6.5572519 | 270.81067 | 272.58621 | -4.2927847
181.08396 | -3.2269301 | -3.5373671 | 0.0045448728 | 0 | 0 | -5.6913977e-05 | -10.259684 | 6.5528145 | 270.81058 | 272.58621 | -4.2935534
181.08398 | -3.2269301 | -3.5307055 | -0.007328019 | 0 | 0 | -5.7050587e-05 | -10.259674 | 6.5588312 | 270.81049 | 272.58621 | -4.2936192
181.084 | -3.2269301 | -3.5235107 | -0.0083478438 | 0 | 0 | -0.00090514321 | -10.202296 | 6.5572281 | 270.81039 | 272.58621 | -4.2943363
181.08402 | -3.2269301 | -3.5295205 | -0.00042796932 | 0 | 0 | -0.00097844168 | -10.197337 | 6.5570784 | 270.8103 | 272.58621 | -4.2922554
181.08404 | -3.2269301 | -3.5168111 | -0.0040987185 | 0 | 0 | -0.00098319293 | -10.197016 | 6.5570679 | 270.81021 | 272.58621 | -4.2935033
181.08406 | -3.2269301 | -3.5157032 | -0.0066073085 | 0 | 0 | -0.00098346674 | -10.196997 | 6.5570674 | 270.81012 | 272.58621 | -4.2936153
181.08408 | -3.2269301 | -3.5288727 | 0.0026224623 | 0 | 0 | -0.0009832877 | -10.196996 | 6.5570674 | 270.81003 | 272.58621 | -4.2936225
181.0841 | -3.2269301 | -3.5233886 | 0.0077791624 | 0 | 0 | 0.00028865773 | -10.196996 | 6.5570679 | 270.80994 | 272.58621 | -4.293623
181.08412 | -3.2269301 | -3.5030298 | -0.0026842658 | 0 | 0 | 0.00039858886 | -10.196996 | 6.5613327 | 270.80984 | 272.58621 | -4.293623
181.08414 | -3.2269301 | -3.5211408 | -0.010857127 | 0 | 0 | 0.00040571467 | -10.196996 | 6.5617008 | 270.80975 | 272.58621 | -4.293623
181.08416 | -3.2269301 | -3.502882 | -0.0028310542 | 0 | 0 | 0.00040612524 | -10.196996 | 6.5574603 | 270.80966 | 272.58621 | -4.293623
181.08418 | -3.2269301 | -3.50789 | -0.0013976855 | 0 | 0 | 0.00040606994 | -10.196987 | 6.5592251 | 270.80957 | 272.58621 | -4.2950516
181.0842 | -3.2269301 | -3.5017381 | -0.0078217462 | 0 | 0 | -0.00010258673 | -10.13961 | 6.5572538 | 270.80945 | 272.58621 | -4.2937469
181.08422 | -3.2269301 | -3.5144382 | -0.0018442511 | 0 | 0 | -0.00014654871 | -10.134651 | 6.5613451 | 270.80936 | 272.58621 | -4.2950602
181.08424 | -3.2269301 | -3.5089262 | 0.0081224367 | 0 | 0 | -0.00014939836 | -10.13433 | 6.5617008 | 270.80927 | 272.58621 | -4.2937469
181.08426 | -3.2269301 | -3.5084271 | 0.0024361 | 0 | 0 | -0.00014956255 | -10.134311 | 6.5531955 | 270.80917 | 272.58621 | -4.2936311
181.08428 | -3.2269304 | -3.5150135 | -0.0096904654 | 0 | 0 | -0.0001497265 | -10.134313 | 6.558857 | 270.80908 | 272.58621 | -4.2936234
181.0843 | -3.2269304 | -3.5023434 | -0.0070963819 | 0 | 0 | -0.0011676514 | -10.153438 | 6.5614944 | 270.80899 | 272.58621 | -4.293623
181.08432 | -3.2269304 | -3.5144782 | -0.0003153969 | 0 | 0 | -0.0012556281 | -10.155091 | 6.5617113 | 270.8089 | 272.58621 | -4.293623
181.08434 | -3.2269304 | -3.5155506 | -0.004091437 | 0 | 0 | -0.0012613308 | -10.155198 | 6.5595927 | 270.80881 | 272.58621 | -4.293623
181.08436 | -3.2269304 | -3.5156224 | -0.0073330575 | 0 | 0 | -0.0012616594 | -10.155205 | 6.5551448 | 270.80872 | 272.58621 | -4.293623
181.08438 | -3.2269304 | -3.5288692 | 0.003286113 | 0 | 0 | -0.0012614317 | -10.155211 | 6.5590291 | 270.80862 | 272.58621 | -4.293623
181.0844 | -3.2269304 | -3.5300145 | 0.0085642664 | 0 | 0 | 0.00034991259 | -10.193463 | 6.5615058 | 270.80853 | 272.58621 | -4.2929077
181.08442 | -3.2269304 | -3.53671 | -0.0018912609 | 0 | 0 | 0.00048917724 | -10.196769 | 6.5595794 | 270.80844 | 272.58621 | -4.2935615
181.08444 | -3.2269304 | -3.5372875 | -0.010064742 | 0 | 0 | 0.00049820443 | -10.196983 | 6.5572767 | 270.80835 | 272.58621 | -4.2936192
181.08446 | -3.2269304 | -3.5439451 | -0.0034902189 | 0 | 0 | 0.00049872464 | -10.196995 | 6.5592127 | 270.80826 | 272.58621 | -4.293623
181.08448 | -3.2269304 | -3.5378995 | -0.00072974636 | 0 | 0 | 0.00049867522 | -10.196999 | 6.55512 | 270.80817 | 272.58621 | -4.2950516
181.0845 | -3.2269304 | -3.5439866 | -0.0070372489 | 0 | 0 | -9.9403833e-06 | -10.216125 | 6.5611601 | 270.80807 | 272.58621 | -4.2937469
181.08452 | -3.2269304 | -3.5511482 | -0.0010514176 | 0 | 0 | -5.3898821e-05 | -10.217778 | 6.559557 | 270.80798 | 272.58621 | -4.2936311
181.08454 | -3.2269304 | -3.5716159 | 0.0081896046 | 0 | 0 | -5.6748242e-05 | -10.217885 | 6.5551424 | 270.80789 | 272.58621 | -4.2936234
181.08456 | -3.2269304 | -3.5535111 | 0.0031665924 | 0 | 0 | -5.6912417e-05 | -10.217892 | 6.5568972 | 270.8078 | 272.58621 | -4.293623
181.08458 | -3.2269304 | -3.5717714 | -0.010352881 | 0 | 0 | -5.7102217e-05 | -10.217907 | 6.5591888 | 270.80771 | 272.58621 | -4.293623
181.0846 | -3.2269304 | -3.5733857 | -0.0071547762 | 0 | 0 | -0.0012445971 | -10.313535 | 6.5636482 | 270.80762 | 272.58621 | -4.2950516
181.08462 | -3.2269304 | -3.5867341 | 0.001132387 | 0 | 0 | -0.0013472295 | -10.321801 | 6.5597634 | 270.80753 | 272.58621 | -4.2937469
181.08464 | -3.2269304 | -3.5945041 | -0.0046912935 | 0 | 0 | -0.0013538823 | -10.322337 | 6.5530238 | 270.80743 | 272.58621 | -4.2936311
181.08466 | -3.2269306 | -3.5819106 | -0.0052084373 | 0 | 0 | -0.0013542654 | -10.322368 | 6.558845 | 270.80734 | 272.58621 | -4.2943377
181.08468 | -3.2269306 | -3.5940506 | 0.0056488421 | 0 | 0 | -0.001353989 | -10.322378 | 6.559361 | 270.80725 | 272.58621 | -4.2951131
181.0847 | -3.2269306 | -3.6017456 | 0.0087645035 | 0 | 0 | 0.00059624383 | -10.379756 | 6.5593948 | 270.80716 | 272.58621 | -4.293036
181.08472 | -3.2269306 | -3.6090102 | -0.0018781457 | 0 | 0 | 0.00076479767 | -10.384715 | 6.5593963 | 270.80707 | 272.58621 | -4.2935696
181.08474 | -3.2269306 | -3.6162443 | -0.0086110914 | 0 | 0 | 0.00077572343 | -10.385036 | 6.5572639 | 270.80698 | 272.58621 | -4.2950482
181.08476 | -3.2269306 | -3.6168571 | -0.0011866244 | 0 | 0 | 0.00077635288 | -10.385055 | 6.5549479 | 270.80688 | 272.58621 | -4.2923169
181.08478 | -3.2269306 | -3.6235187 | -0.00053314486 | 0 | 0 | 0.0007762707 | -10.385068 | 6.5568843 | 270.80679 | 272.58621 | -4.2935076
181.0848 | -3.2269306 | -3.6307158 | -0.0055717803 | 0 | 0 | 1.3533114e-05 | -10.46157 | 6.5591884 | 270.8067 | 272.58621 | -4.2921863
181.08482 | -3.2269306 | -3.6379471 | 0.00052754016 | 0 | 0 | -5.2388452e-05 | -10.468182 | 6.5615153 | 270.80661 | 272.58621 | -4.2934995
181.08484 | -3.2269306 | -3.6451812 | 0.0090495022 | 0 | 0 | -5.6661538e-05 | -10.468611 | 6.555315 | 270.80652 | 272.58621 | -4.2936153
181.08486 | -3.2269306 | -3.6524138 | 0.0025117947 | 0 | 0 | -5.6907749e-05 | -10.468636 | 6.5547748 | 270.80643 | 272.58621 | -4.2936225
181.08488 | -3.2269306 | -3.6530254 | -0.0096852109 | 0 | 0 | -5.7089059e-05 | -10.468649 | 6.5547395 | 270.80634 | 272.58621 | -4.2929077
181.0849 | -3.2269306 | -3.6530657 | -0.0041916971 | 0 | 0 | -0.001159818 | -10.545153 | 6.5590024 | 270.80624 | 272.58621 | -4.2935615
181.08492 | -3.2269306 | -3.6596899 | 0.00066180684 | 0 | 0 | -0.0012551241 | -10.551765 | 6.5551062 | 270.80615 | 272.58621 | -4.2936192
181.08494 | -3.2269306 | -3.6668825 | -0.0047372766 | 0 | 0 | -0.0012613019 | -10.552194 | 6.5547614 | 270.80606 | 272.58621 | -4.2929077
181.08496 | -3.2269306 | -3.6608737 | -0.0037597178 | 0 | 0 | -0.0012616579 | -10.552219 | 6.5590038 | 270.80597 | 272.58621 | -4.2935615
181.08498 | -3.2269306 | -3.6802044 | 0.006500307 | 0 | 0 | -0.00126138 | -10.552232 | 6.5593705 | 270.80588 | 272.58621 | -4.2936192
181.085 | -3.2269306 | -3.6818843 | 0.0081087779 | 0 | 0 | 0.00068882242 | -10.628734 | 6.5572624 | 270.80579 | 272.58621 | -4.293623
181.08502 | -3.2269306 | -3.6687522 | -0.0041143917 | 0 | 0 | 0.0008573737 | -10.635346 | 6.5549474 | 270.80569 | 272.58621 | -4.293623
181.08504 | -3.2269309 | -3.6742361 | -0.0088030305 | 0 | 0 | 0.00086829928 | -10.635775 | 6.5547514 | 270.8056 | 272.58621 | -4.293623
181.08506 | -3.2269309 | -3.6813569 | -0.00047264804 | 0 | 0 | 0.00086892874 | -10.6358 | 6.5568719 | 270.80551 | 272.58621 | -4.293623
181.08508 | -3.2269309 | -3.688581 | 0.00025519956 | 0 | 0 | 0.0008688466 | -10.635804 | 6.5634537 | 270.80542 | 272.58621 | -4.2921939
181.0851 | -3.2269309 | -3.6759517 | -0.0055047572 | 0 | 0 | 0.00010623316 | -10.65493 | 6.5682812 | 270.80533 | 272.58621 | -4.2934995
181.08512 | -3.2269309 | -3.6880882 | 0.0019836754 | 0 | 0 | 4.0322346e-05 | -10.656583 | 6.555892 | 270.80524 | 272.58621 | -4.2936153
181.08514 | -3.2269309 | -3.6825414 | 0.0099013941 | 0 | 0 | 3.6049958e-05 | -10.65669 | 6.5590773 | 270.80515 | 272.58621 | -4.2936225
181.08516 | -3.2269309 | -3.6952808 | 0.0018574977 | 0 | 0 | 3.5803787e-05 | -10.656697 | 6.5593762 | 270.80505 | 272.58621 | -4.293623
181.08518 | -3.2269309 | -3.68977 | -0.008290573 | 0 | 0 | 3.5635414e-05 | -10.656697 | 6.5615277 | 270.80496 | 272.58621 | -4.293623
181.0852 | -3.2269309 | -3.6826489 | -0.0026171608 | 0 | 0 | -0.00098218932 | -10.656697 | 6.5553164 | 270.80487 | 272.58621 | -4.293623
181.08522 | -3.2269309 | -3.6820445 | 0.002246991 | 0 | 0 | -0.0010701573 | -10.656697 | 6.561173 | 270.80478 | 272.58621 | -4.2921939
181.08524 | -3.2269309 | -3.6886265 | -0.0046031023 | 0 | 0 | -0.0010758594 | -10.656697 | 6.5616903 | 270.80469 | 272.58621 | -4.2934999
181.08526 | -3.2269309 | -3.6891959 | -0.0030245818 | 0 | 0 | -0.0010761881 | -10.656697 | 6.5574589 | 270.8046 | 272.58621 | -4.2950439
181.08528 | -3.2269309 | -3.6826115 | 0.0080151847 | 0 | 0 | -0.0010759088 | -10.656694 | 6.5570931 | 270.8045 | 272.58621 | -4.2951746
181.0853 | -3.2269309 | -3.6820402 | 0.0075127957 | 0 | 0 | 0.00087398064 | -10.637568 | 6.5570683 | 270.80441 | 272.58621 | -4.2937551
181.08532 | -3.2269309 | -3.6753812 | -0.0048948987 | 0 | 0 | 0.0010425049 | -10.635915 | 6.5549345 | 270.80432 | 272.58621 | -4.2936316
181.08534 | -3.2269309 | -3.6681867 | -0.0081429863 | 0 | 0 | 0.0010534289 | -10.635808 | 6.5568829 | 270.80423 | 272.58621 | -4.2929087
181.08536 | -3.2269309 | -3.6741962 | 0.00031213468 | 0 | 0 | 0.0010540583 | -10.635801 | 6.557056 | 270.80414 | 272.58621 | -4.2935615
181.08538 | -3.2269309 | -3.6614881 | 0.00032179404 | 0 | 0 | 0.0010539503 | -10.635792 | 6.5591984 | 270.80405 | 272.58621 | -4.2943339
181.0854 | -3.2269311 | -3.6669984 | -0.0055002463 | 0 | 0 | 0.00012188561 | -10.578415 | 6.555119 | 270.80396 | 272.58621 | -4.2943993
181.08542 | -3.2269311 | -3.6608787 | 0.0034366099 | 0 | 0 | 4.132948e-05 | -10.573456 | 6.5568953 | 270.80386 | 272.58621 | -4.2951174
181.08544 | -3.2269311 | -3.6669574 | 0.010752166 | 0 | 0 | 3.6107769e-05 | -10.573135 | 6.557056 | 270.80377 | 272.58621 | -4.2951798
181.08546 | -3.2269311 | -3.6476328 | 0.00047575773 | 0 | 0 | 3.5806901e-05 | -10.573116 | 6.5570664 | 270.80368 | 272.58621 | -4.2951841
181.08548 | -3.2269311 | -3.6591895 | -0.0084116934 | 0 | 0 | 3.5635574e-05 | -10.573115 | 6.5528035 | 270.80359 | 272.58621 | -4.2937555
181.0855 | -3.2269311 | -3.6337402 | -0.0033514381 | 0 | 0 | -0.00098218932 | -10.573115 | 6.5609641 | 270.8035 | 272.58621 | -4.2936316
181.08552 | -3.2269311 | -3.6315179 | 0.0014573658 | 0 | 0 | -0.0010701573 | -10.573115 | 6.559545 | 270.80341 | 272.58621 | -4.2936234
181.08554 | -3.2269311 | -3.6247523 | -0.0053961454 | 0 | 0 | -0.0010758594 | -10.573115 | 6.5615396 | 270.80331 | 272.58621 | -4.293623
181.08556 | -3.2269311 | -3.6241724 | -0.002365259 | 0 | 0 | -0.0010761881 | -10.573115 | 6.5617142 | 270.80322 | 272.58621 | -4.293623
181.08558 | -3.2269311 | -3.6307533 | 0.008799931 | 0 | 0 | -0.0010758959 | -10.573103 | 6.5595927 | 270.80313 | 272.58621 | -4.293623
181.0856 | -3.2269311 | -3.6114578 | 0.0075792782 | 0 | 0 | 0.00095870934 | -10.4966 | 6.5572777 | 270.80304 | 272.58621 | -4.293623
181.08562 | -3.2269311 | -3.5965366 | -0.0056165652 | 0 | 0 | 0.0011345552 | -10.489988 | 6.5592127 | 270.80295 | 272.58621 | -4.293623
181.08564 | -3.2269311 | -3.601902 | -0.0060274987 | 0 | 0 | 0.0011459537 | -10.489559 | 6.5572529 | 270.80286 | 272.58621 | -4.293623
181.08566 | -3.2269311 | -3.5891526 | 0.00049609772 | 0 | 0 | 0.0011466104 | -10.489534 | 6.5613446 | 270.80276 | 272.58621 | -4.2950516
181.08568 | -3.2269311 | -3.5946608 | -0.0011189248 | 0 | 0 | 0.0011464651 | -10.489518 | 6.5574374 | 270.80267 | 272.58621 | -4.2951756
181.0857 | -3.2269311 | -3.5885375 | -0.0063513862 | 0 | 0 | -3.9978764e-05 | -10.39389 | 6.5592237 | 270.80258 | 272.58621 | -4.2951837
181.08572 | -3.2269311 | -3.5747557 | 0.0033656275 | 0 | 0 | -0.00014252029 | -10.385624 | 6.5572534 | 270.80249 | 272.58621 | -4.2951841
181.08574 | -3.2269311 | -3.5735741 | 0.010022192 | 0 | 0 | -0.00014916711 | -10.385088 | 6.5570798 | 270.8024 | 272.58621 | -4.2937555
181.08576 | -3.2269311 | -3.5602553 | 0.00041302197 | 0 | 0 | -0.00014955008 | -10.385057 | 6.5570683 | 270.80231 | 272.58621 | -4.2936316
181.08578 | -3.2269313 | -3.5591056 | -0.0069638258 | 0 | 0 | -0.00014967416 | -10.385041 | 6.5613322 | 270.80222 | 272.58621 | -4.2936234
181.0858 | -3.2269313 | -3.5524101 | -0.0017744803 | 0 | 0 | -0.0008281616 | -10.289412 | 6.5595689 | 270.80212 | 272.58621 | -4.2943377
181.08582 | -3.2269313 | -3.5518336 | 0.0015908445 | 0 | 0 | -0.00088680151 | -10.281146 | 6.5615406 | 270.80203 | 272.58621 | -4.2936845
181.08584 | -3.2269313 | -3.5517941 | -0.0061137215 | 0 | 0 | -0.00089060265 | -10.28061 | 6.5574498 | 270.80194 | 272.58621 | -4.2936273
181.08586 | -3.2269313 | -3.5385497 | -0.0017022116 | 0 | 0 | -0.00089082168 | -10.280579 | 6.5592241 | 270.80185 | 272.58621 | -4.2950521
181.08588 | -3.2269313 | -3.5374043 | 0.008132074 | 0 | 0 | -0.00089056225 | -10.280569 | 6.5551209 | 270.80176 | 272.58621 | -4.2937469
181.0859 | -3.2269313 | -3.5307086 | 0.0060677612 | 0 | 0 | 0.00088965381 | -10.223192 | 6.5611601 | 270.80167 | 272.58621 | -4.2950602
181.08592 | -3.2269313 | -3.5301313 | -0.0057458444 | 0 | 0 | 0.0010435134 | -10.218233 | 6.5595579 | 270.80157 | 272.58621 | -4.2937469
181.08594 | -3.2269313 | -3.5234716 | -0.0053093499 | 0 | 0 | 0.0010534868 | -10.217912 | 6.5615401 | 270.80148 | 272.58621 | -4.2950602
181.08596 | -3.2269313 | -3.5162761 | 0.0020100006 | 0 | 0 | 0.0010540615 | -10.217893 | 6.5574498 | 270.80139 | 272.58621 | -4.2937469
181.08598 | -3.2269313 | -3.5156667 | -0.0017144061 | 0 | 0 | 0.0010539116 | -10.217883 | 6.5592241 | 270.8013 | 272.58621 | -4.2950602
181.086 | -3.2269313 | -3.5156274 | -0.0035010863 | 0 | 0 | -0.00013250158 | -10.160505 | 6.5572543 | 270.80121 | 272.58621 | -4.295176
181.08602 | -3.2269313 | -3.515625 | 0.0057911775 | 0 | 0 | -0.00023504037 | -10.155546 | 6.5634766 | 270.80112 | 272.58621 | -4.2951837
181.08604 | -3.2269313 | -3.5156229 | 0.010952042 | 0 | 0 | -0.00024168701 | -10.155225 | 6.5618863 | 270.80103 | 272.58621 | -4.2937555
181.08606 | -3.2269313 | -3.5023804 | 0.0012149139 | 0 | 0 | -0.00024206997 | -10.155206 | 6.5617366 | 270.80093 | 272.58621 | -4.2950602
181.08608 | -3.2269313 | -3.5012388 | -0.0083478503 | 0 | 0 | -0.00024220701 | -10.155199 | 6.5595956 | 270.80084 | 272.58621 | -4.2937469
181.0861 | -3.2269313 | -3.5210264 | -0.0011693172 | 0 | 0 | -0.0010056837 | -10.116947 | 6.5658064 | 270.80075 | 272.58621 | -4.2936311
181.08612 | -3.2269313 | -3.5094972 | 0.0016459533 | 0 | 0 | -0.0010716692 | -10.113641 | 6.5642147 | 270.80066 | 272.58621 | -4.2936234
181.08614 | -3.2269313 | -3.5150812 | -0.0046571991 | 0 | 0 | -0.0010759463 | -10.113427 | 6.5576696 | 270.80057 | 272.58621 | -4.2943377
181.08616 | -3.2269316 | -3.4891028 | 0.00060273742 | 0 | 0 | -0.0010761927 | -10.113415 | 6.5592389 | 270.80048 | 272.58621 | -4.2936845
181.08618 | -3.2269316 | -3.5000913 | 0.010506328 | 0 | 0 | -0.0010758704 | -10.113414 | 6.5615191 | 270.80038 | 272.58621 | -4.2936273
181.0862 | -3.2269316 | -3.5143309 | 0.0048167328 | 0 | 0 | 0.0011280194 | -10.113414 | 6.5595803 | 270.80029 | 272.58621 | -4.2950521
181.08622 | -3.2269316 | -3.50892 | -0.0073101069 | 0 | 0 | 0.0013184964 | -10.113414 | 6.5551429 | 270.8002 | 272.58621 | -4.2937469
181.08624 | -3.2269316 | -3.5084245 | -0.0054423199 | 0 | 0 | 0.0013308433 | -10.113414 | 6.5547633 | 270.80011 | 272.58621 | -4.2936311
181.08626 | -3.2269316 | -3.5017719 | 0.0012748196 | 0 | 0 | 0.0013315547 | -10.113414 | 6.554739 | 270.80002 | 272.58621 | -4.2921939
181.08628 | -3.2269316 | -3.5078168 | -0.0039568655 | 0 | 0 | 0.0013313349 | -10.113417 | 6.5590038 | 270.79993 | 272.58621 | -4.2934995
181.0863 | -3.2269316 | -3.4951117 | -0.005871397 | 0 | 0 | -0.0003635507 | -10.132543 | 6.5636358 | 270.79984 | 272.58621 | -4.2936153
181.08632 | -3.2269316 | -3.5072455 | 0.0063165626 | 0 | 0 | -0.00051003561 | -10.134196 | 6.5554981 | 270.79974 | 272.58621 | -4.2936225
181.08634 | -3.2269316 | -3.5149388 | 0.0095498413 | 0 | 0 | -0.00051953085 | -10.134303 | 6.5569196 | 270.79965 | 272.58621 | -4.2921939
181.08636 | -3.2269316 | -3.5155821 | -0.0010852393 | 0 | 0 | -0.00052007794 | -10.13431 | 6.5570583 | 270.79956 | 272.58621 | -4.2934995
181.08638 | -3.2269316 | -3.5222476 | -0.0085442513 | 0 | 0 | -0.00052018504 | -10.134316 | 6.5591989 | 270.79947 | 272.58621 | -4.2936153
181.0864 | -3.2269316 | -3.5426815 | -0.0026337008 | 0 | 0 | -0.0010291897 | -10.172568 | 6.5593843 | 270.79938 | 272.58621 | -4.2936225
181.08642 | -3.2269316 | -3.517956 | 0.0015194248 | 0 | 0 | -0.0010731816 | -10.175874 | 6.5593963 | 270.79929 | 272.58621 | -4.293623
181.08644 | -3.2269316 | -3.5488832 | -0.0068443464 | 0 | 0 | -0.0010760332 | -10.176088 | 6.5593967 | 270.79919 | 272.58621 | -4.293623
181.08646 | -3.2269316 | -3.5317433 | -0.00031244577 | 0 | 0 | -0.0010761974 | -10.1761 | 6.5593958 | 270.7991 | 272.58621 | -4.293623
181.08648 | -3.2269316 | -3.5566883 | 0.0097055584 | 0 | 0 | -0.0010758834 | -10.176116 | 6.5530005 | 270.79901 | 272.58621 | -4.2950516
181.0865 | -3.2269316 | -3.5588772 | 0.002570176 | 0 | 0 | 0.0010434306 | -10.271744 | 6.5588436 | 270.79892 | 272.58621 | -4.2937469
181.08652 | -3.2269318 | -3.5656421 | -0.0089553334 | 0 | 0 | 0.0012265978 | -10.28001 | 6.5593605 | 270.79883 | 272.58621 | -4.2936311
181.08654 | -3.2269318 | -3.5728426 | -0.0055803182 | 0 | 0 | 0.0012384709 | -10.280546 | 6.5572634 | 270.79874 | 272.58621 | -4.2936234
181.08656 | -3.2269318 | -3.5668335 | 0.0012657437 | 0 | 0 | 0.0012391551 | -10.280577 | 6.5634775 | 270.79865 | 272.58621 | -4.293623
181.08658 | -3.2269318 | -3.5795436 | -0.0054090978 | 0 | 0 | 0.0012389207 | -10.280587 | 6.5618863 | 270.79855 | 272.58621 | -4.293623
181.0866 | -3.2269318 | -3.5872757 | -0.005997004 | 0 | 0 | -0.00054100849 | -10.337964 | 6.5574722 | 270.79846 | 272.58621 | -4.293623
181.08662 | -3.2269318 | -3.5945427 | 0.0055818083 | 0 | 0 | -0.0006948433 | -10.342923 | 6.5570931 | 270.79837 | 272.58621 | -4.293623
181.08664 | -3.2269318 | -3.601778 | 0.0073081455 | 0 | 0 | -0.00070481503 | -10.343244 | 6.5549359 | 270.79828 | 272.58621 | -4.293623
181.08666 | -3.2269318 | -3.60901 | -0.0041817632 | 0 | 0 | -0.00070538954 | -10.343263 | 6.5568829 | 270.79819 | 272.58621 | -4.293623
181.08668 | -3.2269318 | -3.6030014 | -0.0080813011 | 0 | 0 | -0.00070545939 | -10.343273 | 6.557056 | 270.7981 | 272.58621 | -4.293623
181.0867 | -3.2269318 | -3.6090918 | -0.0018627017 | 0 | 0 | -0.00095997279 | -10.400651 | 6.5591984 | 270.798 | 272.58621 | -4.2929082
181.08672 | -3.2269318 | -3.6228702 | 0.00013338063 | 0 | 0 | -0.00098196976 | -10.40561 | 6.5551186 | 270.79791 | 272.58621 | -4.2949901
181.08674 | -3.2269318 | -3.6174307 | -0.0076910062 | 0 | 0 | -0.0009833955 | -10.405931 | 6.5547619 | 270.79782 | 272.58621 | -4.2937427
181.08676 | -3.2269318 | -3.6301813 | -0.00038303275 | 0 | 0 | -0.00098347769 | -10.40595 | 6.554739 | 270.79773 | 272.58621 | -4.2936311
181.08678 | -3.2269318 | -3.6577766 | 0.0097008171 | 0 | 0 | -0.0009831721 | -10.405974 | 6.5590024 | 270.79764 | 272.58621 | -4.2950521
181.0868 | -3.2269318 | -3.6535177 | 0.0011180821 | 0 | 0 | 0.0010512704 | -10.558981 | 6.5551066 | 270.79755 | 272.58621 | -4.2937465
181.08682 | -3.2269318 | -3.6597192 | -0.0098068835 | 0 | 0 | 0.0012271024 | -10.572206 | 6.5590267 | 270.79745 | 272.58621 | -4.292202
181.08684 | -3.2269318 | -3.660264 | -0.0041998313 | 0 | 0 | 0.0012384998 | -10.573063 | 6.5593729 | 270.79736 | 272.58621 | -4.2934999
181.08686 | -3.2269318 | -3.6669207 | -0.00079133676 | 0 | 0 | 0.0012391565 | -10.573112 | 6.5636597 | 270.79727 | 272.58621 | -4.2936153
181.08688 | -3.2269318 | -3.6674962 | -0.005589243 | 0 | 0 | 0.0012389207 | -10.573118 | 6.5576339 | 270.79718 | 272.58621 | -4.2943368
181.0869 | -3.226932 | -3.6741564 | -0.0045570266 | 0 | 0 | -0.00054100849 | -10.592244 | 6.559236 | 270.79709 | 272.58621 | -4.2951136
181.08692 | -3.226932 | -3.6879714 | 0.0057065985 | 0 | 0 | -0.0006948433 | -10.593897 | 6.5572538 | 270.797 | 272.58621 | -4.2937508
181.08694 | -3.226932 | -3.6759086 | 0.0073162424 | 0 | 0 | -0.00070481503 | -10.594004 | 6.5570798 | 270.79691 | 272.58621 | -4.2936316
181.08696 | -3.226932 | -3.6616013 | -0.0041812961 | 0 | 0 | -0.00070538954 | -10.594011 | 6.5591998 | 270.79681 | 272.58621 | -4.2950521
181.08698 | -3.226932 | -3.6802492 | -0.0080811661 | 0 | 0 | -0.00070545939 | -10.594017 | 6.5572519 | 270.79672 | 272.58621 | -4.2951756
181.087 | -3.226932 | -3.6752675 | -0.0011367444 | 0 | 0 | -0.00095997279 | -10.632268 | 6.5570798 | 270.79663 | 272.58621 | -4.2937551
181.08702 | -3.226932 | -3.6814232 | -0.0019817494 | 0 | 0 | -0.00098196976 | -10.635574 | 6.5570683 | 270.79654 | 272.58621 | -4.2936316
181.08704 | -3.226932 | -3.6819668 | -0.0071495199 | 0 | 0 | -0.0009833955 | -10.635788 | 6.5591998 | 270.79645 | 272.58621 | -4.2936234
181.08706 | -3.226932 | -3.6952434 | 0.0011193111 | 0 | 0 | -0.00098347769 | -10.6358 | 6.5593839 | 270.79636 | 272.58621 | -4.293623
181.08708 | -3.226932 | -3.6897681 | 0.009103151 | 0 | 0 | -0.00098318502 | -10.635804 | 6.5572643 | 270.79626 | 272.58621 | -4.293623
181.0871 | -3.226932 | -3.6826506 | -0.00038893527 | 0 | 0 | 0.00096654904 | -10.65493 | 6.5592117 | 270.79617 | 272.58621 | -4.2950516
181.08712 | -3.226932 | -3.695287 | -0.0099359043 | 0 | 0 | 0.0011350596 | -10.656583 | 6.5572519 | 270.79608 | 272.58621 | -4.2937469
181.08714 | -3.226932 | -3.6897705 | -0.0034817785 | 0 | 0 | 0.0011459826 | -10.65669 | 6.5549469 | 270.79599 | 272.58621 | -4.2936311
181.08716 | -3.226932 | -3.6826499 | -2.8680388e-06 | 0 | 0 | 0.001146612 | -10.656697 | 6.5568833 | 270.7959 | 272.58621 | -4.2936234
181.08718 | -3.226932 | -3.6886656 | -0.0062488266 | 0 | 0 | 0.0011463747 | -10.656697 | 6.5570569 | 270.79581 | 272.58621 | -4.2950516
181.0872 | -3.226932 | -3.6891971 | -0.0053407103 | 0 | 0 | -0.00063369737 | -10.656697 | 6.5677295 | 270.79572 | 272.58621 | -4.2937469
181.08722 | -3.226932 | -3.6759894 | 0.0070915809 | 0 | 0 | -0.0007875447 | -10.656697 | 6.5622544 | 270.79562 | 272.58621 | -4.2950602
181.08724 | -3.226932 | -3.6748478 | 0.0059846286 | 0 | 0 | -0.00079751725 | -10.656697 | 6.5617609 | 270.79553 | 272.58621 | -4.2937469
181.08726 | -3.226932 | -3.6813929 | -0.0057515283 | 0 | 0 | -0.00079809176 | -10.656697 | 6.5574641 | 270.79544 | 272.58621 | -4.2936311
181.08728 | -3.2269323 | -3.6687167 | -0.0082141692 | 0 | 0 | -0.00079814869 | -10.656688 | 6.5592251 | 270.79535 | 272.58621 | -4.2936234
181.0873 | -3.2269323 | -3.6543689 | 0.0003074714 | 0 | 0 | -0.00096781051 | -10.599311 | 6.5572548 | 270.79526 | 272.58621 | -4.293623
181.08732 | -3.2269323 | -3.6663947 | -0.00040486531 | 0 | 0 | -0.00098247395 | -10.594352 | 6.5677414 | 270.79517 | 272.58621 | -4.293623
181.08734 | -3.2269323 | -3.6674588 | -0.0062895408 | 0 | 0 | -0.00098342448 | -10.594031 | 6.557991 | 270.79507 | 272.58621 | -4.2950511
181.08736 | -3.2269323 | -3.654285 | 0.0019171922 | 0 | 0 | -0.0009834792 | -10.594012 | 6.5635242 | 270.79498 | 272.58621 | -4.2930317
181.08738 | -3.2269323 | -3.6465235 | 0.010622319 | 0 | 0 | -0.00098315941 | -10.594002 | 6.5618896 | 270.79489 | 272.58621 | -4.2935696
181.0874 | -3.2269323 | -3.6458752 | 0.00046737277 | 0 | 0 | 0.0011358592 | -10.536624 | 6.5660009 | 270.7948 | 272.58621 | -4.2936192
181.08742 | -3.2269323 | -3.6325912 | -0.008412065 | 0 | 0 | 0.0013190008 | -10.531665 | 6.5599627 | 270.79471 | 272.58621 | -4.293623
181.08744 | -3.2269323 | -3.6314435 | -0.0026253967 | 0 | 0 | 0.0013308723 | -10.531344 | 6.5594325 | 270.79462 | 272.58621 | -4.293623
181.08746 | -3.2269323 | -3.624748 | 6.8301364e-05 | 0 | 0 | 0.0013315564 | -10.531325 | 6.5572662 | 270.79453 | 272.58621 | -4.293623
181.08748 | -3.2269323 | -3.6241715 | -0.0062438329 | 0 | 0 | 0.0013312963 | -10.531315 | 6.5570803 | 270.79443 | 272.58621 | -4.293623
181.0875 | -3.2269323 | -3.624131 | -0.0024358181 | 0 | 0 | -0.00061806029 | -10.473937 | 6.5592003 | 270.79434 | 272.58621 | -4.293623
181.08752 | -3.2269323 | -3.6042674 | 0.0095214713 | 0 | 0 | -0.00078653853 | -10.468978 | 6.5593834 | 270.79425 | 272.58621 | -4.2950516
181.08754 | -3.2269323 | -3.6157906 | 0.0061892141 | 0 | 0 | -0.00079745945 | -10.468657 | 6.5529995 | 270.79416 | 272.58621 | -4.2951751
181.08756 | -3.2269323 | -3.6035814 | -0.0057381643 | 0 | 0 | -0.00079808867 | -10.468638 | 6.560976 | 270.79407 | 272.58621 | -4.2923255
181.08758 | -3.2269323 | -3.6025047 | -0.0067616911 | 0 | 0 | -0.00079812267 | -10.468628 | 6.5574136 | 270.79398 | 272.58621 | -4.2942224
181.0876 | -3.2269323 | -3.6024327 | 0.00043275961 | 0 | 0 | -0.00079812447 | -10.411251 | 6.5592217 | 270.79388 | 272.58621 | -4.2951064
181.08762 | -3.2269323 | -3.5891833 | -0.0018482327 | 0 | 0 | -0.00079812453 | -10.406292 | 6.5572548 | 270.79379 | 272.58621 | -4.2951789
181.08764 | -3.2269325 | -3.568176 | -0.0049615223 | 0 | 0 | -0.00079812453 | -10.405971 | 6.5656085 | 270.7937 | 272.58621 | -4.2937551
181.08766 | -3.2269325 | -3.573005 | 0.0049387063 | 0 | 0 | -0.00079812453 | -10.405951 | 6.5599384 | 270.79361 | 272.58621 | -4.2950602
181.08768 | -3.2269325 | -3.5668397 | 0.0094293887 | 0 | 0 | -0.00079785334 | -10.405936 | 6.5615644 | 270.79352 | 272.58621 | -4.2937469
181.0877 | -3.2269325 | -3.5596766 | 0.0010849067 | 0 | 0 | 0.00098222063 | -10.310308 | 6.5595832 | 270.79343 | 272.58621 | -4.2936311
181.08772 | -3.2269325 | -3.5590689 | -0.0083563551 | 0 | 0 | 0.001136068 | -10.302042 | 6.563673 | 270.79333 | 272.58621 | -4.2943377
181.08774 | -3.2269325 | -3.559027 | -0.0018961988 | 0 | 0 | 0.0011460405 | -10.301506 | 6.5555024 | 270.79324 | 272.58621 | -4.2936845
181.08776 | -3.2269325 | -3.5391634 | 0.0008578308 | 0 | 0 | 0.0011466151 | -10.301475 | 6.5633168 | 270.79315 | 272.58621 | -4.2936273
181.08778 | -3.2269325 | -3.5506866 | -0.0039986423 | 0 | 0 | 0.0011464136 | -10.301468 | 6.5576115 | 270.79306 | 272.58621 | -4.293623
181.0878 | -3.2269325 | -3.5384765 | -6.5262131e-05 | 0 | 0 | -0.00037918764 | -10.263216 | 6.5592341 | 270.79297 | 272.58621 | -4.293623
181.08782 | -3.2269325 | -3.5307796 | 0.009722271 | 0 | 0 | -0.00051104167 | -10.25991 | 6.5551209 | 270.79288 | 272.58621 | -4.2950516
181.08784 | -3.2269325 | -3.5367565 | 0.0069281985 | 0 | 0 | -0.00051958859 | -10.259696 | 6.5590272 | 270.79279 | 272.58621 | -4.2951756
181.08786 | -3.2269325 | -3.5240438 | -0.007126153 | 0 | 0 | -0.00052008108 | -10.259684 | 6.5572405 | 270.79269 | 272.58621 | -4.2951837
181.08788 | -3.2269325 | -3.5163119 | -0.0054303645 | 0 | 0 | -0.00052012061 | -10.259668 | 6.5613437 | 270.7926 | 272.58621 | -4.2951841
181.0879 | -3.2269325 | -3.5090482 | 0.0012758414 | 0 | 0 | -0.00060489675 | -10.164039 | 6.5595694 | 270.79251 | 272.58621 | -4.2937555
181.08792 | -3.2269325 | -3.5216749 | -0.001777632 | 0 | 0 | -0.0006122237 | -10.155773 | 6.5615406 | 270.79242 | 272.58621 | -4.2950602
181.08794 | -3.2269325 | -3.509537 | -0.0035051797 | 0 | 0 | -0.00061269861 | -10.155237 | 6.5574493 | 270.79233 | 272.58621 | -4.295176
181.08796 | -3.2269325 | -3.5018451 | 0.0057909423 | 0 | 0 | -0.00061272597 | -10.155206 | 6.5570927 | 270.79224 | 272.58621 | -4.2951837
181.08798 | -3.2269325 | -3.5144455 | 0.010951919 | 0 | 0 | -0.00061245635 | -10.155205 | 6.5592008 | 270.79214 | 272.58621 | -4.2951841
181.088 | -3.2269325 | -3.5155468 | 0.00048906787 | 0 | 0 | 0.001167206 | -10.155205 | 6.5572524 | 270.79205 | 272.58621 | -4.2951841
181.08802 | -3.2269325 | -3.5023749 | -0.0055062114 | 0 | 0 | 0.0013210179 | -10.155205 | 6.5592122 | 270.79196 | 272.58621 | -4.2951841
181.08804 | -3.2269325 | -3.4946136 | -0.00019619726 | 0 | 0 | 0.001330988 | -10.155205 | 6.5615172 | 270.79187 | 272.58621 | -4.2937555
181.08806 | -3.2269325 | -3.4939685 | 0.00099910388 | 0 | 0 | 0.0013315625 | -10.155205 | 6.5595808 | 270.79178 | 272.58621 | -4.2950602
181.08808 | -3.2269325 | -3.5005481 | -0.0061674793 | 0 | 0 | 0.0013312965 | -10.155199 | 6.5594077 | 270.79169 | 272.58621 | -4.2937469
181.0881 | -3.2269325 | -3.5011191 | 0.0004735257 | 0 | 0 | -0.00061806029 | -10.116947 | 6.5530009 | 270.7916 | 272.58621 | -4.2950602
181.08812 | -3.2269325 | -3.5077751 | 0.011224483 | 0 | 0 | -0.00078653853 | -10.113641 | 6.5588431 | 270.7915 | 272.58621 | -4.295176
181.08814 | -3.2269325 | -3.4951081 | 0.0063308575 | 0 | 0 | -0.00079745945 | -10.113427 | 6.5572295 | 270.79141 | 272.58621 | -4.2937551
181.08816 | -3.2269325 | -3.500623 | -0.0064549372 | 0 | 0 | -0.00079808867 | -10.113415 | 6.5634751 | 270.79132 | 272.58621 | -4.2950602
181.08818 | -3.2269325 | -3.5077443 | -0.0039193113 | 0 | 0 | -0.00079807098 | -10.113417 | 6.5576215 | 270.79123 | 272.58621 | -4.2937469
181.0882 | -3.2269325 | -3.5083485 | 0.0028575205 | 0 | 0 | -0.00045877081 | -10.132543 | 6.5592351 | 270.79114 | 272.58621 | -4.2936311
181.08822 | -3.2269325 | -3.5017695 | -0.0030963097 | 0 | 0 | -0.00042944588 | -10.134196 | 6.5572534 | 270.79105 | 272.58621 | -4.2950521
181.08824 | -3.2269325 | -3.5210619 | -0.0036219929 | 0 | 0 | -0.00042754499 | -10.134303 | 6.5549469 | 270.79095 | 272.58621 | -4.2951756
181.08826 | -3.2269325 | -3.5161207 | 0.0065094773 | 0 | 0 | -0.00042743547 | -10.13431 | 6.5568838 | 270.79086 | 272.58621 | -4.2937551
181.08828 | -3.2269325 | -3.5156586 | 0.010288481 | 0 | 0 | -0.00042719714 | -10.134313 | 6.5591874 | 270.79077 | 272.58621 | -4.2950602
181.0883 | -3.2269325 | -3.522248 | -0.0017479282 | 0 | 0 | 0.0010982838 | -10.153438 | 6.5551186 | 270.79068 | 272.58621 | -4.2937469
181.08832 | -3.2269325 | -3.5161994 | -0.0078764055 | 0 | 0 | 0.0012301272 | -10.155091 | 6.5568962 | 270.79059 | 272.58621 | -4.2936311
181.08834 | -3.2269325 | -3.5289083 | -0.0011230384 | 0 | 0 | 0.0012386736 | -10.155198 | 6.5634532 | 270.7905 | 272.58621 | -4.2950521
181.08836 | -3.2269325 | -3.5432603 | 0.0016488514 | 0 | 0 | 0.0012391659 | -10.155205 | 6.5576186 | 270.79041 | 272.58621 | -4.2937469
181.08838 | -3.2269325 | -3.544477 | -0.0061094821 | 0 | 0 | 0.0012389084 | -10.155217 | 6.5528388 | 270.79031 | 272.58621 | -4.2936311
181.0884 | -3.2269328 | -3.5445554 | 0.00120264 | 0 | 0 | -0.00062587269 | -10.23172 | 6.5588331 | 270.79022 | 272.58621 | -4.2936234
181.08842 | -3.2269328 | -3.5445597 | 0.010560668 | 0 | 0 | -0.00078704121 | -10.238332 | 6.5593605 | 270.79013 | 272.58621 | -4.293623
181.08844 | -3.2269328 | -3.5445619 | 0.0033678624 | 0 | 0 | -0.00079748832 | -10.238761 | 6.5593944 | 270.79004 | 272.58621 | -4.293623
181.08846 | -3.2269328 | -3.5578053 | -0.0067097833 | 0 | 0 | -0.00079809024 | -10.238786 | 6.5572643 | 270.78995 | 272.58621 | -4.293623
181.08848 | -3.2269328 | -3.5655723 | -0.0039359145 | 0 | 0 | -0.00079807109 | -10.238796 | 6.5570798 | 270.78986 | 272.58621 | -4.2950516
181.0885 | -3.2269328 | -3.5728407 | 0.0021300619 | 0 | 0 | -0.00045877081 | -10.296174 | 6.5570679 | 270.78976 | 272.58621 | -4.2937469
181.08852 | -3.2269328 | -3.5800767 | -0.0046109669 | 0 | 0 | -0.00042944588 | -10.301133 | 6.5570669 | 270.78967 | 272.58621 | -4.2936311
181.08854 | -3.2269328 | -3.5873108 | -0.0044777114 | 0 | 0 | -0.00042754499 | -10.301454 | 6.5549345 | 270.78958 | 272.58621 | -4.2936234
181.08856 | -3.2269328 | -3.5945435 | 0.0071636634 | 0 | 0 | -0.00042743547 | -10.301473 | 6.5568833 | 270.78949 | 272.58621 | -4.293623
181.08858 | -3.2269328 | -3.595155 | 0.0096198972 | 0 | 0 | -0.00042721003 | -10.301486 | 6.5591879 | 270.7894 | 272.58621 | -4.293623
181.0886 | -3.2269328 | -3.5951962 | -0.0047111968 | 0 | 0 | 0.0010135622 | -10.377989 | 6.5615163 | 270.78931 | 272.58621 | -4.293623
181.08862 | -3.2269328 | -3.6084418 | -0.0081311548 | 0 | 0 | 0.0011380847 | -10.384601 | 6.5617127 | 270.78922 | 272.58621 | -4.2950516
181.08864 | -3.2269328 | -3.6162074 | -0.00041346508 | 0 | 0 | 0.0011461563 | -10.38503 | 6.5574608 | 270.78912 | 272.58621 | -4.2951756
181.08866 | -3.2269328 | -3.6168559 | 0.00025905992 | 0 | 0 | 0.0011466214 | -10.385055 | 6.5592251 | 270.78903 | 272.58621 | -4.2937551
181.08868 | -3.2269328 | -3.6301401 | -0.0055046454 | 0 | 0 | 0.0011463881 | -10.385071 | 6.5572534 | 270.78894 | 272.58621 | -4.2950602
181.0887 | -3.2269328 | -3.6312869 | 0.0012576211 | 0 | 0 | -0.00054883299 | -10.480699 | 6.5570798 | 270.78885 | 272.58621 | -4.295176
181.08872 | -3.2269328 | -3.6313639 | 0.011290347 | 0 | 0 | -0.0006953468 | -10.488965 | 6.5591998 | 270.78876 | 272.58621 | -4.2966132
181.08874 | -3.2269328 | -3.6512311 | 0.0019788977 | 0 | 0 | -0.0007048439 | -10.489501 | 6.5572524 | 270.78867 | 272.58621 | -4.2953081
181.08876 | -3.226933 | -3.6463244 | -0.0082827862 | 0 | 0 | -0.00070539111 | -10.489532 | 6.5613441 | 270.78857 | 272.58621 | -4.2944775
181.08878 | -3.226933 | -3.6326244 | -0.0033429931 | 0 | 0 | -0.00070536899 | -10.489533 | 6.5553041 | 270.78848 | 272.58621 | -4.293694
181.0888 | -3.226933 | -3.6513128 | 0.0021841337 | 0 | 0 | -0.00036609589 | -10.489533 | 6.5590391 | 270.78839 | 272.58621 | -4.2936273
181.08882 | -3.226933 | -3.6529515 | -0.0053334585 | 0 | 0 | -0.00033677332 | -10.489533 | 6.5572414 | 270.7883 | 272.58621 | -4.293623
181.08884 | -3.226933 | -3.639818 | -0.0030875877 | 0 | 0 | -0.00033487257 | -10.489533 | 6.5613437 | 270.78821 | 272.58621 | -4.293623
181.08886 | -3.226933 | -3.6519241 | 0.0080112154 | 0 | 0 | -0.00033476306 | -10.489533 | 6.5574369 | 270.78812 | 272.58621 | -4.293623
181.08888 | -3.226933 | -3.6662371 | 0.0082379961 | 0 | 0 | -0.00033457635 | -10.489548 | 6.5570912 | 270.78802 | 272.58621 | -4.2950516
181.0889 | -3.226933 | -3.6674516 | -0.0048322137 | 0 | 0 | 0.00085193384 | -10.585177 | 6.5570693 | 270.78793 | 272.58621 | -4.2951756
181.08892 | -3.226933 | -3.667532 | -0.008138923 | 0 | 0 | 0.00095448107 | -10.593443 | 6.5613317 | 270.78784 | 272.58621 | -4.2937551
181.08894 | -3.226933 | -3.6807787 | 0.0003121472 | 0 | 0 | 0.00096112827 | -10.593979 | 6.5553036 | 270.78775 | 272.58621 | -4.2936316
181.08896 | -3.226933 | -3.6819222 | -0.001130659 | 0 | 0 | 0.00096151128 | -10.59401 | 6.5590391 | 270.78766 | 272.58621 | -4.2936234
181.08898 | -3.226933 | -3.6753755 | -0.0048996103 | 0 | 0 | 0.00096131244 | -10.594014 | 6.557241 | 270.78757 | 272.58621 | -4.2950516
181.089 | -3.226933 | -3.6748073 | 0.0027648441 | 0 | 0 | -0.00047962641 | -10.613139 | 6.5570793 | 270.78748 | 272.58621 | -4.2937469
181.08902 | -3.226933 | -3.6747713 | 0.0099676689 | 0 | 0 | -0.00060416333 | -10.614792 | 6.5570683 | 270.78738 | 272.58621 | -4.2936311
181.08904 | -3.226933 | -3.6813886 | 0.0011354889 | 0 | 0 | -0.00061223586 | -10.614899 | 6.5591993 | 270.78729 | 272.58621 | -4.2950516
181.08906 | -3.226933 | -3.6687214 | -0.008353319 | 0 | 0 | -0.00061270106 | -10.614906 | 6.5572524 | 270.7872 | 272.58621 | -4.2930317
181.08908 | -3.226933 | -3.6874757 | -0.0040740133 | 0 | 0 | -0.00061270036 | -10.614912 | 6.5592113 | 270.78711 | 272.58621 | -4.2921405
181.0891 | -3.226933 | -3.6758811 | 0.00066938018 | 0 | 0 | -0.00044309584 | -10.653164 | 6.5572529 | 270.78702 | 272.58621 | -4.2949252
181.08912 | -3.226933 | -3.6947041 | -0.0054627885 | 0 | 0 | -0.00042843731 | -10.65647 | 6.5613446 | 270.78693 | 272.58621 | -4.2937384
181.08914 | -3.2269332 | -3.6764891 | -0.0016441214 | 0 | 0 | -0.00042748713 | -10.656684 | 6.557436 | 270.78683 | 272.58621 | -4.2943449
181.08916 | -3.2269332 | -3.6748798 | 0.0088623818 | 0 | 0 | -0.00042743236 | -10.656696 | 6.5528264 | 270.78674 | 272.58621 | -4.2929702
181.08918 | -3.2269332 | -3.6747746 | 0.0075833285 | 0 | 0 | -0.00042724863 | -10.656691 | 6.5567007 | 270.78665 | 272.58621 | -4.2935653
181.0892 | -3.2269332 | -3.6747665 | -0.0056164418 | 0 | 0 | 0.00075935671 | -10.618439 | 6.559176 | 270.78653 | 272.58621 | -4.2936192
181.08922 | -3.2269332 | -3.6615219 | -0.0067536645 | 0 | 0 | 0.00086191209 | -10.615133 | 6.5593834 | 270.78644 | 272.58621 | -4.293623
181.08924 | -3.2269332 | -3.6471381 | 0.001158763 | 0 | 0 | 0.00086855981 | -10.614919 | 6.5636606 | 270.78635 | 272.58621 | -4.293623
181.08926 | -3.2269332 | -3.6657829 | -0.0010602959 | 0 | 0 | 0.00086894282 | -10.614907 | 6.5597668 | 270.78625 | 272.58621 | -4.293623
181.08928 | -3.2269332 | -3.6674213 | -0.0063474462 | 0 | 0 | 0.00086873106 | -10.614903 | 6.5679498 | 270.78616 | 272.58621 | -4.2950516
181.0893 | -3.2269332 | -3.667526 | 0.0040912842 | 0 | 0 | -0.00065717503 | -10.595778 | 6.5580029 | 270.78607 | 272.58621 | -4.2937469
181.08932 | -3.2269332 | -3.654289 | 0.010084793 | 0 | 0 | -0.00078905531 | -10.594125 | 6.5571284 | 270.78598 | 272.58621 | -4.2936311
181.08934 | -3.2269332 | -3.6465204 | -0.00030931193 | 0 | 0 | -0.00079760392 | -10.594018 | 6.5592041 | 270.78589 | 272.58621 | -4.2936234
181.08936 | -3.2269332 | -3.6260114 | -0.0077519086 | 0 | 0 | -0.00079809647 | -10.594011 | 6.5615172 | 270.7858 | 272.58621 | -4.2950516
181.08938 | -3.2269332 | -3.6308753 | -0.002566891 | 0 | 0 | -0.00079804554 | -10.593996 | 6.5595808 | 270.78571 | 272.58621 | -4.2944608
181.0894 | -3.2269332 | -3.6379533 | 7.2235824e-05 | 0 | 0 | -0.00028910337 | -10.498367 | 6.5594082 | 270.78561 | 272.58621 | -4.2951217
181.08942 | -3.2269332 | -3.6253147 | -0.0055173235 | 0 | 0 | -0.00024511668 | -10.490101 | 6.5551329 | 270.78552 | 272.58621 | -4.2937512
181.08944 | -3.2269332 | -3.6308274 | -0.0023731454 | 0 | 0 | -0.00024226545 | -10.489565 | 6.5568962 | 270.78543 | 272.58621 | -4.2950602
181.08946 | -3.2269332 | -3.6114643 | 0.0087991413 | 0 | 0 | -0.00024210116 | -10.489534 | 6.5591879 | 270.78534 | 272.58621 | -4.2944613
181.08948 | -3.2269332 | -3.6097784 | 0.0054001678 | 0 | 0 | -0.00024197609 | -10.489524 | 6.557251 | 270.78525 | 272.58621 | -4.2951217
181.0895 | -3.2269332 | -3.5964265 | -0.0072563831 | 0 | 0 | 0.00052076008 | -10.432147 | 6.5570798 | 270.78516 | 272.58621 | -4.2937512
181.08952 | -3.2269335 | -3.5952768 | -0.0047135614 | 0 | 0 | 0.00058668148 | -10.427188 | 6.5570683 | 270.78506 | 272.58621 | -4.2936316
181.08954 | -3.2269335 | -3.6018202 | -0.00011377891 | 0 | 0 | 0.00059095462 | -10.426867 | 6.5592008 | 270.78497 | 272.58621 | -4.2943377
181.08956 | -3.2269335 | -3.5825255 | -0.0026257937 | 0 | 0 | 0.00059120078 | -10.426848 | 6.5657811 | 270.78488 | 272.58621 | -4.2943993
181.08958 | -3.2269335 | -3.587466 | -0.0064804829 | 0 | 0 | 0.00059102033 | -10.426838 | 6.5599484 | 270.78479 | 272.58621 | -4.2936888
181.0896 | -3.2269335 | -3.5813067 | 0.0033571722 | 0 | 0 | -0.00068065827 | -10.36946 | 6.5572996 | 270.7847 | 272.58621 | -4.2936273
181.08962 | -3.2269335 | -3.5741444 | 0.0092952037 | 0 | 0 | -0.00079056638 | -10.364501 | 6.5549498 | 270.78461 | 272.58621 | -4.293623
181.08964 | -3.2269335 | -3.5735347 | -0.0011018309 | 0 | 0 | -0.00079769065 | -10.36418 | 6.5568838 | 270.78452 | 272.58621 | -4.293623
181.08966 | -3.2269335 | -3.560252 | -0.0092714876 | 0 | 0 | -0.00079810113 | -10.364161 | 6.5570564 | 270.78442 | 272.58621 | -4.293623
181.08968 | -3.2269335 | -3.5524812 | -0.0026967449 | 0 | 0 | -0.00079804577 | -10.364145 | 6.5634646 | 270.78433 | 272.58621 | -4.293623
181.0897 | -3.2269335 | -3.5319741 | 6.3739906e-05 | 0 | 0 | -0.00028910337 | -10.268517 | 6.5661488 | 270.78424 | 272.58621 | -4.293623
181.08972 | -3.2269335 | -3.5500786 | -0.0062442045 | 0 | 0 | -0.00024511668 | -10.260251 | 6.5578403 | 270.78415 | 272.58621 | -4.293623
181.08974 | -3.2269335 | -3.5450583 | -0.0031620099 | 0 | 0 | -0.00024226545 | -10.259715 | 6.5592489 | 270.78406 | 272.58621 | -4.2950516
181.08976 | -3.2269335 | -3.5313494 | 0.010183804 | 0 | 0 | -0.00024210116 | -10.259684 | 6.5551219 | 270.78397 | 272.58621 | -4.2937469
181.08978 | -3.2269335 | -3.5367951 | 0.0040694983 | 0 | 0 | -0.0002420019 | -10.259677 | 6.5590272 | 270.78387 | 272.58621 | -4.2936311
181.0898 | -3.2269335 | -3.5372896 | -0.0081002545 | 0 | 0 | 0.00035134098 | -10.221425 | 6.5572405 | 270.78378 | 272.58621 | -4.2950521
181.08982 | -3.2269335 | -3.5240788 | -0.0047840104 | 0 | 0 | 0.0004026221 | -10.218119 | 6.5592103 | 270.78369 | 272.58621 | -4.2937469
181.08984 | -3.2269335 | -3.5163138 | -0.00011851329 | 0 | 0 | 0.00040594622 | -10.217905 | 6.5572529 | 270.7836 | 272.58621 | -4.2943459
181.08986 | -3.2269335 | -3.5090468 | -0.0040784073 | 0 | 0 | 0.00040613773 | -10.217893 | 6.5592122 | 270.78351 | 272.58621 | -4.295114
181.08988 | -3.2269337 | -3.5084341 | -0.0051532416 | 0 | 0 | 0.000406006 | -10.21788 | 6.5615182 | 270.78342 | 272.58621 | -4.2937508
181.0899 | -3.2269337 | -3.5150137 | 0.0049263006 | 0 | 0 | -0.00052658329 | -10.141377 | 6.5638456 | 270.78333 | 272.58621 | -4.2950602
181.08992 | -3.2269337 | -3.5023413 | 0.0094284527 | 0 | 0 | -0.00060718472 | -10.134765 | 6.5640416 | 270.78323 | 272.58621 | -4.295176
181.08994 | -3.2269337 | -3.5012345 | -0.00036781872 | 0 | 0 | -0.00061240932 | -10.134336 | 6.5576572 | 270.78314 | 272.58621 | -4.2951837
181.08996 | -3.2269337 | -3.5077837 | -0.0092081875 | 0 | 0 | -0.00061271037 | -10.134311 | 6.5571051 | 270.78305 | 272.58621 | -4.2937555
181.08998 | -3.2269337 | -3.5083511 | -0.0019672187 | 0 | 0 | -0.000612662 | -10.13431 | 6.5549364 | 270.78296 | 272.58621 | -4.2950602
181.09 | -3.2269337 | -3.5017674 | 0.00012656243 | 0 | 0 | -0.0001887309 | -10.13431 | 6.5590148 | 270.78287 | 272.58621 | -4.295176
181.09002 | -3.2269337 | -3.5078185 | -0.0069659729 | 0 | 0 | -0.00015209154 | -10.13431 | 6.5572395 | 270.78278 | 272.58621 | -4.2937551
181.09004 | -3.2269337 | -3.5083539 | -0.00032013556 | 0 | 0 | -0.00014971655 | -10.13431 | 6.5570788 | 270.78268 | 272.58621 | -4.2943463
181.09006 | -3.2269337 | -3.5083899 | 0.011156825 | 0 | 0 | -0.0001495797 | -10.13431 | 6.5549355 | 270.78259 | 272.58621 | -4.295114
181.09008 | -3.2269337 | -3.5150132 | 0.0026956201 | 0 | 0 | -0.00014952064 | -10.134313 | 6.5568824 | 270.7825 | 272.58621 | -4.2937508
181.0901 | -3.2269337 | -3.5155857 | -0.0089472011 | 0 | 0 | 0.00018959117 | -10.153438 | 6.5549226 | 270.78241 | 272.58621 | -4.2950602
181.09012 | -3.2269337 | -3.5156217 | -0.0055798497 | 0 | 0 | 0.00021889975 | -10.155091 | 6.5568824 | 270.78232 | 272.58621 | -4.295176
181.09014 | -3.2269337 | -3.5090055 | 0.0012657691 | 0 | 0 | 0.00022079954 | -10.155198 | 6.557056 | 270.78223 | 272.58621 | -4.2937551
181.09016 | -3.2269337 | -3.5282941 | -0.0054090959 | 0 | 0 | 0.000220909 | -10.155205 | 6.5591993 | 270.78214 | 272.58621 | -4.2936316
181.09018 | -3.2269337 | -3.510113 | -0.005997004 | 0 | 0 | 0.00022078573 | -10.155202 | 6.5615163 | 270.78204 | 272.58621 | -4.2950521
181.0902 | -3.2269337 | -3.5283711 | 0.0055820295 | 0 | 0 | -0.0006271021 | -10.136077 | 6.5574479 | 270.78195 | 272.58621 | -4.2944608
181.09022 | -3.2269337 | -3.5432253 | 0.0087600918 | 0 | 0 | -0.00070038287 | -10.134424 | 6.5549583 | 270.78186 | 272.58621 | -4.2951217
181.09024 | -3.2269337 | -3.5444729 | -0.0026045707 | 0 | 0 | -0.00070513308 | -10.134317 | 6.5526195 | 270.78177 | 272.58621 | -4.2937512
181.09026 | -3.226934 | -3.5313139 | -0.0079475893 | 0 | 0 | -0.00070540677 | -10.13431 | 6.5566864 | 270.78168 | 272.58621 | -4.2950602
181.09028 | -3.226934 | -3.5500376 | -0.0011279228 | 0 | 0 | -0.0007053311 | -10.134327 | 6.5570426 | 270.78159 | 272.58621 | -4.2937469
181.0903 | -3.226934 | -3.5516813 | -0.00052942109 | 0 | 0 | -0.00011175141 | -10.249083 | 6.557066 | 270.78149 | 272.58621 | -4.2936311
181.09032 | -3.226934 | -3.5584095 | -0.0062979576 | 0 | 0 | -6.0449715e-05 | -10.259001 | 6.5570679 | 270.7814 | 272.58621 | -4.2936234
181.09034 | -3.226934 | -3.5589888 | -0.00026150732 | 0 | 0 | -5.7124293e-05 | -10.259644 | 6.5591989 | 270.78131 | 272.58621 | -4.2950516
181.09036 | -3.226934 | -3.5656483 | 0.008982663 | 0 | 0 | -5.6932691e-05 | -10.259681 | 6.5529871 | 270.78122 | 272.58621 | -4.2937469
181.09038 | -3.226934 | -3.5728431 | 0.0025076023 | 0 | 0 | -5.6883593e-05 | -10.259692 | 6.5567102 | 270.78113 | 272.58621 | -4.2950602
181.0904 | -3.226934 | -3.5668304 | -0.0089592803 | 0 | 0 | 0.00019742457 | -10.317069 | 6.5549121 | 270.78104 | 272.58621 | -4.295176
181.09042 | -3.226934 | -3.55968 | -0.0048552272 | 0 | 0 | 0.00021940377 | -10.322028 | 6.5590134 | 270.78094 | 272.58621 | -4.2937551
181.09044 | -3.226934 | -3.5855558 | 0.0006032142 | 0 | 0 | 0.00022082847 | -10.322349 | 6.55724 | 270.78085 | 272.58621 | -4.2936316
181.09046 | -3.226934 | -3.5745666 | -0.0040157856 | 0 | 0 | 0.00022091056 | -10.322368 | 6.5613427 | 270.78076 | 272.58621 | -4.2936234
181.09048 | -3.226934 | -3.5934315 | -0.0044234195 | 0 | 0 | 0.00022081165 | -10.322378 | 6.5531721 | 270.78067 | 272.58621 | -4.293623
181.0905 | -3.226934 | -3.5950828 | 0.0071669128 | 0 | 0 | -0.0004574568 | -10.379756 | 6.5588551 | 270.78058 | 272.58621 | -4.2950516
181.09052 | -3.226934 | -3.595192 | 0.0074422043 | 0 | 0 | -0.00051607785 | -10.384715 | 6.5593619 | 270.78049 | 272.58621 | -4.2937469
181.09054 | -3.226934 | -3.6084409 | -0.0041730269 | 0 | 0 | -0.00051987777 | -10.385036 | 6.5593948 | 270.7804 | 272.58621 | -4.2929163
181.09056 | -3.226934 | -3.6095843 | -0.0073552597 | 0 | 0 | -0.00052009668 | -10.385055 | 6.5593972 | 270.7803 | 272.58621 | -4.2935615
181.09058 | -3.226934 | -3.6030395 | -0.0010736892 | 0 | 0 | -0.00052004389 | -10.385059 | 6.5636616 | 270.78021 | 272.58621 | -4.2950482
181.0906 | -3.226934 | -3.6157157 | 0.00020054924 | 0 | 0 | -9.6083451e-05 | -10.404184 | 6.5597653 | 270.78012 | 272.58621 | -4.293746
181.09062 | -3.226934 | -3.6300662 | -0.0055084694 | 0 | 0 | -5.944158e-05 | -10.405837 | 6.5594206 | 270.78003 | 272.58621 | -4.2936311
181.09064 | -3.2269342 | -3.6312826 | 0.0012574001 | 0 | 0 | -5.7066423e-05 | -10.405944 | 6.5593982 | 270.77994 | 272.58621 | -4.2936234
181.09066 | -3.2269342 | -3.631361 | 0.011290225 | 0 | 0 | -5.692957e-05 | -10.405951 | 6.5593963 | 270.77985 | 272.58621 | -4.293623
181.09068 | -3.2269342 | -3.6313674 | 0.0012526091 | 0 | 0 | -5.6909248e-05 | -10.405963 | 6.5551319 | 270.77975 | 272.58621 | -4.293623
181.0907 | -3.2269342 | -3.6446099 | -0.0083456673 | 0 | 0 | 2.7951133e-05 | -10.482466 | 6.5568962 | 270.77966 | 272.58621 | -4.293623
181.09072 | -3.2269342 | -3.6457572 | -0.0040735714 | 0 | 0 | 3.5285397e-05 | -10.489078 | 6.5591888 | 270.77957 | 272.58621 | -4.293623
181.09074 | -3.2269342 | -3.6656942 | 0.00066940411 | 0 | 0 | 3.5760808e-05 | -10.489507 | 6.5615158 | 270.77948 | 272.58621 | -4.293623
181.09076 | -3.2269342 | -3.6607962 | -0.0054630083 | 0 | 0 | 3.5788202e-05 | -10.489532 | 6.5574484 | 270.77939 | 272.58621 | -4.2936234
181.09078 | -3.2269342 | -3.6735775 | -0.0030960664 | 0 | 0 | 3.5738005e-05 | -10.48955 | 6.5570917 | 270.7793 | 272.58621 | -4.2964811
181.0908 | -3.2269342 | -3.6746914 | 0.0072841137 | 0 | 0 | -0.00030342775 | -10.604306 | 6.5528045 | 270.77921 | 272.58621 | -4.2952986
181.09082 | -3.2269342 | -3.674763 | 0.0059971875 | 0 | 0 | -0.00033274101 | -10.614224 | 6.5588303 | 270.77911 | 272.58621 | -4.2937627
181.09084 | -3.2269342 | -3.6681468 | -0.005024523 | 0 | 0 | -0.00033464114 | -10.614867 | 6.5572281 | 270.77902 | 272.58621 | -4.2936325
181.09086 | -3.2269342 | -3.674196 | -0.0081513599 | 0 | 0 | -0.0003347506 | -10.614904 | 6.5592103 | 270.77893 | 272.58621 | -4.2936234
181.09088 | -3.2269342 | -3.6747322 | 0.0003115421 | 0 | 0 | -0.00033469193 | -10.614906 | 6.5593843 | 270.77884 | 272.58621 | -4.293623
181.0909 | -3.2269342 | -3.6813881 | -0.00040463079 | 0 | 0 | 8.9263805e-05 | -10.614906 | 6.5572643 | 270.77875 | 272.58621 | -4.293623
181.09092 | -3.2269342 | -3.6819649 | -0.0062894174 | 0 | 0 | 0.00012590525 | -10.614906 | 6.5592132 | 270.77866 | 272.58621 | -4.293623
181.09094 | -3.2269342 | -3.6952412 | 0.0026433698 | 0 | 0 | 0.00012828037 | -10.614906 | 6.5657816 | 270.77856 | 272.58621 | -4.2950516
181.09096 | -3.2269342 | -3.6765232 | 0.009959654 | 0 | 0 | 0.00012841723 | -10.614906 | 6.5599494 | 270.77847 | 272.58621 | -4.2937469
181.09098 | -3.2269342 | -3.6682608 | 0.00040885506 | 0 | 0 | 0.00012839878 | -10.614903 | 6.5636969 | 270.77838 | 272.58621 | -4.2936311
181.091 | -3.2269344 | -3.6742058 | -0.0076898281 | 0 | 0 | -4.1251031e-05 | -10.595778 | 6.5597672 | 270.77829 | 272.58621 | -4.2936234
181.09102 | -3.2269344 | -3.694597 | -0.0040150913 | 0 | 0 | -5.5913461e-05 | -10.594125 | 6.5594206 | 270.7782 | 272.58621 | -4.293623
181.09104 | -3.2269344 | -3.6897242 | 0.0021248278 | 0 | 0 | -5.6863893e-05 | -10.594018 | 6.5572662 | 270.77811 | 272.58621 | -4.293623
181.09106 | -3.2269344 | -3.6694028 | -0.0060634962 | 0 | 0 | -5.6918652e-05 | -10.594011 | 6.5592122 | 270.77802 | 272.58621 | -4.2921939
181.09108 | -3.2269344 | -3.6742766 | -0.0024240727 | 0 | 0 | -5.6947432e-05 | -10.594014 | 6.5593848 | 270.77792 | 272.58621 | -4.2934995
181.0911 | -3.2269344 | -3.6747348 | 0.009522371 | 0 | 0 | -0.00022643596 | -10.613139 | 6.5615277 | 270.77783 | 272.58621 | -4.2921858
181.09112 | -3.2269344 | -3.6681442 | 0.0076419371 | 0 | 0 | -0.00024108445 | -10.614792 | 6.5510526 | 270.77774 | 272.58621 | -4.2920694
181.09114 | -3.2269344 | -3.6675739 | -0.004886331 | 0 | 0 | -0.00024203397 | -10.614899 | 6.5608034 | 270.77765 | 272.58621 | -4.2934918
181.09116 | -3.2269344 | -3.6675377 | -0.0066908929 | 0 | 0 | -0.00024208869 | -10.614906 | 6.5552692 | 270.77756 | 272.58621 | -4.2950435
181.09118 | -3.2269344 | -3.6741557 | -0.00028888023 | 0 | 0 | -0.00024205289 | -10.614906 | 6.5590367 | 270.77747 | 272.58621 | -4.2937455
181.0912 | -3.2269344 | -3.6681046 | -0.0011854193 | 0 | 0 | 1.2295342e-05 | -10.614906 | 6.5572414 | 270.77737 | 272.58621 | -4.292202
181.09122 | -3.2269344 | -3.6543264 | -0.0056292787 | 0 | 0 | 3.4278048e-05 | -10.614906 | 6.5592103 | 270.77728 | 272.58621 | -4.2920709
181.09124 | -3.2269344 | -3.6465256 | 0.0041536978 | 0 | 0 | 3.5702982e-05 | -10.614906 | 6.5551195 | 270.77719 | 272.58621 | -4.2920623
181.09126 | -3.2269344 | -3.6458781 | 0.010814383 | 0 | 0 | 3.5785088e-05 | -10.614906 | 6.5590272 | 270.7771 | 272.58621 | -4.2934909
181.09128 | -3.2269344 | -3.6524589 | 0.00047990645 | 0 | 0 | 3.5776593e-05 | -10.614897 | 6.5551081 | 270.77701 | 272.58621 | -4.2936149
181.0913 | -3.2269344 | -3.6596448 | -0.0076850615 | 0 | 0 | -4.9083181e-05 | -10.55752 | 6.5590272 | 270.77692 | 272.58621 | -4.2950516
181.09132 | -3.2269344 | -3.6271503 | -0.002562366 | 0 | 0 | -5.6417412e-05 | -10.552561 | 6.5593724 | 270.77682 | 272.58621 | -4.2937469
181.09134 | -3.2269344 | -3.6375692 | 0.0015242069 | 0 | 0 | -5.6892819e-05 | -10.55224 | 6.5593948 | 270.77673 | 272.58621 | -4.2936311
181.09136 | -3.2269344 | -3.6319098 | -0.0053918418 | 0 | 0 | -5.6920213e-05 | -10.552221 | 6.5551319 | 270.77664 | 272.58621 | -4.2936234
181.09138 | -3.2269347 | -3.6313982 | -0.0023651225 | 0 | 0 | -5.6947516e-05 | -10.552211 | 6.5590272 | 270.77655 | 272.58621 | -4.2921939
181.0914 | -3.2269347 | -3.6115029 | 0.0080733234 | 0 | 0 | -0.00022643598 | -10.494833 | 6.5572405 | 270.77646 | 272.58621 | -4.2920699
181.09142 | -3.2269347 | -3.6230259 | 0.0053374218 | 0 | 0 | -0.00024108445 | -10.489874 | 6.5592103 | 270.77637 | 272.58621 | -4.2920623
181.09144 | -3.2269347 | -3.6174376 | -0.0072607822 | 0 | 0 | -0.00024203397 | -10.489552 | 6.5551195 | 270.77628 | 272.58621 | -4.2927766
181.09146 | -3.2269347 | -3.6169322 | -0.0068916976 | 0 | 0 | -0.00024208869 | -10.489534 | 6.5590267 | 270.77618 | 272.58621 | -4.2921233
181.09148 | -3.2269347 | -3.6102757 | 0.00042425626 | 0 | 0 | -0.00024203997 | -10.489524 | 6.5529761 | 270.77609 | 272.58621 | -4.2920661
181.0915 | -3.2269347 | -3.5964592 | -0.002575225 | 0 | 0 | 9.7098455e-05 | -10.432147 | 6.5588422 | 270.776 | 272.58621 | -4.2927766
181.09152 | -3.2269347 | -3.5952768 | -0.0064770062 | 0 | 0 | 0.00012640937 | -10.427188 | 6.5572286 | 270.77591 | 272.58621 | -4.2935529
181.09154 | -3.2269347 | -3.5885758 | 0.0040828045 | 0 | 0 | 0.00012830932 | -10.426867 | 6.5570788 | 270.77582 | 272.58621 | -4.2936192
181.09156 | -3.2269347 | -3.5681379 | 0.0093581341 | 0 | 0 | 0.00012841879 | -10.426848 | 6.5591993 | 270.77573 | 272.58621 | -4.2929077
181.09158 | -3.2269347 | -3.5796239 | 0.00035417848 | 0 | 0 | 0.00012839887 | -10.426835 | 6.5529871 | 270.77563 | 272.58621 | -4.2935615
181.0916 | -3.2269347 | -3.5674105 | -0.0076932088 | 0 | 0 | -4.1251027e-05 | -10.350331 | 6.5545774 | 270.77554 | 272.58621 | -4.2936192
181.09162 | -3.2269347 | -3.5530915 | -0.0025630563 | 0 | 0 | -5.5913461e-05 | -10.343719 | 6.5547271 | 270.77545 | 272.58621 | -4.2921934
181.09164 | -3.2269347 | -3.5518758 | 7.2457638e-05 | 0 | 0 | -5.6863893e-05 | -10.34329 | 6.554738 | 270.77536 | 272.58621 | -4.2934995
181.09166 | -3.2269347 | -3.5451765 | -0.0055170907 | 0 | 0 | -5.6918652e-05 | -10.343265 | 6.5632672 | 270.77527 | 272.58621 | -4.2936153
181.09168 | -3.2269347 | -3.5446007 | -0.00092142099 | 0 | 0 | -5.692161e-05 | -10.343249 | 6.5576072 | 270.77518 | 272.58621 | -4.2936225
181.0917 | -3.2269347 | -3.5511825 | 0.0089246109 | 0 | 0 | -5.6921766e-05 | -10.247621 | 6.5549698 | 270.77509 | 272.58621 | -4.293623
181.09172 | -3.2269347 | -3.5385103 | 0.0054081897 | 0 | 0 | -5.6921774e-05 | -10.239355 | 6.5547528 | 270.77502 | 272.58612 | -4.293623
181.09174 | -3.2269347 | -3.5374029 | -0.0079823136 | 0 | 0 | -5.6921774e-05 | -10.238819 | 6.5568709 | 270.77499 | 272.58603 | -4.293623
181.09176 | -3.2269349 | -3.5373297 | -0.0055015218 | 0 | 0 | -5.6921774e-05 | -10.238788 | 6.5570555 | 270.77493 | 272.58594 | -4.293623
181.09178 | -3.2269349 | -3.5307024 | 0.0012711796 | 0 | 0 | -5.6883026e-05 | -10.238781 | 6.5591989 | 270.7749 | 272.58585 | -4.293623
181.0918 | -3.2269349 | -3.5168896 | -0.002504291 | 0 | 0 | 0.00019742457 | -10.200529 | 6.5593848 | 270.77484 | 272.58575 | -4.2921939
181.09182 | -3.2269349 | -3.5289493 | -0.004294253 | 0 | 0 | 0.00021940377 | -10.197223 | 6.5636601 | 270.77481 | 272.58566 | -4.2934995
181.09184 | -3.2269349 | -3.5233939 | 0.0057241013 | 0 | 0 | 0.00022082847 | -10.197009 | 6.5576339 | 270.77475 | 272.58557 | -4.2936153
181.09186 | -3.2269349 | -3.5096514 | 0.010947395 | 0 | 0 | 0.00022091056 | -10.196997 | 6.559236 | 270.77472 | 272.58548 | -4.2950516
181.09188 | -3.2269349 | -3.5217173 | -0.00096312381 | 0 | 0 | 0.00022085043 | -10.196993 | 6.5551209 | 270.77466 | 272.58539 | -4.2937469
181.0919 | -3.2269349 | -3.5294046 | -0.0070843804 | 0 | 0 | -0.00020294536 | -10.177868 | 6.5590272 | 270.77463 | 272.5853 | -4.2936311
181.09192 | -3.2269349 | -3.5168045 | -0.0010561614 | 0 | 0 | -0.00023957298 | -10.176215 | 6.5572405 | 270.77457 | 272.58521 | -4.2936234
181.09194 | -3.2269349 | -3.5157039 | 0.00092761556 | 0 | 0 | -0.0002419472 | -10.176108 | 6.5592103 | 270.77454 | 272.58511 | -4.293623
181.09196 | -3.2269349 | -3.5354929 | -0.0068983305 | 0 | 0 | -0.000242084 | -10.176101 | 6.5572519 | 270.77448 | 272.58502 | -4.2950516
181.09198 | -3.2269349 | -3.5173447 | 0.00041027222 | 0 | 0 | -0.00024203972 | -10.176098 | 6.5549469 | 270.77444 | 272.58493 | -4.2937469
181.092 | -3.2269349 | -3.5356009 | 0.0097680129 | 0 | 0 | 9.7098477e-05 | -10.156972 | 6.5590153 | 270.77438 | 272.58484 | -4.2936311
181.09202 | -3.2269349 | -3.5239701 | 0.0018490194 | 0 | 0 | 0.00012640937 | -10.155319 | 6.5551071 | 270.77435 | 272.58475 | -4.2936234
181.09204 | -3.2269349 | -3.5229309 | -0.0075653316 | 0 | 0 | 0.00012830932 | -10.155212 | 6.5568953 | 270.77429 | 272.58466 | -4.293623
181.09206 | -3.2269349 | -3.5228617 | -0.0061852261 | 0 | 0 | 0.00012841879 | -10.155205 | 6.5591888 | 270.77426 | 272.58456 | -4.293623
181.09208 | -3.2269349 | -3.5162389 | 0.00048555163 | 0 | 0 | 0.00012842471 | -10.155205 | 6.5615153 | 270.7742 | 272.58447 | -4.2950516
181.0921 | -3.2269349 | -3.528909 | -0.0047490085 | 0 | 0 | 0.00012842502 | -10.155205 | 6.555315 | 270.77417 | 272.58438 | -4.2937469
181.09212 | -3.2269351 | -3.5300181 | -0.0052121072 | 0 | 0 | 0.00012842503 | -10.155205 | 6.5547748 | 270.77411 | 272.58429 | -4.2950602
181.09214 | -3.2269351 | -3.5433304 | 0.006374801 | 0 | 0 | 0.00012842503 | -10.155205 | 6.5547404 | 270.77408 | 272.5842 | -4.295176
181.09216 | -3.2269351 | -3.53124 | 0.0081009753 | 0 | 0 | 0.00012842503 | -10.155205 | 6.5632672 | 270.77402 | 272.58411 | -4.2937551
181.09218 | -3.2269351 | -3.5500333 | -0.0019367381 | 0 | 0 | 0.00012836044 | -10.15522 | 6.5576077 | 270.77399 | 272.58401 | -4.2950602
181.0922 | -3.2269351 | -3.5516791 | -0.0078886384 | 0 | 0 | -0.00029559559 | -10.250849 | 6.5571017 | 270.77393 | 272.58392 | -4.295176
181.09222 | -3.2269351 | -3.545167 | -0.0011238536 | 0 | 0 | -0.00033223705 | -10.259115 | 6.5549364 | 270.7739 | 272.58383 | -4.2944694
181.09224 | -3.2269351 | -3.5578434 | 0.00092337764 | 0 | 0 | -0.00033461221 | -10.259651 | 6.5568819 | 270.77383 | 272.58374 | -4.2936935
181.09226 | -3.2269351 | -3.5589511 | -0.0061721811 | 0 | 0 | -0.00033474906 | -10.259682 | 6.5506592 | 270.7738 | 272.58365 | -4.2950563
181.09228 | -3.2269351 | -3.559025 | 0.0011985754 | 0 | 0 | -0.00033467895 | -10.259686 | 6.5565133 | 270.77374 | 272.58356 | -4.2937469
181.0923 | -3.2269351 | -3.5722697 | 0.010560323 | 0 | 0 | 0.0001739341 | -10.278811 | 6.5527678 | 270.77371 | 272.58347 | -4.2936311
181.09232 | -3.2269351 | -3.560174 | 0.002641229 | 0 | 0 | 0.00021789232 | -10.280464 | 6.5630937 | 270.77365 | 272.58337 | -4.2936234
181.09234 | -3.2269351 | -3.5723464 | -0.0089507876 | 0 | 0 | 0.00022074171 | -10.280571 | 6.5575967 | 270.77362 | 272.58328 | -4.2943377
181.09236 | -3.2269351 | -3.5734227 | -0.005579948 | 0 | 0 | 0.00022090589 | -10.280578 | 6.5592337 | 270.77356 | 272.58319 | -4.2951136
181.09238 | -3.2269351 | -3.5867355 | 0.0019920466 | 0 | 0 | 0.00022092767 | -10.28059 | 6.5551205 | 270.77353 | 272.5831 | -4.2944651
181.0924 | -3.2269351 | -3.5878868 | -0.005346104 | 0 | 0 | 0.00030570471 | -10.357093 | 6.5547624 | 270.77347 | 272.58301 | -4.2951221
181.09242 | -3.2269351 | -3.6078238 | -0.0045409896 | 0 | 0 | 0.00031303178 | -10.363705 | 6.5568724 | 270.77344 | 272.58292 | -4.2951798
181.09244 | -3.2269351 | -3.6029227 | 0.0071594571 | 0 | 0 | 0.00031350672 | -10.364134 | 6.5591865 | 270.77338 | 272.58282 | -4.2937551
181.09246 | -3.2269351 | -3.595844 | 0.0088934842 | 0 | 0 | 0.00031353411 | -10.364159 | 6.557251 | 270.77335 | 272.58273 | -4.2950602
181.09248 | -3.2269351 | -3.6151042 | -0.0040478022 | 0 | 0 | 0.00031340643 | -10.364172 | 6.5570798 | 270.77328 | 272.58264 | -4.295176
181.0925 | -3.2269351 | -3.6167822 | -0.0087987408 | 0 | 0 | -0.0005344135 | -10.440675 | 6.5570683 | 270.77325 | 272.58255 | -4.2951837
181.09252 | -3.2269351 | -3.6168923 | -0.00047262313 | 0 | 0 | -0.0006076885 | -10.447287 | 6.5591998 | 270.77319 | 272.58246 | -4.2944694
181.09254 | -3.2269351 | -3.6235197 | -0.0011974741 | 0 | 0 | -0.00061243831 | -10.447716 | 6.5593839 | 270.77316 | 272.58237 | -4.2936935
181.09256 | -3.2269351 | -3.6240945 | -0.0063564768 | 0 | 0 | -0.000612712 | -10.447741 | 6.5551314 | 270.7731 | 272.58228 | -4.2950563
181.09258 | -3.2269351 | -3.637373 | 0.0026391654 | 0 | 0 | -0.0006125847 | -10.447751 | 6.5568957 | 270.77307 | 272.58218 | -4.2951756
181.0926 | -3.2269351 | -3.6318996 | 0.010684954 | 0 | 0 | 0.00032000442 | -10.505128 | 6.5570555 | 270.77301 | 272.58209 | -4.2937551
181.09262 | -3.2269351 | -3.6380246 | 0.001197606 | 0 | 0 | 0.00040060579 | -10.510087 | 6.5528016 | 270.77298 | 272.582 | -4.2936316
181.09264 | -3.2269351 | -3.6518066 | -0.0090755699 | 0 | 0 | 0.00040583048 | -10.510408 | 6.5524344 | 270.77292 | 272.58191 | -4.2936234
181.09266 | -3.2269351 | -3.6529834 | -0.0041363314 | 0 | 0 | 0.0004061315 | -10.510427 | 6.5588074 | 270.77289 | 272.58182 | -4.293623
181.09268 | -3.2269351 | -3.6331987 | 0.0021168264 | 0 | 0 | 0.00040613484 | -10.510425 | 6.5593586 | 270.77283 | 272.58173 | -4.2950516
181.0927 | -3.2269351 | -3.6513512 | -0.0067903511 | 0 | 0 | 0.00032136589 | -10.4913 | 6.5593944 | 270.7728 | 272.58163 | -4.2951756
181.09272 | -3.2269351 | -3.659579 | -0.0032132671 | 0 | 0 | 0.00031403947 | -10.489647 | 6.5572648 | 270.77274 | 272.58154 | -4.2937551
181.09274 | -3.2269351 | -3.666877 | 0.0087292418 | 0 | 0 | 0.00031356458 | -10.48954 | 6.5592117 | 270.77271 | 272.58145 | -4.2936316
181.09276 | -3.2269351 | -3.6674926 | 0.0075746411 | 0 | 0 | 0.0003135372 | -10.489533 | 6.5572519 | 270.77264 | 272.58136 | -4.2943377
181.09278 | -3.2269351 | -3.6675313 | -0.0063433331 | 0 | 0 | 0.00031336775 | -10.489548 | 6.5549474 | 270.77261 | 272.58127 | -4.2936845
181.0928 | -3.2269351 | -3.6609132 | -0.0075429711 | 0 | 0 | -0.00078900665 | -10.585177 | 6.5611486 | 270.77255 | 272.58118 | -4.2936273
181.09282 | -3.2269351 | -3.6669624 | -0.00035980274 | 0 | 0 | -0.00088428217 | -10.593443 | 6.5574241 | 270.77252 | 272.58109 | -4.2950521
181.09284 | -3.2269351 | -3.6674974 | -0.001189847 | 0 | 0 | -0.000890458 | -10.593979 | 6.5570912 | 270.77246 | 272.58099 | -4.2937469
181.09286 | -3.2269351 | -3.6675336 | -0.0049034711 | 0 | 0 | -0.00089081388 | -10.59401 | 6.5592012 | 270.77243 | 272.5809 | -4.2936311
181.09288 | -3.2269354 | -3.6741567 | 0.0027646211 | 0 | 0 | -0.00089065224 | -10.594014 | 6.5593839 | 270.77237 | 272.58081 | -4.2950521
181.0929 | -3.2269354 | -3.6747279 | 0.0099677667 | 0 | 0 | 0.00029649099 | -10.613139 | 6.5572643 | 270.77234 | 272.58072 | -4.2937469
181.09292 | -3.2269354 | -3.668144 | 0.0018617763 | 0 | 0 | 0.00039909285 | -10.614792 | 6.5592117 | 270.77228 | 272.58063 | -4.2936311
181.09294 | -3.2269354 | -3.6675737 | -0.0082903272 | 0 | 0 | 0.0004057436 | -10.614899 | 6.5572534 | 270.77225 | 272.58054 | -4.2936234
181.09296 | -3.2269354 | -3.6675367 | -0.0026172583 | 0 | 0 | 0.00040612681 | -10.614906 | 6.5634761 | 270.77219 | 272.58044 | -4.2921939
181.09298 | -3.2269354 | -3.6675327 | 0.0015207034 | 0 | 0 | 0.00040612166 | -10.614903 | 6.5576215 | 270.77216 | 272.58035 | -4.2934995
181.093 | -3.2269354 | -3.6542912 | -0.0046656523 | 0 | 0 | 0.00023657636 | -10.595778 | 6.561368 | 270.77209 | 272.58026 | -4.2936153
181.09302 | -3.2269354 | -3.6597667 | -0.0015767057 | 0 | 0 | 0.00022192294 | -10.594125 | 6.5553055 | 270.77206 | 272.58017 | -4.2936225
181.09304 | -3.2269354 | -3.653645 | 0.009592887 | 0 | 0 | 0.00022097309 | -10.594018 | 6.5569067 | 270.772 | 272.58008 | -4.2950511
181.09306 | -3.2269354 | -3.6597264 | 0.0069200601 | 0 | 0 | 0.00022091836 | -10.594011 | 6.5527916 | 270.77197 | 272.57999 | -4.2930317
181.09308 | -3.2269354 | -3.6602626 | -0.0056752418 | 0 | 0 | 0.00022077329 | -10.594008 | 6.5566983 | 270.77191 | 272.5799 | -4.2935696
181.0931 | -3.2269354 | -3.6536746 | -0.007483786 | 0 | 0 | -0.00071196636 | -10.574882 | 6.557045 | 270.77188 | 272.5798 | -4.2936192
181.09312 | -3.2269354 | -3.6398628 | 0.001095659 | 0 | 0 | -0.00079258083 | -10.573229 | 6.5655947 | 270.77182 | 272.57971 | -4.293623
181.09314 | -3.2269354 | -3.6453004 | -0.0017899232 | 0 | 0 | -0.00079780631 | -10.573122 | 6.5556707 | 270.77179 | 272.57962 | -4.2950516
181.09316 | -3.2269354 | -3.632556 | -0.0071366671 | 0 | 0 | -0.00079810736 | -10.573115 | 6.5505333 | 270.77173 | 272.57953 | -4.2937469
181.09318 | -3.2269354 | -3.644686 | 0.0040244362 | 0 | 0 | -0.00079792982 | -10.573109 | 6.5543733 | 270.7717 | 272.57944 | -4.2929163
181.0932 | -3.2269354 | -3.6391366 | 0.010080599 | 0 | 0 | 0.00047374849 | -10.534857 | 6.5611119 | 270.77164 | 272.57935 | -4.2935615
181.09322 | -3.2269354 | -3.6386335 | 0.00041661854 | 0 | 0 | 0.00058365666 | -10.531551 | 6.5574222 | 270.77161 | 272.57925 | -4.2921896
181.09324 | -3.2269356 | -3.6319785 | -0.0084153293 | 0 | 0 | 0.00059078092 | -10.531337 | 6.5570903 | 270.77155 | 272.57916 | -4.2920699
181.09326 | -3.2269356 | -3.6247828 | -0.0019000476 | 0 | 0 | 0.0005911914 | -10.531325 | 6.5570693 | 270.77151 | 272.57907 | -4.2934914
181.09328 | -3.2269356 | -3.6241724 | 0.00085727655 | 0 | 0 | 0.00059114903 | -10.531315 | 6.5613322 | 270.77145 | 272.57898 | -4.2936149
181.0933 | -3.2269356 | -3.6175129 | -0.0061771092 | 0 | 0 | 0.00016755305 | -10.473937 | 6.5595684 | 270.77142 | 272.57889 | -4.2936225
181.09332 | -3.2269356 | -3.6235585 | -0.0031580247 | 0 | 0 | 0.00013094266 | -10.468978 | 6.5594077 | 270.77136 | 272.5788 | -4.293623
181.09334 | -3.2269356 | -3.61747 | 0.0080062598 | 0 | 0 | 0.00012856956 | -10.468657 | 6.5551329 | 270.77133 | 272.5787 | -4.293623
181.09336 | -3.2269356 | -3.6036899 | 0.0053329957 | 0 | 0 | 0.00012843282 | -10.468638 | 6.5590272 | 270.77127 | 272.57858 | -4.293623
181.09338 | -3.2269356 | -3.5958891 | -0.0079870978 | 0 | 0 | 0.00012825744 | -10.468625 | 6.557241 | 270.77124 | 272.57849 | -4.2929082
181.0934 | -3.2269356 | -3.5952406 | -0.0055017951 | 0 | 0 | -0.00097435713 | -10.392123 | 6.5634756 | 270.77118 | 272.5784 | -4.2949901
181.09342 | -3.2269356 | -3.5952003 | 0.0012710541 | 0 | 0 | -0.0010696534 | -10.385511 | 6.5576215 | 270.77115 | 272.57831 | -4.2937422
181.09344 | -3.2269356 | -3.6018178 | -0.0032306907 | 0 | 0 | -0.0010758305 | -10.385082 | 6.559236 | 270.77109 | 272.57822 | -4.2922015
181.09346 | -3.2269356 | -3.5957668 | -0.0050824601 | 0 | 0 | -0.0010761865 | -10.385057 | 6.5615191 | 270.77106 | 272.57813 | -4.2935004
181.09348 | -3.2269356 | -3.5819902 | 0.0056572245 | 0 | 0 | -0.0010759474 | -10.38505 | 6.5595803 | 270.771 | 272.57803 | -4.2950435
181.0935 | -3.2269356 | -3.58743 | 0.01021777 | 0 | 0 | 0.00061975501 | -10.346797 | 6.5551434 | 270.77097 | 272.57794 | -4.2930307
181.09352 | -3.2269356 | -3.5746834 | -0.00030063331 | 0 | 0 | 0.00076631038 | -10.343491 | 6.5590281 | 270.7709 | 272.57785 | -4.2907104
181.09354 | -3.2269356 | -3.5735719 | -0.0070259818 | 0 | 0 | 0.00077581027 | -10.343277 | 6.5572405 | 270.77087 | 272.57776 | -4.2919431
181.09356 | -3.2269356 | -3.5735006 | -0.0025044987 | 0 | 0 | 0.0007763576 | -10.343265 | 6.5613427 | 270.77081 | 272.57767 | -4.2920542
181.09358 | -3.2269356 | -3.5801156 | -0.0021019317 | 0 | 0 | 0.00077624514 | -10.343264 | 6.5531726 | 270.77078 | 272.57758 | -4.2942042
181.0936 | -3.2269356 | -3.5674443 | -0.0071576843 | 0 | 0 | -0.00015598105 | -10.343264 | 6.5609875 | 270.77072 | 272.57748 | -4.2922473
181.09362 | -3.2269359 | -3.5597146 | -0.0010589325 | 0 | 0 | -0.00023655113 | -10.343264 | 6.5552812 | 270.77069 | 272.57739 | -4.2935028
181.09364 | -3.2269359 | -3.5524468 | 0.010367273 | 0 | 0 | -0.00024177374 | -10.343264 | 6.5569062 | 270.77063 | 272.5773 | -4.2936153
181.09366 | -3.2269359 | -3.5385938 | 0.0040815393 | 0 | 0 | -0.00024207466 | -10.343264 | 6.5634542 | 270.7706 | 272.57721 | -4.2929077
181.09368 | -3.2269359 | -3.5506496 | -0.0073734983 | 0 | 0 | -0.00024219431 | -10.343252 | 6.5597525 | 270.77054 | 272.57712 | -4.2935615
181.0937 | -3.2269359 | -3.5384746 | -0.0061727045 | 0 | 0 | -0.00092079904 | -10.26675 | 6.5615525 | 270.77051 | 272.57703 | -4.2936192
181.09372 | -3.2269359 | -3.5307808 | 0.0012118123 | 0 | 0 | -0.00097944902 | -10.260138 | 6.5617146 | 270.77045 | 272.57693 | -4.293623
181.09374 | -3.2269359 | -3.5433795 | -0.0039608367 | 0 | 0 | -0.00098325079 | -10.259709 | 6.5574613 | 270.77042 | 272.57684 | -4.293623
181.09376 | -3.2269359 | -3.5378594 | -0.0051454543 | 0 | 0 | -0.00098346989 | -10.259684 | 6.5613575 | 270.77036 | 272.57675 | -4.293623
181.09378 | -3.2269359 | -3.5241179 | 0.0056530326 | 0 | 0 | -0.00098323624 | -10.259671 | 6.5595694 | 270.77032 | 272.57666 | -4.293623
181.0938 | -3.2269359 | -3.5295625 | 0.0094912481 | 0 | 0 | 0.00062759465 | -10.183168 | 6.5594077 | 270.77026 | 272.57657 | -4.2921939
181.09382 | -3.2269359 | -3.5366769 | -0.00036363798 | 0 | 0 | 0.00076681486 | -10.176556 | 6.5572658 | 270.77023 | 272.57648 | -4.2934995
181.09384 | -3.2269359 | -3.5174203 | -0.0084815538 | 0 | 0 | 0.0007758392 | -10.176127 | 6.5613451 | 270.77017 | 272.57639 | -4.2936153
181.09386 | -3.2269359 | -3.5289829 | -0.0011780357 | 0 | 0 | 0.00077635917 | -10.176102 | 6.5574374 | 270.77014 | 272.57629 | -4.2929077
181.09388 | -3.2269359 | -3.5167782 | 0.00091991271 | 0 | 0 | 0.00077629689 | -10.176098 | 6.5613561 | 270.77008 | 272.5762 | -4.2928462
181.0939 | -3.2269359 | -3.5289416 | -0.0054459907 | 0 | 0 | 0.00018320918 | -10.156972 | 6.5574374 | 270.77005 | 272.57611 | -4.2942719
181.09392 | -3.2269359 | -3.5167727 | 0.0019877355 | 0 | 0 | 0.00013195004 | -10.155319 | 6.5570917 | 270.76999 | 272.57602 | -4.2936802
181.09394 | -3.2269359 | -3.5090802 | 0.011353451 | 0 | 0 | 0.00012862738 | -10.155212 | 6.5570693 | 270.76996 | 272.57593 | -4.2936268
181.09396 | -3.2269359 | -3.5283015 | 0.0027084143 | 0 | 0 | 0.00012843593 | -10.155205 | 6.5613317 | 270.7699 | 272.57584 | -4.2943377
181.09398 | -3.2269359 | -3.5299771 | -0.0082200738 | 0 | 0 | 0.0001282576 | -10.155211 | 6.5553036 | 270.76987 | 272.57574 | -4.2951136
181.094 | -3.2269361 | -3.5300858 | -0.0047914926 | 0 | 0 | -0.00097435724 | -10.193463 | 6.5569072 | 270.76981 | 272.57565 | -4.2937508
181.09402 | -3.2269361 | -3.5300913 | 0.0020591575 | 0 | 0 | -0.0010696534 | -10.196769 | 6.5591898 | 270.76978 | 272.57556 | -4.2936316
181.09404 | -3.2269361 | -3.5234721 | -0.0031635712 | 0 | 0 | -0.0010758305 | -10.196983 | 6.5615163 | 270.76971 | 272.57547 | -4.2921944
181.09406 | -3.2269361 | -3.5361416 | -0.002899705 | 0 | 0 | -0.0010761865 | -10.196995 | 6.5617127 | 270.76968 | 272.57538 | -4.2942142
181.09408 | -3.2269361 | -3.5306287 | 0.0087497914 | 0 | 0 | -0.0010758957 | -10.196996 | 6.5574608 | 270.76962 | 272.57529 | -4.2936769
181.0941 | -3.2269361 | -3.5367484 | 0.0090280892 | 0 | 0 | 0.00095870922 | -10.196996 | 6.5592256 | 270.76959 | 272.5752 | -4.2936268
181.09412 | -3.2269361 | -3.5306687 | -0.0025872132 | 0 | 0 | 0.0011345552 | -10.196996 | 6.5636506 | 270.76953 | 272.5751 | -4.293623
181.09414 | -3.2269361 | -3.5433741 | -0.0072210524 | 0 | 0 | 0.0011459537 | -10.196996 | 6.5618973 | 270.7695 | 272.57501 | -4.293623
181.09416 | -3.2269361 | -3.5444837 | -0.00033855188 | 0 | 0 | 0.0011466104 | -10.196996 | 6.5596046 | 270.76944 | 272.57492 | -4.293623
181.09418 | -3.2269361 | -3.5445547 | 0.0017155397 | 0 | 0 | 0.0011465168 | -10.197002 | 6.5594101 | 270.76941 | 272.57483 | -4.293623
181.0942 | -3.2269361 | -3.5379395 | -0.0053786831 | 0 | 0 | 0.00029918429 | -10.235254 | 6.5593972 | 270.76935 | 272.57474 | -4.2929077
181.09422 | -3.2269361 | -3.5506113 | 0.0027182344 | 0 | 0 | 0.00022595136 | -10.23856 | 6.5593967 | 270.76929 | 272.57465 | -4.2935615
181.09424 | -3.2269361 | -3.5583405 | 0.010690405 | 0 | 0 | 0.00022120435 | -10.238774 | 6.5593967 | 270.76926 | 272.57455 | -4.2936192
181.09426 | -3.2269361 | -3.5656061 | 0.0041024126 | 0 | 0 | 0.00022093083 | -10.238786 | 6.5593963 | 270.7692 | 272.57446 | -4.293623
181.09428 | -3.2269361 | -3.5662196 | -0.0073717446 | 0 | 0 | 0.0002207481 | -10.238796 | 6.5572648 | 270.76917 | 272.57437 | -4.2929077
181.0943 | -3.2269361 | -3.5662608 | -0.0025420517 | 0 | 0 | -0.00088165246 | -10.296174 | 6.5592122 | 270.7691 | 272.57428 | -4.2935615
181.09432 | -3.2269361 | -3.5795045 | 0.0015257091 | 0 | 0 | -0.00097693026 | -10.301133 | 6.5593843 | 270.76907 | 272.57419 | -4.2936192
181.09434 | -3.2269361 | -3.5740302 | -0.0032137663 | 0 | 0 | -0.00098310621 | -10.301454 | 6.5572639 | 270.76901 | 272.5741 | -4.293623
181.09436 | -3.2269363 | -3.5867736 | -0.0021767684 | 0 | 0 | -0.00098346209 | -10.301473 | 6.5570798 | 270.76898 | 272.57401 | -4.2950516
181.09438 | -3.2269363 | -3.5812638 | 0.0088122552 | 0 | 0 | -0.0009831842 | -10.30148 | 6.5570674 | 270.76892 | 272.57391 | -4.2937469
181.0944 | -3.2269363 | -3.5807667 | 0.0083057489 | 0 | 0 | 0.00096654886 | -10.339731 | 6.5549345 | 270.76889 | 272.57382 | -4.2950602
181.09442 | -3.2269363 | -3.6005957 | -0.0033760383 | 0 | 0 | 0.0011350595 | -10.343037 | 6.5590148 | 270.76883 | 272.57373 | -4.2937469
181.09444 | -3.2269363 | -3.5890691 | -0.0072876588 | 0 | 0 | 0.0011459826 | -10.343251 | 6.5551071 | 270.7688 | 272.57364 | -4.2950602
181.09446 | -3.2269363 | -3.5946591 | 0.0011086483 | 0 | 0 | 0.001146612 | -10.343263 | 6.5590258 | 270.76874 | 272.57355 | -4.2937469
181.09448 | -3.2269363 | -3.608407 | 0.00038892709 | 0 | 0 | 0.001146491 | -10.343276 | 6.5529761 | 270.76871 | 272.57346 | -4.2936311
181.0945 | -3.2269363 | -3.6162045 | -0.0062222108 | 0 | 0 | 0.00012971084 | -10.41978 | 6.5588422 | 270.76865 | 272.57336 | -4.2950521
181.09452 | -3.2269363 | -3.6102338 | 0.0033740865 | 0 | 0 | 4.1832984e-05 | -10.426392 | 6.5550966 | 270.76862 | 272.57327 | -4.2937469
181.09454 | -3.2269363 | -3.6229455 | 0.010748441 | 0 | 0 | 3.6136673e-05 | -10.426821 | 6.5632915 | 270.76855 | 272.57318 | -4.2936311
181.09456 | -3.2269363 | -3.6240563 | 0.002653647 | 0 | 0 | 3.5808458e-05 | -10.426846 | 6.5618739 | 270.76852 | 272.57309 | -4.2936234
181.09458 | -3.2269363 | -3.6307497 | -0.0074969563 | 0 | 0 | 3.5648583e-05 | -10.426856 | 6.5596032 | 270.76846 | 272.573 | -4.2921939
181.0946 | -3.2269363 | -3.631326 | -0.0018246309 | 0 | 0 | -0.00089730456 | -10.484233 | 6.5551448 | 270.76843 | 272.57291 | -4.2934995
181.09462 | -3.2269363 | -3.6313643 | 0.0023140055 | 0 | 0 | -0.00097793736 | -10.489192 | 6.5568962 | 270.76837 | 272.57281 | -4.2936153
181.09464 | -3.2269363 | -3.6379888 | -0.0045986804 | 0 | 0 | -0.00098316395 | -10.489513 | 6.5549235 | 270.76834 | 272.57272 | -4.2950516
181.09466 | -3.2269363 | -3.6451833 | -0.0022978249 | 0 | 0 | -0.00098346511 | -10.489532 | 6.5568819 | 270.76828 | 272.57263 | -4.2951756
181.09468 | -3.2269363 | -3.6524127 | 0.0095306579 | 0 | 0 | -0.00098317151 | -10.489542 | 6.5527902 | 270.76825 | 272.57254 | -4.2944694
181.0947 | -3.2269363 | -3.6464033 | 0.0083679557 | 0 | 0 | 0.0010512705 | -10.54692 | 6.5566983 | 270.76819 | 272.57245 | -4.2936935
181.09472 | -3.2269363 | -3.6458702 | -0.0040973197 | 0 | 0 | 0.0012271024 | -10.551879 | 6.557044 | 270.76816 | 272.57236 | -4.2936273
181.09474 | -3.2269366 | -3.6458371 | -0.0066238348 | 0 | 0 | 0.0012384998 | -10.5522 | 6.5591984 | 270.7681 | 272.57227 | -4.293623
181.09476 | -3.2269366 | -3.6590767 | 0.0011671461 | 0 | 0 | 0.0012391565 | -10.552219 | 6.5593834 | 270.76807 | 272.57217 | -4.2950516
181.09478 | -3.2269366 | -3.6536019 | -0.0010595927 | 0 | 0 | 0.0012389983 | -10.55222 | 6.5529985 | 270.76801 | 272.57208 | -4.2951756
181.0948 | -3.2269366 | -3.6663454 | -0.0048948438 | 0 | 0 | -3.2154203e-05 | -10.55222 | 6.5545788 | 270.76797 | 272.57199 | -4.2937551
181.09482 | -3.2269366 | -3.6608367 | 0.0042169383 | 0 | 0 | -0.00014201683 | -10.55222 | 6.558991 | 270.76791 | 272.5719 | -4.2936316
181.09484 | -3.2269366 | -3.6669576 | 0.010818477 | 0 | 0 | -0.0001491382 | -10.55222 | 6.5529737 | 270.76788 | 272.57181 | -4.2936234
181.09486 | -3.2269366 | -3.6674972 | 0.00048025313 | 0 | 0 | -0.00014954852 | -10.55222 | 6.5588417 | 270.76782 | 272.57172 | -4.293623
181.09488 | -3.2269366 | -3.6675305 | -0.0069595026 | 0 | 0 | -0.00014967407 | -10.552226 | 6.5529637 | 270.76779 | 272.57162 | -4.293623
181.0949 | -3.2269366 | -3.6542923 | -0.0017743426 | 0 | 0 | -0.00082816154 | -10.590478 | 6.5567088 | 270.76773 | 272.57153 | -4.2950516
181.09492 | -3.2269366 | -3.6663904 | 0.0008655329 | 0 | 0 | -0.00088680151 | -10.593784 | 6.5527787 | 270.7677 | 272.57144 | -4.2951756
181.09494 | -3.2269366 | -3.6674595 | -0.00545013 | 0 | 0 | -0.00089060265 | -10.593998 | 6.5524325 | 270.76764 | 272.57135 | -4.2937551
181.09496 | -3.2269366 | -3.6609082 | -0.0016432827 | 0 | 0 | -0.00089082168 | -10.59401 | 6.554543 | 270.76761 | 272.57126 | -4.2936316
181.09498 | -3.2269366 | -3.6603379 | 0.0095885964 | 0 | 0 | -0.00089053647 | -10.594008 | 6.5632548 | 270.76755 | 272.57117 | -4.2936234
181.095 | -3.2269366 | -3.6470585 | 0.006919703 | 0 | 0 | 0.0010591036 | -10.574882 | 6.5576067 | 270.76752 | 272.57108 | -4.293623
181.09502 | -3.2269366 | -3.6459141 | -0.0064013223 | 0 | 0 | 0.0012276063 | -10.573229 | 6.5549698 | 270.76746 | 272.57098 | -4.2950516
181.09504 | -3.2269366 | -3.65908 | -0.006094092 | 0 | 0 | 0.0012385288 | -10.573122 | 6.5547528 | 270.76743 | 272.57089 | -4.2937469
181.09506 | -3.2269366 | -3.6469786 | 0.00049169693 | 0 | 0 | 0.0012391581 | -10.573115 | 6.5568709 | 270.76736 | 272.5708 | -4.2950602
181.09508 | -3.2269366 | -3.6525276 | -0.0018443854 | 0 | 0 | 0.0012389856 | -10.573112 | 6.557055 | 270.76733 | 272.57071 | -4.2937469
181.0951 | -3.2269366 | -3.6397882 | -0.0049613002 | 0 | 0 | -0.00011685169 | -10.553987 | 6.5570669 | 270.76727 | 272.57062 | -4.2950602
181.09512 | -3.2269368 | -3.6452954 | 0.0049388288 | 0 | 0 | -0.00023403342 | -10.552334 | 6.5570679 | 270.76724 | 272.57053 | -4.295176
181.09514 | -3.2269368 | -3.6259317 | 0.010155456 | 0 | 0 | -0.00024162921 | -10.552227 | 6.5592003 | 270.76718 | 272.57043 | -4.2937551
181.09516 | -3.2269368 | -3.624248 | -0.00030489857 | 0 | 0 | -0.00024206686 | -10.55222 | 6.5615168 | 270.76715 | 272.57034 | -4.2936316
181.09518 | -3.2269368 | -3.6241384 | -0.0084778275 | 0 | 0 | -0.00024220685 | -10.552208 | 6.5617118 | 270.76709 | 272.57025 | -4.2943377
181.0952 | -3.2269368 | -3.6241319 | -0.0019041018 | 0 | 0 | -0.0010056836 | -10.475704 | 6.553195 | 270.76706 | 272.57016 | -4.2951136
181.09522 | -3.2269368 | -3.6241326 | 0.00085704279 | 0 | 0 | -0.0010716692 | -10.469092 | 6.5545917 | 270.767 | 272.57007 | -4.2937508
181.09524 | -3.2269368 | -3.6307521 | -0.0061769006 | 0 | 0 | -0.0010759463 | -10.468663 | 6.5589933 | 270.76697 | 272.56998 | -4.2936316
181.09526 | -3.2269368 | -3.6180828 | -0.0017059698 | 0 | 0 | -0.0010761927 | -10.468638 | 6.5615034 | 270.76691 | 272.56989 | -4.2936234
181.09528 | -3.2269368 | -3.6235967 | 0.010309629 | 0 | 0 | -0.0010758704 | -10.468637 | 6.5574474 | 270.76688 | 272.56979 | -4.2950516
181.0953 | -3.2269368 | -3.6240957 | 0.0048040436 | 0 | 0 | 0.0011280194 | -10.468637 | 6.5592241 | 270.76682 | 272.5697 | -4.2937469
181.09532 | -3.2269368 | -3.6175075 | -0.0073109469 | 0 | 0 | 0.0013184964 | -10.468637 | 6.5572534 | 270.76678 | 272.56961 | -4.2950602
181.09534 | -3.2269368 | -3.6169343 | -0.0061686477 | 0 | 0 | 0.0013308433 | -10.468637 | 6.5570798 | 270.76672 | 272.56952 | -4.2937469
181.09536 | -3.2269368 | -3.5970349 | 0.0012119353 | 0 | 0 | 0.0013315547 | -10.468637 | 6.5591998 | 270.76669 | 272.56943 | -4.2936311
181.09538 | -3.2269368 | -3.6019349 | -0.0046865912 | 0 | 0 | 0.001331322 | -10.468628 | 6.5572519 | 270.76663 | 272.56934 | -4.2936234
181.0954 | -3.2269368 | -3.5891516 | -0.0073869051 | 0 | 0 | -0.0004483384 | -10.411251 | 6.5570807 | 270.7666 | 272.56924 | -4.293623
181.09542 | -3.2269368 | -3.574796 | 0.0061869435 | 0 | 0 | -0.0006021501 | -10.406292 | 6.5677299 | 270.76654 | 272.56915 | -4.293623
181.09544 | -3.2269368 | -3.5802014 | 0.0095414687 | 0 | 0 | -0.00061212038 | -10.405971 | 6.5601211 | 270.76651 | 272.56906 | -4.293623
181.09546 | -3.2269368 | -3.5873146 | -0.0010856106 | 0 | 0 | -0.00061269477 | -10.405951 | 6.559444 | 270.76645 | 272.56897 | -4.293623
181.09548 | -3.2269371 | -3.5746751 | -0.0078178784 | 0 | 0 | -0.00061277754 | -10.405939 | 6.5594006 | 270.76642 | 272.56888 | -4.293623
181.0955 | -3.2269371 | -3.5603302 | -0.0018458273 | 0 | 0 | -0.0009521356 | -10.329436 | 6.5657935 | 270.76636 | 272.56879 | -4.293623
181.09552 | -3.2269371 | -3.5789762 | -0.00059171021 | 0 | 0 | -0.00098146533 | -10.322824 | 6.555685 | 270.76633 | 272.5687 | -4.2950516
181.09554 | -3.2269371 | -3.5739913 | -0.0063021113 | 0 | 0 | -0.00098336651 | -10.322395 | 6.5590634 | 270.76627 | 272.5686 | -4.2951756
181.09556 | -3.2269371 | -3.5602834 | -0.00098802836 | 0 | 0 | -0.00098347606 | -10.32237 | 6.5572429 | 270.76624 | 272.56851 | -4.2951837
181.09558 | -3.2269371 | -3.5591099 | 0.0089199888 | 0 | 0 | -0.00098318502 | -10.322363 | 6.5613437 | 270.76617 | 272.56842 | -4.2937555
181.0956 | -3.2269371 | -3.5722735 | 0.0032299312 | 0 | 0 | 0.00096654904 | -10.284111 | 6.5595689 | 270.76614 | 272.56833 | -4.2950602
181.09562 | -3.2269371 | -3.5535512 | -0.0081706773 | 0 | 0 | 0.0011350596 | -10.280805 | 6.5594077 | 270.76608 | 272.56824 | -4.2937469
181.09564 | -3.2269371 | -3.5585256 | -0.0062399018 | 0 | 0 | 0.0011459826 | -10.280591 | 6.5572658 | 270.76605 | 272.56815 | -4.2936311
181.09566 | -3.2269371 | -3.5325079 | 0.0019337717 | 0 | 0 | 0.001146612 | -10.280579 | 6.5613446 | 270.76599 | 272.56805 | -4.2950521
181.09568 | -3.2269371 | -3.5434942 | -0.0038983137 | 0 | 0 | 0.0011464135 | -10.280572 | 6.5553041 | 270.76596 | 272.56796 | -4.2951756
181.0957 | -3.2269371 | -3.5577304 | -0.0051413989 | 0 | 0 | -0.00037918764 | -10.24232 | 6.5590391 | 270.7659 | 272.56787 | -4.2944694
181.09572 | -3.2269371 | -3.5324581 | 0.0056530461 | 0 | 0 | -0.00051104167 | -10.239014 | 6.5572414 | 270.76587 | 272.56778 | -4.2951226
181.09574 | -3.2269371 | -3.5434885 | 0.0080383532 | 0 | 0 | -0.00051958859 | -10.2388 | 6.5613437 | 270.76581 | 272.56769 | -4.2951798
181.09576 | -3.2269371 | -3.5378671 | -0.0026673027 | 0 | 0 | -0.00052008108 | -10.238788 | 6.5595694 | 270.76578 | 272.5676 | -4.2944694
181.09578 | -3.2269371 | -3.5307393 | -0.0094043305 | 0 | 0 | -0.0005201982 | -10.238781 | 6.5636725 | 270.76572 | 272.5675 | -4.2936935
181.0958 | -3.2269371 | -3.5301321 | -0.0019799871 | 0 | 0 | -0.0011140814 | -10.200529 | 6.5576344 | 270.76569 | 272.56741 | -4.2950563
181.09582 | -3.2269371 | -3.5168524 | -0.00060023222 | 0 | 0 | -0.0011654091 | -10.197223 | 6.5613694 | 270.76563 | 272.56732 | -4.2937469
181.09584 | -3.2269371 | -3.5289471 | -0.0055759861 | 0 | 0 | -0.0011687361 | -10.197009 | 6.5574384 | 270.76559 | 272.56723 | -4.2950602
181.09586 | -3.2269373 | -3.5233963 | 0.0012527277 | 0 | 0 | -0.001168928 | -10.196997 | 6.5613565 | 270.76553 | 272.56714 | -4.2937469
181.09588 | -3.2269373 | -3.5228946 | 0.0091121839 | 0 | 0 | -0.0011686153 | -10.196993 | 6.5595698 | 270.7655 | 272.56705 | -4.2936311
181.0959 | -3.2269373 | -3.5294828 | 0.0025159686 | 0 | 0 | 0.00095086882 | -10.177868 | 6.563673 | 270.76544 | 272.56696 | -4.2950521
181.09592 | -3.2269373 | -3.5300512 | -0.008958579 | 0 | 0 | 0.0011340508 | -10.176215 | 6.5597668 | 270.76541 | 272.56686 | -4.2937469
181.09594 | -3.2269373 | -3.5168478 | -0.0034025142 | 0 | 0 | 0.0011459248 | -10.176108 | 6.5658174 | 270.76535 | 272.56677 | -4.2936311
181.09596 | -3.2269373 | -3.5289488 | 0.0014539728 | 0 | 0 | 0.001146609 | -10.176101 | 6.5599513 | 270.76532 | 272.56668 | -4.2950521
181.09598 | -3.2269373 | -3.5366397 | -0.0053966739 | 0 | 0 | 0.0011463875 | -10.176107 | 6.5636964 | 270.76526 | 272.56659 | -4.2937469
181.096 | -3.2269373 | -3.5306597 | -0.0045444658 | 0 | 0 | -0.00054883293 | -10.214359 | 6.5555019 | 270.76523 | 272.5665 | -4.2936311
181.09602 | -3.2269373 | -3.52351 | 0.0064338236 | 0 | 0 | -0.0006953468 | -10.217665 | 6.5569191 | 270.76517 | 272.56641 | -4.2936234
181.09604 | -3.2269373 | -3.5427637 | 0.0088308854 | 0 | 0 | -0.0007048439 | -10.217879 | 6.5549259 | 270.76514 | 272.56631 | -4.293623
181.09606 | -3.2269373 | -3.5245788 | -0.0033262102 | 0 | 0 | -0.00070539111 | -10.217891 | 6.5632796 | 270.76508 | 272.56622 | -4.293623
181.09608 | -3.2269373 | -3.5295923 | -0.0072845542 | 0 | 0 | -0.00070544652 | -10.217889 | 6.5597405 | 270.76505 | 272.56613 | -4.293623
181.0961 | -3.2269373 | -3.5300617 | -0.00034288148 | 0 | 0 | -0.00087515777 | -10.198763 | 6.5594187 | 270.76498 | 272.56604 | -4.293623
181.09612 | -3.2269373 | -3.543335 | 0.00026346868 | 0 | 0 | -0.00088982546 | -10.19711 | 6.5551329 | 270.76495 | 272.56595 | -4.2943377
181.09614 | -3.2269373 | -3.544482 | -0.0062305634 | 0 | 0 | -0.00089077622 | -10.197003 | 6.5568957 | 270.76489 | 272.56586 | -4.2936845
181.09616 | -3.2269373 | -3.5511777 | 0.0019211523 | 0 | 0 | -0.000890831 | -10.196996 | 6.5570564 | 270.76486 | 272.56577 | -4.2936273
181.09618 | -3.2269373 | -3.551754 | 0.011349162 | 0 | 0 | -0.0008905112 | -10.197005 | 6.5591993 | 270.7648 | 272.56567 | -4.293623
181.0962 | -3.2269373 | -3.5517926 | 0.002708168 | 0 | 0 | 0.0012284006 | -10.254383 | 6.5615163 | 270.76477 | 272.56558 | -4.2921939
181.09622 | -3.2269375 | -3.5584159 | -0.0082198652 | 0 | 0 | 0.001411533 | -10.259342 | 6.5595798 | 270.76471 | 272.56549 | -4.2934995
181.09624 | -3.2269375 | -3.5589912 | -0.0033389172 | 0 | 0 | 0.0014234037 | -10.259663 | 6.5572762 | 270.76468 | 272.5654 | -4.2943296
181.09626 | -3.2269375 | -3.5788908 | 0.0021842578 | 0 | 0 | 0.0014240878 | -10.259682 | 6.5570803 | 270.76462 | 272.56531 | -4.2936845
181.09628 | -3.2269375 | -3.5739896 | -0.0060597332 | 0 | 0 | 0.0014238148 | -10.259692 | 6.5549355 | 270.76459 | 272.56522 | -4.2950559
181.0963 | -3.2269375 | -3.5801489 | -0.0031503581 | 0 | 0 | -0.00061023701 | -10.317069 | 6.5590148 | 270.76453 | 272.56512 | -4.2937469
181.09632 | -3.2269375 | -3.5740724 | 0.0080071464 | 0 | 0 | -0.00078603521 | -10.322028 | 6.55724 | 270.7645 | 272.56503 | -4.2936311
181.09634 | -3.2269375 | -3.5933981 | 0.0082378723 | 0 | 0 | -0.00079743058 | -10.322349 | 6.5613437 | 270.76443 | 272.56494 | -4.2936234
181.09636 | -3.2269375 | -3.5884597 | -0.0041058278 | 0 | 0 | -0.0007980871 | -10.322368 | 6.5595694 | 270.7644 | 272.56485 | -4.293623
181.09638 | -3.2269375 | -3.59462 | -0.0073506059 | 0 | 0 | -0.00079813547 | -10.322378 | 6.5615406 | 270.76434 | 272.56476 | -4.2943377
181.0964 | -3.2269375 | -3.6084027 | 0.0011044593 | 0 | 0 | -0.00088299555 | -10.379756 | 6.5574498 | 270.76431 | 272.56467 | -4.2936845
181.09642 | -3.2269375 | -3.602962 | -0.00033748534 | 0 | 0 | -0.00089032977 | -10.384715 | 6.5592241 | 270.76425 | 272.56458 | -4.2950559
181.09644 | -3.2269375 | -3.6090872 | -0.0055588167 | 0 | 0 | -0.00089080515 | -10.385036 | 6.5572548 | 270.76422 | 272.56448 | -4.2937469
181.09646 | -3.2269375 | -3.609628 | 0.0027063892 | 0 | 0 | -0.00089083257 | -10.385055 | 6.5677409 | 270.76416 | 272.56439 | -4.2950602
181.09648 | -3.2269375 | -3.6162839 | 0.0099637369 | 0 | 0 | -0.00089053705 | -10.385065 | 6.5558572 | 270.76413 | 272.5643 | -4.2937469
181.0965 | -3.2269375 | -3.6168585 | 0.00040886845 | 0 | 0 | 0.0010591038 | -10.442442 | 6.5590749 | 270.76407 | 272.56421 | -4.2936311
181.09652 | -3.2269375 | -3.6168976 | -0.0091422815 | 0 | 0 | 0.0012276063 | -10.447401 | 6.5572438 | 270.76404 | 272.56412 | -4.2950521
181.09654 | -3.2269375 | -3.6301422 | -0.003414456 | 0 | 0 | 0.0012385288 | -10.447722 | 6.5613437 | 270.76398 | 272.56403 | -4.2937469
181.09656 | -3.2269375 | -3.6312888 | 0.0014531732 | 0 | 0 | 0.0012391581 | -10.447741 | 6.5574369 | 270.76395 | 272.56393 | -4.2943459
181.09658 | -3.2269375 | -3.6446054 | -0.0061224471 | 0 | 0 | 0.0012389079 | -10.447754 | 6.5570908 | 270.76389 | 272.56384 | -4.2936854
181.0966 | -3.2269378 | -3.6457531 | -0.00097642973 | 0 | 0 | -0.00062587281 | -10.524257 | 6.5528045 | 270.76385 | 272.56375 | -4.2936273
181.09662 | -3.2269378 | -3.6392064 | 0.008194929 | 0 | 0 | -0.00078704121 | -10.530869 | 6.5588303 | 270.76379 | 272.56366 | -4.293623
181.09664 | -3.2269378 | -3.6386404 | 0.0067980066 | 0 | 0 | -0.00079748832 | -10.531298 | 6.5550947 | 270.76376 | 272.56357 | -4.293623
181.09666 | -3.2269378 | -3.6518474 | -0.006409348 | 0 | 0 | -0.00079809024 | -10.531323 | 6.5568938 | 270.7637 | 272.56348 | -4.293623
181.09668 | -3.2269378 | -3.6596096 | -0.0068209479 | 0 | 0 | -0.00079812278 | -10.53133 | 6.5570564 | 270.76367 | 272.56339 | -4.293623
181.0967 | -3.2269378 | -3.6536367 | -0.00029738687 | 0 | 0 | -0.00079812447 | -10.569582 | 6.5591984 | 270.76361 | 272.56326 | -4.293623
181.09672 | -3.2269378 | -3.6663473 | -0.0019114483 | 0 | 0 | -0.00079812453 | -10.572888 | 6.5572524 | 270.76355 | 272.56317 | -4.293623
181.09674 | -3.2269378 | -3.6608348 | -0.0064181802 | 0 | 0 | -0.00079812453 | -10.573102 | 6.5592108 | 270.76352 | 272.56308 | -4.2950516
181.09676 | -3.2269378 | -3.6537158 | 0.0048130387 | 0 | 0 | -0.00079812453 | -10.573114 | 6.5529881 | 270.76346 | 272.56299 | -4.2951756
181.09678 | -3.2269378 | -3.666352 | 0.010147415 | 0 | 0 | -0.00079784042 | -10.573118 | 6.5588427 | 270.76343 | 272.5629 | -4.2951837
181.0968 | -3.2269378 | -3.6608372 | 0.00042080911 | 0 | 0 | 0.001066942 | -10.592244 | 6.5572286 | 270.76337 | 272.56281 | -4.2951841
181.09682 | -3.2269378 | -3.6669586 | -0.0091415914 | 0 | 0 | 0.0012281106 | -10.593897 | 6.5570784 | 270.76334 | 272.56271 | -4.2951841
181.09684 | -3.2269378 | -3.6741171 | -0.0034146402 | 0 | 0 | 0.0012385577 | -10.594004 | 6.5570679 | 270.76328 | 272.56262 | -4.2951841
181.09686 | -3.2269378 | -3.6614823 | 1.4512698e-06 | 0 | 0 | 0.0012391596 | -10.594011 | 6.5570679 | 270.76324 | 272.56253 | -4.2937555
181.09688 | -3.2269378 | -3.6603782 | -0.0062483582 | 0 | 0 | 0.0012389079 | -10.594008 | 6.5613317 | 270.76318 | 272.56244 | -4.2950602
181.0969 | -3.2269378 | -3.6669271 | -0.0038887521 | 0 | 0 | -0.00062587281 | -10.574882 | 6.5531707 | 270.76315 | 272.56235 | -4.295176
181.09692 | -3.2269378 | -3.6674964 | 0.008669517 | 0 | 0 | -0.00078704121 | -10.573229 | 6.5524578 | 270.76309 | 272.56226 | -4.2937551
181.09694 | -3.2269378 | -3.6741533 | 0.0053916844 | 0 | 0 | -0.00079748832 | -10.573122 | 6.5566769 | 270.76306 | 272.56216 | -4.2950602
181.09696 | -3.2269378 | -3.6681068 | -0.007983705 | 0 | 0 | -0.00079809024 | -10.573115 | 6.5591745 | 270.763 | 272.56207 | -4.295176
181.09698 | -3.226938 | -3.6675696 | -0.0084058736 | 0 | 0 | -0.00079814863 | -10.573118 | 6.5593824 | 270.76297 | 272.56198 | -4.2937551
181.097 | -3.226938 | -3.6542933 | 0.0010198334 | 0 | 0 | -0.00096781051 | -10.592244 | 6.5572643 | 270.76291 | 272.56189 | -4.2936316
181.09702 | -3.226938 | -3.6597657 | -0.0046987953 | 0 | 0 | -0.00098247395 | -10.593897 | 6.5592127 | 270.76288 | 272.5618 | -4.2936234
181.09704 | -3.226938 | -3.6470237 | -0.0059352648 | 0 | 0 | -0.00098342448 | -10.594004 | 6.5615172 | 270.76282 | 272.56171 | -4.2950516
181.09706 | -3.226938 | -3.6591544 | 0.0048598712 | 0 | 0 | -0.0009834792 | -10.594011 | 6.5574489 | 270.76279 | 272.56161 | -4.2937469
181.09708 | -3.226938 | -3.6602256 | 0.0094240606 | 0 | 0 | -0.00098318513 | -10.594008 | 6.5592241 | 270.76273 | 272.56152 | -4.2936311
181.0971 | -3.226938 | -3.6536734 | -0.0010933903 | 0 | 0 | 0.00096654904 | -10.574882 | 6.5572538 | 270.7627 | 272.56143 | -4.2936234
181.09712 | -3.226938 | -3.6464851 | -0.0085448315 | 0 | 0 | 0.0011350596 | -10.573229 | 6.5613451 | 270.76263 | 272.56134 | -4.293623
181.09714 | -3.226938 | -3.6524951 | -0.0033602358 | 0 | 0 | 0.0011459826 | -10.573122 | 6.5617018 | 270.7626 | 272.56125 | -4.293623
181.09716 | -3.226938 | -3.6397865 | 5.0388758e-06 | 0 | 0 | 0.001146612 | -10.573115 | 6.5574589 | 270.76254 | 272.56116 | -4.2943377
181.09718 | -3.226938 | -3.6452961 | -0.0062478175 | 0 | 0 | 0.0011463747 | -10.573109 | 6.5528283 | 270.76251 | 272.56107 | -4.2936845
181.0972 | -3.226938 | -3.6325519 | -0.001710729 | 0 | 0 | -0.00063369737 | -10.534857 | 6.5588326 | 270.76245 | 272.56097 | -4.2936273
181.09722 | -3.226938 | -3.6181998 | 0.0088574262 | 0 | 0 | -0.0007875447 | -10.531551 | 6.55936 | 270.76242 | 272.56088 | -4.2950521
181.09724 | -3.226938 | -3.6302245 | 0.0032257633 | 0 | 0 | -0.00079751725 | -10.531337 | 6.5572619 | 270.76236 | 272.56079 | -4.2937465
181.09726 | -3.226938 | -3.6246674 | -0.0088971993 | 0 | 0 | -0.00079809176 | -10.531325 | 6.5570803 | 270.76233 | 272.5607 | -4.292202
181.09728 | -3.226938 | -3.6109226 | -0.0063029076 | 0 | 0 | -0.00079810992 | -10.531309 | 6.5591998 | 270.76227 | 272.56061 | -4.2934999
181.0973 | -3.226938 | -3.609745 | 0.00047786816 | 0 | 0 | -0.00071326009 | -10.435681 | 6.5572524 | 270.76224 | 272.56052 | -4.2936153
181.09732 | -3.226938 | -3.609669 | -0.0047495635 | 0 | 0 | -0.00070592662 | -10.427415 | 6.5592113 | 270.76218 | 272.56042 | -4.2921934
181.09734 | -3.226938 | -3.6096635 | -0.0059385304 | 0 | 0 | -0.0007054513 | -10.426879 | 6.5551195 | 270.76215 | 272.56033 | -4.2934999
181.09736 | -3.226938 | -3.6030419 | 0.0055860719 | 0 | 0 | -0.00070542388 | -10.426848 | 6.5568957 | 270.76208 | 272.56024 | -4.2950439
181.09738 | -3.226938 | -3.6024697 | 0.010212888 | 0 | 0 | -0.00070515118 | -10.426844 | 6.5591884 | 270.76205 | 272.56015 | -4.2937455
181.0974 | -3.226938 | -3.6024306 | -0.0024791269 | 0 | 0 | 0.0010747798 | -10.407718 | 6.5593834 | 270.76199 | 272.56006 | -4.292202
181.09742 | -3.226938 | -3.5891852 | -0.0086659594 | 0 | 0 | 0.0012286149 | -10.406065 | 6.5593963 | 270.76196 | 272.55997 | -4.2935004
181.09744 | -3.226938 | -3.581418 | -0.0026418385 | 0 | 0 | 0.0012385867 | -10.405958 | 6.5593967 | 270.7619 | 272.55988 | -4.2950439
181.09746 | -3.226938 | -3.5741508 | 6.7243986e-05 | 0 | 0 | 0.0012391612 | -10.405951 | 6.5593967 | 270.76187 | 272.55978 | -4.293746
181.09748 | -3.226938 | -3.5735364 | -0.0069698407 | 0 | 0 | 0.0012388951 | -10.405939 | 6.5593963 | 270.76181 | 272.55969 | -4.2936311
181.0975 | -3.226938 | -3.5668764 | -0.00032080131 | 0 | 0 | -0.00071074406 | -10.329436 | 6.5551329 | 270.76178 | 272.5596 | -4.2936234
181.09752 | -3.226938 | -3.572921 | 0.0082524028 | 0 | 0 | -0.00087924651 | -10.322824 | 6.5632935 | 270.76172 | 272.55951 | -4.2950516
181.09754 | -3.226938 | -3.5602145 | 0.0017192825 | 0 | 0 | -0.000890169 | -10.322395 | 6.5618744 | 270.76169 | 272.55942 | -4.2937469
181.09756 | -3.226938 | -3.5657244 | -0.0082997708 | 0 | 0 | -0.00089079828 | -10.32237 | 6.5596032 | 270.76163 | 272.55933 | -4.2943459
181.09758 | -3.226938 | -3.5529821 | -0.0047967546 | 0 | 0 | -0.00089078059 | -10.32236 | 6.5572786 | 270.7616 | 272.55923 | -4.295114
181.0976 | -3.226938 | -3.5518706 | 0.00060670468 | 0 | 0 | -0.00055145321 | -10.264983 | 6.563478 | 270.76154 | 272.55914 | -4.2944651
181.09762 | -3.226938 | -3.5517983 | -0.0061936881 | 0 | 0 | -0.00052212592 | -10.260024 | 6.5597534 | 270.76151 | 272.55905 | -4.2936931
181.09764 | -3.226938 | -3.5517941 | -0.0053370837 | 0 | 0 | -0.00052022492 | -10.259703 | 6.5594196 | 270.76144 | 272.55896 | -4.2936273
181.09766 | -3.226938 | -3.5517919 | 0.0070924554 | 0 | 0 | -0.00052011537 | -10.259684 | 6.5572662 | 270.76141 | 272.55887 | -4.293623
181.09768 | -3.226938 | -3.5385485 | 0.010341847 | 0 | 0 | -0.00051986414 | -10.259677 | 6.5592117 | 270.76135 | 272.55878 | -4.293623
181.0977 | -3.226938 | -3.5307829 | -0.0031970723 | 0 | 0 | 0.0010904479 | -10.221425 | 6.5572529 | 270.76132 | 272.55869 | -4.293623
181.09772 | -3.2269382 | -3.5301363 | -0.0087280301 | 0 | 0 | 0.0012296231 | -10.218119 | 6.5613451 | 270.76126 | 272.55859 | -4.2943377
181.09774 | -3.2269382 | -3.5300951 | -0.0011941572 | 0 | 0 | 0.0012386445 | -10.217905 | 6.5617013 | 270.76123 | 272.5585 | -4.2951136
181.09776 | -3.2269382 | -3.5300915 | 0.00019259039 | 0 | 0 | 0.0012391643 | -10.217893 | 6.5553269 | 270.76117 | 272.55841 | -4.2944651
181.09778 | -3.2269382 | -3.5234702 | -0.0062352112 | 0 | 0 | 0.0012389083 | -10.217886 | 6.5547767 | 270.76114 | 272.55832 | -4.2951221
181.0978 | -3.2269382 | -3.522898 | 0.001194493 | 0 | 0 | -0.00062587269 | -10.179634 | 6.5632696 | 270.76108 | 272.55823 | -4.2951798
181.09782 | -3.2269382 | -3.5228617 | 0.010560199 | 0 | 0 | -0.00078704121 | -10.176328 | 6.5597396 | 270.76105 | 272.55814 | -4.2951841
181.09784 | -3.2269382 | -3.5294809 | 0.0033676159 | 0 | 0 | -0.00079748832 | -10.176114 | 6.5572872 | 270.76099 | 272.55804 | -4.2951841
181.09786 | -3.2269382 | -3.5300522 | -0.0081615085 | 0 | 0 | -0.00079809024 | -10.176102 | 6.5592132 | 270.76096 | 272.55795 | -4.2951841
181.09788 | -3.2269382 | -3.5234709 | -0.0040613837 | 0 | 0 | -0.00079807109 | -10.176101 | 6.5551195 | 270.76089 | 272.55786 | -4.2951841
181.0979 | -3.2269382 | -3.5427623 | 0.002121818 | 0 | 0 | -0.00045877081 | -10.176101 | 6.5590272 | 270.76086 | 272.55777 | -4.2951841
181.09792 | -3.2269382 | -3.5312018 | -0.0053376132 | 0 | 0 | -0.00042944588 | -10.176101 | 6.5593724 | 270.7608 | 272.55768 | -4.2951841
181.09794 | -3.2269382 | -3.5434048 | -0.0038141091 | 0 | 0 | -0.00042754499 | -10.176101 | 6.5572634 | 270.76077 | 272.55759 | -4.2951841
181.09796 | -3.2269382 | -3.5179987 | 0.0079484312 | 0 | 0 | -0.00042743547 | -10.176101 | 6.5592117 | 270.76071 | 272.5575 | -4.2951841
181.09798 | -3.2269382 | -3.5290234 | 0.008234038 | 0 | 0 | -0.00042723585 | -10.176104 | 6.55512 | 270.76068 | 272.5574 | -4.2951841
181.098 | -3.2269382 | -3.5366447 | -0.0041060494 | 0 | 0 | 0.00084409863 | -10.195229 | 6.5611601 | 270.76062 | 272.55731 | -4.2951841
181.09802 | -3.2269382 | -3.5372829 | -0.0073509496 | 0 | 0 | 0.000953977 | -10.196882 | 6.557425 | 270.76059 | 272.55722 | -4.2951841
181.09804 | -3.2269382 | -3.5373237 | -0.0010735528 | 0 | 0 | 0.00096109934 | -10.196989 | 6.5592232 | 270.76053 | 272.55713 | -4.2951841
181.09806 | -3.2269382 | -3.5373282 | -0.0005257256 | 0 | 0 | 0.00096150971 | -10.196996 | 6.5593848 | 270.7605 | 272.55704 | -4.2951841
181.09808 | -3.2269382 | -3.5505676 | -0.0055711293 | 0 | 0 | 0.0009612994 | -10.197005 | 6.5572639 | 270.76044 | 272.55695 | -4.2937555
181.0981 | -3.2269385 | -3.5318515 | 0.0019796197 | 0 | 0 | -0.0005644841 | -10.254383 | 6.5570812 | 270.76041 | 272.55685 | -4.2950602
181.09812 | -3.2269385 | -3.5500727 | 0.011352873 | 0 | 0 | -0.00069635379 | -10.259342 | 6.5677295 | 270.76035 | 272.55676 | -4.295176
181.09814 | -3.2269385 | -3.5516813 | 0.0019831746 | 0 | 0 | -0.0007049017 | -10.259663 | 6.5558577 | 270.76031 | 272.55667 | -4.2951837
181.09816 | -3.2269385 | -3.5451674 | -0.0068307165 | 0 | 0 | -0.00070539425 | -10.259682 | 6.5676045 | 270.76025 | 272.55658 | -4.2937555
181.09818 | -3.2269385 | -3.5578444 | -0.002491334 | 0 | 0 | -0.00070535624 | -10.259686 | 6.5579805 | 270.76022 | 272.55649 | -4.2950602
181.0982 | -3.2269385 | -3.5655723 | 0.0015287504 | 0 | 0 | -0.00028126553 | -10.278811 | 6.5592589 | 270.76016 | 272.5564 | -4.295176
181.09822 | -3.2269385 | -3.5595963 | -0.0053914711 | 0 | 0 | -0.0002446124 | -10.280464 | 6.5593877 | 270.76013 | 272.5563 | -4.2958984
181.09824 | -3.2269385 | -3.5656865 | -0.0016395621 | 0 | 0 | -0.00024223649 | -10.280571 | 6.5593958 | 270.76007 | 272.55621 | -4.2952456
181.09826 | -3.2269385 | -3.5662243 | 0.0088627515 | 0 | 0 | -0.0002420996 | -10.280578 | 6.5572648 | 270.76004 | 272.55612 | -4.2951884
181.09828 | -3.2269385 | -3.5662611 | 0.008309111 | 0 | 0 | -0.00024192435 | -10.280581 | 6.5592117 | 270.75998 | 272.55603 | -4.2966137
181.0983 | -3.2269385 | -3.5795054 | -0.0033756213 | 0 | 0 | 0.0008597686 | -10.299707 | 6.5572529 | 270.75995 | 272.55594 | -4.2953081
181.09832 | -3.2269385 | -3.5806501 | -0.0058349613 | 0 | 0 | 0.00095498521 | -10.30136 | 6.5592113 | 270.75989 | 272.55585 | -4.2951918
181.09834 | -3.2269385 | -3.5807242 | 0.00196059 | 0 | 0 | 0.0009611572 | -10.301467 | 6.5572529 | 270.75986 | 272.55576 | -4.2944703
181.09836 | -3.2269385 | -3.5807316 | 0.0011863456 | 0 | 0 | 0.00096151285 | -10.301474 | 6.5592113 | 270.7598 | 272.55566 | -4.293694
181.09838 | -3.2269385 | -3.6005967 | -0.0047021038 | 0 | 0 | 0.0009613125 | -10.301489 | 6.55512 | 270.75977 | 272.55557 | -4.2964859
181.0984 | -3.2269385 | -3.6089332 | 0.0049553318 | 0 | 0 | -0.00047961908 | -10.397117 | 6.5611606 | 270.7597 | 272.55548 | -4.2952995
181.09842 | -3.2269385 | -3.5963752 | 0.010882712 | 0 | 0 | -0.00060416287 | -10.405383 | 6.5595574 | 270.75967 | 272.55539 | -4.2937627
181.09844 | -3.2269385 | -3.6085169 | 0.0019373853 | 0 | 0 | -0.00061223586 | -10.405919 | 6.5594072 | 270.75961 | 272.5553 | -4.2950611
181.09846 | -3.2269387 | -3.6095905 | -0.0075595644 | 0 | 0 | -0.00061270106 | -10.40595 | 6.5593972 | 270.75958 | 272.55521 | -4.2944613
181.09848 | -3.2269387 | -3.6162827 | -0.0025543193 | 0 | 0 | -0.00061269448 | -10.405955 | 6.5615296 | 270.75952 | 272.55511 | -4.2951217
181.0985 | -3.2269387 | -3.6234803 | 0.0029778057 | 0 | 0 | -0.00027343008 | -10.444208 | 6.5574489 | 270.75949 | 272.55502 | -4.2937512
181.09852 | -3.2269387 | -3.6240907 | -0.0045399815 | 0 | 0 | -0.00024410823 | -10.447515 | 6.5570922 | 270.75943 | 272.55493 | -4.2957754
181.09854 | -3.2269387 | -3.6307504 | -0.00084288477 | 0 | 0 | -0.00024220755 | -10.447729 | 6.5549355 | 270.7594 | 272.55484 | -4.2938089
181.09856 | -3.2269387 | -3.618083 | 0.0096562877 | 0 | 0 | -0.00024209805 | -10.447741 | 6.5568829 | 270.75934 | 272.55475 | -4.2936354
181.09858 | -3.2269387 | -3.6302199 | 0.006924964 | 0 | 0 | -0.00024200496 | -10.447746 | 6.557056 | 270.75931 | 272.55466 | -4.2950525
181.0986 | -3.2269387 | -3.6445353 | -0.0049483688 | 0 | 0 | 0.00069027313 | -10.485999 | 6.5613317 | 270.75925 | 272.55457 | -4.2951756
181.09862 | -3.2269387 | -3.6457493 | -0.0052424539 | 0 | 0 | 0.00077084778 | -10.489306 | 6.5574369 | 270.75922 | 272.55447 | -4.2951837
181.09864 | -3.2269387 | -3.6392074 | 0.0020146177 | 0 | 0 | 0.00077607069 | -10.48952 | 6.5634885 | 270.75916 | 272.55438 | -4.2937555
181.09866 | -3.2269387 | -3.6518826 | -0.00098871358 | 0 | 0 | 0.00077637163 | -10.489532 | 6.5576215 | 270.75912 | 272.55429 | -4.2950602
181.09868 | -3.2269387 | -3.6529913 | -0.0048907879 | 0 | 0 | 0.00077626895 | -10.489538 | 6.5592356 | 270.75906 | 272.5542 | -4.295176
181.0987 | -3.2269387 | -3.6596842 | 0.0049431366 | 0 | 0 | -0.00049527374 | -10.546919 | 6.5572538 | 270.75903 | 272.55411 | -4.2951837
181.09872 | -3.2269387 | -3.6536403 | 0.010881875 | 0 | 0 | -0.00060517009 | -10.551879 | 6.5592117 | 270.75897 | 272.55402 | -4.2930403
181.09874 | -3.2269387 | -3.6663482 | 0.00048482881 | 0 | 0 | -0.00061229372 | -10.5522 | 6.5572524 | 270.75894 | 272.55392 | -4.29357
181.09876 | -3.2269387 | -3.6674583 | -0.0062332456 | 0 | 0 | -0.00061270414 | -10.552219 | 6.5570798 | 270.75888 | 272.55383 | -4.2936192
181.09878 | -3.2269387 | -3.6675303 | -0.0017117787 | 0 | 0 | -0.00061268668 | -10.552224 | 6.5613327 | 270.75885 | 272.55374 | -4.293623
181.0988 | -3.2269387 | -3.6675351 | 0.00014378286 | 0 | 0 | -0.00018873306 | -10.590477 | 6.5574365 | 270.75879 | 272.55365 | -4.2950516
181.09882 | -3.2269387 | -3.6741562 | -0.0040610922 | 0 | 0 | -0.00015209168 | -10.593784 | 6.5570917 | 270.75876 | 272.55356 | -4.2937469
181.09884 | -3.226939 | -3.6681061 | -0.0015223888 | 0 | 0 | -0.00014971655 | -10.593998 | 6.5613332 | 270.7587 | 272.55347 | -4.2950602
181.09886 | -3.226939 | -3.6609495 | 0.011048387 | 0 | 0 | -0.0001495797 | -10.59401 | 6.5553036 | 270.75867 | 272.55338 | -4.295176
181.09888 | -3.226939 | -3.6603429 | 0.0063201599 | 0 | 0 | -0.00014950098 | -10.594009 | 6.5590396 | 270.75861 | 272.55328 | -4.2951837
181.0989 | -3.226939 | -3.6669252 | -0.0057296297 | 0 | 0 | 0.00061334093 | -10.574882 | 6.5593734 | 270.75858 | 272.55319 | -4.2944694
181.09892 | -3.226939 | -3.6674948 | -0.0060352366 | 0 | 0 | 0.00067927153 | -10.573229 | 6.5615282 | 270.75851 | 272.5531 | -4.2936935
181.09894 | -3.226939 | -3.6609094 | 0.0012212371 | 0 | 0 | 0.00068354525 | -10.573122 | 6.5553155 | 270.75848 | 272.55301 | -4.2936273
181.09896 | -3.226939 | -3.6537194 | -0.0010558711 | 0 | 0 | 0.00068379147 | -10.573115 | 6.5569077 | 270.75842 | 272.55292 | -4.2921939
181.09898 | -3.226939 | -3.666353 | -0.0056213643 | 0 | 0 | 0.00068368588 | -10.573117 | 6.5591893 | 270.75839 | 272.55283 | -4.2934995
181.099 | -3.226939 | -3.6674573 | 0.0056064413 | 0 | 0 | -0.00058795896 | -10.592244 | 6.5615163 | 270.75833 | 272.55273 | -4.2936153
181.09902 | -3.226939 | -3.6609075 | 0.010940567 | 0 | 0 | -0.00069786428 | -10.593897 | 6.5595803 | 270.7583 | 272.55264 | -4.2936225
181.09904 | -3.226939 | -3.6537185 | 0.00048852671 | 0 | 0 | -0.00070498849 | -10.594004 | 6.5594087 | 270.75824 | 272.55255 | -4.293623
181.09906 | -3.226939 | -3.6597302 | -0.0076847579 | 0 | 0 | -0.00070539891 | -10.594011 | 6.5593972 | 270.75821 | 272.55246 | -4.293623
181.09908 | -3.226939 | -3.6536429 | -0.0011107796 | 0 | 0 | -0.00070536556 | -10.594007 | 6.5572643 | 270.75815 | 272.55237 | -4.293623
181.0991 | -3.226939 | -3.6663465 | 0.001650091 | 0 | 0 | -0.00011175441 | -10.555754 | 6.5570798 | 270.75812 | 272.55228 | -4.2950516
181.09912 | -3.226939 | -3.6475897 | -0.0053836135 | 0 | 0 | -6.0449911e-05 | -10.552447 | 6.5592012 | 270.75806 | 272.55219 | -4.2937469
181.09914 | -3.226939 | -3.62608 | 0.00053939159 | 0 | 0 | -5.7124304e-05 | -10.552233 | 6.5679145 | 270.75803 | 272.55209 | -4.2950602
181.09916 | -3.226939 | -3.6176355 | 0.010502527 | 0 | 0 | -5.6932691e-05 | -10.552221 | 6.5643988 | 270.75797 | 272.552 | -4.2944613
181.09918 | -3.226939 | -3.6301875 | 0.0040908847 | 0 | 0 | -5.6882705e-05 | -10.552215 | 6.5619464 | 270.75793 | 272.55191 | -4.2936931
181.0992 | -3.226939 | -3.6180465 | -0.0073729358 | 0 | 0 | 0.00036699462 | -10.494834 | 6.5638728 | 270.75787 | 272.55182 | -4.2936273
181.09922 | -3.2269392 | -3.6302152 | -0.0047213109 | 0 | 0 | 0.00040362932 | -10.489874 | 6.5576468 | 270.75781 | 272.55173 | -4.2950521
181.09924 | -3.2269392 | -3.618046 | 0.00133773 | 0 | 0 | 0.00040600399 | -10.489552 | 6.5571051 | 270.75778 | 272.55164 | -4.2951756
181.09926 | -3.2269392 | -3.6103508 | -0.0024998432 | 0 | 0 | 0.00040614087 | -10.489534 | 6.5570693 | 270.75772 | 272.55154 | -4.2937551
181.09928 | -3.2269392 | -3.6163294 | -0.003568134 | 0 | 0 | 0.00040607693 | -10.489529 | 6.5570674 | 270.75769 | 272.55145 | -4.2950602
181.0993 | -3.2269392 | -3.6102386 | 0.0072382479 | 0 | 0 | -0.00035694777 | -10.451276 | 6.5549345 | 270.75763 | 272.55136 | -4.2937469
181.09932 | -3.2269392 | -3.6030786 | 0.0096258391 | 0 | 0 | -0.00042289423 | -10.447969 | 6.5590153 | 270.7576 | 272.55127 | -4.2936311
181.09934 | -3.2269392 | -3.595849 | -0.0010798717 | 0 | 0 | -0.00042716894 | -10.447755 | 6.5572395 | 270.75754 | 272.55118 | -4.2936234
181.09936 | -3.2269392 | -3.5886161 | -0.0070923199 | 0 | 0 | -0.00042741522 | -10.447743 | 6.5570793 | 270.75751 | 272.55109 | -4.2950516
181.09938 | -3.2269392 | -3.5880046 | -0.00033039445 | 0 | 0 | -0.00042738888 | -10.447735 | 6.5592003 | 270.75745 | 272.55099 | -4.2951756
181.0994 | -3.2269392 | -3.5879641 | 0.00099096284 | 0 | 0 | -3.3767485e-06 | -10.371227 | 6.5572524 | 270.75742 | 272.5509 | -4.2937551
181.09942 | -3.2269392 | -3.574719 | -0.0054419031 | 0 | 0 | 3.3269644e-05 | -10.364615 | 6.5613451 | 270.75735 | 272.55081 | -4.2936316
181.09944 | -3.2269392 | -3.5735729 | 0.0019873758 | 0 | 0 | 3.5645098e-05 | -10.364186 | 6.5595689 | 270.75732 | 272.55072 | -4.2936234
181.09946 | -3.2269392 | -3.560256 | 0.010627715 | 0 | 0 | 3.5781966e-05 | -10.364161 | 6.5594082 | 270.75726 | 272.55063 | -4.293623
181.09948 | -3.2269392 | -3.5657284 | 0.0033726112 | 0 | 0 | 3.5813129e-05 | -10.364155 | 6.5572648 | 270.75723 | 272.55054 | -4.293623
181.0995 | -3.2269392 | -3.5662253 | -0.0081616379 | 0 | 0 | 0.00029005139 | -10.306775 | 6.550683 | 270.75717 | 272.55045 | -4.2950516
181.09952 | -3.2269392 | -3.5530164 | -0.0055136718 | 0 | 0 | 0.00031202458 | -10.301815 | 6.5586476 | 270.75714 | 272.55035 | -4.2937469
181.09954 | -3.2269392 | -3.5651155 | 0.0005451162 | 0 | 0 | 0.00031344889 | -10.301494 | 6.5572166 | 270.75708 | 272.55026 | -4.2936311
181.09956 | -3.2269392 | -3.5529423 | -0.0040195775 | 0 | 0 | 0.000313531 | -10.301475 | 6.5634747 | 270.75705 | 272.55017 | -4.2950521
181.09958 | -3.2269394 | -3.5452468 | -0.0044244584 | 0 | 0 | 0.00031346406 | -10.301469 | 6.5597529 | 270.75699 | 272.55008 | -4.2944608
181.0996 | -3.2269394 | -3.5512266 | 0.0057151504 | 0 | 0 | -0.00044962196 | -10.244088 | 6.5551548 | 270.75696 | 272.54999 | -4.2936931
181.09962 | -3.2269394 | -3.5583787 | 0.0080429539 | 0 | 0 | -0.00051557377 | -10.239128 | 6.5590286 | 270.7569 | 272.5499 | -4.2936273
181.09964 | -3.2269394 | -3.5523629 | -0.0033927967 | 0 | 0 | -0.00051984878 | -10.238807 | 6.5529766 | 270.75687 | 272.5498 | -4.2950521
181.09966 | -3.2269394 | -3.5385873 | -0.0072894003 | 0 | 0 | -0.00052009511 | -10.238788 | 6.5673718 | 270.75681 | 272.54971 | -4.2951756
181.09968 | -3.2269394 | -3.544028 | -0.0017957507 | 0 | 0 | -0.00052007672 | -10.238787 | 6.5515685 | 270.75677 | 272.54962 | -4.2937551
181.0997 | -3.2269394 | -3.5312815 | 0.00086454739 | 0 | 0 | -0.0001809019 | -10.238787 | 6.5587053 | 270.75671 | 272.54953 | -4.2950602
181.09972 | -3.2269394 | -3.5367908 | -0.0069027347 | 0 | 0 | -0.0001515878 | -10.238787 | 6.557219 | 270.75668 | 272.54944 | -4.295176
181.09974 | -3.2269394 | -3.530668 | 0.0018613543 | 0 | 0 | -0.00014968762 | -10.238787 | 6.5570784 | 270.75662 | 272.54935 | -4.2951837
181.09976 | -3.2269394 | -3.5168862 | 0.010619416 | 0 | 0 | -0.00014957815 | -10.238787 | 6.5634656 | 270.75659 | 272.54926 | -4.2937555
181.09978 | -3.2269394 | -3.5223286 | 0.0019203393 | 0 | 0 | -0.00014954843 | -10.238782 | 6.5618854 | 270.75653 | 272.54916 | -4.2950602
181.0998 | -3.2269394 | -3.5294447 | -0.0082870023 | 0 | 0 | 0.00010491955 | -10.181402 | 6.5553398 | 270.7565 | 272.54907 | -4.295176
181.09982 | -3.2269394 | -3.5168073 | -0.0040699369 | 0 | 0 | 0.00012691261 | -10.176442 | 6.5675707 | 270.75644 | 272.54898 | -4.2944694
181.09984 | -3.2269394 | -3.5223238 | 0.0013953942 | 0 | 0 | 0.00012833822 | -10.176121 | 6.5579796 | 270.75641 | 272.54889 | -4.2951226
181.09986 | -3.2269394 | -3.5294445 | -0.0061268304 | 0 | 0 | 0.00012842035 | -10.176102 | 6.5677886 | 270.75635 | 272.5488 | -4.2937512
181.09988 | -3.2269394 | -3.5168073 | -0.0038817145 | 0 | 0 | 0.00012837721 | -10.176099 | 6.5558586 | 270.75632 | 272.54871 | -4.2950602
181.0999 | -3.2269394 | -3.5223227 | 0.0072177835 | 0 | 0 | -0.00038043014 | -10.156972 | 6.5526776 | 270.75626 | 272.54861 | -4.2937469
181.09992 | -3.2269394 | -3.5162015 | 0.0081717419 | 0 | 0 | -0.00042440515 | -10.155319 | 6.5545578 | 270.75623 | 272.54852 | -4.2950602
181.09994 | -3.2269394 | -3.5156634 | -0.0041100089 | 0 | 0 | -0.00042725567 | -10.155212 | 6.5611238 | 270.75616 | 272.54843 | -4.2937469
181.09996 | -3.2269397 | -3.5288718 | -0.0080768932 | 0 | 0 | -0.00042741987 | -10.155205 | 6.5574226 | 270.75613 | 272.54834 | -4.2936311
181.09998 | -3.2269397 | -3.5366347 | 0.00031635599 | 0 | 0 | -0.00042738116 | -10.15521 | 6.5549574 | 270.75607 | 272.54825 | -4.2950521
181.1 | -3.2269397 | -3.5240383 | -0.00040407982 | 0 | 0 | 8.1425918e-05 | -10.212591 | 6.5547519 | 270.75604 | 272.54816 | -4.2937469
181.10002 | -3.2269397 | -3.5229359 | -0.0070161885 | 0 | 0 | 0.00012540093 | -10.217551 | 6.5590038 | 270.75598 | 272.54807 | -4.2936311
181.10004 | -3.2269397 | -3.5361068 | 0.0033064929 | 0 | 0 | 0.00012825143 | -10.217872 | 6.5572391 | 270.75595 | 272.54794 | -4.2950521
181.10006 | -3.2269397 | -3.5306273 | 0.010018854 | 0 | 0 | 0.00012841568 | -10.217891 | 6.5570788 | 270.75589 | 272.54785 | -4.2951756
181.10008 | -3.2269397 | -3.5499926 | -0.00031336484 | 0 | 0 | 0.00012840074 | -10.217896 | 6.5528035 | 270.75586 | 272.54776 | -4.2951837
181.1001 | -3.2269397 | -3.538435 | -0.0099316463 | 0 | 0 | -0.00012606644 | -10.256149 | 6.5566988 | 270.7558 | 272.54767 | -4.2951841
181.10012 | -3.2269397 | -3.5506425 | -0.0049342979 | 0 | 0 | -0.00014805948 | -10.259456 | 6.5570436 | 270.75577 | 272.54758 | -4.2951841
181.10014 | -3.2269397 | -3.5517201 | 0.00059822388 | 0 | 0 | -0.00014948509 | -10.25967 | 6.557066 | 270.75571 | 272.54749 | -4.2937555
181.10016 | -3.2269397 | -3.5584123 | -0.0069205705 | 0 | 0 | -0.00014956722 | -10.259682 | 6.5549345 | 270.75568 | 272.54739 | -4.2950602
181.10018 | -3.2269397 | -3.5656099 | -0.0054005492 | 0 | 0 | -0.0001496113 | -10.259687 | 6.5590153 | 270.75562 | 272.5473 | -4.295176
181.1002 | -3.2269397 | -3.5662189 | 0.007814114 | 0 | 0 | -0.00057356636 | -10.29794 | 6.55724 | 270.75558 | 272.54721 | -4.2937551
181.10022 | -3.2269397 | -3.5596368 | 0.006047803 | 0 | 0 | -0.00061020779 | -10.301247 | 6.5613437 | 270.75552 | 272.54712 | -4.2936316
181.10024 | -3.2269397 | -3.5590677 | -0.0064736544 | 0 | 0 | -0.00061258289 | -10.301461 | 6.5574369 | 270.75549 | 272.54703 | -4.2950521
181.10026 | -3.2269397 | -3.5722752 | -0.0082772113 | 0 | 0 | -0.00061271974 | -10.301473 | 6.5570912 | 270.75543 | 272.54694 | -4.2937469
181.10028 | -3.2269397 | -3.58004 | 0.00030338884 | 0 | 0 | -0.00061266369 | -10.301478 | 6.5592008 | 270.7554 | 272.54684 | -4.2936311
181.1003 | -3.2269397 | -3.59393 | -0.0011310799 | 0 | 0 | 6.5758402e-05 | -10.33973 | 6.5529876 | 270.75534 | 272.54675 | -4.2936234
181.10032 | -3.2269397 | -3.6017358 | -0.0063526756 | 0 | 0 | 0.00012439283 | -10.343037 | 6.5673733 | 270.75531 | 272.54666 | -4.293623
181.10034 | -3.2269399 | -3.5825205 | 0.0033651963 | 0 | 0 | 0.00012819355 | -10.343251 | 6.564363 | 270.75525 | 272.54657 | -4.293623
181.10036 | -3.2269399 | -3.5874679 | 0.010022758 | 0 | 0 | 0.00012841255 | -10.343263 | 6.5598111 | 270.75522 | 272.54648 | -4.293623
181.10038 | -3.2269399 | -3.6011751 | 0.00041338828 | 0 | 0 | 0.00012840852 | -10.343269 | 6.5594234 | 270.75516 | 272.54639 | -4.293623
181.1004 | -3.2269399 | -3.6089718 | -0.0076896744 | 0 | 0 | -4.1250194e-05 | -10.40065 | 6.5593977 | 270.75513 | 272.5463 | -4.2950516
181.10042 | -3.2269399 | -3.6096215 | -0.0025629897 | 0 | 0 | -5.5913402e-05 | -10.40561 | 6.553 | 270.75507 | 272.5462 | -4.2951756
181.10044 | -3.2269399 | -3.6229048 | 7.2798633e-05 | 0 | 0 | -5.686389e-05 | -10.405931 | 6.5588431 | 270.75504 | 272.54611 | -4.2951837
181.10046 | -3.2269399 | -3.6108105 | -0.0055174958 | 0 | 0 | -5.6918652e-05 | -10.40595 | 6.5529633 | 270.75497 | 272.54602 | -4.2937555
181.10048 | -3.2269399 | -3.6296039 | -0.0023737345 | 0 | 0 | -5.6937457e-05 | -10.405958 | 6.5545774 | 270.75494 | 272.54593 | -4.2936316
181.1005 | -3.2269399 | -3.6180086 | 0.0095258057 | 0 | 0 | -0.00022643511 | -10.482466 | 6.5632572 | 270.75488 | 272.54584 | -4.2950521
181.10052 | -3.2269399 | -3.6302152 | 0.0069162739 | 0 | 0 | -0.00024108439 | -10.489078 | 6.5597396 | 270.75485 | 272.54575 | -4.2951751
181.10054 | -3.2269399 | -3.6379137 | -0.0078533767 | 0 | 0 | -0.00024203396 | -10.489507 | 6.5572867 | 270.75479 | 272.54565 | -4.292325
181.10056 | -3.2269399 | -3.6451778 | -0.0062199682 | 0 | 0 | -0.00024208869 | -10.489532 | 6.5592136 | 270.75476 | 272.54556 | -4.2935081
181.10058 | -3.2269399 | -3.6457915 | 0.00048356483 | 0 | 0 | -0.00024205993 | -10.489537 | 6.5593848 | 270.7547 | 272.54547 | -4.2950444
181.1006 | -3.2269399 | -3.6458306 | -0.003297393 | 0 | 0 | 9.709673e-05 | -10.52779 | 6.5593967 | 270.75467 | 272.54538 | -4.293746
181.10062 | -3.2269399 | -3.6458333 | -0.0058136485 | 0 | 0 | 0.00012640926 | -10.531097 | 6.5636616 | 270.75461 | 272.54529 | -4.2936311
181.10064 | -3.2269399 | -3.6458352 | 0.0063202614 | 0 | 0 | 0.00012830932 | -10.531311 | 6.5576334 | 270.75458 | 272.5452 | -4.2936234
181.10066 | -3.2269399 | -3.6657 | 0.010277014 | 0 | 0 | 0.00012841879 | -10.531323 | 6.559236 | 270.75452 | 272.5451 | -4.293623
181.10068 | -3.2269399 | -3.6674151 | -0.001022014 | 0 | 0 | 0.000128393 | -10.531329 | 6.5551205 | 270.75449 | 272.54501 | -4.293623
181.1007 | -3.2269402 | -3.6542852 | -0.0085403938 | 0 | 0 | -0.00021076352 | -10.58871 | 6.5568953 | 270.75443 | 272.54492 | -4.293623
181.10072 | -3.2269402 | -3.666389 | -0.0011819773 | 0 | 0 | -0.00024007603 | -10.59367 | 6.5549231 | 270.75439 | 272.54483 | -4.2943377
181.10074 | -3.2269402 | -3.6608396 | 0.00091999851 | 0 | 0 | -0.00024197609 | -10.593991 | 6.5547495 | 270.75433 | 272.54474 | -4.2922559
181.10076 | -3.2269402 | -3.6735799 | -0.0061731744 | 0 | 0 | -0.00024208556 | -10.59401 | 6.5568709 | 270.7543 | 272.54465 | -4.2949319
181.10078 | -3.2269402 | -3.674691 | -0.0024319857 | 0 | 0 | -0.00024209148 | -10.594013 | 6.5549216 | 270.75424 | 272.54456 | -4.2937388
181.1008 | -3.2269402 | -3.6681426 | 0.0095217917 | 0 | 0 | -0.00024209179 | -10.613139 | 6.55475 | 270.75421 | 272.54446 | -4.2950597
181.10082 | -3.2269402 | -3.6741958 | 0.0047379243 | 0 | 0 | -0.0002420918 | -10.614792 | 6.5590034 | 270.75415 | 272.54437 | -4.2937469
181.10084 | -3.2269402 | -3.6747298 | -0.0080416389 | 0 | 0 | -0.0002420918 | -10.614899 | 6.5572391 | 270.75412 | 272.54428 | -4.2950602
181.10086 | -3.2269402 | -3.6615226 | -0.0062320358 | 0 | 0 | -0.0002420918 | -10.614906 | 6.5592108 | 270.75406 | 272.54419 | -4.2937469
181.10088 | -3.2269402 | -3.6670015 | 0.0019345956 | 0 | 0 | -0.00024204425 | -10.614904 | 6.5615182 | 270.75403 | 272.5441 | -4.2936311
181.1009 | -3.2269402 | -3.6675017 | -0.0038983505 | 0 | 0 | 0.0002665557 | -10.595778 | 6.5659766 | 270.75397 | 272.54401 | -4.2936234
181.10092 | -3.2269402 | -3.6873982 | -0.0065947548 | 0 | 0 | 0.00031051278 | -10.594125 | 6.5514321 | 270.75394 | 272.54391 | -4.293623
181.10094 | -3.2269402 | -3.6758728 | 0.0048012314 | 0 | 0 | 0.00031336214 | -10.594018 | 6.5565634 | 270.75388 | 272.54382 | -4.2950516
181.10096 | -3.2269402 | -3.6682181 | 0.010147255 | 0 | 0 | 0.00031352628 | -10.594011 | 6.5570345 | 270.75385 | 272.54373 | -4.2951756
181.10098 | -3.2269402 | -3.667578 | -0.00030478719 | 0 | 0 | 0.00031349552 | -10.594011 | 6.5591979 | 270.75378 | 272.54364 | -4.2937551
181.101 | -3.2269402 | -3.6675365 | -0.0070263725 | 0 | 0 | -0.0001104148 | -10.594011 | 6.5572519 | 270.75375 | 272.54355 | -4.2936316
181.10102 | -3.2269402 | -3.6609144 | -0.0010525311 | 0 | 0 | -0.0001470524 | -10.594011 | 6.5549464 | 270.75369 | 272.54346 | -4.2936234
181.10104 | -3.2269402 | -3.6802049 | 0.00020210556 | 0 | 0 | -0.00014942727 | -10.594011 | 6.5547509 | 270.75366 | 272.54337 | -4.293623
181.10106 | -3.2269402 | -3.6620193 | -0.0055089374 | 0 | 0 | -0.0001495641 | -10.594011 | 6.5568709 | 270.7536 | 272.54327 | -4.293623
181.10108 | -3.2269404 | -3.6537902 | -0.00019512478 | 0 | 0 | -0.00014955564 | -10.594007 | 6.5591869 | 270.75357 | 272.54318 | -4.2943377
181.1011 | -3.2269404 | -3.6531107 | 0.0097138789 | 0 | 0 | 2.01169e-05 | -10.555754 | 6.5593829 | 270.75351 | 272.54309 | -4.2951136
181.10112 | -3.2269404 | -3.6332042 | 0.0047502802 | 0 | 0 | 3.4781315e-05 | -10.552447 | 6.5551314 | 270.75348 | 272.543 | -4.2937508
181.10114 | -3.2269404 | -3.6447275 | -0.0087671159 | 0 | 0 | 3.5731871e-05 | -10.552233 | 6.563293 | 270.75342 | 272.54291 | -4.2936316
181.10116 | -3.2269404 | -3.6391392 | -0.0048431735 | 0 | 0 | 3.5786641e-05 | -10.552221 | 6.5576091 | 270.75339 | 272.54282 | -4.2943377
181.10118 | -3.2269404 | -3.6386337 | -0.00012205709 | 0 | 0 | 3.5789599e-05 | -10.552216 | 6.5571022 | 270.75333 | 272.54272 | -4.2943993
181.1012 | -3.2269404 | -3.6319795 | -0.0033522386 | 0 | 0 | 3.5789755e-05 | -10.513962 | 6.5549359 | 270.7533 | 272.54263 | -4.2936888
181.10122 | -3.2269404 | -3.6314042 | -0.0050910725 | 0 | 0 | 3.5789762e-05 | -10.510655 | 6.5568829 | 270.75323 | 272.54254 | -4.2936273
181.10124 | -3.2269404 | -3.6247447 | 0.0049300366 | 0 | 0 | 3.5789762e-05 | -10.510441 | 6.5549221 | 270.7532 | 272.54245 | -4.293623
181.10126 | -3.2269404 | -3.6109285 | 0.0087027326 | 0 | 0 | 3.5789762e-05 | -10.510429 | 6.5547495 | 270.75314 | 272.54236 | -4.293623
181.10128 | -3.2269404 | -3.6296098 | -0.0026081221 | 0 | 0 | 3.5750116e-05 | -10.510426 | 6.5568714 | 270.75311 | 272.54227 | -4.293623
181.1013 | -3.2269404 | -3.6113856 | -0.0086744698 | 0 | 0 | -0.00038826271 | -10.4913 | 6.5613194 | 270.75305 | 272.54218 | -4.2921939
181.10132 | -3.2269404 | -3.6097758 | -0.00046441771 | 0 | 0 | -0.00042490914 | -10.489647 | 6.5574355 | 270.75302 | 272.54208 | -4.2934995
181.10134 | -3.2269404 | -3.6096706 | -0.00047037657 | 0 | 0 | -0.00042728457 | -10.48954 | 6.5570912 | 270.75296 | 272.54199 | -4.2936153
181.10136 | -3.2269404 | -3.6096632 | -0.0062945462 | 0 | 0 | -0.00042742147 | -10.489533 | 6.5549359 | 270.75293 | 272.5419 | -4.2950516
181.10138 | -3.2269404 | -3.5964186 | -0.0009880889 | 0 | 0 | -0.00042739714 | -10.489524 | 6.5590148 | 270.75287 | 272.54181 | -4.2937469
181.1014 | -3.2269404 | -3.5820313 | 0.0096466076 | 0 | 0 | -8.8249253e-05 | -10.39389 | 6.5551071 | 270.75284 | 272.54172 | -4.2936311
181.10142 | -3.2269404 | -3.5808122 | 0.0025669835 | 0 | 0 | -5.8937498e-05 | -10.385624 | 6.5590262 | 270.75278 | 272.54163 | -4.2936234
181.10144 | -3.2269404 | -3.5807323 | -0.0089556202 | 0 | 0 | -5.7037487e-05 | -10.385088 | 6.5551071 | 270.75275 | 272.54153 | -4.293623
181.10146 | -3.2269406 | -3.5674851 | -0.0041290671 | 0 | 0 | -5.6928009e-05 | -10.385057 | 6.5568948 | 270.75269 | 272.54144 | -4.293623
181.10148 | -3.2269406 | -3.5663395 | -6.0189992e-05 | 0 | 0 | -5.6914159e-05 | -10.385049 | 6.5591884 | 270.75266 | 272.54135 | -4.293623
181.1015 | -3.2269406 | -3.5596437 | -0.0055263368 | 0 | 0 | 2.7950706e-05 | -10.308541 | 6.5593829 | 270.75259 | 272.54126 | -4.2950516
181.10152 | -3.2269406 | -3.5590665 | -0.0052788872 | 0 | 0 | 3.5285368e-05 | -10.301929 | 6.5551305 | 270.75256 | 272.54117 | -4.2937469
181.10154 | -3.2269406 | -3.5524065 | 0.0070958398 | 0 | 0 | 3.5760808e-05 | -10.3015 | 6.5568962 | 270.7525 | 272.54108 | -4.2936311
181.10156 | -3.2269406 | -3.538589 | 0.0074384105 | 0 | 0 | 3.5788202e-05 | -10.301475 | 6.5613213 | 270.75247 | 272.54099 | -4.2936234
181.10158 | -3.2269406 | -3.5374074 | -0.0034478286 | 0 | 0 | 3.5742101e-05 | -10.301467 | 6.5574355 | 270.75241 | 272.54089 | -4.2950516
181.1016 | -3.2269406 | -3.5373309 | -0.009471003 | 0 | 0 | -0.00047310625 | -10.224959 | 6.5570912 | 270.75238 | 272.5408 | -4.2937469
181.10162 | -3.2269406 | -3.5373259 | -0.00053169194 | 0 | 0 | -0.00051708479 | -10.218347 | 6.5570688 | 270.75232 | 272.54071 | -4.2950602
181.10164 | -3.2269406 | -3.5307033 | -0.00047463554 | 0 | 0 | -0.00051993551 | -10.217918 | 6.5570674 | 270.75229 | 272.54062 | -4.2937469
181.10166 | -3.2269406 | -3.5235109 | -0.0055682636 | 0 | 0 | -0.00052009983 | -10.217893 | 6.5570664 | 270.75223 | 272.54053 | -4.2936311
181.10168 | -3.2269406 | -3.5361431 | 0.0012529374 | 0 | 0 | -0.00052004523 | -10.217892 | 6.5485373 | 270.7522 | 272.54044 | -4.2936234
181.1017 | -3.2269406 | -3.5173848 | 0.011290661 | 0 | 0 | 0.00015825947 | -10.217892 | 6.5584621 | 270.75214 | 272.54034 | -4.293623
181.10172 | -3.2269406 | -3.5289824 | 0.0019794211 | 0 | 0 | 0.00021688374 | -10.217892 | 6.5593362 | 270.75214 | 272.54028 | -4.293623
181.10174 | -3.2269406 | -3.5233974 | -0.0090093352 | 0 | 0 | 0.00022068381 | -10.217892 | 6.5593939 | 270.75214 | 272.54025 | -4.293623
181.10176 | -3.2269406 | -3.5162716 | -0.0026799017 | 0 | 0 | 0.00022090276 | -10.217892 | 6.5679264 | 270.75214 | 272.54019 | -4.293623
181.10178 | -3.2269406 | -3.5156677 | 0.00079147983 | 0 | 0 | 0.00022090667 | -10.217887 | 6.558002 | 270.75214 | 272.54016 | -4.2950516
181.1018 | -3.2269406 | -3.5288692 | -0.0054552988 | 0 | 0 | 0.00013624532 | -10.160506 | 6.5592604 | 270.75214 | 272.5401 | -4.2937469
181.10182 | -3.2269409 | -3.5035257 | -0.0038224114 | 0 | 0 | 0.00012892822 | -10.155546 | 6.5593877 | 270.75214 | 272.54007 | -4.2936311
181.10184 | -3.2269409 | -3.5079331 | 0.0086742295 | 0 | 0 | 0.00012845392 | -10.155225 | 6.5615287 | 270.75214 | 272.54001 | -4.2936234
181.10186 | -3.2269409 | -3.5149829 | 0.007571972 | 0 | 0 | 0.00012842659 | -10.155206 | 6.5553155 | 270.75214 | 272.53998 | -4.293623
181.10188 | -3.2269409 | -3.5155828 | -0.0048908195 | 0 | 0 | 0.00012835376 | -10.155205 | 6.5569081 | 270.75214 | 272.53992 | -4.2950516
181.1019 | -3.2269409 | -3.5023794 | -0.0074177883 | 0 | 0 | -0.00063491799 | -10.155205 | 6.5634542 | 270.75214 | 272.53989 | -4.2951756
181.10192 | -3.2269409 | -3.5144801 | 0.00037477908 | 0 | 0 | -0.00070088578 | -10.155205 | 6.5597515 | 270.75214 | 272.53983 | -4.2951837
181.10194 | -3.2269409 | -3.5155506 | -0.00040012543 | 0 | 0 | -0.00070516189 | -10.155205 | 6.5551543 | 270.75214 | 272.53979 | -4.2937555
181.10196 | -3.2269409 | -3.5156205 | -0.0055633127 | 0 | 0 | -0.00070540828 | -10.155205 | 6.5568972 | 270.75214 | 272.53973 | -4.2943463
181.10198 | -3.2269409 | -3.5156255 | 0.0034321905 | 0 | 0 | -0.00070531853 | -10.155205 | 6.5591884 | 270.75214 | 272.5397 | -4.2936854
181.102 | -3.2269409 | -3.5222478 | 0.011478931 | 0 | 0 | 0.00039693757 | -10.155205 | 6.5593829 | 270.75214 | 272.53964 | -4.2936273
181.10202 | -3.2269409 | -3.5294409 | 0.0012653703 | 0 | 0 | 0.00049220299 | -10.155205 | 6.552999 | 270.75214 | 272.53961 | -4.2950521
181.10204 | -3.2269409 | -3.5234299 | -0.0083450805 | 0 | 0 | 0.00049837824 | -10.155205 | 6.560976 | 270.75214 | 272.53955 | -4.2937469
181.10206 | -3.2269409 | -3.5361392 | -0.0026210225 | 0 | 0 | 0.00049873401 | -10.155205 | 6.5574131 | 270.75214 | 272.53952 | -4.2936311
181.10208 | -3.2269409 | -3.5306282 | 0.0022470502 | 0 | 0 | 0.00049873738 | -10.155209 | 6.5570898 | 270.75214 | 272.53946 | -4.2950521
181.1021 | -3.2269409 | -3.5367494 | -0.0060557928 | 0 | 0 | 0.00032919637 | -10.193462 | 6.5570688 | 270.75214 | 272.53943 | -4.2937469
181.10212 | -3.2269409 | -3.537291 | -0.0024243868 | 0 | 0 | 0.00031454331 | -10.196769 | 6.5591998 | 270.75214 | 272.53937 | -4.2936311
181.10214 | -3.2269409 | -3.5571899 | 0.0087961787 | 0 | 0 | 0.00031359351 | -10.196983 | 6.5572515 | 270.75214 | 272.53934 | -4.2929087
181.10216 | -3.2269409 | -3.552289 | 0.0075796973 | 0 | 0 | 0.00031353877 | -10.196995 | 6.5528135 | 270.75214 | 272.53928 | -4.2935615
181.10218 | -3.2269409 | -3.571691 | -0.0070683542 | 0 | 0 | 0.00031342483 | -10.197007 | 6.5524344 | 270.75214 | 272.53925 | -4.2936192
181.1022 | -3.2269409 | -3.5535154 | -0.0061532236 | 0 | 0 | -0.00087381562 | -10.311768 | 6.556675 | 270.75214 | 272.53918 | -4.2950516
181.10222 | -3.2269409 | -3.5850148 | 0.0019398611 | 0 | 0 | -0.00097642594 | -10.321687 | 6.5570416 | 270.75214 | 272.53915 | -4.2937469
181.10224 | -3.2269409 | -3.5745287 | -0.00099354156 | 0 | 0 | -0.00098307722 | -10.32233 | 6.5570655 | 270.75214 | 272.53909 | -4.2936311
181.10226 | -3.2269409 | -3.5801849 | -0.0056173187 | 0 | 0 | -0.00098346046 | -10.322367 | 6.5528026 | 270.75214 | 272.53906 | -4.2950521
181.10228 | -3.2269409 | -3.5806954 | 0.0056067421 | 0 | 0 | -0.00098333054 | -10.322371 | 6.5566988 | 270.75214 | 272.539 | -4.2951756
181.1023 | -3.2269409 | -3.6005917 | 0.011666974 | 0 | 0 | 0.00062758656 | -10.341497 | 6.559176 | 270.75214 | 272.53897 | -4.2937551
181.10232 | -3.2269409 | -3.5824475 | 0.0012775615 | 0 | 0 | 0.00076681428 | -10.34315 | 6.5593829 | 270.75214 | 272.53891 | -4.2950602
181.10234 | -3.2269409 | -3.6007056 | -0.0083442414 | 0 | 0 | 0.0007758392 | -10.343257 | 6.5593967 | 270.75214 | 272.53888 | -4.2937469
181.10236 | -3.2269409 | -3.5890763 | -0.0011691145 | 0 | 0 | 0.00077635917 | -10.343264 | 6.5636616 | 270.75214 | 272.53882 | -4.2950602
181.10238 | -3.2269409 | -3.6079023 | 0.0030989915 | 0 | 0 | 0.00077635556 | -10.343271 | 6.5597653 | 270.75214 | 272.53879 | -4.295176
181.1024 | -3.2269409 | -3.616173 | -0.0045320946 | 0 | 0 | 0.00043745348 | -10.41978 | 6.5572882 | 270.75214 | 272.53873 | -4.2951837
181.10242 | -3.2269409 | -3.6234741 | -0.00084236159 | 0 | 0 | 0.00040816289 | -10.426392 | 6.5549493 | 270.75214 | 272.5387 | -4.2944694
181.10244 | -3.2269409 | -3.6240904 | 0.01038165 | 0 | 0 | 0.0004062643 | -10.426821 | 6.5632815 | 270.75214 | 272.53864 | -4.2951226
181.10246 | -3.2269409 | -3.6307516 | 0.0055348082 | 0 | 0 | 0.00040615487 | -10.426846 | 6.5618739 | 270.75214 | 272.5386 | -4.2951798
181.10248 | -3.2269409 | -3.6313272 | -0.007247915 | 0 | 0 | 0.00040603001 | -10.426852 | 6.5596032 | 270.75214 | 272.53854 | -4.2944694
181.1025 | -3.2269409 | -3.6379852 | -0.0047131334 | 0 | 0 | -0.00086598494 | -10.484232 | 6.5572782 | 270.75214 | 272.53851 | -4.2951226
181.10252 | -3.2269409 | -3.6385624 | 0.0020645245 | 0 | 0 | -0.00097592216 | -10.489192 | 6.5592127 | 270.75214 | 272.53845 | -4.2958951
181.10254 | -3.2269409 | -3.6650839 | -0.0024369753 | 0 | 0 | -0.00098304835 | -10.489513 | 6.5529881 | 270.75214 | 272.53842 | -4.2952456
181.10256 | -3.2269409 | -3.6475112 | -0.0028379401 | 0 | 0 | -0.00098345894 | -10.489532 | 6.5609756 | 270.75214 | 272.53836 | -4.2951884
181.10258 | -3.2269411 | -3.652565 | 0.0051231286 | 0 | 0 | -0.00098333834 | -10.489538 | 6.5574131 | 270.75214 | 272.53833 | -4.2944703
181.1026 | -3.2269411 | -3.6596553 | 0.009441806 | 0 | 0 | 0.00054283143 | -10.546919 | 6.5570893 | 270.75214 | 272.53827 | -4.2936935
181.10262 | -3.2269411 | -3.6536374 | 0.0003598948 | 0 | 0 | 0.00067473471 | -10.551879 | 6.5506711 | 270.75214 | 272.53824 | -4.2950563
181.10264 | -3.2269411 | -3.6531055 | -0.0076930095 | 0 | 0 | 0.00068328477 | -10.5522 | 6.5522494 | 270.75214 | 272.53818 | -4.2951756
181.10266 | -3.2269411 | -3.6663139 | -0.00038493107 | 0 | 0 | 0.00068377744 | -10.552219 | 6.5545306 | 270.75214 | 272.53815 | -4.2951837
181.10268 | -3.2269411 | -3.6740775 | 0.0017129078 | 0 | 0 | 0.0006837644 | -10.552225 | 6.5589886 | 270.75214 | 272.53809 | -4.2951841
181.1027 | -3.2269411 | -3.6681027 | -0.0046532876 | 0 | 0 | 0.00026005393 | -10.609605 | 6.5529728 | 270.75214 | 272.53806 | -4.2951841
181.10272 | -3.2269411 | -3.6741934 | -0.00012406212 | 0 | 0 | 0.00022343357 | -10.614565 | 6.5545764 | 270.75214 | 272.53799 | -4.2951841
181.10274 | -3.2269411 | -3.674731 | 0.0089921011 | 0 | 0 | 0.0002210598 | -10.614886 | 6.5547266 | 270.75214 | 272.53796 | -4.2937555
181.10276 | -3.2269411 | -3.6747653 | 0.0046879696 | 0 | 0 | 0.00022092304 | -10.614905 | 6.5526047 | 270.75214 | 272.5379 | -4.2943463
181.10278 | -3.2269411 | -3.6681473 | -0.0065929731 | 0 | 0 | 0.0002208205 | -10.614904 | 6.5524216 | 270.75214 | 272.53787 | -4.2943997
181.1028 | -3.2269411 | -3.6808169 | -0.0039286939 | 0 | 0 | -0.00079683232 | -10.595778 | 6.5609393 | 270.75214 | 272.53781 | -4.2951174
181.10282 | -3.2269411 | -3.6686828 | 0.0014047096 | 0 | 0 | -0.00088478567 | -10.594125 | 6.5574107 | 270.75214 | 272.53778 | -4.2937512
181.10284 | -3.2269411 | -3.6808529 | -0.0032219235 | 0 | 0 | -0.00089048699 | -10.594018 | 6.5592213 | 270.75214 | 272.53772 | -4.2950602
181.10286 | -3.2269411 | -3.6819265 | -0.0043570558 | 0 | 0 | -0.0008908154 | -10.594011 | 6.5508561 | 270.75214 | 272.53769 | -4.295176
181.10288 | -3.2269411 | -3.6687548 | 0.0064459434 | 0 | 0 | -0.00089068251 | -10.594011 | 6.5565267 | 270.75214 | 272.53763 | -4.2951837
181.1029 | -3.2269411 | -3.6808569 | 0.009558971 | 0 | 0 | 0.00072016852 | -10.594011 | 6.5591645 | 270.75214 | 272.5376 | -4.2937555
181.10292 | -3.2269411 | -3.6753058 | 0.00036755085 | 0 | 0 | 0.00085939048 | -10.594011 | 6.5593815 | 270.75214 | 272.53754 | -4.2922025
181.10294 | -3.2269413 | -3.6748028 | -0.0076925657 | 0 | 0 | 0.00086841505 | -10.594011 | 6.5551305 | 270.75214 | 272.53751 | -4.2934999
181.10296 | -3.2269413 | -3.6681488 | -0.00038497453 | 0 | 0 | 0.00086893502 | -10.594011 | 6.5547628 | 270.75214 | 272.53745 | -4.2936153
181.10298 | -3.2269413 | -3.6741955 | 0.00098750216 | 0 | 0 | 0.00086889969 | -10.594013 | 6.5547395 | 270.75214 | 272.53741 | -4.2936225
181.103 | -3.2269413 | -3.6681082 | -0.0039904458 | 0 | 0 | 0.00019103977 | -10.613139 | 6.5632677 | 270.75214 | 272.53735 | -4.293623
181.10302 | -3.2269413 | -3.6609485 | 0.00066110556 | 0 | 0 | 0.0001324539 | -10.614792 | 6.5576077 | 270.75214 | 272.53732 | -4.293623
181.10304 | -3.2269413 | -3.6470985 | 0.011236834 | 0 | 0 | 0.00012865632 | -10.614899 | 6.5571017 | 270.75214 | 272.53726 | -4.293623
181.10306 | -3.2269413 | -3.6525366 | 0.0048804427 | 0 | 0 | 0.00012843749 | -10.614906 | 6.5528054 | 270.75214 | 272.53723 | -4.2943377
181.10308 | -3.2269413 | -3.6530337 | -0.0073060673 | 0 | 0 | 0.00012833052 | -10.614901 | 6.5630956 | 270.75214 | 272.53717 | -4.2936845
181.1031 | -3.2269413 | -3.6663079 | -0.0047170059 | 0 | 0 | -0.00088946731 | -10.557521 | 6.5490665 | 270.75214 | 272.53714 | -4.2936273
181.10312 | -3.2269413 | -3.6542103 | 0.0013377053 | 0 | 0 | -0.00097743317 | -10.552561 | 6.5584965 | 270.75214 | 272.53708 | -4.293623
181.10314 | -3.2269413 | -3.6398969 | -0.0054043545 | 0 | 0 | -0.00098313508 | -10.55224 | 6.5572062 | 270.75214 | 272.53705 | -4.2950516
181.10316 | -3.2269413 | -3.6386805 | -0.0045454856 | 0 | 0 | -0.00098346372 | -10.552221 | 6.5634742 | 270.75214 | 272.53699 | -4.2937469
181.10318 | -3.2269413 | -3.6187394 | 0.0071592014 | 0 | 0 | -0.00098331494 | -10.552211 | 6.5576205 | 270.75214 | 272.53696 | -4.2936311
181.1032 | -3.2269413 | -3.6368828 | 0.0096206293 | 0 | 0 | 0.00079707621 | -10.456576 | 6.5528383 | 270.75214 | 272.5369 | -4.2943377
181.10322 | -3.2269413 | -3.6384854 | -0.0032592746 | 0 | 0 | 0.00095095136 | -10.44831 | 6.5567002 | 270.75214 | 272.53687 | -4.2951136
181.10324 | -3.2269413 | -3.6121051 | -0.0087324614 | 0 | 0 | 0.00096092565 | -10.447774 | 6.5506463 | 270.75214 | 272.5368 | -4.2937508
181.10326 | -3.2269413 | -3.616442 | -0.00046828119 | 0 | 0 | 0.00096150034 | -10.447743 | 6.5565138 | 270.75214 | 272.53677 | -4.2936316
181.10328 | -3.2269413 | -3.6036239 | -0.0011969234 | 0 | 0 | 0.00096143631 | -10.447738 | 6.5591631 | 270.75214 | 272.53671 | -4.2936234
181.1033 | -3.2269413 | -3.6091275 | -0.0063570612 | 0 | 0 | -5.562478e-05 | -10.409485 | 6.5508528 | 270.75214 | 272.53668 | -4.293623
181.10332 | -3.2269416 | -3.5897636 | 0.0019122976 | 0 | 0 | -0.00014352701 | -10.406178 | 6.5586576 | 270.75214 | 272.53662 | -4.293623
181.10334 | -3.2269416 | -3.5947003 | 0.0098973308 | 0 | 0 | -0.0001492249 | -10.405964 | 6.5508204 | 270.75214 | 272.53659 | -4.2950516
181.10336 | -3.2269416 | -3.588541 | 0.0018577676 | 0 | 0 | -0.00014955321 | -10.405951 | 6.5650539 | 270.75214 | 272.53653 | -4.2937469
181.10338 | -3.2269416 | -3.5813768 | -0.0090173157 | 0 | 0 | -0.0001496582 | -10.405946 | 6.5620337 | 270.75214 | 272.5365 | -4.2936311
181.1034 | -3.2269416 | -3.5675268 | -0.0034067538 | 0 | 0 | -0.0010827483 | -10.348565 | 6.5532169 | 270.75214 | 272.53644 | -4.2936234
181.10342 | -3.2269416 | -3.5729635 | 2.4212502e-06 | 0 | 0 | -0.0011633929 | -10.343605 | 6.5567255 | 270.75214 | 272.53641 | -4.293623
181.10344 | -3.2269416 | -3.5602152 | -0.0047958177 | 0 | 0 | -0.0011686204 | -10.343284 | 6.557045 | 270.75214 | 272.53635 | -4.2929077
181.10346 | -3.2269416 | -3.5524824 | -0.0037640764 | 0 | 0 | -0.0011689216 | -10.343265 | 6.5549331 | 270.75214 | 272.53632 | -4.2935615
181.10348 | -3.2269416 | -3.5518377 | 0.0072253295 | 0 | 0 | -0.0011687557 | -10.343257 | 6.5504856 | 270.75214 | 272.53625 | -4.2936192
181.1035 | -3.2269416 | -3.5517964 | 0.0067203841 | 0 | 0 | 0.00078139559 | -10.26675 | 6.5565023 | 270.75214 | 272.53622 | -4.293623
181.10352 | -3.2269416 | -3.5517926 | -0.00423546 | 0 | 0 | 0.00094994239 | -10.260138 | 6.5527654 | 270.75214 | 272.53616 | -4.2921939
181.10354 | -3.2269416 | -3.5385497 | -0.0080850935 | 0 | 0 | 0.00096086774 | -10.259709 | 6.5524316 | 270.75214 | 272.53613 | -4.2934995
181.10356 | -3.2269416 | -3.5374045 | -0.00041044003 | 0 | 0 | 0.00096149725 | -10.259684 | 6.5588069 | 270.75214 | 272.53607 | -4.2921858
181.10358 | -3.2269416 | -3.5307086 | -0.00046694776 | 0 | 0 | 0.00096144405 | -10.259678 | 6.5550933 | 270.75214 | 272.53604 | -4.2934995
181.1036 | -3.2269416 | -3.530133 | -0.007745801 | 0 | 0 | 2.9191506e-05 | -10.202297 | 6.5568924 | 270.75214 | 272.53598 | -4.2936153
181.10362 | -3.2269416 | -3.5367157 | 0.0025171621 | 0 | 0 | -5.1380928e-05 | -10.197337 | 6.5485263 | 270.75214 | 272.53595 | -4.2936225
181.10364 | -3.2269416 | -3.5240428 | 0.0092258118 | 0 | 0 | -5.6603702e-05 | -10.197016 | 6.5563297 | 270.75214 | 272.53589 | -4.293623
181.10366 | -3.2269416 | -3.5229342 | 0.0010723465 | 0 | 0 | -5.6904631e-05 | -10.196997 | 6.5591516 | 270.75214 | 272.53586 | -4.2929077
181.10368 | -3.2269416 | -3.5162401 | -0.0083576227 | 0 | 0 | -5.7008128e-05 | -10.196992 | 6.5593815 | 270.75214 | 272.5358 | -4.2935615
181.1037 | -3.2269418 | -3.509043 | -0.0033482034 | 0 | 0 | -0.00099002314 | -10.158739 | 6.5615292 | 270.75214 | 272.53577 | -4.2921896
181.10372 | -3.2269418 | -3.5150549 | 0.0007325029 | 0 | 0 | -0.0010706614 | -10.155432 | 6.5638456 | 270.75214 | 272.53571 | -4.2934995
181.10374 | -3.2269418 | -3.5155878 | -0.0054591489 | 0 | 0 | -0.0010758884 | -10.155218 | 6.5597777 | 270.75214 | 272.53568 | -4.2936153
181.10376 | -3.2269418 | -3.5156229 | -0.003822838 | 0 | 0 | -0.0010761896 | -10.155206 | 6.5594211 | 270.75214 | 272.53561 | -4.2921934
181.10378 | -3.2269418 | -3.5156257 | 0.0064960886 | 0 | 0 | -0.0010760395 | -10.155205 | 6.5530009 | 270.75214 | 272.53558 | -4.2934995
181.1038 | -3.2269418 | -3.5222459 | 0.007383653 | 0 | 0 | 0.00070449454 | -10.155205 | 6.5588431 | 270.75214 | 272.53552 | -4.2929001
181.10382 | -3.2269418 | -3.5095761 | -0.0056294156 | 0 | 0 | 0.00085838203 | -10.155205 | 6.5550957 | 270.75214 | 272.53549 | -4.2921314
181.10384 | -3.2269418 | -3.5217116 | -0.00820674 | 0 | 0 | 0.00086835714 | -10.155205 | 6.5568938 | 270.75214 | 272.53543 | -4.2934957
181.10386 | -3.2269418 | -3.5227842 | 0.00030797083 | 0 | 0 | 0.00086893188 | -10.155205 | 6.5591879 | 270.75214 | 272.5354 | -4.2936149
181.10388 | -3.2269418 | -3.5228541 | -0.00040442622 | 0 | 0 | 0.00086888374 | -10.155207 | 6.557251 | 270.75214 | 272.53534 | -4.2936225
181.1039 | -3.2269418 | -3.5228591 | -0.0055636275 | 0 | 0 | 2.1364558e-05 | -10.174334 | 6.5549459 | 270.75214 | 272.53531 | -4.293623
181.10392 | -3.2269418 | -3.5294797 | 0.0027055782 | 0 | 0 | -5.1884545e-05 | -10.175987 | 6.5504861 | 270.75214 | 272.53525 | -4.2921939
181.10394 | -3.2269418 | -3.5168111 | 0.0085115647 | 0 | 0 | -5.6632613e-05 | -10.176094 | 6.552237 | 270.75214 | 272.53522 | -4.2927847
181.10396 | -3.2269418 | -3.5421877 | -0.00044244624 | 0 | 0 | -5.6906185e-05 | -10.176101 | 6.5523973 | 270.75214 | 272.53516 | -4.2935534
181.10398 | -3.2269418 | -3.5179195 | -0.0092135305 | 0 | 0 | -5.7016143e-05 | -10.176099 | 6.5588045 | 270.75214 | 272.53513 | -4.2936192
181.104 | -3.2269418 | -3.5290196 | -0.0034194167 | 0 | 0 | -0.0010749145 | -10.156972 | 6.5529613 | 270.75214 | 272.53506 | -4.293623
181.10402 | -3.2269418 | -3.5498881 | 1.5572136e-06 | 0 | 0 | -0.0011628889 | -10.155319 | 6.5545764 | 270.75214 | 272.53503 | -4.2943377
181.10404 | -3.2269418 | -3.5450499 | -0.0062483749 | 0 | 0 | -0.0011685914 | -10.155212 | 6.5589919 | 270.75214 | 272.53497 | -4.2936845
181.10406 | -3.2269421 | -3.551214 | -0.0024369734 | 0 | 0 | -0.0011689201 | -10.155205 | 6.5572386 | 270.75214 | 272.53494 | -4.2936273
181.10408 | -3.2269421 | -3.5451348 | 0.0073426724 | 0 | 0 | -0.0011687556 | -10.155212 | 6.5592108 | 270.75214 | 272.53488 | -4.293623
181.1041 | -3.2269421 | -3.5512195 | 0.0060015223 | 0 | 0 | 0.00078139559 | -10.23172 | 6.5572524 | 270.75214 | 272.53485 | -4.293623
181.10412 | -3.2269421 | -3.5517588 | -0.006476705 | 0 | 0 | 0.00094994239 | -10.238332 | 6.5592117 | 270.75214 | 272.53479 | -4.293623
181.10414 | -3.2269421 | -3.5716581 | -0.0075517842 | 0 | 0 | 0.00096086774 | -10.238761 | 6.5593848 | 270.75214 | 272.53476 | -4.2950516
181.10416 | -3.2269421 | -3.5733771 | 0.0018178141 | 0 | 0 | 0.00096149725 | -10.238786 | 6.5572639 | 270.75214 | 272.5347 | -4.2937469
181.10418 | -3.2269421 | -3.5734885 | -0.0017270148 | 0 | 0 | 0.00096142822 | -10.238794 | 6.5549479 | 270.75214 | 272.53467 | -4.2936311
181.1042 | -3.2269421 | -3.5734951 | -0.006406941 | 0 | 0 | -0.00014032179 | -10.315302 | 6.5590158 | 270.75214 | 272.53461 | -4.2950521
181.10422 | -3.2269421 | -3.5734978 | 0.0040870202 | 0 | 0 | -0.00023554354 | -10.321914 | 6.5572395 | 270.75214 | 272.53458 | -4.2951756
181.10424 | -3.2269421 | -3.5999844 | 0.009358787 | 0 | 0 | -0.0002417159 | -10.322343 | 6.5570793 | 270.75214 | 272.53452 | -4.2937551
181.10426 | -3.2269421 | -3.6088936 | -0.0010972715 | 0 | 0 | -0.00024207155 | -10.322368 | 6.554935 | 270.75214 | 272.53448 | -4.2936316
181.10428 | -3.2269421 | -3.5963731 | -0.0092717083 | 0 | 0 | -0.00024217008 | -10.322374 | 6.5568829 | 270.75214 | 272.53442 | -4.2936234
181.1043 | -3.2269421 | -3.6085174 | -0.0034231541 | 0 | 0 | -0.0010905711 | -10.379755 | 6.5570555 | 270.75214 | 272.53439 | -4.293623
181.10432 | -3.2269421 | -3.6162119 | 0.00072766416 | 0 | 0 | -0.0011638963 | -10.384715 | 6.554934 | 270.75214 | 272.53433 | -4.2943377
181.10434 | -3.2269421 | -3.6168542 | -0.0061854087 | 0 | 0 | -0.0011686493 | -10.385036 | 6.55475 | 270.75214 | 272.5343 | -4.2936845
181.10436 | -3.2269421 | -3.6168964 | -0.00025463992 | 0 | 0 | -0.0011689232 | -10.385055 | 6.5547376 | 270.75214 | 272.53424 | -4.2936273
181.10438 | -3.2269421 | -3.6301427 | 0.0089836754 | 0 | 0 | -0.0011687399 | -10.385065 | 6.5547371 | 270.75214 | 272.53421 | -4.293623
181.1044 | -3.2269421 | -3.6379089 | 0.0046873498 | 0 | 0 | 0.00095085806 | -10.480699 | 6.5568705 | 270.75214 | 272.53415 | -4.293623
181.10442 | -3.2269421 | -3.6385565 | -0.0080450065 | 0 | 0 | 0.0011340501 | -10.488965 | 6.5549216 | 270.75214 | 272.53412 | -4.2950516
181.10444 | -3.2269423 | -3.6518419 | -0.0062323678 | 0 | 0 | 0.0011459248 | -10.489501 | 6.5547495 | 270.75214 | 272.53406 | -4.2937469
181.10446 | -3.2269423 | -3.6596098 | 0.00048278266 | 0 | 0 | 0.001146609 | -10.489532 | 6.5547376 | 270.75214 | 272.53403 | -4.2936311
181.10448 | -3.2269423 | -3.6536365 | -0.0040238271 | 0 | 0 | 0.0011465033 | -10.489538 | 6.5547371 | 270.75214 | 272.53397 | -4.2943377
181.1045 | -3.2269423 | -3.6729691 | -0.0066028205 | 0 | 0 | -0.0003791799 | -10.546919 | 6.5547371 | 270.75214 | 272.53394 | -4.2936845
181.10452 | -3.2269423 | -3.6614087 | 0.0055270232 | 0 | 0 | -0.0005110412 | -10.551879 | 6.5568705 | 270.75214 | 272.53387 | -4.2936273
181.10454 | -3.2269423 | -3.6669955 | 0.0094836093 | 0 | 0 | -0.00051958859 | -10.5522 | 6.557055 | 270.75214 | 272.53384 | -4.2950521
181.10456 | -3.2269423 | -3.6741228 | -0.0010891042 | 0 | 0 | -0.00052008108 | -10.552219 | 6.5570669 | 270.75214 | 272.53378 | -4.2951756
181.10458 | -3.2269423 | -3.6879709 | -0.0085447105 | 0 | 0 | -0.0005201553 | -10.552229 | 6.5591998 | 270.75214 | 272.53375 | -4.2951837
181.1046 | -3.2269423 | -3.682534 | -0.0011822927 | 0 | 0 | -0.001029187 | -10.647863 | 6.5572519 | 270.75214 | 272.53369 | -4.2944694
181.10462 | -3.2269423 | -3.6952801 | 0.00019365805 | 0 | 0 | -0.0010731814 | -10.656129 | 6.5570803 | 270.75214 | 272.53366 | -4.2951226
181.10464 | -3.2269423 | -3.6831491 | -0.0062357462 | 0 | 0 | -0.0010760332 | -10.656665 | 6.5677299 | 270.75214 | 272.5336 | -4.2951798
181.10466 | -3.2269423 | -3.6886983 | -0.00025785761 | 0 | 0 | -0.0010761974 | -10.656696 | 6.5558558 | 270.75214 | 272.53357 | -4.2951841
181.10468 | -3.2269423 | -3.6825793 | 0.010435214 | 0 | 0 | -0.0010760003 | -10.656695 | 6.5548096 | 270.75214 | 272.53351 | -4.2951841
181.1047 | -3.2269423 | -3.6886618 | 0.0040865559 | 0 | 0 | 0.0011280082 | -10.637568 | 6.5568748 | 270.75214 | 272.53348 | -4.2937555
181.10472 | -3.2269423 | -3.689199 | -0.0073733199 | 0 | 0 | 0.0013184957 | -10.635915 | 6.5549216 | 270.75214 | 272.53342 | -4.2936316
181.10474 | -3.2269423 | -3.689234 | -0.0061731255 | 0 | 0 | 0.0013308433 | -10.635808 | 6.5547495 | 270.75214 | 272.53339 | -4.2936234
181.10476 | -3.2269423 | -3.6892371 | 0.0012121851 | 0 | 0 | 0.0013315547 | -10.635801 | 6.5568705 | 270.75214 | 272.53333 | -4.2921939
181.10478 | -3.2269423 | -3.7024801 | -0.003234304 | 0 | 0 | 0.0013314426 | -10.635806 | 6.5527897 | 270.75214 | 272.53329 | -4.2934995
181.1048 | -3.2269423 | -3.703624 | -0.0036314453 | 0 | 0 | -0.00027869854 | -10.693187 | 6.5566978 | 270.75214 | 272.53323 | -4.2943296
181.10482 | -3.2269425 | -3.6970768 | 0.0065087471 | 0 | 0 | -0.00041785938 | -10.698147 | 6.5527782 | 270.75214 | 272.5332 | -4.2936845
181.10484 | -3.2269425 | -3.6965079 | 0.010289162 | 0 | 0 | -0.00042687991 | -10.698468 | 6.5524321 | 270.75214 | 272.53314 | -4.2950559
181.10486 | -3.2269425 | -3.6898489 | -0.0017475017 | 0 | 0 | -0.00042739962 | -10.698487 | 6.5502777 | 270.75214 | 272.53311 | -4.2951756
181.10488 | -3.2269425 | -3.6760302 | -0.007151328 | 0 | 0 | -0.00042746737 | -10.698481 | 6.5543561 | 270.75214 | 272.53305 | -4.2937551
181.1049 | -3.2269425 | -3.6682289 | -0.0010605685 | 0 | 0 | -0.00085165183 | -10.621973 | 6.5568457 | 270.75214 | 272.53302 | -4.2936316
181.10492 | -3.2269425 | -3.6874444 | 0.00092796556 | 0 | 0 | -0.00088831305 | -10.615361 | 6.5549202 | 270.75214 | 272.53296 | -4.2936234
181.10494 | -3.2269425 | -3.6824982 | -0.0054460517 | 0 | 0 | -0.00089068944 | -10.614932 | 6.5568824 | 270.75214 | 272.53293 | -4.293623
181.10496 | -3.2269425 | -3.682034 | 0.0012608127 | 0 | 0 | -0.00089082634 | -10.614907 | 6.5549226 | 270.75214 | 272.53287 | -4.293623
181.10498 | -3.2269425 | -3.6753826 | 0.010564995 | 0 | 0 | -0.00089064351 | -10.614906 | 6.5590143 | 270.75214 | 272.53284 | -4.293623
181.105 | -3.2269425 | -3.6814287 | 0.0040949364 | 0 | 0 | 0.0011436822 | -10.614906 | 6.5529747 | 270.75214 | 272.53278 | -4.293623
181.10502 | -3.2269425 | -3.668721 | -0.0073727025 | 0 | 0 | 0.0013195042 | -10.614906 | 6.5588427 | 270.75214 | 272.53275 | -4.2921939
181.10504 | -3.2269425 | -3.6676102 | -0.0047212983 | 0 | 0 | 0.0013309012 | -10.614906 | 6.5572286 | 270.75214 | 272.53268 | -4.2934995
181.10506 | -3.2269425 | -3.6609166 | 0.0013375268 | 0 | 0 | 0.0013315578 | -10.614906 | 6.5592098 | 270.75214 | 272.53265 | -4.2950439
181.10508 | -3.2269425 | -3.6603413 | -0.0046779043 | 0 | 0 | 0.0013314269 | -10.614902 | 6.5529876 | 270.75214 | 272.53259 | -4.2951746
181.1051 | -3.2269425 | -3.666924 | -0.0030299216 | 0 | 0 | -0.00044832935 | -10.576649 | 6.5567107 | 270.75214 | 272.53256 | -4.2944689
181.10512 | -3.2269425 | -3.6542501 | 0.0087414747 | 0 | 0 | -0.00060214952 | -10.573342 | 6.5549116 | 270.75214 | 272.5325 | -4.2936935
181.10514 | -3.2269425 | -3.6398976 | 0.0097547546 | 0 | 0 | -0.00061212032 | -10.573128 | 6.5568814 | 270.75214 | 272.53247 | -4.2936273
181.10516 | -3.2269425 | -3.6254382 | -0.0010715371 | 0 | 0 | -0.00061269477 | -10.573116 | 6.5570555 | 270.75214 | 272.53241 | -4.293623
181.10518 | -3.2269428 | -3.6242154 | -0.0070917718 | 0 | 0 | -0.00061274966 | -10.573106 | 6.554934 | 270.75214 | 272.53238 | -4.293623
181.1052 | -3.2269428 | -3.624136 | 0.00039602688 | 0 | 0 | -0.00086731929 | -10.477471 | 6.5526175 | 270.75214 | 272.53232 | -4.2950516
181.10522 | -3.2269428 | -3.6175098 | 0.0017792815 | 0 | 0 | -0.00088932109 | -10.469205 | 6.5545545 | 270.75214 | 272.53229 | -4.2937469
181.10524 | -3.2269428 | -3.6169364 | -0.0046487376 | 0 | 0 | -0.00089074724 | -10.468669 | 6.5589905 | 270.75214 | 272.53223 | -4.2950602
181.10526 | -3.2269428 | -3.6102762 | 0.002780844 | 0 | 0 | -0.00089082943 | -10.468638 | 6.5551052 | 270.75214 | 272.5322 | -4.295176
181.10528 | -3.2269428 | -3.589838 | 0.011421133 | 0 | 0 | -0.00089063577 | -10.468628 | 6.5526295 | 270.75214 | 272.53214 | -4.2937551
181.1053 | -3.2269428 | -3.5947049 | 0.0034397028 | 0 | 0 | 0.0012283899 | -10.372994 | 6.5588202 | 270.75214 | 272.5321 | -4.2936316
181.10532 | -3.2269428 | -3.5885408 | -0.0081571164 | 0 | 0 | 0.0014115323 | -10.364728 | 6.5593596 | 270.75214 | 272.53204 | -4.2936234
181.10534 | -3.2269428 | -3.5747566 | -0.0033352273 | 0 | 0 | 0.0014234037 | -10.364192 | 6.557261 | 270.75214 | 272.53201 | -4.293623
181.10536 | -3.2269428 | -3.5801969 | 0.0014587191 | 0 | 0 | 0.0014240878 | -10.364161 | 6.5485501 | 270.75214 | 272.53195 | -4.293623
181.10538 | -3.2269428 | -3.5674498 | -0.0053962716 | 0 | 0 | 0.0014239424 | -10.364155 | 6.5584631 | 270.75214 | 272.53192 | -4.293623
181.1054 | -3.2269428 | -3.5663381 | -0.0023659815 | 0 | 0 | -0.00052536279 | -10.306775 | 6.5572042 | 270.75214 | 272.53186 | -4.293623
181.10542 | -3.2269428 | -3.5662658 | 0.0080738096 | 0 | 0 | -0.00069383666 | -10.301815 | 6.5613413 | 270.75214 | 272.53183 | -4.293623
181.10544 | -3.2269428 | -3.5662603 | 0.0089692166 | 0 | 0 | -0.00070475723 | -10.301494 | 6.5531712 | 270.75214 | 272.53177 | -4.293623
181.10546 | -3.2269428 | -3.5530171 | -0.0040426161 | 0 | 0 | -0.00070538645 | -10.301475 | 6.5545893 | 270.75214 | 272.53174 | -4.293623
181.10548 | -3.2269428 | -3.551872 | -0.0073470892 | 0 | 0 | -0.00070543634 | -10.30147 | 6.5547276 | 270.75214 | 272.53168 | -4.293623
181.1055 | -3.2269428 | -3.5451767 | 0.00037930562 | 0 | 0 | -0.00087515695 | -10.263217 | 6.5568695 | 270.75214 | 272.53165 | -4.293623
181.10552 | -3.2269428 | -3.5512202 | -0.00039986632 | 0 | 0 | -0.00088982546 | -10.25991 | 6.5549221 | 270.75214 | 272.53159 | -4.293623
181.10554 | -3.2269428 | -3.5318897 | -0.0055633672 | 0 | 0 | -0.00089077622 | -10.259696 | 6.5590148 | 270.75214 | 272.53156 | -4.293623
181.10556 | -3.226943 | -3.523586 | 0.0027057959 | 0 | 0 | -0.000890831 | -10.259684 | 6.5572395 | 270.75214 | 272.53149 | -4.293623
181.10558 | -3.226943 | -3.5229044 | 0.010689829 | 0 | 0 | -0.0008906438 | -10.259676 | 6.5592108 | 270.75214 | 272.53146 | -4.293623
181.1056 | -3.226943 | -3.5228612 | 0.0011985947 | 0 | 0 | 0.0011436823 | -10.183168 | 6.5593843 | 270.75214 | 272.5314 | -4.2950516
181.10562 | -3.226943 | -3.5228593 | -0.0076231924 | 0 | 0 | 0.0013195042 | -10.176556 | 6.5529981 | 270.75214 | 272.53137 | -4.2937469
181.10564 | -3.226943 | -3.5294805 | -0.004011217 | 0 | 0 | 0.0013309012 | -10.176127 | 6.5524464 | 270.75214 | 272.53131 | -4.2936311
181.10566 | -3.226943 | -3.5234301 | 0.0013992295 | 0 | 0 | 0.0013315578 | -10.176102 | 6.5545425 | 270.75214 | 272.53128 | -4.2936234
181.10568 | -3.226943 | -3.5162735 | -0.0061265402 | 0 | 0 | 0.001331411 | -10.176099 | 6.5547252 | 270.75214 | 272.53122 | -4.293623
181.1057 | -3.226943 | -3.5156677 | -0.0031552392 | 0 | 0 | -0.0006180504 | -10.156972 | 6.5590014 | 270.75214 | 272.53119 | -4.293623
181.10572 | -3.226943 | -3.5288703 | 0.008733077 | 0 | 0 | -0.00078653789 | -10.155319 | 6.5551062 | 270.75214 | 272.53113 | -4.293623
181.10574 | -3.226943 | -3.5167713 | 0.0068495586 | 0 | 0 | -0.00079745939 | -10.155212 | 6.5547609 | 270.75214 | 272.5311 | -4.293623
181.10576 | -3.226943 | -3.5355647 | -0.004226977 | 0 | 0 | -0.00079808867 | -10.155205 | 6.5526066 | 270.75214 | 272.53104 | -4.293623
181.10578 | -3.226943 | -3.5239694 | -0.0066326754 | 0 | 0 | -0.00079812267 | -10.155207 | 6.5545526 | 270.75214 | 272.53101 | -4.293623
181.1058 | -3.226943 | -3.5361748 | 0.0011667954 | 0 | 0 | -0.00079812447 | -10.174334 | 6.5504613 | 270.75214 | 272.53094 | -4.293623
181.10582 | -3.226943 | -3.5306296 | -0.0010595286 | 0 | 0 | -0.00079812453 | -10.175987 | 6.554368 | 270.75214 | 272.53091 | -4.293623
181.10584 | -3.226943 | -3.5301275 | -0.0063480358 | 0 | 0 | -0.00079812453 | -10.176094 | 6.5547137 | 270.75214 | 272.53085 | -4.293623
181.10586 | -3.226943 | -3.5300963 | 0.0040909327 | 0 | 0 | -0.00079812453 | -10.176101 | 6.5547352 | 270.75214 | 272.53082 | -4.293623
181.10588 | -3.226943 | -3.5499592 | 0.010085541 | 0 | 0 | -0.00079795014 | -10.176108 | 6.5462084 | 270.75214 | 272.53076 | -4.2950516
181.1059 | -3.226943 | -3.5516758 | 0.0011436444 | 0 | 0 | 0.0010669325 | -10.252616 | 6.5539999 | 270.75214 | 272.53073 | -4.2937469
181.10592 | -3.226943 | -3.5517879 | -0.0090793194 | 0 | 0 | 0.0012281099 | -10.259228 | 6.5504255 | 270.75214 | 272.53067 | -4.2936311
181.10594 | -3.2269433 | -3.5584161 | -0.0026843897 | 0 | 0 | 0.0012385576 | -10.259657 | 6.5543652 | 270.75214 | 272.53064 | -4.2936234
181.10596 | -3.2269433 | -3.5656111 | 0.00079122279 | 0 | 0 | 0.0012391596 | -10.259682 | 6.5461841 | 270.75214 | 272.53058 | -4.293623
181.10598 | -3.2269433 | -3.5728419 | -0.0054551102 | 0 | 0 | 0.0012390256 | -10.259688 | 6.5497341 | 270.75214 | 272.53055 | -4.2929077
181.106 | -3.2269433 | -3.5734544 | -0.0016443512 | 0 | 0 | -0.0005409994 | -10.317068 | 6.5500565 | 270.75214 | 272.53049 | -4.2935615
181.10602 | -3.2269433 | -3.5801144 | 0.0081360191 | 0 | 0 | -0.00069484272 | -10.322028 | 6.5500774 | 270.75214 | 272.53046 | -4.2936192
181.10604 | -3.2269433 | -3.5740676 | 0.0060685421 | 0 | 0 | -0.00070481497 | -10.322349 | 6.5500793 | 270.75214 | 272.5304 | -4.293623
181.10606 | -3.2269433 | -3.5735347 | -0.0071976595 | 0 | 0 | -0.00070538954 | -10.322368 | 6.5543427 | 270.75214 | 272.53036 | -4.293623
181.10608 | -3.2269433 | -3.5999861 | -0.0054353238 | 0 | 0 | -0.00070541271 | -10.322376 | 6.5483146 | 270.75214 | 272.5303 | -4.2929077
181.1061 | -3.2269433 | -3.6022732 | 0.0012756919 | 0 | 0 | -0.00062056503 | -10.398884 | 6.5499177 | 270.75214 | 272.53027 | -4.2935615
181.10612 | -3.2269433 | -3.602422 | -0.0025040752 | 0 | 0 | -0.00061323185 | -10.405496 | 6.5458031 | 270.75214 | 272.53021 | -4.2929039
181.10614 | -3.2269433 | -3.6090531 | -0.0057466989 | 0 | 0 | -0.00061275653 | -10.405925 | 6.5497093 | 270.75214 | 272.53018 | -4.293561
181.10616 | -3.2269433 | -3.6228697 | 0.0048717875 | 0 | 0 | -0.00061272911 | -10.40595 | 6.550055 | 270.75214 | 272.53012 | -4.2921896
181.10618 | -3.2269433 | -3.6306736 | 0.0086992616 | 0 | 0 | -0.00061258493 | -10.405958 | 6.5500774 | 270.75214 | 272.53009 | -4.2934995
181.1062 | -3.2269433 | -3.6379435 | 0.0010225091 | 0 | 0 | 0.0009131594 | -10.482466 | 6.5500789 | 270.75214 | 272.53003 | -4.2936153
181.10622 | -3.2269433 | -3.6385581 | -0.0076343534 | 0 | 0 | 0.0010450259 | -10.489078 | 6.5479455 | 270.75214 | 272.53 | -4.2936225
181.10624 | -3.2269433 | -3.6452212 | -0.00038123477 | 0 | 0 | 0.0010535736 | -10.489507 | 6.545629 | 270.75214 | 272.52994 | -4.293623
181.10626 | -3.2269433 | -3.6656594 | 0.00026119172 | 0 | 0 | 0.0010540661 | -10.489532 | 6.5454326 | 270.75214 | 272.52991 | -4.293623
181.10628 | -3.2269433 | -3.6607914 | -0.0062314733 | 0 | 0 | 0.0010539342 | -10.48954 | 6.5411549 | 270.75214 | 272.52985 | -4.2929077
181.1063 | -3.2269435 | -3.6537127 | -0.00098407152 | 0 | 0 | -0.00064151402 | -10.566048 | 6.5429182 | 270.75214 | 272.52982 | -4.2935615
181.10632 | -3.2269435 | -3.6729746 | 0.008920786 | 0 | 0 | -0.00078804762 | -10.57266 | 6.5452113 | 270.75214 | 272.52975 | -4.2950482
181.10634 | -3.2269435 | -3.6746533 | 0.0054087457 | 0 | 0 | -0.00079754606 | -10.573089 | 6.5432739 | 270.75214 | 272.52972 | -4.293746
181.10636 | -3.2269435 | -3.6813831 | -0.007982472 | 0 | 0 | -0.00079809333 | -10.573114 | 6.5494986 | 270.75214 | 272.52966 | -4.2936311
181.10638 | -3.2269435 | -3.6753421 | -0.0055019888 | 0 | 0 | -0.00079810701 | -10.573119 | 6.5393782 | 270.75214 | 272.52963 | -4.2921939
181.1064 | -3.2269435 | -3.6946726 | 0.0005458591 | 0 | 0 | -0.00062840327 | -10.611372 | 6.5406241 | 270.75214 | 272.52957 | -4.2934995
181.10642 | -3.2269435 | -3.702976 | -0.0032932819 | 0 | 0 | -0.00061373616 | -10.614679 | 6.540751 | 270.75214 | 272.52954 | -4.2936158
181.10644 | -3.2269435 | -3.7036583 | -0.0050871563 | 0 | 0 | -0.00061278546 | -10.614893 | 6.5386267 | 270.75214 | 272.52948 | -4.2964807
181.10646 | -3.2269435 | -3.7103224 | 0.005656722 | 0 | 0 | -0.00061273068 | -10.614905 | 6.5341787 | 270.75214 | 272.52945 | -4.2952991
181.10648 | -3.2269435 | -3.7042763 | 0.010218241 | 0 | 0 | -0.00061256916 | -10.614913 | 6.538063 | 270.75214 | 272.52939 | -4.2937627
181.1065 | -3.2269435 | -3.7103627 | -0.0017520393 | 0 | 0 | 0.0010826084 | -10.691421 | 6.5362735 | 270.75214 | 272.52936 | -4.2936325
181.10652 | -3.2269435 | -3.7109001 | -0.0071516559 | 0 | 0 | 0.0012291187 | -10.698033 | 6.5318475 | 270.75214 | 272.5293 | -4.2936234
181.10654 | -3.2269435 | -3.7109365 | -0.0017869775 | 0 | 0 | 0.0012386155 | -10.698462 | 6.5336003 | 270.75214 | 272.52927 | -4.2929077
181.10656 | -3.2269435 | -3.7241809 | 0.000138795 | 0 | 0 | 0.0012391629 | -10.698487 | 6.5337601 | 270.75214 | 272.52921 | -4.2949901
181.10658 | -3.2269435 | -3.7187028 | -0.0062393583 | 0 | 0 | 0.001239018 | -10.698492 | 6.5316386 | 270.75214 | 272.52917 | -4.2951713
181.1066 | -3.2269435 | -3.7049632 | -0.00025813549 | 0 | 0 | -0.00062586321 | -10.736745 | 6.5293221 | 270.75214 | 272.52911 | -4.2944689
181.10662 | -3.2269435 | -3.723649 | 0.0097095929 | 0 | 0 | -0.00078704063 | -10.740052 | 6.5312586 | 270.75214 | 272.52908 | -4.2936935
181.10664 | -3.2269435 | -3.705425 | 0.0025710636 | 0 | 0 | -0.00079748826 | -10.740266 | 6.5335622 | 270.75214 | 272.52902 | -4.2936273
181.10666 | -3.2269435 | -3.7038157 | -0.0089554526 | 0 | 0 | -0.00079809024 | -10.740278 | 6.5294929 | 270.75214 | 272.52899 | -4.293623
181.10668 | -3.2269437 | -3.7103324 | -0.0048553818 | 0 | 0 | -0.00079809898 | -10.740277 | 6.5291367 | 270.75214 | 272.52893 | -4.2943377
181.1067 | -3.2269437 | -3.7175193 | -0.00012282832 | 0 | 0 | -0.00054361613 | -10.72115 | 6.5291128 | 270.75214 | 272.5289 | -4.2951136
181.10672 | -3.2269437 | -3.7048852 | -0.0040785358 | 0 | 0 | -0.00052162167 | -10.719497 | 6.5227156 | 270.75214 | 272.52884 | -4.2951798
181.10674 | -3.2269437 | -3.7037792 | -0.0044283061 | 0 | 0 | -0.00052019593 | -10.71939 | 6.5306921 | 270.75214 | 272.52881 | -4.2951841
181.10676 | -3.2269437 | -3.6970844 | 0.0057151993 | 0 | 0 | -0.00052011386 | -10.719383 | 6.5313931 | 270.75214 | 272.52875 | -4.2937555
181.10678 | -3.2269437 | -3.6832669 | 0.010947534 | 0 | 0 | -0.00051995087 | -10.719376 | 6.5271735 | 270.75214 | 272.52872 | -4.2936316
181.1068 | -3.2269437 | -3.7019489 | -0.0016891859 | 0 | 0 | 0.0011750282 | -10.642868 | 6.522542 | 270.75214 | 272.52866 | -4.2950521
181.10682 | -3.2269437 | -3.6969671 | -0.0078729866 | 0 | 0 | 0.0013215211 | -10.636256 | 6.5200186 | 270.75214 | 272.52863 | -4.2951756
181.10684 | -3.2269437 | -3.6898794 | -0.0011231166 | 0 | 0 | 0.0013310169 | -10.635827 | 6.5240736 | 270.75214 | 272.52856 | -4.2966132
181.10686 | -3.2269437 | -3.6760321 | 0.00019765399 | 0 | 0 | 0.0013315642 | -10.635802 | 6.520164 | 270.75214 | 272.52853 | -4.2953081
181.10688 | -3.2269437 | -3.6682267 | -0.0047828015 | 0 | 0 | 0.0013314274 | -10.635797 | 6.5240831 | 270.75214 | 272.52847 | -4.2951918
181.1069 | -3.2269437 | -3.6609557 | 0.00059396314 | 0 | 0 | -0.00044832932 | -10.597545 | 6.5222955 | 270.75214 | 272.52844 | -4.2944703
181.10692 | -3.2269437 | -3.6537199 | 0.0097805858 | 0 | 0 | -0.00060214952 | -10.594238 | 6.5157366 | 270.75214 | 272.52838 | -4.2951226
181.10694 | -3.2269437 | -3.6464865 | 0.0033019977 | 0 | 0 | -0.00061212032 | -10.594024 | 6.5151734 | 270.75214 | 272.52835 | -4.2937512
181.10696 | -3.2269437 | -3.6458738 | -0.0081660226 | 0 | 0 | -0.00061269477 | -10.594012 | 6.5130043 | 270.75214 | 272.52829 | -4.2950602
181.10698 | -3.2269437 | -3.6325898 | -0.0040621292 | 0 | 0 | -0.00061271002 | -10.594002 | 6.5128179 | 270.75214 | 272.52826 | -4.295176
181.107 | -3.2269437 | -3.6182017 | 0.00067037414 | 0 | 0 | -0.00044309668 | -10.498367 | 6.5149384 | 270.75214 | 272.5282 | -4.2951837
181.10702 | -3.2269437 | -3.6368449 | -0.006189506 | 0 | 0 | -0.00042843737 | -10.490101 | 6.51299 | 270.75214 | 272.52817 | -4.2951841
181.10704 | -3.2269437 | -3.6119983 | -0.0038856412 | 0 | 0 | -0.00042748713 | -10.489565 | 6.5128169 | 270.75214 | 272.52811 | -4.2944694
181.10706 | -3.2269437 | -3.6164367 | 0.0086702714 | 0 | 0 | -0.00042743236 | -10.489534 | 6.5085416 | 270.75214 | 272.52808 | -4.2936935
181.10708 | -3.2269437 | -3.6102452 | 0.0090237409 | 0 | 0 | -0.00042730261 | -10.489528 | 6.5124359 | 270.75214 | 272.52802 | -4.2950563
181.1071 | -3.2269437 | -3.6097 | -0.0025872942 | 0 | 0 | 0.00092882698 | -10.432148 | 6.5042505 | 270.75214 | 272.52798 | -4.2951756
181.10712 | -3.2269437 | -3.5897999 | -0.0079469467 | 0 | 0 | 0.001046034 | -10.427188 | 6.5014038 | 270.75214 | 272.52792 | -4.2951837
181.10714 | -3.2269437 | -3.5880809 | -0.00040157791 | 0 | 0 | 0.0010536314 | -10.426867 | 6.503305 | 270.75214 | 272.52789 | -4.2951841
181.10716 | -3.2269437 | -3.5879683 | -0.00046616822 | 0 | 0 | 0.0010540693 | -10.426848 | 6.4992104 | 270.75214 | 272.52783 | -4.2951841
181.10718 | -3.2269437 | -3.574717 | -0.0048412494 | 0 | 0 | 0.0010539503 | -10.426838 | 6.5073829 | 270.75214 | 272.5278 | -4.2937555
181.1072 | -3.2269437 | -3.5537081 | 0.0034945842 | 0 | 0 | -0.00047179291 | -10.331203 | 6.5059643 | 270.75214 | 272.52774 | -4.2936316
181.10722 | -3.2269437 | -3.5585377 | 0.010031185 | 0 | 0 | -0.00060365931 | -10.322937 | 6.4994278 | 270.75214 | 272.52771 | -4.2950521
181.10724 | -3.2269437 | -3.5523732 | 0.0011401959 | 0 | 0 | -0.00061220699 | -10.322401 | 6.5009985 | 270.75214 | 272.52765 | -4.2951756
181.10726 | -3.2269437 | -3.5518293 | -0.0076269405 | 0 | 0 | -0.00061269948 | -10.32237 | 6.496881 | 270.75214 | 272.52762 | -4.2951837
181.10728 | -3.2269437 | -3.5319295 | -0.0032851107 | 0 | 0 | -0.00061270228 | -10.322358 | 6.4986544 | 270.75214 | 272.52756 | -4.2937555
181.1073 | -3.2269437 | -3.5302086 | 0.0014620603 | 0 | 0 | -0.00035826 | -10.207597 | 6.4924188 | 270.75214 | 272.52753 | -4.2950602
181.10732 | -3.2269437 | -3.5102346 | -0.0053960765 | 0 | 0 | -0.00033626909 | -10.197678 | 6.4982724 | 270.75214 | 272.52747 | -4.295176
181.10734 | -3.2269437 | -3.5283754 | -0.0023659708 | 0 | 0 | -0.00033484364 | -10.197035 | 6.4902616 | 270.75214 | 272.52744 | -4.2951837
181.10736 | -3.2269437 | -3.5233583 | 0.0080737425 | 0 | 0 | -0.00033476148 | -10.196998 | 6.4895582 | 270.75214 | 272.52737 | -4.2966132
181.10738 | -3.2269437 | -3.5162697 | 0.0082428232 | 0 | 0 | -0.00033464612 | -10.196992 | 6.4937773 | 270.75214 | 272.52734 | -4.2945929
181.1074 | -3.2269437 | -3.5156655 | -0.0048316494 | 0 | 0 | 0.00085192791 | -10.158739 | 6.4877453 | 270.75214 | 272.52728 | -4.2951303
181.10742 | -3.226944 | -3.5090039 | -0.0066876733 | 0 | 0 | 0.00095448073 | -10.155432 | 6.4850831 | 270.75214 | 272.52725 | -4.2951803
181.10744 | -3.226944 | -3.4951861 | -0.00028855065 | 0 | 0 | 0.00096112827 | -10.155218 | 6.4848647 | 270.75214 | 272.52719 | -4.2951841
181.10746 | -3.226944 | -3.4940052 | -0.00045881906 | 0 | 0 | 0.00096151128 | -10.155206 | 6.4827185 | 270.75214 | 272.52716 | -4.2951841
181.10748 | -3.226944 | -3.50055 | -0.0055671469 | 0 | 0 | 0.00096138933 | -10.155201 | 6.4846649 | 270.75214 | 272.5271 | -4.2951841
181.1075 | -3.226944 | -3.5011189 | 0.0034319682 | 0 | 0 | -0.0005644763 | -10.116948 | 6.4784403 | 270.75214 | 272.52707 | -4.2937555
181.10752 | -3.226944 | -3.5077758 | 0.011478988 | 0 | 0 | -0.00069635332 | -10.113641 | 6.4757662 | 270.75214 | 272.52701 | -4.2950602
181.10754 | -3.226944 | -3.4951062 | 0.0019917646 | 0 | 0 | -0.0007049017 | -10.113427 | 6.4755473 | 270.75214 | 272.52698 | -4.295176
181.10756 | -3.226944 | -3.480757 | -0.0075558424 | 0 | 0 | -0.00070539425 | -10.113415 | 6.4797974 | 270.75214 | 272.52692 | -4.2951837
181.10758 | -3.226944 | -3.4927816 | -0.0011023087 | 0 | 0 | -0.00070536532 | -10.113412 | 6.4801645 | 270.75214 | 272.52689 | -4.2951841
181.1076 | -3.226944 | -3.473985 | 0.003103293 | 0 | 0 | -0.0001117544 | -10.094286 | 6.475924 | 270.75214 | 272.52682 | -4.2951841
181.10762 | -3.2269154 | -3.4922018 | -0.0045319153 | 0 | 0 | -6.0449911e-05 | -10.092633 | 6.4755578 | 270.75214 | 272.52679 | -4.2951841
181.10764 | -3.2268865 | -3.48719 | -0.0015687435 | 0 | 0 | -5.7124304e-05 | -10.092526 | 6.4755325 | 270.75214 | 272.52673 | -4.2951841
181.10766 | -3.2268577 | -3.4933441 | 0.009593674 | 0 | 0 | -5.6932691e-05 | -10.092519 | 6.4670019 | 270.75214 | 272.5267 | -4.2951841
181.10768 | -3.2268288 | -3.4872639 | 0.008372766 | 0 | 0 | -5.6835172e-05 | -10.092517 | 6.4705291 | 270.75214 | 272.52664 | -4.2951841
181.1077 | -3.2268 | -3.4867268 | -0.0040970035 | 0 | 0 | 0.0008754197 | -10.07339 | 6.4665847 | 270.75214 | 272.52661 | -4.2944694
181.10772 | -3.2267714 | -3.4866915 | -0.0073504043 | 0 | 0 | 0.00095599226 | -10.071737 | 6.4662371 | 270.75214 | 272.52655 | -4.2951226
181.10774 | -3.2267425 | -3.4866908 | 0.0032835533 | 0 | 0 | 0.000961215 | -10.07163 | 6.4619498 | 270.75214 | 272.52652 | -4.2951798
181.10776 | -3.2267137 | -3.4999352 | -0.00014878424 | 0 | 0 | 0.00096151594 | -10.071623 | 6.4658437 | 270.75214 | 272.52646 | -4.2937551
181.10778 | -3.2266846 | -3.5143201 | -0.0048205648 | 0 | 0 | 0.00096139743 | -10.07163 | 6.4576597 | 270.75214 | 272.52643 | -4.2950602
181.1078 | -3.226656 | -3.4890537 | 0.0049477047 | 0 | 0 | -0.00047961908 | -10.148138 | 6.4569445 | 270.75214 | 272.52637 | -4.295176
181.10782 | -3.2266271 | -3.4934645 | 0.011608527 | 0 | 0 | -0.00060416287 | -10.15475 | 6.4590306 | 270.75214 | 272.52634 | -4.2951837
181.10784 | -3.2265983 | -3.4938941 | 0.0012738089 | 0 | 0 | -0.00061223586 | -10.155179 | 6.4570799 | 270.75214 | 272.52628 | -4.2966127
181.10786 | -3.2265694 | -3.5071659 | -0.0076181353 | 0 | 0 | -0.00061270106 | -10.155204 | 6.4590397 | 270.75214 | 272.52625 | -4.2938781
181.10788 | -3.2265408 | -3.5083141 | -0.0011064878 | 0 | 0 | -0.00061267865 | -10.155203 | 6.4613438 | 270.75214 | 272.52618 | -4.2936392
181.1079 | -3.226512 | -3.5282519 | 0.0016503374 | 0 | 0 | -0.00010391675 | -10.136077 | 6.4508777 | 270.75214 | 272.52615 | -4.2936239
181.10792 | -3.2264831 | -3.5167294 | -0.0053836685 | 0 | 0 | -5.9945607e-05 | -10.134424 | 6.445704 | 270.75214 | 272.52609 | -4.293623
181.10794 | -3.2264543 | -3.5090759 | -0.00018693491 | 0 | 0 | -5.7095356e-05 | -10.134317 | 6.4452763 | 270.75214 | 272.52606 | -4.293623
181.10796 | -3.2264254 | -3.5216787 | 0.010439957 | 0 | 0 | -5.6931131e-05 | -10.13431 | 6.4473815 | 270.75214 | 272.526 | -4.293623
181.10798 | -3.2263968 | -3.5227842 | 0.006265013 | 0 | 0 | -5.6858858e-05 | -10.134314 | 6.4454317 | 270.75214 | 272.52597 | -4.293623
181.108 | -3.226368 | -3.5427206 | -0.0064596478 | 0 | 0 | 0.00062117475 | -10.172567 | 6.447391 | 270.75214 | 272.52591 | -4.293623
181.10802 | -3.2263391 | -3.5444427 | -0.0068245484 | 0 | 0 | 0.00067977561 | -10.175874 | 6.4432988 | 270.75214 | 272.52588 | -4.2921944
181.10804 | -3.2263103 | -3.5511751 | 0.0011542464 | 0 | 0 | 0.00068357412 | -10.176088 | 6.4408092 | 270.75214 | 272.52582 | -4.294929
181.10806 | -3.2262814 | -3.5517561 | -0.0025120452 | 0 | 0 | 0.00068379304 | -10.1761 | 6.4384694 | 270.75214 | 272.52579 | -4.2937384
181.10808 | -3.2262526 | -3.5716581 | -0.0064734146 | 0 | 0 | 0.00068367802 | -10.176114 | 6.438272 | 270.75214 | 272.52573 | -4.2936306
181.1081 | -3.2262237 | -3.5733783 | 0.0055355197 | 0 | 0 | -0.00067282293 | -10.310001 | 6.4382591 | 270.75214 | 272.5257 | -4.2936234
181.10812 | -3.2261949 | -3.5867314 | 0.010936027 | 0 | 0 | -0.00079006213 | -10.321573 | 6.4382582 | 270.75214 | 272.52563 | -4.293623
181.10814 | -3.226166 | -3.5746396 | 0.00048819912 | 0 | 0 | -0.00079766172 | -10.322323 | 6.4318614 | 270.75214 | 272.5256 | -4.2950516
181.10816 | -3.2261374 | -3.5735726 | -0.0084111672 | 0 | 0 | -0.00079809956 | -10.322366 | 6.4313078 | 270.75214 | 272.52554 | -4.2937469
181.10818 | -3.2261086 | -3.6066117 | -0.0019000858 | 0 | 0 | -0.00079806772 | -10.322378 | 6.4270062 | 270.75214 | 272.52551 | -4.2936311
181.1082 | -3.2260797 | -3.6227107 | -0.00059494993 | 0 | 0 | -0.00020440889 | -10.418013 | 6.4223714 | 270.75214 | 272.52545 | -4.2936234
181.10822 | -3.2260509 | -3.6107976 | -0.0063025635 | 0 | 0 | -0.00015310034 | -10.426279 | 6.4262433 | 270.75214 | 272.52542 | -4.293623
181.10824 | -3.2260222 | -3.6097383 | -0.00026229562 | 0 | 0 | -0.00014977447 | -10.426815 | 6.4265866 | 270.75214 | 272.52536 | -4.2921939
181.10826 | -3.2259934 | -3.6162918 | 0.008983166 | 0 | 0 | -0.00014958282 | -10.426846 | 6.4244757 | 270.75214 | 272.52533 | -4.2934995
181.10828 | -3.2259645 | -3.6301038 | 0.0039608628 | 0 | 0 | -0.0001495249 | -10.426852 | 6.4200292 | 270.75214 | 272.52527 | -4.2936153
181.1083 | -3.2259357 | -3.6379066 | -0.009560504 | 0 | 0 | 0.00035916077 | -10.484232 | 6.4239116 | 270.75214 | 272.52524 | -4.2950516
181.10832 | -3.2259068 | -3.638556 | -0.0070883138 | 0 | 0 | 0.00040312525 | -10.489192 | 6.4135942 | 270.75214 | 272.52518 | -4.2937469
181.10834 | -3.225878 | -3.6452188 | 0.00041149967 | 0 | 0 | 0.00040597509 | -10.489513 | 6.4148273 | 270.75214 | 272.52515 | -4.2936311
181.10836 | -3.2258492 | -3.6457958 | -0.0054801796 | 0 | 0 | 0.00040613927 | -10.489532 | 6.4128213 | 270.75214 | 272.52509 | -4.2936234
181.10838 | -3.2258203 | -3.6656966 | -0.0067285569 | 0 | 0 | 0.00040604506 | -10.489542 | 6.4105124 | 270.75214 | 272.52505 | -4.293623
181.1084 | -3.2257915 | -3.6607955 | 0.0055187405 | 0 | 0 | -0.00069629966 | -10.585177 | 6.4145813 | 270.75214 | 272.52499 | -4.2929077
181.10842 | -3.2257628 | -3.6735768 | 0.0080303503 | 0 | 0 | -0.00079157273 | -10.593443 | 6.4106722 | 270.75214 | 272.52496 | -4.2935615
181.10844 | -3.225734 | -3.6680701 | -0.0026674022 | 0 | 0 | -0.00079774845 | -10.593979 | 6.4124603 | 270.75214 | 272.5249 | -4.2936192
181.10846 | -3.2257051 | -3.6741927 | -0.0094047943 | 0 | 0 | -0.00079810427 | -10.59401 | 6.4104886 | 270.75214 | 272.52487 | -4.293623
181.10848 | -3.2256763 | -3.6879752 | -0.0019800693 | 0 | 0 | -0.00079806795 | -10.594016 | 6.4060493 | 270.75214 | 272.52481 | -4.2921939
181.1085 | -3.2256477 | -3.6891544 | -0.00059993926 | 0 | 0 | -0.00020440891 | -10.651396 | 6.4035378 | 270.75214 | 272.52478 | -4.2934995
181.10852 | -3.2256188 | -3.6826105 | -0.0055765919 | 0 | 0 | -0.00015310034 | -10.656356 | 6.4054604 | 270.75214 | 272.52472 | -4.2936153
181.10854 | -3.22559 | -3.6952848 | -0.00092586357 | 0 | 0 | -0.00014977447 | -10.656677 | 6.4013667 | 270.75214 | 272.52469 | -4.2929077
181.10856 | -3.2255611 | -3.6897724 | 0.0089243921 | 0 | 0 | -0.00014958282 | -10.656696 | 6.3967438 | 270.75214 | 272.52463 | -4.2935615
181.10858 | -3.2255323 | -3.7025146 | 0.003230769 | 0 | 0 | -0.00014953283 | -10.656701 | 6.3920875 | 270.75214 | 272.5246 | -4.2921896
181.1086 | -3.2255037 | -3.6970057 | -0.0088970372 | 0 | 0 | 0.00027437852 | -10.694954 | 6.3938255 | 270.75214 | 272.52454 | -4.2942142
181.10862 | -3.2254746 | -3.7097483 | -0.0055770334 | 0 | 0 | 0.00031101616 | -10.698261 | 6.3897204 | 270.75214 | 272.52451 | -4.2922478
181.10864 | -3.2254457 | -3.7042384 | -0.00018544399 | 0 | 0 | 0.00031339101 | -10.698475 | 6.3936267 | 270.75214 | 272.52444 | -4.2935028
181.10866 | -3.2254169 | -3.7037385 | -0.005534458 | 0 | 0 | 0.00031352788 | -10.698487 | 6.3897071 | 270.75214 | 272.52441 | -4.2950444
181.10868 | -3.2253883 | -3.7037055 | -0.0052794227 | 0 | 0 | 0.000313456 | -10.698488 | 6.3850956 | 270.75214 | 272.52435 | -4.293746
181.1087 | -3.2253594 | -3.7037048 | 0.0063703395 | 0 | 0 | -0.00053440931 | -10.698488 | 6.3847036 | 270.75214 | 272.52432 | -4.2936311
181.10872 | -3.2253306 | -3.7169452 | 0.0073757083 | 0 | 0 | -0.00060768827 | -10.698488 | 6.3804131 | 270.75214 | 272.52426 | -4.2936234
181.10874 | -3.2253017 | -3.6916051 | -0.0034518247 | 0 | 0 | -0.00061243825 | -10.698488 | 6.3779116 | 270.75214 | 272.52423 | -4.2929077
181.10876 | -3.2252729 | -3.7026327 | -0.0087449783 | 0 | 0 | -0.000612712 | -10.698488 | 6.3777032 | 270.75214 | 272.52417 | -4.2935615
181.10878 | -3.2252443 | -3.6970115 | -0.0011952575 | 0 | 0 | -0.00061267923 | -10.698486 | 6.3755579 | 270.75214 | 272.52414 | -4.2950482
181.1088 | -3.2252154 | -3.6965051 | -0.00053354556 | 0 | 0 | -0.00010391678 | -10.679359 | 6.3775048 | 270.75214 | 272.52408 | -4.293746
181.10882 | -3.2251866 | -3.696471 | -0.0077502276 | 0 | 0 | -5.9945607e-05 | -10.677706 | 6.3776765 | 270.75214 | 272.52405 | -4.2936311
181.10884 | -3.2251577 | -3.6898463 | 0.0010643295 | 0 | 0 | -5.7095356e-05 | -10.677599 | 6.3734221 | 270.75214 | 272.52399 | -4.2950521
181.10886 | -3.2251291 | -3.6760309 | 0.0098265084 | 0 | 0 | -5.6931131e-05 | -10.677592 | 6.3645253 | 270.75214 | 272.52396 | -4.2937469
181.10888 | -3.2251 | -3.6748493 | 0.00040072319 | 0 | 0 | -5.6922257e-05 | -10.677587 | 6.3680282 | 270.75214 | 272.5239 | -4.2950602
181.1089 | -3.2250712 | -3.6747715 | -0.0076906066 | 0 | 0 | -5.6921799e-05 | -10.620207 | 6.3640833 | 270.75214 | 272.52386 | -4.2937469
181.10892 | -3.2250423 | -3.6615248 | -0.0047419425 | 0 | 0 | -5.6921774e-05 | -10.615247 | 6.3637357 | 270.75214 | 272.5238 | -4.2936311
181.10894 | -3.2250137 | -3.6670017 | 0.00061073154 | 0 | 0 | -5.6921774e-05 | -10.614926 | 6.3594475 | 270.75214 | 272.52377 | -4.2936234
181.10896 | -3.2249849 | -3.6674998 | -0.00619346 | 0 | 0 | -5.6921774e-05 | -10.614907 | 6.356946 | 270.75214 | 272.52371 | -4.2950516
181.10898 | -3.224956 | -3.6675315 | -0.0046123285 | 0 | 0 | -5.6961417e-05 | -10.614904 | 6.3546038 | 270.75214 | 272.52368 | -4.2951756
181.109 | -3.2249272 | -3.654289 | 0.0071546943 | 0 | 0 | -0.00048094531 | -10.595778 | 6.3544064 | 270.75214 | 272.52362 | -4.2951837
181.10902 | -3.2248983 | -3.6399009 | 0.0074421852 | 0 | 0 | -0.00051758921 | -10.594125 | 6.354393 | 270.75214 | 272.52359 | -4.2951841
181.10904 | -3.2248697 | -3.6320601 | -0.0041729459 | 0 | 0 | -0.00051996449 | -10.594018 | 6.3501277 | 270.75214 | 272.52353 | -4.2937555
181.10906 | -3.2248409 | -3.624788 | -0.0080810376 | 0 | 0 | -0.00052010134 | -10.594011 | 6.3497591 | 270.75214 | 272.5235 | -4.2950602
181.10908 | -3.224812 | -3.6307952 | -0.00041020647 | 0 | 0 | -0.00052006118 | -10.594002 | 6.3497353 | 270.75214 | 272.52344 | -4.295176
181.1091 | -3.2247832 | -3.624706 | -0.00046679939 | 0 | 0 | -1.1213129e-05 | -10.498367 | 6.3476005 | 270.75214 | 272.52341 | -4.2944694
181.10912 | -3.2247543 | -3.6175461 | -0.0062939986 | 0 | 0 | 3.2765423e-05 | -10.490101 | 6.3367538 | 270.75214 | 272.52335 | -4.2951226
181.10914 | -3.2247257 | -3.6103165 | 0.0026428418 | 0 | 0 | 3.5616151e-05 | -10.489565 | 6.3358207 | 270.75214 | 272.52332 | -4.2951798
181.10916 | -3.2246966 | -3.6030824 | 0.01141221 | 0 | 0 | 3.5780406e-05 | -10.489534 | 6.3357601 | 270.75214 | 272.52325 | -4.2937551
181.10918 | -3.2246678 | -3.5892284 | 0.0027129357 | 0 | 0 | 3.5805122e-05 | -10.489522 | 6.3357563 | 270.75214 | 272.52322 | -4.2943463
181.1092 | -3.2246389 | -3.5946646 | -0.0074935919 | 0 | 0 | 0.0002052623 | -10.374761 | 6.3336239 | 270.75214 | 272.52316 | -4.295114
181.10922 | -3.2246103 | -3.5752964 | -0.0032765227 | 0 | 0 | 0.00021990808 | -10.364842 | 6.3313065 | 270.75214 | 272.52313 | -4.2951798
181.10924 | -3.2245815 | -3.5802321 | 0.0014626216 | 0 | 0 | 0.00022085742 | -10.364199 | 6.3268461 | 270.75214 | 272.52307 | -4.2951841
181.10926 | -3.2245526 | -3.5674522 | -0.0046697231 | 0 | 0 | 0.00022091213 | -10.364162 | 6.3264647 | 270.75214 | 272.52304 | -4.2937555
181.10928 | -3.2245238 | -3.5663383 | -0.0023031265 | 0 | 0 | 0.00022087546 | -10.364155 | 6.3264394 | 270.75214 | 272.52298 | -4.2950602
181.1093 | -3.2244952 | -3.5662639 | 0.0088042077 | 0 | 0 | -0.00020294319 | -10.306775 | 6.3200412 | 270.75214 | 272.52295 | -4.295176
181.10932 | -3.2244663 | -3.5463948 | 0.0090320911 | 0 | 0 | -0.00023957282 | -10.301815 | 6.32162 | 270.75214 | 272.52289 | -4.2951837
181.10934 | -3.2244375 | -3.5446775 | -0.0054911198 | 0 | 0 | -0.0002419472 | -10.301494 | 6.3153701 | 270.75214 | 272.52286 | -4.2951841
181.10936 | -3.2244086 | -3.5379443 | -0.0067460765 | 0 | 0 | -0.000242084 | -10.301475 | 6.312695 | 270.75214 | 272.5228 | -4.2937555
181.10938 | -3.2243798 | -3.5307431 | 0.00043395409 | 0 | 0 | -0.00024205969 | -10.301465 | 6.3124752 | 270.75214 | 272.52277 | -4.2950602
181.1094 | -3.2243512 | -3.5235119 | -0.00039619757 | 0 | 0 | 9.7096752e-05 | -10.20583 | 6.310328 | 270.75214 | 272.52271 | -4.295176
181.10942 | -3.2243223 | -3.5229011 | -0.0048366268 | 0 | 0 | 0.00012640926 | -10.197564 | 6.3016143 | 270.75214 | 272.52267 | -4.2951837
181.10944 | -3.2242932 | -3.5294819 | 0.0049467115 | 0 | 0 | 0.00012830932 | -10.197028 | 6.3072619 | 270.75214 | 272.52261 | -4.2937555
181.10946 | -3.2242644 | -3.5168092 | 0.010882149 | 0 | 0 | 0.00012841879 | -10.196997 | 6.3077669 | 270.75214 | 272.52258 | -4.293632
181.10948 | -3.2242358 | -3.5157013 | 0.0012110317 | 0 | 0 | 0.00012841678 | -10.196992 | 6.3077984 | 270.75214 | 272.52252 | -4.2964821
181.1095 | -3.2242069 | -3.5156293 | -0.0076222727 | 0 | 0 | 4.3622342e-05 | -10.158739 | 6.2950048 | 270.75214 | 272.52249 | -4.2960138
181.10952 | -3.2241781 | -3.515624 | -0.0018329816 | 0 | 0 | 3.6293739e-05 | -10.155432 | 6.2917671 | 270.75214 | 272.52243 | -4.2952533
181.10954 | -3.2241492 | -3.5023811 | 0.002313945 | 0 | 0 | 3.5818692e-05 | -10.155218 | 6.2893791 | 270.75214 | 272.5224 | -4.2951884
181.10956 | -3.2241204 | -3.5078576 | -0.0045986366 | 0 | 0 | 3.5791323e-05 | -10.155206 | 6.2891784 | 270.75214 | 272.52234 | -4.2951841
181.10958 | -3.2240918 | -3.501734 | -0.0001203935 | 0 | 0 | 3.5789843e-05 | -10.155201 | 6.289165 | 270.75214 | 272.52231 | -4.2951841
181.1096 | -3.2240629 | -3.5011938 | 0.0097189769 | 0 | 0 | 3.5789766e-05 | -10.116948 | 6.2848992 | 270.75214 | 272.52225 | -4.2951841
181.10962 | -3.2240341 | -3.4945376 | 0.0083807549 | 0 | 0 | 3.5789762e-05 | -10.113641 | 6.2802663 | 270.75214 | 272.52222 | -4.2951841
181.10964 | -3.2240052 | -3.4939635 | -0.0055491221 | 0 | 0 | 3.5789762e-05 | -10.113427 | 6.288403 | 270.75214 | 272.52216 | -4.2951841
181.10966 | -3.2239766 | -3.5005479 | -0.0067498726 | 0 | 0 | 3.5789762e-05 | -10.113415 | 6.2805843 | 270.75214 | 272.52213 | -4.2951841
181.10968 | -3.2239478 | -3.5011194 | 0.00043373479 | 0 | 0 | 3.579769e-05 | -10.113414 | 6.2777619 | 270.75214 | 272.52206 | -4.2951841
181.1097 | -3.2239189 | -3.5143993 | -0.00039620945 | 0 | 0 | 0.00012059244 | -10.113414 | 6.2753992 | 270.75214 | 272.52203 | -4.2944694
181.10972 | -3.2238898 | -3.5155454 | -0.0048365593 | 0 | 0 | 0.00012792106 | -10.113414 | 6.273068 | 270.75214 | 272.52197 | -4.2936935
181.10974 | -3.2238612 | -3.5089982 | 0.0056730383 | 0 | 0 | 0.00012839609 | -10.113414 | 6.2707391 | 270.75214 | 272.52194 | -4.294342
181.10976 | -3.2238324 | -3.50843 | 0.010944787 | 0 | 0 | 0.00012842347 | -10.113414 | 6.2726741 | 270.75214 | 272.52188 | -4.293685
181.10978 | -3.2238035 | -3.5083933 | -0.00023762202 | 0 | 0 | 0.00012840115 | -10.113416 | 6.2728448 | 270.75214 | 272.52185 | -4.2950559
181.1098 | -3.2237747 | -3.5083919 | -0.0084738471 | 0 | 0 | -0.00012606644 | -10.132543 | 6.2621937 | 270.75214 | 272.52179 | -4.2937469
181.10982 | -3.2237458 | -3.515013 | -0.0011776902 | 0 | 0 | -0.00014805948 | -10.134196 | 6.2591405 | 270.75214 | 272.52176 | -4.2950602
181.10984 | -3.2237172 | -3.5089645 | 0.00092031277 | 0 | 0 | -0.00014948509 | -10.134303 | 6.2567639 | 270.75214 | 272.5217 | -4.2937469
181.10986 | -3.2236884 | -3.5216722 | -0.0054465625 | 0 | 0 | -0.00014956722 | -10.13431 | 6.2565632 | 270.75214 | 272.52167 | -4.2936311
181.10988 | -3.2236595 | -3.5227828 | 0.00053538184 | 0 | 0 | -0.00014954786 | -10.134314 | 6.2522864 | 270.75214 | 272.52161 | -4.2936234
181.1099 | -3.2236307 | -3.5294776 | 0.011228687 | 0 | 0 | 0.00010491956 | -10.172567 | 6.2540493 | 270.75214 | 272.52158 | -4.293623
181.10992 | -3.2236021 | -3.5432966 | 0.0048799063 | 0 | 0 | 0.00012691261 | -10.175874 | 6.2499437 | 270.75214 | 272.52151 | -4.2950516
181.10994 | -3.2235732 | -3.5378568 | -0.0080324877 | 0 | 0 | 0.00012833822 | -10.176088 | 6.2474532 | 270.75214 | 272.52148 | -4.2951756
181.10996 | -3.2235444 | -3.5373631 | -0.0055053243 | 0 | 0 | 0.00012842035 | -10.1761 | 6.2387156 | 270.75214 | 272.52142 | -4.2937551
181.10998 | -3.2235155 | -3.5571947 | 0.00054566399 | 0 | 0 | 0.00012842478 | -10.17611 | 6.240098 | 270.75214 | 272.52139 | -4.2936316
181.11 | -3.2234864 | -3.5589097 | -0.0032933604 | 0 | 0 | 0.00012842502 | -10.271744 | 6.2338362 | 270.75214 | 272.52133 | -4.2950521
181.11002 | -3.2234578 | -3.5590208 | -0.0058134845 | 0 | 0 | 0.00012842503 | -10.28001 | 6.2354245 | 270.75214 | 272.5213 | -4.2951756
181.11004 | -3.223429 | -3.5590272 | 0.0055938791 | 0 | 0 | 0.00012842503 | -10.280546 | 6.2313075 | 270.75214 | 272.52124 | -4.2937551
181.11006 | -3.2234001 | -3.5590281 | 0.0094879139 | 0 | 0 | 0.00012842503 | -10.280577 | 6.2288175 | 270.75214 | 272.52121 | -4.2936316
181.11008 | -3.2233713 | -3.5656497 | -0.0010888573 | 0 | 0 | 0.00012839332 | -10.28058 | 6.2286096 | 270.75214 | 272.52115 | -4.2936234
181.1101 | -3.2233427 | -3.5662234 | -0.0085448325 | 0 | 0 | -0.00021076351 | -10.299707 | 6.2264633 | 270.75214 | 272.52112 | -4.293623
181.11012 | -3.2233138 | -3.5795033 | -0.0026339581 | 0 | 0 | -0.00024007603 | -10.30136 | 6.2177482 | 270.75214 | 272.52106 | -4.293623
181.11014 | -3.223285 | -3.580652 | 0.001519984 | 0 | 0 | -0.00024197609 | -10.301467 | 6.2191305 | 270.75214 | 272.52103 | -4.2950516
181.11016 | -3.2232561 | -3.6005902 | -0.0061184042 | 0 | 0 | -0.00024208556 | -10.301474 | 6.2107377 | 270.75214 | 272.52097 | -4.2937469
181.11018 | -3.2232273 | -3.5956914 | -0.00025032874 | 0 | 0 | -0.0002420677 | -10.301481 | 6.2142749 | 270.75214 | 272.52094 | -4.2950602
181.1102 | -3.2231987 | -3.6084733 | 0.0089838551 | 0 | 0 | 1.2294056e-05 | -10.377989 | 6.2167273 | 270.75214 | 272.52087 | -4.295176
181.11022 | -3.2231698 | -3.6095881 | 0.0039610355 | 0 | 0 | 3.4277964e-05 | -10.384601 | 6.2084031 | 270.75214 | 272.52084 | -4.2944694
181.11024 | -3.223141 | -3.6162827 | -0.0081077786 | 0 | 0 | 3.5702978e-05 | -10.38503 | 6.2012811 | 270.75214 | 272.52078 | -4.2936935
181.11026 | -3.2231121 | -3.623481 | -0.0062363013 | 0 | 0 | 3.5785088e-05 | -10.385055 | 6.2006812 | 270.75214 | 272.52075 | -4.2936273
181.11028 | -3.2230833 | -3.6307135 | 0.0019343507 | 0 | 0 | 3.5813293e-05 | -10.385065 | 6.1985102 | 270.75214 | 272.52069 | -4.293623
181.1103 | -3.2230544 | -3.644568 | -0.0038982278 | 0 | 0 | 0.00029005145 | -10.480699 | 6.1961913 | 270.75214 | 272.52066 | -4.293623
181.11032 | -3.2230256 | -3.6457534 | -0.0051421011 | 0 | 0 | 0.00031202461 | -10.488965 | 6.1895971 | 270.75214 | 272.5206 | -4.293623
181.11034 | -3.2229967 | -3.6590734 | 0.0049266461 | 0 | 0 | 0.00031344889 | -10.489501 | 6.1868987 | 270.75214 | 272.52057 | -4.2950516
181.11036 | -3.2229681 | -3.6668439 | 0.0087026702 | 0 | 0 | 0.000313531 | -10.489532 | 6.1866775 | 270.75214 | 272.52051 | -4.2937469
181.11038 | -3.2229393 | -3.6674926 | -0.0011554104 | 0 | 0 | 0.00031348786 | -10.489542 | 6.1802654 | 270.75214 | 272.52048 | -4.2936311
181.1104 | -3.2229104 | -3.6873987 | -0.0078226617 | 0 | 0 | -0.00019511182 | -10.585177 | 6.1775799 | 270.75214 | 272.52042 | -4.2936234
181.11042 | -3.2228816 | -3.6891191 | -0.0011197638 | 0 | 0 | -0.00023906893 | -10.593443 | 6.1752257 | 270.75214 | 272.52039 | -4.293623
181.11044 | -3.2228527 | -3.7024748 | 0.00019764605 | 0 | 0 | -0.00024191829 | -10.593979 | 6.1664987 | 270.75214 | 272.52032 | -4.293623
181.11046 | -3.2228241 | -3.7168705 | -0.0069617713 | 0 | 0 | -0.00024208245 | -10.59401 | 6.1657481 | 270.75214 | 272.52029 | -4.293623
181.11048 | -3.2227952 | -3.7379537 | 0.00040563976 | 0 | 0 | -0.0002420596 | -10.594029 | 6.1614347 | 270.75214 | 272.52023 | -4.2943377
181.1105 | -3.2227664 | -3.7331281 | 0.0097682429 | 0 | 0 | 9.7096745e-05 | -10.785297 | 6.1653271 | 270.75214 | 272.5202 | -4.2936845
181.11052 | -3.2227376 | -3.739295 | 0.0018494927 | 0 | 0 | 0.00012640926 | -10.801828 | 6.1571417 | 270.75214 | 272.52014 | -4.2936273
181.11054 | -3.2227089 | -3.7597032 | -0.0082915369 | 0 | 0 | 0.00012830932 | -10.8029 | 6.1521626 | 270.75214 | 272.52011 | -4.293623
181.11056 | -3.2226799 | -3.774699 | -0.0040703323 | 0 | 0 | 0.00012841879 | -10.802961 | 6.145349 | 270.75214 | 272.52005 | -4.2950516
181.11058 | -3.222651 | -3.7825806 | -5.6353601e-05 | 0 | 0 | 0.00012841678 | -10.802976 | 6.1426368 | 270.75214 | 272.52002 | -4.2951756
181.1106 | -3.2226222 | -3.8097212 | -0.0055261147 | 0 | 0 | 4.3622342e-05 | -10.917737 | 6.1381497 | 270.75214 | 272.51996 | -4.2951837
181.11062 | -3.2225933 | -3.8252962 | -0.0052789426 | 0 | 0 | 3.6293739e-05 | -10.927656 | 6.1335025 | 270.75214 | 272.51993 | -4.2937555
181.11064 | -3.2225647 | -3.8398345 | 0.0063703661 | 0 | 0 | 3.5818692e-05 | -10.928299 | 6.1309767 | 270.75214 | 272.51987 | -4.2936316
181.11066 | -3.2225358 | -3.8410645 | 0.0073757102 | 0 | 0 | 3.5791323e-05 | -10.928336 | 6.1307664 | 270.75214 | 272.51984 | -4.2936234
181.11068 | -3.222507 | -3.867631 | -0.0034518929 | 0 | 0 | 3.5742261e-05 | -10.928359 | 6.1243553 | 270.75214 | 272.51978 | -4.293623
181.1107 | -3.2224782 | -3.889791 | -0.0094713066 | 0 | 0 | -0.00047310625 | -11.157883 | 6.117404 | 270.75214 | 272.51974 | -4.293623
181.11072 | -3.2224495 | -3.9049008 | -0.0012579638 | 0 | 0 | -0.00051708479 | -11.17772 | 6.1146822 | 270.75214 | 272.51968 | -4.2950516
181.11074 | -3.2224207 | -3.9194088 | 0.00018878042 | 0 | 0 | -0.00051993551 | -11.179006 | 6.1059299 | 270.75214 | 272.51965 | -4.2951756
181.11076 | -3.2223918 | -3.9272561 | -0.0069622123 | 0 | 0 | -0.00052009983 | -11.17908 | 6.0987811 | 270.75214 | 272.51959 | -4.2937551
181.11078 | -3.222363 | -3.9279099 | 0.0011310865 | 0 | 0 | -0.00052004523 | -11.179098 | 6.1003113 | 270.75214 | 272.51956 | -4.2936316
181.1108 | -3.2223341 | -3.954438 | 0.0098308064 | 0 | 0 | 0.00015825947 | -11.332113 | 6.0940595 | 270.75214 | 272.5195 | -4.2943377
181.11082 | -3.2223055 | -3.9633522 | 0.00040076612 | 0 | 0 | 0.00021688374 | -11.345339 | 6.0935159 | 270.75214 | 272.51947 | -4.2936845
181.11084 | -3.2222764 | -3.9773173 | -0.0098695066 | 0 | 0 | 0.00022068381 | -11.346196 | 6.0785532 | 270.75214 | 272.51941 | -4.2950559
181.11086 | -3.2222476 | -3.9917514 | -0.0042039389 | 0 | 0 | 0.00022090276 | -11.346245 | 6.0729957 | 270.75214 | 272.51938 | -4.2937469
181.11088 | -3.2222188 | -3.9995949 | 0.00066129898 | 0 | 0 | 0.00022090667 | -11.346266 | 6.0682788 | 270.75214 | 272.51932 | -4.2950602
181.1109 | -3.2221901 | -4.0068679 | -0.0061900262 | 0 | 0 | 0.00013624532 | -11.537535 | 6.0678811 | 270.75214 | 272.51929 | -4.295176
181.11092 | -3.2221613 | -4.0141034 | -0.0038858731 | 0 | 0 | 0.00012892822 | -11.554066 | 6.0635896 | 270.75214 | 272.51923 | -4.2951837
181.11094 | -3.2221324 | -4.0147157 | 0.0064919367 | 0 | 0 | 0.00012845392 | -11.555138 | 6.0568213 | 270.75214 | 272.5192 | -4.2937555
181.11096 | -3.2221036 | -4.0213766 | 0.0066570905 | 0 | 0 | 0.00012842659 | -11.555199 | 6.0498466 | 270.75214 | 272.51913 | -4.2936316
181.11098 | -3.222075 | -4.0219517 | -0.0056922035 | 0 | 0 | 0.00012834581 | -11.555208 | 6.044991 | 270.75214 | 272.5191 | -4.2950521
181.111 | -3.2220461 | -4.0286088 | -0.0082108788 | 0 | 0 | -0.00071978202 | -11.612588 | 6.0317903 | 270.75214 | 272.51904 | -4.2951756
181.11102 | -3.2220173 | -4.0093184 | -0.00041859134 | 0 | 0 | -0.00079308369 | -11.617548 | 6.0306578 | 270.75214 | 272.51901 | -4.2951837
181.11104 | -3.2219884 | -4.007638 | -0.00046721371 | 0 | 0 | -0.00079783512 | -11.617869 | 6.0263195 | 270.75214 | 272.51895 | -4.2951841
181.11106 | -3.2219596 | -3.9942853 | -0.0055676973 | 0 | 0 | -0.00079810893 | -11.617887 | 6.0216813 | 270.75214 | 272.51892 | -4.2951841
181.11108 | -3.221931 | -3.9931333 | 0.0027054113 | 0 | 0 | -0.00079802063 | -11.617882 | 6.0106258 | 270.75214 | 272.51886 | -4.2951841
181.1111 | -3.2219021 | -3.979816 | 0.0092379451 | 0 | 0 | 0.0003043238 | -11.541374 | 6.0075459 | 270.75214 | 272.51883 | -4.2944694
181.11112 | -3.221873 | -3.9786649 | 0.00034672237 | 0 | 0 | 0.00039959687 | -11.534762 | 5.9987702 | 270.75214 | 272.51877 | -4.2936935
181.11114 | -3.2218442 | -3.9587257 | -0.0084204953 | 0 | 0 | 0.00040577253 | -11.534333 | 5.9958849 | 270.75214 | 272.51874 | -4.2950563
181.11116 | -3.2218156 | -3.9570034 | -0.0048050601 | 0 | 0 | 0.00040612838 | -11.534308 | 5.9849896 | 270.75214 | 272.51868 | -4.2937469
181.11118 | -3.2217867 | -3.9436464 | -0.00084600295 | 0 | 0 | 0.00040610795 | -11.534294 | 5.9819193 | 270.75214 | 272.51865 | -4.2936311
181.1112 | -3.2217579 | -3.9160092 | -0.0063191084 | 0 | 0 | -1.7767839e-05 | -11.400407 | 5.973145 | 270.75214 | 272.51859 | -4.2950521
181.11122 | -3.221729 | -3.9136443 | -0.0031678255 | 0 | 0 | -5.4402466e-05 | -11.388835 | 5.9681268 | 270.75214 | 272.51855 | -4.2951756
181.11124 | -3.2217002 | -3.9002461 | 0.0072796382 | 0 | 0 | -5.6777157e-05 | -11.388085 | 5.9591794 | 270.75214 | 272.51849 | -4.2951837
181.11126 | -3.2216716 | -3.8726046 | 0.0059973719 | 0 | 0 | -5.6913977e-05 | -11.388041 | 5.9498854 | 270.75214 | 272.51846 | -4.2951841
181.11128 | -3.2216427 | -3.8503747 | -0.0072024153 | 0 | 0 | -5.7000674e-05 | -11.388016 | 5.9469657 | 270.75214 | 272.5184 | -4.2937555
181.1113 | -3.2216139 | -3.8286383 | -0.0076148375 | 0 | 0 | -0.00090513891 | -11.139366 | 5.9360681 | 270.75214 | 272.51837 | -4.2943463
181.11132 | -3.221585 | -3.8069358 | -0.001816967 | 0 | 0 | -0.00097844144 | -11.117876 | 5.9308667 | 270.75214 | 272.51831 | -4.2936854
181.11134 | -3.2215564 | -3.7918537 | -0.0013155066 | 0 | 0 | -0.00098319293 | -11.116483 | 5.9240394 | 270.75214 | 272.51828 | -4.2936273
181.11136 | -3.2215276 | -3.7508609 | -0.0056383344 | 0 | 0 | -0.00098346674 | -11.116403 | 5.9191933 | 270.75214 | 272.51822 | -4.2950521
181.11138 | -3.2214985 | -3.7341013 | 0.0034272803 | 0 | 0 | -0.00098335464 | -11.116369 | 5.9123893 | 270.75214 | 272.51819 | -4.2951756
181.1114 | -3.2214696 | -3.7128623 | 0.010026856 | 0 | 0 | 0.00037342674 | -10.810339 | 5.9032812 | 270.75214 | 272.51813 | -4.2937551
181.11142 | -3.221441 | -3.6845701 | 0.0011398121 | 0 | 0 | 0.00049069023 | -10.783889 | 5.9025054 | 270.75214 | 272.5181 | -4.2936316
181.11144 | -3.2214122 | -3.6622975 | -0.0090795411 | 0 | 0 | 0.00049829134 | -10.782174 | 5.885396 | 270.75214 | 272.51804 | -4.2950521
181.11146 | -3.2213833 | -3.6339386 | -0.0026844016 | 0 | 0 | 0.00049872929 | -10.782075 | 5.8796525 | 270.75214 | 272.51801 | -4.2937469
181.11148 | -3.2213545 | -3.6182821 | 0.00079115416 | 0 | 0 | 0.00049872126 | -10.782041 | 5.8706574 | 270.75214 | 272.51794 | -4.2950602
181.1115 | -3.2213256 | -3.5772514 | -0.0061813695 | 0 | 0 | 0.00015973739 | -10.476011 | 5.8634934 | 270.75214 | 272.51791 | -4.295176
181.11152 | -3.221297 | -3.5538669 | -0.00098073087 | 0 | 0 | 0.00013043979 | -10.449561 | 5.856493 | 270.75214 | 272.51785 | -4.2937551
181.11154 | -3.2212682 | -3.5188131 | 0.0089210505 | 0 | 0 | 0.00012854069 | -10.447846 | 5.8495035 | 270.75214 | 272.51782 | -4.2936316
181.11156 | -3.2212393 | -3.4959612 | 0.0061351513 | 0 | 0 | 0.00012843127 | -10.447747 | 5.8382497 | 270.75214 | 272.51776 | -4.2936234
181.11158 | -3.2212105 | -3.4741833 | -0.0071933698 | 0 | 0 | 0.00012833018 | -10.447706 | 5.8351579 | 270.75214 | 272.51773 | -4.2950516
181.1116 | -3.2211816 | -3.432615 | -0.005435145 | 0 | 0 | -0.00088946725 | -10.065168 | 5.8306456 | 270.75214 | 272.51767 | -4.2937469
181.11162 | -3.221153 | -3.4356811 | 0.0005501624 | 0 | 0 | -0.00097743317 | -10.032105 | 5.8153334 | 270.75214 | 272.51764 | -4.2936311
181.11164 | -3.2211242 | -3.3962936 | -0.0032931031 | 0 | 0 | -0.00098313508 | -10.029963 | 5.8076205 | 270.75214 | 272.51758 | -4.2936234
181.11166 | -3.2210951 | -3.3796382 | -0.0058134706 | 0 | 0 | -0.00098346372 | -10.029839 | 5.7984533 | 270.75214 | 272.51755 | -4.293623
181.11168 | -3.2210662 | -3.3517859 | 0.0055939471 | 0 | 0 | -0.00098333077 | -10.029802 | 5.7955413 | 270.75214 | 272.51749 | -4.293623
181.1117 | -3.2210376 | -3.3427858 | 0.010214444 | 0 | 0 | 0.00062758656 | -9.7046442 | 5.7846456 | 270.75217 | 272.51749 | -4.2943377
181.11172 | -3.2210088 | -3.315572 | 0.0011521142 | 0 | 0 | 0.00076681428 | -9.6765413 | 5.7773108 | 270.78516 | 272.56125 | -4.2951136
181.11174 | -3.2209799 | -3.2933719 | -0.0076259822 | 0 | 0 | 0.0007758392 | -9.6747198 | 5.768167 | 270.81818 | 272.60501 | -4.2937508
181.11176 | -3.2209511 | -3.2915027 | -0.000380685 | 0 | 0 | 0.00077635917 | -9.6746149 | 5.7609921 | 270.85117 | 272.64877 | -4.2936316
181.11178 | -3.2209225 | -3.2715178 | 0.00098754489 | 0 | 0 | 0.00077633176 | -9.6745892 | 5.7518582 | 270.88419 | 272.69254 | -4.2950521
181.1118 | -3.2208936 | -3.2697928 | -0.006168697 | 0 | 0 | 0.00018321221 | -9.4641933 | 5.7425528 | 270.91718 | 272.73633 | -4.2951756
181.11182 | -3.2208648 | -3.2564363 | -0.00097979908 | 0 | 0 | 0.00013195025 | -9.4460087 | 5.7353678 | 270.9502 | 272.78009 | -4.2937551
181.11184 | -3.2208359 | -3.2354205 | 0.011099149 | 0 | 0 | 0.00012862739 | -9.4448309 | 5.726233 | 270.98318 | 272.82385 | -4.2943463
181.11186 | -3.2208071 | -3.2336292 | 0.0055970089 | 0 | 0 | 0.00012843593 | -9.4447632 | 5.7169275 | 271.01617 | 272.86761 | -4.295114
181.11188 | -3.2207785 | -3.2335136 | -0.0079702018 | 0 | 0 | 0.0001283225 | -9.4447498 | 5.7140064 | 271.04919 | 272.91138 | -4.2937508
181.1119 | -3.2207496 | -3.2335069 | -0.0047756755 | 0 | 0 | -0.00097435166 | -9.3491154 | 5.7031093 | 271.08218 | 272.95514 | -4.2950602
181.11192 | -3.2207208 | -3.2335074 | 0.0020603321 | 0 | 0 | -0.0010696531 | -9.3408489 | 5.6936421 | 271.1152 | 272.9989 | -4.2937469
181.11194 | -3.2206917 | -3.240129 | -0.0038899991 | 0 | 0 | -0.0010758305 | -9.340313 | 5.6843147 | 271.14819 | 273.04266 | -4.2950602
181.11196 | -3.2206631 | -3.2407014 | -0.0044160206 | 0 | 0 | -0.0010761865 | -9.3402824 | 5.6792603 | 271.18121 | 273.08643 | -4.295176
181.11198 | -3.2206342 | -3.2407403 | 0.0064421622 | 0 | 0 | -0.0010760393 | -9.3402834 | 5.6681786 | 271.2142 | 273.13019 | -4.2951837
181.112 | -3.2206054 | -3.2606058 | 0.010284872 | 0 | 0 | 0.00070449465 | -9.3594103 | 5.6608324 | 271.24719 | 273.17395 | -4.2951841
181.11202 | -3.2205765 | -3.2490821 | -0.0017478156 | 0 | 0 | 0.00085838203 | -9.361063 | 5.6538196 | 271.28021 | 273.21771 | -4.2944694
181.11204 | -3.2205477 | -3.2745364 | -0.0078768162 | 0 | 0 | 0.00086835714 | -9.3611698 | 5.6404324 | 271.3132 | 273.26147 | -4.2936935
181.11206 | -3.2205191 | -3.2900004 | -0.0011233382 | 0 | 0 | 0.00086893188 | -9.3611774 | 5.6307573 | 271.34622 | 273.30527 | -4.2950563
181.11208 | -3.2204902 | -3.2912903 | 0.00019750609 | 0 | 0 | 0.00086889166 | -9.3611898 | 5.6192837 | 271.37921 | 273.34903 | -4.2937469
181.1121 | -3.2204614 | -3.2979951 | -0.0062354556 | 0 | 0 | 0.0001062371 | -9.4950771 | 5.6140442 | 271.41223 | 273.39279 | -4.2936311
181.11212 | -3.2204325 | -3.305196 | 0.00046848127 | 0 | 0 | 4.0322604e-05 | -9.506649 | 5.602951 | 271.44522 | 273.43655 | -4.2950521
181.11214 | -3.2204039 | -3.3322923 | 0.010497922 | 0 | 0 | 3.6049973e-05 | -9.5073986 | 5.5934715 | 271.47824 | 273.48032 | -4.2937469
181.11216 | -3.2203751 | -3.3412442 | 0.00336423 | 0 | 0 | 3.5803791e-05 | -9.5074415 | 5.5884066 | 271.51123 | 273.52408 | -4.2950602
181.11218 | -3.2203462 | -3.3618333 | -0.0081621194 | 0 | 0 | 3.5695313e-05 | -9.5074625 | 5.575192 | 271.54422 | 273.56784 | -4.295176
181.1122 | -3.2203174 | -3.3834608 | -0.0055136303 | 0 | 0 | -0.0009821842 | -9.6987324 | 5.5676608 | 271.57724 | 273.6116 | -4.2951837
181.11222 | -3.2202885 | -3.3852947 | 0.0012705217 | 0 | 0 | -0.001070157 | -9.7152634 | 5.5521073 | 271.61023 | 273.65536 | -4.2951841
181.11224 | -3.2202597 | -3.4185197 | -0.0046822834 | 0 | 0 | -0.0010758594 | -9.7163353 | 5.5465121 | 271.64325 | 273.69913 | -4.2937555
181.11226 | -3.2202308 | -3.4147685 | -0.0037566319 | 0 | 0 | -0.0010761881 | -9.7163963 | 5.5417919 | 271.67624 | 273.74289 | -4.2936316
181.11228 | -3.220202 | -3.44087 | 0.0072260327 | 0 | 0 | -0.0010760315 | -9.7164202 | 5.5328627 | 271.70926 | 273.78665 | -4.2950521
181.1123 | -3.2201731 | -3.4629974 | 0.0096251359 | 0 | 0 | 0.00078923628 | -9.926816 | 5.5171733 | 271.74225 | 273.83041 | -4.2951756
181.11232 | -3.2201445 | -3.4648645 | -0.0010799776 | 0 | 0 | 0.00095044693 | -9.9449997 | 5.5115676 | 271.77527 | 273.87421 | -4.2937551
181.11234 | -3.2201157 | -3.4980927 | -0.0078178644 | 0 | 0 | 0.00096089672 | -9.9461784 | 5.4983177 | 271.80826 | 273.91797 | -4.2950602
181.11236 | -3.2200868 | -3.514205 | -0.0011193546 | 0 | 0 | 0.00096149882 | -9.9462461 | 5.4907851 | 271.84125 | 273.96173 | -4.295176
181.11238 | -3.220058 | -3.5221593 | 0.0016495984 | 0 | 0 | 0.00096146797 | -9.94627 | 5.4752312 | 271.87427 | 274.00549 | -4.2937551
181.1124 | -3.2200294 | -3.549305 | -0.0053835725 | 0 | 0 | 0.00028353659 | -10.156666 | 5.4717674 | 271.90726 | 274.04926 | -4.2950602
181.11242 | -3.2200005 | -3.5715017 | 0.0012649328 | 0 | 0 | 0.00022494454 | -10.174851 | 5.4565692 | 271.94028 | 274.09302 | -4.295176
181.11244 | -3.2199717 | -3.5866148 | 0.011291488 | 0 | 0 | 0.00022114655 | -10.176029 | 5.4445996 | 271.97327 | 274.13678 | -4.2937551
181.11246 | -3.2199428 | -3.6143665 | 0.003431397 | 0 | 0 | 0.0002209277 | -10.176097 | 5.4393272 | 272.00629 | 274.18054 | -4.2929173
181.11248 | -3.219914 | -3.6299818 | -0.0074313395 | 0 | 0 | 0.00022081281 | -10.176128 | 5.4303632 | 272.03928 | 274.2243 | -4.2964201
181.1125 | -3.2198851 | -3.6511455 | -0.0039988733 | 0 | 0 | -0.00088164693 | -10.463031 | 5.4125395 | 272.07227 | 274.26807 | -4.29601
181.11252 | -3.2198563 | -3.6661909 | 0.00067460525 | 0 | 0 | -0.00097692991 | -10.487828 | 5.4110141 | 272.10529 | 274.31183 | -4.2952528
181.11254 | -3.2198274 | -3.6939404 | -0.0047366843 | 0 | 0 | -0.00098310621 | -10.489435 | 5.3981204 | 272.13828 | 274.35559 | -4.2937593
181.11256 | -3.2197986 | -3.7294195 | -0.0044864737 | 0 | 0 | -0.00098346209 | -10.489528 | 5.384213 | 272.1713 | 274.39935 | -4.2950611
181.11258 | -3.21977 | -3.7456784 | 0.007889309 | 0 | 0 | -0.00098330691 | -10.489562 | 5.374506 | 272.20428 | 274.44315 | -4.295176
181.1126 | -3.2197411 | -3.760262 | 0.0089572994 | 0 | 0 | 0.00088181114 | -10.795592 | 5.3672934 | 272.2373 | 274.48691 | -4.2937551
181.11262 | -3.2197123 | -3.7813582 | -0.0033179005 | 0 | 0 | 0.0010430089 | -10.822042 | 5.3496289 | 272.27029 | 274.53067 | -4.2950602
181.11264 | -3.2196834 | -3.8030202 | -0.0080099683 | 0 | 0 | 0.0010534578 | -10.823757 | 5.3459821 | 272.30331 | 274.57443 | -4.2937469
181.11266 | -3.2196546 | -3.8180947 | -0.00040572838 | 0 | 0 | 0.0010540598 | -10.823856 | 5.3350372 | 272.3363 | 274.61819 | -4.2936311
181.11268 | -3.2196259 | -3.8061192 | -0.0011928665 | 0 | 0 | 0.0010539893 | -10.823875 | 5.3234353 | 272.36929 | 274.66196 | -4.2950521
181.1127 | -3.2195971 | -3.8580277 | -0.006356894 | 0 | 0 | -4.7798483e-05 | -10.97689 | 5.3117905 | 272.40231 | 274.70572 | -4.2937469
181.11272 | -3.2195683 | -3.8625391 | 0.0011859832 | 0 | 0 | -0.00014302343 | -10.990116 | 5.3044066 | 272.4353 | 274.74948 | -4.2950602
181.11274 | -3.2195394 | -3.8893185 | 0.0098344889 | 0 | 0 | -0.00014919598 | -10.990973 | 5.2867303 | 272.46832 | 274.79324 | -4.295176
181.11276 | -3.2195108 | -3.8982482 | 0.0011274391 | 0 | 0 | -0.00014955165 | -10.991022 | 5.2724204 | 272.50131 | 274.83701 | -4.2937551
181.11278 | -3.2194817 | -3.9254575 | -0.0083541339 | 0 | 0 | -0.00014965016 | -10.991055 | 5.2648187 | 272.53433 | 274.88077 | -4.2936316
181.1128 | -3.2194529 | -3.9410353 | -0.0048006475 | 0 | 0 | -0.00099785707 | -11.316213 | 5.2556577 | 272.56732 | 274.92453 | -4.2936234
181.11282 | -3.219424 | -3.9423318 | 0.00060682901 | 0 | 0 | -0.0010711655 | -11.344316 | 5.2399526 | 272.60034 | 274.96829 | -4.2950516
181.11284 | -3.2193954 | -3.9490378 | -0.0069200089 | 0 | 0 | -0.0010759174 | -11.346137 | 5.230082 | 272.63333 | 275.01205 | -4.2951756
181.11286 | -3.2193666 | -3.9694798 | -0.0046751839 | 0 | 0 | -0.0010761912 | -11.346242 | 5.2164626 | 272.66632 | 275.05585 | -4.2937551
181.11288 | -3.2193377 | -3.9712358 | 0.0064250147 | 0 | 0 | -0.0010760395 | -11.346259 | 5.2110386 | 272.69934 | 275.09961 | -4.2936316
181.1129 | -3.2193089 | -3.9912138 | 0.0059263241 | 0 | 0 | 0.00070449454 | -11.46102 | 5.1977997 | 272.73233 | 275.14337 | -4.2943377
181.11292 | -3.21928 | -3.9929383 | -0.0072070272 | 0 | 0 | 0.00085838203 | -11.470939 | 5.1860013 | 272.76535 | 275.18713 | -4.2936845
181.11294 | -3.2192514 | -4.0062923 | -0.008340504 | 0 | 0 | 0.00086835714 | -11.471582 | 5.1679473 | 272.79834 | 275.2309 | -4.2936273
181.11296 | -3.2192225 | -4.000823 | -0.0011534904 | 0 | 0 | 0.00086893188 | -11.471619 | 5.1621432 | 272.83136 | 275.27466 | -4.293623
181.11298 | -3.2191937 | -4.0135679 | -0.0027087349 | 0 | 0 | 0.00086885993 | -11.471632 | 5.1467471 | 272.86435 | 275.31842 | -4.293623
181.113 | -3.2191648 | -4.0080585 | -0.007212901 | 0 | 0 | -0.00023297862 | -11.586393 | 5.1368971 | 272.89734 | 275.36218 | -4.2921939
181.11302 | -3.2191362 | -4.0141788 | 0.00038915809 | 0 | 0 | -0.00032820803 | -11.596312 | 5.1211472 | 272.93036 | 275.40594 | -4.2920699
181.11304 | -3.2191074 | -4.0014753 | 0.0075879833 | 0 | 0 | -0.00033438089 | -11.596955 | 5.1112728 | 272.96335 | 275.44971 | -4.2906332
181.11306 | -3.2190783 | -4.0003662 | -0.0019698699 | 0 | 0 | -0.00033473657 | -11.596992 | 5.0955215 | 272.99637 | 275.49347 | -4.2933674
181.11308 | -3.2190495 | -4.0069151 | -0.010795743 | 0 | 0 | -0.00033484303 | -11.596992 | 5.08778 | 273.02936 | 275.53723 | -4.2921772
181.1131 | -3.2190206 | -4.0008607 | -0.0050060218 | 0 | 0 | -0.0012680829 | -11.577866 | 5.0679474 | 273.06238 | 275.58099 | -4.293499
181.11312 | -3.218992 | -3.9870813 | -0.00085900398 | 0 | 0 | -0.0013487404 | -11.576213 | 5.0577173 | 273.09537 | 275.62479 | -4.2936153
181.11314 | -3.2189631 | -3.9792795 | -0.0070462455 | 0 | 0 | -0.0013539687 | -11.576106 | 5.0483398 | 273.12839 | 275.66855 | -4.2943368
181.11316 | -3.2189343 | -3.9720092 | -0.003956967 | 0 | 0 | -0.00135427 | -11.576099 | 5.0368848 | 273.16138 | 275.71231 | -4.2936845
181.11318 | -3.2189054 | -3.9647715 | 0.007212725 | 0 | 0 | -0.0013540882 | -11.576088 | 5.0209851 | 273.19437 | 275.75607 | -4.2936273
181.1132 | -3.2188768 | -3.937674 | 0.0052666734 | 0 | 0 | 0.00076572347 | -11.461327 | 5.0132341 | 273.22739 | 275.79984 | -4.293623
181.11322 | -3.218848 | -3.9419646 | -0.0079918997 | 0 | 0 | 0.000948934 | -11.451408 | 4.9976654 | 273.26038 | 275.8436 | -4.293623
181.11324 | -3.2188191 | -3.9158986 | -0.0091334283 | 0 | 0 | 0.00096080982 | -11.450765 | 4.9835386 | 273.2934 | 275.88736 | -4.2950516
181.11326 | -3.2187903 | -3.9003942 | -0.0012205556 | 0 | 0 | 0.00096149411 | -11.450728 | 4.9631538 | 273.32639 | 275.93112 | -4.2937469
181.11328 | -3.2187614 | -3.8924794 | -0.002713186 | 0 | 0 | 0.00096142013 | -11.450708 | 4.9550204 | 273.35941 | 275.97488 | -4.2936311
181.1133 | -3.2187328 | -3.8653369 | -0.0086647477 | 0 | 0 | -0.00022515174 | -11.259439 | 4.9458256 | 273.3924 | 276.01865 | -4.2936234
181.11332 | -3.218704 | -3.8497615 | 0.0024419345 | 0 | 0 | -0.00032770442 | -11.242908 | 4.9343824 | 273.42542 | 276.06241 | -4.2950516
181.11334 | -3.2186749 | -3.8352211 | 0.0092208907 | 0 | 0 | -0.00033435199 | -11.241836 | 4.9163504 | 273.4584 | 276.10617 | -4.2937469
181.11336 | -3.218646 | -3.8141274 | -0.00038071652 | 0 | 0 | -0.00033473503 | -11.241775 | 4.9062829 | 273.49139 | 276.14993 | -4.2936311
181.11338 | -3.2186174 | -3.7924654 | -0.009935909 | 0 | 0 | -0.00033483503 | -11.241746 | 4.8947835 | 273.52441 | 276.19373 | -4.2943377
181.1134 | -3.2185886 | -3.7773874 | -0.0042083543 | 0 | 0 | -0.0011833042 | -10.973968 | 4.87888 | 273.5574 | 276.23749 | -4.2936845
181.11342 | -3.2185597 | -3.7496383 | -0.00079166907 | 0 | 0 | -0.0012566353 | -10.950824 | 4.8647313 | 273.59042 | 276.28125 | -4.2936273
181.11344 | -3.2185309 | -3.7406442 | -0.0070418478 | 0 | 0 | -0.0012613887 | -10.949325 | 4.8507423 | 273.62341 | 276.32501 | -4.293623
181.11346 | -3.2185023 | -3.7134295 | -0.003230324 | 0 | 0 | -0.0012616626 | -10.949238 | 4.8388977 | 273.65643 | 276.36877 | -4.293623
181.11348 | -3.2184734 | -3.6779852 | 0.0080017047 | 0 | 0 | -0.0012614791 | -10.949204 | 4.8293681 | 273.68942 | 276.41254 | -4.293623
181.1135 | -3.2184446 | -3.6617272 | 0.00388158 | 0 | 0 | 0.00085828867 | -10.643175 | 4.8093748 | 273.72241 | 276.4563 | -4.2950516
181.11352 | -3.2184157 | -3.6339016 | -0.0095655909 | 0 | 0 | 0.0010414954 | -10.616725 | 4.7970004 | 273.75543 | 276.50006 | -4.2951756
181.11354 | -3.2183869 | -3.6182818 | -0.007815063 | 0 | 0 | 0.001053371 | -10.61501 | 4.7789087 | 273.78842 | 276.54382 | -4.2951837
181.11356 | -3.2183583 | -3.5971155 | -0.001103877 | 0 | 0 | 0.0010540553 | -10.614911 | 4.768837 | 273.82144 | 276.58759 | -4.2951841
181.11358 | -3.2183294 | -3.5489621 | -0.0048834714 | 0 | 0 | 0.0010539496 | -10.614874 | 4.7552047 | 273.85443 | 276.63135 | -4.2937555
181.1136 | -3.2183006 | -3.5183516 | -0.0066742911 | 0 | 0 | -0.00047179282 | -10.270589 | 4.7412505 | 273.88745 | 276.67511 | -4.2936316
181.11362 | -3.2182715 | -3.489306 | 0.0040698769 | 0 | 0 | -0.00060365925 | -10.240833 | 4.7294068 | 273.92044 | 276.71887 | -4.2950521
181.11364 | -3.2182429 | -3.4471195 | 0.010084125 | 0 | 0 | -0.00061220699 | -10.238904 | 4.7134805 | 273.95346 | 276.76266 | -4.2937469
181.11366 | -3.218214 | -3.3971746 | -0.0010344824 | 0 | 0 | -0.00061269948 | -10.238793 | 4.6971984 | 273.98645 | 276.80643 | -4.2936311
181.11368 | -3.2181852 | -3.3598254 | -0.0085410429 | 0 | 0 | -0.00061276578 | -10.238741 | 4.6830244 | 274.01944 | 276.85019 | -4.2936234
181.1137 | -3.2181563 | -3.3169556 | -0.00045568901 | 0 | 0 | -0.0010370181 | -9.7414408 | 4.6647701 | 274.05246 | 276.89395 | -4.293623
181.11372 | -3.2181275 | -3.2470999 | 0.00098270341 | 0 | 0 | -0.0010736852 | -9.6984606 | 4.6546879 | 274.08545 | 276.93771 | -4.293623
181.11374 | -3.2180989 | -3.1815398 | -0.0068952967 | 0 | 0 | -0.0010760621 | -9.6956749 | 4.6389227 | 274.11847 | 276.98148 | -4.293623
181.11376 | -3.21807 | -3.076673 | -0.0010426559 | 0 | 0 | -0.001076199 | -9.6955137 | 4.626915 | 274.15146 | 277.02524 | -4.293623
181.11378 | -3.2180412 | -2.9750199 | 0.010368549 | 0 | 0 | -0.0010760003 | -9.6954079 | 4.6088471 | 274.18448 | 277.069 | -4.2950516
181.1138 | -3.2180123 | -2.8472307 | 0.0033560065 | 0 | 0 | 0.0011280082 | -8.6625547 | 4.5987768 | 274.21747 | 277.11276 | -4.2951756
181.11382 | -3.2179837 | -2.6973107 | -0.006710731 | 0 | 0 | 0.0013184957 | -8.5732861 | 4.5808797 | 274.25049 | 277.15652 | -4.2944694
181.11384 | -3.2179549 | -2.5322857 | -0.0046627047 | 0 | 0 | 0.0013308433 | -8.5675001 | 4.5665569 | 274.28348 | 277.20029 | -4.2936935
181.11386 | -3.217926 | -2.3924897 | 0.0013416265 | 0 | 0 | 0.0013315547 | -8.5671673 | 4.5546889 | 274.31647 | 277.24405 | -4.2936273
181.11388 | -3.2178969 | -2.3211234 | -0.0017732263 | 0 | 0 | 0.0013314585 | -8.566988 | 4.5430264 | 274.34949 | 277.28781 | -4.2950521
181.1139 | -3.2178681 | -2.3351002 | -0.00277902 | 0 | 0 | -0.00010903197 | -6.8455639 | 4.5292449 | 274.38248 | 277.3316 | -4.2951756
181.11392 | -3.2178395 | -2.5351284 | 0.0073052282 | 0 | 0 | -0.00023353026 | -6.6967859 | 4.5067501 | 274.4155 | 277.37537 | -4.2951837
181.11394 | -3.2178106 | -3.0093408 | 0.011082013 | 0 | 0 | -0.00024160033 | -6.6871419 | 4.4941692 | 274.44849 | 277.41913 | -4.2937555
181.11396 | -3.2177818 | -3.7784209 | -0.00022881018 | 0 | 0 | -0.00024206532 | -6.6865859 | 4.4867249 | 274.48151 | 277.46289 | -4.2950602
181.11398 | -3.2177529 | -4.9697995 | -0.0084734783 | 0 | 0 | -0.00024216183 | -6.6872396 | 4.4690456 | 274.5145 | 277.50665 | -4.2937469
181.114 | -3.2177243 | -6.5878315 | -0.0026299404 | 0 | 0 | -0.0010056797 | -13.993722 | 4.4568672 | 274.54749 | 277.55042 | -4.2936316
181.11402 | -3.2176955 | -8.6525202 | -0.0042894823 | 0 | 0 | -0.0010716688 | -14.625204 | 4.4366555 | 274.58051 | 277.59418 | -4.2964811
181.11404 | -3.2176666 | -11.158957 | -0.015334964 | 0 | 0 | -0.0010759463 | -14.666137 | 4.4242682 | 274.61349 | 277.63794 | -4.29387
181.11406 | -3.2176378 | -14.053704 | -0.013381729 | 0 | 0 | -0.0010761927 | -14.668495 | 4.4125714 | 274.64651 | 277.6817 | -4.2950683
181.11408 | -3.2176089 | -17.239441 | -0.0095626889 | 0 | 0 | -0.0010762061 | -14.671701 | 4.3987889 | 274.6795 | 277.72546 | -4.2966051
181.1141 | -3.2175803 | -20.608519 | -0.02158208 | 0 | 0 | -0.0010762068 | -47.589146 | 4.3826909 | 274.71252 | 277.76923 | -4.2938781
181.11412 | -3.2175515 | -24.025995 | -0.041506547 | 0 | 0 | -0.0010762068 | -50.434116 | 4.3663974 | 274.74551 | 277.81299 | -4.2936392
181.11414 | -3.2175226 | -27.347973 | -0.044658907 | 0 | 0 | -0.0010762068 | -50.61853 | 4.360754 | 274.77853 | 277.85675 | -4.295053
181.11416 | -3.2174935 | -30.469553 | -0.046347436 | 0 | 0 | -0.0010762068 | -50.629158 | 4.3453689 | 274.81152 | 277.90054 | -4.2937469
181.11418 | -3.2174649 | -33.196507 | -0.062463108 | 0 | 0 | -0.0010767558 | -50.633671 | 4.3376513 | 274.84451 | 277.94431 | -4.2950602
181.1142 | -3.2174361 | -35.505466 | -0.072565824 | 0 | 0 | -0.0069482932 | -92.712883 | 4.3242183 | 274.87753 | 277.98807 | -4.295176
181.11422 | -3.2174072 | -37.356815 | -0.070505261 | 0 | 0 | -0.0074557564 | -96.349678 | 4.3145409 | 274.91052 | 278.03183 | -4.2966132
181.11424 | -3.2173784 | -38.779152 | -0.079022862 | 0 | 0 | -0.0074886498 | -96.585419 | 4.3030672 | 274.94354 | 278.07559 | -4.2953081
181.11426 | -3.2173498 | -39.794224 | -0.10227422 | 0 | 0 | -0.0074905455 | -96.598999 | 4.2999601 | 274.97653 | 278.11935 | -4.2937632
181.11428 | -3.2173209 | -40.467834 | -0.11879017 | 0 | 0 | -0.0074912161 | -96.601486 | 4.2869186 | 275.00955 | 278.16312 | -4.2936325
181.1143 | -3.2172921 | -40.895191 | -0.1216268 | 0 | 0 | -0.013567105 | -115.33799 | 4.2751346 | 275.04254 | 278.20688 | -4.2936234
181.11432 | -3.2172632 | -41.148373 | -0.13055596 | 0 | 0 | -0.014092228 | -116.95734 | 4.269875 | 275.07556 | 278.25064 | -4.2929077
181.11434 | -3.2172344 | -41.354984 | -0.14802276 | 0 | 0 | -0.014126268 | -117.06231 | 4.2630448 | 275.10855 | 278.2944 | -4.2935615
181.11436 | -3.2172058 | -41.557899 | -0.15024202 | 0 | 0 | -0.01412823 | -117.06836 | 4.2624631 | 275.14154 | 278.33817 | -4.2921896
181.11438 | -3.2171769 | -41.837349 | -0.15040277 | 0 | 0 | -0.014128641 | -117.06902 | 4.2474985 | 275.17456 | 278.38193 | -4.2920699
181.1144 | -3.2171481 | -42.219383 | -0.16711456 | 0 | 0 | -0.017394958 | -120.5983 | 4.2419415 | 275.20755 | 278.42569 | -4.2906327
181.11442 | -3.2171192 | -42.718899 | -0.18743709 | 0 | 0 | -0.017677257 | -120.90332 | 4.2372231 | 275.24057 | 278.46948 | -4.2890797
181.11444 | -3.2170904 | -43.330723 | -0.18988875 | 0 | 0 | -0.017695555 | -120.92309 | 4.2261634 | 275.27356 | 278.51324 | -4.2889485
181.11446 | -3.2170615 | -43.990417 | -0.19151664 | 0 | 0 | -0.01769661 | -120.92423 | 4.2209506 | 275.30658 | 278.55701 | -4.2882247
181.11448 | -3.2170327 | -44.660431 | -0.20544887 | 0 | 0 | -0.017697243 | -120.925 | 4.2141228 | 275.33957 | 278.60077 | -4.2860184
181.1145 | -3.2170038 | -45.241684 | -0.20955376 | 0 | 0 | -0.023827225 | -128.48241 | 4.21141 | 275.37256 | 278.64453 | -4.2858295
181.11452 | -3.216975 | -45.732067 | -0.2033477 | 0 | 0 | -0.024357023 | -129.13557 | 4.2047901 | 275.40558 | 278.68829 | -4.2843876
181.11454 | -3.2169464 | -46.016449 | -0.20643589 | 0 | 0 | -0.024391364 | -129.17792 | 4.1956921 | 275.43857 | 278.73206 | -4.2835488
181.11456 | -3.2169175 | -46.110462 | -0.22268882 | 0 | 0 | -0.024393342 | -129.18034 | 4.1842556 | 275.47159 | 278.77582 | -4.2827644
181.11458 | -3.2168887 | -45.970898 | -0.22917053 | 0 | 0 | -0.024393683 | -129.18079 | 4.1747537 | 275.50458 | 278.81958 | -4.2812686
181.1146 | -3.2168598 | -45.638779 | -0.22316547 | 0 | 0 | -0.026907826 | -132.45137 | 4.16116 | 275.5376 | 278.86334 | -4.2797117
181.11462 | -3.2168312 | -45.124126 | -0.22553939 | 0 | 0 | -0.027125118 | -132.73402 | 4.1600013 | 275.57059 | 278.9071 | -4.2788653
181.11464 | -3.2168024 | -44.510902 | -0.23228939 | 0 | 0 | -0.027139202 | -132.75237 | 4.1471314 | 275.60361 | 278.95087 | -4.2773657
181.11466 | -3.2167735 | -43.863907 | -0.22488075 | 0 | 0 | -0.027140014 | -132.7534 | 4.143888 | 275.6366 | 278.99463 | -4.2765236
181.11468 | -3.2167447 | -43.226986 | -0.21769457 | 0 | 0 | -0.027139928 | -132.75278 | 4.130837 | 275.66959 | 279.03839 | -4.276453
181.1147 | -3.2167158 | -42.712551 | -0.22870594 | 0 | 0 | -0.025752086 | -125.38015 | 4.1211834 | 275.70261 | 279.08218 | -4.2735906
181.11472 | -3.216687 | -42.375027 | -0.23910934 | 0 | 0 | -0.025632137 | -124.74296 | 4.1097112 | 275.7356 | 279.12595 | -4.2740574
181.11474 | -3.2166581 | -42.257267 | -0.23490511 | 0 | 0 | -0.025624363 | -124.70164 | 4.0980744 | 275.76862 | 279.16971 | -4.2733889
181.11476 | -3.2166293 | -42.356499 | -0.23161878 | 0 | 0 | -0.025623914 | -124.69927 | 4.0885601 | 275.80161 | 279.21347 | -4.2719007
181.11478 | -3.2166004 | -42.704372 | -0.24078199 | 0 | 0 | -0.025624141 | -124.69904 | 4.0856271 | 275.83463 | 279.25723 | -4.2703438
181.1148 | -3.2165718 | -43.297237 | -0.23940033 | 0 | 0 | -0.028314661 | -123.55341 | 4.0768604 | 275.86761 | 279.30099 | -4.2687826
181.11482 | -3.216543 | -44.096329 | -0.23055196 | 0 | 0 | -0.028547198 | -123.45439 | 4.0654454 | 275.90063 | 279.34476 | -4.268651
181.11484 | -3.2165141 | -45.027931 | -0.2363257 | 0 | 0 | -0.02856227 | -123.44798 | 4.053812 | 275.93362 | 279.38852 | -4.270071
181.11486 | -3.2164853 | -46.008995 | -0.25354275 | 0 | 0 | -0.02856314 | -123.44761 | 4.0464301 | 275.96661 | 279.43228 | -4.2673359
181.11488 | -3.2164567 | -47.045246 | -0.25937614 | 0 | 0 | -0.028563373 | -123.44867 | 4.035151 | 275.99963 | 279.47604 | -4.2670965
181.1149 | -3.2164278 | -48.041393 | -0.25912267 | 0 | 0 | -0.030564018 | -135.08966 | 4.0235276 | 276.03262 | 279.51981 | -4.2670813
181.11492 | -3.216399 | -48.982788 | -0.26780412 | 0 | 0 | -0.030736929 | -136.09578 | 4.0161457 | 276.06564 | 279.56357 | -4.2656512
181.11494 | -3.2163701 | -49.79158 | -0.2787208 | 0 | 0 | -0.030748134 | -136.161 | 4.0133967 | 276.09863 | 279.60733 | -4.2655272
181.11496 | -3.2163413 | -50.512245 | -0.27892196 | 0 | 0 | -0.030748781 | -136.16473 | 3.9982448 | 276.13165 | 279.65112 | -4.2640901
181.11498 | -3.2163126 | -51.123184 | -0.28109917 | 0 | 0 | -0.030749036 | -136.16594 | 3.9905419 | 276.16464 | 279.69489 | -4.2632518
181.115 | -3.2162836 | -51.660835 | -0.30379868 | 0 | 0 | -0.033102479 | -146.8461 | 3.9749787 | 276.19763 | 279.73865 | -4.2617521
181.11502 | -3.2162547 | -52.141186 | -0.32390893 | 0 | 0 | -0.033305883 | -147.76915 | 3.9736464 | 276.23065 | 279.78241 | -4.2616243
181.11504 | -3.2162259 | -52.610321 | -0.32996252 | 0 | 0 | -0.033319067 | -147.82899 | 3.958632 | 276.26364 | 279.82617 | -4.2609019
181.11506 | -3.2161973 | -53.078598 | -0.33916324 | 0 | 0 | -0.033319831 | -147.83243 | 3.9509387 | 276.29666 | 279.86993 | -4.2601247
181.11508 | -3.2161684 | -53.598003 | -0.35882646 | 0 | 0 | -0.033320691 | -147.83324 | 3.9375076 | 276.32965 | 279.9137 | -4.2579155
181.1151 | -3.2161396 | -54.1922 | -0.370675 | 0 | 0 | -0.042083044 | -154.3559 | 3.9342272 | 276.36267 | 279.95746 | -4.2591553
181.11512 | -3.2161107 | -54.85033 | -0.37529492 | 0 | 0 | -0.042840354 | -154.91965 | 3.9190414 | 276.39566 | 280.00122 | -4.2578368
181.11514 | -3.2160819 | -55.571434 | -0.39527953 | 0 | 0 | -0.042889446 | -154.95619 | 3.9070716 | 276.42868 | 280.04498 | -4.2577205
181.11516 | -3.2160532 | -56.336239 | -0.42604399 | 0 | 0 | -0.042892274 | -154.95828 | 3.8975358 | 276.46167 | 280.08875 | -4.2562838
181.11518 | -3.2160244 | -57.079109 | -0.44536665 | 0 | 0 | -0.042893328 | -154.95927 | 3.8924682 | 276.49466 | 280.13251 | -4.2547307
181.1152 | -3.2159956 | -57.76881 | -0.4556945 | 0 | 0 | -0.05252777 | -164.21666 | 3.8813856 | 276.52768 | 280.17627 | -4.2545991
181.11522 | -3.2159667 | -58.364403 | -0.47760957 | 0 | 0 | -0.053360455 | -165.01674 | 3.8740382 | 276.56067 | 280.22006 | -4.25459
181.11524 | -3.2159381 | -58.817604 | -0.50126851 | 0 | 0 | -0.05341443 | -165.0686 | 3.8563638 | 276.59369 | 280.26382 | -4.2517314
181.11526 | -3.2159092 | -59.079548 | -0.50835621 | 0 | 0 | -0.053417537 | -165.07159 | 3.844187 | 276.62668 | 280.30759 | -4.2529135
181.11528 | -3.2158802 | -59.11412 | -0.5227232 | 0 | 0 | -0.053418517 | -165.07224 | 3.8346369 | 276.6597 | 280.35135 | -4.2523069
181.1153 | -3.2158513 | -58.937473 | -0.55372459 | 0 | 0 | -0.062066693 | -170.28297 | 3.8189063 | 276.69269 | 280.39511 | -4.2501078
181.11532 | -3.2158227 | -58.525486 | -0.58106554 | 0 | 0 | -0.062814139 | -170.73332 | 3.8069017 | 276.72571 | 280.43887 | -4.2499189
181.11534 | -3.2157938 | -57.933628 | -0.59498984 | 0 | 0 | -0.062862583 | -170.76251 | 3.7952304 | 276.7587 | 280.48264 | -4.2484779
181.11536 | -3.215765 | -57.166729 | -0.61139315 | 0 | 0 | -0.062865376 | -170.76419 | 3.7835813 | 276.79169 | 280.5264 | -4.2483535
181.11538 | -3.2157362 | -56.276295 | -0.63892597 | 0 | 0 | -0.06286677 | -170.76357 | 3.7719331 | 276.82471 | 280.57016 | -4.2497735
181.1154 | -3.2157073 | -55.343513 | -0.6543451 | 0 | 0 | -0.076199919 | -163.03989 | 3.7581527 | 276.8577 | 280.61392 | -4.2470388
181.11542 | -3.2156787 | -54.375336 | -0.66216356 | 0 | 0 | -0.077352278 | -162.37234 | 3.7484527 | 276.89072 | 280.65768 | -4.2467999
181.11544 | -3.2156498 | -53.468147 | -0.68532276 | 0 | 0 | -0.07742697 | -162.32907 | 3.7327123 | 276.92371 | 280.70145 | -4.2467847
181.11546 | -3.215621 | -52.623878 | -0.71998614 | 0 | 0 | -0.077431276 | -162.32657 | 3.7228394 | 276.95673 | 280.74521 | -4.2467837
181.11548 | -3.2155921 | -51.906479 | -0.73673552 | 0 | 0 | -0.077432558 | -162.32536 | 3.7070873 | 276.98972 | 280.789 | -4.2482128
181.1155 | -3.2155633 | -51.32148 | -0.74828559 | 0 | 0 | -0.088551231 | -150.81367 | 3.6929493 | 277.02271 | 280.83276 | -4.2483368
181.11552 | -3.2155347 | -50.88203 | -0.77103788 | 0 | 0 | -0.089512192 | -149.81877 | 3.6832256 | 277.05573 | 280.87653 | -4.2469153
181.11554 | -3.2155058 | -50.563671 | -0.79186159 | 0 | 0 | -0.089574479 | -149.75426 | 3.6717489 | 277.08871 | 280.92029 | -4.2482209
181.11556 | -3.2154768 | -50.35146 | -0.79725057 | 0 | 0 | -0.08957807 | -149.75055 | 3.6558466 | 277.12173 | 280.96405 | -4.2469077
181.11558 | -3.2154479 | -50.237755 | -0.80857128 | 0 | 0 | -0.089579046 | -149.74995 | 3.6395667 | 277.15472 | 281.00781 | -4.2467914
181.1156 | -3.2154193 | -50.170753 | -0.83568156 | 0 | 0 | -0.097856961 | -145.48158 | 3.6339226 | 277.18774 | 281.05157 | -4.2467842
181.11562 | -3.2153904 | -50.126789 | -0.85978693 | 0 | 0 | -0.098572403 | -145.11267 | 3.6142731 | 277.22073 | 281.09534 | -4.2474985
181.11564 | -3.2153616 | -50.091125 | -0.86762965 | 0 | 0 | -0.098618776 | -145.08876 | 3.6040545 | 277.25375 | 281.1391 | -4.2482748
181.11566 | -3.2153327 | -50.062542 | -0.88060856 | 0 | 0 | -0.09862145 | -145.08739 | 3.58828 | 277.28674 | 281.18286 | -4.2483406
181.11568 | -3.2153041 | -50.021751 | -0.90349907 | 0 | 0 | -0.098622642 | -145.08727 | 3.5762725 | 277.31973 | 281.22662 | -4.2483449
181.1157 | -3.2152753 | -49.960701 | -0.91198868 | 0 | 0 | -0.10985499 | -144.53293 | 3.5624692 | 277.35275 | 281.27039 | -4.2469158
181.11572 | -3.2152464 | -49.923519 | -0.91558582 | 0 | 0 | -0.11082578 | -144.485 | 3.5549002 | 277.38574 | 281.31415 | -4.2489357
181.11574 | -3.2152176 | -49.939621 | -0.93476284 | 0 | 0 | -0.1108887 | -144.4819 | 3.5393436 | 277.41876 | 281.35794 | -4.2498279
181.11576 | -3.2151887 | -50.005062 | -0.96473217 | 0 | 0 | -0.11089233 | -144.48174 | 3.5209529 | 277.45175 | 281.4017 | -4.2499008
181.11578 | -3.2151601 | -50.183426 | -0.97454786 | 0 | 0 | -0.11089329 | -144.48177 | 3.5108612 | 277.48477 | 281.44547 | -4.2513351
181.1158 | -3.2151313 | -50.454624 | -0.98260367 | 0 | 0 | -0.11913796 | -144.96217 | 3.4908314 | 277.51776 | 281.48923 | -4.2514591
181.11582 | -3.2151024 | -50.874378 | -1.0036137 | 0 | 0 | -0.11985052 | -145.00371 | 3.4827201 | 277.55078 | 281.53299 | -4.2514668
181.11584 | -3.2150733 | -51.409153 | -1.0184842 | 0 | 0 | -0.11989671 | -145.00638 | 3.4649963 | 277.58377 | 281.57675 | -4.2514672
181.11586 | -3.2150447 | -52.075146 | -1.0204576 | 0 | 0 | -0.11989938 | -145.00656 | 3.4549494 | 277.61676 | 281.62051 | -4.2514672
181.11588 | -3.2150159 | -52.848213 | -1.0322206 | 0 | 0 | -0.11990016 | -145.00723 | 3.4434507 | 277.64978 | 281.66428 | -4.2528963
181.1159 | -3.214987 | -53.68787 | -1.0593752 | 0 | 0 | -0.12678868 | -152.19508 | 3.4275475 | 277.68277 | 281.70804 | -4.2530203
181.11592 | -3.2149582 | -54.577854 | -1.0798533 | 0 | 0 | -0.12738402 | -152.8163 | 3.4091337 | 277.71579 | 281.7518 | -4.254458
181.11594 | -3.2149293 | -55.446476 | -1.0852045 | 0 | 0 | -0.12742262 | -152.85658 | 3.3947766 | 277.74878 | 281.79556 | -4.2531524
181.11596 | -3.2149007 | -56.28756 | -1.0987004 | 0 | 0 | -0.12742484 | -152.8589 | 3.3807743 | 277.7818 | 281.83932 | -4.2544661
181.11598 | -3.2148719 | -57.023945 | -1.1223663 | 0 | 0 | -0.127426 | -152.86006 | 3.3667953 | 277.81479 | 281.88309 | -4.2545819
181.116 | -3.214843 | -57.661774 | -1.1280175 | 0 | 0 | -0.13836949 | -163.89131 | 3.3485527 | 277.84778 | 281.92685 | -4.2545896
181.11602 | -3.2148142 | -58.156925 | -1.1328201 | 0 | 0 | -0.13931531 | -164.84468 | 3.3342066 | 277.8808 | 281.97064 | -4.25459
181.11604 | -3.2147856 | -58.492794 | -1.1557363 | 0 | 0 | -0.13937661 | -164.90651 | 3.3202059 | 277.91379 | 282.0144 | -4.2560191
181.11606 | -3.2147567 | -58.693615 | -1.1838487 | 0 | 0 | -0.13938014 | -164.91006 | 3.3147557 | 277.94681 | 282.05817 | -4.2547145
181.11608 | -3.2147279 | -58.761513 | -1.1949496 | 0 | 0 | -0.13938114 | -164.91068 | 3.2887208 | 277.9798 | 282.10193 | -4.2574568
181.1161 | -3.214699 | -58.715824 | -1.204572 | 0 | 0 | -0.14802541 | -169.34534 | 3.2736845 | 278.01282 | 282.14569 | -4.2562671
181.11612 | -3.2146702 | -58.577393 | -1.2278935 | 0 | 0 | -0.14877249 | -169.72862 | 3.2532413 | 278.04581 | 282.18945 | -4.2547297
181.11614 | -3.2146413 | -58.386391 | -1.243687 | 0 | 0 | -0.14882094 | -169.75348 | 3.2429714 | 278.07883 | 282.23322 | -4.2545991
181.11616 | -3.2146125 | -58.165428 | -1.2479154 | 0 | 0 | -0.14882374 | -169.7549 | 3.2250614 | 278.11182 | 282.27698 | -4.2545905
181.11618 | -3.2145836 | -57.961163 | -1.2635019 | 0 | 0 | -0.14882468 | -169.75476 | 3.2107372 | 278.14481 | 282.32074 | -4.2560191
181.1162 | -3.2145548 | -57.771198 | -1.2953398 | 0 | 0 | -0.15724851 | -167.57439 | 3.1946044 | 278.17783 | 282.3645 | -4.254714
181.11622 | -3.2145262 | -57.608025 | -1.3183942 | 0 | 0 | -0.15797655 | -167.38596 | 3.1804409 | 278.21082 | 282.40826 | -4.2560277
181.11624 | -3.2144973 | -57.479126 | -1.3290423 | 0 | 0 | -0.15802374 | -167.37373 | 3.164319 | 278.24384 | 282.45203 | -4.254714
181.11626 | -3.2144685 | -57.378731 | -1.3480748 | 0 | 0 | -0.15802647 | -167.37305 | 3.1501565 | 278.27682 | 282.49579 | -4.2545981
181.11628 | -3.2144396 | -57.299923 | -1.3751141 | 0 | 0 | -0.15802792 | -167.37283 | 3.1361673 | 278.30984 | 282.53958 | -4.2538762
181.1163 | -3.214411 | -57.24852 | -1.3839509 | 0 | 0 | -0.17192319 | -165.6544 | 3.1243217 | 278.34283 | 282.58334 | -4.253099
181.11632 | -3.2143822 | -57.199436 | -1.3962843 | 0 | 0 | -0.17312412 | -165.50589 | 3.1105278 | 278.37585 | 282.62711 | -4.2544622
181.11634 | -3.2143533 | -57.124924 | -1.4242027 | 0 | 0 | -0.17320196 | -165.49626 | 3.0901644 | 278.40884 | 282.67087 | -4.2538671
181.11636 | -3.2143245 | -57.02261 | -1.4541861 | 0 | 0 | -0.17320643 | -165.49571 | 3.0713704 | 278.44183 | 282.71463 | -4.2545276
181.11638 | -3.2142954 | -56.892353 | -1.4668915 | 0 | 0 | -0.17320774 | -165.49559 | 3.0612531 | 278.47485 | 282.75839 | -4.2531567
181.1164 | -3.2142668 | -56.734142 | -1.4802799 | 0 | 0 | -0.18449672 | -164.4054 | 3.0454855 | 278.50784 | 282.80215 | -4.2516074
181.11642 | -3.2142379 | -56.535194 | -1.5053757 | 0 | 0 | -0.18547238 | -164.31117 | 3.0249493 | 278.54086 | 282.84592 | -4.2529058
181.11644 | -3.2142091 | -56.35836 | -1.5234948 | 0 | 0 | -0.18553564 | -164.30505 | 3.0168052 | 278.57385 | 282.88968 | -4.2515912
181.11646 | -3.2141802 | -56.170723 | -1.5279199 | 0 | 0 | -0.18553929 | -164.3047 | 2.9990795 | 278.60687 | 282.93344 | -4.2514753
181.11648 | -3.2141516 | -55.994904 | -1.544245 | 0 | 0 | -0.18554041 | -164.30446 | 2.9868991 | 278.63986 | 282.9772 | -4.2514677
181.1165 | -3.2141228 | -55.858509 | -1.5725154 | 0 | 0 | -0.19534224 | -161.92084 | 2.9730837 | 278.67285 | 283.02097 | -4.2514672
181.11652 | -3.2140939 | -55.789482 | -1.5909026 | 0 | 0 | -0.19618939 | -161.71483 | 2.9548516 | 278.70587 | 283.06473 | -4.2514672
181.11654 | -3.2140651 | -55.770985 | -1.5967972 | 0 | 0 | -0.19624431 | -161.70148 | 2.9383743 | 278.73886 | 283.10852 | -4.2500381
181.11656 | -3.2140362 | -55.833492 | -1.6117964 | 0 | 0 | -0.19624746 | -161.7007 | 2.9284534 | 278.77188 | 283.15228 | -4.2499142
181.11658 | -3.2140076 | -55.973282 | -1.6312338 | 0 | 0 | -0.19624868 | -161.70065 | 2.9148312 | 278.80487 | 283.19604 | -4.2499065
181.1166 | -3.2139788 | -56.164383 | -1.635065 | 0 | 0 | -0.20736013 | -161.71913 | 2.8966124 | 278.83789 | 283.23981 | -4.2499061
181.11662 | -3.2139499 | -56.436527 | -1.6368136 | 0 | 0 | -0.20832047 | -161.72072 | 2.888665 | 278.87088 | 283.28357 | -4.2491913
181.11664 | -3.2139211 | -56.741184 | -1.6587421 | 0 | 0 | -0.20838271 | -161.72083 | 2.8752162 | 278.9039 | 283.32733 | -4.2484155
181.11666 | -3.2138922 | -57.093269 | -1.6787871 | 0 | 0 | -0.2083863 | -161.72083 | 2.8591411 | 278.93689 | 283.37109 | -4.2469201
181.11668 | -3.2138634 | -57.449394 | -1.6804787 | 0 | 0 | -0.20838706 | -161.72121 | 2.8513782 | 278.96988 | 283.41486 | -4.2482214
181.1167 | -3.2138345 | -57.812176 | -1.6827669 | 0 | 0 | -0.21449743 | -165.67546 | 2.8336766 | 279.0029 | 283.45862 | -4.2469077
181.11672 | -3.2138057 | -58.162735 | -1.6982102 | 0 | 0 | -0.21502553 | -166.0172 | 2.8172336 | 279.03589 | 283.50238 | -4.2482209
181.11674 | -3.2137771 | -58.49942 | -1.7024446 | 0 | 0 | -0.21505977 | -166.03934 | 2.805182 | 279.06891 | 283.54614 | -4.2469077
181.11676 | -3.2137482 | -58.790154 | -1.6955217 | 0 | 0 | -0.21506174 | -166.04062 | 2.7913756 | 279.1019 | 283.5899 | -4.2467914
181.11678 | -3.2137194 | -59.064148 | -1.7029043 | 0 | 0 | -0.21506214 | -166.04111 | 2.773145 | 279.13492 | 283.63367 | -4.2467842
181.1168 | -3.2136905 | -59.285599 | -1.7231605 | 0 | 0 | -0.21802829 | -170.29097 | 2.7651963 | 279.16791 | 283.67746 | -4.2467837
181.11682 | -3.2136617 | -59.464165 | -1.7292529 | 0 | 0 | -0.21828464 | -170.65829 | 2.7453506 | 279.20093 | 283.72122 | -4.2453547
181.11684 | -3.2136331 | -59.619923 | -1.7232081 | 0 | 0 | -0.21830125 | -170.68211 | 2.7329869 | 279.23392 | 283.76498 | -4.2466598
181.11686 | -3.2136042 | -59.735405 | -1.7299356 | 0 | 0 | -0.21830221 | -170.68347 | 2.7170274 | 279.26691 | 283.80875 | -4.2467756
181.11688 | -3.2135754 | -59.828255 | -1.7385147 | 0 | 0 | -0.2183027 | -170.68375 | 2.705008 | 279.29993 | 283.85251 | -4.2453542
181.1169 | -3.2135465 | -59.887241 | -1.7305297 | 0 | 0 | -0.22292164 | -172.66084 | 2.6912036 | 279.33292 | 283.89627 | -4.2438016
181.11692 | -3.2135179 | -59.885769 | -1.7254688 | 0 | 0 | -0.22332084 | -172.83174 | 2.6751053 | 279.36594 | 283.94003 | -4.2450995
181.11694 | -3.2134888 | -59.87273 | -1.7402959 | 0 | 0 | -0.22334673 | -172.84282 | 2.6673412 | 279.39893 | 283.9838 | -4.2444997
181.11696 | -3.21346 | -59.807632 | -1.7539296 | 0 | 0 | -0.2233482 | -172.84346 | 2.6517723 | 279.43195 | 284.02756 | -4.2430158
181.11698 | -3.2134311 | -59.725254 | -1.749998 | 0 | 0 | -0.22334841 | -172.84346 | 2.6376457 | 279.46494 | 284.07132 | -4.2436037
181.117 | -3.2134023 | -59.596699 | -1.7525383 | 0 | 0 | -0.22468661 | -172.52934 | 2.6257908 | 279.49792 | 284.11508 | -4.2429423
181.11702 | -3.2133737 | -59.40662 | -1.7651093 | 0 | 0 | -0.22480226 | -172.5022 | 2.6098645 | 279.53094 | 284.15884 | -4.2435989
181.11704 | -3.2133448 | -59.17931 | -1.7669159 | 0 | 0 | -0.22480975 | -172.50043 | 2.5978472 | 279.56393 | 284.20261 | -4.2436566
181.11706 | -3.213316 | -58.910522 | -1.7612407 | 0 | 0 | -0.2248102 | -172.50032 | 2.5883081 | 279.59695 | 284.2464 | -4.2436609
181.11708 | -3.2132871 | -58.619022 | -1.7709146 | 0 | 0 | -0.22481048 | -172.50005 | 2.5789757 | 279.62994 | 284.29016 | -4.2436609
181.1171 | -3.2132585 | -58.312847 | -1.7913668 | 0 | 0 | -0.2276985 | -169.5251 | 2.5696564 | 279.66296 | 284.33392 | -4.2443757
181.11712 | -3.2132297 | -57.986252 | -1.8011031 | 0 | 0 | -0.2279481 | -169.26801 | 2.5582049 | 279.69595 | 284.37769 | -4.2430081
181.11714 | -3.2132008 | -57.670723 | -1.8004562 | 0 | 0 | -0.22796428 | -169.25133 | 2.5401731 | 279.72897 | 284.42145 | -4.2421741
181.11716 | -3.213172 | -57.37537 | -1.815631 | 0 | 0 | -0.22796521 | -169.25038 | 2.5343699 | 279.76196 | 284.46521 | -4.2435336
181.11718 | -3.2131431 | -57.100941 | -1.8314656 | 0 | 0 | -0.22796601 | -169.24995 | 2.5211062 | 279.79495 | 284.50897 | -4.2422233
181.1172 | -3.2131145 | -56.866673 | -1.8306283 | 0 | 0 | -0.23594879 | -165.24028 | 2.5071757 | 279.82797 | 284.55273 | -4.2421074
181.11722 | -3.2130854 | -56.680603 | -1.8356111 | 0 | 0 | -0.23663872 | -164.89372 | 2.4974661 | 279.86096 | 284.5965 | -4.2435293
181.11724 | -3.2130566 | -56.556213 | -1.8592807 | 0 | 0 | -0.23668344 | -164.87126 | 2.4881227 | 279.89398 | 284.64026 | -4.2450814
181.11726 | -3.2130277 | -56.494637 | -1.8831013 | 0 | 0 | -0.23668602 | -164.86998 | 2.4788027 | 279.92697 | 284.68402 | -4.243784
181.11728 | -3.2129991 | -56.483154 | -1.8887476 | 0 | 0 | -0.23668687 | -164.86977 | 2.4652185 | 279.95999 | 284.72778 | -4.243669
181.1173 | -3.2129703 | -56.527058 | -1.9000845 | 0 | 0 | -0.24410155 | -163.29913 | 2.451267 | 279.99298 | 284.77155 | -4.2450905
181.11732 | -3.2129414 | -56.594852 | -1.9242902 | 0 | 0 | -0.24474238 | -163.16339 | 2.441556 | 280.026 | 284.81534 | -4.2437849
181.11734 | -3.2129126 | -56.709385 | -1.9358001 | 0 | 0 | -0.24478392 | -163.1546 | 2.4279478 | 280.05899 | 284.8591 | -4.2450986
181.11736 | -3.2128839 | -56.834312 | -1.9382044 | 0 | 0 | -0.24478632 | -163.15408 | 2.4225237 | 280.09198 | 284.90286 | -4.2452145
181.11738 | -3.2128551 | -56.97924 | -1.9601761 | 0 | 0 | -0.24478737 | -163.15419 | 2.4092848 | 280.125 | 284.94662 | -4.2452216
181.1174 | -3.2128263 | -57.125877 | -1.9911158 | 0 | 0 | -0.25447291 | -164.50307 | 2.3953559 | 280.15799 | 284.99039 | -4.243793
181.11742 | -3.2127974 | -57.266224 | -2.0039153 | 0 | 0 | -0.25531 | -164.61964 | 2.3899109 | 280.19101 | 285.03415 | -4.2450986
181.11744 | -3.2127686 | -57.399632 | -2.0093226 | 0 | 0 | -0.25536427 | -164.62721 | 2.3766713 | 280.224 | 285.07791 | -4.2459288
181.11746 | -3.2127399 | -57.506855 | -2.0322769 | 0 | 0 | -0.2553674 | -164.62766 | 2.369139 | 280.25702 | 285.12167 | -4.2452836
181.11748 | -3.2127111 | -57.599037 | -2.0502248 | 0 | 0 | -0.25536871 | -164.62782 | 2.3557177 | 280.29001 | 285.16544 | -4.2466555
181.1175 | -3.212682 | -57.664379 | -2.0517337 | 0 | 0 | -0.26738802 | -166.25386 | 2.3481734 | 280.323 | 285.2092 | -4.2467752
181.11752 | -3.2126532 | -57.74662 | -2.0605466 | 0 | 0 | -0.26842684 | -166.39438 | 2.3347516 | 280.35602 | 285.25296 | -4.2467833
181.11754 | -3.2126245 | -57.804783 | -2.0874469 | 0 | 0 | -0.26849416 | -166.40349 | 2.3293393 | 280.38901 | 285.29672 | -4.2482128
181.11756 | -3.2125957 | -57.848049 | -2.1064556 | 0 | 0 | -0.26849803 | -166.40404 | 2.3139689 | 280.42203 | 285.34048 | -4.2483368
181.11758 | -3.2125669 | -57.915646 | -2.1095021 | 0 | 0 | -0.26849902 | -166.40413 | 2.2998559 | 280.45502 | 285.38428 | -4.2469153
181.1176 | -3.212538 | -57.972588 | -2.1213493 | 0 | 0 | -0.27633703 | -167.23563 | 2.2965312 | 280.48804 | 285.42804 | -4.2467918
181.11762 | -3.2125092 | -58.028561 | -2.1405199 | 0 | 0 | -0.27701443 | -167.3075 | 2.2834752 | 280.52103 | 285.4718 | -4.2482133
181.11764 | -3.2124805 | -58.090874 | -2.1436069 | 0 | 0 | -0.27705836 | -167.31215 | 2.2759547 | 280.55405 | 285.51556 | -4.2483368
181.11766 | -3.2124517 | -58.17292 | -2.1416614 | 0 | 0 | -0.2770609 | -167.31241 | 2.2646668 | 280.58704 | 285.55933 | -4.2483444
181.11768 | -3.2124228 | -58.237476 | -2.1567371 | 0 | 0 | -0.27706167 | -167.31252 | 2.2573068 | 280.62003 | 285.60309 | -4.2483449
181.1177 | -3.212394 | -58.338863 | -2.1783745 | 0 | 0 | -0.28365597 | -168.16248 | 2.2460291 | 280.65305 | 285.64685 | -4.2469158
181.11772 | -3.2123654 | -58.405079 | -2.181669 | 0 | 0 | -0.28422591 | -168.23596 | 2.2365377 | 280.68604 | 285.69061 | -4.2467918
181.11774 | -3.2123365 | -58.493771 | -2.1797354 | 0 | 0 | -0.28426287 | -168.24072 | 2.2272084 | 280.71906 | 285.73438 | -4.2482133
181.11776 | -3.2123077 | -58.552498 | -2.1926332 | 0 | 0 | -0.28426498 | -168.241 | 2.2221539 | 280.75204 | 285.77814 | -4.2469077
181.11778 | -3.2122786 | -58.634174 | -2.1973815 | 0 | 0 | -0.28426561 | -168.2411 | 2.2089398 | 280.78506 | 285.8219 | -4.2482209
181.1178 | -3.21225 | -58.685909 | -2.18978 | 0 | 0 | -0.28970182 | -169.29436 | 2.203541 | 280.81805 | 285.86566 | -4.2461934
181.11782 | -3.2122211 | -58.76059 | -2.1905682 | 0 | 0 | -0.29017165 | -169.38538 | 2.1881723 | 280.85107 | 285.90942 | -4.2488737
181.11784 | -3.2121923 | -58.818134 | -2.206625 | 0 | 0 | -0.29020211 | -169.39127 | 2.1847198 | 280.88406 | 285.95319 | -4.2483945
181.11786 | -3.2121634 | -58.88694 | -2.2152722 | 0 | 0 | -0.29020384 | -169.39162 | 2.1695232 | 280.91705 | 285.99698 | -4.2476335
181.11788 | -3.2121346 | -58.96315 | -2.2087288 | 0 | 0 | -0.29020408 | -169.39171 | 2.1639514 | 280.95007 | 286.04074 | -4.2482834
181.1179 | -3.212106 | -59.039982 | -2.2110519 | 0 | 0 | -0.29162195 | -170.26016 | 2.1613646 | 280.98306 | 286.0845 | -4.2469115
181.11792 | -3.2120771 | -59.148834 | -2.2192512 | 0 | 0 | -0.2917445 | -170.33522 | 2.1504881 | 281.01608 | 286.12827 | -4.2467918
181.11794 | -3.2120483 | -59.247669 | -2.2119679 | 0 | 0 | -0.29175246 | -170.34007 | 2.1367583 | 281.04907 | 286.17203 | -4.2467842
181.11796 | -3.2120194 | -59.371159 | -2.2033367 | 0 | 0 | -0.2917529 | -170.34036 | 2.1291938 | 281.08209 | 286.21579 | -4.2467837
181.11798 | -3.2119906 | -59.515991 | -2.2120457 | 0 | 0 | -0.29175299 | -170.34053 | 2.1221681 | 281.11508 | 286.25955 | -4.2467837
181.118 | -3.211962 | -59.649834 | -2.2266097 | 0 | 0 | -0.29240814 | -171.81876 | 2.1151769 | 281.14807 | 286.30331 | -4.2467837
181.11802 | -3.2119331 | -59.80827 | -2.2234945 | 0 | 0 | -0.29246476 | -171.94652 | 2.1060553 | 281.18109 | 286.34708 | -4.2467837
181.11804 | -3.2119043 | -59.962452 | -2.2181165 | 0 | 0 | -0.29246843 | -171.9548 | 2.0967498 | 281.21408 | 286.39084 | -4.2467833
181.11806 | -3.2118752 | -60.116127 | -2.2270973 | 0 | 0 | -0.29246867 | -171.95528 | 2.0874324 | 281.2471 | 286.4346 | -4.2439251
181.11808 | -3.2118466 | -60.261536 | -2.2286086 | 0 | 0 | -0.29246888 | -171.95549 | 2.0802467 | 281.28009 | 286.47836 | -4.2458215
181.1181 | -3.2118177 | -60.393612 | -2.2163785 | 0 | 0 | -0.29465544 | -173.92676 | 2.0732453 | 281.31311 | 286.52213 | -4.2452769
181.11812 | -3.2117889 | -60.524555 | -2.2167721 | 0 | 0 | -0.29484442 | -174.09712 | 2.0641229 | 281.3461 | 286.56592 | -4.2445107
181.11814 | -3.21176 | -60.636501 | -2.234256 | 0 | 0 | -0.29485667 | -174.10815 | 2.0526853 | 281.37912 | 286.60968 | -4.2451611
181.11816 | -3.2117314 | -60.734207 | -2.2408493 | 0 | 0 | -0.29485738 | -174.1088 | 2.0495803 | 281.41211 | 286.65344 | -4.2437892
181.11818 | -3.2117026 | -60.8181 | -2.2363038 | 0 | 0 | -0.2948575 | -174.10898 | 2.0386708 | 281.4451 | 286.6972 | -4.2436695
181.1182 | -3.2116737 | -60.913445 | -2.2402565 | 0 | 0 | -0.29584286 | -175.56589 | 2.0313356 | 281.47812 | 286.74097 | -4.2436614
181.11822 | -3.2116449 | -60.984577 | -2.2536759 | 0 | 0 | -0.29592803 | -175.6918 | 2.0200596 | 281.51111 | 286.78473 | -4.24509
181.11824 | -3.211616 | -61.047291 | -2.2490191 | 0 | 0 | -0.29593354 | -175.69997 | 2.0148332 | 281.54413 | 286.82849 | -4.2437849
181.11826 | -3.2115874 | -61.10302 | -2.2456887 | 0 | 0 | -0.29593387 | -175.70045 | 2.0037401 | 281.57712 | 286.87225 | -4.243669
181.11828 | -3.2115586 | -61.151855 | -2.2621112 | 0 | 0 | -0.29593423 | -175.70055 | 2.0027897 | 281.61014 | 286.91602 | -4.2422318
181.1183 | -3.2115297 | -61.212719 | -2.2802379 | 0 | 0 | -0.29977524 | -176.57469 | 1.9878013 | 281.64313 | 286.95978 | -4.2435369
181.11832 | -3.2115009 | -61.255718 | -2.2824996 | 0 | 0 | -0.30010724 | -176.65025 | 1.9801099 | 281.67615 | 287.00354 | -4.2436528
181.11834 | -3.211472 | -61.303459 | -2.2855675 | 0 | 0 | -0.30012876 | -176.65514 | 1.9752079 | 281.70914 | 287.0473 | -4.2422314
181.11836 | -3.2114432 | -61.332722 | -2.3025301 | 0 | 0 | -0.30013001 | -176.65543 | 1.9705329 | 281.74213 | 287.09106 | -4.2435369
181.11838 | -3.2114143 | -61.354076 | -2.3105245 | 0 | 0 | -0.3001307 | -176.65549 | 1.9573424 | 281.77515 | 287.13486 | -4.2436528
181.1184 | -3.2113855 | -61.381088 | -2.307554 | 0 | 0 | -0.30674803 | -177.18361 | 1.9476813 | 281.80814 | 287.17862 | -4.2429457
181.11842 | -3.2113566 | -61.389687 | -2.3189025 | 0 | 0 | -0.30731991 | -177.22926 | 1.9426057 | 281.84116 | 287.22238 | -4.2421699
181.11844 | -3.211328 | -61.390373 | -2.345304 | 0 | 0 | -0.30735698 | -177.23222 | 1.9379193 | 281.87415 | 287.26614 | -4.2421036
181.11846 | -3.2112992 | -61.3652 | -2.3584564 | 0 | 0 | -0.30735913 | -177.23241 | 1.9268612 | 281.90717 | 287.30991 | -4.2413855
181.11848 | -3.2112703 | -61.337799 | -2.3602707 | 0 | 0 | -0.3073599 | -177.23241 | 1.9195162 | 281.94016 | 287.35367 | -4.2420382
181.1185 | -3.2112415 | -61.303947 | -2.3742013 | 0 | 0 | -0.31424147 | -177.17776 | 1.910372 | 281.97314 | 287.39743 | -4.2413807
181.11852 | -3.2112129 | -61.231716 | -2.393554 | 0 | 0 | -0.31483623 | -177.17303 | 1.9053301 | 282.00616 | 287.44119 | -4.2406082
181.11854 | -3.211184 | -61.168797 | -2.395927 | 0 | 0 | -0.3148748 | -177.17273 | 1.8985136 | 282.03915 | 287.48495 | -4.2405424
181.11856 | -3.2111552 | -61.087826 | -2.3990028 | 0 | 0 | -0.314877 | -177.17271 | 1.8894039 | 282.07217 | 287.52872 | -4.2405381
181.11858 | -3.2111263 | -60.998978 | -2.4217751 | 0 | 0 | -0.31487796 | -177.17264 | 1.8864963 | 282.10516 | 287.57248 | -4.2405381
181.1186 | -3.2110975 | -60.922096 | -2.443342 | 0 | 0 | -0.32382423 | -176.26208 | 1.8798635 | 282.13818 | 287.61624 | -4.2419672
181.11862 | -3.2110686 | -60.821037 | -2.4466171 | 0 | 0 | -0.32459745 | -176.18336 | 1.8665007 | 282.17117 | 287.66 | -4.2413759
181.11864 | -3.2110398 | -60.724178 | -2.4541221 | 0 | 0 | -0.32464758 | -176.17825 | 1.8568276 | 282.20419 | 287.7038 | -4.2406082
181.11866 | -3.2110109 | -60.62772 | -2.4729185 | 0 | 0 | -0.32465047 | -176.17796 | 1.8474869 | 282.23718 | 287.74756 | -4.2405424
181.11868 | -3.2109821 | -60.524986 | -2.4817891 | 0 | 0 | -0.32465139 | -176.17784 | 1.8445646 | 282.27017 | 287.79132 | -4.2405381
181.1187 | -3.2109535 | -60.428013 | -2.4781656 | 0 | 0 | -0.33299458 | -174.92123 | 1.8357995 | 282.30319 | 287.83508 | -4.2412529
181.11872 | -3.2109246 | -60.331554 | -2.4894557 | 0 | 0 | -0.33371565 | -174.81264 | 1.8307816 | 282.33618 | 287.87885 | -4.2420292
181.11874 | -3.2108958 | -60.228825 | -2.5144007 | 0 | 0 | -0.33376238 | -174.8056 | 1.8197016 | 282.3692 | 287.92261 | -4.2406659
181.11876 | -3.2108669 | -60.125454 | -2.5237961 | 0 | 0 | -0.33376509 | -174.80519 | 1.8123555 | 282.40219 | 287.96637 | -4.241261
181.11878 | -3.2108383 | -60.020748 | -2.5238373 | 0 | 0 | -0.3337658 | -174.80504 | 1.8032112 | 282.43521 | 288.01013 | -4.2420297
181.1188 | -3.2108095 | -59.903145 | -2.5354421 | 0 | 0 | -0.33966845 | -173.47133 | 1.7981694 | 282.4682 | 288.05389 | -4.2420955
181.11882 | -3.2107806 | -59.803608 | -2.5480623 | 0 | 0 | -0.34017858 | -173.35606 | 1.7934854 | 282.50122 | 288.09766 | -4.2420998
181.11884 | -3.2107518 | -59.724861 | -2.5433226 | 0 | 0 | -0.34021166 | -173.34859 | 1.7866918 | 282.53421 | 288.14142 | -4.2406707
181.11886 | -3.2107229 | -59.667057 | -2.5428908 | 0 | 0 | -0.34021354 | -173.34816 | 1.7754512 | 282.5672 | 288.18518 | -4.2412615
181.11888 | -3.2106943 | -59.617432 | -2.5610158 | 0 | 0 | -0.34021419 | -173.34805 | 1.7723588 | 282.60022 | 288.22894 | -4.2420297
181.1189 | -3.2106652 | -59.594063 | -2.5778313 | 0 | 0 | -0.34580636 | -172.29482 | 1.7614496 | 282.63321 | 288.27274 | -4.2420955
181.11892 | -3.2106364 | -59.611328 | -2.5748947 | 0 | 0 | -0.34628963 | -172.2038 | 1.7498498 | 282.66623 | 288.3165 | -4.2420998
181.11894 | -3.2106075 | -59.657646 | -2.5760627 | 0 | 0 | -0.34632099 | -172.19791 | 1.7403381 | 282.69922 | 288.36026 | -4.2420998
181.11896 | -3.2105789 | -59.738388 | -2.5906913 | 0 | 0 | -0.34632277 | -172.19756 | 1.7395374 | 282.73224 | 288.40402 | -4.2420998
181.11898 | -3.2105501 | -59.854042 | -2.5919526 | 0 | 0 | -0.34632328 | -172.1976 | 1.73522 | 282.76523 | 288.44778 | -4.2420998
181.119 | -3.2105212 | -59.979042 | -2.5833218 | 0 | 0 | -0.35056576 | -172.86278 | 1.7241858 | 282.79822 | 288.49155 | -4.2435288
181.11902 | -3.2104924 | -60.130093 | -2.592015 | 0 | 0 | -0.35093242 | -172.92029 | 1.7168419 | 282.83124 | 288.53531 | -4.2436523
181.11904 | -3.2104635 | -60.294239 | -2.611661 | 0 | 0 | -0.35095617 | -172.924 | 1.7055657 | 282.86423 | 288.57907 | -4.2436604
181.11906 | -3.2104349 | -60.446854 | -2.6140685 | 0 | 0 | -0.35095754 | -172.92422 | 1.7024716 | 282.89725 | 288.62283 | -4.2436609
181.11908 | -3.2104061 | -60.604752 | -2.609884 | 0 | 0 | -0.35095787 | -172.92444 | 1.6936949 | 282.93024 | 288.6666 | -4.2436609
181.1191 | -3.2103772 | -60.737911 | -2.6211362 | 0 | 0 | -0.35348848 | -174.91933 | 1.6844121 | 282.96326 | 288.71036 | -4.2436609
181.11912 | -3.2103484 | -60.856316 | -2.6301033 | 0 | 0 | -0.35370719 | -175.09175 | 1.6793605 | 282.99625 | 288.75412 | -4.2436609
181.11914 | -3.2103198 | -60.923042 | -2.621418 | 0 | 0 | -0.35372141 | -175.10291 | 1.6682786 | 283.02927 | 288.79788 | -4.2443757
181.11916 | -3.2102907 | -60.991634 | -2.6213787 | 0 | 0 | -0.35372221 | -175.10356 | 1.6609324 | 283.06226 | 288.84167 | -4.245152
181.11918 | -3.2102618 | -61.010044 | -2.6402709 | 0 | 0 | -0.35372269 | -175.1037 | 1.6539204 | 283.09525 | 288.88544 | -4.2437887
181.1192 | -3.210233 | -61.02412 | -2.6542475 | 0 | 0 | -0.35845503 | -176.14174 | 1.6469306 | 283.12827 | 288.9292 | -4.2443838
181.11922 | -3.2102044 | -61.00008 | -2.6525164 | 0 | 0 | -0.35886404 | -176.23148 | 1.6420738 | 283.16125 | 288.97296 | -4.2437234
181.11924 | -3.2101755 | -60.953838 | -2.6574244 | 0 | 0 | -0.35889056 | -176.23727 | 1.6310046 | 283.19427 | 289.01672 | -4.2450943
181.11926 | -3.2101467 | -60.930973 | -2.6731005 | 0 | 0 | -0.35889208 | -176.23761 | 1.623659 | 283.22726 | 289.06049 | -4.245214
181.11928 | -3.2101178 | -60.884945 | -2.6751721 | 0 | 0 | -0.35889262 | -176.23759 | 1.6166466 | 283.26028 | 289.10425 | -4.2452216
181.1193 | -3.210089 | -60.855793 | -2.6702399 | 0 | 0 | -0.36376262 | -175.8916 | 1.6053922 | 283.29327 | 289.14801 | -4.2452221
181.11932 | -3.2100604 | -60.847054 | -2.6850603 | 0 | 0 | -0.36418355 | -175.86168 | 1.6022997 | 283.32629 | 289.19177 | -4.2452221
181.11934 | -3.2100315 | -60.846359 | -2.7088602 | 0 | 0 | -0.36421084 | -175.85974 | 1.5956553 | 283.35928 | 289.23553 | -4.2452221
181.11936 | -3.2100027 | -60.871532 | -2.7152467 | 0 | 0 | -0.36421239 | -175.85963 | 1.5865566 | 283.39227 | 289.2793 | -4.2452221
181.11938 | -3.2099738 | -60.911541 | -2.7172074 | 0 | 0 | -0.36421305 | -175.85965 | 1.5793848 | 283.42529 | 289.32306 | -4.2452221
181.1194 | -3.2099452 | -60.965397 | -2.7347929 | 0 | 0 | -0.3703905 | -175.95068 | 1.5723846 | 283.45828 | 289.36682 | -4.243793
181.11942 | -3.2099164 | -61.039333 | -2.7493789 | 0 | 0 | -0.37092441 | -175.95856 | 1.5696595 | 283.4913 | 289.41058 | -4.2436695
181.11944 | -3.2098873 | -61.114979 | -2.7469769 | 0 | 0 | -0.37095904 | -175.95908 | 1.5566423 | 283.52429 | 289.45438 | -4.2450905
181.11946 | -3.2098584 | -61.197041 | -2.7532792 | 0 | 0 | -0.37096101 | -175.95911 | 1.5512569 | 283.55731 | 289.49814 | -4.245214
181.11948 | -3.2098296 | -61.285961 | -2.7770648 | 0 | 0 | -0.37096199 | -175.9592 | 1.5444179 | 283.5903 | 289.5419 | -4.2452216
181.1195 | -3.209801 | -61.375462 | -2.7965353 | 0 | 0 | -0.38011953 | -176.96083 | 1.5374385 | 283.62329 | 289.58566 | -4.2452221
181.11952 | -3.2097721 | -61.452385 | -2.7989008 | 0 | 0 | -0.38091099 | -177.04739 | 1.5240533 | 283.65631 | 289.62943 | -4.2452221
181.11954 | -3.2097433 | -61.528225 | -2.809962 | 0 | 0 | -0.38096231 | -177.05299 | 1.518644 | 283.6893 | 289.67319 | -4.2445068
181.11956 | -3.2097144 | -61.591381 | -2.8297935 | 0 | 0 | -0.38096529 | -177.05333 | 1.509671 | 283.72232 | 289.71695 | -4.2451611
181.11958 | -3.2096858 | -61.659748 | -2.8351164 | 0 | 0 | -0.38096622 | -177.05344 | 1.5003756 | 283.75531 | 289.76071 | -4.2452183
181.1196 | -3.209657 | -61.741203 | -2.834816 | 0 | 0 | -0.38937148 | -178.03685 | 1.4953234 | 283.78833 | 289.80447 | -4.2437925
181.11962 | -3.2096281 | -61.823776 | -2.855113 | 0 | 0 | -0.39009795 | -178.12186 | 1.4863741 | 283.82132 | 289.84824 | -4.2436695
181.11964 | -3.2095993 | -61.905022 | -2.8764729 | 0 | 0 | -0.39014503 | -178.12737 | 1.4813445 | 283.85434 | 289.892 | -4.2450905
181.11966 | -3.2095704 | -62.013103 | -2.8833637 | 0 | 0 | -0.39014775 | -178.12769 | 1.4723961 | 283.88733 | 289.93576 | -4.245214
181.11968 | -3.2095418 | -62.111603 | -2.8846474 | 0 | 0 | -0.39014858 | -178.12781 | 1.4631022 | 283.92032 | 289.97952 | -4.2452216
181.1197 | -3.2095129 | -62.215187 | -2.9036248 | 0 | 0 | -0.39754364 | -179.3297 | 1.4580501 | 283.95334 | 290.02332 | -4.2452221
181.11972 | -3.2094839 | -62.348988 | -2.9139752 | 0 | 0 | -0.39818275 | -179.43356 | 1.4491011 | 283.98633 | 290.06708 | -4.243793
181.11974 | -3.209455 | -62.449673 | -2.9090259 | 0 | 0 | -0.39822417 | -179.44029 | 1.4462036 | 284.01935 | 290.11084 | -4.2450986
181.11976 | -3.2094264 | -62.571251 | -2.9136646 | 0 | 0 | -0.39822656 | -179.44069 | 1.4353074 | 284.05234 | 290.1546 | -4.2437849
181.11978 | -3.2093976 | -62.68874 | -2.9358585 | 0 | 0 | -0.39822745 | -179.44084 | 1.4279729 | 284.08536 | 290.19836 | -4.243669
181.1198 | -3.2093687 | -62.793934 | -2.9479327 | 0 | 0 | -0.4062773 | -180.97141 | 1.4188297 | 284.11835 | 290.24213 | -4.2436614
181.11982 | -3.2093399 | -62.874249 | -2.9460318 | 0 | 0 | -0.40697306 | -181.1037 | 1.4159201 | 284.15137 | 290.28589 | -4.2436609
181.11984 | -3.2093112 | -62.940536 | -2.9523804 | 0 | 0 | -0.40701815 | -181.11227 | 1.4092885 | 284.18436 | 290.32965 | -4.2429457
181.11986 | -3.2092824 | -62.97588 | -2.9645498 | 0 | 0 | -0.40702075 | -181.11276 | 1.4087192 | 284.21735 | 290.37341 | -4.2435994
181.11988 | -3.2092535 | -62.996674 | -2.9605067 | 0 | 0 | -0.40702122 | -181.11287 | 1.391623 | 284.25037 | 290.41718 | -4.2422276
181.1199 | -3.2092247 | -62.992447 | -2.9543266 | 0 | 0 | -0.41040355 | -181.90395 | 1.3880128 | 284.28336 | 290.46094 | -4.2421079
181.11992 | -3.2091959 | -62.968227 | -2.9654193 | 0 | 0 | -0.41069585 | -181.97232 | 1.3749381 | 284.31638 | 290.5047 | -4.2421002
181.11994 | -3.2091672 | -62.91851 | -2.981638 | 0 | 0 | -0.41071481 | -181.97675 | 1.3695495 | 284.34937 | 290.54846 | -4.2413845
181.11996 | -3.2091384 | -62.872574 | -2.9793873 | 0 | 0 | -0.41071591 | -181.97701 | 1.3627106 | 284.38239 | 290.59225 | -4.2420382
181.11998 | -3.2091095 | -62.803204 | -2.974081 | 0 | 0 | -0.41071615 | -181.97697 | 1.3599966 | 284.41537 | 290.63602 | -4.2420955
181.12 | -3.2090805 | -62.725842 | -2.9837918 | 0 | 0 | -0.41277513 | -181.44386 | 1.3512444 | 284.44836 | 290.67978 | -4.2420998
181.12002 | -3.2090518 | -62.659744 | -2.9846399 | 0 | 0 | -0.41295308 | -181.39778 | 1.3440956 | 284.48138 | 290.72354 | -4.2413845
181.12004 | -3.209023 | -62.594639 | -2.9716256 | 0 | 0 | -0.41296464 | -181.39479 | 1.3392287 | 284.51437 | 290.7673 | -4.2406087
181.12006 | -3.2089942 | -62.517689 | -2.9705005 | 0 | 0 | -0.4129653 | -181.39461 | 1.3345557 | 284.54739 | 290.81107 | -4.2419715
181.12008 | -3.2089653 | -62.463528 | -2.9864016 | 0 | 0 | -0.41296554 | -181.39453 | 1.3234981 | 284.58038 | 290.85483 | -4.239233
181.1201 | -3.2089365 | -62.423267 | -2.9899559 | 0 | 0 | -0.41514981 | -180.50027 | 1.314021 | 284.6134 | 290.89859 | -4.2404227
181.12012 | -3.2089078 | -62.390121 | -2.980068 | 0 | 0 | -0.41533858 | -180.42296 | 1.3068255 | 284.64639 | 290.94235 | -4.240531
181.12014 | -3.208879 | -62.339695 | -2.9813855 | 0 | 0 | -0.41535082 | -180.41795 | 1.3062208 | 284.67941 | 290.98611 | -4.2405376
181.12016 | -3.2088501 | -62.299675 | -2.9887786 | 0 | 0 | -0.41535154 | -180.41766 | 1.3019167 | 284.7124 | 291.02988 | -4.2419667
181.12018 | -3.2088213 | -62.272495 | -2.980701 | 0 | 0 | -0.41535145 | -180.4176 | 1.2951475 | 284.74539 | 291.07364 | -4.2392325
181.1202 | -3.2087927 | -62.246407 | -2.9720032 | 0 | 0 | -0.41413742 | -179.9189 | 1.2839084 | 284.77841 | 291.1174 | -4.2404227
181.12022 | -3.2087638 | -62.220387 | -2.9821589 | 0 | 0 | -0.41403249 | -179.87579 | 1.2808167 | 284.8114 | 291.16119 | -4.240531
181.12024 | -3.208735 | -62.188416 | -2.9939437 | 0 | 0 | -0.41402569 | -179.87299 | 1.2741728 | 284.84442 | 291.20496 | -4.2405376
181.12026 | -3.2087061 | -62.14402 | -2.9891338 | 0 | 0 | -0.41402531 | -179.87282 | 1.2693392 | 284.87741 | 291.24872 | -4.239109
181.12028 | -3.2086773 | -62.104519 | -2.9843414 | 0 | 0 | -0.41402534 | -179.87277 | 1.2646691 | 284.91043 | 291.29248 | -4.2404141
181.1203 | -3.2086484 | -62.065464 | -2.9955537 | 0 | 0 | -0.41463229 | -179.42563 | 1.264273 | 284.94342 | 291.33624 | -4.2405305
181.12032 | -3.2086196 | -62.026436 | -2.9965308 | 0 | 0 | -0.41468474 | -179.38699 | 1.2493205 | 284.97644 | 291.38 | -4.2391086
181.12034 | -3.2085907 | -61.981457 | -2.9857025 | 0 | 0 | -0.41468814 | -179.38448 | 1.2437633 | 285.00943 | 291.42377 | -4.2404141
181.12036 | -3.2085619 | -61.959782 | -2.9898498 | 0 | 0 | -0.41468835 | -179.38434 | 1.2369134 | 285.04242 | 291.46753 | -4.2391009
181.12038 | -3.2085333 | -61.928226 | -3.0083809 | 0 | 0 | -0.41468874 | -179.38429 | 1.2320659 | 285.07544 | 291.51129 | -4.2411284
181.1204 | -3.2085044 | -61.907681 | -3.0143313 | 0 | 0 | -0.41870278 | -178.91997 | 1.2209977 | 285.10843 | 291.55505 | -4.2405915
181.12042 | -3.2084756 | -61.894051 | -3.0104547 | 0 | 0 | -0.41904971 | -178.87982 | 1.2200497 | 285.14145 | 291.59882 | -4.2391124
181.12044 | -3.2084467 | -61.868042 | -3.0173712 | 0 | 0 | -0.41907221 | -178.87723 | 1.2135907 | 285.17444 | 291.64258 | -4.2404146
181.12046 | -3.2084179 | -61.884739 | -3.0303187 | 0 | 0 | -0.41907349 | -178.87708 | 1.2087691 | 285.20746 | 291.68634 | -4.2405305
181.12048 | -3.2083893 | -61.88623 | -3.0248904 | 0 | 0 | -0.41907379 | -178.87706 | 1.2019669 | 285.24045 | 291.7301 | -4.2405376
181.1205 | -3.2083604 | -61.880024 | -3.0222206 | 0 | 0 | -0.42126977 | -178.77386 | 1.1992551 | 285.27344 | 291.7739 | -4.2419672
181.12052 | -3.2083316 | -61.897694 | -3.039428 | 0 | 0 | -0.42145956 | -178.76495 | 1.1947683 | 285.30646 | 291.81766 | -4.2420912
181.12054 | -3.2083027 | -61.899235 | -3.0576205 | 0 | 0 | -0.42147186 | -178.7644 | 1.1879878 | 285.33945 | 291.86142 | -4.2406702
181.12056 | -3.2082739 | -61.91124 | -3.056982 | 0 | 0 | -0.42147258 | -178.76436 | 1.1810124 | 285.37247 | 291.90518 | -4.2405467
181.12058 | -3.208245 | -61.912277 | -3.0612516 | 0 | 0 | -0.42147315 | -178.76436 | 1.1761565 | 285.40546 | 291.94894 | -4.2419677
181.1206 | -3.2082162 | -61.906391 | -3.0783219 | 0 | 0 | -0.42722872 | -178.83315 | 1.1650879 | 285.43848 | 291.99271 | -4.2420912
181.12062 | -3.2081873 | -61.89397 | -3.0819674 | 0 | 0 | -0.42772612 | -178.83908 | 1.16414 | 285.47147 | 292.03647 | -4.2420993
181.12064 | -3.2081587 | -61.886951 | -3.0786216 | 0 | 0 | -0.42775837 | -178.83949 | 1.1598138 | 285.50449 | 292.08023 | -4.2420998
181.12066 | -3.2081299 | -61.886372 | -3.0877662 | 0 | 0 | -0.42776021 | -178.83951 | 1.1573086 | 285.53748 | 292.12399 | -4.2420998
181.12068 | -3.208101 | -61.873726 | -3.110347 | 0 | 0 | -0.42776108 | -178.83949 | 1.1528355 | 285.57047 | 292.16776 | -4.2420998
181.1207 | -3.2080722 | -61.853714 | -3.1180904 | 0 | 0 | -0.4356491 | -178.73427 | 1.1524526 | 285.60349 | 292.21152 | -4.2420998
181.12072 | -3.2080433 | -61.858315 | -3.1165404 | 0 | 0 | -0.43633083 | -178.72519 | 1.1438979 | 285.63647 | 292.25528 | -4.2428145
181.12074 | -3.2080147 | -61.858749 | -3.1287363 | 0 | 0 | -0.43637502 | -178.72461 | 1.1388941 | 285.66949 | 292.29904 | -4.2421608
181.12076 | -3.2079859 | -61.865086 | -3.1421368 | 0 | 0 | -0.43637756 | -178.72456 | 1.1342123 | 285.70248 | 292.34283 | -4.2421036
181.12078 | -3.207957 | -61.865631 | -3.1360106 | 0 | 0 | -0.43637803 | -178.72456 | 1.1274197 | 285.7355 | 292.3866 | -4.2428145
181.1208 | -3.2079282 | -61.865669 | -3.135458 | 0 | 0 | -0.43997166 | -178.70633 | 1.1247087 | 285.76849 | 292.43036 | -4.2428761
181.12082 | -3.2078996 | -61.890533 | -3.1535757 | 0 | 0 | -0.44028226 | -178.70476 | 1.1223541 | 285.80151 | 292.47412 | -4.2435942
181.12084 | -3.2078705 | -61.904594 | -3.1682119 | 0 | 0 | -0.4403024 | -178.70465 | 1.1157583 | 285.8345 | 292.51788 | -4.2436566
181.12086 | -3.2078416 | -61.917671 | -3.165813 | 0 | 0 | -0.44030356 | -178.70465 | 1.1130598 | 285.86749 | 292.56165 | -4.2436609
181.12088 | -3.2078128 | -61.936638 | -3.166306 | 0 | 0 | -0.44030407 | -178.70467 | 1.1064413 | 285.90051 | 292.60541 | -4.2436609
181.1209 | -3.2077839 | -61.956116 | -3.1801486 | 0 | 0 | -0.44515651 | -178.8969 | 1.103742 | 285.9335 | 292.64917 | -4.2436609
181.12092 | -3.2077553 | -61.97562 | -3.1791644 | 0 | 0 | -0.44557592 | -178.9135 | 1.1035204 | 285.96652 | 292.69293 | -4.2436609
181.12094 | -3.2077265 | -61.99514 | -3.168889 | 0 | 0 | -0.44560313 | -178.9146 | 1.0971084 | 285.99951 | 292.73669 | -4.24509
181.12096 | -3.2076976 | -62.020607 | -3.1752648 | 0 | 0 | -0.44560468 | -178.91466 | 1.0901576 | 286.03253 | 292.78046 | -4.2437849
181.12098 | -3.2076688 | -62.046589 | -3.1918094 | 0 | 0 | -0.44560516 | -178.91469 | 1.0895681 | 286.06552 | 292.82422 | -4.2443838
181.121 | -3.2076402 | -62.078552 | -3.1903224 | 0 | 0 | -0.44985357 | -179.20705 | 1.0831326 | 286.09851 | 292.86798 | -4.2451525
181.12102 | -3.2076113 | -62.122948 | -3.1829026 | 0 | 0 | -0.45022073 | -179.23232 | 1.0783125 | 286.13153 | 292.91177 | -4.2452183
181.12104 | -3.2075825 | -62.180317 | -3.1895254 | 0 | 0 | -0.45024455 | -179.23393 | 1.075775 | 286.16452 | 292.95554 | -4.2452221
181.12106 | -3.2075536 | -62.232822 | -3.1930151 | 0 | 0 | -0.45024592 | -179.23405 | 1.0712996 | 286.19754 | 292.9993 | -4.2452221
181.12108 | -3.2075248 | -62.314655 | -3.1809599 | 0 | 0 | -0.4502458 | -179.23412 | 1.0666529 | 286.23053 | 293.04306 | -4.2445068
181.1211 | -3.2074962 | -62.399033 | -3.17483 | 0 | 0 | -0.44811943 | -179.95641 | 1.066259 | 286.26355 | 293.08682 | -4.2451611
181.12112 | -3.2074671 | -62.501446 | -3.187393 | 0 | 0 | -0.4479357 | -180.01883 | 1.0598363 | 286.29654 | 293.13058 | -4.2452183
181.12114 | -3.2074382 | -62.617306 | -3.1957505 | 0 | 0 | -0.44792375 | -180.02287 | 1.0571489 | 286.32956 | 293.17435 | -4.2437925
181.12116 | -3.2074094 | -62.734306 | -3.1862836 | 0 | 0 | -0.44792306 | -180.0231 | 1.052664 | 286.36255 | 293.21811 | -4.2450986
181.12118 | -3.2073808 | -62.863285 | -3.1839981 | 0 | 0 | -0.44792309 | -180.02327 | 1.0522811 | 286.39554 | 293.26187 | -4.2452145
181.1212 | -3.2073519 | -62.987339 | -3.1881742 | 0 | 0 | -0.44854802 | -181.48503 | 1.0501239 | 286.42856 | 293.30563 | -4.2437925
181.12122 | -3.2073231 | -63.104996 | -3.1834557 | 0 | 0 | -0.44860202 | -181.61136 | 1.0478054 | 286.46155 | 293.3494 | -4.2450986
181.12124 | -3.2072942 | -63.228054 | -3.169971 | 0 | 0 | -0.44860554 | -181.61955 | 1.0454763 | 286.49457 | 293.39316 | -4.2452145
181.12126 | -3.2072656 | -63.333733 | -3.1760764 | 0 | 0 | -0.44860575 | -181.62003 | 1.0388817 | 286.52756 | 293.43692 | -4.2452216
181.12128 | -3.2072368 | -63.420036 | -3.1889727 | 0 | 0 | -0.44860584 | -181.62019 | 1.0340507 | 286.56058 | 293.48071 | -4.2452221
181.1213 | -3.2072079 | -63.510658 | -3.1849926 | 0 | 0 | -0.44960663 | -183.08197 | 1.0272483 | 286.59357 | 293.52448 | -4.2452221
181.12132 | -3.2071791 | -63.58382 | -3.1759121 | 0 | 0 | -0.44969314 | -183.2083 | 1.0266693 | 286.62659 | 293.56824 | -4.2452221
181.12134 | -3.2071502 | -63.619743 | -3.1838481 | 0 | 0 | -0.44969875 | -183.21649 | 1.0244994 | 286.65958 | 293.612 | -4.2452221
181.12136 | -3.2071216 | -63.652481 | -3.1867278 | 0 | 0 | -0.44969907 | -183.21698 | 1.0243119 | 286.69257 | 293.65576 | -4.2452221
181.12138 | -3.2070925 | -63.667152 | -3.1724396 | 0 | 0 | -0.44969881 | -183.21706 | 1.0136378 | 286.72559 | 293.69952 | -4.2452221
181.1214 | -3.2070637 | -63.68026 | -3.1697481 | 0 | 0 | -0.44669947 | -183.85336 | 1.0127155 | 286.75858 | 293.74329 | -4.2452221
181.12142 | -3.2070348 | -63.657558 | -3.1847913 | 0 | 0 | -0.44644025 | -183.90837 | 1.0105231 | 286.7916 | 293.78705 | -4.243793
181.12144 | -3.2070062 | -63.637703 | -3.1919045 | 0 | 0 | -0.44642344 | -183.91193 | 1.0082028 | 286.82458 | 293.83081 | -4.2436695
181.12146 | -3.2069774 | -63.606262 | -3.1852307 | 0 | 0 | -0.44642246 | -183.91212 | 1.0080059 | 286.8576 | 293.87457 | -4.2450905
181.12148 | -3.2069485 | -63.579762 | -3.1853673 | 0 | 0 | -0.44642264 | -183.91212 | 1.0015961 | 286.89059 | 293.91833 | -4.2437849
181.1215 | -3.2069197 | -63.535854 | -3.1970084 | 0 | 0 | -0.44867125 | -183.67134 | 1.0010421 | 286.92358 | 293.9621 | -4.2443838
181.12152 | -3.2068908 | -63.490429 | -3.1900268 | 0 | 0 | -0.44886556 | -183.65054 | 0.99887365 | 286.9566 | 294.00586 | -4.2437234
181.12154 | -3.2068622 | -63.456814 | -3.1821418 | 0 | 0 | -0.44887817 | -183.64919 | 0.99655443 | 286.98959 | 294.04965 | -4.2436652
181.12156 | -3.2068334 | -63.406357 | -3.1930928 | 0 | 0 | -0.44887891 | -183.64911 | 0.99209273 | 287.02261 | 294.09341 | -4.2422318
181.12158 | -3.2068045 | -63.378246 | -3.2107539 | 0 | 0 | -0.44887933 | -183.64906 | 0.98531431 | 287.0556 | 294.13718 | -4.2435369
181.1216 | -3.2067757 | -63.340187 | -3.2079024 | 0 | 0 | -0.45313996 | -183.11594 | 0.98473668 | 287.08862 | 294.18094 | -4.2443671
181.12162 | -3.2067471 | -63.307182 | -3.2061725 | 0 | 0 | -0.4535082 | -183.06985 | 0.98469943 | 287.12161 | 294.2247 | -4.2437224
181.12164 | -3.2067182 | -63.268669 | -3.2183726 | 0 | 0 | -0.45353207 | -183.06686 | 0.98469728 | 287.15463 | 294.26846 | -4.2436652
181.12166 | -3.2066891 | -63.241592 | -3.2230592 | 0 | 0 | -0.45353344 | -183.06668 | 0.98469639 | 287.18762 | 294.31223 | -4.2436609
181.12168 | -3.2066603 | -63.227417 | -3.2132769 | 0 | 0 | -0.45353353 | -183.06665 | 0.97616673 | 287.22061 | 294.35599 | -4.2436609
181.1217 | -3.2066317 | -63.214336 | -3.2153289 | 0 | 0 | -0.45353353 | -182.67111 | 0.97542912 | 287.25363 | 294.39975 | -4.2422318
181.12172 | -3.2066028 | -63.195366 | -3.2344034 | 0 | 0 | -0.45353353 | -182.63693 | 0.97111619 | 287.29922 | 294.45319 | -4.2435369
181.12174 | -3.206574 | -63.175888 | -3.244761 | 0 | 0 | -0.45353353 | -182.6347 | 0.96647996 | 287.34485 | 294.50662 | -4.2436528
181.12176 | -3.2065451 | -63.174244 | -3.2390859 | 0 | 0 | -0.45353353 | -182.63458 | 0.96608716 | 287.39044 | 294.56003 | -4.2436604
181.12178 | -3.2065163 | -63.162231 | -3.2436607 | 0 | 0 | -0.45353401 | -182.63455 | 0.96392918 | 287.43604 | 294.61346 | -4.2422318
181.1218 | -3.2064877 | -63.161194 | -3.2571356 | 0 | 0 | -0.45856845 | -182.46259 | 0.96161044 | 287.48163 | 294.6669 | -4.2435369
181.12182 | -3.2064588 | -63.173035 | -3.2532084 | 0 | 0 | -0.45900357 | -182.44772 | 0.95501655 | 287.52722 | 294.72031 | -4.2422233
181.12184 | -3.20643 | -63.185966 | -3.2463105 | 0 | 0 | -0.45903176 | -182.44676 | 0.95018613 | 287.57285 | 294.77374 | -4.2421074
181.12186 | -3.2064011 | -63.19302 | -3.2602448 | 0 | 0 | -0.4590334 | -182.4467 | 0.94978076 | 287.61844 | 294.82718 | -4.2428145
181.12188 | -3.2063725 | -63.205513 | -3.2767103 | 0 | 0 | -0.459034 | -182.44672 | 0.94762135 | 287.66403 | 294.88058 | -4.2421608
181.1219 | -3.2063437 | -63.224445 | -3.2737498 | 0 | 0 | -0.46447301 | -182.56711 | 0.93677413 | 287.70963 | 294.93402 | -4.2421036
181.12192 | -3.2063148 | -63.255825 | -3.27056 | 0 | 0 | -0.46494314 | -182.57751 | 0.94223738 | 287.75522 | 294.98746 | -4.2420998
181.12194 | -3.2062857 | -63.276367 | -3.282634 | 0 | 0 | -0.4649736 | -182.57817 | 0.93846482 | 287.80081 | 295.04086 | -4.2413845
181.12196 | -3.2062569 | -63.289989 | -3.2851343 | 0 | 0 | -0.46497533 | -182.57822 | 0.935996 | 287.84644 | 295.0943 | -4.241323
181.12198 | -3.2062283 | -63.320904 | -3.2729847 | 0 | 0 | -0.46497536 | -182.57826 | 0.93365687 | 287.89203 | 295.14771 | -4.2391748
181.122 | -3.2061994 | -63.359264 | -3.2748358 | 0 | 0 | -0.46396127 | -182.8878 | 0.92919451 | 287.93762 | 295.20114 | -4.2404184
181.12202 | -3.2061706 | -63.374439 | -3.2917194 | 0 | 0 | -0.46387362 | -182.91457 | 0.92881322 | 287.98322 | 295.25458 | -4.24196
181.12204 | -3.2061417 | -63.39949 | -3.2960787 | 0 | 0 | -0.46386796 | -182.91629 | 0.92878819 | 288.02881 | 295.30798 | -4.2406611
181.12206 | -3.2061131 | -63.443306 | -3.2884374 | 0 | 0 | -0.46386763 | -182.9164 | 0.92452121 | 288.07443 | 295.36142 | -4.2405462
181.12208 | -3.2060843 | -63.476818 | -3.2921259 | 0 | 0 | -0.4638679 | -182.91643 | 0.91562289 | 288.12003 | 295.41486 | -4.2419677
181.1221 | -3.2060554 | -63.497498 | -3.3018975 | 0 | 0 | -0.46716705 | -183.32916 | 0.91486174 | 288.16562 | 295.46826 | -4.2420912
181.12212 | -3.2060266 | -63.523037 | -3.2925687 | 0 | 0 | -0.46745217 | -183.36484 | 0.91481197 | 288.21121 | 295.5217 | -4.2420993
181.12214 | -3.2059977 | -63.549019 | -3.2852108 | 0 | 0 | -0.46747065 | -183.36716 | 0.90841246 | 288.25681 | 295.57513 | -4.2413845
181.12216 | -3.2059691 | -63.557171 | -3.295485 | 0 | 0 | -0.46747172 | -183.36729 | 0.9142555 | 288.30243 | 295.62854 | -4.2406087
181.12218 | -3.2059402 | -63.569733 | -3.3080039 | 0 | 0 | -0.46747202 | -183.36731 | 0.90197831 | 288.34802 | 295.68198 | -4.241972
181.1222 | -3.2059114 | -63.588669 | -3.3032572 | 0 | 0 | -0.47014427 | -183.60808 | 0.90303808 | 288.39362 | 295.73541 | -4.2435207
181.12222 | -3.2058823 | -63.590275 | -3.2977424 | 0 | 0 | -0.47037521 | -183.62888 | 0.8967554 | 288.43921 | 295.78882 | -4.2422223
181.12224 | -3.2058537 | -63.602291 | -3.3096175 | 0 | 0 | -0.47039017 | -183.63023 | 0.89621001 | 288.4848 | 295.84225 | -4.2421074
181.12226 | -3.2058249 | -63.585468 | -3.3084748 | 0 | 0 | -0.47039106 | -183.63033 | 0.89191025 | 288.5304 | 295.89566 | -4.2421002
181.12228 | -3.205796 | -63.572079 | -3.2967362 | 0 | 0 | -0.47039089 | -183.63033 | 0.89580339 | 288.57602 | 295.9491 | -4.2420998
181.1223 | -3.2057672 | -63.541183 | -3.297904 | 0 | 0 | -0.46822706 | -183.63033 | 0.88548571 | 288.62161 | 296.00253 | -4.2420998
181.12232 | -3.2057383 | -63.52663 | -3.316906 | 0 | 0 | -0.46804002 | -183.63033 | 0.88245434 | 288.66721 | 296.05594 | -4.2428145
181.12234 | -3.2057097 | -63.513523 | -3.3199973 | 0 | 0 | -0.46802789 | -183.63033 | 0.88221079 | 288.7128 | 296.10938 | -4.2421608
181.12236 | -3.2056808 | -63.488598 | -3.3122427 | 0 | 0 | -0.4680272 | -183.63033 | 0.87366545 | 288.75839 | 296.16281 | -4.2421036
181.12238 | -3.205652 | -63.456699 | -3.3181026 | 0 | 0 | -0.46802753 | -183.63029 | 0.86866271 | 288.80402 | 296.21622 | -4.2420998
181.1224 | -3.2056231 | -63.430172 | -3.3287878 | 0 | 0 | -0.47172141 | -183.32074 | 0.87037826 | 288.84961 | 296.26965 | -4.2435288
181.12242 | -3.2055945 | -63.404125 | -3.319535 | 0 | 0 | -0.47204065 | -183.29399 | 0.86627108 | 288.8952 | 296.32309 | -4.2422233
181.12244 | -3.2055657 | -63.40192 | -3.3143599 | 0 | 0 | -0.47206137 | -183.29225 | 0.86591262 | 288.9408 | 296.3765 | -4.2428222
181.12246 | -3.2055368 | -63.401783 | -3.3306315 | 0 | 0 | -0.47206256 | -183.29214 | 0.86162424 | 288.98639 | 296.42993 | -4.2421618
181.12248 | -3.205508 | -63.395821 | -3.3443909 | 0 | 0 | -0.47206303 | -183.29213 | 0.85912126 | 289.03201 | 296.48337 | -4.2421036
181.1225 | -3.2054791 | -63.407211 | -3.340467 | 0 | 0 | -0.47641012 | -183.13736 | 0.85251582 | 289.07761 | 296.53677 | -4.2420998
181.12252 | -3.2054503 | -63.414165 | -3.3401036 | 0 | 0 | -0.47678584 | -183.12398 | 0.85194916 | 289.1232 | 296.59021 | -4.2435288
181.12254 | -3.2054214 | -63.43856 | -3.3553278 | 0 | 0 | -0.47681019 | -183.12311 | 0.84764838 | 289.16879 | 296.64362 | -4.2436523
181.12256 | -3.2053926 | -63.464478 | -3.3559175 | 0 | 0 | -0.47681159 | -183.12306 | 0.85367405 | 289.21439 | 296.69705 | -4.2422314
181.12258 | -3.2053638 | -63.496437 | -3.3479538 | 0 | 0 | -0.47681171 | -183.12309 | 0.84567308 | 289.25998 | 296.75049 | -4.2435369
181.1226 | -3.2053351 | -63.540833 | -3.3567052 | 0 | 0 | -0.47706804 | -183.39824 | 0.84283733 | 289.3056 | 296.80389 | -4.2422233
181.12262 | -3.2053063 | -63.58033 | -3.3792601 | 0 | 0 | -0.47709015 | -183.42203 | 0.83620989 | 289.3512 | 296.85733 | -4.2435369
181.12264 | -3.2052774 | -63.637253 | -3.3826444 | 0 | 0 | -0.47709161 | -183.42357 | 0.83350974 | 289.39679 | 296.91077 | -4.2436528
181.12266 | -3.2052486 | -63.689728 | -3.37854 | 0 | 0 | -0.4770917 | -183.42366 | 0.83115602 | 289.44238 | 296.96417 | -4.2422314
181.12268 | -3.20522 | -63.747746 | -3.3897974 | 0 | 0 | -0.47709236 | -183.42372 | 0.8266924 | 289.48798 | 297.01761 | -4.2428226
181.1227 | -3.2051911 | -63.836018 | -3.4009426 | 0 | 0 | -0.4841643 | -184.09442 | 0.82204622 | 289.5336 | 297.07104 | -4.2435913
181.12272 | -3.2051623 | -63.885223 | -3.3938978 | 0 | 0 | -0.48477551 | -184.15237 | 0.821652 | 289.57919 | 297.12445 | -4.2436566
181.12274 | -3.2051334 | -63.966713 | -3.3947215 | 0 | 0 | -0.48481512 | -184.15613 | 0.81096464 | 289.62479 | 297.17789 | -4.2422314
181.12276 | -3.2051046 | -64.051064 | -3.4122338 | 0 | 0 | -0.48481742 | -184.15636 | 0.81004125 | 289.67038 | 297.23132 | -4.2435369
181.12278 | -3.2050757 | -64.129646 | -3.4275413 | 0 | 0 | -0.4848181 | -184.15646 | 0.80571663 | 289.71597 | 297.28473 | -4.2436528
181.1228 | -3.2050469 | -64.213684 | -3.4244757 | 0 | 0 | -0.49102873 | -185.17111 | 0.80534446 | 289.7616 | 297.33817 | -4.2436604
181.12282 | -3.205018 | -64.292252 | -3.4270878 | 0 | 0 | -0.49156547 | -185.2588 | 0.80318725 | 289.80719 | 297.39157 | -4.2422318
181.12284 | -3.2049892 | -64.38224 | -3.4418414 | 0 | 0 | -0.49160028 | -185.26448 | 0.79660439 | 289.85278 | 297.44501 | -4.2428226
181.12286 | -3.2049606 | -64.455368 | -3.441658 | 0 | 0 | -0.49160227 | -185.26482 | 0.79603887 | 289.89838 | 297.49844 | -4.2421618
181.12288 | -3.2049317 | -64.538925 | -3.4343555 | 0 | 0 | -0.49160245 | -185.26492 | 0.7896049 | 289.94397 | 297.55185 | -4.2428179
181.1229 | -3.2049029 | -64.617462 | -3.4460704 | 0 | 0 | -0.49238148 | -186.34839 | 0.78691685 | 289.98956 | 297.60529 | -4.2421613
181.12292 | -3.204874 | -64.683624 | -3.4652486 | 0 | 0 | -0.49244884 | -186.44203 | 0.78029895 | 290.03519 | 297.65872 | -4.2435327
181.12294 | -3.2048452 | -64.74279 | -3.4676099 | 0 | 0 | -0.49245319 | -186.44809 | 0.77546787 | 290.08078 | 297.71213 | -4.2422233
181.12296 | -3.2048166 | -64.79541 | -3.4612441 | 0 | 0 | -0.49245346 | -186.44844 | 0.78145903 | 290.12637 | 297.76556 | -4.2421074
181.12298 | -3.2047877 | -64.84153 | -3.4715822 | 0 | 0 | -0.49245405 | -186.44855 | 0.77345634 | 290.17197 | 297.819 | -4.2421002
181.123 | -3.2047589 | -64.869225 | -3.4790211 | 0 | 0 | -0.49883676 | -187.23961 | 0.77275246 | 290.21756 | 297.87241 | -4.2420998
181.12302 | -3.20473 | -64.889397 | -3.4680266 | 0 | 0 | -0.4993884 | -187.30798 | 0.76204461 | 290.26318 | 297.92584 | -4.2420998
181.12304 | -3.2047014 | -64.902992 | -3.4663389 | 0 | 0 | -0.49942416 | -187.31241 | 0.7611202 | 290.30878 | 297.97928 | -4.2413845
181.12306 | -3.2046723 | -64.910088 | -3.4829142 | 0 | 0 | -0.49942622 | -187.31267 | 0.75892758 | 290.35437 | 298.03268 | -4.2420382
181.12308 | -3.2046435 | -64.898766 | -3.4930627 | 0 | 0 | -0.49942666 | -187.3127 | 0.75447458 | 290.39996 | 298.08612 | -4.2435246
181.1231 | -3.2046146 | -64.897774 | -3.4851956 | 0 | 0 | -0.50296021 | -187.45029 | 0.74982923 | 290.44556 | 298.13956 | -4.2407932
181.12312 | -3.204586 | -64.891754 | -3.4859498 | 0 | 0 | -0.50326568 | -187.46216 | 0.75156724 | 290.49118 | 298.19296 | -4.2419839
181.12314 | -3.2045572 | -64.879333 | -3.498373 | 0 | 0 | -0.50328547 | -187.46294 | 0.73893112 | 290.53677 | 298.2464 | -4.2420921
181.12316 | -3.2045283 | -64.884216 | -3.4921839 | 0 | 0 | -0.5032866 | -187.463 | 0.73143858 | 290.58237 | 298.2998 | -4.2420993
181.12318 | -3.2044995 | -64.860847 | -3.482187 | 0 | 0 | -0.50328648 | -187.46298 | 0.7308144 | 290.62796 | 298.35324 | -4.2420998
181.1232 | -3.2044706 | -64.858818 | -3.4900491 | 0 | 0 | -0.50119108 | -187.35977 | 0.72864211 | 290.67355 | 298.40668 | -4.2420998
181.12322 | -3.204442 | -64.85273 | -3.5052691 | 0 | 0 | -0.50100994 | -187.35086 | 0.72845507 | 290.71918 | 298.46008 | -4.2420998
181.12324 | -3.2044132 | -64.84626 | -3.5022123 | 0 | 0 | -0.5009982 | -187.3503 | 0.72417802 | 290.76477 | 298.51352 | -4.2406707
181.12326 | -3.2043843 | -64.845711 | -3.4961116 | 0 | 0 | -0.50099754 | -187.35025 | 0.72167587 | 290.81036 | 298.56696 | -4.2419758
181.12328 | -3.2043555 | -64.845673 | -3.5050297 | 0 | 0 | -0.50099784 | -187.35025 | 0.7172026 | 290.85596 | 298.62036 | -4.2435207
181.1233 | -3.2043269 | -64.833771 | -3.5079889 | 0 | 0 | -0.50506145 | -187.31586 | 0.71468765 | 290.90155 | 298.6738 | -4.2422223
181.12332 | -3.204298 | -64.826782 | -3.4958839 | 0 | 0 | -0.50541264 | -187.31288 | 0.70808172 | 290.94714 | 298.72723 | -4.2421074
181.12334 | -3.2042689 | -64.832153 | -3.4948337 | 0 | 0 | -0.50543541 | -187.3127 | 0.70964783 | 290.99277 | 298.78064 | -4.2421002
181.12336 | -3.2042401 | -64.820724 | -3.5107408 | 0 | 0 | -0.50543672 | -187.31268 | 0.7097947 | 291.03836 | 298.83408 | -4.2420998
181.12338 | -3.2042112 | -64.813766 | -3.5193775 | 0 | 0 | -0.50543702 | -187.31267 | 0.70127451 | 291.08395 | 298.88751 | -4.2406707
181.1234 | -3.2041826 | -64.783424 | -3.5106559 | 0 | 0 | -0.50780368 | -187.2267 | 0.69627309 | 291.12955 | 298.94092 | -4.2419758
181.12342 | -3.2041538 | -64.768898 | -3.5127916 | 0 | 0 | -0.5080083 | -187.21927 | 0.69585651 | 291.17514 | 298.99435 | -4.2435207
181.12344 | -3.2041249 | -64.743889 | -3.5260613 | 0 | 0 | -0.50802153 | -187.21877 | 0.69369668 | 291.22076 | 299.04776 | -4.2422223
181.12346 | -3.2040961 | -64.723892 | -3.5184901 | 0 | 0 | -0.50802231 | -187.21875 | 0.68498099 | 291.26636 | 299.1012 | -4.2421074
181.12348 | -3.2040675 | -64.686485 | -3.5105515 | 0 | 0 | -0.50802219 | -187.21872 | 0.68209898 | 291.31195 | 299.15463 | -4.2421002
181.1235 | -3.2040386 | -64.65947 | -3.5236769 | 0 | 0 | -0.50631243 | -186.87477 | 0.67760158 | 291.35754 | 299.20804 | -4.2420998
181.12352 | -3.2040098 | -64.621483 | -3.5422523 | 0 | 0 | -0.50616467 | -186.84505 | 0.67935026 | 291.40314 | 299.26147 | -4.2413845
181.12354 | -3.2039809 | -64.600388 | -3.5394764 | 0 | 0 | -0.50615507 | -186.84311 | 0.67524463 | 291.44876 | 299.31491 | -4.2434673
181.12356 | -3.2039521 | -64.568863 | -3.537751 | 0 | 0 | -0.50615448 | -186.84299 | 0.67062128 | 291.49435 | 299.36832 | -4.2436485
181.12358 | -3.2039235 | -64.554276 | -3.5499513 | 0 | 0 | -0.50615513 | -186.84296 | 0.6659646 | 291.53995 | 299.42175 | -4.2436604
181.1236 | -3.2038946 | -64.529259 | -3.5546386 | 0 | 0 | -0.5130111 | -186.49902 | 0.66557032 | 291.58554 | 299.47519 | -4.2436609
181.12362 | -3.2038655 | -64.509262 | -3.5448556 | 0 | 0 | -0.51360363 | -186.4693 | 0.6612798 | 291.63113 | 299.52859 | -4.2429457
181.12364 | -3.2038367 | -64.489716 | -3.5476341 | 0 | 0 | -0.51364207 | -186.46736 | 0.65664452 | 291.67673 | 299.58203 | -4.2428842
181.12366 | -3.2038081 | -64.505928 | -3.5689495 | 0 | 0 | -0.51364428 | -186.46725 | 0.65198672 | 291.72235 | 299.63547 | -4.2435951
181.12368 | -3.2037792 | -64.501411 | -3.5773215 | 0 | 0 | -0.51364481 | -186.46722 | 0.6473276 | 291.76794 | 299.68887 | -4.2450857
181.1237 | -3.2037504 | -64.506943 | -3.5736494 | 0 | 0 | -0.51815152 | -186.32965 | 0.64266849 | 291.81354 | 299.74231 | -4.2430696
181.12372 | -3.2037215 | -64.507431 | -3.5798531 | 0 | 0 | -0.51854104 | -186.31778 | 0.63800931 | 291.85913 | 299.79572 | -4.2436075
181.12374 | -3.2036929 | -64.51342 | -3.5941913 | 0 | 0 | -0.51856625 | -186.31699 | 0.63335091 | 291.90472 | 299.84915 | -4.2429423
181.12376 | -3.2036641 | -64.525841 | -3.5896099 | 0 | 0 | -0.51856774 | -186.31694 | 0.63722074 | 291.95035 | 299.90259 | -4.2435989
181.12378 | -3.2036352 | -64.538818 | -3.584105 | 0 | 0 | -0.51856786 | -186.31696 | 0.62690175 | 291.99594 | 299.95599 | -4.2436566
181.1238 | -3.2036064 | -64.563728 | -3.6003406 | 0 | 0 | -0.51949811 | -186.42015 | 0.62387031 | 292.04153 | 300.00943 | -4.2436609
181.12382 | -3.2035775 | -64.577766 | -3.617728 | 0 | 0 | -0.51957852 | -186.42906 | 0.62362742 | 292.08713 | 300.06287 | -4.24509
181.12384 | -3.2035489 | -64.602745 | -3.6170218 | 0 | 0 | -0.51958376 | -186.42961 | 0.62147903 | 292.13272 | 300.11627 | -4.2437849
181.12386 | -3.2035201 | -64.628693 | -3.6147513 | 0 | 0 | -0.51958406 | -186.42966 | 0.61489618 | 292.17834 | 300.16971 | -4.243669
181.12388 | -3.203491 | -64.672577 | -3.6283526 | 0 | 0 | -0.51958477 | -186.4297 | 0.61006647 | 292.22394 | 300.22314 | -4.2450905
181.1239 | -3.2034621 | -64.706085 | -3.633888 | 0 | 0 | -0.52732468 | -186.79083 | 0.60966092 | 292.26953 | 300.27655 | -4.245214
181.12392 | -3.2034335 | -64.732719 | -3.6241765 | 0 | 0 | -0.52799356 | -186.82207 | 0.60536981 | 292.31512 | 300.32999 | -4.2452216
181.12394 | -3.2034047 | -64.770676 | -3.6284111 | 0 | 0 | -0.52803695 | -186.82408 | 0.60073489 | 292.36072 | 300.38342 | -4.2452221
181.12396 | -3.2033758 | -64.81559 | -3.6491268 | 0 | 0 | -0.52803946 | -186.8242 | 0.60034233 | 292.40631 | 300.43683 | -4.2452221
181.12398 | -3.203347 | -64.861084 | -3.655992 | 0 | 0 | -0.52803999 | -186.82425 | 0.60031605 | 292.45193 | 300.49026 | -4.2445068
181.124 | -3.2033181 | -64.91256 | -3.650012 | 0 | 0 | -0.53260362 | -187.32298 | 0.5896523 | 292.49753 | 300.54367 | -4.243731
181.12402 | -3.2032895 | -64.946693 | -3.6560187 | 0 | 0 | -0.53299803 | -187.36607 | 0.58659887 | 292.54312 | 300.59711 | -4.2450948
181.12404 | -3.2032607 | -64.991226 | -3.6674397 | 0 | 0 | -0.5330236 | -187.36888 | 0.59275085 | 292.58871 | 300.65054 | -4.2437849
181.12406 | -3.2032318 | -65.024788 | -3.6626062 | 0 | 0 | -0.53302509 | -187.36905 | 0.58049417 | 292.63431 | 300.70395 | -4.2450986
181.12408 | -3.203203 | -65.051414 | -3.6556334 | 0 | 0 | -0.53302515 | -187.36911 | 0.58155507 | 292.67993 | 300.75739 | -4.2437849
181.1241 | -3.2031744 | -65.089378 | -3.671741 | 0 | 0 | -0.53275609 | -187.86781 | 0.5752719 | 292.72552 | 300.81082 | -4.2450986
181.12412 | -3.2031455 | -65.116425 | -3.6840372 | 0 | 0 | -0.53273284 | -187.9109 | 0.56832927 | 292.77112 | 300.86423 | -4.2437849
181.12414 | -3.2031167 | -65.136551 | -3.6799872 | 0 | 0 | -0.53273129 | -187.91371 | 0.56347644 | 292.81671 | 300.91766 | -4.243669
181.12416 | -3.2030876 | -65.138245 | -3.6767111 | 0 | 0 | -0.53273124 | -187.91389 | 0.56520218 | 292.8623 | 300.9711 | -4.2436614
181.12418 | -3.203059 | -65.156212 | -3.6909573 | 0 | 0 | -0.53273183 | -187.91393 | 0.56322759 | 292.90793 | 301.02451 | -4.2443757
181.1242 | -3.2030301 | -65.15181 | -3.6892891 | 0 | 0 | -0.53907126 | -188.18907 | 0.5587883 | 292.95352 | 301.07794 | -4.2437224
181.12422 | -3.2030013 | -65.169258 | -3.6775017 | 0 | 0 | -0.53961915 | -188.21286 | 0.55201089 | 292.99911 | 301.13138 | -4.2436652
181.12424 | -3.2029724 | -65.164818 | -3.6837485 | 0 | 0 | -0.53965467 | -188.2144 | 0.54930043 | 293.04471 | 301.18478 | -4.2436609
181.12426 | -3.2029436 | -65.170357 | -3.6995583 | 0 | 0 | -0.5396567 | -188.21449 | 0.54268187 | 293.0903 | 301.23822 | -4.2443757
181.12428 | -3.202915 | -65.188705 | -3.7023649 | 0 | 0 | -0.539657 | -188.21451 | 0.54424685 | 293.13589 | 301.29163 | -4.245152
181.1243 | -3.2028861 | -65.190285 | -3.6945915 | 0 | 0 | -0.54141718 | -188.30048 | 0.54012954 | 293.18152 | 301.34506 | -4.2437887
181.12432 | -3.2028573 | -65.208244 | -3.6989977 | 0 | 0 | -0.54156935 | -188.30792 | 0.53763813 | 293.22711 | 301.3985 | -4.2436695
181.12434 | -3.2028284 | -65.215752 | -3.7066526 | 0 | 0 | -0.54157919 | -188.30841 | 0.53529817 | 293.27271 | 301.4519 | -4.2450905
181.12436 | -3.2027996 | -65.24614 | -3.6971405 | 0 | 0 | -0.54157978 | -188.30843 | 0.53509992 | 293.3183 | 301.50534 | -4.2437849
181.12438 | -3.2027709 | -65.2547 | -3.689044 | 0 | 0 | -0.54157954 | -188.30844 | 0.5286898 | 293.36389 | 301.55878 | -4.2443838
181.1244 | -3.2027421 | -65.291115 | -3.7028849 | 0 | 0 | -0.53914309 | -188.48042 | 0.52600312 | 293.40952 | 301.61218 | -4.2437234
181.12442 | -3.2027133 | -65.318054 | -3.7142611 | 0 | 0 | -0.5389325 | -188.49529 | 0.51938552 | 293.45511 | 301.66562 | -4.2436652
181.12444 | -3.2026842 | -65.338181 | -3.7050524 | 0 | 0 | -0.53891885 | -188.49625 | 0.51668656 | 293.5007 | 301.71906 | -4.2450905
181.12446 | -3.2026556 | -65.369637 | -3.7013321 | 0 | 0 | -0.53891808 | -188.49631 | 0.5207299 | 293.5463 | 301.77246 | -4.2444987
181.12448 | -3.2026267 | -65.396141 | -3.714824 | 0 | 0 | -0.53891844 | -188.49634 | 0.51468676 | 293.59189 | 301.8259 | -4.2437305
181.1245 | -3.2025979 | -65.428139 | -3.7101867 | 0 | 0 | -0.54366118 | -188.87469 | 0.50989199 | 293.63751 | 301.87933 | -4.2450948
181.12452 | -3.202569 | -65.448723 | -3.698144 | 0 | 0 | -0.54407102 | -188.90739 | 0.50735646 | 293.68311 | 301.93274 | -4.2437849
181.12454 | -3.2025404 | -65.480209 | -3.7036479 | 0 | 0 | -0.5440976 | -188.9095 | 0.5071457 | 293.7287 | 301.98618 | -4.24224
181.12456 | -3.2025115 | -65.494797 | -3.7208469 | 0 | 0 | -0.54409915 | -188.90964 | 0.50073498 | 293.77429 | 302.03961 | -4.2428226
181.12458 | -3.2024827 | -65.507904 | -3.7223222 | 0 | 0 | -0.54409933 | -188.90967 | 0.50018048 | 293.81989 | 302.09302 | -4.2435913
181.1246 | -3.2024539 | -65.520927 | -3.7129791 | 0 | 0 | -0.54518628 | -189.20201 | 0.49161541 | 293.86548 | 302.14645 | -4.2429414
181.12462 | -3.202425 | -65.539886 | -3.7230606 | 0 | 0 | -0.54528028 | -189.22729 | 0.49514028 | 293.9111 | 302.19986 | -4.2435989
181.12464 | -3.2023964 | -65.553406 | -3.7304838 | 0 | 0 | -0.5452863 | -189.22891 | 0.48906377 | 293.9567 | 302.2533 | -4.2443714
181.12466 | -3.2023675 | -65.56646 | -3.7194884 | 0 | 0 | -0.54528672 | -189.22902 | 0.48853144 | 294.00229 | 302.30673 | -4.2437224
181.12468 | -3.2023387 | -65.585411 | -3.7163479 | 0 | 0 | -0.5452866 | -189.22903 | 0.48210001 | 294.04788 | 302.36014 | -4.2436652
181.1247 | -3.2023098 | -65.587029 | -3.7327979 | 0 | 0 | -0.54419965 | -189.43541 | 0.48580936 | 294.09348 | 302.41357 | -4.2436609
181.12472 | -3.202281 | -65.604996 | -3.7436638 | 0 | 0 | -0.54410565 | -189.45326 | 0.47974452 | 294.1391 | 302.46701 | -4.2429457
181.12474 | -3.2022521 | -65.612495 | -3.7387636 | 0 | 0 | -0.54409963 | -189.45442 | 0.47708046 | 294.18469 | 302.52042 | -4.2435994
181.12476 | -3.2022233 | -65.630974 | -3.7390473 | 0 | 0 | -0.54409921 | -189.45448 | 0.47046453 | 294.23029 | 302.57385 | -4.2422276
181.12478 | -3.2021945 | -65.638504 | -3.7528763 | 0 | 0 | -0.54409981 | -189.4545 | 0.47202933 | 294.27588 | 302.62729 | -4.2435369
181.1248 | -3.2021656 | -65.651031 | -3.7511659 | 0 | 0 | -0.55063868 | -189.59206 | 0.46364754 | 294.32147 | 302.68069 | -4.2436528
181.12482 | -3.202137 | -65.658058 | -3.7401018 | 0 | 0 | -0.55120379 | -189.60394 | 0.46505198 | 294.3671 | 302.73413 | -4.2436604
181.12484 | -3.2021081 | -65.670547 | -3.7507682 | 0 | 0 | -0.55124038 | -189.60472 | 0.45879182 | 294.41269 | 302.78757 | -4.2436609
181.12486 | -3.2020793 | -65.671623 | -3.7698634 | 0 | 0 | -0.55124253 | -189.60477 | 0.45824736 | 294.45828 | 302.84097 | -4.2436609
181.12488 | -3.2020504 | -65.677643 | -3.7707672 | 0 | 0 | -0.55124295 | -189.60478 | 0.44968259 | 294.50388 | 302.89441 | -4.2436609
181.1249 | -3.2020218 | -65.690063 | -3.7650018 | 0 | 0 | -0.55411655 | -189.70798 | 0.4510752 | 294.54947 | 302.94781 | -4.2443757
181.12492 | -3.201993 | -65.708992 | -3.7753935 | 0 | 0 | -0.55436498 | -189.71692 | 0.44481412 | 294.59506 | 303.00125 | -4.2437224
181.12494 | -3.2019641 | -65.6987 | -3.7821105 | 0 | 0 | -0.55438107 | -189.71747 | 0.44213802 | 294.64069 | 303.05469 | -4.2443795
181.12496 | -3.2019353 | -65.703728 | -3.7717798 | 0 | 0 | -0.55438197 | -189.71751 | 0.44191805 | 294.68628 | 303.10809 | -4.2437229
181.12498 | -3.2019064 | -65.722046 | -3.7701499 | 0 | 0 | -0.55438203 | -189.71753 | 0.43763903 | 294.73187 | 303.16153 | -4.2436652
181.125 | -3.2018776 | -65.747421 | -3.7881823 | 0 | 0 | -0.554245 | -189.83789 | 0.43513697 | 294.77747 | 303.21497 | -4.2422318
181.12502 | -3.2018487 | -65.761505 | -3.7970037 | 0 | 0 | -0.55423313 | -189.8483 | 0.43279576 | 294.82306 | 303.26837 | -4.2435369
181.12504 | -3.2018199 | -65.786484 | -3.7911983 | 0 | 0 | -0.55423236 | -189.84895 | 0.4262009 | 294.86868 | 303.32181 | -4.2436528
181.12506 | -3.201791 | -65.812431 | -3.7928593 | 0 | 0 | -0.5542323 | -189.84901 | 0.42563447 | 294.91428 | 303.37524 | -4.2436604
181.12508 | -3.2017624 | -65.844398 | -3.805357 | 0 | 0 | -0.5542329 | -189.84904 | 0.41706845 | 294.95987 | 303.42865 | -4.2436609
181.1251 | -3.2017336 | -65.876884 | -3.8006246 | 0 | 0 | -0.56055403 | -190.17581 | 0.4184612 | 295.00546 | 303.48209 | -4.2436609
181.12512 | -3.2017047 | -65.915359 | -3.7907536 | 0 | 0 | -0.56110036 | -190.20403 | 0.41433313 | 295.05106 | 303.53552 | -4.2436609
181.12514 | -3.2016759 | -65.948387 | -3.8029802 | 0 | 0 | -0.56113577 | -190.20587 | 0.41823798 | 295.09668 | 303.58893 | -4.2436609
181.12516 | -3.2016473 | -65.9869 | -3.8185773 | 0 | 0 | -0.5611378 | -190.20598 | 0.4121854 | 295.14227 | 303.64236 | -4.2436609
181.12518 | -3.2016184 | -66.025894 | -3.8169973 | 0 | 0 | -0.56113809 | -190.20602 | 0.40525758 | 295.18787 | 303.69577 | -4.2436609
181.1252 | -3.2015896 | -66.05896 | -3.8095722 | 0 | 0 | -0.56293118 | -190.68756 | 0.40253749 | 295.23346 | 303.74921 | -4.24509
181.12522 | -3.2015607 | -66.097466 | -3.8205516 | 0 | 0 | -0.56308621 | -190.72919 | 0.40018278 | 295.27905 | 303.80264 | -4.2444987
181.12524 | -3.2015319 | -66.136467 | -3.8258693 | 0 | 0 | -0.56309617 | -190.73187 | 0.39785191 | 295.32465 | 303.85605 | -4.242301
181.12526 | -3.2015033 | -66.175476 | -3.8132391 | 0 | 0 | -0.56309682 | -190.73204 | 0.39765412 | 295.37027 | 303.90948 | -4.2435422
181.12528 | -3.2014742 | -66.2145 | -3.8121393 | 0 | 0 | -0.56309676 | -190.7321 | 0.38911182 | 295.41586 | 303.96292 | -4.2443676
181.1253 | -3.2014453 | -66.229721 | -3.83022 | 0 | 0 | -0.56226885 | -191.2308 | 0.38837305 | 295.46146 | 304.01633 | -4.2451515
181.12532 | -3.2014165 | -66.278587 | -3.8383195 | 0 | 0 | -0.56219727 | -191.27391 | 0.37979576 | 295.50705 | 304.06976 | -4.2437887
181.12534 | -3.2013879 | -66.300644 | -3.8309989 | 0 | 0 | -0.56219268 | -191.2767 | 0.38118786 | 295.55264 | 304.1232 | -4.2436695
181.12536 | -3.201359 | -66.326286 | -3.8325305 | 0 | 0 | -0.56219238 | -191.27689 | 0.37705958 | 295.59827 | 304.17661 | -4.2443757
181.12538 | -3.2013302 | -66.358223 | -3.8457463 | 0 | 0 | -0.56219298 | -191.27692 | 0.3788318 | 295.64386 | 304.23004 | -4.2437224
181.1254 | -3.2013013 | -66.378799 | -3.8396235 | 0 | 0 | -0.56828034 | -191.65524 | 0.37046266 | 295.68945 | 304.28348 | -4.2450943
181.12542 | -3.2012725 | -66.416245 | -3.83181 | 0 | 0 | -0.56880647 | -191.68796 | 0.36547107 | 295.73505 | 304.33688 | -4.2437849
181.12544 | -3.2012439 | -66.431351 | -3.8434908 | 0 | 0 | -0.56884056 | -191.69006 | 0.36292288 | 295.78064 | 304.39032 | -4.243669
181.12546 | -3.201215 | -66.456398 | -3.8612156 | 0 | 0 | -0.56884253 | -191.69019 | 0.36271155 | 295.82626 | 304.44373 | -4.2436614
181.12548 | -3.2011862 | -66.476402 | -3.8576419 | 0 | 0 | -0.56884283 | -191.69022 | 0.35843328 | 295.87186 | 304.49716 | -4.2443757
181.1255 | -3.2011573 | -66.495941 | -3.8529449 | 0 | 0 | -0.57064801 | -191.99979 | 0.3580631 | 295.91745 | 304.5506 | -4.2437224
181.12552 | -3.2011287 | -66.515457 | -3.8663418 | 0 | 0 | -0.57080406 | -192.02655 | 0.3495093 | 295.96304 | 304.604 | -4.2450943
181.12554 | -3.2010999 | -66.529022 | -3.8704121 | 0 | 0 | -0.57081413 | -192.02827 | 0.3466385 | 296.00864 | 304.65744 | -4.2437849
181.12556 | -3.2010708 | -66.536102 | -3.8605742 | 0 | 0 | -0.57081479 | -192.02838 | 0.34853837 | 296.05423 | 304.71088 | -4.2450986
181.12558 | -3.2010419 | -66.55455 | -3.864074 | 0 | 0 | -0.57081491 | -192.0284 | 0.34444273 | 296.09985 | 304.76428 | -4.2437849
181.1256 | -3.2010133 | -66.56208 | -3.8825488 | 0 | 0 | -0.57206649 | -192.23477 | 0.33982044 | 296.14545 | 304.81772 | -4.243669
181.12562 | -3.2009845 | -66.574615 | -3.8913989 | 0 | 0 | -0.57217467 | -192.25262 | 0.33942819 | 296.19104 | 304.87115 | -4.2450905
181.12564 | -3.2009556 | -66.569733 | -3.8855946 | 0 | 0 | -0.5721817 | -192.25377 | 0.33513772 | 296.23663 | 304.92456 | -4.2437849
181.12566 | -3.2009268 | -66.575233 | -3.8908868 | 0 | 0 | -0.57218212 | -192.25385 | 0.33050245 | 296.28223 | 304.978 | -4.2443838
181.12568 | -3.2008979 | -66.575714 | -3.9051511 | 0 | 0 | -0.57218283 | -192.25385 | 0.32584482 | 296.32785 | 305.03143 | -4.2437234
181.1257 | -3.2008693 | -66.575752 | -3.9012902 | 0 | 0 | -0.57958364 | -192.30542 | 0.32331833 | 296.37344 | 305.08484 | -4.2450943
181.12572 | -3.2008405 | -66.569801 | -3.8951223 | 0 | 0 | -0.58022332 | -192.30988 | 0.32097611 | 296.41904 | 305.13828 | -4.2437849
181.12574 | -3.2008116 | -66.575249 | -3.9112995 | 0 | 0 | -0.58026481 | -192.31018 | 0.3186456 | 296.46463 | 305.19171 | -4.243669
181.12576 | -3.2007828 | -66.569771 | -3.929409 | 0 | 0 | -0.58026719 | -192.3102 | 0.31418332 | 296.51022 | 305.24512 | -4.2450905
181.12578 | -3.2007542 | -66.563324 | -3.9273131 | 0 | 0 | -0.58026767 | -192.3102 | 0.30953667 | 296.55585 | 305.29855 | -4.2437849
181.1258 | -3.2007253 | -66.562782 | -3.9256477 | 0 | 0 | -0.5839172 | -192.27579 | 0.30274618 | 296.60144 | 305.35196 | -4.2450986
181.12582 | -3.2006965 | -66.568703 | -3.9422085 | 0 | 0 | -0.58423269 | -192.2728 | 0.30216756 | 296.64703 | 305.4054 | -4.2437849
181.12584 | -3.2006674 | -66.569214 | -3.9458199 | 0 | 0 | -0.58425313 | -192.27263 | 0.29786566 | 296.69263 | 305.45883 | -4.243669
181.12586 | -3.2006385 | -66.575195 | -3.9352098 | 0 | 0 | -0.58425432 | -192.27261 | 0.29962695 | 296.73822 | 305.51224 | -4.2436614
181.12588 | -3.2006099 | -66.581673 | -3.9400969 | 0 | 0 | -0.58425462 | -192.27261 | 0.295522 | 296.78381 | 305.56567 | -4.2436609
181.1259 | -3.2005811 | -66.594131 | -3.960144 | 0 | 0 | -0.58664775 | -192.32422 | 0.29089874 | 296.82944 | 305.61911 | -4.2436609
181.12592 | -3.2005522 | -66.601151 | -3.9662232 | 0 | 0 | -0.58685458 | -192.32867 | 0.28624162 | 296.87503 | 305.67252 | -4.2436609
181.12594 | -3.2005234 | -66.637459 | -3.9623559 | 0 | 0 | -0.58686799 | -192.32898 | 0.28158253 | 296.92062 | 305.72595 | -4.2443757
181.12596 | -3.2004948 | -66.658447 | -3.9685473 | 0 | 0 | -0.58686876 | -192.32899 | 0.27692434 | 296.96622 | 305.77939 | -4.2437224
181.12598 | -3.2004659 | -66.689964 | -3.9814312 | 0 | 0 | -0.58686954 | -192.32903 | 0.28292668 | 297.01181 | 305.83279 | -4.2450943
181.126 | -3.2004371 | -66.716469 | -3.9738195 | 0 | 0 | -0.59436536 | -192.62135 | 0.2727924 | 297.05743 | 305.88623 | -4.245214
181.12602 | -3.2004082 | -66.760384 | -3.9702349 | 0 | 0 | -0.59501314 | -192.64664 | 0.27403647 | 297.10303 | 305.93967 | -4.2452216
181.12604 | -3.2003794 | -66.811752 | -3.9866412 | 0 | 0 | -0.59505516 | -192.64825 | 0.26136896 | 297.14862 | 305.99307 | -4.2445068
181.12606 | -3.2003508 | -66.851837 | -4.0025873 | 0 | 0 | -0.59505761 | -192.64836 | 0.26453602 | 297.19421 | 306.04651 | -4.2444458
181.12608 | -3.2003219 | -66.896896 | -3.9974005 | 0 | 0 | -0.59505796 | -192.64842 | 0.25843599 | 297.23981 | 306.09991 | -4.2444415
181.1261 | -3.2002931 | -66.942383 | -3.9969237 | 0 | 0 | -0.59761602 | -193.19873 | 0.25577009 | 297.28543 | 306.15335 | -4.2444415
181.12612 | -3.200264 | -66.999825 | -4.0114141 | 0 | 0 | -0.59783709 | -193.24632 | 0.25128606 | 297.33102 | 306.20679 | -4.2437267
181.12614 | -3.2002354 | -67.058281 | -4.0119405 | 0 | 0 | -0.59785146 | -193.24939 | 0.2487703 | 297.37662 | 306.26019 | -4.2436652
181.12616 | -3.2002065 | -67.093002 | -4.0010681 | 0 | 0 | -0.59785229 | -193.24957 | 0.24003188 | 297.42221 | 306.31363 | -4.2450905
181.12618 | -3.2001777 | -67.143524 | -4.00739 | 0 | 0 | -0.59785253 | -193.24965 | 0.24141333 | 297.4678 | 306.36707 | -4.245214
181.1262 | -3.2001488 | -67.189507 | -4.0268359 | 0 | 0 | -0.59984612 | -193.90314 | 0.23728384 | 297.51343 | 306.42047 | -4.2437925
181.12622 | -3.2001202 | -67.24102 | -4.0299559 | 0 | 0 | -0.60001844 | -193.95963 | 0.23265937 | 297.55902 | 306.47391 | -4.2450986
181.12624 | -3.2000914 | -67.293007 | -4.0229292 | 0 | 0 | -0.60002965 | -193.96327 | 0.23013459 | 297.60461 | 306.52734 | -4.2444992
181.12626 | -3.2000625 | -67.33313 | -4.0303044 | 0 | 0 | -0.6000303 | -193.96349 | 0.22565964 | 297.65021 | 306.58075 | -4.2451601
181.12628 | -3.2000337 | -67.372223 | -4.0425715 | 0 | 0 | -0.6000309 | -193.96356 | 0.21888 | 297.6958 | 306.63419 | -4.2437892
181.1263 | -3.2000048 | -67.399353 | -4.0312734 | 0 | 0 | -0.60646528 | -194.56546 | 0.2140376 | 297.74139 | 306.68762 | -4.2436695
181.12632 | -3.1999762 | -67.443306 | -4.025919 | 0 | 0 | -0.60702139 | -194.61748 | 0.21363136 | 297.78702 | 306.74103 | -4.2443757
181.12634 | -3.1999474 | -67.488724 | -4.0429039 | 0 | 0 | -0.60705739 | -194.62085 | 0.20933972 | 297.83261 | 306.79446 | -4.2444372
181.12636 | -3.1999185 | -67.52829 | -4.055274 | 0 | 0 | -0.60705948 | -194.62103 | 0.20043996 | 297.8782 | 306.84787 | -4.2444415
181.12638 | -3.1998894 | -67.55545 | -4.0490499 | 0 | 0 | -0.60705966 | -194.62111 | 0.19967841 | 297.9238 | 306.90131 | -4.2451568
181.1264 | -3.1998608 | -67.599396 | -4.0499425 | 0 | 0 | -0.60792047 | -195.10265 | 0.19536421 | 297.96939 | 306.95474 | -4.2437892
181.12642 | -3.199832 | -67.626961 | -4.0616488 | 0 | 0 | -0.60799491 | -195.14426 | 0.19286016 | 298.01501 | 307.00815 | -4.2436695
181.12644 | -3.1998031 | -67.659027 | -4.0597534 | 0 | 0 | -0.60799968 | -195.14694 | 0.19051901 | 298.06061 | 307.06158 | -4.2436614
181.12646 | -3.1997743 | -67.691521 | -4.048677 | 0 | 0 | -0.60799998 | -195.14713 | 0.18605635 | 298.1062 | 307.11502 | -4.2436609
181.12648 | -3.1997454 | -67.729996 | -4.0578904 | 0 | 0 | -0.60800016 | -195.14717 | 0.18354182 | 298.15179 | 307.16843 | -4.24509
181.1265 | -3.1997168 | -67.763023 | -4.07686 | 0 | 0 | -0.60986781 | -195.61148 | 0.17480326 | 298.19739 | 307.22186 | -4.2437849
181.12652 | -3.199688 | -67.795578 | -4.0755773 | 0 | 0 | -0.61002922 | -195.65163 | 0.17405251 | 298.24301 | 307.2753 | -4.2450986
181.12654 | -3.1996591 | -67.828102 | -4.0718012 | 0 | 0 | -0.61003965 | -195.65422 | 0.17187154 | 298.2886 | 307.3287 | -4.2437849
181.12656 | -3.1996303 | -67.848717 | -4.0816431 | 0 | 0 | -0.61004031 | -195.65439 | 0.17168345 | 298.3342 | 307.38214 | -4.2450986
181.12658 | -3.1996017 | -67.886162 | -4.0890355 | 0 | 0 | -0.61004084 | -195.65442 | 0.16100888 | 298.37979 | 307.43558 | -4.2437849
181.1266 | -3.1995728 | -67.895309 | -4.0802159 | 0 | 0 | -0.61566347 | -196.06717 | 0.15582167 | 298.42538 | 307.48898 | -4.24224
181.12662 | -3.199544 | -67.931755 | -4.0779901 | 0 | 0 | -0.61614943 | -196.10283 | 0.15326089 | 298.47098 | 307.54242 | -4.2435379
181.12664 | -3.1995151 | -67.9468 | -4.0959673 | 0 | 0 | -0.6161809 | -196.10515 | 0.15304846 | 298.5166 | 307.59583 | -4.2436528
181.12666 | -3.1994863 | -67.965904 | -4.1091423 | 0 | 0 | -0.61618274 | -196.1053 | 0.14447495 | 298.56219 | 307.64926 | -4.2436604
181.12668 | -3.1994574 | -67.973465 | -4.1037135 | 0 | 0 | -0.61618304 | -196.10532 | 0.13514601 | 298.60779 | 307.7027 | -4.2436609
181.1267 | -3.1994286 | -67.991951 | -4.1068506 | 0 | 0 | -0.6186434 | -196.32886 | 0.13650227 | 298.65338 | 307.7561 | -4.2436609
181.12672 | -3.1993997 | -68.011391 | -4.1209278 | 0 | 0 | -0.61885613 | -196.34818 | 0.13019507 | 298.69897 | 307.80954 | -4.2422318
181.12674 | -3.1993709 | -68.018997 | -4.1185074 | 0 | 0 | -0.6188699 | -196.34944 | 0.1253527 | 298.7446 | 307.86298 | -4.2435369
181.12676 | -3.1993423 | -68.043434 | -4.1095605 | 0 | 0 | -0.61887068 | -196.34952 | 0.12065129 | 298.79019 | 307.91638 | -4.2422233
181.12678 | -3.1993134 | -68.051491 | -4.1240416 | 0 | 0 | -0.61887109 | -196.34953 | 0.1159597 | 298.83578 | 307.96982 | -4.2421074
181.1268 | -3.1992846 | -68.069992 | -4.1441884 | 0 | 0 | -0.62293589 | -196.55592 | 0.11556239 | 298.88138 | 308.02325 | -4.2435293
181.12682 | -3.1992557 | -68.089447 | -4.1459017 | 0 | 0 | -0.62328714 | -196.57378 | 0.1090956 | 298.92697 | 308.07666 | -4.2436523
181.12684 | -3.1992269 | -68.108948 | -4.1409316 | 0 | 0 | -0.62330991 | -196.57492 | 0.11068352 | 298.9726 | 308.1301 | -4.2422314
181.12686 | -3.1991982 | -68.128464 | -4.1535687 | 0 | 0 | -0.62331122 | -196.575 | 0.10009692 | 299.01819 | 308.18353 | -4.2435369
181.12688 | -3.1991694 | -68.147972 | -4.1626558 | 0 | 0 | -0.62331194 | -196.57503 | 0.097031005 | 299.06378 | 308.23694 | -4.2422233
181.1269 | -3.1991405 | -68.179398 | -4.1547046 | 0 | 0 | -0.63031673 | -196.83296 | 0.088197239 | 299.10938 | 308.29037 | -4.2428222
181.12692 | -3.1991117 | -68.188026 | -4.1547289 | 0 | 0 | -0.63092208 | -196.85526 | 0.087438881 | 299.15497 | 308.34378 | -4.2435913
181.12694 | -3.1990829 | -68.212532 | -4.1743517 | 0 | 0 | -0.63096136 | -196.8567 | 0.08094836 | 299.20056 | 308.39722 | -4.2436566
181.12696 | -3.199054 | -68.220589 | -4.1869383 | 0 | 0 | -0.63096362 | -196.85678 | 0.080388226 | 299.24619 | 308.45065 | -4.2422314
181.12698 | -3.1990252 | -68.239105 | -4.1814556 | 0 | 0 | -0.63096404 | -196.8568 | 0.073910914 | 299.29178 | 308.50406 | -4.2421079
181.127 | -3.1989963 | -68.222824 | -4.1853161 | 0 | 0 | -0.63419014 | -197.09758 | 0.077645391 | 299.33737 | 308.5575 | -4.2421002
181.12702 | -3.1989677 | -68.25116 | -4.2001815 | 0 | 0 | -0.63446903 | -197.11838 | 0.067244329 | 299.38297 | 308.61093 | -4.2435288
181.12704 | -3.1989388 | -68.253639 | -4.1985536 | 0 | 0 | -0.63448703 | -197.11975 | 0.064190455 | 299.42856 | 308.66434 | -4.2436523
181.12706 | -3.19891 | -68.25975 | -4.1904001 | 0 | 0 | -0.63448811 | -197.11983 | 0.055356972 | 299.47418 | 308.71777 | -4.2422314
181.12708 | -3.1988811 | -68.266228 | -4.2056742 | 0 | 0 | -0.63448864 | -197.11983 | 0.050304703 | 299.51978 | 308.77121 | -4.2428226
181.1271 | -3.1988523 | -68.260818 | -4.225162 | 0 | 0 | -0.6393463 | -197.18863 | 0.047736783 | 299.56537 | 308.82462 | -4.2421618
181.12712 | -3.1988237 | -68.254387 | -4.2253656 | 0 | 0 | -0.63976616 | -197.19456 | 0.041082866 | 299.61096 | 308.87805 | -4.2435327
181.12714 | -3.1987948 | -68.247894 | -4.2217174 | 0 | 0 | -0.63979334 | -197.19496 | 0.040512178 | 299.65656 | 308.93149 | -4.2436523
181.12716 | -3.198766 | -68.253304 | -4.2351975 | 0 | 0 | -0.63979495 | -197.19498 | 0.036180366 | 299.70218 | 308.98489 | -4.2436604
181.12718 | -3.1987371 | -68.253777 | -4.2414513 | 0 | 0 | -0.6397956 | -197.19498 | 0.029365402 | 299.74777 | 309.03833 | -4.2436609
181.1272 | -3.1987085 | -68.253807 | -4.2325287 | 0 | 0 | -0.64630747 | -197.16057 | 0.02663693 | 299.79337 | 309.09177 | -4.24509
181.12722 | -3.1986794 | -68.259758 | -4.2353773 | 0 | 0 | -0.64687026 | -197.15759 | 0.022119356 | 299.83896 | 309.14517 | -4.2437849
181.12724 | -3.1986506 | -68.254318 | -4.2559719 | 0 | 0 | -0.64690673 | -197.15742 | 0.01958625 | 299.88455 | 309.19861 | -4.243669
181.12726 | -3.1986217 | -68.271706 | -4.2642813 | 0 | 0 | -0.64690888 | -197.15741 | 0.012933713 | 299.93015 | 309.25201 | -4.2436614
181.12728 | -3.1985929 | -68.28511 | -4.2584262 | 0 | 0 | -0.6469093 | -197.15742 | 0.0059214374 | 299.97577 | 309.30545 | -4.24509
181.1273 | -3.1985643 | -68.298157 | -4.2637148 | 0 | 0 | -0.64988244 | -197.24338 | -0.0011136348 | 300.02136 | 309.35889 | -4.2437849
181.12732 | -3.1985354 | -68.311165 | -4.2787042 | 0 | 0 | -0.65013939 | -197.25081 | -0.0017091681 | 300.06696 | 309.41229 | -4.243669
181.12734 | -3.1985066 | -68.324173 | -4.2727289 | 0 | 0 | -0.65015608 | -197.25131 | -0.0081893429 | 300.11255 | 309.46573 | -4.2436614
181.12736 | -3.1984777 | -68.34314 | -4.266377 | 0 | 0 | -0.65015703 | -197.25133 | -0.013043211 | 300.15814 | 309.51917 | -4.24509
181.12738 | -3.1984491 | -68.368568 | -4.2810888 | 0 | 0 | -0.65015751 | -197.25134 | -0.019892462 | 300.20377 | 309.57257 | -4.2437849
181.1274 | -3.1984203 | -68.388596 | -4.298346 | 0 | 0 | -0.65478289 | -197.47491 | -0.024769446 | 300.24936 | 309.62601 | -4.243669
181.12742 | -3.1983914 | -68.402184 | -4.295454 | 0 | 0 | -0.65518266 | -197.49422 | -0.023031408 | 300.29495 | 309.67944 | -4.2436614
181.12744 | -3.1983626 | -68.421181 | -4.292994 | 0 | 0 | -0.65520853 | -197.49548 | -0.027167 | 300.34055 | 309.73285 | -4.24509
181.12746 | -3.1983337 | -68.458519 | -4.3065834 | 0 | 0 | -0.65521008 | -197.49557 | -0.033969112 | 300.38614 | 309.78629 | -4.2437849
181.12748 | -3.1983051 | -68.497444 | -4.3113914 | 0 | 0 | -0.65521067 | -197.49561 | -0.034550291 | 300.43176 | 309.83972 | -4.243669
181.1275 | -3.198276 | -68.506691 | -4.3001642 | 0 | 0 | -0.66075748 | -197.83954 | -0.04532354 | 300.47736 | 309.89313 | -4.2436614
181.12752 | -3.1982472 | -68.543137 | -4.3042693 | 0 | 0 | -0.66123682 | -197.86926 | -0.046253964 | 300.52295 | 309.94656 | -4.24509
181.12754 | -3.1982183 | -68.582001 | -4.323525 | 0 | 0 | -0.66126788 | -197.8712 | -0.05060897 | 300.56854 | 309.99997 | -4.2444987
181.12756 | -3.1981897 | -68.626968 | -4.3317161 | 0 | 0 | -0.66126972 | -197.87131 | -0.055278718 | 300.61414 | 310.05341 | -4.2437305
181.12758 | -3.1981609 | -68.672462 | -4.3244009 | 0 | 0 | -0.66127002 | -197.87135 | -0.064263165 | 300.65973 | 310.10684 | -4.24438
181.1276 | -3.198132 | -68.723938 | -4.3317428 | 0 | 0 | -0.66352701 | -198.33568 | -0.069325648 | 300.70535 | 310.16025 | -4.2451525
181.12762 | -3.1981032 | -68.781891 | -4.3454599 | 0 | 0 | -0.6637221 | -198.37582 | -0.074040726 | 300.75095 | 310.21368 | -4.2452183
181.12764 | -3.1980746 | -68.834442 | -4.3386436 | 0 | 0 | -0.66373473 | -198.37842 | -0.074439377 | 300.79654 | 310.26712 | -4.2452221
181.12766 | -3.1980457 | -68.886505 | -4.3322215 | 0 | 0 | -0.66373545 | -198.37857 | -0.080906466 | 300.84213 | 310.32053 | -4.243793
181.12768 | -3.1980169 | -68.938538 | -4.348381 | 0 | 0 | -0.66373599 | -198.37865 | -0.081465669 | 300.88773 | 310.37396 | -4.2436695
181.1277 | -3.197988 | -68.996529 | -4.3657632 | 0 | 0 | -0.6687187 | -199.08372 | -0.092237443 | 300.93335 | 310.4274 | -4.2450905
181.12772 | -3.1979592 | -69.055031 | -4.3614268 | 0 | 0 | -0.66914934 | -199.14467 | -0.091020852 | 300.97894 | 310.4808 | -4.245214
181.12774 | -3.1979306 | -69.107613 | -4.3595691 | 0 | 0 | -0.66917729 | -199.14862 | -0.097337432 | 301.02454 | 310.53424 | -4.2437925
181.12776 | -3.1979017 | -69.165634 | -4.375391 | 0 | 0 | -0.6691789 | -199.14885 | -0.10218092 | 301.07013 | 310.58768 | -4.2450986
181.12778 | -3.1978726 | -69.212227 | -4.376761 | 0 | 0 | -0.66917944 | -199.14893 | -0.11332288 | 301.11572 | 310.64108 | -4.2437849
181.1278 | -3.1978438 | -69.26973 | -4.3681364 | 0 | 0 | -0.6743378 | -199.87122 | -0.10783639 | 301.16135 | 310.69452 | -4.2443838
181.12782 | -3.1978152 | -69.304382 | -4.3724732 | 0 | 0 | -0.67478359 | -199.93365 | -0.11807711 | 301.20694 | 310.74792 | -4.2444377
181.12784 | -3.1977863 | -69.348946 | -4.3939219 | 0 | 0 | -0.6748125 | -199.9377 | -0.11897345 | 301.25253 | 310.80136 | -4.2444415
181.12786 | -3.1977575 | -69.40036 | -4.3986707 | 0 | 0 | -0.67481422 | -199.93791 | -0.12976734 | 301.29813 | 310.8548 | -4.2437267
181.12788 | -3.1977286 | -69.428535 | -4.3925071 | 0 | 0 | -0.67481458 | -199.93799 | -0.128552 | 301.34372 | 310.9082 | -4.2450943
181.1279 | -3.1976998 | -69.448746 | -4.4014068 | 0 | 0 | -0.67770779 | -200.50551 | -0.13486864 | 301.38931 | 310.96164 | -4.2437849
181.12792 | -3.1976712 | -69.492104 | -4.4138041 | 0 | 0 | -0.67795789 | -200.55457 | -0.13971114 | 301.43494 | 311.01508 | -4.2450986
181.12794 | -3.1976423 | -69.507729 | -4.4054179 | 0 | 0 | -0.67797416 | -200.55774 | -0.14011866 | 301.48053 | 311.06848 | -4.2452145
181.12796 | -3.1976135 | -69.53878 | -4.4010425 | 0 | 0 | -0.67797506 | -200.55792 | -0.14873365 | 301.52612 | 311.12192 | -4.2452216
181.12798 | -3.1975846 | -69.55928 | -4.418108 | 0 | 0 | -0.67797559 | -200.55797 | -0.15162501 | 301.57172 | 311.17535 | -4.2452221
181.128 | -3.197556 | -69.584808 | -4.4348383 | 0 | 0 | -0.68332696 | -200.90189 | -0.15615411 | 301.61731 | 311.22876 | -4.243793
181.12802 | -3.1975272 | -69.604851 | -4.4297171 | 0 | 0 | -0.68378943 | -200.93161 | -0.16727591 | 301.66293 | 311.2822 | -4.2450986
181.12804 | -3.1974983 | -69.624397 | -4.4285197 | 0 | 0 | -0.68381935 | -200.93355 | -0.16822907 | 301.70853 | 311.33563 | -4.2444992
181.12806 | -3.1974692 | -69.637955 | -4.4443998 | 0 | 0 | -0.68382114 | -200.93367 | -0.17258537 | 301.75412 | 311.38904 | -4.2437305
181.12808 | -3.1974406 | -69.656952 | -4.4457736 | 0 | 0 | -0.68382168 | -200.9337 | -0.1772548 | 301.79971 | 311.44247 | -4.2450948
181.1281 | -3.1974118 | -69.676422 | -4.4349723 | 0 | 0 | -0.68889201 | -201.19167 | -0.18194473 | 301.84531 | 311.49588 | -4.2437849
181.12812 | -3.1973829 | -69.701897 | -4.4434767 | 0 | 0 | -0.68933016 | -201.21396 | -0.18448931 | 301.89093 | 311.54932 | -4.2443838
181.12814 | -3.1973541 | -69.715973 | -4.4645643 | 0 | 0 | -0.68935853 | -201.21541 | -0.19328927 | 301.93652 | 311.60275 | -4.2437234
181.12816 | -3.1973252 | -69.723091 | -4.4670944 | 0 | 0 | -0.68936026 | -201.21548 | -0.19619282 | 301.98212 | 311.65616 | -4.2436652
181.12818 | -3.1972966 | -69.73558 | -4.460741 | 0 | 0 | -0.68936056 | -201.2155 | -0.20286877 | 302.02771 | 311.70959 | -4.2443757
181.1282 | -3.1972678 | -69.736649 | -4.4703536 | 0 | 0 | -0.69213653 | -201.42186 | -0.20344074 | 302.0733 | 311.76303 | -4.2437224
181.12822 | -3.1972389 | -69.754578 | -4.48136 | 0 | 0 | -0.69237649 | -201.43971 | -0.20777221 | 302.1189 | 311.81644 | -4.2443795
181.12824 | -3.1972101 | -69.762085 | -4.4721279 | 0 | 0 | -0.69239205 | -201.44086 | -0.21029344 | 302.16452 | 311.86987 | -4.2451525
181.12826 | -3.1971815 | -69.768654 | -4.4691329 | 0 | 0 | -0.69239295 | -201.44093 | -0.21909207 | 302.21011 | 311.92331 | -4.2437887
181.12828 | -3.1971526 | -69.787064 | -4.4870453 | 0 | 0 | -0.69239354 | -201.44095 | -0.22199593 | 302.25571 | 311.97672 | -4.2450986
181.1283 | -3.1971238 | -69.794594 | -4.5009422 | 0 | 0 | -0.69796705 | -201.57852 | -0.23296565 | 302.3013 | 312.03015 | -4.2437849
181.12832 | -3.1970949 | -69.824989 | -4.4948483 | 0 | 0 | -0.69844878 | -201.59039 | -0.22746763 | 302.34689 | 312.08359 | -4.243669
181.12834 | -3.1970658 | -69.827606 | -4.49575 | 0 | 0 | -0.69848001 | -201.59119 | -0.23556079 | 302.39252 | 312.13699 | -4.2436614
181.12836 | -3.1970372 | -69.863495 | -4.5096354 | 0 | 0 | -0.69848186 | -201.59123 | -0.23841827 | 302.43811 | 312.19043 | -4.24509
181.12838 | -3.1970084 | -69.896362 | -4.5101066 | 0 | 0 | -0.69848233 | -201.59126 | -0.24509215 | 302.4837 | 312.24384 | -4.245214
181.1284 | -3.1969795 | -69.917007 | -4.5014086 | 0 | 0 | -0.7026822 | -201.88362 | -0.25210527 | 302.5293 | 312.29727 | -4.2452216
181.12842 | -3.1969507 | -69.966354 | -4.5108242 | 0 | 0 | -0.70304513 | -201.90889 | -0.25484708 | 302.57489 | 312.35071 | -4.2445068
181.12844 | -3.1969221 | -69.994392 | -4.532711 | 0 | 0 | -0.70306867 | -201.91051 | -0.26580691 | 302.62051 | 312.40411 | -4.2465897
181.12846 | -3.1968932 | -70.032448 | -4.5331316 | 0 | 0 | -0.70307004 | -201.91063 | -0.26889655 | 302.66611 | 312.45755 | -4.2439127
181.12848 | -3.1968644 | -70.071426 | -4.525867 | 0 | 0 | -0.7030704 | -201.91068 | -0.27343744 | 302.7117 | 312.51099 | -4.2451062
181.1285 | -3.1968355 | -70.134254 | -4.5397625 | 0 | 0 | -0.70603544 | -202.37498 | -0.2738249 | 302.75729 | 312.56439 | -4.2452149
181.12852 | -3.1968067 | -70.175331 | -4.5475106 | 0 | 0 | -0.70629174 | -202.41513 | -0.28243896 | 302.80289 | 312.61783 | -4.2452216
181.12854 | -3.1967781 | -70.208542 | -4.5379896 | 0 | 0 | -0.70630836 | -202.41772 | -0.2874772 | 302.84851 | 312.67126 | -4.2459369
181.12856 | -3.1967492 | -70.253021 | -4.5357008 | 0 | 0 | -0.70630932 | -202.41789 | -0.29004428 | 302.8941 | 312.72467 | -4.2452836
181.12858 | -3.1967204 | -70.29847 | -4.5558524 | 0 | 0 | -0.70630997 | -202.41795 | -0.2966986 | 302.9397 | 312.77811 | -4.2452264
181.1286 | -3.1966915 | -70.343994 | -4.5692153 | 0 | 0 | -0.71273738 | -203.01985 | -0.30156359 | 302.98529 | 312.83154 | -4.243793
181.12862 | -3.1966627 | -70.377632 | -4.5623469 | 0 | 0 | -0.7132929 | -203.07187 | -0.30626675 | 303.03088 | 312.88495 | -4.2443843
181.12864 | -3.1966338 | -70.434021 | -4.566812 | 0 | 0 | -0.7133289 | -203.07524 | -0.31525272 | 303.07648 | 312.93839 | -4.2451525
181.12866 | -3.196605 | -70.456696 | -4.5817318 | 0 | 0 | -0.71333098 | -203.07544 | -0.316021 | 303.1221 | 312.99182 | -4.2452183
181.12868 | -3.1965761 | -70.494278 | -4.5786557 | 0 | 0 | -0.71333146 | -203.0755 | -0.32036552 | 303.16769 | 313.04523 | -4.2452221
181.1287 | -3.1965475 | -70.521301 | -4.5711017 | 0 | 0 | -0.71742791 | -203.59143 | -0.32718164 | 303.21329 | 313.09866 | -4.2452221
181.12872 | -3.1965187 | -70.553329 | -4.5835271 | 0 | 0 | -0.71778196 | -203.63602 | -0.33420408 | 303.25888 | 313.15207 | -4.243793
181.12874 | -3.1964898 | -70.591774 | -4.6027679 | 0 | 0 | -0.71780491 | -203.63892 | -0.33479866 | 303.30447 | 313.20551 | -4.2443843
181.12876 | -3.196461 | -70.618851 | -4.6022282 | 0 | 0 | -0.71780622 | -203.63908 | -0.33913183 | 303.3501 | 313.25894 | -4.2451525
181.12878 | -3.1964321 | -70.644936 | -4.5992436 | 0 | 0 | -0.71780664 | -203.63911 | -0.34594688 | 303.39569 | 313.31235 | -4.2437887
181.1288 | -3.1964035 | -70.665001 | -4.6135087 | 0 | 0 | -0.72191894 | -204.03465 | -0.34867552 | 303.44128 | 313.36578 | -4.2450986
181.12882 | -3.1963747 | -70.696457 | -4.6212811 | 0 | 0 | -0.7222743 | -204.06885 | -0.35534027 | 303.48688 | 313.41922 | -4.2459288
181.12884 | -3.1963458 | -70.717003 | -4.6110349 | 0 | 0 | -0.72229737 | -204.07108 | -0.35805878 | 303.53247 | 313.47263 | -4.2452836
181.12886 | -3.196317 | -70.742531 | -4.6130419 | 0 | 0 | -0.72229868 | -204.0712 | -0.36257619 | 303.57806 | 313.52606 | -4.243082
181.12888 | -3.1962881 | -70.762566 | -4.6335654 | 0 | 0 | -0.7222994 | -204.07123 | -0.36940336 | 303.62369 | 313.5795 | -4.243608
181.1289 | -3.1962593 | -70.77021 | -4.6455007 | 0 | 0 | -0.72961432 | -204.38078 | -0.37427965 | 303.66928 | 313.6329 | -4.2436571
181.12892 | -3.1962304 | -70.788681 | -4.6399593 | 0 | 0 | -0.73024654 | -204.40753 | -0.37898311 | 303.71487 | 313.68634 | -4.24509
181.12894 | -3.1962016 | -70.802177 | -4.6467204 | 0 | 0 | -0.73028749 | -204.40926 | -0.38367534 | 303.76047 | 313.73978 | -4.245214
181.12896 | -3.1961727 | -70.815224 | -4.6618381 | 0 | 0 | -0.73028988 | -204.40938 | -0.39051419 | 303.80606 | 313.79318 | -4.2445068
181.12898 | -3.1961441 | -70.816322 | -4.6587739 | 0 | 0 | -0.73029041 | -204.40939 | -0.3975381 | 303.85168 | 313.84662 | -4.243731
181.129 | -3.1961153 | -70.8283 | -4.6526732 | 0 | 0 | -0.73492801 | -204.54697 | -0.40028012 | 303.89728 | 313.90002 | -4.2422366
181.12902 | -3.1960864 | -70.835289 | -4.6674023 | 0 | 0 | -0.73532873 | -204.55884 | -0.40694568 | 303.94287 | 313.95346 | -4.244967
181.12904 | -3.1960576 | -70.835869 | -4.6882911 | 0 | 0 | -0.73535472 | -204.55962 | -0.4096646 | 303.98846 | 314.0069 | -4.2452059
181.12906 | -3.1960289 | -70.853767 | -4.6878915 | 0 | 0 | -0.73535627 | -204.55966 | -0.41847593 | 304.03406 | 314.0603 | -4.2452211
181.12908 | -3.1960001 | -70.861267 | -4.6856399 | 0 | 0 | -0.73535687 | -204.55968 | -0.42138037 | 304.07968 | 314.11374 | -4.2452221
181.1291 | -3.1959713 | -70.873795 | -4.7006946 | 0 | 0 | -0.74082029 | -204.68007 | -0.43020347 | 304.12527 | 314.16718 | -4.243793
181.12912 | -3.1959424 | -70.892731 | -4.706357 | 0 | 0 | -0.74129242 | -204.69048 | -0.43096101 | 304.17087 | 314.22058 | -4.2443843
181.12914 | -3.1959136 | -70.912193 | -4.6966515 | 0 | 0 | -0.74132305 | -204.69113 | -0.43530494 | 304.21646 | 314.27402 | -4.2444377
181.12916 | -3.1958847 | -70.93766 | -4.7016129 | 0 | 0 | -0.74132484 | -204.69118 | -0.44212064 | 304.26205 | 314.32745 | -4.2451558
181.12918 | -3.1958559 | -70.969597 | -4.7231193 | 0 | 0 | -0.74132568 | -204.69121 | -0.4448489 | 304.30768 | 314.38086 | -4.2452183
181.1292 | -3.195827 | -70.99614 | -4.7336802 | 0 | 0 | -0.74941164 | -204.98357 | -0.44721931 | 304.35327 | 314.4343 | -4.2445068
181.12922 | -3.1957982 | -71.046005 | -4.7280183 | 0 | 0 | -0.75011051 | -205.00885 | -0.44956684 | 304.39886 | 314.48773 | -4.2451611
181.12924 | -3.1957695 | -71.097878 | -4.7354989 | 0 | 0 | -0.75015587 | -205.01047 | -0.45620719 | 304.44446 | 314.54114 | -4.2452183
181.12926 | -3.1957407 | -71.138 | -4.7521296 | 0 | 0 | -0.75015843 | -205.01057 | -0.46107095 | 304.49005 | 314.59457 | -4.2445068
181.12928 | -3.1957119 | -71.18306 | -4.7470169 | 0 | 0 | -0.75015903 | -205.01062 | -0.46147972 | 304.53564 | 314.64801 | -4.2451611
181.1293 | -3.195683 | -71.234512 | -4.7407365 | 0 | 0 | -0.75455111 | -205.57814 | -0.4700954 | 304.58127 | 314.70142 | -4.2445035
181.12932 | -3.1956542 | -71.298409 | -4.758358 | 0 | 0 | -0.75493068 | -205.6272 | -0.47942805 | 304.62686 | 314.75485 | -4.2451606
181.12934 | -3.1956255 | -71.345512 | -4.7765923 | 0 | 0 | -0.75495529 | -205.63037 | -0.4823665 | 304.67245 | 314.80826 | -4.2437892
181.12936 | -3.1955967 | -71.379242 | -4.7737794 | 0 | 0 | -0.75495672 | -205.63054 | -0.4911916 | 304.71805 | 314.86169 | -4.2436695
181.12938 | -3.1955678 | -71.435654 | -4.77423 | 0 | 0 | -0.75495732 | -205.63063 | -0.49194965 | 304.76364 | 314.91513 | -4.2436614
181.1294 | -3.195539 | -71.482147 | -4.7902484 | 0 | 0 | -0.76067847 | -206.30133 | -0.50058728 | 304.80927 | 314.96854 | -4.2450895
181.12942 | -3.1955104 | -71.527733 | -4.7945352 | 0 | 0 | -0.76117289 | -206.35928 | -0.50133342 | 304.85486 | 315.02197 | -4.2423553
181.12944 | -3.1954813 | -71.573257 | -4.7839842 | 0 | 0 | -0.76120502 | -206.36304 | -0.5121181 | 304.90045 | 315.07541 | -4.2435455
181.12946 | -3.1954525 | -71.600937 | -4.7888751 | 0 | 0 | -0.76120687 | -206.36327 | -0.51949048 | 304.94604 | 315.12881 | -4.2436533
181.12948 | -3.1954236 | -71.650856 | -4.8096504 | 0 | 0 | -0.76120764 | -206.36333 | -0.5222553 | 304.99164 | 315.18225 | -4.2436604
181.1295 | -3.195395 | -71.690857 | -4.8186955 | 0 | 0 | -0.76893914 | -206.93085 | -0.52892208 | 305.03726 | 315.23569 | -4.2436609
181.12952 | -3.1953661 | -71.735893 | -4.8129063 | 0 | 0 | -0.76960737 | -206.9799 | -0.53164071 | 305.08286 | 315.28909 | -4.2436609
181.12954 | -3.1953373 | -71.763535 | -4.8196497 | 0 | 0 | -0.7696507 | -206.98308 | -0.53615814 | 305.12845 | 315.34253 | -4.24509
181.12956 | -3.1953084 | -71.80751 | -4.8333135 | 0 | 0 | -0.7696532 | -206.98325 | -0.54298484 | 305.17404 | 315.39594 | -4.2437849
181.12958 | -3.1952796 | -71.846985 | -4.8279462 | 0 | 0 | -0.76965362 | -206.98331 | -0.54356748 | 305.21964 | 315.44937 | -4.243669
181.1296 | -3.195251 | -71.886032 | -4.8231025 | 0 | 0 | -0.77296078 | -207.49924 | -0.55434102 | 305.26523 | 315.50281 | -4.2436614
181.12962 | -3.1952221 | -71.925056 | -4.840848 | 0 | 0 | -0.77324659 | -207.54382 | -0.55741858 | 305.31085 | 315.55621 | -4.2436609
181.12964 | -3.1951933 | -71.964081 | -4.8569112 | 0 | 0 | -0.77326512 | -207.54672 | -0.56195945 | 305.35645 | 315.60965 | -4.2436609
181.12966 | -3.1951644 | -72.003113 | -4.8531842 | 0 | 0 | -0.7732662 | -207.54689 | -0.56878805 | 305.40204 | 315.66309 | -4.24509
181.12968 | -3.1951358 | -72.054047 | -4.8528328 | 0 | 0 | -0.77326673 | -207.54694 | -0.57581127 | 305.44763 | 315.71649 | -4.2437849
181.1297 | -3.195107 | -72.082199 | -4.8702364 | 0 | 0 | -0.77857995 | -208.09726 | -0.57640612 | 305.49323 | 315.76993 | -4.243669
181.12972 | -3.1950779 | -72.132156 | -4.8710136 | 0 | 0 | -0.77903908 | -208.14485 | -0.5828867 | 305.53885 | 315.82336 | -4.2436614
181.12974 | -3.195049 | -72.160248 | -4.8623376 | 0 | 0 | -0.77906883 | -208.14792 | -0.59203422 | 305.58444 | 315.87677 | -4.2436609
181.12976 | -3.1950202 | -72.192337 | -4.8703003 | 0 | 0 | -0.77907062 | -208.1481 | -0.59281313 | 305.63004 | 315.93021 | -4.24509
181.12978 | -3.1949916 | -72.224838 | -4.8906107 | 0 | 0 | -0.77907145 | -208.14816 | -0.59715873 | 305.67563 | 315.98364 | -4.2437849
181.1298 | -3.1949627 | -72.263313 | -4.8974328 | 0 | 0 | -0.78742731 | -208.59528 | -0.60826898 | 305.72122 | 316.03705 | -4.243669
181.12982 | -3.1949339 | -72.296349 | -4.8914504 | 0 | 0 | -0.78814948 | -208.63393 | -0.61351579 | 305.76685 | 316.09048 | -4.2450905
181.12984 | -3.194905 | -72.334854 | -4.901813 | 0 | 0 | -0.78819633 | -208.63643 | -0.61824322 | 305.81244 | 316.14392 | -4.245214
181.12986 | -3.1948764 | -72.367889 | -4.9136109 | 0 | 0 | -0.78819895 | -208.63658 | -0.62293702 | 305.85803 | 316.19733 | -4.2437925
181.12988 | -3.1948476 | -72.406403 | -4.9073491 | 0 | 0 | -0.78819942 | -208.63663 | -0.63192278 | 305.90363 | 316.25076 | -4.2436695
181.1299 | -3.1948187 | -72.445396 | -4.9053354 | 0 | 0 | -0.79122329 | -209.11816 | -0.63483834 | 305.94922 | 316.30417 | -4.2436614
181.12992 | -3.1947899 | -72.484421 | -4.9226027 | 0 | 0 | -0.79148471 | -209.15977 | -0.64151537 | 305.99481 | 316.3576 | -4.2436609
181.12994 | -3.194761 | -72.547264 | -4.9386196 | 0 | 0 | -0.79150164 | -209.16246 | -0.64638168 | 306.04044 | 316.41104 | -4.2443757
181.12996 | -3.1947324 | -72.60025 | -4.9348893 | 0 | 0 | -0.79150259 | -209.16264 | -0.6510849 | 306.08603 | 316.46445 | -4.2437224
181.12998 | -3.1947036 | -72.682121 | -4.9374423 | 0 | 0 | -0.79150325 | -209.1627 | -0.66007119 | 306.13162 | 316.51788 | -4.2450943
181.13 | -3.1946745 | -72.754593 | -4.952919 | 0 | 0 | -0.79808563 | -209.90218 | -0.66298693 | 306.17722 | 316.57132 | -4.245214
181.13002 | -3.1946456 | -72.832153 | -4.9542518 | 0 | 0 | -0.79865456 | -209.96611 | -0.67181116 | 306.22281 | 316.62473 | -4.2452216
181.13004 | -3.194617 | -72.910164 | -4.9478035 | 0 | 0 | -0.79869139 | -209.97025 | -0.67686242 | 306.26843 | 316.67816 | -4.243793
181.13006 | -3.1945882 | -72.970352 | -4.9574108 | 0 | 0 | -0.79869354 | -209.97047 | -0.67513657 | 306.31403 | 316.7316 | -4.2436695
181.13008 | -3.1945593 | -73.023026 | -4.9807625 | 0 | 0 | -0.79869455 | -209.97058 | -0.68786091 | 306.35962 | 316.785 | -4.2436614
181.1301 | -3.1945305 | -73.027466 | -4.9856672 | 0 | 0 | -0.8083896 | -210.86484 | -0.68896461 | 306.40521 | 316.83844 | -4.2436609
181.13012 | -3.1945019 | -72.980118 | -4.9831438 | 0 | 0 | -0.80922753 | -210.94214 | -0.69762534 | 306.45081 | 316.89185 | -4.24509
181.13014 | -3.194473 | -72.886696 | -4.9952621 | 0 | 0 | -0.80928189 | -210.94716 | -0.7026664 | 306.49643 | 316.94528 | -4.2437849
181.13016 | -3.1944442 | -72.706032 | -5.008657 | 0 | 0 | -0.80928499 | -210.94743 | -0.70738024 | 306.54202 | 316.99872 | -4.243669
181.13018 | -3.1944153 | -72.452423 | -4.9996271 | 0 | 0 | -0.80928546 | -210.94731 | -0.70777905 | 306.58762 | 317.05212 | -4.2450905
181.1302 | -3.1943865 | -72.127182 | -4.9980974 | 0 | 0 | -0.81270862 | -209.36514 | -0.71639365 | 306.63321 | 317.10556 | -4.2437849
181.13022 | -3.1943579 | -71.730385 | -5.0168619 | 0 | 0 | -0.81300449 | -209.22839 | -0.72143257 | 306.6788 | 317.159 | -4.243669
181.13024 | -3.194329 | -71.256096 | -5.0301037 | 0 | 0 | -0.81302363 | -209.21953 | -0.73044109 | 306.7244 | 317.2124 | -4.2436614
181.13026 | -3.1943002 | -70.733559 | -5.0232248 | 0 | 0 | -0.81302476 | -209.21901 | -0.73550469 | 306.77002 | 317.26584 | -4.24509
181.13028 | -3.1942711 | -70.183189 | -5.0247869 | 0 | 0 | -0.81302536 | -209.21843 | -0.73807329 | 306.81561 | 317.31927 | -4.245214
181.1303 | -3.1942425 | -69.61264 | -5.0372772 | 0 | 0 | -0.81869751 | -203.14772 | -0.74472779 | 306.86121 | 317.37268 | -4.2437925
181.13032 | -3.1942136 | -69.076134 | -5.0332689 | 0 | 0 | -0.8191877 | -202.62306 | -0.75174022 | 306.9068 | 317.42612 | -4.2436695
181.13034 | -3.1941848 | -68.572372 | -5.0198312 | 0 | 0 | -0.81921953 | -202.58904 | -0.75877619 | 306.95239 | 317.47955 | -4.2436614
181.13036 | -3.1941559 | -68.130928 | -5.0266643 | 0 | 0 | -0.81922138 | -202.58708 | -0.76795989 | 306.99802 | 317.53296 | -4.2436609
181.13038 | -3.1941271 | -67.760284 | -5.0439801 | 0 | 0 | -0.81922185 | -202.58638 | -0.77088803 | 307.04361 | 317.5864 | -4.24509
181.1304 | -3.1940985 | -67.4552 | -5.0382028 | 0 | 0 | -0.82371211 | -196.22337 | -0.7754187 | 307.0892 | 317.63983 | -4.2437849
181.13042 | -3.1940696 | -67.227089 | -5.0296841 | 0 | 0 | -0.82410014 | -195.67345 | -0.78009969 | 307.1348 | 317.69324 | -4.243669
181.13044 | -3.1940408 | -67.065041 | -5.0347681 | 0 | 0 | -0.82412529 | -195.63779 | -0.78693718 | 307.18039 | 317.74667 | -4.2450905
181.13046 | -3.1940119 | -66.938347 | -5.0374007 | 0 | 0 | -0.82412678 | -195.63574 | -0.78751999 | 307.22601 | 317.80011 | -4.245214
181.13048 | -3.1939833 | -66.874107 | -5.0223689 | 0 | 0 | -0.82412636 | -195.63541 | -0.79399949 | 307.27161 | 317.85352 | -4.2437925
181.1305 | -3.1939545 | -66.797348 | -5.0159836 | 0 | 0 | -0.81877458 | -193.36534 | -0.79885346 | 307.3172 | 317.90695 | -4.2436695
181.13052 | -3.1939256 | -66.713425 | -5.0270777 | 0 | 0 | -0.81831205 | -193.16913 | -0.80784994 | 307.36279 | 317.96036 | -4.2450905
181.13054 | -3.1938968 | -66.616997 | -5.0316772 | 0 | 0 | -0.81828207 | -193.15642 | -0.81291264 | 307.40839 | 318.01379 | -4.245214
181.13056 | -3.1938679 | -66.454018 | -5.0160794 | 0 | 0 | -0.81828028 | -193.1557 | -0.81333339 | 307.45398 | 318.06723 | -4.2452216
181.13058 | -3.1938391 | -66.255524 | -5.0125465 | 0 | 0 | -0.81828004 | -193.15549 | -0.81336093 | 307.4996 | 318.12064 | -4.2452221
181.1306 | -3.1938102 | -66.000504 | -5.0173512 | 0 | 0 | -0.81638771 | -191.4873 | -0.81980455 | 307.5452 | 318.17407 | -4.2452221
181.13062 | -3.1937814 | -65.693031 | -5.0047011 | 0 | 0 | -0.81622416 | -191.34315 | -0.82680303 | 307.59079 | 318.22751 | -4.2466512
181.13064 | -3.1937525 | -65.357323 | -4.9854469 | 0 | 0 | -0.81621355 | -191.33379 | -0.82954299 | 307.63638 | 318.28091 | -4.2453461
181.13066 | -3.1937239 | -64.989502 | -4.988163 | 0 | 0 | -0.81621289 | -191.33327 | -0.82976717 | 307.68198 | 318.33435 | -4.2466598
181.13068 | -3.1936951 | -64.607048 | -4.9978728 | 0 | 0 | -0.81621259 | -191.33281 | -0.83407575 | 307.7276 | 318.38779 | -4.2460604
181.1307 | -3.1936662 | -64.241257 | -4.9863615 | 0 | 0 | -0.81329441 | -186.93027 | -0.83444804 | 307.77319 | 318.44119 | -4.2467213
181.13072 | -3.1936374 | -63.9067 | -4.9708261 | 0 | 0 | -0.81304216 | -186.54976 | -0.83876634 | 307.81879 | 318.49463 | -4.2460647
181.13074 | -3.1936085 | -63.610538 | -4.9745884 | 0 | 0 | -0.81302577 | -186.5251 | -0.8369922 | 307.86438 | 318.54803 | -4.2467217
181.13076 | -3.1935799 | -63.395046 | -4.970583 | 0 | 0 | -0.81302488 | -186.52368 | -0.84112543 | 307.90997 | 318.60147 | -4.248209
181.13078 | -3.1935511 | -63.240036 | -4.9506259 | 0 | 0 | -0.81302381 | -186.52327 | -0.84578025 | 307.9556 | 318.65491 | -4.2476215
181.1308 | -3.1935222 | -63.155598 | -4.9438248 | 0 | 0 | -0.802279 | -182.96341 | -0.84617478 | 308.00119 | 318.70831 | -4.2482824
181.13082 | -3.1934934 | -63.130733 | -4.9556189 | 0 | 0 | -0.80135036 | -182.65575 | -0.84620035 | 308.04678 | 318.76175 | -4.2483406
181.13084 | -3.1934645 | -63.170422 | -4.957375 | 0 | 0 | -0.80129015 | -182.63579 | -0.84834892 | 308.09238 | 318.81519 | -4.2483449
181.13086 | -3.1934357 | -63.251305 | -4.9422574 | 0 | 0 | -0.8012867 | -182.63464 | -0.84638768 | 308.13797 | 318.86859 | -4.2483449
181.13088 | -3.1934068 | -63.371349 | -4.940949 | 0 | 0 | -0.80128628 | -182.63461 | -0.85050768 | 308.18356 | 318.92203 | -4.2497735
181.1309 | -3.193378 | -63.506607 | -4.9488506 | 0 | 0 | -0.79959077 | -183.04736 | -0.84227973 | 308.22919 | 318.97546 | -4.2484689
181.13092 | -3.1933494 | -63.637157 | -4.9393682 | 0 | 0 | -0.7994442 | -183.08302 | -0.85014927 | 308.27478 | 319.02887 | -4.2497821
181.13094 | -3.1933205 | -63.749405 | -4.9254665 | 0 | 0 | -0.79943472 | -183.08534 | -0.8486976 | 308.32037 | 319.08231 | -4.249898
181.13096 | -3.1932917 | -63.860077 | -4.9359012 | 0 | 0 | -0.79943413 | -183.08549 | -0.84855735 | 308.36597 | 319.13574 | -4.2499056
181.13098 | -3.1932628 | -63.934929 | -4.9520764 | 0 | 0 | -0.79943436 | -183.08563 | -0.84640086 | 308.41156 | 319.18915 | -4.2499061
181.131 | -3.193234 | -64.000732 | -4.9454665 | 0 | 0 | -0.80214846 | -184.56461 | -0.84836155 | 308.45718 | 319.24258 | -4.2499061
181.13102 | -3.1932054 | -64.036049 | -4.9390574 | 0 | 0 | -0.80238307 | -184.69241 | -0.84424138 | 308.50278 | 319.29602 | -4.2499061
181.13104 | -3.1931765 | -64.074699 | -4.952312 | 0 | 0 | -0.80239826 | -184.70071 | -0.8503226 | 308.54837 | 319.34943 | -4.2506213
181.13106 | -3.1931477 | -64.101791 | -4.9541955 | 0 | 0 | -0.80239916 | -184.7012 | -0.84656197 | 308.59396 | 319.40286 | -4.2506828
181.13108 | -3.1931188 | -64.139786 | -4.9419899 | 0 | 0 | -0.80239898 | -184.70126 | -0.85051954 | 308.63956 | 319.45627 | -4.2499714
181.1311 | -3.1930902 | -64.196609 | -4.9445629 | 0 | 0 | -0.79968488 | -185.23439 | -0.84657449 | 308.68518 | 319.5097 | -4.2499099
181.13112 | -3.1930611 | -64.260994 | -4.9651408 | 0 | 0 | -0.79945028 | -185.28046 | -0.84837353 | 308.73077 | 319.56314 | -4.2506213
181.13114 | -3.1930323 | -64.343849 | -4.9727221 | 0 | 0 | -0.79943508 | -185.28346 | -0.85068303 | 308.77637 | 319.61655 | -4.2506828
181.13116 | -3.1930034 | -64.446159 | -4.9660783 | 0 | 0 | -0.79943419 | -185.28363 | -0.84658563 | 308.82196 | 319.66998 | -4.2514005
181.13118 | -3.1929746 | -64.567978 | -4.9705734 | 0 | 0 | -0.79943472 | -185.28374 | -0.85266882 | 308.86755 | 319.72342 | -4.2514629
181.1312 | -3.192946 | -64.703354 | -4.985497 | 0 | 0 | -0.80589211 | -186.43597 | -0.8553496 | 308.91318 | 319.77682 | -4.2514672
181.13122 | -3.1929171 | -64.857719 | -4.9787903 | 0 | 0 | -0.80645025 | -186.53555 | -0.85771716 | 308.95877 | 319.83026 | -4.2521825
181.13124 | -3.1928883 | -64.99585 | -4.9716487 | 0 | 0 | -0.80648643 | -186.54202 | -0.85791671 | 309.00436 | 319.8837 | -4.2529583
181.13126 | -3.1928594 | -65.150391 | -4.9862943 | 0 | 0 | -0.80648851 | -186.54239 | -0.85792959 | 309.04996 | 319.9371 | -4.2530246
181.13128 | -3.1928308 | -65.294487 | -5.0020943 | 0 | 0 | -0.80648929 | -186.54257 | -0.8579309 | 309.09555 | 319.99054 | -4.2530289
181.1313 | -3.192802 | -65.449539 | -4.9954443 | 0 | 0 | -0.81350112 | -188.46869 | -0.86437219 | 309.14114 | 320.04398 | -4.2530289
181.13132 | -3.1927731 | -65.581772 | -4.9933906 | 0 | 0 | -0.81410718 | -188.63515 | -0.86278188 | 309.18677 | 320.09738 | -4.2530289
181.13134 | -3.1927443 | -65.723877 | -5.0062938 | 0 | 0 | -0.81414646 | -188.64595 | -0.86477965 | 309.23236 | 320.15082 | -4.254458
181.13136 | -3.1927154 | -65.843094 | -5.0066857 | 0 | 0 | -0.81414872 | -188.64658 | -0.86495548 | 309.27795 | 320.20422 | -4.2531524
181.13138 | -3.1926868 | -65.960297 | -4.9936271 | 0 | 0 | -0.8141486 | -188.64677 | -0.86711442 | 309.32355 | 320.25766 | -4.2544661
181.1314 | -3.1926577 | -66.059517 | -4.9954028 | 0 | 0 | -0.81174916 | -190.40091 | -0.87159508 | 309.36914 | 320.3111 | -4.2531524
181.13142 | -3.1926289 | -66.145287 | -5.0130072 | 0 | 0 | -0.8115418 | -190.55251 | -0.87197864 | 309.41476 | 320.3645 | -4.2544661
181.13144 | -3.1926 | -66.223953 | -5.0159774 | 0 | 0 | -0.81152838 | -190.56233 | -0.87629807 | 309.46036 | 320.41794 | -4.2545819
181.13146 | -3.1925714 | -66.272278 | -5.0074878 | 0 | 0 | -0.81152761 | -190.56291 | -0.88096523 | 309.50595 | 320.47137 | -4.2538753
181.13148 | -3.1925426 | -66.323929 | -5.0118332 | 0 | 0 | -0.81152797 | -190.56303 | -0.88350767 | 309.55154 | 320.52478 | -4.2545285
181.1315 | -3.1925137 | -66.32235 | -5.0187564 | 0 | 0 | -0.81581676 | -191.5089 | -0.88371927 | 309.59714 | 320.57822 | -4.2545857
181.13152 | -3.1924849 | -66.298294 | -5.0062771 | 0 | 0 | -0.81618738 | -191.59064 | -0.89017439 | 309.64276 | 320.63165 | -4.2531605
181.13154 | -3.1924562 | -66.248581 | -4.9957466 | 0 | 0 | -0.81621146 | -191.59595 | -0.89073205 | 309.68835 | 320.68506 | -4.2537522
181.13156 | -3.1924274 | -66.166924 | -5.0072045 | 0 | 0 | -0.81621283 | -191.59625 | -0.89291555 | 309.73395 | 320.73849 | -4.2530909
181.13158 | -3.1923985 | -66.046822 | -5.0169277 | 0 | 0 | -0.81621301 | -191.59619 | -0.89525026 | 309.77954 | 320.79193 | -4.2530327
181.1316 | -3.1923697 | -65.899658 | -5.0046754 | 0 | 0 | -0.81741691 | -190.8223 | -0.89544857 | 309.82513 | 320.84534 | -4.2544584
181.13162 | -3.1923409 | -65.720451 | -4.9970636 | 0 | 0 | -0.81752098 | -190.75542 | -0.90190226 | 309.87073 | 320.89877 | -4.2545815
181.13164 | -3.1923122 | -65.520653 | -5.0044165 | 0 | 0 | -0.81752771 | -190.75107 | -0.89601898 | 309.91635 | 320.95218 | -4.2531605
181.13166 | -3.1922832 | -65.307236 | -4.998529 | 0 | 0 | -0.81752813 | -190.75082 | -0.90408742 | 309.96194 | 321.00562 | -4.253037
181.13168 | -3.1922543 | -65.086723 | -4.9784007 | 0 | 0 | -0.81752729 | -190.75058 | -0.9090901 | 310.00754 | 321.05905 | -4.2515993
181.1317 | -3.1922255 | -64.85968 | -4.9766736 | 0 | 0 | -0.80861598 | -188.18816 | -0.90950739 | 310.0531 | 321.11243 | -4.2514763
181.13172 | -3.1921968 | -64.673752 | -4.9903579 | 0 | 0 | -0.80784583 | -187.96669 | -0.90953428 | 310.06235 | 321.11353 | -4.2543263
181.13174 | -3.192168 | -64.491394 | -4.9857335 | 0 | 0 | -0.80779588 | -187.95233 | -0.91168362 | 310.07159 | 321.11462 | -4.2531438
181.13176 | -3.1921391 | -64.344994 | -4.9700589 | 0 | 0 | -0.80779302 | -187.95151 | -0.91831034 | 310.08081 | 321.11575 | -4.2523217
181.13178 | -3.1921103 | -64.225517 | -4.9716191 | 0 | 0 | -0.80779272 | -187.95125 | -0.91458482 | 310.09006 | 321.11685 | -4.2515383
181.1318 | -3.1920815 | -64.16188 | -4.9746866 | 0 | 0 | -0.80676943 | -185.69838 | -0.91425043 | 310.0993 | 321.11795 | -4.2521868
181.13182 | -3.1920528 | -64.132782 | -4.9589725 | 0 | 0 | -0.80668092 | -185.50368 | -0.9142285 | 310.10855 | 321.11905 | -4.2508149
181.13184 | -3.192024 | -64.154213 | -4.9481707 | 0 | 0 | -0.8066752 | -185.49106 | -0.9142276 | 310.11777 | 321.12015 | -4.2521243
181.13186 | -3.1919951 | -64.1978 | -4.9596114 | 0 | 0 | -0.80667484 | -185.49034 | -0.91852254 | 310.12701 | 321.12125 | -4.2515249
181.13188 | -3.1919663 | -64.272972 | -4.967154 | 0 | 0 | -0.80667478 | -185.49031 | -0.92533487 | 310.13626 | 321.12238 | -4.2521858
181.1319 | -3.1919377 | -64.362747 | -4.9547138 | 0 | 0 | -0.80582291 | -185.66228 | -0.92376912 | 310.14551 | 321.12347 | -4.2515292
181.13192 | -3.1919088 | -64.46563 | -4.9492693 | 0 | 0 | -0.80574924 | -185.67714 | -0.930062 | 310.15472 | 321.12457 | -4.2514715
181.13194 | -3.1918797 | -64.563667 | -4.959713 | 0 | 0 | -0.80574447 | -185.6781 | -0.92416769 | 310.16397 | 321.12567 | -4.2500381
181.13196 | -3.1918509 | -64.667213 | -4.9540892 | 0 | 0 | -0.80574417 | -185.67816 | -0.92794114 | 310.17322 | 321.12677 | -4.2513433
181.13198 | -3.1918223 | -64.77124 | -4.9397874 | 0 | 0 | -0.80574358 | -185.67828 | -0.93257225 | 310.18243 | 321.12787 | -4.2514591
181.132 | -3.1917934 | -64.863396 | -4.9450984 | 0 | 0 | -0.79945934 | -187.0025 | -0.92867166 | 310.19168 | 321.129 | -4.2528963
181.13202 | -3.1917646 | -64.942619 | -4.9622846 | 0 | 0 | -0.79891628 | -187.11693 | -0.93476725 | 310.20093 | 321.1301 | -4.2515912
181.13204 | -3.1917357 | -65.008835 | -4.9601293 | 0 | 0 | -0.79888105 | -187.12436 | -0.93315423 | 310.21017 | 321.1312 | -4.2514753
181.13206 | -3.1917069 | -65.073952 | -4.9519243 | 0 | 0 | -0.79887903 | -187.12479 | -0.93300337 | 310.21939 | 321.13229 | -4.2514677
181.13208 | -3.1916783 | -65.150902 | -4.9613867 | 0 | 0 | -0.79887938 | -187.12489 | -0.93299395 | 310.22864 | 321.13339 | -4.2514672
181.1321 | -3.1916494 | -65.228882 | -4.9694781 | 0 | 0 | -0.80397195 | -188.12236 | -0.93943477 | 310.23788 | 321.13449 | -4.2514672
181.13212 | -3.1916206 | -65.300972 | -4.9599948 | 0 | 0 | -0.80441207 | -188.20857 | -0.93784505 | 310.24713 | 321.13562 | -4.2514672
181.13214 | -3.1915917 | -65.38446 | -4.9569826 | 0 | 0 | -0.80444056 | -188.21416 | -0.94628382 | 310.25635 | 321.13672 | -4.2514672
181.13216 | -3.1915631 | -65.480858 | -4.9763474 | 0 | 0 | -0.80444229 | -188.21448 | -0.94272178 | 310.26559 | 321.13782 | -4.2514672
181.13218 | -3.1915343 | -65.596199 | -4.9903698 | 0 | 0 | -0.80444294 | -188.21461 | -0.94239819 | 310.27484 | 321.13892 | -4.2514672
181.1322 | -3.1915054 | -65.689346 | -4.9857368 | 0 | 0 | -0.81075728 | -189.40125 | -0.94237751 | 310.28406 | 321.14001 | -4.2514672
181.13222 | -3.1914763 | -65.81031 | -4.9889421 | 0 | 0 | -0.81130296 | -189.50378 | -0.94881773 | 310.2933 | 321.14114 | -4.2514672
181.13224 | -3.1914475 | -65.915855 | -5.0066538 | 0 | 0 | -0.81133837 | -189.51044 | -0.94937456 | 310.30255 | 321.14224 | -4.2507524
181.13226 | -3.1914189 | -66.014061 | -5.0045476 | 0 | 0 | -0.81134039 | -189.51083 | -0.9515577 | 310.3118 | 321.14334 | -4.2514057
181.13228 | -3.19139 | -66.081886 | -4.9956198 | 0 | 0 | -0.81134057 | -189.51096 | -0.94959873 | 310.32101 | 321.14444 | -4.2528925
181.1323 | -3.1913612 | -66.123299 | -5.0071979 | 0 | 0 | -0.81202525 | -190.78357 | -0.95586663 | 310.33026 | 321.14554 | -4.2515907
181.13232 | -3.1913323 | -66.138649 | -5.0270944 | 0 | 0 | -0.81208444 | -190.89355 | -0.95426542 | 310.33951 | 321.14664 | -4.2521906
181.13234 | -3.1913037 | -66.116074 | -5.025888 | 0 | 0 | -0.81208825 | -190.90068 | -0.96055675 | 310.34875 | 321.14777 | -4.2515297
181.13236 | -3.1912749 | -66.048607 | -5.019937 | 0 | 0 | -0.81208849 | -190.90111 | -0.96110374 | 310.35797 | 321.14886 | -4.2521863
181.13238 | -3.191246 | -65.965408 | -5.0310435 | 0 | 0 | -0.81208926 | -190.90109 | -0.96328622 | 310.36722 | 321.14996 | -4.2529588
181.1324 | -3.1912172 | -65.857117 | -5.0370979 | 0 | 0 | -0.82017034 | -190.55714 | -0.96132725 | 310.37646 | 321.15106 | -4.2530246
181.13242 | -3.1911883 | -65.728836 | -5.0252557 | 0 | 0 | -0.82086879 | -190.52742 | -0.9675954 | 310.38568 | 321.15216 | -4.2530289
181.13244 | -3.1911597 | -65.569099 | -5.0205908 | 0 | 0 | -0.82091409 | -190.52548 | -0.96814054 | 310.39493 | 321.15326 | -4.2530289
181.13246 | -3.1911309 | -65.430496 | -5.0361857 | 0 | 0 | -0.82091665 | -190.52538 | -0.96602893 | 310.40417 | 321.15439 | -4.254458
181.13248 | -3.191102 | -65.293777 | -5.0433502 | 0 | 0 | -0.82091707 | -190.52522 | -0.96799284 | 310.41342 | 321.15549 | -4.2531524
181.1325 | -3.1910729 | -65.169098 | -5.0315962 | 0 | 0 | -0.82350963 | -188.73665 | -0.97031319 | 310.42264 | 321.15659 | -4.2537518
181.13252 | -3.1910443 | -65.069267 | -5.0305681 | 0 | 0 | -0.82373369 | -188.58208 | -0.96621621 | 310.43188 | 321.15768 | -4.2552347
181.13254 | -3.1910155 | -64.989426 | -5.038486 | 0 | 0 | -0.82374823 | -188.57207 | -0.97015142 | 310.44113 | 321.15878 | -4.2560763
181.13256 | -3.1909866 | -64.929123 | -5.0282793 | 0 | 0 | -0.82374907 | -188.57149 | -0.96405905 | 310.45038 | 321.15988 | -4.2547174
181.13258 | -3.1909578 | -64.888344 | -5.013588 | 0 | 0 | -0.82374847 | -188.57137 | -0.97640765 | 310.45959 | 321.16101 | -4.2545981
181.1326 | -3.1909292 | -64.873016 | -5.019598 | 0 | 0 | -0.81685013 | -187.52231 | -0.97533941 | 310.46884 | 321.16211 | -4.2545905
181.13262 | -3.1909003 | -64.847961 | -5.0310354 | 0 | 0 | -0.8162539 | -187.43164 | -0.97737139 | 310.47809 | 321.16321 | -4.25459
181.13264 | -3.1908715 | -64.839867 | -5.0203943 | 0 | 0 | -0.81621522 | -187.42578 | -0.97969645 | 310.4873 | 321.16431 | -4.2560191
181.13266 | -3.1908426 | -64.827309 | -5.0092883 | 0 | 0 | -0.81621301 | -187.42543 | -0.98204058 | 310.49655 | 321.16541 | -4.2561431
181.13268 | -3.1908138 | -64.814323 | -5.0127058 | 0 | 0 | -0.81621289 | -187.42538 | -0.98223931 | 310.5058 | 321.1665 | -4.2554364
181.1327 | -3.1907852 | -64.789406 | -5.0093889 | 0 | 0 | -0.81638485 | -187.23622 | -0.98654586 | 310.51505 | 321.16763 | -4.2560897
181.13272 | -3.1907563 | -64.751556 | -4.9902158 | 0 | 0 | -0.81639969 | -187.21988 | -0.98047692 | 310.52426 | 321.16873 | -4.2561474
181.13274 | -3.1907275 | -64.718559 | -4.9805799 | 0 | 0 | -0.81640065 | -187.21881 | -0.98638546 | 310.53351 | 321.16983 | -4.2561512
181.13276 | -3.1906986 | -64.697922 | -4.9914002 | 0 | 0 | -0.81640071 | -187.21875 | -0.98476088 | 310.54276 | 321.17093 | -4.2561512
181.13278 | -3.1906698 | -64.684296 | -4.9908991 | 0 | 0 | -0.81640023 | -187.21872 | -0.98890364 | 310.552 | 321.17203 | -4.2561512
181.1328 | -3.1906409 | -64.6772 | -4.9748616 | 0 | 0 | -0.81159711 | -186.87477 | -0.98926497 | 310.56122 | 321.17313 | -4.2575803
181.13282 | -3.1906121 | -64.688522 | -4.9698453 | 0 | 0 | -0.81118202 | -186.84505 | -0.99143529 | 310.57047 | 321.17426 | -4.2562752
181.13284 | -3.1905832 | -64.737144 | -4.9752493 | 0 | 0 | -0.81115508 | -186.84311 | -0.98947525 | 310.57971 | 321.17535 | -4.2575889
181.13286 | -3.1905544 | -64.806824 | -4.959024 | 0 | 0 | -0.81115353 | -186.84299 | -0.98930198 | 310.58893 | 321.17645 | -4.2562752
181.13288 | -3.1905258 | -64.90802 | -4.9430904 | 0 | 0 | -0.81115246 | -186.84305 | -0.99358517 | 310.59818 | 321.17755 | -4.2561593
181.1329 | -3.1904969 | -65.023819 | -4.9482799 | 0 | 0 | -0.80059451 | -187.46214 | -0.99610227 | 310.60742 | 321.17865 | -4.2561517
181.13292 | -3.1904681 | -65.170578 | -4.9574695 | 0 | 0 | -0.79968202 | -187.51567 | -0.98987114 | 310.61667 | 321.17978 | -4.2575803
181.13294 | -3.1904392 | -65.308083 | -4.9473615 | 0 | 0 | -0.79962289 | -187.51913 | -0.99791628 | 310.62589 | 321.18088 | -4.2577043
181.13296 | -3.1904106 | -65.474503 | -4.9363065 | 0 | 0 | -0.7996195 | -187.51933 | -0.99647647 | 310.63513 | 321.18198 | -4.2577124
181.13298 | -3.1903818 | -65.619621 | -4.941905 | 0 | 0 | -0.79961926 | -187.51952 | -0.99848366 | 310.64438 | 321.18307 | -4.2577128
181.133 | -3.1903529 | -65.76284 | -4.9395022 | 0 | 0 | -0.79978877 | -189.41125 | -0.99436629 | 310.65363 | 321.18417 | -4.2577128
181.13302 | -3.1903241 | -65.894028 | -4.9218578 | 0 | 0 | -0.79980338 | -189.57475 | -1.0025951 | 310.66284 | 321.18527 | -4.2562838
181.13304 | -3.1902952 | -66.006317 | -4.9210649 | 0 | 0 | -0.79980433 | -189.58536 | -1.0011671 | 310.67209 | 321.1864 | -4.2575889
181.13306 | -3.1902664 | -66.093178 | -4.9362769 | 0 | 0 | -0.79980439 | -189.58597 | -1.0031757 | 310.68134 | 321.1875 | -4.2562752
181.13308 | -3.1902375 | -66.148094 | -4.939045 | 0 | 0 | -0.79980433 | -189.58612 | -1.0054994 | 310.69055 | 321.1886 | -4.2561593
181.1331 | -3.1902087 | -66.188408 | -4.9269123 | 0 | 0 | -0.79912657 | -190.96193 | -1.0078434 | 310.6998 | 321.1897 | -4.256866
181.13312 | -3.1901798 | -66.191788 | -4.9302154 | 0 | 0 | -0.79906791 | -191.08083 | -1.0080417 | 310.70905 | 321.1908 | -4.2562127
181.13314 | -3.1901512 | -66.203918 | -4.9414158 | 0 | 0 | -0.79906416 | -191.08853 | -1.0080535 | 310.71829 | 321.19189 | -4.2561555
181.13316 | -3.1901224 | -66.181145 | -4.930759 | 0 | 0 | -0.79906392 | -191.08899 | -0.99946648 | 310.72751 | 321.19302 | -4.2575808
181.13318 | -3.1900935 | -66.173187 | -4.9225574 | 0 | 0 | -0.79906356 | -191.089 | -1.007314 | 310.73676 | 321.19412 | -4.2555604
181.1332 | -3.1900647 | -66.142784 | -4.9392958 | 0 | 0 | -0.79534423 | -191.14059 | -1.0187436 | 310.746 | 321.19522 | -4.2560978
181.13322 | -3.1900358 | -66.104439 | -4.9552794 | 0 | 0 | -0.79502279 | -191.14503 | -1.0175701 | 310.75525 | 321.19632 | -4.2561479
181.13324 | -3.1900072 | -66.077362 | -4.9500961 | 0 | 0 | -0.79500192 | -191.14534 | -1.0217415 | 310.76447 | 321.19742 | -4.2547216
181.13326 | -3.1899784 | -66.027458 | -4.9481664 | 0 | 0 | -0.79500073 | -191.14536 | -1.0199571 | 310.77371 | 321.19852 | -4.2545981
181.13328 | -3.1899495 | -65.963654 | -4.963984 | 0 | 0 | -0.79500157 | -191.14531 | -1.0197955 | 310.78296 | 321.19965 | -4.2545905
181.1333 | -3.1899207 | -65.898697 | -4.968257 | 0 | 0 | -0.80432475 | -190.57779 | -1.0262264 | 310.79218 | 321.20074 | -4.25459
181.13332 | -3.1898921 | -65.833656 | -4.9569793 | 0 | 0 | -0.80513048 | -190.52873 | -1.0267825 | 310.80142 | 321.20184 | -4.25459
181.13334 | -3.189863 | -65.744797 | -4.9632602 | 0 | 0 | -0.8051827 | -190.52557 | -1.0268186 | 310.81067 | 321.20294 | -4.25459
181.13336 | -3.1898341 | -65.636017 | -4.9841566 | 0 | 0 | -0.80518574 | -190.52539 | -1.0268215 | 310.81992 | 321.20404 | -4.25459
181.13338 | -3.1898053 | -65.513649 | -4.9910321 | 0 | 0 | -0.80518645 | -190.52527 | -1.0354102 | 310.82913 | 321.20514 | -4.25459
181.1334 | -3.1897767 | -65.366333 | -4.9828744 | 0 | 0 | -0.81082016 | -189.32144 | -1.0340056 | 310.83838 | 321.20627 | -4.253161
181.13342 | -3.1897478 | -65.228798 | -4.9930491 | 0 | 0 | -0.81130701 | -189.21739 | -1.0381627 | 310.84763 | 321.20737 | -4.2544661
181.13344 | -3.189719 | -65.086189 | -5.0041094 | 0 | 0 | -0.8113386 | -189.21066 | -1.0406719 | 310.85687 | 321.20847 | -4.2545819
181.13346 | -3.1896901 | -64.93718 | -4.9963322 | 0 | 0 | -0.81134045 | -189.21025 | -1.0430279 | 310.86609 | 321.20956 | -4.2531605
181.13348 | -3.1896613 | -64.805489 | -4.9898319 | 0 | 0 | -0.81134045 | -189.21007 | -1.0410801 | 310.87534 | 321.21066 | -4.2516079
181.1335 | -3.1896327 | -64.669357 | -5.0067124 | 0 | 0 | -0.81082696 | -187.33554 | -1.0452018 | 310.88458 | 321.21179 | -4.2514768
181.13352 | -3.1896038 | -64.56852 | -5.0198007 | 0 | 0 | -0.81078261 | -187.17352 | -1.0455616 | 310.8938 | 321.21289 | -4.2528968
181.13354 | -3.189575 | -64.482666 | -5.0129137 | 0 | 0 | -0.81077969 | -187.16302 | -1.045585 | 310.90305 | 321.21399 | -4.2530203
181.13356 | -3.1895461 | -64.433754 | -5.0093899 | 0 | 0 | -0.81077951 | -187.16241 | -1.0455866 | 310.91229 | 321.21509 | -4.2530284
181.13358 | -3.1895175 | -64.423737 | -5.0207148 | 0 | 0 | -0.81078017 | -187.16229 | -1.0477335 | 310.92154 | 321.21619 | -4.2530289
181.1336 | -3.1894886 | -64.440826 | -5.017343 | 0 | 0 | -0.81781822 | -186.18204 | -1.0457721 | 310.93076 | 321.21729 | -4.2530289
181.13362 | -3.1894596 | -64.495911 | -5.0032344 | 0 | 0 | -0.81842655 | -186.09731 | -1.0455989 | 310.94 | 321.21841 | -4.2515993
181.13364 | -3.1894307 | -64.54232 | -5.0042014 | 0 | 0 | -0.81846601 | -186.09183 | -1.0498817 | 310.94925 | 321.21951 | -4.2529049
181.13366 | -3.1894019 | -64.617676 | -5.0210114 | 0 | 0 | -0.81846827 | -186.09151 | -1.0481054 | 310.9585 | 321.22061 | -4.2515912
181.13368 | -3.1893733 | -64.713409 | -5.0151997 | 0 | 0 | -0.81846827 | -186.09157 | -1.0522386 | 310.96771 | 321.22171 | -4.2529049
181.1337 | -3.1893444 | -64.81086 | -5.0015979 | 0 | 0 | -0.81691921 | -186.88266 | -1.0568929 | 310.97696 | 321.22281 | -4.2544498
181.13372 | -3.1893156 | -64.902458 | -5.0069666 | 0 | 0 | -0.81678528 | -186.95102 | -1.050846 | 310.98621 | 321.22391 | -4.2524371
181.13374 | -3.1892867 | -64.999504 | -5.0103598 | 0 | 0 | -0.81677663 | -186.95546 | -1.050315 | 310.99545 | 321.22504 | -4.252975
181.13376 | -3.1892581 | -65.073219 | -4.9917631 | 0 | 0 | -0.8167761 | -186.95572 | -1.0545748 | 311.00467 | 321.22614 | -4.2530251
181.13378 | -3.1892292 | -65.144905 | -4.9807115 | 0 | 0 | -0.81677538 | -186.95584 | -1.057091 | 311.01392 | 321.22723 | -4.2530289
181.1338 | -3.1892004 | -65.210503 | -4.9906831 | 0 | 0 | -0.80923545 | -188.09088 | -1.0551533 | 311.02316 | 321.22833 | -4.254458
181.13382 | -3.1891716 | -65.251755 | -4.9951935 | 0 | 0 | -0.8085838 | -188.18896 | -1.0528347 | 311.03238 | 321.22943 | -4.2531524
181.13384 | -3.1891427 | -65.302834 | -4.98177 | 0 | 0 | -0.80854154 | -188.19533 | -1.0612258 | 311.04163 | 321.23053 | -4.2530365
181.13386 | -3.1891141 | -65.336937 | -4.9747934 | 0 | 0 | -0.80853909 | -188.19569 | -1.0555143 | 311.05087 | 321.23166 | -4.2544584
181.13388 | -3.1890852 | -65.38147 | -4.9836531 | 0 | 0 | -0.80853909 | -188.19577 | -1.0592991 | 311.06012 | 321.23276 | -4.2545815
181.1339 | -3.1890562 | -65.409073 | -4.9735384 | 0 | 0 | -0.80956393 | -188.81485 | -1.0574899 | 311.06934 | 321.23386 | -4.2545896
181.13392 | -3.1890273 | -65.441147 | -4.9552221 | 0 | 0 | -0.80965257 | -188.86836 | -1.0573266 | 311.07858 | 321.23495 | -4.25459
181.13394 | -3.1889987 | -65.467682 | -4.958015 | 0 | 0 | -0.80965829 | -188.87184 | -1.0594629 | 311.08783 | 321.23605 | -4.2560191
181.13396 | -3.1889699 | -65.511597 | -4.970634 | 0 | 0 | -0.80965865 | -188.87202 | -1.0596474 | 311.09708 | 321.23715 | -4.254714
181.13398 | -3.188941 | -65.539169 | -4.9651833 | 0 | 0 | -0.80965823 | -188.87209 | -1.0553663 | 311.10629 | 321.23828 | -4.2560277
181.134 | -3.1889122 | -65.583138 | -4.9530711 | 0 | 0 | -0.80539382 | -189.28485 | -1.0657313 | 311.11554 | 321.23938 | -4.2561436
181.13402 | -3.1888835 | -65.628555 | -4.9592962 | 0 | 0 | -0.80502522 | -189.32051 | -1.0644878 | 311.12479 | 321.24048 | -4.2561507
181.13404 | -3.1888547 | -65.650269 | -4.9605818 | 0 | 0 | -0.80500132 | -189.32283 | -1.0622141 | 311.134 | 321.24158 | -4.2561512
181.13406 | -3.1888258 | -65.681831 | -4.9454322 | 0 | 0 | -0.80499995 | -189.32298 | -1.0641669 | 311.14325 | 321.24268 | -4.2561512
181.13408 | -3.188797 | -65.696426 | -4.9383125 | 0 | 0 | -0.80499935 | -189.32301 | -1.06434 | 311.1525 | 321.24377 | -4.2561512
181.1341 | -3.1887681 | -65.70359 | -4.9529753 | 0 | 0 | -0.79922688 | -189.73575 | -1.0643516 | 311.16174 | 321.2449 | -4.2561512
181.13412 | -3.1887395 | -65.698212 | -4.9622412 | 0 | 0 | -0.79872799 | -189.77141 | -1.0664996 | 311.17096 | 321.246 | -4.2575803
181.13414 | -3.1887107 | -65.667961 | -4.9513965 | 0 | 0 | -0.79869568 | -189.77373 | -1.068833 | 311.18021 | 321.2471 | -4.2562752
181.13416 | -3.1886816 | -65.63559 | -4.9504433 | 0 | 0 | -0.79869372 | -189.77386 | -1.0754716 | 311.18945 | 321.2482 | -4.2568741
181.13418 | -3.1886528 | -65.591164 | -4.9634509 | 0 | 0 | -0.79869419 | -189.77383 | -1.0717468 | 311.1987 | 321.2493 | -4.256928
181.1342 | -3.1886241 | -65.533806 | -4.9580402 | 0 | 0 | -0.80446672 | -189.48149 | -1.0714128 | 311.20792 | 321.25043 | -4.256217
181.13422 | -3.1885953 | -65.475349 | -4.9452057 | 0 | 0 | -0.80496556 | -189.45621 | -1.0735381 | 311.21716 | 321.25153 | -4.2561555
181.13424 | -3.1885664 | -65.416809 | -4.9557257 | 0 | 0 | -0.80499786 | -189.45459 | -1.0758699 | 311.22641 | 321.25262 | -4.2561512
181.13426 | -3.1885376 | -65.352318 | -4.974812 | 0 | 0 | -0.80499983 | -189.45448 | -1.0803617 | 311.23563 | 321.25372 | -4.2561512
181.13428 | -3.1885087 | -65.281357 | -4.9728112 | 0 | 0 | -0.80500007 | -189.45441 | -1.0807459 | 311.24487 | 321.25482 | -4.2575803
181.1343 | -3.1884801 | -65.221756 | -4.9675212 | 0 | 0 | -0.80670381 | -188.62891 | -1.0829177 | 311.25412 | 321.25592 | -4.2577043
181.13432 | -3.1884513 | -65.151253 | -4.9786863 | 0 | 0 | -0.80685103 | -188.55756 | -1.0831045 | 311.26337 | 321.25705 | -4.2569976
181.13434 | -3.1884224 | -65.091682 | -4.9861956 | 0 | 0 | -0.80686057 | -188.55295 | -1.0809698 | 311.27258 | 321.25815 | -4.2576513
181.13436 | -3.1883936 | -65.039032 | -4.9752054 | 0 | 0 | -0.80686116 | -188.55267 | -1.0850797 | 311.28183 | 321.25925 | -4.2569938
181.13438 | -3.188365 | -64.986954 | -4.9749699 | 0 | 0 | -0.80686122 | -188.55258 | -1.0875859 | 311.29108 | 321.26035 | -4.2562213
181.1344 | -3.1883361 | -64.923012 | -4.9945741 | 0 | 0 | -0.80737305 | -187.77872 | -1.0877949 | 311.30032 | 321.26144 | -4.2561555
181.13442 | -3.1883073 | -64.863998 | -5.0042562 | 0 | 0 | -0.80741727 | -187.71184 | -1.0878086 | 311.30954 | 321.26254 | -4.2561512
181.13444 | -3.1882782 | -64.799469 | -4.9963431 | 0 | 0 | -0.80742013 | -187.70749 | -1.0899564 | 311.31879 | 321.26367 | -4.2561512
181.13446 | -3.1882496 | -64.728508 | -4.9992738 | 0 | 0 | -0.80742031 | -187.70724 | -1.0901423 | 311.32803 | 321.26477 | -4.2547221
181.13448 | -3.1882207 | -64.662964 | -5.0140619 | 0 | 0 | -0.80742115 | -187.70715 | -1.0923008 | 311.33725 | 321.26587 | -4.2560277
181.1345 | -3.1881919 | -64.585976 | -5.0073462 | 0 | 0 | -0.81615716 | -186.84727 | -1.0860462 | 311.3465 | 321.26697 | -4.2561436
181.13452 | -3.188163 | -64.513954 | -4.9958477 | 0 | 0 | -0.81691217 | -186.77298 | -1.0919429 | 311.35574 | 321.26807 | -4.2561507
181.13454 | -3.1881342 | -64.442375 | -5.0093908 | 0 | 0 | -0.81696111 | -186.76816 | -1.0924654 | 311.36499 | 321.26917 | -4.2554364
181.13456 | -3.1881056 | -64.364876 | -5.0229263 | 0 | 0 | -0.81696391 | -186.76787 | -1.1032343 | 311.37421 | 321.27029 | -4.2560897
181.13458 | -3.1880767 | -64.310684 | -5.0160828 | 0 | 0 | -0.81696409 | -186.76778 | -1.0934284 | 311.38345 | 321.27139 | -4.254003
181.1346 | -3.1880479 | -64.258507 | -5.0089316 | 0 | 0 | -0.81696409 | -185.83913 | -1.0947078 | 311.3927 | 321.27249 | -4.2545366
181.13462 | -3.188019 | -64.200516 | -5.0184908 | 0 | 0 | -0.81696409 | -185.75885 | -1.0926903 | 311.40195 | 321.27359 | -4.2531571
181.13464 | -3.1879904 | -64.159882 | -5.0193295 | 0 | 0 | -0.81696409 | -185.75365 | -1.1011021 | 311.41116 | 321.27469 | -4.2523227
181.13466 | -3.1879616 | -64.15052 | -5.0034094 | 0 | 0 | -0.81696409 | -185.75334 | -1.1018325 | 311.42041 | 321.27579 | -4.2529674
181.13468 | -3.1879327 | -64.143837 | -4.9984035 | 0 | 0 | -0.81696373 | -185.75328 | -1.0975858 | 311.42966 | 321.27692 | -4.2544541
181.1347 | -3.1879039 | -64.149231 | -5.0117974 | 0 | 0 | -0.81318641 | -185.32336 | -1.099365 | 311.43887 | 321.27802 | -4.2531519
181.13472 | -3.1878748 | -64.173523 | -5.0144138 | 0 | 0 | -0.81285995 | -185.28619 | -1.1038209 | 311.44812 | 321.27911 | -4.2537518
181.13474 | -3.1878462 | -64.199432 | -4.998641 | 0 | 0 | -0.81283885 | -185.28378 | -1.1020554 | 311.45737 | 321.28021 | -4.2530909
181.13476 | -3.1878173 | -64.231392 | -4.9979997 | 0 | 0 | -0.8128376 | -185.28363 | -1.1018945 | 311.46661 | 321.28131 | -4.2544618
181.13478 | -3.1877885 | -64.287697 | -5.0030546 | 0 | 0 | -0.81283766 | -185.28366 | -1.1018839 | 311.47583 | 321.28244 | -4.2531524
181.1348 | -3.1877596 | -64.352043 | -4.9896951 | 0 | 0 | -0.81403792 | -185.6792 | -1.1018833 | 311.48508 | 321.28354 | -4.2544661
181.13482 | -3.187731 | -64.411087 | -4.97401 | 0 | 0 | -0.81414169 | -185.71339 | -1.1018833 | 311.49432 | 321.28464 | -4.2552967
181.13484 | -3.1877022 | -64.475609 | -4.9813933 | 0 | 0 | -0.81414843 | -185.71562 | -1.1018833 | 311.50357 | 321.28574 | -4.2546515
181.13486 | -3.1876733 | -64.534668 | -4.990047 | 0 | 0 | -0.81414884 | -185.71574 | -1.1018833 | 311.51279 | 321.28683 | -4.2545943
181.13488 | -3.1876445 | -64.605141 | -4.9777102 | 0 | 0 | -0.81414831 | -185.71582 | -1.1018833 | 311.52203 | 321.28793 | -4.25459
181.1349 | -3.1876156 | -64.67662 | -4.9657364 | 0 | 0 | -0.80833024 | -186.5585 | -1.1018839 | 311.53128 | 321.28906 | -4.25459
181.13492 | -3.187587 | -64.760071 | -4.9719858 | 0 | 0 | -0.80782741 | -186.63133 | -1.1083252 | 311.5405 | 321.29016 | -4.2538753
181.13494 | -3.1875582 | -64.826691 | -4.9667373 | 0 | 0 | -0.80779487 | -186.63605 | -1.1067343 | 311.54974 | 321.29126 | -4.2545285
181.13496 | -3.1875293 | -64.897789 | -4.9473925 | 0 | 0 | -0.8077929 | -186.63632 | -1.1022909 | 311.55899 | 321.29236 | -4.2545857
181.13498 | -3.1875005 | -64.963348 | -4.9435534 | 0 | 0 | -0.80779219 | -186.63643 | -1.106204 | 311.56824 | 321.29346 | -4.2560191
181.135 | -3.1874716 | -65.040329 | -4.9563274 | 0 | 0 | -0.80064905 | -187.58228 | -1.1044033 | 311.57745 | 321.29456 | -4.254714
181.13502 | -3.1874428 | -65.100449 | -4.9545336 | 0 | 0 | -0.80003172 | -187.66402 | -1.1020933 | 311.5867 | 321.29568 | -4.2545981
181.13504 | -3.1874139 | -65.176941 | -4.9398317 | 0 | 0 | -0.79999167 | -187.66933 | -1.1061912 | 311.59595 | 321.29678 | -4.2560196
181.13506 | -3.1873851 | -65.21917 | -4.9407444 | 0 | 0 | -0.79998934 | -187.66963 | -1.1022561 | 311.60519 | 321.29788 | -4.254714
181.13508 | -3.1873565 | -65.264351 | -4.9466577 | 0 | 0 | -0.79998928 | -187.66972 | -1.1104962 | 311.61441 | 321.29898 | -4.2560277
181.1351 | -3.1873276 | -65.297951 | -4.9333701 | 0 | 0 | -0.80083734 | -188.4608 | -1.102628 | 311.62366 | 321.30008 | -4.2561436
181.13512 | -3.1872988 | -65.324585 | -4.9227724 | 0 | 0 | -0.80091065 | -188.52917 | -1.1126678 | 311.6329 | 321.30118 | -4.2561507
181.13514 | -3.1872699 | -65.314919 | -4.9335003 | 0 | 0 | -0.80091542 | -188.5336 | -1.1092563 | 311.64212 | 321.30231 | -4.2561512
181.13516 | -3.1872411 | -65.308075 | -4.9467907 | 0 | 0 | -0.80091572 | -188.53386 | -1.1110898 | 311.65137 | 321.30341 | -4.2561512
181.13518 | -3.1872125 | -65.295586 | -4.9370275 | 0 | 0 | -0.80091548 | -188.53387 | -1.1112548 | 311.66061 | 321.3045 | -4.2575803
181.1352 | -3.1871836 | -65.258797 | -4.9318023 | 0 | 0 | -0.79854345 | -188.60269 | -1.1134129 | 311.66986 | 321.3056 | -4.2562752
181.13522 | -3.1871548 | -65.213966 | -4.9458914 | 0 | 0 | -0.79833835 | -188.60863 | -1.1135989 | 311.67908 | 321.3067 | -4.2568741
181.13524 | -3.1871259 | -65.16848 | -4.9442124 | 0 | 0 | -0.79832512 | -188.60902 | -1.1136112 | 311.68832 | 321.3078 | -4.2562137
181.13526 | -3.1870971 | -65.128899 | -4.9309726 | 0 | 0 | -0.79832435 | -188.60904 | -1.1157593 | 311.69757 | 321.30893 | -4.2561555
181.13528 | -3.1870682 | -65.060074 | -4.9356422 | 0 | 0 | -0.79832429 | -188.60898 | -1.1180922 | 311.70682 | 321.31003 | -4.256866
181.1353 | -3.1870394 | -65.012527 | -4.9542222 | 0 | 0 | -0.79832429 | -187.97267 | -1.1182905 | 311.71603 | 321.31113 | -4.2576423
181.13532 | -3.1870105 | -64.978775 | -4.9594498 | 0 | 0 | -0.79832429 | -187.91766 | -1.1268913 | 311.72528 | 321.31223 | -4.2577085
181.13534 | -3.1869817 | -64.940216 | -4.95188 | 0 | 0 | -0.79832429 | -187.91411 | -1.1211929 | 311.73453 | 321.31332 | -4.2577128
181.13536 | -3.1869531 | -64.907181 | -4.9606576 | 0 | 0 | -0.79832429 | -187.91391 | -1.1206843 | 311.74374 | 321.31445 | -4.2577128
181.13538 | -3.1869242 | -64.880585 | -4.9730473 | 0 | 0 | -0.79832506 | -187.91383 | -1.1206514 | 311.75299 | 321.31555 | -4.2577128
181.1354 | -3.1868954 | -64.860481 | -4.9646606 | 0 | 0 | -0.80648059 | -187.44952 | -1.1227962 | 311.76224 | 321.31665 | -4.2577128
181.13542 | -3.1868665 | -64.829025 | -4.9602847 | 0 | 0 | -0.80718547 | -187.40938 | -1.1208348 | 311.77148 | 321.31775 | -4.2577128
181.13544 | -3.1868379 | -64.79657 | -4.9773502 | 0 | 0 | -0.80723113 | -187.40678 | -1.1228082 | 311.7807 | 321.31885 | -4.2577128
181.13546 | -3.1868091 | -64.781914 | -4.9940805 | 0 | 0 | -0.80723375 | -187.40662 | -1.1229829 | 311.78995 | 321.31995 | -4.2577128
181.13548 | -3.1867802 | -64.733078 | -4.9889598 | 0 | 0 | -0.80723423 | -187.40659 | -1.127288 | 311.79919 | 321.32108 | -4.2591419
181.1355 | -3.1867514 | -64.69912 | -4.9892135 | 0 | 0 | -0.81030858 | -187.01106 | -1.1212192 | 311.80844 | 321.32217 | -4.2578368
181.13552 | -3.1867225 | -64.648643 | -5.005218 | 0 | 0 | -0.81057435 | -186.97687 | -1.129275 | 311.81766 | 321.32327 | -4.2577205
181.13554 | -3.1866939 | -64.590752 | -5.0058756 | 0 | 0 | -0.81059152 | -186.97464 | -1.1278358 | 311.8269 | 321.32437 | -4.2577133
181.13556 | -3.1866648 | -64.532249 | -4.9950109 | 0 | 0 | -0.81059253 | -186.97452 | -1.129843 | 311.83615 | 321.32547 | -4.2591419
181.13558 | -3.186636 | -64.449898 | -5.0027862 | 0 | 0 | -0.81059289 | -186.97444 | -1.1257249 | 311.84537 | 321.32657 | -4.2592659
181.1356 | -3.1866071 | -64.377396 | -5.0230837 | 0 | 0 | -0.81384814 | -186.21776 | -1.1275129 | 311.85461 | 321.3277 | -4.2578444
181.13562 | -3.1865785 | -64.311752 | -5.0248237 | 0 | 0 | -0.81412953 | -186.15236 | -1.1319693 | 311.86386 | 321.3288 | -4.2577209
181.13564 | -3.1865497 | -64.222855 | -5.0176749 | 0 | 0 | -0.81414771 | -186.14812 | -1.1323512 | 311.87311 | 321.3299 | -4.2584276
181.13566 | -3.1865208 | -64.161705 | -5.0243154 | 0 | 0 | -0.81414878 | -186.14787 | -1.1323761 | 311.88232 | 321.33099 | -4.2577744
181.13568 | -3.186492 | -64.097054 | -5.031435 | 0 | 0 | -0.81414944 | -186.14778 | -1.1345242 | 311.89157 | 321.33209 | -4.2577171
181.1357 | -3.1864631 | -64.055847 | -5.0189691 | 0 | 0 | -0.82034457 | -185.21912 | -1.1304158 | 311.90082 | 321.33319 | -4.2577128
181.13572 | -3.1864345 | -64.022644 | -5.0127974 | 0 | 0 | -0.82088 | -185.13885 | -1.1322041 | 311.91006 | 321.33432 | -4.2577128
181.13574 | -3.1864057 | -64.013893 | -5.0268092 | 0 | 0 | -0.82091475 | -185.13365 | -1.1345131 | 311.91928 | 321.33542 | -4.2577128
181.13576 | -3.1863768 | -64.013199 | -5.0352921 | 0 | 0 | -0.82091671 | -185.13335 | -1.1304151 | 311.92853 | 321.33652 | -4.2591419
181.13578 | -3.186348 | -64.02507 | -5.0251074 | 0 | 0 | -0.82091665 | -185.13332 | -1.1322036 | 311.93777 | 321.33762 | -4.2578368
181.1358 | -3.1863194 | -64.049911 | -5.0205803 | 0 | 0 | -0.81919241 | -184.96135 | -1.1302189 | 311.94699 | 321.33871 | -4.2577205
181.13582 | -3.1862905 | -64.075851 | -5.0289211 | 0 | 0 | -0.81904334 | -184.94647 | -1.1321915 | 311.95624 | 321.33981 | -4.2591424
181.13584 | -3.1862614 | -64.11377 | -5.0209355 | 0 | 0 | -0.81903368 | -184.94553 | -1.1366595 | 311.96548 | 321.34094 | -4.2578368
181.13586 | -3.1862326 | -64.158684 | -5.0049825 | 0 | 0 | -0.81903309 | -184.94545 | -1.130601 | 311.97473 | 321.34204 | -4.2577205
181.13588 | -3.186204 | -64.180351 | -5.0079765 | 0 | 0 | -0.81903279 | -184.94548 | -1.1365106 | 311.98395 | 321.34314 | -4.2577133
181.1359 | -3.1861751 | -64.200005 | -5.0227866 | 0 | 0 | -0.81559199 | -185.35823 | -1.137033 | 311.99319 | 321.34424 | -4.2577128
181.13592 | -3.1861463 | -64.237389 | -5.0153461 | 0 | 0 | -0.81529456 | -185.39389 | -1.1413609 | 312.00244 | 321.34534 | -4.2577128
181.13594 | -3.1861174 | -64.246529 | -5.0001545 | 0 | 0 | -0.81527531 | -185.39621 | -1.1352928 | 312.01169 | 321.34644 | -4.2562838
181.13596 | -3.1860886 | -64.247253 | -5.0075679 | 0 | 0 | -0.81527418 | -185.39635 | -1.1369071 | 312.0209 | 321.34756 | -4.2575889
181.13598 | -3.18606 | -64.247299 | -5.0082359 | 0 | 0 | -0.81527412 | -185.39636 | -1.1327641 | 312.03015 | 321.34866 | -4.2569895
181.136 | -3.1860311 | -64.247299 | -4.9908519 | 0 | 0 | -0.81527412 | -185.56833 | -1.1388445 | 312.0394 | 321.34976 | -4.2576504
181.13602 | -3.1860023 | -64.229439 | -4.9806376 | 0 | 0 | -0.81527412 | -185.58321 | -1.1393774 | 312.04861 | 321.35086 | -4.2577085
181.13604 | -3.1859734 | -64.22789 | -4.9943085 | 0 | 0 | -0.81527412 | -185.58415 | -1.1372656 | 312.05786 | 321.35196 | -4.2577128
181.13606 | -3.1859448 | -64.215889 | -4.9991388 | 0 | 0 | -0.81527412 | -185.58423 | -1.1413761 | 312.06711 | 321.35309 | -4.2562838
181.13608 | -3.1859159 | -64.196991 | -4.9850082 | 0 | 0 | -0.81527364 | -185.58421 | -1.1417346 | 312.07635 | 321.35419 | -4.2561598
181.1361 | -3.1858871 | -64.195381 | -4.980875 | 0 | 0 | -0.80996245 | -185.44664 | -1.1331699 | 312.08557 | 321.35529 | -4.2575808
181.13612 | -3.185858 | -64.207184 | -4.9892554 | 0 | 0 | -0.80950344 | -185.43477 | -1.1388705 | 312.09482 | 321.35638 | -4.2577043
181.13614 | -3.1858292 | -64.202255 | -4.9783683 | 0 | 0 | -0.80947369 | -185.43399 | -1.1393793 | 312.10406 | 321.35748 | -4.2577124
181.13616 | -3.1858006 | -64.225616 | -4.9636173 | 0 | 0 | -0.80947191 | -185.43393 | -1.1394124 | 312.11331 | 321.35858 | -4.2569976
181.13618 | -3.1857717 | -64.245514 | -4.9710765 | 0 | 0 | -0.80947161 | -185.43394 | -1.1394142 | 312.12253 | 321.35971 | -4.2583652
181.1362 | -3.1857429 | -64.253143 | -4.983366 | 0 | 0 | -0.80691135 | -185.57152 | -1.137267 | 312.13177 | 321.36081 | -4.2577705
181.13622 | -3.185714 | -64.253761 | -4.9771519 | 0 | 0 | -0.8066901 | -185.58339 | -1.1349345 | 312.14102 | 321.36191 | -4.2577167
181.13624 | -3.1856854 | -64.259758 | -4.9671535 | 0 | 0 | -0.80667573 | -185.58418 | -1.1390313 | 312.15024 | 321.36301 | -4.2577128
181.13626 | -3.1856565 | -64.254318 | -4.9779191 | 0 | 0 | -0.8066749 | -185.58423 | -1.1393898 | 312.15948 | 321.36411 | -4.2577128
181.13628 | -3.1856277 | -64.241928 | -4.9795933 | 0 | 0 | -0.80667502 | -185.58423 | -1.1394134 | 312.16873 | 321.3652 | -4.2577128
181.1363 | -3.1855989 | -64.223 | -4.964468 | 0 | 0 | -0.80838132 | -185.56705 | -1.1415615 | 312.17798 | 321.36633 | -4.2569976
181.13632 | -3.18557 | -64.185669 | -4.9609823 | 0 | 0 | -0.80852884 | -185.56554 | -1.1396002 | 312.18719 | 321.36743 | -4.2576513
181.13634 | -3.1855414 | -64.146751 | -4.9803138 | 0 | 0 | -0.80853838 | -185.56544 | -1.1394267 | 312.19644 | 321.36853 | -4.2577085
181.13636 | -3.1855125 | -64.083916 | -4.9863482 | 0 | 0 | -0.80853897 | -185.56544 | -1.1415623 | 312.20569 | 321.36963 | -4.2591419
181.13638 | -3.1854837 | -64.042831 | -4.9759421 | 0 | 0 | -0.80853885 | -185.56538 | -1.1396004 | 312.21494 | 321.37073 | -4.2578368
181.1364 | -3.1854546 | -63.997726 | -4.978663 | 0 | 0 | -0.80751491 | -185.03227 | -1.141574 | 312.22415 | 321.37183 | -4.25915
181.13642 | -3.185426 | -63.952217 | -4.9919868 | 0 | 0 | -0.80742639 | -184.98619 | -1.1438955 | 312.2334 | 321.37296 | -4.2592664
181.13644 | -3.1853971 | -63.918602 | -4.9851451 | 0 | 0 | -0.80742067 | -184.9832 | -1.1440922 | 312.24265 | 321.37405 | -4.2578444
181.13646 | -3.1853683 | -63.886013 | -4.9743648 | 0 | 0 | -0.80742031 | -184.98302 | -1.1398108 | 312.25189 | 321.37515 | -4.2577209
181.13648 | -3.1853395 | -63.865398 | -4.9879689 | 0 | 0 | -0.80742061 | -184.98297 | -1.1437347 | 312.26111 | 321.37625 | -4.2591424
181.1365 | -3.1853108 | -63.857727 | -5.0051379 | 0 | 0 | -0.8104955 | -184.51866 | -1.1419348 | 312.27036 | 321.37735 | -4.2592659
181.13652 | -3.185282 | -63.857101 | -4.9986095 | 0 | 0 | -0.81076127 | -184.47852 | -1.1439188 | 312.2796 | 321.37845 | -4.2592735
181.13654 | -3.1852531 | -63.857063 | -4.9936581 | 0 | 0 | -0.81077844 | -184.47592 | -1.1419464 | 312.28882 | 321.37958 | -4.259274
181.13656 | -3.1852243 | -63.886826 | -5.0070381 | 0 | 0 | -0.81077945 | -184.47575 | -1.1417725 | 312.29807 | 321.38068 | -4.2607031
181.13658 | -3.1851954 | -63.907269 | -5.0096545 | 0 | 0 | -0.81077993 | -184.47577 | -1.1439079 | 312.30731 | 321.38177 | -4.259398
181.1366 | -3.1851668 | -63.932789 | -4.9967856 | 0 | 0 | -0.8152377 | -184.59616 | -1.1397989 | 312.31656 | 321.38287 | -4.2592821
181.13662 | -3.185138 | -63.94091 | -4.9971232 | 0 | 0 | -0.81562293 | -184.60658 | -1.1437339 | 312.32578 | 321.38397 | -4.2592745
181.13664 | -3.1851091 | -63.953476 | -5.0153298 | 0 | 0 | -0.8156479 | -184.60724 | -1.1419348 | 312.33502 | 321.3851 | -4.2607031
181.13666 | -3.1850801 | -63.978363 | -5.019805 | 0 | 0 | -0.81564939 | -184.60728 | -1.1439192 | 312.34427 | 321.3862 | -4.2608271
181.13668 | -3.1850514 | -63.992397 | -5.0114455 | 0 | 0 | -0.81564945 | -184.6073 | -1.1462409 | 312.35352 | 321.3873 | -4.2601204
181.1367 | -3.1850226 | -63.981655 | -5.0136194 | 0 | 0 | -0.81582141 | -184.83086 | -1.1442909 | 312.36273 | 321.3884 | -4.2607741
181.13672 | -3.1849937 | -63.980698 | -5.0239887 | 0 | 0 | -0.81583625 | -184.85017 | -1.1441177 | 312.37198 | 321.3895 | -4.2594023
181.13674 | -3.1849649 | -63.956818 | -5.0139885 | 0 | 0 | -0.8158372 | -184.85144 | -1.1419595 | 312.38123 | 321.39059 | -4.2607117
181.13676 | -3.184936 | -63.942848 | -5.0051184 | 0 | 0 | -0.81583726 | -184.85152 | -1.1439207 | 312.39044 | 321.39172 | -4.259398
181.13678 | -3.1849074 | -63.917873 | -5.0152631 | 0 | 0 | -0.81583738 | -184.8515 | -1.1462411 | 312.39969 | 321.39282 | -4.2607117
181.1368 | -3.1848786 | -63.897873 | -5.0292258 | 0 | 0 | -0.81704092 | -184.64514 | -1.1442912 | 312.40894 | 321.39392 | -4.2601123
181.13682 | -3.1848497 | -63.866425 | -5.0202456 | 0 | 0 | -0.81714493 | -184.62727 | -1.1462647 | 312.41818 | 321.39502 | -4.2607732
181.13684 | -3.1848209 | -63.833973 | -5.0121851 | 0 | 0 | -0.81715167 | -184.62613 | -1.1399982 | 312.4274 | 321.39612 | -4.2608314
181.13686 | -3.1847923 | -63.807407 | -5.0223956 | 0 | 0 | -0.81715208 | -184.62607 | -1.1480407 | 312.43665 | 321.39722 | -4.2594061
181.13688 | -3.1847634 | -63.769447 | -5.0196605 | 0 | 0 | -0.81715214 | -184.62604 | -1.1401597 | 312.44589 | 321.39835 | -4.2599974
181.1369 | -3.1847346 | -63.724537 | -5.0019798 | 0 | 0 | -0.81784028 | -184.2305 | -1.1480509 | 312.45514 | 321.39944 | -4.2593365
181.13692 | -3.1847057 | -63.702866 | -5.001183 | 0 | 0 | -0.81789976 | -184.1963 | -1.1358658 | 312.46436 | 321.40054 | -4.2607074
181.13694 | -3.1846769 | -63.671307 | -5.0163965 | 0 | 0 | -0.81790364 | -184.19408 | -1.1455339 | 312.4736 | 321.40164 | -4.259398
181.13696 | -3.184648 | -63.638847 | -5.0155325 | 0 | 0 | -0.81790388 | -184.19395 | -1.1485392 | 312.48285 | 321.40274 | -4.2592821
181.13698 | -3.1846192 | -63.612286 | -5.0009084 | 0 | 0 | -0.81790346 | -184.19392 | -1.1466331 | 312.49207 | 321.40384 | -4.2592745
181.137 | -3.1845903 | -63.574326 | -5.0018234 | 0 | 0 | -0.81360888 | -183.78117 | -1.1400218 | 312.50131 | 321.40497 | -4.259274
181.13702 | -3.1845615 | -63.541328 | -5.0084643 | 0 | 0 | -0.81323767 | -183.7455 | -1.1437479 | 312.51056 | 321.40607 | -4.259274
181.13704 | -3.1845329 | -63.514729 | -4.9930615 | 0 | 0 | -0.81321359 | -183.74318 | -1.1397885 | 312.51981 | 321.40717 | -4.259274
181.13706 | -3.184504 | -63.482723 | -4.9808273 | 0 | 0 | -0.81321222 | -183.74304 | -1.1458809 | 312.52902 | 321.40826 | -4.259274
181.13708 | -3.1844752 | -63.456188 | -4.9906907 | 0 | 0 | -0.81321198 | -183.74301 | -1.1485618 | 312.53827 | 321.40936 | -4.259274
181.1371 | -3.1844463 | -63.430138 | -4.9988265 | 0 | 0 | -0.81149876 | -183.33028 | -1.1466345 | 312.54752 | 321.41046 | -4.259274
181.13712 | -3.1844177 | -63.404121 | -4.9864397 | 0 | 0 | -0.8113507 | -183.2946 | -1.1400225 | 312.55676 | 321.41159 | -4.2599888
181.13714 | -3.1843889 | -63.37215 | -4.9788198 | 0 | 0 | -0.81134111 | -183.29228 | -1.15019 | 312.56598 | 321.41269 | -4.2579064
181.13716 | -3.18436 | -63.339668 | -4.9883494 | 0 | 0 | -0.81134051 | -183.29214 | -1.146787 | 312.57523 | 321.41379 | -4.2577252
181.13718 | -3.1843312 | -63.313099 | -4.983377 | 0 | 0 | -0.81134033 | -183.29211 | -1.1507683 | 312.58447 | 321.41489 | -4.2591429
181.1372 | -3.1843023 | -63.281097 | -4.966229 | 0 | 0 | -0.80945897 | -182.91377 | -1.1511185 | 312.59369 | 321.41599 | -4.2592659
181.13722 | -3.1842735 | -63.248608 | -4.9654837 | 0 | 0 | -0.80929631 | -182.88107 | -1.1468469 | 312.60294 | 321.41711 | -4.2592735
181.13724 | -3.1842446 | -63.204182 | -4.9828777 | 0 | 0 | -0.80928582 | -182.87895 | -1.146477 | 312.61218 | 321.41821 | -4.2585588
181.13726 | -3.1842158 | -63.170631 | -4.9785728 | 0 | 0 | -0.80928516 | -182.87883 | -1.1464527 | 312.62143 | 321.41931 | -4.2592125
181.13728 | -3.1841869 | -63.132092 | -4.9680037 | 0 | 0 | -0.80928487 | -182.87878 | -1.1421572 | 312.63065 | 321.42041 | -4.2592697
181.1373 | -3.1841583 | -63.093102 | -4.9714551 | 0 | 0 | -0.80587316 | -182.39725 | -1.1439334 | 312.63989 | 321.42151 | -4.259274
181.13732 | -3.1841295 | -63.060028 | -4.9790335 | 0 | 0 | -0.80557829 | -182.35564 | -1.1462421 | 312.64914 | 321.42261 | -4.259274
181.13734 | -3.1841006 | -63.021519 | -4.9666109 | 0 | 0 | -0.80555916 | -182.35295 | -1.1485852 | 312.65839 | 321.42374 | -4.259274
181.13736 | -3.1840718 | -62.988487 | -4.9589887 | 0 | 0 | -0.80555809 | -182.35277 | -1.144489 | 312.6676 | 321.42484 | -4.2585588
181.13738 | -3.1840429 | -62.967838 | -4.9728775 | 0 | 0 | -0.80555815 | -182.35272 | -1.1441306 | 312.67685 | 321.42593 | -4.2577829
181.1374 | -3.1840143 | -62.936352 | -4.9835305 | 0 | 0 | -0.80709219 | -181.92282 | -1.1419603 | 312.6861 | 321.42703 | -4.2577171
181.13742 | -3.1839855 | -62.927715 | -4.9764371 | 0 | 0 | -0.80722481 | -181.88565 | -1.1460676 | 312.69531 | 321.42813 | -4.2577128
181.13744 | -3.1839566 | -62.915119 | -4.9743543 | 0 | 0 | -0.80723339 | -181.88322 | -1.1464266 | 312.70456 | 321.42923 | -4.2591419
181.13746 | -3.1839278 | -62.919998 | -4.9872561 | 0 | 0 | -0.80723393 | -181.88309 | -1.144303 | 312.71381 | 321.43036 | -4.2592659
181.13748 | -3.1838992 | -62.920444 | -4.9854693 | 0 | 0 | -0.80723417 | -181.88307 | -1.1441189 | 312.72305 | 321.43146 | -4.2578444
181.1375 | -3.1838701 | -62.932381 | -4.9722219 | 0 | 0 | -0.80962467 | -181.76268 | -1.1462543 | 312.73227 | 321.43256 | -4.2584357
181.13752 | -3.1838412 | -62.945324 | -4.9805212 | 0 | 0 | -0.80983126 | -181.75227 | -1.1485864 | 312.74152 | 321.43365 | -4.2592044
181.13754 | -3.1838124 | -62.98214 | -5.001595 | 0 | 0 | -0.80984467 | -181.75162 | -1.1509303 | 312.75076 | 321.43475 | -4.2592697
181.13756 | -3.1837838 | -62.997208 | -5.0012207 | 0 | 0 | -0.80984545 | -181.75157 | -1.1403929 | 312.76001 | 321.43585 | -4.2585588
181.13758 | -3.1837549 | -63.016304 | -4.9931641 | 0 | 0 | -0.80984563 | -181.7516 | -1.1416254 | 312.76923 | 321.43698 | -4.2592125
181.1376 | -3.1837261 | -63.047695 | -5.0048137 | 0 | 0 | -0.81138533 | -182.00955 | -1.1460458 | 312.77847 | 321.43808 | -4.2585549
181.13762 | -3.1836972 | -63.056324 | -5.0130939 | 0 | 0 | -0.81151837 | -182.03185 | -1.1464252 | 312.78772 | 321.43918 | -4.2577825
181.13764 | -3.1836684 | -63.074875 | -5.0028958 | 0 | 0 | -0.81152701 | -182.03329 | -1.1443031 | 312.79694 | 321.44028 | -4.259861
181.13766 | -3.1836398 | -63.08242 | -4.9990978 | 0 | 0 | -0.81152755 | -182.03337 | -1.1462651 | 312.80618 | 321.44138 | -4.2586126
181.13768 | -3.1836109 | -63.10685 | -5.0154896 | 0 | 0 | -0.81152803 | -182.03339 | -1.1378506 | 312.81543 | 321.44247 | -4.2592158
181.1377 | -3.1835821 | -63.108948 | -5.0285301 | 0 | 0 | -0.81684858 | -182.27417 | -1.1414137 | 312.82468 | 321.4436 | -4.2599845
181.13772 | -3.1835532 | -63.11504 | -5.0194621 | 0 | 0 | -0.81730843 | -182.29498 | -1.1395906 | 312.83389 | 321.4447 | -4.2593355
181.13774 | -3.1835244 | -63.115562 | -5.0201054 | 0 | 0 | -0.81733817 | -182.29634 | -1.141573 | 312.84314 | 321.4458 | -4.2592783
181.13776 | -3.1834958 | -63.115597 | -5.0310683 | 0 | 0 | -0.81733996 | -182.29642 | -1.1374536 | 312.85239 | 321.4469 | -4.259274
181.13778 | -3.1834667 | -63.115597 | -5.026207 | 0 | 0 | -0.8173402 | -182.29642 | -1.1392407 | 312.86163 | 321.448 | -4.259274
181.1378 | -3.1834378 | -63.121552 | -5.014874 | 0 | 0 | -0.81923473 | -182.3136 | -1.1372561 | 312.87085 | 321.4491 | -4.259274
181.13782 | -3.183409 | -63.116112 | -5.0233455 | 0 | 0 | -0.81939852 | -182.31511 | -1.1392282 | 312.8801 | 321.45023 | -4.259274
181.13784 | -3.1833804 | -63.121586 | -5.0386195 | 0 | 0 | -0.81940913 | -182.3152 | -1.139403 | 312.88934 | 321.45132 | -4.259274
181.13786 | -3.1833515 | -63.133976 | -5.0333877 | 0 | 0 | -0.81940979 | -182.3152 | -1.1458552 | 312.89856 | 321.45242 | -4.259274
181.13788 | -3.1833227 | -63.129086 | -5.0249214 | 0 | 0 | -0.81940973 | -182.3152 | -1.1399719 | 312.90781 | 321.45352 | -4.2585588
181.1379 | -3.1832938 | -63.140541 | -5.032186 | 0 | 0 | -0.81906492 | -182.34959 | -1.1458921 | 312.91705 | 321.45462 | -4.2606416
181.13792 | -3.1832652 | -63.141541 | -5.0350075 | 0 | 0 | -0.81903517 | -182.35257 | -1.1399738 | 312.9263 | 321.45575 | -4.2608228
181.13794 | -3.1832364 | -63.135654 | -5.0207143 | 0 | 0 | -0.81903321 | -182.35275 | -1.1437452 | 312.93552 | 321.45685 | -4.2601199
181.13796 | -3.1832075 | -63.123234 | -5.0136681 | 0 | 0 | -0.81903309 | -182.35277 | -1.1397879 | 312.94476 | 321.45795 | -4.2593446
181.13798 | -3.1831787 | -63.0924 | -5.0276074 | 0 | 0 | -0.81903321 | -182.35275 | -1.1415857 | 312.95401 | 321.45905 | -4.2592783
181.138 | -3.1831498 | -63.071892 | -5.0310025 | 0 | 0 | -0.82006758 | -182.24957 | -1.1396015 | 312.96326 | 321.46014 | -4.259274
181.13802 | -3.1831212 | -63.034454 | -5.0174732 | 0 | 0 | -0.82015699 | -182.24066 | -1.1394267 | 312.97247 | 321.46124 | -4.259274
181.13804 | -3.1830924 | -62.995533 | -5.0141191 | 0 | 0 | -0.82016277 | -182.2401 | -1.1394153 | 312.98172 | 321.46237 | -4.2585588
181.13806 | -3.1830633 | -62.938656 | -5.0218415 | 0 | 0 | -0.82016313 | -182.24005 | -1.1394145 | 312.99097 | 321.46347 | -4.2606416
181.13808 | -3.1830344 | -62.886169 | -5.0116224 | 0 | 0 | -0.82016277 | -182.24001 | -1.1394145 | 313.00018 | 321.46457 | -4.2593937
181.1381 | -3.1830058 | -62.816254 | -4.9954758 | 0 | 0 | -0.816203 | -181.68968 | -1.1394143 | 313.00943 | 321.46567 | -4.2592821
181.13812 | -3.182977 | -62.768627 | -5.0013623 | 0 | 0 | -0.81586081 | -181.64209 | -1.1372675 | 313.01868 | 321.46677 | -4.2607036
181.13814 | -3.1829481 | -62.699146 | -5.0127912 | 0 | 0 | -0.81583863 | -181.63902 | -1.1392289 | 313.02792 | 321.46786 | -4.2601118
181.13816 | -3.1829193 | -62.639648 | -5.0043287 | 0 | 0 | -0.81583732 | -181.63885 | -1.1394025 | 313.03714 | 321.46899 | -4.2593441
181.13818 | -3.1828904 | -62.587002 | -4.9919586 | 0 | 0 | -0.81583685 | -181.63875 | -1.1394138 | 313.04639 | 321.47009 | -4.2599931
181.1382 | -3.1828618 | -62.528976 | -4.9988933 | 0 | 0 | -0.81154948 | -180.8477 | -1.1394145 | 313.05563 | 321.47119 | -4.259336
181.13822 | -3.182833 | -62.482384 | -4.9973345 | 0 | 0 | -0.81117898 | -180.77933 | -1.1394145 | 313.06488 | 321.47229 | -4.2599926
181.13824 | -3.1828041 | -62.442738 | -4.9790339 | 0 | 0 | -0.8111549 | -180.7749 | -1.1394145 | 313.0741 | 321.47339 | -4.259336
181.13826 | -3.1827753 | -62.39772 | -4.9738264 | 0 | 0 | -0.81115353 | -180.77464 | -1.1394145 | 313.08334 | 321.47449 | -4.2592783
181.13828 | -3.1827466 | -62.376045 | -4.9886584 | 0 | 0 | -0.81115347 | -180.77458 | -1.1394145 | 313.09259 | 321.47562 | -4.2607036
181.1383 | -3.1827178 | -62.356392 | -4.9899492 | 0 | 0 | -0.81098229 | -180.22427 | -1.1394145 | 313.10181 | 321.47672 | -4.259398
181.13832 | -3.182689 | -62.336876 | -4.9784155 | 0 | 0 | -0.81096745 | -180.17668 | -1.1394142 | 313.11105 | 321.47781 | -4.2592821
181.13834 | -3.1826599 | -62.323311 | -4.9766898 | 0 | 0 | -0.81096649 | -180.17361 | -1.1351198 | 313.1203 | 321.47891 | -4.2592745
181.13836 | -3.1826313 | -62.298363 | -4.9852757 | 0 | 0 | -0.81096643 | -180.17345 | -1.1347489 | 313.12955 | 321.48001 | -4.259274
181.13838 | -3.1826024 | -62.284321 | -4.9751282 | 0 | 0 | -0.81096613 | -180.1734 | -1.139019 | 313.13876 | 321.48111 | -4.2607031
181.1384 | -3.1825736 | -62.259342 | -4.9626193 | 0 | 0 | -0.80754954 | -179.93262 | -1.1350948 | 313.14801 | 321.48224 | -4.259398
181.13842 | -3.1825447 | -62.25721 | -4.9739022 | 0 | 0 | -0.80725425 | -179.91182 | -1.1390418 | 313.15726 | 321.48334 | -4.2592821
181.13844 | -3.1825159 | -62.245155 | -4.987968 | 0 | 0 | -0.80723512 | -179.91046 | -1.1372434 | 313.1665 | 321.48444 | -4.2592745
181.13846 | -3.1824872 | -62.220306 | -4.9804502 | 0 | 0 | -0.80723399 | -179.91039 | -1.1392274 | 313.17572 | 321.48553 | -4.2599888
181.13848 | -3.1824584 | -62.218185 | -4.9739666 | 0 | 0 | -0.80723393 | -179.91037 | -1.137255 | 313.18497 | 321.48663 | -4.2593355
181.1385 | -3.1824296 | -62.212093 | -4.9879413 | 0 | 0 | -0.80706322 | -179.7384 | -1.1349336 | 313.19421 | 321.48776 | -4.2592783
181.13852 | -3.1824007 | -62.199661 | -4.9855299 | 0 | 0 | -0.8070485 | -179.72354 | -1.1347368 | 313.20343 | 321.48886 | -4.2599888
181.13854 | -3.1823721 | -62.204552 | -4.9722257 | 0 | 0 | -0.80704755 | -179.72258 | -1.1368716 | 313.21268 | 321.48996 | -4.2593355
181.13856 | -3.1823432 | -62.216904 | -4.9754381 | 0 | 0 | -0.80704749 | -179.72252 | -1.1392034 | 313.22192 | 321.49106 | -4.2607074
181.13858 | -3.1823144 | -62.229877 | -4.9938936 | 0 | 0 | -0.80704796 | -179.72252 | -1.1394007 | 313.23117 | 321.49216 | -4.2608271
181.1386 | -3.1822855 | -62.254791 | -4.9976606 | 0 | 0 | -0.81183362 | -179.75691 | -1.1351194 | 313.24039 | 321.49326 | -4.2608352
181.13862 | -3.1822565 | -62.286686 | -4.9892383 | 0 | 0 | -0.81224728 | -179.7599 | -1.1390432 | 313.24963 | 321.49438 | -4.2608356
181.13864 | -3.1822278 | -62.307262 | -4.993587 | 0 | 0 | -0.8122741 | -179.76009 | -1.1372434 | 313.25888 | 321.49548 | -4.2608356
181.13866 | -3.182199 | -62.344707 | -5.0063219 | 0 | 0 | -0.81227565 | -179.7601 | -1.1392276 | 313.26813 | 321.49658 | -4.2608356
181.13868 | -3.1821702 | -62.38958 | -4.9987006 | 0 | 0 | -0.81227577 | -179.76015 | -1.139402 | 313.27734 | 321.49768 | -4.2608356
181.1387 | -3.1821413 | -62.423164 | -4.9907589 | 0 | 0 | -0.81279004 | -180.19005 | -1.1351192 | 313.28659 | 321.49878 | -4.2601204
181.13872 | -3.1821127 | -62.45575 | -5.006062 | 0 | 0 | -0.81283444 | -180.22722 | -1.1347489 | 313.29584 | 321.49988 | -4.2607741
181.13874 | -3.1820838 | -62.494221 | -5.0211954 | 0 | 0 | -0.81283736 | -180.22963 | -1.1390193 | 313.30505 | 321.50101 | -4.2608314
181.13876 | -3.182055 | -62.509403 | -5.0159392 | 0 | 0 | -0.81283754 | -180.22978 | -1.1372418 | 313.3143 | 321.50211 | -4.2608356
181.13878 | -3.1820261 | -62.540405 | -5.0125542 | 0 | 0 | -0.81283784 | -180.22981 | -1.1370802 | 313.32355 | 321.5032 | -4.2608356
181.1388 | -3.1819973 | -62.554966 | -5.0267935 | 0 | 0 | -0.81592751 | -180.62537 | -1.1370695 | 313.33279 | 321.5043 | -4.2622647
181.13882 | -3.1819687 | -62.568073 | -5.0265756 | 0 | 0 | -0.81619453 | -180.65955 | -1.1370689 | 313.34201 | 321.5054 | -4.2623882
181.13884 | -3.1819398 | -62.56918 | -5.0127363 | 0 | 0 | -0.81621182 | -180.66177 | -1.1370686 | 313.35126 | 321.5065 | -4.2623963
181.13886 | -3.181911 | -62.563297 | -5.016624 | 0 | 0 | -0.81621283 | -180.66191 | -1.1349217 | 313.3605 | 321.50763 | -4.2623968
181.13888 | -3.1818821 | -62.538971 | -5.0336866 | 0 | 0 | -0.81621337 | -180.66191 | -1.1368831 | 313.36975 | 321.50873 | -4.2623968
181.1389 | -3.1818533 | -62.519016 | -5.0344267 | 0 | 0 | -0.82120997 | -180.6447 | -1.1349099 | 313.37897 | 321.50983 | -4.2623968
181.13892 | -3.1818244 | -62.499477 | -5.0250206 | 0 | 0 | -0.82164186 | -180.6432 | -1.1390294 | 313.38821 | 321.51093 | -4.2623968
181.13894 | -3.1817956 | -62.491867 | -5.0307422 | 0 | 0 | -0.82166988 | -180.6431 | -1.132948 | 313.39746 | 321.51202 | -4.2623968
181.13896 | -3.1817667 | -62.467434 | -5.0377884 | 0 | 0 | -0.82167149 | -180.6431 | -1.1367091 | 313.40671 | 321.51312 | -4.2623968
181.13898 | -3.1817381 | -62.447472 | -5.0260415 | 0 | 0 | -0.82167131 | -180.64308 | -1.1370451 | 313.41592 | 321.51425 | -4.2638254
181.139 | -3.1817093 | -62.433884 | -5.0170269 | 0 | 0 | -0.81942862 | -180.40231 | -1.1349205 | 313.42517 | 321.51535 | -4.2639494
181.13902 | -3.1816804 | -62.397018 | -5.0271616 | 0 | 0 | -0.81923479 | -180.38152 | -1.1368829 | 313.43442 | 321.51645 | -4.2639565
181.13904 | -3.1816516 | -62.375999 | -5.0374942 | 0 | 0 | -0.81922221 | -180.38016 | -1.1327618 | 313.44363 | 321.51755 | -4.2610993
181.13906 | -3.1816227 | -62.344479 | -5.0282006 | 0 | 0 | -0.8192215 | -180.38008 | -1.1302555 | 313.45288 | 321.51865 | -4.2622819
181.13908 | -3.1815941 | -62.323933 | -5.0222969 | 0 | 0 | -0.81922138 | -180.38005 | -1.1364875 | 313.46213 | 321.51974 | -4.2623892
181.1391 | -3.1815653 | -62.292446 | -5.0305176 | 0 | 0 | -0.81853205 | -180.0533 | -1.1305894 | 313.47137 | 321.52087 | -4.2623963
181.13912 | -3.1815364 | -62.259991 | -5.0247021 | 0 | 0 | -0.8184725 | -180.02507 | -1.1300684 | 313.48059 | 321.52197 | -4.2609677
181.13914 | -3.1815076 | -62.221523 | -5.0082088 | 0 | 0 | -0.81846863 | -180.02324 | -1.1364753 | 313.48984 | 321.52307 | -4.2622728
181.13916 | -3.1814787 | -62.182533 | -5.0097008 | 0 | 0 | -0.81846839 | -180.02312 | -1.130589 | 313.49908 | 321.52417 | -4.2623887
181.13918 | -3.1814499 | -62.137554 | -5.0243831 | 0 | 0 | -0.81846845 | -180.02307 | -1.1343625 | 313.50833 | 321.52527 | -4.2623963
181.1392 | -3.181421 | -62.098015 | -5.0205631 | 0 | 0 | -0.81933016 | -179.52435 | -1.1325525 | 313.51755 | 321.5264 | -4.2623968
181.13922 | -3.1813922 | -62.041096 | -5.0056853 | 0 | 0 | -0.81940466 | -179.48125 | -1.1366835 | 313.52679 | 321.5275 | -4.2623968
181.13924 | -3.1813633 | -62.00053 | -5.0087628 | 0 | 0 | -0.81940949 | -179.47845 | -1.1348968 | 313.53604 | 321.52859 | -4.2623968
181.13926 | -3.1813347 | -61.961403 | -5.0134115 | 0 | 0 | -0.81940979 | -179.47827 | -1.1368817 | 313.54526 | 321.52969 | -4.2616816
181.13928 | -3.1813059 | -61.928322 | -4.9971066 | 0 | 0 | -0.81940919 | -179.47823 | -1.1349092 | 313.5545 | 321.53079 | -4.26162
181.1393 | -3.181277 | -61.877205 | -4.9855247 | 0 | 0 | -0.81287891 | -178.92792 | -1.1325873 | 313.56375 | 321.53189 | -4.262331
181.13932 | -3.1812482 | -61.841324 | -4.9968987 | 0 | 0 | -0.81231457 | -178.88034 | -1.1280965 | 313.573 | 321.53302 | -4.2623925
181.13934 | -3.1812196 | -61.819401 | -5.0051637 | 0 | 0 | -0.81227797 | -178.87726 | -1.1298602 | 313.58221 | 321.53412 | -4.2623968
181.13936 | -3.1811907 | -61.792355 | -4.9942389 | 0 | 0 | -0.81227583 | -178.87709 | -1.134315 | 313.59146 | 321.53522 | -4.2623968
181.13938 | -3.1811619 | -61.771145 | -4.9889221 | 0 | 0 | -0.81227559 | -178.87704 | -1.1325498 | 313.60071 | 321.53632 | -4.2623968
181.1394 | -3.181133 | -61.763058 | -4.9971962 | 0 | 0 | -0.81073493 | -178.46425 | -1.1345358 | 313.60995 | 321.53741 | -4.2623968
181.13942 | -3.1811042 | -61.756096 | -4.991385 | 0 | 0 | -0.81060177 | -178.42859 | -1.1325638 | 313.61917 | 321.53851 | -4.2623968
181.13944 | -3.1810753 | -61.742897 | -4.9756198 | 0 | 0 | -0.81059313 | -178.42627 | -1.1345365 | 313.62842 | 321.53964 | -4.2623968
181.13946 | -3.1810465 | -61.748077 | -4.9800787 | 0 | 0 | -0.81059259 | -178.42613 | -1.1325639 | 313.63766 | 321.54074 | -4.2623968
181.13948 | -3.1810176 | -61.742241 | -4.9964666 | 0 | 0 | -0.81059277 | -178.42613 | -1.1345365 | 313.64688 | 321.54184 | -4.2623968
181.1395 | -3.1809888 | -61.73542 | -4.9913387 | 0 | 0 | -0.8126477 | -178.35329 | -1.1325643 | 313.65613 | 321.54294 | -4.2609677
181.13952 | -3.1809602 | -61.741146 | -4.9821515 | 0 | 0 | -0.81282532 | -178.34697 | -1.1388308 | 313.66537 | 321.54404 | -4.2608438
181.13954 | -3.1809313 | -61.735352 | -4.990808 | 0 | 0 | -0.81283683 | -178.34656 | -1.130788 | 313.67462 | 321.54514 | -4.2622652
181.13956 | -3.1809025 | -61.741142 | -4.9959283 | 0 | 0 | -0.81283748 | -178.34654 | -1.1343752 | 313.68384 | 321.54626 | -4.2609596
181.13958 | -3.1808736 | -61.747963 | -4.9811068 | 0 | 0 | -0.81283718 | -178.34654 | -1.1325532 | 313.69308 | 321.54736 | -4.2637014
181.1396 | -3.1808448 | -61.76115 | -4.9761858 | 0 | 0 | -0.80890244 | -178.36476 | -1.1345357 | 313.70233 | 321.54846 | -4.2625122
181.13962 | -3.1808162 | -61.774887 | -4.991765 | 0 | 0 | -0.8085624 | -178.36635 | -1.1282693 | 313.71158 | 321.54956 | -4.2624044
181.13964 | -3.1807873 | -61.763443 | -5.0025582 | 0 | 0 | -0.80854034 | -178.36646 | -1.1320181 | 313.72079 | 321.55066 | -4.2631116
181.13966 | -3.1807585 | -61.793949 | -4.9925709 | 0 | 0 | -0.80853903 | -178.36646 | -1.1302071 | 313.73004 | 321.55176 | -4.261744
181.13968 | -3.1807296 | -61.796608 | -4.9931412 | 0 | 0 | -0.80853927 | -178.36647 | -1.1343374 | 313.73929 | 321.55289 | -4.2623391
181.1397 | -3.180701 | -61.815697 | -5.0055509 | 0 | 0 | -0.81144613 | -178.49394 | -1.1304035 | 313.7485 | 321.55399 | -4.2616782
181.13972 | -3.1806719 | -61.829956 | -4.9993615 | 0 | 0 | -0.81169742 | -178.50496 | -1.130056 | 313.75775 | 321.55508 | -4.2609053
181.13974 | -3.1806431 | -61.856369 | -4.9886394 | 0 | 0 | -0.8117137 | -178.50566 | -1.1321806 | 313.767 | 321.55618 | -4.262269
181.13976 | -3.1806142 | -61.871239 | -4.9993434 | 0 | 0 | -0.81171459 | -178.50571 | -1.1345117 | 313.77625 | 321.55728 | -4.2623882
181.13978 | -3.1805856 | -61.891037 | -5.0162625 | 0 | 0 | -0.81171513 | -178.50572 | -1.1304147 | 313.78546 | 321.55841 | -4.2609673
181.1398 | -3.1805568 | -61.904629 | -5.0133481 | 0 | 0 | -0.81703657 | -178.75967 | -1.1279097 | 313.79471 | 321.55951 | -4.2608438
181.13982 | -3.1805279 | -61.911716 | -5.0065298 | 0 | 0 | -0.81749648 | -178.78163 | -1.1341422 | 313.80396 | 321.56061 | -4.2622652
181.13984 | -3.1804991 | -61.930172 | -5.0182891 | 0 | 0 | -0.81752628 | -178.78305 | -1.1325377 | 313.8132 | 321.56171 | -4.2623882
181.13986 | -3.1804702 | -61.931751 | -5.022222 | 0 | 0 | -0.81752807 | -178.78314 | -1.1280934 | 313.82242 | 321.56281 | -4.2623963
181.13988 | -3.1804416 | -61.94376 | -5.0094695 | 0 | 0 | -0.81752795 | -178.78316 | -1.1277122 | 313.83167 | 321.5639 | -4.2623968
181.1399 | -3.1804128 | -61.956703 | -5.0076351 | 0 | 0 | -0.81546474 | -178.92073 | -1.1276882 | 313.84091 | 321.56503 | -4.2631116
181.13992 | -3.1803839 | -61.969711 | -5.0234761 | 0 | 0 | -0.8152864 | -178.9326 | -1.1341277 | 313.85013 | 321.56613 | -4.2624583
181.13994 | -3.1803551 | -61.964851 | -5.0306568 | 0 | 0 | -0.81527483 | -178.9334 | -1.1303893 | 313.85938 | 321.56723 | -4.2624011
181.13996 | -3.1803265 | -61.970364 | -5.0203552 | 0 | 0 | -0.81527418 | -178.93344 | -1.1214663 | 313.86862 | 321.56833 | -4.2623968
181.13998 | -3.1802976 | -61.970848 | -5.0201783 | 0 | 0 | -0.81527436 | -178.93344 | -1.1292909 | 313.87787 | 321.56943 | -4.2638254
181.14 | -3.1802685 | -61.976833 | -5.0310731 | 0 | 0 | -0.81785375 | -179.00224 | -1.1321309 | 313.88708 | 321.57053 | -4.2625208
181.14002 | -3.1802397 | -61.989262 | -5.0218492 | 0 | 0 | -0.81807673 | -179.00818 | -1.132362 | 313.89633 | 321.57166 | -4.2645488
181.14004 | -3.1802108 | -61.984375 | -5.0094142 | 0 | 0 | -0.81809115 | -179.00858 | -1.1345235 | 313.90558 | 321.57275 | -4.2640114
181.14006 | -3.1801822 | -61.98988 | -5.0185237 | 0 | 0 | -0.81809199 | -179.00859 | -1.130416 | 313.91483 | 321.57385 | -4.2639613
181.14008 | -3.1801534 | -61.990364 | -5.0316768 | 0 | 0 | -0.81809229 | -179.00859 | -1.1343511 | 313.92404 | 321.57495 | -4.2632437
181.1401 | -3.1801245 | -61.990398 | -5.0233569 | 0 | 0 | -0.82085067 | -179.0602 | -1.134699 | 313.93329 | 321.57605 | -4.2638965
181.14012 | -3.1800957 | -61.990398 | -5.014627 | 0 | 0 | -0.82108909 | -179.06464 | -1.1347215 | 313.94254 | 321.57715 | -4.2639537
181.14014 | -3.1800671 | -61.990398 | -5.0233283 | 0 | 0 | -0.82110453 | -179.06494 | -1.132576 | 313.95175 | 321.57828 | -4.2625284
181.14016 | -3.1800382 | -61.996349 | -5.0219154 | 0 | 0 | -0.82110542 | -179.06496 | -1.1345373 | 313.961 | 321.57938 | -4.263834
181.14018 | -3.1800094 | -62.002819 | -5.003624 | 0 | 0 | -0.82110482 | -179.06496 | -1.1325639 | 313.97025 | 321.58047 | -4.2639499
181.1402 | -3.1799805 | -61.997414 | -4.9991436 | 0 | 0 | -0.81439382 | -179.09937 | -1.1345367 | 313.97949 | 321.58157 | -4.263957
181.14022 | -3.1799517 | -62.008842 | -5.0140381 | 0 | 0 | -0.81381387 | -179.10234 | -1.1347108 | 313.98871 | 321.58267 | -4.2639575
181.14024 | -3.1799231 | -62.009838 | -5.0131555 | 0 | 0 | -0.81377625 | -179.10251 | -1.132575 | 313.99796 | 321.58377 | -4.2639575
181.14026 | -3.1798942 | -62.009907 | -5.0007076 | 0 | 0 | -0.81377405 | -179.10252 | -1.1323905 | 314.0072 | 321.5849 | -4.2625289
181.14028 | -3.1798651 | -61.992046 | -4.9996338 | 0 | 0 | -0.81377387 | -179.10252 | -1.1366725 | 314.01645 | 321.586 | -4.2624054
181.1403 | -3.1798363 | -61.98455 | -5.0075488 | 0 | 0 | -0.81325966 | -179.06813 | -1.1327486 | 314.02567 | 321.5871 | -4.2631116
181.14032 | -3.1798077 | -61.983936 | -4.9937124 | 0 | 0 | -0.81321526 | -179.06516 | -1.1324015 | 314.03491 | 321.5882 | -4.2638874
181.14034 | -3.1797788 | -61.977936 | -4.980885 | 0 | 0 | -0.81321234 | -179.06497 | -1.1323791 | 314.04416 | 321.58929 | -4.2632389
181.14036 | -3.17975 | -61.959553 | -4.9892421 | 0 | 0 | -0.81321216 | -179.06496 | -1.1366717 | 314.05338 | 321.59042 | -4.2624664
181.14038 | -3.1797211 | -61.928211 | -5.0008788 | 0 | 0 | -0.81321222 | -179.06494 | -1.1306015 | 314.06262 | 321.59152 | -4.2631159
181.1404 | -3.1796925 | -61.907669 | -4.9902501 | 0 | 0 | -0.81372643 | -178.89296 | -1.1343626 | 314.07187 | 321.59262 | -4.2638879
181.14042 | -3.1796637 | -61.881786 | -4.9827757 | 0 | 0 | -0.81377083 | -178.8781 | -1.1282583 | 314.08112 | 321.59372 | -4.2625246
181.14044 | -3.1796348 | -61.860676 | -4.9923162 | 0 | 0 | -0.81377375 | -178.87714 | -1.1341649 | 314.09033 | 321.59482 | -4.2631197
181.14046 | -3.179606 | -61.82737 | -4.9895215 | 0 | 0 | -0.81377393 | -178.87708 | -1.1325396 | 314.09958 | 321.59592 | -4.261744
181.14048 | -3.1795771 | -61.799313 | -4.974741 | 0 | 0 | -0.81377333 | -178.87704 | -1.1323879 | 314.10883 | 321.59705 | -4.2637682
181.1405 | -3.1795485 | -61.771732 | -4.9734697 | 0 | 0 | -0.80761623 | -178.53712 | -1.1302313 | 314.11807 | 321.59814 | -4.2625165
181.14052 | -3.1795197 | -61.756786 | -4.9893618 | 0 | 0 | -0.80708408 | -178.50772 | -1.1364861 | 314.12729 | 321.59924 | -4.2624049
181.14054 | -3.1794908 | -61.724026 | -4.9914632 | 0 | 0 | -0.80704957 | -178.50583 | -1.1305896 | 314.13654 | 321.60034 | -4.2623973
181.14056 | -3.1794617 | -61.714912 | -4.9821754 | 0 | 0 | -0.80704761 | -178.50571 | -1.1343622 | 314.14578 | 321.60144 | -4.2638254
181.14058 | -3.1794331 | -61.688972 | -4.9850011 | 0 | 0 | -0.80704772 | -178.50568 | -1.1304051 | 314.155 | 321.60254 | -4.2625208
181.1406 | -3.1794043 | -61.680439 | -4.9932475 | 0 | 0 | -0.80960888 | -178.21432 | -1.1322036 | 314.16425 | 321.60367 | -4.2631197
181.14062 | -3.1793754 | -61.673443 | -4.983789 | 0 | 0 | -0.80983025 | -178.18912 | -1.1366605 | 314.17349 | 321.60477 | -4.2638879
181.14064 | -3.1793466 | -61.653942 | -4.9735188 | 0 | 0 | -0.80984461 | -178.1875 | -1.1327479 | 314.18274 | 321.60587 | -4.2632389
181.14066 | -3.1793177 | -61.639656 | -4.9871716 | 0 | 0 | -0.80984545 | -178.18739 | -1.1324013 | 314.19196 | 321.60696 | -4.2624664
181.14068 | -3.1792891 | -61.638454 | -5.00144 | 0 | 0 | -0.80984586 | -178.18738 | -1.1323785 | 314.2012 | 321.60806 | -4.2638302
181.1407 | -3.1792603 | -61.613163 | -4.9932089 | 0 | 0 | -0.81361336 | -178.05989 | -1.1302305 | 314.21045 | 321.60916 | -4.2632351
181.14072 | -3.1792314 | -61.604671 | -4.9910197 | 0 | 0 | -0.81393892 | -178.04886 | -1.1343391 | 314.2197 | 321.61029 | -4.2638955
181.14074 | -3.1792026 | -61.585064 | -5.0060925 | 0 | 0 | -0.81396002 | -178.04816 | -1.132551 | 314.22891 | 321.61139 | -4.2632394
181.14076 | -3.1791739 | -61.551865 | -5.0023165 | 0 | 0 | -0.81396127 | -178.04811 | -1.1323884 | 314.23816 | 321.61249 | -4.2624664
181.14078 | -3.1791451 | -61.536427 | -4.990344 | 0 | 0 | -0.81396103 | -178.04808 | -1.1280839 | 314.24741 | 321.61359 | -4.2638302
181.1408 | -3.1791162 | -61.522541 | -4.9958539 | 0 | 0 | -0.81104857 | -177.77493 | -1.1341532 | 314.25662 | 321.61469 | -4.2639494
181.14082 | -3.1790874 | -61.502453 | -5.0152316 | 0 | 0 | -0.81079686 | -177.75133 | -1.1303917 | 314.26587 | 321.61578 | -4.263957
181.14084 | -3.1790586 | -61.481827 | -5.0183482 | 0 | 0 | -0.81078047 | -177.74979 | -1.1300554 | 314.27512 | 321.61691 | -4.2639575
181.14086 | -3.1790297 | -61.461166 | -5.0091414 | 0 | 0 | -0.81077957 | -177.74969 | -1.1321801 | 314.28436 | 321.61801 | -4.2625289
181.14088 | -3.1790009 | -61.446812 | -5.0170546 | 0 | 0 | -0.81078011 | -177.74968 | -1.1302174 | 314.29358 | 321.61911 | -4.2631202
181.1409 | -3.178972 | -61.458218 | -5.0279202 | 0 | 0 | -0.81695753 | -177.51291 | -1.130044 | 314.30283 | 321.62021 | -4.2638879
181.14092 | -3.1789432 | -61.452927 | -5.0165 | 0 | 0 | -0.81749141 | -177.49245 | -1.1321797 | 314.31207 | 321.62131 | -4.2639537
181.14094 | -3.1789145 | -61.446144 | -5.009685 | 0 | 0 | -0.81752604 | -177.49112 | -1.1323647 | 314.32132 | 321.62241 | -4.2632427
181.14096 | -3.1788857 | -61.470791 | -5.0258188 | 0 | 0 | -0.81752801 | -177.49104 | -1.1345237 | 314.33054 | 321.62354 | -4.2638965
181.14098 | -3.1788568 | -61.510761 | -5.0366659 | 0 | 0 | -0.81752855 | -177.49106 | -1.1304154 | 314.33978 | 321.62463 | -4.2632394
181.141 | -3.178828 | -61.526783 | -5.0295844 | 0 | 0 | -0.82183963 | -177.67319 | -1.1279094 | 314.34903 | 321.62573 | -4.2646108
181.14102 | -3.1787994 | -61.565922 | -5.0267744 | 0 | 0 | -0.82221222 | -177.68893 | -1.1319948 | 314.35825 | 321.62683 | -4.2640157
181.14104 | -3.1787705 | -61.600803 | -5.0388889 | 0 | 0 | -0.82223642 | -177.68994 | -1.1323524 | 314.36749 | 321.62793 | -4.2639613
181.14106 | -3.1787417 | -61.635269 | -5.0334044 | 0 | 0 | -0.82223779 | -177.69 | -1.130229 | 314.37674 | 321.62906 | -4.2639575
181.14108 | -3.1787128 | -61.663406 | -5.0205646 | 0 | 0 | -0.82223749 | -177.69003 | -1.1343387 | 314.38599 | 321.63016 | -4.2639575
181.1411 | -3.178684 | -61.69099 | -5.02455 | 0 | 0 | -0.81827027 | -178.09068 | -1.130404 | 314.3952 | 321.63126 | -4.2639575
181.14112 | -3.1786551 | -61.712238 | -5.0401659 | 0 | 0 | -0.81792748 | -178.12531 | -1.1343505 | 314.40445 | 321.63235 | -4.2625289
181.14114 | -3.1786263 | -61.720322 | -5.0378776 | 0 | 0 | -0.81790525 | -178.12756 | -1.1346992 | 314.4137 | 321.63345 | -4.2631202
181.14116 | -3.1785975 | -61.727287 | -5.0267591 | 0 | 0 | -0.81790394 | -178.1277 | -1.1368686 | 314.42294 | 321.63455 | -4.2638879
181.14118 | -3.1785686 | -61.721573 | -5.0323372 | 0 | 0 | -0.81790417 | -178.12772 | -1.1306139 | 314.43216 | 321.63568 | -4.2639537
181.1412 | -3.17854 | -61.721066 | -5.0357432 | 0 | 0 | -0.82083476 | -178.27341 | -1.1300694 | 314.44141 | 321.63678 | -4.2646718
181.14122 | -3.1785111 | -61.70842 | -5.0229564 | 0 | 0 | -0.82108808 | -178.28598 | -1.1321816 | 314.45065 | 321.63788 | -4.264019
181.14124 | -3.1784823 | -61.701027 | -5.0138597 | 0 | 0 | -0.82110453 | -178.28682 | -1.1366595 | 314.45987 | 321.63898 | -4.2639618
181.14126 | -3.1784534 | -61.687801 | -5.0261664 | 0 | 0 | -0.82110542 | -178.28687 | -1.1348947 | 314.46912 | 321.64008 | -4.2625294
181.14128 | -3.1784246 | -61.674057 | -5.0316029 | 0 | 0 | -0.82110548 | -178.28685 | -1.1304401 | 314.47836 | 321.64117 | -4.265264
181.1413 | -3.178396 | -61.666588 | -5.0211577 | 0 | 0 | -0.82093281 | -178.15938 | -1.1343522 | 314.48761 | 321.6423 | -4.2640734
181.14132 | -3.1783671 | -61.653362 | -5.0158892 | 0 | 0 | -0.82091784 | -178.14835 | -1.1304048 | 314.49683 | 321.6434 | -4.2639651
181.14134 | -3.1783383 | -61.652233 | -5.0241671 | 0 | 0 | -0.82091689 | -178.14764 | -1.134351 | 314.50607 | 321.6445 | -4.263958
181.14136 | -3.1783094 | -61.645855 | -5.01545 | 0 | 0 | -0.82091683 | -178.1476 | -1.1389931 | 314.51532 | 321.6456 | -4.2653866
181.14138 | -3.1782808 | -61.651608 | -4.9987078 | 0 | 0 | -0.82091612 | -178.1476 | -1.1329455 | 314.52457 | 321.6467 | -4.2640815
181.1414 | -3.1782517 | -61.645813 | -5.0030875 | 0 | 0 | -0.81334919 | -178.09296 | -1.1345615 | 314.53378 | 321.6478 | -4.2646809
181.14142 | -3.1782229 | -61.664219 | -5.0172935 | 0 | 0 | -0.81269526 | -178.08824 | -1.1347128 | 314.54303 | 321.64893 | -4.26402
181.14144 | -3.178194 | -61.65321 | -5.0112505 | 0 | 0 | -0.81265283 | -178.08794 | -1.1390169 | 314.55228 | 321.65002 | -4.2639618
181.14146 | -3.1781654 | -61.658531 | -4.9998107 | 0 | 0 | -0.81265038 | -178.08792 | -1.1350946 | 314.56152 | 321.65112 | -4.2661018
181.14148 | -3.1781366 | -61.659008 | -5.0060935 | 0 | 0 | -0.81265044 | -178.08792 | -1.1390415 | 314.57074 | 321.65222 | -4.2655721
181.1415 | -3.1781077 | -61.640121 | -5.0088348 | 0 | 0 | -0.81470859 | -178.10612 | -1.135096 | 314.57999 | 321.65332 | -4.2640934
181.14152 | -3.1780789 | -61.644791 | -4.9923596 | 0 | 0 | -0.81488651 | -178.10771 | -1.139042 | 314.58923 | 321.65442 | -4.2639661
181.14154 | -3.17805 | -61.607399 | -4.9851232 | 0 | 0 | -0.81489801 | -178.1078 | -1.1393899 | 314.59845 | 321.65555 | -4.2653871
181.14156 | -3.1780214 | -61.578938 | -4.9997764 | 0 | 0 | -0.81489867 | -178.1078 | -1.132971 | 314.6077 | 321.65665 | -4.2640815
181.14158 | -3.1779926 | -61.551327 | -5.0054135 | 0 | 0 | -0.81489873 | -178.10777 | -1.1324158 | 314.61694 | 321.65775 | -4.2653952
181.1416 | -3.1779637 | -61.511162 | -4.9942551 | 0 | 0 | -0.81472743 | -177.81641 | -1.134527 | 314.62619 | 321.65884 | -4.2640815
181.14162 | -3.1779349 | -61.476219 | -4.9940057 | 0 | 0 | -0.81471258 | -177.7912 | -1.1347108 | 314.63541 | 321.65994 | -4.2653952
181.14164 | -3.177906 | -61.448055 | -5.0034451 | 0 | 0 | -0.81471163 | -177.78958 | -1.13687 | 314.64465 | 321.66107 | -4.265511
181.14166 | -3.1778772 | -61.407856 | -4.9962721 | 0 | 0 | -0.81471157 | -177.78947 | -1.1392032 | 314.6539 | 321.66217 | -4.2655187
181.14168 | -3.1778483 | -61.360294 | -4.9811139 | 0 | 0 | -0.81471103 | -177.78943 | -1.1351064 | 314.66315 | 321.66327 | -4.2655191
181.1417 | -3.1778195 | -61.324734 | -4.9914365 | 0 | 0 | -0.80906087 | -177.27953 | -1.1368951 | 314.67236 | 321.66437 | -4.2640901
181.14172 | -3.1777906 | -61.296528 | -5.0061512 | 0 | 0 | -0.80857253 | -177.23543 | -1.1349105 | 314.66476 | 321.65033 | -4.2653952
181.14174 | -3.177762 | -61.26894 | -5.0023203 | 0 | 0 | -0.80854088 | -177.23257 | -1.13903 | 314.6572 | 321.63629 | -4.2640815
181.14176 | -3.1777332 | -61.253998 | -4.9939766 | 0 | 0 | -0.80853903 | -177.23241 | -1.1393896 | 314.6496 | 321.62225 | -4.2653952
181.14178 | -3.1777043 | -61.246452 | -5.0041547 | 0 | 0 | -0.80853951 | -177.23236 | -1.1394128 | 314.642 | 321.60825 | -4.265511
181.1418 | -3.1776755 | -61.245831 | -5.0064993 | 0 | 0 | -0.81401789 | -176.94101 | -1.1351199 | 314.63443 | 321.59421 | -4.2655187
181.14182 | -3.1776469 | -61.226875 | -4.9921622 | 0 | 0 | -0.81449133 | -176.9158 | -1.136896 | 314.62683 | 321.58017 | -4.2655191
181.14184 | -3.177618 | -61.231541 | -4.9901934 | 0 | 0 | -0.81452209 | -176.91418 | -1.1370575 | 314.61926 | 321.56613 | -4.2640901
181.14186 | -3.1775892 | -61.231983 | -5.0067506 | 0 | 0 | -0.81452388 | -176.91408 | -1.1370685 | 314.61166 | 321.55212 | -4.2639661
181.14188 | -3.1775603 | -61.257229 | -5.0139933 | 0 | 0 | -0.81452411 | -176.91408 | -1.1392162 | 314.60406 | 321.53809 | -4.2653871
181.1419 | -3.1775315 | -61.253109 | -5.0036979 | 0 | 0 | -0.81658566 | -176.95052 | -1.1394018 | 314.5965 | 321.52405 | -4.2655106
181.14192 | -3.1775029 | -61.271622 | -5.0064249 | 0 | 0 | -0.81676382 | -176.95364 | -1.1394135 | 314.5889 | 321.51004 | -4.2640896
181.14194 | -3.1774738 | -61.285839 | -5.0168452 | 0 | 0 | -0.81677538 | -176.95386 | -1.1372672 | 314.58133 | 321.496 | -4.2653952
181.14196 | -3.1774449 | -61.293335 | -5.0090261 | 0 | 0 | -0.81677604 | -176.95387 | -1.1370815 | 314.57373 | 321.48196 | -4.265511
181.14198 | -3.1774161 | -61.312874 | -4.9981666 | 0 | 0 | -0.81677574 | -176.95389 | -1.1349224 | 314.56613 | 321.46793 | -4.2640896
181.142 | -3.1773875 | -61.308247 | -5.008862 | 0 | 0 | -0.81299907 | -177.09958 | -1.1368836 | 314.55856 | 321.45392 | -4.2639661
181.14202 | -3.1773586 | -61.320412 | -5.0243297 | 0 | 0 | -0.81267267 | -177.11215 | -1.1392039 | 314.55096 | 321.43988 | -4.2646728
181.14204 | -3.1773298 | -61.334084 | -5.0169315 | 0 | 0 | -0.81265157 | -177.11299 | -1.1372541 | 314.54337 | 321.42584 | -4.264019
181.14206 | -3.1773009 | -61.341553 | -5.0104547 | 0 | 0 | -0.81265032 | -177.11304 | -1.139228 | 314.5358 | 321.4118 | -4.2639618
181.14208 | -3.1772721 | -61.354782 | -5.0200739 | 0 | 0 | -0.81265074 | -177.11305 | -1.1372547 | 314.5282 | 321.3978 | -4.2653871
181.1421 | -3.1772435 | -61.355907 | -5.020916 | 0 | 0 | -0.81780422 | -177.22232 | -1.1327863 | 314.52063 | 321.38376 | -4.2640815
181.14212 | -3.1772146 | -61.349678 | -5.0049968 | 0 | 0 | -0.81824958 | -177.23175 | -1.1345514 | 314.51303 | 321.36972 | -4.2653952
181.14214 | -3.1771858 | -61.355442 | -5.0021682 | 0 | 0 | -0.81827843 | -177.23235 | -1.1390064 | 314.50543 | 321.35568 | -4.265511
181.14216 | -3.1771569 | -61.355957 | -5.0193806 | 0 | 0 | -0.81828016 | -177.23241 | -1.1372411 | 314.49786 | 321.34167 | -4.2640896
181.14218 | -3.1771283 | -61.381207 | -5.0230508 | 0 | 0 | -0.81828028 | -177.23241 | -1.1370798 | 314.49026 | 321.32764 | -4.2653952
181.1422 | -3.1770995 | -61.383392 | -5.0095396 | 0 | 0 | -0.81879711 | -177.30525 | -1.1349229 | 314.4827 | 321.3136 | -4.2640815
181.14222 | -3.1770704 | -61.408752 | -5.011271 | 0 | 0 | -0.81884176 | -177.31155 | -1.1433247 | 314.4751 | 321.29959 | -4.2646809
181.14224 | -3.1770415 | -61.423546 | -5.0201578 | 0 | 0 | -0.81884468 | -177.31197 | -1.1354666 | 314.4675 | 321.28555 | -4.265449
181.14226 | -3.1770129 | -61.443695 | -5.0078511 | 0 | 0 | -0.81884485 | -177.31198 | -1.1390656 | 314.45993 | 321.27151 | -4.2640853
181.14228 | -3.1769841 | -61.451717 | -4.9958797 | 0 | 0 | -0.81884426 | -177.312 | -1.1350976 | 314.45233 | 321.25748 | -4.2653952
181.1423 | -3.1769552 | -61.483894 | -5.0057607 | 0 | 0 | -0.81265974 | -177.49413 | -1.1411892 | 314.44476 | 321.24347 | -4.2640815
181.14232 | -3.1769264 | -61.499271 | -5.017529 | 0 | 0 | -0.81212527 | -177.50987 | -1.1395762 | 314.43716 | 321.22943 | -4.2653952
181.14234 | -3.1768975 | -61.513153 | -5.0083599 | 0 | 0 | -0.81209058 | -177.51088 | -1.1415719 | 314.42957 | 321.21539 | -4.2647963
181.14236 | -3.1768689 | -61.526936 | -4.9988346 | 0 | 0 | -0.81208861 | -177.51094 | -1.1353058 | 314.422 | 321.20135 | -4.2654567
181.14238 | -3.1768401 | -61.52179 | -5.0074663 | 0 | 0 | -0.81208879 | -177.51096 | -1.1326137 | 314.4144 | 321.18735 | -4.2640858
181.1424 | -3.1768112 | -61.533936 | -5.0038724 | 0 | 0 | -0.81500471 | -177.69307 | -1.1366873 | 314.40683 | 321.17331 | -4.2653952
181.14242 | -3.1767824 | -61.522381 | -4.9868455 | 0 | 0 | -0.81525677 | -177.70882 | -1.1391915 | 314.39923 | 321.15927 | -4.2640815
181.14244 | -3.1767538 | -61.515049 | -4.986835 | 0 | 0 | -0.81527317 | -177.70982 | -1.1394001 | 314.39163 | 321.14523 | -4.2653952
181.14246 | -3.1767249 | -61.489223 | -5.0013866 | 0 | 0 | -0.81527406 | -177.70988 | -1.1372664 | 314.38406 | 321.13123 | -4.2655115
181.14248 | -3.1766961 | -61.474388 | -5.0011907 | 0 | 0 | -0.815274 | -177.70987 | -1.1370817 | 314.37646 | 321.11719 | -4.2683768
181.1425 | -3.176667 | -61.435326 | -4.9880786 | 0 | 0 | -0.81372929 | -177.5824 | -1.1370693 | 314.36887 | 321.10315 | -4.2657657
181.14252 | -3.1766381 | -61.406757 | -4.9905753 | 0 | 0 | -0.81359571 | -177.57138 | -1.1327748 | 314.3613 | 321.08914 | -4.2641058
181.14254 | -3.1766095 | -61.385445 | -4.9973497 | 0 | 0 | -0.81358707 | -177.57068 | -1.1388447 | 314.3537 | 321.0751 | -4.2653966
181.14256 | -3.1765807 | -61.345833 | -4.9848595 | 0 | 0 | -0.81358653 | -177.57062 | -1.135084 | 314.34613 | 321.06107 | -4.265511
181.14258 | -3.1765518 | -61.336132 | -4.9743304 | 0 | 0 | -0.813586 | -177.57059 | -1.1454825 | 314.33853 | 321.04703 | -4.2655187
181.1426 | -3.176523 | -61.303848 | -4.9872389 | 0 | 0 | -0.80760038 | -177.20638 | -1.1377996 | 314.33093 | 321.03302 | -4.2662344
181.14262 | -3.1764944 | -61.288464 | -4.9978137 | 0 | 0 | -0.80708307 | -177.17488 | -1.1349689 | 314.32336 | 321.01898 | -4.2655807
181.14264 | -3.1764655 | -61.261971 | -4.9870858 | 0 | 0 | -0.80704951 | -177.17285 | -1.1347386 | 314.31577 | 321.00494 | -4.2655234
181.14266 | -3.1764367 | -61.240799 | -4.981782 | 0 | 0 | -0.80704755 | -177.17271 | -1.1347243 | 314.3082 | 320.99091 | -4.2669487
181.14268 | -3.1764078 | -61.239017 | -4.9929605 | 0 | 0 | -0.8070479 | -177.1727 | -1.1368707 | 314.3006 | 320.9769 | -4.2656431
181.1427 | -3.176379 | -61.232601 | -4.9903054 | 0 | 0 | -0.81149095 | -176.91772 | -1.1392034 | 314.293 | 320.96286 | -4.2669563
181.14272 | -3.1763504 | -61.225746 | -4.9748082 | 0 | 0 | -0.81187493 | -176.89568 | -1.1394011 | 314.28543 | 320.94882 | -4.2670727
181.14274 | -3.1763215 | -61.225159 | -4.9785571 | 0 | 0 | -0.81189978 | -176.89426 | -1.1394134 | 314.27783 | 320.93478 | -4.2656507
181.14276 | -3.1762927 | -61.1936 | -4.9956112 | 0 | 0 | -0.81190127 | -176.89418 | -1.1351199 | 314.27026 | 320.92078 | -4.2669563
181.14278 | -3.1762636 | -61.18457 | -4.9956241 | 0 | 0 | -0.81190139 | -176.89417 | -1.1368957 | 314.26266 | 320.90674 | -4.2656431
181.1428 | -3.176235 | -61.171234 | -4.9854288 | 0 | 0 | -0.81224406 | -176.74847 | -1.1327634 | 314.25507 | 320.8927 | -4.2655268
181.14282 | -3.1762061 | -61.163792 | -4.9918098 | 0 | 0 | -0.81227368 | -176.7359 | -1.1388445 | 314.2475 | 320.87869 | -4.2640905
181.14284 | -3.1761773 | -61.137951 | -5.0010924 | 0 | 0 | -0.81227559 | -176.73508 | -1.1393776 | 314.2399 | 320.86465 | -4.2668247
181.14286 | -3.1761484 | -61.104206 | -4.9909906 | 0 | 0 | -0.81227571 | -176.73503 | -1.1394124 | 314.23233 | 320.85062 | -4.2656345
181.14288 | -3.1761198 | -61.082424 | -4.981389 | 0 | 0 | -0.81227541 | -176.73499 | -1.1394144 | 314.22473 | 320.83658 | -4.2669563
181.1429 | -3.176091 | -61.055386 | -4.9972792 | 0 | 0 | -0.80902582 | -176.46182 | -1.139414 | 314.21713 | 320.82257 | -4.2656431
181.14292 | -3.1760621 | -61.015263 | -5.0095611 | 0 | 0 | -0.80874491 | -176.43822 | -1.1329725 | 314.20956 | 320.80853 | -4.2655268
181.14294 | -3.1760333 | -60.999229 | -5.0011539 | 0 | 0 | -0.80872673 | -176.43669 | -1.1345631 | 314.20197 | 320.79449 | -4.2669487
181.14296 | -3.1760044 | -60.972702 | -4.9989533 | 0 | 0 | -0.80872566 | -176.43658 | -1.1347129 | 314.19437 | 320.78046 | -4.2663574
181.14298 | -3.1759758 | -60.96413 | -5.0118484 | 0 | 0 | -0.80872625 | -176.43655 | -1.1390171 | 314.1868 | 320.76645 | -4.2655888
181.143 | -3.175947 | -60.938225 | -5.0093341 | 0 | 0 | -0.81575173 | -176.12695 | -1.1372418 | 314.1792 | 320.75241 | -4.2655234
181.14302 | -3.1759181 | -60.929699 | -4.9960232 | 0 | 0 | -0.81635898 | -176.1002 | -1.1392273 | 314.17163 | 320.73837 | -4.2655191
181.14304 | -3.1758893 | -60.922699 | -5.0028672 | 0 | 0 | -0.81639832 | -176.09848 | -1.1351078 | 314.16403 | 320.72433 | -4.2655191
181.14306 | -3.1758604 | -60.915806 | -5.0209103 | 0 | 0 | -0.81640059 | -176.09837 | -1.1368951 | 314.15643 | 320.71033 | -4.2655191
181.14308 | -3.1758316 | -60.921528 | -5.0195503 | 0 | 0 | -0.81640083 | -176.09836 | -1.1349105 | 314.14886 | 320.69629 | -4.2648044
181.1431 | -3.1758027 | -60.934643 | -5.0114141 | 0 | 0 | -0.81777674 | -175.98909 | -1.1390294 | 314.14127 | 320.68225 | -4.2654576
181.14312 | -3.1757739 | -60.942074 | -5.0201521 | 0 | 0 | -0.81789571 | -175.97964 | -1.1329483 | 314.1337 | 320.66824 | -4.2655149
181.14314 | -3.175745 | -60.961609 | -5.0260038 | 0 | 0 | -0.8179034 | -175.97903 | -1.1388562 | 314.1261 | 320.65421 | -4.2655191
181.14316 | -3.1757164 | -60.975899 | -5.0126987 | 0 | 0 | -0.81790388 | -175.97899 | -1.1372312 | 314.1185 | 320.64017 | -4.2648044
181.14318 | -3.1756876 | -61.002316 | -5.0071807 | 0 | 0 | -0.81790364 | -175.979 | -1.1370794 | 314.11093 | 320.62613 | -4.2654576
181.1432 | -3.1756587 | -61.023483 | -5.0212522 | 0 | 0 | -0.81515288 | -176.19756 | -1.1349223 | 314.10333 | 320.61212 | -4.2669444
181.14322 | -3.1756299 | -61.037872 | -5.0297394 | 0 | 0 | -0.81491506 | -176.21645 | -1.1368831 | 314.09576 | 320.59808 | -4.2656426
181.14324 | -3.1756012 | -61.039078 | -5.0210061 | 0 | 0 | -0.81489968 | -176.21768 | -1.1349097 | 314.08817 | 320.58405 | -4.2655268
181.14326 | -3.1755724 | -61.051765 | -5.0173326 | 0 | 0 | -0.81489879 | -176.21774 | -1.1368825 | 314.08057 | 320.57001 | -4.2655196
181.14328 | -3.1755435 | -61.065472 | -5.0293756 | 0 | 0 | -0.81489921 | -176.21776 | -1.1370566 | 314.073 | 320.556 | -4.2655191
181.1433 | -3.1755147 | -61.060322 | -5.02316 | 0 | 0 | -0.82006317 | -176.38165 | -1.1349208 | 314.0654 | 320.54196 | -4.2648044
181.14332 | -3.1754858 | -61.047241 | -5.0080781 | 0 | 0 | -0.82050943 | -176.39583 | -1.1347362 | 314.05783 | 320.52792 | -4.2647429
181.14334 | -3.175457 | -61.039818 | -5.0133224 | 0 | 0 | -0.82053834 | -176.39673 | -1.1368711 | 314.05023 | 320.51389 | -4.2654533
181.14336 | -3.1754282 | -61.026592 | -5.0290527 | 0 | 0 | -0.82054007 | -176.3968 | -1.134909 | 314.04263 | 320.49988 | -4.2655149
181.14338 | -3.1753993 | -61.012852 | -5.0231395 | 0 | 0 | -0.82053995 | -176.39679 | -1.1390301 | 314.03506 | 320.48584 | -4.2655191
181.1434 | -3.1753705 | -61.005383 | -5.0124345 | 0 | 0 | -0.81881595 | -176.25108 | -1.1415367 | 314.02747 | 320.4718 | -4.2655191
181.14342 | -3.1753418 | -60.998459 | -5.0195069 | 0 | 0 | -0.81866688 | -176.23851 | -1.1374509 | 314.0199 | 320.45779 | -4.2655191
181.14344 | -3.175313 | -60.99157 | -5.0208631 | 0 | 0 | -0.81865722 | -176.23769 | -1.1327996 | 314.0123 | 320.44376 | -4.2655191
181.14346 | -3.1752841 | -60.965763 | -5.00354 | 0 | 0 | -0.81865662 | -176.23763 | -1.140993 | 314.0047 | 320.42972 | -4.2655191
181.14348 | -3.1752553 | -60.969856 | -4.9976859 | 0 | 0 | -0.81865609 | -176.23761 | -1.1331214 | 313.99713 | 320.41568 | -4.2655191
181.1435 | -3.1752267 | -60.976559 | -5.011735 | 0 | 0 | -0.81315809 | -176.12836 | -1.134573 | 313.98953 | 320.40167 | -4.2669482
181.14352 | -3.1751978 | -60.977131 | -5.0165887 | 0 | 0 | -0.81268293 | -176.11893 | -1.1347134 | 313.98193 | 320.38763 | -4.2663574
181.14354 | -3.175169 | -60.983475 | -5.0024595 | 0 | 0 | -0.81265211 | -176.11832 | -1.1368699 | 313.97437 | 320.3736 | -4.2670178
181.14356 | -3.1751401 | -60.984024 | -5.0012298 | 0 | 0 | -0.81265032 | -176.11827 | -1.1370559 | 313.96677 | 320.35956 | -4.267076
181.14358 | -3.1751113 | -61.002972 | -5.0105896 | 0 | 0 | -0.81265056 | -176.11829 | -1.1349207 | 313.9592 | 320.34555 | -4.2656507
181.1436 | -3.1750827 | -60.998302 | -4.9990554 | 0 | 0 | -0.81573969 | -176.20932 | -1.1347362 | 313.9516 | 320.33151 | -4.2655272
181.14362 | -3.1750536 | -60.997868 | -4.986424 | 0 | 0 | -0.81600672 | -176.21719 | -1.1368711 | 313.944 | 320.31747 | -4.2669487
181.14364 | -3.1750247 | -61.010448 | -4.9940681 | 0 | 0 | -0.81602401 | -176.21771 | -1.1349087 | 313.93643 | 320.30344 | -4.2649283
181.14366 | -3.1749959 | -61.017838 | -5.0070949 | 0 | 0 | -0.81602502 | -176.21774 | -1.1347353 | 313.92883 | 320.28943 | -4.2654657
181.14368 | -3.1749673 | -60.999542 | -4.9994936 | 0 | 0 | -0.81602484 | -176.21774 | -1.1368709 | 313.92126 | 320.27539 | -4.2655153
181.1437 | -3.1749384 | -60.991638 | -4.9886475 | 0 | 0 | -0.8132785 | -176.19954 | -1.1327617 | 313.91367 | 320.26135 | -4.2655191
181.14372 | -3.1749096 | -60.972073 | -4.9993424 | 0 | 0 | -0.81304115 | -176.19795 | -1.1366969 | 313.90607 | 320.24731 | -4.2655191
181.14374 | -3.1748807 | -60.964088 | -5.0010104 | 0 | 0 | -0.81302577 | -176.19786 | -1.1370448 | 313.8985 | 320.23331 | -4.2655191
181.14376 | -3.1748519 | -60.938221 | -4.983707 | 0 | 0 | -0.81302488 | -176.19786 | -1.1370677 | 313.8909 | 320.21927 | -4.2669482
181.14378 | -3.1748233 | -60.923389 | -4.9807596 | 0 | 0 | -0.81302446 | -176.19785 | -1.1392155 | 313.88333 | 320.20523 | -4.2670722
181.1438 | -3.1747944 | -60.90324 | -4.9979644 | 0 | 0 | -0.80908906 | -175.9975 | -1.1329596 | 313.87573 | 320.19122 | -4.2656507
181.14382 | -3.1747656 | -60.882614 | -5.0016327 | 0 | 0 | -0.80874902 | -175.98019 | -1.1324152 | 313.86813 | 320.17719 | -4.2669563
181.14384 | -3.1747367 | -60.86195 | -4.9910264 | 0 | 0 | -0.80872697 | -175.97905 | -1.1366742 | 313.86057 | 320.16315 | -4.2670727
181.14386 | -3.1747081 | -60.853897 | -4.9930096 | 0 | 0 | -0.80872566 | -175.97899 | -1.1348964 | 313.85297 | 320.14911 | -4.2656507
181.14388 | -3.174679 | -60.84063 | -5.0019116 | 0 | 0 | -0.80872607 | -175.97897 | -1.1368817 | 313.8454 | 320.1351 | -4.2662425
181.1439 | -3.1746502 | -60.8395 | -4.9917855 | 0 | 0 | -0.81351864 | -175.76045 | -1.1349089 | 313.8378 | 320.12106 | -4.2670107
181.14392 | -3.1746213 | -60.833118 | -4.9821806 | 0 | 0 | -0.81393284 | -175.74155 | -1.1304414 | 313.8302 | 320.10703 | -4.2656465
181.14394 | -3.1745927 | -60.832569 | -4.9929881 | 0 | 0 | -0.81395972 | -175.74033 | -1.1407943 | 313.82263 | 320.09299 | -4.2669563
181.14396 | -3.1745639 | -60.826225 | -5.0077362 | 0 | 0 | -0.81396127 | -175.74025 | -1.1374029 | 313.81503 | 320.07898 | -4.2656431
181.14398 | -3.174535 | -60.82568 | -5.0010042 | 0 | 0 | -0.81396127 | -175.74025 | -1.1327957 | 313.80743 | 320.06494 | -4.2669563
181.144 | -3.1745062 | -60.825642 | -4.9938602 | 0 | 0 | -0.813447 | -175.70383 | -1.1302575 | 313.79987 | 320.0509 | -4.2656431
181.14402 | -3.1744773 | -60.844559 | -5.0055976 | 0 | 0 | -0.81340259 | -175.70068 | -1.136488 | 313.79227 | 320.03687 | -4.2669563
181.14404 | -3.1744487 | -60.83989 | -5.0080771 | 0 | 0 | -0.81339967 | -175.70049 | -1.1348842 | 313.7847 | 320.02286 | -4.2670727
181.14406 | -3.1744199 | -60.833149 | -4.9930215 | 0 | 0 | -0.81339949 | -175.70047 | -1.1368809 | 313.7771 | 320.00882 | -4.2670798
181.14408 | -3.174391 | -60.826267 | -4.9931707 | 0 | 0 | -0.81339937 | -175.70047 | -1.1349092 | 313.7695 | 319.99478 | -4.2670803
181.1441 | -3.1743622 | -60.825684 | -5.0106387 | 0 | 0 | -0.81185716 | -175.70047 | -1.1325876 | 313.76193 | 319.98077 | -4.2670803
181.14412 | -3.1743333 | -60.813038 | -5.0135975 | 0 | 0 | -0.81172383 | -175.70047 | -1.1302441 | 313.75433 | 319.96674 | -4.2670803
181.14414 | -3.1743047 | -60.805645 | -5.0036559 | 0 | 0 | -0.81171519 | -175.70047 | -1.1364872 | 313.74677 | 319.9527 | -4.2670803
181.14416 | -3.1742756 | -60.805027 | -5.0071478 | 0 | 0 | -0.81171465 | -175.70047 | -1.1348844 | 313.73917 | 319.93866 | -4.2670803
181.14418 | -3.1742468 | -60.798676 | -5.0176349 | 0 | 0 | -0.81171519 | -175.70047 | -1.1390284 | 313.73157 | 319.92465 | -4.2670803
181.1442 | -3.1742179 | -60.785522 | -5.0076404 | 0 | 0 | -0.81720883 | -175.62761 | -1.139389 | 313.724 | 319.91061 | -4.2670803
181.14422 | -3.1741893 | -60.778091 | -4.9958668 | 0 | 0 | -0.81768358 | -175.62131 | -1.132971 | 313.7164 | 319.89658 | -4.2670803
181.14424 | -3.1741605 | -60.764862 | -5.008666 | 0 | 0 | -0.81771439 | -175.6209 | -1.1345627 | 313.70883 | 319.88254 | -4.2670803
181.14426 | -3.1741316 | -60.770042 | -5.0214105 | 0 | 0 | -0.81771618 | -175.62088 | -1.1325655 | 313.70123 | 319.86853 | -4.2677956
181.14428 | -3.1741028 | -60.757896 | -5.0137758 | 0 | 0 | -0.81771612 | -175.62086 | -1.1366838 | 313.69363 | 319.85449 | -4.2671418
181.1443 | -3.1740742 | -60.744232 | -5.006557 | 0 | 0 | -0.81651199 | -175.5116 | -1.1306024 | 313.68607 | 319.84045 | -4.2670846
181.14432 | -3.1740453 | -60.743073 | -5.01829 | 0 | 0 | -0.81640786 | -175.50217 | -1.1343632 | 313.67847 | 319.82642 | -4.2685099
181.14434 | -3.1740165 | -60.730389 | -5.0149598 | 0 | 0 | -0.81640112 | -175.50156 | -1.1325525 | 313.6709 | 319.81241 | -4.2686334
181.14436 | -3.1739876 | -60.729298 | -5.0001292 | 0 | 0 | -0.81640071 | -175.50151 | -1.1345361 | 313.6633 | 319.79837 | -4.2679272
181.14438 | -3.1739588 | -60.729221 | -4.9988546 | 0 | 0 | -0.81640041 | -175.50151 | -1.1347108 | 313.6557 | 319.78433 | -4.2685804
181.1444 | -3.1739302 | -60.710308 | -5.0154724 | 0 | 0 | -0.81331033 | -175.42865 | -1.1325748 | 313.64813 | 319.77032 | -4.2672086
181.14442 | -3.1739013 | -60.727581 | -5.0161839 | 0 | 0 | -0.81304318 | -175.42235 | -1.1302431 | 313.64053 | 319.75629 | -4.268518
181.14444 | -3.1738722 | -60.722809 | -5.0031443 | 0 | 0 | -0.81302589 | -175.42194 | -1.1343399 | 313.63297 | 319.74225 | -4.2672043
181.14446 | -3.1738434 | -60.716057 | -5.0063729 | 0 | 0 | -0.81302488 | -175.42192 | -1.1346985 | 313.62537 | 319.72821 | -4.2670884
181.14448 | -3.1738148 | -60.721786 | -5.0139365 | 0 | 0 | -0.81302512 | -175.42192 | -1.1368693 | 313.61777 | 319.7142 | -4.2685099
181.1445 | -3.1737859 | -60.722298 | -5.0015144 | 0 | 0 | -0.81645888 | -175.40372 | -1.1392026 | 313.6102 | 319.70016 | -4.2672043
181.14452 | -3.1737571 | -60.716026 | -4.9895344 | 0 | 0 | -0.81675565 | -175.40213 | -1.1308118 | 313.6026 | 319.68613 | -4.2670884
181.14454 | -3.1737282 | -60.702869 | -5.0001407 | 0 | 0 | -0.8167749 | -175.40204 | -1.1322297 | 313.595 | 319.67209 | -4.2685099
181.14456 | -3.1736994 | -60.720657 | -5.0105195 | 0 | 0 | -0.81677604 | -175.40204 | -1.1366621 | 313.58743 | 319.65808 | -4.2686334
181.14458 | -3.1736708 | -60.703308 | -4.9997783 | 0 | 0 | -0.8167758 | -175.40204 | -1.1348957 | 313.57983 | 319.64404 | -4.2672124
181.1446 | -3.1736419 | -60.701771 | -4.9930224 | 0 | 0 | -0.81334203 | -175.34738 | -1.1368818 | 313.57227 | 319.63 | -4.268518
181.14462 | -3.1736131 | -60.701672 | -5.0026236 | 0 | 0 | -0.81304526 | -175.34265 | -1.1370571 | 313.56467 | 319.61597 | -4.2672043
181.14464 | -3.1735842 | -60.689056 | -4.9998341 | 0 | 0 | -0.81302601 | -175.34235 | -1.1392149 | 313.55707 | 319.60196 | -4.2670884
181.14466 | -3.1735556 | -60.687973 | -4.9821501 | 0 | 0 | -0.81302488 | -175.34233 | -1.1329602 | 313.5495 | 319.58792 | -4.2670808
181.14468 | -3.1735268 | -60.681591 | -4.9849834 | 0 | 0 | -0.81302452 | -175.34233 | -1.1388566 | 313.5419 | 319.57388 | -4.2670803
181.1447 | -3.1734979 | -60.681042 | -5.001236 | 0 | 0 | -0.81011432 | -175.28769 | -1.1350837 | 313.53433 | 319.55988 | -4.2685094
181.14472 | -3.1734688 | -60.681007 | -4.9990034 | 0 | 0 | -0.80986285 | -175.28297 | -1.1347467 | 313.52673 | 319.54584 | -4.2686334
181.14474 | -3.1734402 | -60.668392 | -4.9871635 | 0 | 0 | -0.80984646 | -175.28267 | -1.1347249 | 313.51913 | 319.5318 | -4.2693563
181.14476 | -3.1734114 | -60.686222 | -4.9926801 | 0 | 0 | -0.80984557 | -175.28265 | -1.1390173 | 313.51157 | 319.51776 | -4.2672744
181.14478 | -3.1733825 | -60.675179 | -4.99826 | 0 | 0 | -0.80984581 | -175.28265 | -1.132947 | 313.50397 | 319.50375 | -4.2685223
181.1448 | -3.1733537 | -60.674191 | -4.9849343 | 0 | 0 | -0.812756 | -175.26445 | -1.1345621 | 313.4964 | 319.48972 | -4.2700634
181.14482 | -3.1733248 | -60.699341 | -4.9765124 | 0 | 0 | -0.81300747 | -175.26286 | -1.1390072 | 313.4888 | 319.47568 | -4.2687645
181.14484 | -3.1732962 | -60.688908 | -4.9903331 | 0 | 0 | -0.81302387 | -175.26277 | -1.1393881 | 313.4812 | 319.46164 | -4.2686496
181.14486 | -3.1732674 | -60.681656 | -4.9995303 | 0 | 0 | -0.81302476 | -175.26277 | -1.1372653 | 313.47363 | 319.44763 | -4.2686424
181.14488 | -3.1732385 | -60.693657 | -4.9901323 | 0 | 0 | -0.81302464 | -175.26277 | -1.1327869 | 313.46603 | 319.43359 | -4.2686419
181.1449 | -3.1732097 | -60.688404 | -4.9864001 | 0 | 0 | -0.81096941 | -175.31741 | -1.134551 | 313.45847 | 319.41956 | -4.2686419
181.14492 | -3.1731811 | -60.687927 | -4.9977126 | 0 | 0 | -0.81079173 | -175.32213 | -1.134712 | 313.45087 | 319.40552 | -4.2686419
181.14494 | -3.1731522 | -60.681587 | -4.992887 | 0 | 0 | -0.81078023 | -175.32243 | -1.1347228 | 313.44327 | 319.39151 | -4.2686419
181.14496 | -3.1731234 | -60.687347 | -4.978653 | 0 | 0 | -0.81077957 | -175.32245 | -1.1368707 | 313.4357 | 319.37747 | -4.2686419
181.14498 | -3.1730945 | -60.694164 | -4.9854212 | 0 | 0 | -0.81077945 | -175.32245 | -1.1392034 | 313.4281 | 319.36343 | -4.2672129
181.145 | -3.1730654 | -60.675827 | -5.0027332 | 0 | 0 | -0.81009549 | -175.32245 | -1.1394008 | 313.4205 | 319.34943 | -4.268518
181.14502 | -3.1730368 | -60.661617 | -4.9998593 | 0 | 0 | -0.81003636 | -175.32245 | -1.1329718 | 313.41293 | 319.33539 | -4.2672043
181.14504 | -3.173008 | -60.647816 | -4.9908648 | 0 | 0 | -0.81003255 | -175.32245 | -1.1367103 | 313.40533 | 319.32135 | -4.2670884
181.14506 | -3.1729791 | -60.627731 | -4.9995337 | 0 | 0 | -0.81003231 | -175.32245 | -1.1370456 | 313.39777 | 319.30731 | -4.2670808
181.14508 | -3.1729503 | -60.607105 | -5.0046558 | 0 | 0 | -0.81003243 | -175.32243 | -1.1370674 | 313.39017 | 319.2933 | -4.2670803
181.1451 | -3.1729217 | -60.599056 | -4.9905581 | 0 | 0 | -0.81414413 | -175.08568 | -1.1349217 | 313.38257 | 319.27927 | -4.2670803
181.14512 | -3.1728928 | -60.585789 | -4.9857006 | 0 | 0 | -0.8144995 | -175.06522 | -1.1368833 | 313.375 | 319.26523 | -4.2670803
181.14514 | -3.172864 | -60.559441 | -5.0020089 | 0 | 0 | -0.81452256 | -175.06389 | -1.1349095 | 313.3674 | 319.25119 | -4.2685094
181.14516 | -3.1728351 | -60.557182 | -5.0106883 | 0 | 0 | -0.81452388 | -175.06381 | -1.1347355 | 313.35983 | 319.23718 | -4.2672043
181.14518 | -3.1728063 | -60.544426 | -4.999064 | 0 | 0 | -0.81452388 | -175.06381 | -1.1411655 | 313.35223 | 319.22314 | -4.268518
181.1452 | -3.1727777 | -60.543331 | -4.9973168 | 0 | 0 | -0.81298018 | -174.8999 | -1.13528 | 313.34464 | 319.20911 | -4.2686338
181.14522 | -3.1727488 | -60.524345 | -5.0102582 | 0 | 0 | -0.81284672 | -174.88573 | -1.1390541 | 313.33707 | 319.19507 | -4.2672124
181.14524 | -3.17272 | -60.522705 | -5.0033913 | 0 | 0 | -0.81283808 | -174.88481 | -1.1393909 | 313.32947 | 319.18106 | -4.268518
181.14526 | -3.1726911 | -60.509987 | -4.9911556 | 0 | 0 | -0.81283754 | -174.88475 | -1.1351186 | 313.3219 | 319.16702 | -4.2686338
181.14528 | -3.1726623 | -60.527809 | -4.9980998 | 0 | 0 | -0.81283754 | -174.88475 | -1.1368958 | 313.3143 | 319.15298 | -4.2686415
181.1453 | -3.1726334 | -60.516762 | -5.0146976 | 0 | 0 | -0.81300896 | -174.84831 | -1.1349102 | 313.3067 | 319.13898 | -4.2672129
181.14532 | -3.1726046 | -60.51577 | -5.0088563 | 0 | 0 | -0.81302381 | -174.84518 | -1.1390297 | 313.29913 | 319.12494 | -4.2670889
181.14534 | -3.1725757 | -60.496792 | -4.9988823 | 0 | 0 | -0.81302476 | -174.84497 | -1.1329477 | 313.29153 | 319.1109 | -4.2670808
181.14536 | -3.1725471 | -60.48885 | -5.0096493 | 0 | 0 | -0.81302482 | -174.84496 | -1.1345618 | 313.28397 | 319.09686 | -4.2670803
181.14538 | -3.1725183 | -60.481888 | -5.0120511 | 0 | 0 | -0.81302494 | -174.84496 | -1.1368598 | 313.27637 | 319.08286 | -4.2670803
181.1454 | -3.1724894 | -60.487614 | -4.9962616 | 0 | 0 | -0.8159433 | -174.71747 | -1.1370554 | 313.26877 | 319.06882 | -4.2656512
181.14542 | -3.1724606 | -60.469204 | -4.9905357 | 0 | 0 | -0.81619555 | -174.70645 | -1.1327734 | 313.2612 | 319.05478 | -4.2669563
181.14544 | -3.1724317 | -60.461296 | -5.0053191 | 0 | 0 | -0.81621194 | -174.70575 | -1.1366975 | 313.2536 | 319.04074 | -4.2670727
181.14546 | -3.1724031 | -60.44173 | -5.0109653 | 0 | 0 | -0.81621283 | -174.70569 | -1.13275 | 313.246 | 319.02673 | -4.2685094
181.14548 | -3.1723742 | -60.440052 | -4.9990816 | 0 | 0 | -0.81621277 | -174.70569 | -1.1302544 | 313.23843 | 319.0127 | -4.2672043
181.1455 | -3.1723454 | -60.433643 | -4.9980445 | 0 | 0 | -0.81312293 | -174.59642 | -1.136488 | 313.23083 | 318.99866 | -4.2670884
181.14552 | -3.1723166 | -60.439392 | -5.0074153 | 0 | 0 | -0.8128559 | -174.58698 | -1.1348841 | 313.22327 | 318.98462 | -4.2663665
181.14554 | -3.1722879 | -60.420986 | -4.9995141 | 0 | 0 | -0.81283861 | -174.58636 | -1.1390283 | 313.21567 | 318.97061 | -4.266304
181.14556 | -3.1722589 | -60.425694 | -4.9850163 | 0 | 0 | -0.8128376 | -174.58632 | -1.1372422 | 313.20807 | 318.95657 | -4.2663002
181.14558 | -3.17223 | -60.426136 | -4.9946709 | 0 | 0 | -0.81283754 | -174.58632 | -1.1349328 | 313.2005 | 318.94254 | -4.2684441
181.1456 | -3.1722012 | -60.426167 | -5.0078764 | 0 | 0 | -0.81232321 | -174.54988 | -1.1347367 | 313.1929 | 318.9285 | -4.2672
181.14562 | -3.1721723 | -60.426167 | -4.9988341 | 0 | 0 | -0.81227881 | -174.54675 | -1.1368713 | 313.18533 | 318.91449 | -4.2670884
181.14564 | -3.1721437 | -60.432472 | -4.9907665 | 0 | 0 | -0.81227589 | -174.54654 | -1.1370561 | 313.17773 | 318.90045 | -4.2670808
181.14566 | -3.1721148 | -60.439323 | -5.0002513 | 0 | 0 | -0.81227571 | -174.54652 | -1.137068 | 313.17014 | 318.88641 | -4.2677956
181.14568 | -3.172086 | -60.446201 | -5.0010858 | 0 | 0 | -0.81227577 | -174.54652 | -1.1370687 | 313.16257 | 318.87241 | -4.2678571
181.1457 | -3.1720572 | -60.440483 | -4.9844389 | 0 | 0 | -0.81347573 | -174.60117 | -1.1349217 | 313.15497 | 318.85837 | -4.2664318
181.14572 | -3.1720285 | -60.439976 | -4.9815464 | 0 | 0 | -0.81357938 | -174.60588 | -1.1390305 | 313.1474 | 318.84433 | -4.2670231
181.14574 | -3.1719997 | -60.427334 | -4.9973044 | 0 | 0 | -0.81358612 | -174.60619 | -1.1350952 | 313.1398 | 318.83029 | -4.2670765
181.14576 | -3.1719708 | -60.43885 | -5.0008483 | 0 | 0 | -0.81358653 | -174.6062 | -1.1368946 | 313.1322 | 318.81628 | -4.2685094
181.14578 | -3.171942 | -60.446175 | -4.9895067 | 0 | 0 | -0.81358641 | -174.6062 | -1.1370574 | 313.12463 | 318.80225 | -4.2672043
181.1458 | -3.1719131 | -60.434177 | -4.9906993 | 0 | 0 | -0.81084579 | -174.6062 | -1.1370682 | 313.11703 | 318.78821 | -4.2678037
181.14582 | -3.1718845 | -60.445732 | -5.000989 | 0 | 0 | -0.81060892 | -174.6062 | -1.1370689 | 313.10947 | 318.77417 | -4.2678576
181.14584 | -3.1718554 | -60.421535 | -4.9909835 | 0 | 0 | -0.81059355 | -174.6062 | -1.1370687 | 313.10187 | 318.76016 | -4.2678614
181.14586 | -3.1718266 | -60.425728 | -4.9792085 | 0 | 0 | -0.81059265 | -174.6062 | -1.1349216 | 313.09427 | 318.74612 | -4.2671461
181.14588 | -3.1717978 | -60.426136 | -4.9898281 | 0 | 0 | -0.81059259 | -174.6062 | -1.1347361 | 313.0867 | 318.73209 | -4.2670846
181.1459 | -3.1717691 | -60.438774 | -5.0031118 | 0 | 0 | -0.81110603 | -174.55157 | -1.1368715 | 313.0791 | 318.71805 | -4.2685099
181.14592 | -3.1717403 | -60.427258 | -4.9962525 | 0 | 0 | -0.81115037 | -174.54684 | -1.1392033 | 313.07153 | 318.70404 | -4.2672043
181.14594 | -3.1717114 | -60.426239 | -4.9905524 | 0 | 0 | -0.81115329 | -174.54654 | -1.1372536 | 313.06393 | 318.69 | -4.2670884
181.14596 | -3.1716826 | -60.438782 | -5.0016909 | 0 | 0 | -0.81115347 | -174.54652 | -1.137081 | 313.05634 | 318.67596 | -4.2685099
181.14598 | -3.171654 | -60.452477 | -5.0019374 | 0 | 0 | -0.81115353 | -174.54652 | -1.1392169 | 313.04877 | 318.66196 | -4.2672043
181.146 | -3.1716251 | -60.428417 | -4.9859629 | 0 | 0 | -0.81355232 | -174.61937 | -1.1394016 | 313.04117 | 318.64792 | -4.268518
181.14602 | -3.1715963 | -60.438923 | -4.9867611 | 0 | 0 | -0.81375968 | -174.62569 | -1.1329719 | 313.03357 | 318.63388 | -4.2686338
181.14604 | -3.1715674 | -60.439873 | -5.0042877 | 0 | 0 | -0.8137731 | -174.6261 | -1.1367104 | 313.026 | 318.61984 | -4.2686415
181.14606 | -3.1715386 | -60.439938 | -5.0087047 | 0 | 0 | -0.81377387 | -174.62611 | -1.1370457 | 313.0184 | 318.60583 | -4.2672129
181.14608 | -3.17151 | -60.452549 | -4.9974351 | 0 | 0 | -0.81377387 | -174.62611 | -1.1392146 | 313.01083 | 318.5918 | -4.2678041
181.1461 | -3.1714811 | -60.434727 | -5.0008101 | 0 | 0 | -0.81257373 | -174.62611 | -1.1372544 | 313.00323 | 318.57776 | -4.2671428
181.14612 | -3.171452 | -60.452072 | -5.0098367 | 0 | 0 | -0.81247008 | -174.62611 | -1.1349336 | 312.99564 | 318.56372 | -4.2685137
181.14614 | -3.1714232 | -60.440998 | -4.998992 | 0 | 0 | -0.81246334 | -174.62611 | -1.1390313 | 312.98807 | 318.54971 | -4.2686334
181.14616 | -3.1713946 | -60.433701 | -4.9885988 | 0 | 0 | -0.81246293 | -174.62611 | -1.1393896 | 312.98047 | 318.53568 | -4.270071
181.14618 | -3.1713657 | -60.426792 | -5.0044227 | 0 | 0 | -0.81246299 | -174.62611 | -1.137266 | 312.9729 | 318.52164 | -4.2687654
181.1462 | -3.1713369 | -60.426205 | -5.0167012 | 0 | 0 | -0.81452143 | -174.55327 | -1.1392287 | 312.9653 | 318.5076 | -4.2686496
181.14622 | -3.171308 | -60.400948 | -5.0082922 | 0 | 0 | -0.81469935 | -174.54697 | -1.1372554 | 312.9577 | 318.49359 | -4.2686424
181.14624 | -3.1712792 | -60.398766 | -5.0031862 | 0 | 0 | -0.81471086 | -174.54654 | -1.1392281 | 312.95013 | 318.47955 | -4.2686419
181.14626 | -3.1712506 | -60.392323 | -5.0165582 | 0 | 0 | -0.81471151 | -174.54652 | -1.1372552 | 312.94254 | 318.46552 | -4.2686419
181.14628 | -3.1712217 | -60.379154 | -5.0133662 | 0 | 0 | -0.81471163 | -174.54652 | -1.1370811 | 312.93497 | 318.45151 | -4.2686419
181.1463 | -3.1711929 | -60.371727 | -4.9992676 | 0 | 0 | -0.81625783 | -174.41904 | -1.1392169 | 312.92737 | 318.43747 | -4.2686419
181.14632 | -3.171164 | -60.364803 | -5.0016856 | 0 | 0 | -0.81639153 | -174.40802 | -1.1394017 | 312.91977 | 318.42343 | -4.2686419
181.14634 | -3.1711354 | -60.357914 | -5.0200753 | 0 | 0 | -0.81640017 | -174.40732 | -1.1372665 | 312.9122 | 318.40939 | -4.2686419
181.14636 | -3.1711066 | -60.338413 | -5.0187559 | 0 | 0 | -0.81640071 | -174.40726 | -1.1392289 | 312.9046 | 318.39539 | -4.2686419
181.14638 | -3.1710777 | -60.324127 | -5.0062637 | 0 | 0 | -0.81640065 | -174.40726 | -1.1394024 | 312.89703 | 318.38135 | -4.2672129
181.1464 | -3.1710486 | -60.310322 | -5.0131731 | 0 | 0 | -0.81468266 | -174.26155 | -1.1372666 | 312.88943 | 318.36731 | -4.2678041
181.14642 | -3.1710198 | -60.309155 | -5.0203285 | 0 | 0 | -0.81453419 | -174.24898 | -1.1413761 | 312.88184 | 318.35327 | -4.2685719
181.14644 | -3.1709912 | -60.302776 | -5.0064111 | 0 | 0 | -0.81452453 | -174.24814 | -1.139588 | 312.87427 | 318.33926 | -4.2686377
181.14646 | -3.1709623 | -60.28331 | -4.9979339 | 0 | 0 | -0.81452394 | -174.24809 | -1.1372787 | 312.86667 | 318.32523 | -4.2679272
181.14648 | -3.1709335 | -60.281639 | -5.0117517 | 0 | 0 | -0.81452399 | -174.24809 | -1.1413769 | 312.85907 | 318.31119 | -4.2671509
181.1465 | -3.1709046 | -60.27523 | -5.0216737 | 0 | 0 | -0.81624198 | -174.13881 | -1.1374409 | 312.8515 | 318.29715 | -4.2685142
181.14652 | -3.170876 | -60.280979 | -5.0108871 | 0 | 0 | -0.81639045 | -174.12938 | -1.1392401 | 312.8439 | 318.28314 | -4.2686334
181.14654 | -3.1708472 | -60.275185 | -5.0055804 | 0 | 0 | -0.81640011 | -174.12877 | -1.137256 | 312.83633 | 318.2691 | -4.2686415
181.14656 | -3.1708183 | -60.287285 | -5.0182114 | 0 | 0 | -0.81640071 | -174.12872 | -1.1413755 | 312.82874 | 318.25507 | -4.2672129
181.14658 | -3.1707895 | -60.288342 | -5.0120521 | 0 | 0 | -0.81640071 | -174.12872 | -1.1395881 | 312.82114 | 318.24106 | -4.268518
181.1466 | -3.1707606 | -60.294712 | -4.9969721 | 0 | 0 | -0.81605685 | -174.14694 | -1.1394259 | 312.81357 | 318.22702 | -4.2686338
181.14662 | -3.170732 | -60.295265 | -4.9993129 | 0 | 0 | -0.8160271 | -174.14853 | -1.139415 | 312.80597 | 318.21298 | -4.2672124
181.14664 | -3.1707032 | -60.2953 | -5.0162444 | 0 | 0 | -0.8160252 | -174.14862 | -1.1372674 | 312.7984 | 318.19894 | -4.268518
181.14666 | -3.1706743 | -60.301609 | -5.0118933 | 0 | 0 | -0.81602508 | -174.14862 | -1.1392288 | 312.7908 | 318.18494 | -4.2686338
181.14668 | -3.1706452 | -60.289543 | -5.0020447 | 0 | 0 | -0.81602502 | -174.14862 | -1.1372553 | 312.7832 | 318.1709 | -4.2686415
181.1467 | -3.1706166 | -60.294788 | -5.0062852 | 0 | 0 | -0.81379277 | -174.14862 | -1.1370809 | 312.77563 | 318.15686 | -4.2686419
181.14672 | -3.1705878 | -60.28896 | -5.011754 | 0 | 0 | -0.81359977 | -174.14862 | -1.1349223 | 312.76804 | 318.14282 | -4.2686419
181.14674 | -3.1705589 | -60.282143 | -4.9976945 | 0 | 0 | -0.81358725 | -174.14862 | -1.1390306 | 312.76047 | 318.12881 | -4.2686419
181.14676 | -3.1705301 | -60.262646 | -4.9899344 | 0 | 0 | -0.81358659 | -174.14862 | -1.1393898 | 312.75287 | 318.11478 | -4.2672129
181.14678 | -3.1705015 | -60.267284 | -5.0023613 | 0 | 0 | -0.81358653 | -174.14862 | -1.1394129 | 312.74527 | 318.10074 | -4.2670889
181.1468 | -3.1704726 | -60.255112 | -5.0114374 | 0 | 0 | -0.81410128 | -174.09398 | -1.1329726 | 312.7377 | 318.0867 | -4.2685099
181.14682 | -3.1704438 | -60.254047 | -5.0005803 | 0 | 0 | -0.81414574 | -174.08926 | -1.1388578 | 312.7301 | 318.07269 | -4.2686334
181.14684 | -3.1704149 | -60.247673 | -4.9974465 | 0 | 0 | -0.81414866 | -174.08896 | -1.1393784 | 312.72253 | 318.05865 | -4.2686415
181.14686 | -3.1703861 | -60.247124 | -5.0088139 | 0 | 0 | -0.81414884 | -174.08894 | -1.1394124 | 312.71494 | 318.04462 | -4.2686419
181.14688 | -3.1703575 | -60.253399 | -5.0025401 | 0 | 0 | -0.81414884 | -174.08894 | -1.1394144 | 312.70734 | 318.03061 | -4.2686419
181.1469 | -3.1703286 | -60.241329 | -4.9889069 | 0 | 0 | -0.81380564 | -174.05251 | -1.1394145 | 312.69977 | 318.01657 | -4.2672129
181.14692 | -3.1702998 | -60.233971 | -4.9950018 | 0 | 0 | -0.81377596 | -174.04936 | -1.1394145 | 312.69217 | 318.00253 | -4.268518
181.14694 | -3.1702707 | -60.245964 | -5.0093508 | 0 | 0 | -0.81377405 | -174.04915 | -1.1394144 | 312.6846 | 317.98849 | -4.2686338
181.14696 | -3.1702421 | -60.240715 | -5.0054965 | 0 | 0 | -0.81377393 | -174.04913 | -1.1372674 | 312.677 | 317.97449 | -4.2693563
181.14698 | -3.1702132 | -60.252846 | -4.997149 | 0 | 0 | -0.81377387 | -174.04913 | -1.1392289 | 312.6694 | 317.96045 | -4.2687035
181.147 | -3.1701844 | -60.241295 | -5.0044227 | 0 | 0 | -0.81257373 | -174.04913 | -1.1394026 | 312.66183 | 317.94641 | -4.2700753
181.14702 | -3.1701555 | -60.233967 | -5.0094233 | 0 | 0 | -0.81247008 | -174.04913 | -1.1437083 | 312.65424 | 317.93237 | -4.270195
181.14704 | -3.1701267 | -60.220745 | -4.9945927 | 0 | 0 | -0.81246334 | -174.04913 | -1.1397856 | 312.64664 | 317.91837 | -4.2687736
181.14706 | -3.1700981 | -60.200699 | -4.9882193 | 0 | 0 | -0.81246293 | -174.04913 | -1.1394389 | 312.63907 | 317.90433 | -4.2686501
181.14708 | -3.1700692 | -60.19899 | -5.0051227 | 0 | 0 | -0.81246299 | -174.04913 | -1.1458577 | 312.63147 | 317.89029 | -4.2686424
181.1471 | -3.1700404 | -60.179966 | -5.0124063 | 0 | 0 | -0.81469274 | -173.90344 | -1.1399714 | 312.6239 | 317.87625 | -4.2686419
181.14712 | -3.1700115 | -60.165714 | -5.0028362 | 0 | 0 | -0.8148855 | -173.89087 | -1.1415977 | 312.6163 | 317.86224 | -4.2686419
181.14714 | -3.1699829 | -60.151909 | -5.0019965 | 0 | 0 | -0.81489801 | -173.89003 | -1.1396021 | 312.6087 | 317.84821 | -4.2686419
181.14716 | -3.1699541 | -60.119125 | -5.0128336 | 0 | 0 | -0.81489867 | -173.88998 | -1.1372794 | 312.60114 | 317.83417 | -4.2686419
181.14718 | -3.1699252 | -60.116314 | -5.0079613 | 0 | 0 | -0.81489873 | -173.88998 | -1.1370823 | 312.59354 | 317.82016 | -4.270071
181.1472 | -3.1698964 | -60.109737 | -4.994451 | 0 | 0 | -0.81507045 | -173.67117 | -1.139217 | 312.58597 | 317.80612 | -4.270195
181.14722 | -3.1698675 | -60.070789 | -5.003459 | 0 | 0 | -0.81508529 | -173.65224 | -1.1394017 | 312.57837 | 317.79208 | -4.2687736
181.14724 | -3.1698387 | -60.067436 | -5.0180583 | 0 | 0 | -0.81508625 | -173.651 | -1.1372665 | 312.57077 | 317.77805 | -4.2700791
181.14726 | -3.1698098 | -60.060818 | -5.0134954 | 0 | 0 | -0.81508631 | -173.65094 | -1.1413763 | 312.5632 | 317.76404 | -4.2687654
181.14728 | -3.169781 | -60.05386 | -5.0050864 | 0 | 0 | -0.81508631 | -173.65094 | -1.1417353 | 312.5556 | 317.75 | -4.2686496
181.1473 | -3.1697521 | -60.040474 | -5.0152597 | 0 | 0 | -0.81439978 | -173.48462 | -1.137464 | 312.54803 | 317.73596 | -4.2686424
181.14732 | -3.1697235 | -60.058521 | -5.0190582 | 0 | 0 | -0.81434047 | -173.47026 | -1.1349472 | 312.54044 | 317.72192 | -4.2686419
181.14734 | -3.1696947 | -60.040916 | -5.0033922 | 0 | 0 | -0.8143366 | -173.46933 | -1.1411794 | 312.53284 | 317.70792 | -4.2686419
181.14736 | -3.1696658 | -60.039364 | -4.9998541 | 0 | 0 | -0.81433636 | -173.46927 | -1.1395755 | 312.52527 | 317.69388 | -4.270071
181.14738 | -3.169637 | -60.032864 | -5.0162792 | 0 | 0 | -0.81433648 | -173.46927 | -1.1394249 | 312.51767 | 317.67984 | -4.2687654
181.1474 | -3.1696084 | -60.032299 | -5.0213351 | 0 | 0 | -0.81725824 | -173.41382 | -1.1329733 | 312.5101 | 317.6658 | -4.2700791
181.14742 | -3.1695795 | -60.045063 | -5.0108495 | 0 | 0 | -0.81751078 | -173.40904 | -1.1388577 | 312.5025 | 317.65179 | -4.270195
181.14744 | -3.1695507 | -60.039768 | -5.0113873 | 0 | 0 | -0.81752717 | -173.40872 | -1.1350837 | 312.4949 | 317.63776 | -4.2702026
181.14746 | -3.1695218 | -60.03289 | -5.0208921 | 0 | 0 | -0.81752807 | -173.40871 | -1.1347467 | 312.48734 | 317.62372 | -4.268774
181.14748 | -3.169493 | -60.019512 | -5.0122724 | 0 | 0 | -0.81752807 | -173.40871 | -1.1347246 | 312.47974 | 317.60971 | -4.2700791
181.1475 | -3.1694641 | -60.024765 | -5.0006185 | 0 | 0 | -0.81615222 | -173.37175 | -1.1390178 | 312.47214 | 317.59567 | -4.2687654
181.14752 | -3.1694353 | -60.018841 | -5.0112462 | 0 | 0 | -0.81603324 | -173.36856 | -1.1350944 | 312.46457 | 317.58163 | -4.2700791
181.14754 | -3.1694064 | -60.011929 | -5.0252552 | 0 | 0 | -0.81602556 | -173.36835 | -1.1368947 | 312.45697 | 317.5676 | -4.270195
181.14756 | -3.1693776 | -59.998547 | -5.0170069 | 0 | 0 | -0.81602508 | -173.36833 | -1.139205 | 312.4494 | 317.55359 | -4.2687736
181.14758 | -3.169349 | -60.003799 | -5.0075536 | 0 | 0 | -0.81602502 | -173.36833 | -1.1415479 | 312.4418 | 317.53955 | -4.2686501
181.1476 | -3.1693201 | -59.991482 | -5.0183702 | 0 | 0 | -0.81499398 | -173.33138 | -1.1267157 | 312.4342 | 317.52551 | -4.2700715
181.14762 | -3.1692913 | -59.984009 | -5.0178714 | 0 | 0 | -0.81490487 | -173.32819 | -1.1383129 | 312.42664 | 317.51147 | -4.270195
181.14764 | -3.1692624 | -59.996181 | -5.0018334 | 0 | 0 | -0.81489909 | -173.32799 | -1.1393431 | 312.41904 | 317.49747 | -4.2702026
181.14766 | -3.1692336 | -59.99725 | -5.0004482 | 0 | 0 | -0.81489873 | -173.32797 | -1.1437049 | 312.41147 | 317.48343 | -4.2702031
181.14768 | -3.169205 | -59.997318 | -5.0141544 | 0 | 0 | -0.81489879 | -173.32797 | -1.135491 | 312.40387 | 317.46939 | -4.2702031
181.1477 | -3.1691761 | -59.990925 | -5.0189714 | 0 | 0 | -0.81678945 | -173.30949 | -1.1412146 | 312.39627 | 317.45535 | -4.2702031
181.14772 | -3.1691473 | -60.003166 | -5.0055661 | 0 | 0 | -0.81695282 | -173.30789 | -1.13743 | 312.3887 | 317.44135 | -4.2694883
181.14774 | -3.1691184 | -59.997841 | -5.0058517 | 0 | 0 | -0.81696343 | -173.30777 | -1.1327977 | 312.3811 | 317.42731 | -4.2701416
181.14776 | -3.1690898 | -60.010151 | -5.0146141 | 0 | 0 | -0.81696409 | -173.30777 | -1.1388463 | 312.37354 | 317.41327 | -4.2687697
181.14778 | -3.1690607 | -60.004829 | -5.0044785 | 0 | 0 | -0.81696403 | -173.30777 | -1.1393776 | 312.36594 | 317.39923 | -4.2700791
181.1478 | -3.1690319 | -60.010746 | -4.9919677 | 0 | 0 | -0.8143869 | -173.32625 | -1.1351179 | 312.35834 | 317.38522 | -4.270195
181.14782 | -3.169003 | -60.030457 | -5.0039773 | 0 | 0 | -0.81416416 | -173.32785 | -1.1390431 | 312.35077 | 317.37119 | -4.2687736
181.14784 | -3.1689744 | -60.00016 | -5.0144768 | 0 | 0 | -0.81414974 | -173.32797 | -1.1329486 | 312.34317 | 317.35715 | -4.2693653
181.14786 | -3.1689456 | -60.010303 | -5.0073738 | 0 | 0 | -0.8141489 | -173.32797 | -1.1388559 | 312.3356 | 317.34314 | -4.2694192
181.14788 | -3.1689167 | -59.99844 | -5.0002069 | 0 | 0 | -0.81414884 | -173.32797 | -1.1264945 | 312.328 | 317.3291 | -4.2687073
181.1479 | -3.1688879 | -59.997395 | -5.0104928 | 0 | 0 | -0.81329137 | -173.30949 | -1.1361514 | 312.3204 | 317.31506 | -4.2686458
181.14792 | -3.168859 | -59.997326 | -5.0077629 | 0 | 0 | -0.81321722 | -173.30789 | -1.1327147 | 312.31284 | 317.30103 | -4.2686419
181.14794 | -3.1688304 | -59.990925 | -4.9922595 | 0 | 0 | -0.81321245 | -173.30777 | -1.1388414 | 312.30524 | 317.28702 | -4.2686419
181.14796 | -3.1688015 | -59.983974 | -4.9938288 | 0 | 0 | -0.81321216 | -173.30777 | -1.1350828 | 312.29764 | 317.27298 | -4.270071
181.14798 | -3.1687727 | -59.983391 | -5.0099697 | 0 | 0 | -0.81321222 | -173.30777 | -1.1390411 | 312.29007 | 317.25894 | -4.2687654
181.148 | -3.1687438 | -59.957756 | -5.0106349 | 0 | 0 | -0.81578726 | -173.27081 | -1.1350955 | 312.28247 | 317.2449 | -4.2686496
181.14802 | -3.168715 | -59.955547 | -4.9990439 | 0 | 0 | -0.81600976 | -173.26764 | -1.1325999 | 312.2749 | 317.2309 | -4.2686424
181.14804 | -3.1686864 | -59.955406 | -5.0031247 | 0 | 0 | -0.81602418 | -173.26743 | -1.1345391 | 312.2673 | 317.21686 | -4.2686419
181.14806 | -3.1686573 | -59.961792 | -5.0136638 | 0 | 0 | -0.81602502 | -173.26741 | -1.1368586 | 312.2597 | 317.20282 | -4.2686419
181.14808 | -3.1686285 | -59.949551 | -5.000771 | 0 | 0 | -0.81602502 | -173.26741 | -1.1370555 | 312.25214 | 317.18878 | -4.2686419
181.1481 | -3.1685996 | -59.948479 | -4.9916492 | 0 | 0 | -0.81344998 | -173.17502 | -1.1370679 | 312.24454 | 317.17477 | -4.270071
181.14812 | -3.168571 | -59.94841 | -5.0032306 | 0 | 0 | -0.81322747 | -173.16704 | -1.1349214 | 312.23697 | 317.16074 | -4.270195
181.14814 | -3.1685421 | -59.967598 | -5.0158663 | 0 | 0 | -0.81321305 | -173.16652 | -1.1325886 | 312.22937 | 317.1467 | -4.2687736
181.14816 | -3.1685133 | -59.975655 | -5.0067706 | 0 | 0 | -0.81321222 | -173.16647 | -1.138833 | 312.22177 | 317.13269 | -4.2693653
181.14818 | -3.1684844 | -59.976311 | -5.003056 | 0 | 0 | -0.81321216 | -173.16647 | -1.1415242 | 312.2142 | 317.11865 | -4.2694192
181.1482 | -3.1684558 | -59.982758 | -5.0150967 | 0 | 0 | -0.81389797 | -173.24039 | -1.1374507 | 312.2066 | 317.10461 | -4.2701364
181.14822 | -3.168427 | -59.976913 | -5.0117874 | 0 | 0 | -0.81395727 | -173.24678 | -1.1392409 | 312.19904 | 317.09058 | -4.2687697
181.14824 | -3.1683981 | -59.982792 | -4.9969549 | 0 | 0 | -0.81396109 | -173.24719 | -1.1394035 | 312.19144 | 317.07657 | -4.2679358
181.14826 | -3.1683693 | -59.976913 | -5.0007629 | 0 | 0 | -0.81396133 | -173.24722 | -1.1458557 | 312.18384 | 317.06253 | -4.27001
181.14828 | -3.1683404 | -59.969997 | -5.0178204 | 0 | 0 | -0.81396145 | -173.24722 | -1.1399713 | 312.17627 | 317.04849 | -4.2701907
181.1483 | -3.1683118 | -59.969414 | -5.0178361 | 0 | 0 | -0.81757051 | -173.22873 | -1.1394506 | 312.16867 | 317.03445 | -4.2687731
181.14832 | -3.168283 | -59.956577 | -5.0069141 | 0 | 0 | -0.81788242 | -173.22716 | -1.1372694 | 312.1611 | 317.02045 | -4.2686501
181.14834 | -3.1682539 | -59.968266 | -5.0139575 | 0 | 0 | -0.81790268 | -173.22704 | -1.1392289 | 312.1535 | 317.00641 | -4.2700715
181.14836 | -3.168225 | -59.94371 | -5.0218477 | 0 | 0 | -0.81790382 | -173.22704 | -1.1372554 | 312.1459 | 316.99237 | -4.2687654
181.14838 | -3.1681964 | -59.928772 | -5.0072675 | 0 | 0 | -0.81790376 | -173.22704 | -1.1392282 | 312.13834 | 316.97833 | -4.2700791
181.1484 | -3.1681676 | -59.908333 | -4.9994578 | 0 | 0 | -0.81498146 | -173.11617 | -1.1394022 | 312.13074 | 316.96432 | -4.270195
181.14842 | -3.1681387 | -59.912991 | -5.0126066 | 0 | 0 | -0.81472892 | -173.10658 | -1.132972 | 312.12317 | 316.95029 | -4.2702026
181.14844 | -3.1681099 | -59.900639 | -5.0239239 | 0 | 0 | -0.81471252 | -173.10597 | -1.1388577 | 312.11557 | 316.93625 | -4.2694883
181.14846 | -3.168081 | -59.880367 | -5.0139856 | 0 | 0 | -0.81471163 | -173.10593 | -1.1393784 | 312.10797 | 316.92224 | -4.2701416
181.14848 | -3.1680524 | -59.885036 | -5.0116534 | 0 | 0 | -0.81471163 | -173.10593 | -1.1394124 | 312.1004 | 316.9082 | -4.2701988
181.1485 | -3.1680236 | -59.879082 | -5.0223622 | 0 | 0 | -0.81591403 | -172.99504 | -1.1394143 | 312.0928 | 316.89417 | -4.2702031
181.14852 | -3.1679947 | -59.872162 | -5.018209 | 0 | 0 | -0.81601793 | -172.98546 | -1.1351199 | 312.08521 | 316.88013 | -4.2702031
181.14854 | -3.1679659 | -59.85878 | -5.0033059 | 0 | 0 | -0.81602466 | -172.98485 | -1.1368959 | 312.07764 | 316.86612 | -4.2702031
181.14856 | -3.1679373 | -59.851238 | -5.0085616 | 0 | 0 | -0.81602508 | -172.9848 | -1.1349102 | 312.07004 | 316.85208 | -4.2702031
181.14858 | -3.1679084 | -59.857006 | -5.0242939 | 0 | 0 | -0.8160252 | -172.9848 | -1.13903 | 312.06247 | 316.83804 | -4.2702031
181.1486 | -3.1678796 | -59.857521 | -5.0205588 | 0 | 0 | -0.81912357 | -172.91087 | -1.1393895 | 312.05487 | 316.82401 | -4.268774
181.14862 | -3.1678505 | -59.851158 | -5.0107675 | 0 | 0 | -0.81939137 | -172.90448 | -1.1372659 | 312.04727 | 316.81 | -4.2686501
181.14864 | -3.1678219 | -59.850605 | -5.0171905 | 0 | 0 | -0.81940871 | -172.90407 | -1.1370817 | 312.0397 | 316.79596 | -4.2700715
181.14866 | -3.167793 | -59.850571 | -5.02212 | 0 | 0 | -0.81940973 | -172.90405 | -1.1392169 | 312.0321 | 316.78192 | -4.270195
181.14868 | -3.1677642 | -59.837776 | -5.0080099 | 0 | 0 | -0.81940967 | -172.90405 | -1.1372546 | 312.02454 | 316.76788 | -4.2687736
181.1487 | -3.1677353 | -59.817478 | -4.9995213 | 0 | 0 | -0.8152802 | -172.8486 | -1.1413754 | 312.01694 | 316.75388 | -4.2700791
181.14872 | -3.1677065 | -59.822144 | -5.0140634 | 0 | 0 | -0.81492323 | -172.84383 | -1.1374407 | 312.00934 | 316.73984 | -4.270195
181.14874 | -3.1676779 | -59.803394 | -5.0218706 | 0 | 0 | -0.81490016 | -172.84351 | -1.1349458 | 312.00177 | 316.7258 | -4.2687736
181.14876 | -3.167649 | -59.782574 | -5.0101738 | 0 | 0 | -0.81489879 | -172.84349 | -1.1368847 | 311.99417 | 316.71179 | -4.2686501
181.14878 | -3.1676202 | -59.768009 | -5.0076957 | 0 | 0 | -0.81489873 | -172.84349 | -1.1370569 | 311.9866 | 316.69775 | -4.2686424
181.1488 | -3.1675913 | -59.753998 | -5.0183945 | 0 | 0 | -0.81507045 | -172.65871 | -1.1370682 | 311.979 | 316.68372 | -4.270071
181.14882 | -3.1675627 | -59.740021 | -5.0106111 | 0 | 0 | -0.81508529 | -172.64273 | -1.137069 | 311.97141 | 316.66968 | -4.270195
181.14884 | -3.1675339 | -59.732441 | -4.9975743 | 0 | 0 | -0.81508625 | -172.64169 | -1.1392161 | 311.96384 | 316.65567 | -4.2694883
181.14886 | -3.167505 | -59.725414 | -5.0044503 | 0 | 0 | -0.81508631 | -172.64163 | -1.1351072 | 311.95624 | 316.64163 | -4.2701416
181.14888 | -3.1674762 | -59.712025 | -5.0174141 | 0 | 0 | -0.81508636 | -172.64163 | -1.1390425 | 311.94867 | 316.62759 | -4.2701988
181.1489 | -3.1674471 | -59.698086 | -5.0134382 | 0 | 0 | -0.81749386 | -172.49379 | -1.1372432 | 311.94107 | 316.61356 | -4.2702031
181.14892 | -3.1674185 | -59.696911 | -5.0036292 | 0 | 0 | -0.81770194 | -172.48102 | -1.1370802 | 311.93347 | 316.59955 | -4.2702031
181.14894 | -3.1673896 | -59.690437 | -5.0129547 | 0 | 0 | -0.81771541 | -172.48019 | -1.1327748 | 311.9259 | 316.58551 | -4.268774
181.14896 | -3.1673608 | -59.689873 | -5.0137787 | 0 | 0 | -0.81771618 | -172.48015 | -1.1366978 | 311.9183 | 316.57147 | -4.2686501
181.14898 | -3.1673319 | -59.696236 | -5.0000367 | 0 | 0 | -0.81771612 | -172.48015 | -1.1370447 | 311.91071 | 316.55743 | -4.2700715
181.149 | -3.1673033 | -59.696793 | -4.9944892 | 0 | 0 | -0.81342149 | -172.44318 | -1.1349201 | 311.90314 | 316.54343 | -4.2687654
181.14902 | -3.1672745 | -59.69043 | -5.0107388 | 0 | 0 | -0.81305033 | -172.44 | -1.1347359 | 311.89554 | 316.52939 | -4.2686496
181.14904 | -3.1672456 | -59.702671 | -5.0165095 | 0 | 0 | -0.81302625 | -172.43979 | -1.1368712 | 311.88797 | 316.51535 | -4.2700715
181.14906 | -3.1672168 | -59.703743 | -5.0060863 | 0 | 0 | -0.81302488 | -172.43977 | -1.1327615 | 311.88037 | 316.50134 | -4.2687654
181.14908 | -3.1671879 | -59.710205 | -5.0051751 | 0 | 0 | -0.81302488 | -172.43977 | -1.1345496 | 311.87277 | 316.4873 | -4.2700791
181.1491 | -3.1671593 | -59.697968 | -5.0174599 | 0 | 0 | -0.81439716 | -172.47673 | -1.1368592 | 311.8652 | 316.47327 | -4.2694802
181.14912 | -3.1671305 | -59.722488 | -5.0083561 | 0 | 0 | -0.81451577 | -172.47992 | -1.1370554 | 311.8576 | 316.45923 | -4.2701406
181.14914 | -3.1671016 | -59.699043 | -4.9952021 | 0 | 0 | -0.81452346 | -172.48013 | -1.1349206 | 311.85004 | 316.44522 | -4.2687697
181.14916 | -3.1670725 | -59.703365 | -5.0057006 | 0 | 0 | -0.81452394 | -172.48015 | -1.1304413 | 311.84244 | 316.43118 | -4.2686501
181.14918 | -3.1670439 | -59.697388 | -5.0204296 | 0 | 0 | -0.81452405 | -172.48015 | -1.1322054 | 311.83484 | 316.41714 | -4.2700715
181.1492 | -3.1670151 | -59.703262 | -5.01297 | 0 | 0 | -0.81813484 | -172.44318 | -1.1366607 | 311.82727 | 316.40311 | -4.270195
181.14922 | -3.1669862 | -59.69738 | -5.0057626 | 0 | 0 | -0.81844693 | -172.44 | -1.132748 | 311.81967 | 316.3891 | -4.2702026
181.14924 | -3.1669574 | -59.684071 | -5.0174985 | 0 | 0 | -0.8184672 | -172.43979 | -1.1345489 | 311.8121 | 316.37506 | -4.2702031
181.14926 | -3.1669288 | -59.695721 | -5.0185256 | 0 | 0 | -0.81846833 | -172.43977 | -1.1368592 | 311.8045 | 316.36102 | -4.2702031
181.14928 | -3.1668999 | -59.690357 | -5.0040684 | 0 | 0 | -0.81846827 | -172.43977 | -1.1370554 | 311.79691 | 316.34698 | -4.2702031
181.1493 | -3.1668711 | -59.670681 | -5.0006404 | 0 | 0 | -0.81434244 | -172.4213 | -1.1327732 | 311.78934 | 316.33298 | -4.2702031
181.14932 | -3.1668422 | -59.681789 | -5.0192494 | 0 | 0 | -0.81398582 | -172.41969 | -1.1302557 | 311.78174 | 316.31894 | -4.2694883
181.14934 | -3.1668134 | -59.689178 | -5.0223169 | 0 | 0 | -0.81396276 | -172.41959 | -1.1343405 | 311.77417 | 316.3049 | -4.2701416
181.14936 | -3.1667848 | -59.696194 | -5.0109291 | 0 | 0 | -0.81396139 | -172.41959 | -1.1346983 | 311.76657 | 316.29089 | -4.2701988
181.14938 | -3.1667559 | -59.696785 | -5.0135694 | 0 | 0 | -0.81396139 | -172.41959 | -1.1347218 | 311.75897 | 316.27686 | -4.2702031
181.1494 | -3.1667271 | -59.703224 | -5.0239863 | 0 | 0 | -0.81636608 | -172.43806 | -1.1347231 | 311.7514 | 316.26282 | -4.2716322
181.14942 | -3.1666982 | -59.710175 | -5.0147138 | 0 | 0 | -0.81657392 | -172.43967 | -1.1368706 | 311.7438 | 316.24878 | -4.2703271
181.14944 | -3.1666694 | -59.717159 | -5.0030012 | 0 | 0 | -0.81658739 | -172.43977 | -1.1392034 | 311.73624 | 316.23477 | -4.2702112
181.14946 | -3.1666405 | -59.704956 | -5.0136251 | 0 | 0 | -0.81658816 | -172.43977 | -1.1394011 | 311.72864 | 316.22073 | -4.2702036
181.14948 | -3.1666117 | -59.72308 | -5.0269094 | 0 | 0 | -0.81658834 | -172.43977 | -1.1394136 | 311.72104 | 316.2067 | -4.2702031
181.1495 | -3.1665828 | -59.731068 | -5.0193243 | 0 | 0 | -0.81968826 | -172.51369 | -1.13512 | 311.71347 | 316.19266 | -4.268774
181.14952 | -3.166554 | -59.73172 | -5.0113826 | 0 | 0 | -0.81995618 | -172.52008 | -1.1433378 | 311.70587 | 316.17865 | -4.2700791
181.14954 | -3.1665254 | -59.718967 | -5.0223289 | 0 | 0 | -0.81997353 | -172.52049 | -1.1376144 | 311.69827 | 316.16461 | -4.270195
181.14956 | -3.1664965 | -59.724266 | -5.0218368 | 0 | 0 | -0.81997454 | -172.52051 | -1.1392516 | 311.6907 | 316.15057 | -4.2702026
181.14958 | -3.1664677 | -59.705555 | -5.0072513 | 0 | 0 | -0.81997442 | -172.52051 | -1.1372566 | 311.68311 | 316.13654 | -4.2702031
181.1496 | -3.1664388 | -59.70393 | -5.0059924 | 0 | 0 | -0.81515664 | -172.46507 | -1.1392281 | 311.67554 | 316.12253 | -4.2702031
181.14962 | -3.1664102 | -59.691025 | -5.0218854 | 0 | 0 | -0.81474024 | -172.46028 | -1.1351079 | 311.66794 | 316.10849 | -4.2702031
181.14964 | -3.1663814 | -59.683517 | -5.0239873 | 0 | 0 | -0.81471318 | -172.45996 | -1.1368952 | 311.66034 | 316.09445 | -4.2702031
181.14966 | -3.1663525 | -59.682892 | -5.0132475 | 0 | 0 | -0.81471163 | -172.45995 | -1.1349102 | 311.65277 | 316.08044 | -4.2702031
181.14968 | -3.1663237 | -59.657261 | -5.0152197 | 0 | 0 | -0.81471163 | -172.45995 | -1.1390299 | 311.64517 | 316.06641 | -4.2702031
181.1497 | -3.1662948 | -59.648655 | -5.0233974 | 0 | 0 | -0.81677359 | -172.33061 | -1.1350952 | 311.6376 | 316.05237 | -4.2716322
181.14972 | -3.166266 | -59.647957 | -5.0117555 | 0 | 0 | -0.81695181 | -172.31944 | -1.1390418 | 311.63 | 316.03833 | -4.2717562
181.14974 | -3.1662371 | -59.628719 | -4.9998431 | 0 | 0 | -0.81696337 | -172.31871 | -1.1329483 | 311.62241 | 316.02432 | -4.2703347
181.14976 | -3.1662083 | -59.620659 | -5.0126309 | 0 | 0 | -0.81696403 | -172.31865 | -1.1324143 | 311.61484 | 316.01028 | -4.270927
181.14978 | -3.1661794 | -59.620003 | -5.0239253 | 0 | 0 | -0.81696415 | -172.31865 | -1.134527 | 311.60724 | 315.99625 | -4.2716947
181.1498 | -3.1661508 | -59.607162 | -5.0139856 | 0 | 0 | -0.81903052 | -172.22626 | -1.1368579 | 311.59967 | 315.98221 | -4.2717605
181.14982 | -3.166122 | -59.606056 | -5.0087476 | 0 | 0 | -0.81920916 | -172.21828 | -1.1349081 | 311.59207 | 315.9682 | -4.2703347
181.14984 | -3.1660931 | -59.618782 | -5.0192056 | 0 | 0 | -0.81922072 | -172.21774 | -1.1368824 | 311.58447 | 315.95416 | -4.2716408
181.14986 | -3.1660643 | -59.600685 | -5.0157623 | 0 | 0 | -0.81922138 | -172.21771 | -1.1349095 | 311.5769 | 315.94012 | -4.2710419
181.14988 | -3.1660357 | -59.586304 | -4.9994702 | 0 | 0 | -0.81922126 | -172.21771 | -1.1368824 | 311.56931 | 315.92609 | -4.2702732
181.1499 | -3.1660068 | -59.591496 | -5.0016994 | 0 | 0 | -0.81337732 | -172.12532 | -1.1349096 | 311.56174 | 315.91208 | -4.2702074
181.14992 | -3.165978 | -59.585567 | -5.0186234 | 0 | 0 | -0.81287229 | -172.11734 | -1.1390297 | 311.55414 | 315.89804 | -4.2716327
181.14994 | -3.1659491 | -59.572258 | -5.0164514 | 0 | 0 | -0.81283957 | -172.11682 | -1.1372424 | 311.54654 | 315.884 | -4.2717562
181.14996 | -3.1659203 | -59.551926 | -5.0060663 | 0 | 0 | -0.8128376 | -172.11679 | -1.1370803 | 311.53897 | 315.86996 | -4.2703347
181.14998 | -3.1658916 | -59.569382 | -5.0095296 | 0 | 0 | -0.8128376 | -172.11679 | -1.1392168 | 311.53137 | 315.85596 | -4.2702117
181.15 | -3.1658626 | -59.551739 | -5.0171103 | 0 | 0 | -0.81541163 | -172.07982 | -1.1372546 | 311.52377 | 315.84192 | -4.2702036
181.15002 | -3.1658337 | -59.543785 | -5.0046873 | 0 | 0 | -0.81563413 | -172.07664 | -1.1392281 | 311.5162 | 315.82788 | -4.2702031
181.15004 | -3.1658049 | -59.536732 | -4.9948854 | 0 | 0 | -0.81564856 | -172.07643 | -1.1394023 | 311.50861 | 315.81387 | -4.2702031
181.15006 | -3.1657763 | -59.529739 | -5.0085855 | 0 | 0 | -0.81564939 | -172.07642 | -1.1372664 | 311.50104 | 315.79984 | -4.2716322
181.15008 | -3.1657474 | -59.529152 | -5.0192266 | 0 | 0 | -0.81564951 | -172.07642 | -1.1349343 | 311.49344 | 315.7858 | -4.2717562
181.1501 | -3.1657186 | -59.52911 | -5.0092292 | 0 | 0 | -0.81788552 | -171.96553 | -1.1368841 | 311.48584 | 315.77176 | -4.2703347
181.15012 | -3.1656897 | -59.52911 | -5.0047154 | 0 | 0 | -0.81807876 | -171.95595 | -1.1413515 | 311.47827 | 315.75775 | -4.2716408
181.15014 | -3.1656609 | -59.535507 | -5.0159621 | 0 | 0 | -0.81809127 | -171.95534 | -1.1374395 | 311.47067 | 315.74371 | -4.2717566
181.15016 | -3.1656322 | -59.529663 | -5.0125856 | 0 | 0 | -0.81809199 | -171.95529 | -1.1370929 | 311.4631 | 315.72968 | -4.2717643
181.15018 | -3.1656034 | -59.535542 | -4.9977484 | 0 | 0 | -0.81809187 | -171.95529 | -1.1392176 | 311.45551 | 315.71564 | -4.2703352
181.1502 | -3.1655746 | -59.542458 | -5.0015564 | 0 | 0 | -0.81293893 | -171.97377 | -1.1394018 | 311.44791 | 315.70163 | -4.2702117
181.15022 | -3.1655457 | -59.536648 | -5.0186138 | 0 | 0 | -0.8124935 | -171.97537 | -1.1351193 | 311.44034 | 315.68759 | -4.2716327
181.15024 | -3.1655171 | -59.54253 | -5.0179038 | 0 | 0 | -0.81246471 | -171.97549 | -1.1368961 | 311.43274 | 315.67355 | -4.2703271
181.15026 | -3.1654882 | -59.549446 | -5.0069194 | 0 | 0 | -0.81246299 | -171.97549 | -1.1392049 | 311.42517 | 315.65952 | -4.2709265
181.15028 | -3.1654592 | -59.556427 | -5.0146837 | 0 | 0 | -0.81246305 | -171.97549 | -1.139401 | 311.41757 | 315.64551 | -4.2716947
181.1503 | -3.1654303 | -59.544224 | -5.0204577 | 0 | 0 | -0.81658351 | -172.03093 | -1.1329716 | 311.40997 | 315.63147 | -4.2703309
181.15032 | -3.1654017 | -59.536762 | -5.0071459 | 0 | 0 | -0.81693959 | -172.03571 | -1.1345632 | 311.4024 | 315.61743 | -4.2702117
181.15034 | -3.1653728 | -59.53614 | -4.9994502 | 0 | 0 | -0.81696272 | -172.03603 | -1.13686 | 311.39481 | 315.60342 | -4.2702036
181.15036 | -3.165344 | -59.548897 | -5.0140586 | 0 | 0 | -0.81696403 | -172.03604 | -1.1392026 | 311.38724 | 315.58939 | -4.2716322
181.15038 | -3.1653152 | -59.537201 | -5.0247755 | 0 | 0 | -0.81696415 | -172.03604 | -1.1308119 | 311.37964 | 315.57535 | -4.2703271
181.1504 | -3.1652863 | -59.536167 | -5.014781 | 0 | 0 | -0.81920296 | -171.98061 | -1.1386715 | 311.37204 | 315.56131 | -4.2716408
181.15042 | -3.1652577 | -59.536102 | -5.010994 | 0 | 0 | -0.81939644 | -171.97583 | -1.1372192 | 311.36447 | 315.5473 | -4.2717566
181.15044 | -3.1652288 | -59.529697 | -5.0230303 | 0 | 0 | -0.81940901 | -171.97551 | -1.1392262 | 311.35687 | 315.53326 | -4.2717643
181.15046 | -3.1652 | -59.529144 | -5.0168152 | 0 | 0 | -0.81940973 | -171.97549 | -1.1394023 | 311.34927 | 315.51923 | -4.2717643
181.15048 | -3.1651711 | -59.52911 | -5.0046368 | 0 | 0 | -0.81940961 | -171.97549 | -1.1372664 | 311.34171 | 315.50519 | -4.2703352
181.1505 | -3.1651423 | -59.509918 | -5.0094056 | 0 | 0 | -0.81459367 | -171.957 | -1.132787 | 311.33411 | 315.49118 | -4.2702117
181.15052 | -3.1651137 | -59.508255 | -5.0258155 | 0 | 0 | -0.81417745 | -171.95541 | -1.1409929 | 311.32654 | 315.47714 | -4.2716327
181.15054 | -3.1650848 | -59.508148 | -5.0228682 | 0 | 0 | -0.81415045 | -171.95529 | -1.1374161 | 311.31894 | 315.4631 | -4.2703271
181.15056 | -3.1650558 | -59.508144 | -5.013144 | 0 | 0 | -0.8141489 | -171.95529 | -1.1392387 | 311.31134 | 315.44907 | -4.2702112
181.15058 | -3.1650269 | -59.49535 | -5.0217476 | 0 | 0 | -0.81414896 | -171.95529 | -1.1372558 | 311.30377 | 315.43506 | -4.2702036
181.1506 | -3.1649983 | -59.500641 | -5.0254149 | 0 | 0 | -0.81827545 | -171.86292 | -1.1370809 | 311.29617 | 315.42102 | -4.2716322
181.15062 | -3.1649694 | -59.49472 | -5.0111923 | 0 | 0 | -0.81863213 | -171.85493 | -1.1349223 | 311.2886 | 315.40698 | -4.2717562
181.15064 | -3.1649406 | -59.494202 | -5.0055995 | 0 | 0 | -0.81865519 | -171.8544 | -1.1390306 | 311.28101 | 315.39297 | -4.2703347
181.15066 | -3.1649117 | -59.48777 | -5.0203919 | 0 | 0 | -0.81865656 | -171.85437 | -1.1393896 | 311.27341 | 315.37894 | -4.2702117
181.15068 | -3.1648831 | -59.474422 | -5.0282159 | 0 | 0 | -0.81865668 | -171.85437 | -1.1372658 | 311.26584 | 315.3649 | -4.2702036
181.1507 | -3.1648543 | -59.473282 | -5.0165195 | 0 | 0 | -0.82003576 | -171.79893 | -1.1349343 | 311.25824 | 315.35086 | -4.2702031
181.15072 | -3.1648254 | -59.466812 | -5.0140414 | 0 | 0 | -0.82015496 | -171.79414 | -1.1390312 | 311.25067 | 315.33685 | -4.2716322
181.15074 | -3.1647966 | -59.472649 | -5.0247426 | 0 | 0 | -0.82016265 | -171.79382 | -1.1350952 | 311.24307 | 315.32281 | -4.2703271
181.15076 | -3.1647677 | -59.447578 | -5.0169573 | 0 | 0 | -0.82016313 | -171.79381 | -1.1368945 | 311.23547 | 315.30878 | -4.2716408
181.15078 | -3.1647391 | -59.445396 | -5.0024672 | 0 | 0 | -0.82016295 | -171.79381 | -1.13491 | 311.22791 | 315.29474 | -4.2703271
181.1508 | -3.1647103 | -59.426064 | -5.0106707 | 0 | 0 | -0.81414264 | -171.71989 | -1.132588 | 311.22031 | 315.28073 | -4.2702112
181.15082 | -3.1646814 | -59.424397 | -5.024478 | 0 | 0 | -0.8136223 | -171.71349 | -1.1388328 | 311.21274 | 315.26669 | -4.2716327
181.15084 | -3.1646523 | -59.417892 | -5.0198441 | 0 | 0 | -0.81358862 | -171.71307 | -1.1350824 | 311.20514 | 315.25266 | -4.2717562
181.15086 | -3.1646237 | -59.410938 | -5.0099797 | 0 | 0 | -0.81358659 | -171.71306 | -1.136894 | 311.19754 | 315.23862 | -4.2703347
181.15088 | -3.1645949 | -59.410351 | -5.0193014 | 0 | 0 | -0.81358665 | -171.71306 | -1.1413519 | 311.18997 | 315.22461 | -4.2716408
181.1509 | -3.164566 | -59.391117 | -5.0201244 | 0 | 0 | -0.81771106 | -171.62067 | -1.1395867 | 311.18237 | 315.21057 | -4.2717566
181.15092 | -3.1645372 | -59.389458 | -5.00493 | 0 | 0 | -0.81806755 | -171.61269 | -1.1394256 | 311.1748 | 315.19653 | -4.2710495
181.15094 | -3.1645083 | -59.382954 | -5.0007114 | 0 | 0 | -0.81809062 | -171.61215 | -1.1372678 | 311.16721 | 315.18253 | -4.2702737
181.15096 | -3.1644797 | -59.382389 | -5.0148978 | 0 | 0 | -0.81809199 | -171.61212 | -1.1370816 | 311.15961 | 315.16849 | -4.271637
181.15098 | -3.1644509 | -59.382355 | -5.0219407 | 0 | 0 | -0.81809205 | -171.61212 | -1.1349223 | 311.15204 | 315.15445 | -4.2703271
181.151 | -3.164422 | -59.375957 | -5.0094514 | 0 | 0 | -0.81860888 | -171.53822 | -1.1390305 | 311.14444 | 315.14041 | -4.2702112
181.15102 | -3.1643932 | -59.375401 | -5.0090861 | 0 | 0 | -0.81865352 | -171.53183 | -1.1350952 | 311.13684 | 315.1264 | -4.2716327
181.15104 | -3.1643646 | -59.368969 | -5.019969 | 0 | 0 | -0.81865644 | -171.5314 | -1.139042 | 311.12927 | 315.11237 | -4.2717562
181.15106 | -3.1643357 | -59.368412 | -5.0107446 | 0 | 0 | -0.81865662 | -171.53139 | -1.1393903 | 311.12167 | 315.09833 | -4.2703347
181.15108 | -3.1643069 | -59.36198 | -4.9975829 | 0 | 0 | -0.81865644 | -171.53139 | -1.137266 | 311.11411 | 315.08429 | -4.2716408
181.1511 | -3.164278 | -59.367825 | -5.008081 | 0 | 0 | -0.81298661 | -171.47595 | -1.1392287 | 311.10651 | 315.07028 | -4.2717566
181.15112 | -3.1642492 | -59.349152 | -5.0220838 | 0 | 0 | -0.8124966 | -171.47116 | -1.1372554 | 311.09891 | 315.05624 | -4.2703347
181.15114 | -3.1642203 | -59.341129 | -5.0145593 | 0 | 0 | -0.81246483 | -171.47084 | -1.1392282 | 311.09134 | 315.04221 | -4.2702117
181.15116 | -3.1641915 | -59.334072 | -5.0073481 | 0 | 0 | -0.81246299 | -171.47083 | -1.1394024 | 311.08374 | 315.02817 | -4.2716327
181.15118 | -3.1641626 | -59.32708 | -5.0183568 | 0 | 0 | -0.8124631 | -171.47083 | -1.1394138 | 311.07617 | 315.01416 | -4.2710414
181.1512 | -3.1641338 | -59.320091 | -5.0185971 | 0 | 0 | -0.81744379 | -171.37843 | -1.1394144 | 311.06857 | 315.00012 | -4.2717023
181.15122 | -3.1641052 | -59.313103 | -5.0018959 | 0 | 0 | -0.81787431 | -171.37045 | -1.1372674 | 311.06097 | 314.98608 | -4.2717605
181.15124 | -3.1640763 | -59.318909 | -5.0011773 | 0 | 0 | -0.81790221 | -171.36992 | -1.1392288 | 311.05341 | 314.97208 | -4.2717643
181.15126 | -3.1640475 | -59.313026 | -5.0178475 | 0 | 0 | -0.81790382 | -171.36989 | -1.1372553 | 311.04581 | 314.95804 | -4.2717643
181.15128 | -3.1640186 | -59.318905 | -5.0214686 | 0 | 0 | -0.81790388 | -171.36989 | -1.1370809 | 311.03824 | 314.944 | -4.2703352
181.1513 | -3.16399 | -59.319424 | -5.0108581 | 0 | 0 | -0.81842065 | -171.35141 | -1.1349223 | 311.03064 | 314.92996 | -4.2716408
181.15132 | -3.1639612 | -59.313061 | -5.0121136 | 0 | 0 | -0.81846529 | -171.34982 | -1.1390306 | 311.02304 | 314.91595 | -4.2703271
181.15134 | -3.1639323 | -59.318905 | -5.0224075 | 0 | 0 | -0.81846821 | -171.34972 | -1.1393896 | 311.01547 | 314.90192 | -4.2702112
181.15136 | -3.1639035 | -59.319424 | -5.0116758 | 0 | 0 | -0.81846839 | -171.34972 | -1.137266 | 311.00787 | 314.88788 | -4.2702036
181.15138 | -3.1638744 | -59.332253 | -5.0020151 | 0 | 0 | -0.81846821 | -171.34972 | -1.1392288 | 311.00031 | 314.87384 | -4.2702031
181.1514 | -3.1638458 | -59.339756 | -5.0135455 | 0 | 0 | -0.8139993 | -171.38667 | -1.1394025 | 310.99271 | 314.85983 | -4.2716322
181.15142 | -3.1638169 | -59.333988 | -5.0261784 | 0 | 0 | -0.81361312 | -171.38986 | -1.1394138 | 310.98511 | 314.84579 | -4.2717562
181.15144 | -3.1637881 | -59.33987 | -5.0178094 | 0 | 0 | -0.81358808 | -171.39006 | -1.1394147 | 310.97754 | 314.83176 | -4.2703347
181.15146 | -3.1637592 | -59.340389 | -5.0127063 | 0 | 0 | -0.81358659 | -171.39008 | -1.1415616 | 310.96994 | 314.81772 | -4.2716408
181.15148 | -3.1637306 | -59.327629 | -5.0231729 | 0 | 0 | -0.81358671 | -171.39008 | -1.1353055 | 310.96234 | 314.80371 | -4.2717566
181.1515 | -3.1637018 | -59.326527 | -5.0204544 | 0 | 0 | -0.81857252 | -171.3716 | -1.1390554 | 310.95477 | 314.78967 | -4.2703347
181.15152 | -3.1636729 | -59.32645 | -5.0071301 | 0 | 0 | -0.8190034 | -171.37 | -1.1393913 | 310.94717 | 314.77563 | -4.2702117
181.15154 | -3.1636441 | -59.320049 | -5.0074353 | 0 | 0 | -0.81903142 | -171.36989 | -1.139413 | 310.93961 | 314.7616 | -4.2716327
181.15156 | -3.1636152 | -59.306702 | -5.0234628 | 0 | 0 | -0.81903303 | -171.36989 | -1.1372674 | 310.93201 | 314.74759 | -4.2703271
181.15158 | -3.1635866 | -59.305561 | -5.0255737 | 0 | 0 | -0.81903309 | -171.36989 | -1.1392288 | 310.92441 | 314.73355 | -4.2702112
181.1516 | -3.1635578 | -59.286297 | -5.014833 | 0 | 0 | -0.81937796 | -171.31445 | -1.1351079 | 310.91684 | 314.71951 | -4.2702036
181.15162 | -3.1635289 | -59.28463 | -5.0189838 | 0 | 0 | -0.8194077 | -171.30966 | -1.1368953 | 310.90924 | 314.70551 | -4.2702031
181.15164 | -3.1635001 | -59.27813 | -5.0273504 | 0 | 0 | -0.81940967 | -171.30934 | -1.1370577 | 310.90167 | 314.69147 | -4.2716322
181.15166 | -3.1634712 | -59.283966 | -5.0149937 | 0 | 0 | -0.81940979 | -171.30933 | -1.1392156 | 310.89407 | 314.67743 | -4.2717562
181.15168 | -3.1634424 | -59.271687 | -5.0044723 | 0 | 0 | -0.81940961 | -171.30933 | -1.1394019 | 310.88647 | 314.66339 | -4.2717643
181.1517 | -3.1634135 | -59.277012 | -5.0159307 | 0 | 0 | -0.81459367 | -171.21695 | -1.141561 | 310.87891 | 314.64938 | -4.2703352
181.15172 | -3.1633847 | -59.277496 | -5.0278325 | 0 | 0 | -0.81417745 | -171.20895 | -1.1395999 | 310.87158 | 314.64032 | -4.270927
181.15174 | -3.1633561 | -59.277531 | -5.017221 | 0 | 0 | -0.81415045 | -171.20844 | -1.1329846 | 310.86429 | 314.63126 | -4.2695508
181.15176 | -3.1633272 | -59.283928 | -5.0126519 | 0 | 0 | -0.8141489 | -171.2084 | -1.1388586 | 310.85696 | 314.62219 | -4.271575
181.15178 | -3.1632984 | -59.290878 | -5.0238948 | 0 | 0 | -0.81414902 | -171.2084 | -1.1415256 | 310.84967 | 314.61313 | -4.2703228
181.1518 | -3.1632695 | -59.285069 | -5.0205169 | 0 | 0 | -0.81879246 | -171.26384 | -1.1374508 | 310.84235 | 314.6041 | -4.2716403
181.15182 | -3.1632407 | -59.284554 | -5.0042286 | 0 | 0 | -0.81919384 | -171.26863 | -1.1392409 | 310.83505 | 314.59503 | -4.2717566
181.15184 | -3.1632121 | -59.271725 | -5.0057335 | 0 | 0 | -0.81921983 | -171.26894 | -1.1394033 | 310.82773 | 314.58597 | -4.2717643
181.15186 | -3.1631832 | -59.277016 | -5.0218687 | 0 | 0 | -0.81922138 | -171.26897 | -1.1415612 | 310.82043 | 314.5769 | -4.2717643
181.15188 | -3.1631544 | -59.271095 | -5.021081 | 0 | 0 | -0.81922138 | -171.26897 | -1.137453 | 310.81311 | 314.56784 | -4.2703352
181.1519 | -3.1631255 | -59.270576 | -5.0100908 | 0 | 0 | -0.81835979 | -171.21352 | -1.139241 | 310.80582 | 314.55881 | -4.2702117
181.15192 | -3.1630969 | -59.264145 | -5.0127749 | 0 | 0 | -0.81828529 | -171.20874 | -1.1394033 | 310.79849 | 314.54974 | -4.2702036
181.15194 | -3.1630681 | -59.257195 | -5.0202866 | 0 | 0 | -0.81828052 | -171.20842 | -1.1415612 | 310.7912 | 314.54068 | -4.2716322
181.15196 | -3.163039 | -59.243813 | -5.0071349 | 0 | 0 | -0.81828022 | -171.2084 | -1.1396004 | 310.78391 | 314.53162 | -4.2717562
181.15198 | -3.1630101 | -59.236263 | -4.9972701 | 0 | 0 | -0.81828004 | -171.2084 | -1.1458684 | 310.77658 | 314.52255 | -4.2717643
181.152 | -3.1629813 | -59.229244 | -5.0102401 | 0 | 0 | -0.81295484 | -171.116 | -1.1378248 | 310.76929 | 314.51349 | -4.2717643
181.15202 | -3.1629527 | -59.215858 | -5.0200915 | 0 | 0 | -0.81249458 | -171.10802 | -1.1392649 | 310.76196 | 314.50446 | -4.2710495
181.15204 | -3.1629238 | -59.208313 | -5.0107536 | 0 | 0 | -0.81246477 | -171.10748 | -1.13511 | 310.75467 | 314.49539 | -4.2717032
181.15206 | -3.162895 | -59.214085 | -5.0062981 | 0 | 0 | -0.81246299 | -171.10745 | -1.1390426 | 310.74734 | 314.48633 | -4.2717605
181.15208 | -3.1628661 | -59.208199 | -5.0160961 | 0 | 0 | -0.8124631 | -171.10745 | -1.1372432 | 310.74005 | 314.47726 | -4.2717643
181.1521 | -3.1628375 | -59.201283 | -5.0111413 | 0 | 0 | -0.81692761 | -171.03355 | -1.1370802 | 310.73273 | 314.4682 | -4.2717643
181.15212 | -3.1628087 | -59.194298 | -4.996171 | 0 | 0 | -0.81731349 | -171.02715 | -1.1327748 | 310.72543 | 314.45914 | -4.2717643
181.15214 | -3.1627798 | -59.206501 | -4.9992452 | 0 | 0 | -0.81733847 | -171.02673 | -1.1366979 | 310.71811 | 314.4501 | -4.2731938
181.15216 | -3.162751 | -59.207569 | -5.0162406 | 0 | 0 | -0.81733996 | -171.02672 | -1.139192 | 310.71082 | 314.44104 | -4.2718883
181.15218 | -3.1627221 | -59.194843 | -5.0126195 | 0 | 0 | -0.81733996 | -171.02672 | -1.137253 | 310.70349 | 314.43198 | -4.2703433
181.1522 | -3.1626935 | -59.206539 | -5.0042868 | 0 | 0 | -0.8163082 | -170.98976 | -1.137081 | 310.6962 | 314.42291 | -4.2716417
181.15222 | -3.1626644 | -59.207573 | -5.0093837 | 0 | 0 | -0.81621903 | -170.98657 | -1.1392168 | 310.68887 | 314.41385 | -4.2717566
181.15224 | -3.1626356 | -59.207638 | -5.0163746 | 0 | 0 | -0.81621325 | -170.98637 | -1.1351072 | 310.68158 | 314.40482 | -4.2717643
181.15226 | -3.1626067 | -59.220436 | -5.0009937 | 0 | 0 | -0.81621289 | -170.98636 | -1.1390425 | 310.67426 | 314.39575 | -4.2703352
181.15228 | -3.1625781 | -59.195957 | -4.9938431 | 0 | 0 | -0.81621277 | -170.98636 | -1.1350957 | 310.66696 | 314.38669 | -4.2716408
181.1523 | -3.1625493 | -59.200214 | -5.0077763 | 0 | 0 | -0.81209499 | -170.98636 | -1.1390419 | 310.65964 | 314.37762 | -4.2731857
181.15232 | -3.1625204 | -59.207024 | -5.0184321 | 0 | 0 | -0.81173915 | -170.98636 | -1.1372433 | 310.65234 | 314.36856 | -4.2718873
181.15234 | -3.1624916 | -59.214005 | -5.0084357 | 0 | 0 | -0.81171602 | -170.98636 | -1.1392275 | 310.64502 | 314.3595 | -4.2732019
181.15236 | -3.1624629 | -59.195396 | -5.0053749 | 0 | 0 | -0.81171471 | -170.98636 | -1.1351078 | 310.63773 | 314.35046 | -4.2733178
181.15238 | -3.1624341 | -59.206573 | -5.0174727 | 0 | 0 | -0.81171483 | -170.98636 | -1.1368953 | 310.6304 | 314.3414 | -4.2718964
181.1524 | -3.1624053 | -59.201176 | -5.0105357 | 0 | 0 | -0.81720877 | -171.02332 | -1.1370574 | 310.62311 | 314.33234 | -4.2717729
181.15242 | -3.1623764 | -59.187897 | -4.9968429 | 0 | 0 | -0.81768358 | -171.02649 | -1.1349208 | 310.61578 | 314.32327 | -4.2717648
181.15244 | -3.1623476 | -59.186756 | -5.0036612 | 0 | 0 | -0.81771439 | -171.0267 | -1.1347361 | 310.60849 | 314.31421 | -4.2717643
181.15246 | -3.1623189 | -59.186684 | -5.0202508 | 0 | 0 | -0.81771618 | -171.02672 | -1.1368713 | 310.60117 | 314.30518 | -4.2731938
181.15248 | -3.1622901 | -59.193077 | -5.0158625 | 0 | 0 | -0.81771624 | -171.02672 | -1.1370561 | 310.59387 | 314.29611 | -4.2733173
181.1525 | -3.162261 | -59.187233 | -5.0060124 | 0 | 0 | -0.81702769 | -170.98976 | -1.1370682 | 310.58655 | 314.28705 | -4.2733254
181.15252 | -3.1622322 | -59.193111 | -5.0153356 | 0 | 0 | -0.8169682 | -170.98657 | -1.1392161 | 310.57925 | 314.27798 | -4.2733259
181.15254 | -3.1622036 | -59.19363 | -5.0197892 | 0 | 0 | -0.81696433 | -170.98637 | -1.1372544 | 310.57193 | 314.26892 | -4.2718968
181.15256 | -3.1621747 | -59.18087 | -5.0056348 | 0 | 0 | -0.81696409 | -170.98636 | -1.1349336 | 310.56464 | 314.25986 | -4.2717729
181.15258 | -3.1621459 | -59.17337 | -5.0007734 | 0 | 0 | -0.81696397 | -170.98636 | -1.136884 | 310.55734 | 314.25082 | -4.2731943
181.1526 | -3.162117 | -59.191936 | -5.0149021 | 0 | 0 | -0.81370091 | -170.93091 | -1.1392041 | 310.55002 | 314.24176 | -4.2718883
181.15262 | -3.1620882 | -59.193554 | -5.0226674 | 0 | 0 | -0.81341892 | -170.92613 | -1.1394011 | 310.54272 | 314.2327 | -4.2732019
181.15264 | -3.1620595 | -59.193665 | -5.0124202 | 0 | 0 | -0.81340063 | -170.92581 | -1.1351192 | 310.5354 | 314.22363 | -4.2733178
181.15266 | -3.1620307 | -59.187267 | -5.0100675 | 0 | 0 | -0.81339955 | -170.9258 | -1.1390435 | 310.52811 | 314.21457 | -4.2718964
181.15268 | -3.1620018 | -59.186714 | -5.022954 | 0 | 0 | -0.81339967 | -170.9258 | -1.1393903 | 310.52078 | 314.20551 | -4.2717729
181.1527 | -3.161973 | -59.173885 | -5.0131798 | 0 | 0 | -0.81855673 | -170.96275 | -1.1351184 | 310.51349 | 314.19647 | -4.2717648
181.15272 | -3.1619444 | -59.179176 | -5.0006928 | 0 | 0 | -0.81900245 | -170.96594 | -1.1347486 | 310.50616 | 314.18741 | -4.2717643
181.15274 | -3.1619155 | -59.179657 | -5.0090718 | 0 | 0 | -0.8190313 | -170.96614 | -1.1368721 | 310.49887 | 314.17834 | -4.2717643
181.15276 | -3.1618867 | -59.17329 | -5.0228906 | 0 | 0 | -0.81903303 | -170.96616 | -1.1392034 | 310.49155 | 314.16928 | -4.2717643
181.15278 | -3.1618576 | -59.159943 | -5.018259 | 0 | 0 | -0.81903303 | -170.96616 | -1.139401 | 310.48425 | 314.16022 | -4.2717643
181.1528 | -3.161829 | -59.158802 | -5.0076666 | 0 | 0 | -0.81765538 | -170.89224 | -1.1351192 | 310.47693 | 314.15118 | -4.2717643
181.15282 | -3.1618001 | -59.145935 | -5.0183778 | 0 | 0 | -0.81753629 | -170.88583 | -1.1390432 | 310.46964 | 314.14212 | -4.2717643
181.15284 | -3.1617713 | -59.144829 | -5.0193229 | 0 | 0 | -0.81752861 | -170.88542 | -1.1350958 | 310.46231 | 314.13306 | -4.2731938
181.15286 | -3.1617424 | -59.131958 | -5.0041361 | 0 | 0 | -0.81752813 | -170.88541 | -1.1368946 | 310.45502 | 314.12399 | -4.2718883
181.15288 | -3.1617136 | -59.137245 | -5.0006447 | 0 | 0 | -0.81752801 | -170.88541 | -1.1370575 | 310.44769 | 314.11493 | -4.2717724
181.1529 | -3.161685 | -59.112137 | -5.0170727 | 0 | 0 | -0.8137486 | -170.82997 | -1.1392156 | 310.4404 | 314.10587 | -4.2717648
181.15292 | -3.1616561 | -59.122753 | -5.0214024 | 0 | 0 | -0.81342196 | -170.82518 | -1.1394018 | 310.43307 | 314.09683 | -4.2703352
181.15294 | -3.1616273 | -59.104527 | -5.0101275 | 0 | 0 | -0.8134008 | -170.82486 | -1.1394136 | 310.42578 | 314.08777 | -4.2716408
181.15296 | -3.1615984 | -59.09013 | -5.009872 | 0 | 0 | -0.81339955 | -170.82484 | -1.1351199 | 310.41846 | 314.0787 | -4.2717566
181.15298 | -3.1615696 | -59.095322 | -5.0193095 | 0 | 0 | -0.81339961 | -170.82484 | -1.1390435 | 310.41116 | 314.06964 | -4.2717643
181.153 | -3.161541 | -59.089397 | -5.009233 | 0 | 0 | -0.81769526 | -170.71397 | -1.1393905 | 310.40384 | 314.06058 | -4.2717643
181.15302 | -3.1615121 | -59.082481 | -4.9974532 | 0 | 0 | -0.81806654 | -170.70438 | -1.139413 | 310.39655 | 314.05154 | -4.2703352
181.15304 | -3.1614833 | -59.0755 | -5.0073457 | 0 | 0 | -0.81809062 | -170.70378 | -1.1372671 | 310.38922 | 314.04248 | -4.2716408
181.15306 | -3.1614542 | -59.074909 | -5.0205679 | 0 | 0 | -0.81809199 | -170.70372 | -1.1349341 | 310.38193 | 314.03342 | -4.2703271
181.15308 | -3.1614256 | -59.068466 | -5.0129786 | 0 | 0 | -0.81809199 | -170.70372 | -1.1325895 | 310.3746 | 314.02435 | -4.2730699
181.1531 | -3.1613967 | -59.055119 | -5.0057631 | 0 | 0 | -0.8163718 | -170.62982 | -1.138833 | 310.36731 | 314.01529 | -4.2733097
181.15312 | -3.1613679 | -59.047581 | -5.0160456 | 0 | 0 | -0.81622314 | -170.62343 | -1.1393771 | 310.35999 | 314.00623 | -4.2718954
181.15314 | -3.161339 | -59.046955 | -5.0147681 | 0 | 0 | -0.81621349 | -170.623 | -1.1394123 | 310.35269 | 313.99719 | -4.2717729
181.15316 | -3.1613104 | -59.040516 | -4.9993901 | 0 | 0 | -0.81621289 | -170.62299 | -1.1394143 | 310.34537 | 313.98813 | -4.2717648
181.15318 | -3.1612816 | -59.033566 | -4.9987898 | 0 | 0 | -0.81621277 | -170.62299 | -1.1372672 | 310.33807 | 313.97906 | -4.2717643
181.1532 | -3.1612527 | -59.039375 | -5.0147419 | 0 | 0 | -0.81329441 | -170.53061 | -1.1370816 | 310.33078 | 313.97 | -4.2717643
181.15322 | -3.1612239 | -59.020699 | -5.0190253 | 0 | 0 | -0.81304216 | -170.52263 | -1.1349221 | 310.32346 | 313.96094 | -4.2710495
181.15324 | -3.161195 | -59.025471 | -5.0062962 | 0 | 0 | -0.81302577 | -170.52209 | -1.1347361 | 310.31616 | 313.95187 | -4.2702737
181.15326 | -3.1611664 | -59.032314 | -5.0088186 | 0 | 0 | -0.81302488 | -170.52206 | -1.1390184 | 310.30884 | 313.94284 | -4.271637
181.15328 | -3.1611376 | -59.026501 | -5.0184994 | 0 | 0 | -0.813025 | -170.52206 | -1.1350944 | 310.30154 | 313.93378 | -4.2717562
181.1533 | -3.1611087 | -59.019588 | -5.0077124 | 0 | 0 | -0.81749129 | -170.50359 | -1.1390418 | 310.29422 | 313.92471 | -4.2717643
181.15332 | -3.1610799 | -59.019001 | -4.9965968 | 0 | 0 | -0.81787735 | -170.50198 | -1.1350957 | 310.28693 | 313.91565 | -4.2717643
181.15334 | -3.161051 | -59.018959 | -5.0094543 | 0 | 0 | -0.81790233 | -170.50188 | -1.1368947 | 310.2796 | 313.90659 | -4.2717643
181.15336 | -3.1610222 | -59.012562 | -5.0207515 | 0 | 0 | -0.81790382 | -170.50188 | -1.1392047 | 310.27231 | 313.89755 | -4.2731938
181.15338 | -3.1609933 | -59.018406 | -5.0137177 | 0 | 0 | -0.81790382 | -170.50188 | -1.1351062 | 310.26498 | 313.88849 | -4.2718883
181.1534 | -3.1609645 | -59.012527 | -5.0080037 | 0 | 0 | -0.81652784 | -170.4834 | -1.1326007 | 310.25769 | 313.87943 | -4.2717724
181.15342 | -3.1609356 | -59.012005 | -5.018415 | 0 | 0 | -0.81640887 | -170.4818 | -1.140981 | 310.25037 | 313.87036 | -4.2731943
181.15344 | -3.160907 | -59.005573 | -5.0178738 | 0 | 0 | -0.81640118 | -170.48167 | -1.1374154 | 310.24307 | 313.8613 | -4.2733173
181.15346 | -3.1608782 | -59.00502 | -5.0025578 | 0 | 0 | -0.81640071 | -170.48167 | -1.1392388 | 310.23575 | 313.85223 | -4.2718964
181.15348 | -3.1608493 | -58.998585 | -5.0034146 | 0 | 0 | -0.81640065 | -170.48167 | -1.1394029 | 310.22845 | 313.8432 | -4.2717729
181.1535 | -3.1608205 | -59.004429 | -5.0202184 | 0 | 0 | -0.81433928 | -170.42624 | -1.1372666 | 310.22113 | 313.83414 | -4.2717648
181.15352 | -3.1607919 | -59.011341 | -5.0223956 | 0 | 0 | -0.81416112 | -170.42146 | -1.1413761 | 310.21384 | 313.82507 | -4.2717643
181.15354 | -3.160763 | -59.018326 | -5.0116601 | 0 | 0 | -0.81414956 | -170.42114 | -1.1374408 | 310.20651 | 313.81601 | -4.2717643
181.15356 | -3.1607342 | -59.012524 | -5.0143585 | 0 | 0 | -0.8141489 | -170.42111 | -1.1370928 | 310.19922 | 313.80695 | -4.2717643
181.15358 | -3.1607053 | -59.005611 | -5.0247788 | 0 | 0 | -0.81414902 | -170.42111 | -1.1349231 | 310.19189 | 313.79788 | -4.2717643
181.1536 | -3.1606765 | -59.005028 | -5.0118766 | 0 | 0 | -0.81896496 | -170.43961 | -1.1411777 | 310.1846 | 313.78885 | -4.2717643
181.15362 | -3.1606476 | -59.004982 | -5.002028 | 0 | 0 | -0.81938118 | -170.44119 | -1.1309861 | 310.17728 | 313.77979 | -4.2724795
181.15364 | -3.1606188 | -59.011383 | -5.0149989 | 0 | 0 | -0.81940818 | -170.44131 | -1.1365355 | 310.16998 | 313.77072 | -4.2718258
181.15366 | -3.1605899 | -58.992744 | -5.0263033 | 0 | 0 | -0.81940973 | -170.44131 | -1.1348869 | 310.16266 | 313.76166 | -4.2717686
181.15368 | -3.1605611 | -59.010311 | -5.0185437 | 0 | 0 | -0.81940973 | -170.44131 | -1.1368814 | 310.15536 | 313.75259 | -4.2717643
181.1537 | -3.1605325 | -59.005466 | -5.0134959 | 0 | 0 | -0.81768721 | -170.45979 | -1.1392039 | 310.14804 | 313.74356 | -4.2731938
181.15372 | -3.1605036 | -59.005016 | -5.0246921 | 0 | 0 | -0.81753838 | -170.4614 | -1.1372538 | 310.14075 | 313.7345 | -4.2718883
181.15374 | -3.1604748 | -59.011383 | -5.0213108 | 0 | 0 | -0.81752872 | -170.4615 | -1.1349336 | 310.13342 | 313.72543 | -4.2724872
181.15376 | -3.1604459 | -59.011936 | -5.0042958 | 0 | 0 | -0.81752813 | -170.4615 | -1.136884 | 310.12613 | 313.71637 | -4.2718267
181.15378 | -3.1604173 | -58.992775 | -5.0086417 | 0 | 0 | -0.81752807 | -170.4615 | -1.1392043 | 310.1188 | 313.70731 | -4.2717686
181.1538 | -3.1603885 | -59.016708 | -5.0250239 | 0 | 0 | -0.81563652 | -170.40607 | -1.1415483 | 310.11151 | 313.69824 | -4.2717643
181.15382 | -3.1603596 | -59.018814 | -5.0242538 | 0 | 0 | -0.81547308 | -170.40128 | -1.1395993 | 310.10422 | 313.68921 | -4.2731938
181.15384 | -3.1603308 | -59.012554 | -5.012538 | 0 | 0 | -0.81546247 | -170.40096 | -1.1394267 | 310.09689 | 313.68015 | -4.2718883
181.15386 | -3.1603019 | -59.018406 | -5.0173368 | 0 | 0 | -0.81546181 | -170.40094 | -1.1415625 | 310.0896 | 313.67108 | -4.2732019
181.15388 | -3.1602733 | -59.018925 | -5.0250349 | 0 | 0 | -0.81546193 | -170.40094 | -1.1396 | 310.08228 | 313.66202 | -4.2718883
181.1539 | -3.1602442 | -59.02536 | -5.0118933 | 0 | 0 | -0.81907594 | -170.47485 | -1.1372792 | 310.07498 | 313.65295 | -4.2732019
181.15392 | -3.1602154 | -59.032307 | -5.0034819 | 0 | 0 | -0.81938827 | -170.48125 | -1.1349351 | 310.06766 | 313.64392 | -4.2718883
181.15394 | -3.1601865 | -59.026501 | -5.0158505 | 0 | 0 | -0.8194086 | -170.48166 | -1.1368842 | 310.06036 | 313.63486 | -4.2732019
181.15396 | -3.1601579 | -59.025982 | -5.0249233 | 0 | 0 | -0.81940973 | -170.48167 | -1.1392043 | 310.05304 | 313.62579 | -4.2733178
181.15398 | -3.1601291 | -59.025948 | -5.0155168 | 0 | 0 | -0.81940973 | -170.48167 | -1.1415483 | 310.04575 | 313.61673 | -4.2718964
181.154 | -3.1601002 | -59.025948 | -5.0103312 | 0 | 0 | -0.81699878 | -170.50015 | -1.137452 | 310.03842 | 313.60767 | -4.2717729
181.15402 | -3.1600714 | -59.006756 | -5.0222445 | 0 | 0 | -0.8167904 | -170.50175 | -1.1370937 | 310.03113 | 313.5986 | -4.2717648
181.15404 | -3.1600425 | -59.017891 | -5.0174751 | 0 | 0 | -0.81677693 | -170.50188 | -1.1370703 | 310.0238 | 313.58957 | -4.2717643
181.15406 | -3.1600139 | -59.006092 | -5.0017915 | 0 | 0 | -0.81677616 | -170.50188 | -1.137069 | 310.01651 | 313.58051 | -4.2717643
181.15408 | -3.1599851 | -59.005054 | -5.0069795 | 0 | 0 | -0.81677604 | -170.50188 | -1.1370689 | 310.00919 | 313.57144 | -4.2717643
181.1541 | -3.1599562 | -58.992195 | -5.0234342 | 0 | 0 | -0.81522918 | -170.44643 | -1.1370687 | 310.00189 | 313.56238 | -4.2731938
181.15412 | -3.1599274 | -58.978287 | -5.0190363 | 0 | 0 | -0.81509548 | -170.44165 | -1.1349217 | 309.99457 | 313.55331 | -4.2718883
181.15414 | -3.1598988 | -58.983509 | -5.0099111 | 0 | 0 | -0.81508684 | -170.44133 | -1.1390305 | 309.98727 | 313.54425 | -4.2732019
181.15416 | -3.1598699 | -58.971191 | -5.0163927 | 0 | 0 | -0.81508631 | -170.44131 | -1.1372424 | 309.97995 | 313.53522 | -4.271174
181.15418 | -3.1598408 | -58.963718 | -5.0205998 | 0 | 0 | -0.81508642 | -170.44131 | -1.1370803 | 309.97266 | 313.52615 | -4.27314
181.1542 | -3.159812 | -58.963097 | -5.0071549 | 0 | 0 | -0.81801009 | -170.33043 | -1.1392168 | 309.96533 | 313.51709 | -4.2718844
181.15422 | -3.1597834 | -58.95026 | -4.9994502 | 0 | 0 | -0.81826282 | -170.32085 | -1.1372546 | 309.95804 | 313.50803 | -4.2717724
181.15424 | -3.1597545 | -58.968346 | -5.0140586 | 0 | 0 | -0.81827927 | -170.32024 | -1.1392281 | 309.95071 | 313.49896 | -4.2731943
181.15426 | -3.1597257 | -58.950741 | -5.0218701 | 0 | 0 | -0.81828016 | -170.32019 | -1.1394025 | 309.94342 | 313.48993 | -4.2718883
181.15428 | -3.1596968 | -58.949188 | -5.0123525 | 0 | 0 | -0.81828016 | -170.32019 | -1.1437083 | 309.9361 | 313.48087 | -4.2717724
181.1543 | -3.159668 | -58.949081 | -5.0100632 | 0 | 0 | -0.81621575 | -170.28323 | -1.1376384 | 309.9288 | 313.4718 | -4.2717648
181.15432 | -3.1596394 | -58.936283 | -5.0200486 | 0 | 0 | -0.81603736 | -170.28004 | -1.139253 | 309.92148 | 313.46274 | -4.2731938
181.15434 | -3.1596105 | -58.92878 | -5.0136552 | 0 | 0 | -0.81602579 | -170.27985 | -1.1394038 | 309.91418 | 313.45367 | -4.2733173
181.15436 | -3.1595817 | -58.921757 | -4.9985604 | 0 | 0 | -0.81602514 | -170.27983 | -1.1394138 | 309.90686 | 313.44461 | -4.2733254
181.15438 | -3.1595528 | -58.921165 | -5.0067077 | 0 | 0 | -0.81602508 | -170.27983 | -1.1351199 | 309.89957 | 313.43558 | -4.2733259
181.1544 | -3.1595242 | -58.914726 | -5.0226898 | 0 | 0 | -0.8151657 | -170.2059 | -1.1390433 | 309.89224 | 313.42651 | -4.2718968
181.15442 | -3.1594954 | -58.894978 | -5.0175195 | 0 | 0 | -0.81509137 | -170.19951 | -1.1372433 | 309.88495 | 313.41745 | -4.2732019
181.15444 | -3.1594663 | -58.899685 | -5.0083294 | 0 | 0 | -0.8150866 | -170.19908 | -1.1392276 | 309.87762 | 313.40839 | -4.2718883
181.15446 | -3.1594374 | -58.89373 | -5.0177121 | 0 | 0 | -0.81508631 | -170.19907 | -1.1394024 | 309.87033 | 313.39932 | -4.2732019
181.15448 | -3.1594086 | -58.880413 | -5.0214434 | 0 | 0 | -0.81508642 | -170.19907 | -1.1394138 | 309.86304 | 313.39029 | -4.2718883
181.1545 | -3.15938 | -58.879272 | -5.007226 | 0 | 0 | -0.81818241 | -170.08821 | -1.1394145 | 309.85571 | 313.38123 | -4.2717724
181.15452 | -3.1593511 | -58.872803 | -5.0023584 | 0 | 0 | -0.81844997 | -170.07863 | -1.1394144 | 309.84842 | 313.37216 | -4.2731943
181.15454 | -3.1593223 | -58.865845 | -5.0179396 | 0 | 0 | -0.81846732 | -170.07802 | -1.1351199 | 309.84109 | 313.3631 | -4.2733173
181.15456 | -3.1592934 | -58.871655 | -5.0236535 | 0 | 0 | -0.81846833 | -170.07797 | -1.1390435 | 309.8338 | 313.35403 | -4.2733254
181.15458 | -3.1592648 | -58.884964 | -5.0132256 | 0 | 0 | -0.81846833 | -170.07797 | -1.1393905 | 309.82648 | 313.34497 | -4.2733259
181.1546 | -3.159236 | -58.87331 | -5.0137658 | 0 | 0 | -0.81640363 | -170.09645 | -1.1394131 | 309.81918 | 313.33594 | -4.2733259
181.15462 | -3.1592071 | -58.878674 | -5.0232725 | 0 | 0 | -0.81622517 | -170.09804 | -1.1394144 | 309.81186 | 313.32687 | -4.274755
181.15464 | -3.1591783 | -58.891953 | -5.0146518 | 0 | 0 | -0.81621361 | -170.09814 | -1.1394145 | 309.80457 | 313.31781 | -4.2720203
181.15466 | -3.1591494 | -58.886696 | -5.0022707 | 0 | 0 | -0.81621295 | -170.09814 | -1.1394145 | 309.79724 | 313.30875 | -4.2732105
181.15468 | -3.1591208 | -58.873421 | -5.0113845 | 0 | 0 | -0.81621289 | -170.09814 | -1.1394144 | 309.78995 | 313.29968 | -4.2733183
181.1547 | -3.1590919 | -58.885078 | -5.0259905 | 0 | 0 | -0.81621289 | -170.06119 | -1.1372674 | 309.78262 | 313.29062 | -4.2733254
181.15472 | -3.1590629 | -58.886112 | -5.0192494 | 0 | 0 | -0.81621289 | -170.058 | -1.1392289 | 309.77533 | 313.28159 | -4.2733259
181.15474 | -3.159034 | -58.87978 | -5.0128307 | 0 | 0 | -0.81621289 | -170.05779 | -1.1394026 | 309.76801 | 313.27252 | -4.2733259
181.15476 | -3.1590054 | -58.87923 | -5.021728 | 0 | 0 | -0.81621289 | -170.05777 | -1.141561 | 309.76071 | 313.26346 | -4.274755
181.15478 | -3.1589766 | -58.860004 | -5.0232348 | 0 | 0 | -0.81621295 | -170.05777 | -1.1396002 | 309.75339 | 313.25439 | -4.2734499
181.1548 | -3.1589477 | -58.864742 | -5.0073733 | 0 | 0 | -0.81862229 | -170.02081 | -1.1394266 | 309.74609 | 313.24533 | -4.2747636
181.15482 | -3.1589189 | -58.865185 | -5.0038214 | 0 | 0 | -0.81883055 | -170.01764 | -1.1394153 | 309.73877 | 313.2363 | -4.2734499
181.15484 | -3.15889 | -58.858818 | -5.0195184 | 0 | 0 | -0.81884402 | -170.01743 | -1.1394145 | 309.73148 | 313.22723 | -4.273334
181.15486 | -3.1588614 | -58.84547 | -5.0245132 | 0 | 0 | -0.8188448 | -170.01741 | -1.1394145 | 309.72415 | 313.21817 | -4.2733264
181.15488 | -3.1588326 | -58.850731 | -5.0140233 | 0 | 0 | -0.8188448 | -170.01741 | -1.1394144 | 309.71686 | 313.20911 | -4.2740407
181.1549 | -3.1588037 | -58.844807 | -5.012382 | 0 | 0 | -0.81660736 | -169.99893 | -1.1372675 | 309.70953 | 313.20004 | -4.274817
181.15492 | -3.1587749 | -58.837894 | -5.0231509 | 0 | 0 | -0.81641406 | -169.99733 | -1.1435235 | 309.70224 | 313.19098 | -4.2734532
181.15494 | -3.1587462 | -58.837307 | -5.0131927 | 0 | 0 | -0.81640148 | -169.99722 | -1.1376264 | 309.69492 | 313.18195 | -4.273334
181.15496 | -3.1587174 | -58.824471 | -4.9999676 | 0 | 0 | -0.81640077 | -169.99722 | -1.1392522 | 309.68762 | 313.17288 | -4.2733264
181.15498 | -3.1586885 | -58.829762 | -5.0119143 | 0 | 0 | -0.81640071 | -169.99722 | -1.1372566 | 309.6803 | 313.16382 | -4.2733259
181.155 | -3.1586595 | -58.830242 | -5.0253143 | 0 | 0 | -0.81640071 | -169.94177 | -1.1413755 | 309.673 | 313.15475 | -4.2733259
181.15502 | -3.1586308 | -58.836674 | -5.0162845 | 0 | 0 | -0.81640071 | -169.937 | -1.1395881 | 309.66568 | 313.14569 | -4.2733259
181.15504 | -3.158602 | -58.824432 | -5.0096703 | 0 | 0 | -0.81640071 | -169.93668 | -1.139426 | 309.65839 | 313.13663 | -4.2740407
181.15506 | -3.1585732 | -58.836155 | -5.0192814 | 0 | 0 | -0.81640071 | -169.93666 | -1.1415626 | 309.65106 | 313.12759 | -4.2733874
181.15508 | -3.1585443 | -58.824398 | -5.0179458 | 0 | 0 | -0.81640077 | -169.93666 | -1.1438948 | 309.64377 | 313.11853 | -4.2733302
181.1551 | -3.1585155 | -58.816963 | -5.0032892 | 0 | 0 | -0.81743282 | -169.91818 | -1.1397978 | 309.63647 | 313.10947 | -4.2733259
181.15512 | -3.1584868 | -58.809944 | -5.0020251 | 0 | 0 | -0.81752199 | -169.91658 | -1.1394393 | 309.62915 | 313.1004 | -4.2733259
181.15514 | -3.158458 | -58.809353 | -5.0186448 | 0 | 0 | -0.81752777 | -169.91646 | -1.139416 | 309.62186 | 313.09134 | -4.2733259
181.15516 | -3.1584291 | -58.809311 | -5.0193567 | 0 | 0 | -0.81752813 | -169.91646 | -1.1394147 | 309.61453 | 313.08231 | -4.2733259
181.15518 | -3.1584003 | -58.802914 | -5.0070438 | 0 | 0 | -0.81752807 | -169.91646 | -1.1394147 | 309.60724 | 313.07324 | -4.2718968
181.1552 | -3.1583717 | -58.789566 | -5.0103354 | 0 | 0 | -0.81494975 | -169.86102 | -1.1415617 | 309.59991 | 313.06418 | -4.2732019
181.15522 | -3.1583428 | -58.788425 | -5.0200815 | 0 | 0 | -0.81472689 | -169.85625 | -1.1396004 | 309.59262 | 313.05511 | -4.2718883
181.15524 | -3.158314 | -58.781956 | -5.0078464 | 0 | 0 | -0.81471246 | -169.85593 | -1.1458684 | 309.5853 | 313.04605 | -4.2732019
181.15526 | -3.1582851 | -58.762203 | -4.9958797 | 0 | 0 | -0.81471163 | -169.8559 | -1.1399721 | 309.578 | 313.03699 | -4.2733178
181.15528 | -3.1582561 | -58.773308 | -5.0101185 | 0 | 0 | -0.81471163 | -169.8559 | -1.1394507 | 309.57068 | 313.02795 | -4.2733254
181.1553 | -3.1582274 | -58.767902 | -5.0208101 | 0 | 0 | -0.81591403 | -169.782 | -1.1394167 | 309.56339 | 313.01889 | -4.2733259
181.15532 | -3.1581986 | -58.773815 | -5.0129948 | 0 | 0 | -0.81601793 | -169.7756 | -1.1394145 | 309.55606 | 313.00983 | -4.2733259
181.15534 | -3.1581697 | -58.761539 | -5.0064902 | 0 | 0 | -0.81602466 | -169.77518 | -1.1372671 | 309.54877 | 313.00076 | -4.2733259
181.15536 | -3.1581409 | -58.760468 | -5.0182862 | 0 | 0 | -0.81602508 | -169.77516 | -1.1349343 | 309.54144 | 312.9917 | -4.2733259
181.15538 | -3.1581123 | -58.754002 | -5.0142341 | 0 | 0 | -0.81602508 | -169.77516 | -1.1368841 | 309.53415 | 312.98267 | -4.2733259
181.1554 | -3.1580834 | -58.759838 | -5.0007925 | 0 | 0 | -0.8165406 | -169.71973 | -1.139204 | 309.52682 | 312.9736 | -4.274755
181.15542 | -3.1580546 | -58.766754 | -5.0018163 | 0 | 0 | -0.81658512 | -169.71495 | -1.1372542 | 309.51953 | 312.96454 | -4.274879
181.15544 | -3.1580257 | -58.760944 | -5.018631 | 0 | 0 | -0.81658804 | -169.71463 | -1.1456699 | 309.51221 | 312.95547 | -4.2734575
181.15546 | -3.1579969 | -58.766827 | -5.0171781 | 0 | 0 | -0.81658822 | -169.71461 | -1.1356647 | 309.50491 | 312.94641 | -4.273334
181.15548 | -3.1579683 | -58.767345 | -5.0075808 | 0 | 0 | -0.81658816 | -169.71461 | -1.1390787 | 309.49759 | 312.93735 | -4.2733264
181.1555 | -3.1579394 | -58.773781 | -5.0118384 | 0 | 0 | -0.8150416 | -169.75157 | -1.1393924 | 309.4903 | 312.92831 | -4.2733259
181.15552 | -3.1579106 | -58.780731 | -5.0202107 | 0 | 0 | -0.81490791 | -169.75475 | -1.1372659 | 309.48297 | 312.91925 | -4.2733259
181.15554 | -3.1578817 | -58.787712 | -5.0085812 | 0 | 0 | -0.81489927 | -169.75496 | -1.1349344 | 309.47568 | 312.91019 | -4.2733259
181.15556 | -3.1578529 | -58.78191 | -4.9981217 | 0 | 0 | -0.81489873 | -169.75497 | -1.1411786 | 309.46835 | 312.90112 | -4.2733259
181.15558 | -3.157824 | -58.781395 | -5.0117636 | 0 | 0 | -0.81489879 | -169.75497 | -1.1395754 | 309.46106 | 312.89206 | -4.2733259
181.1556 | -3.1577952 | -58.781357 | -5.0238538 | 0 | 0 | -0.81627369 | -169.79195 | -1.1372778 | 309.45374 | 312.883 | -4.2733259
181.15562 | -3.1577663 | -58.781357 | -5.0154324 | 0 | 0 | -0.81639254 | -169.79514 | -1.1370823 | 309.44644 | 312.87396 | -4.2718968
181.15564 | -3.1577377 | -58.768566 | -5.0110521 | 0 | 0 | -0.81640023 | -169.79535 | -1.1392169 | 309.43912 | 312.8649 | -4.2732019
181.15566 | -3.1577089 | -58.773853 | -5.0208545 | 0 | 0 | -0.81640071 | -169.79536 | -1.1372546 | 309.43182 | 312.85583 | -4.2733178
181.15568 | -3.15768 | -58.761543 | -5.0180793 | 0 | 0 | -0.81640077 | -169.79536 | -1.1413754 | 309.4245 | 312.84677 | -4.2733254
181.1557 | -3.1576512 | -58.773262 | -5.0018463 | 0 | 0 | -0.81743282 | -169.73991 | -1.1395881 | 309.41721 | 312.83771 | -4.2733259
181.15572 | -3.1576223 | -58.7743 | -5.0069833 | 0 | 0 | -0.81752199 | -169.73514 | -1.1394258 | 309.40991 | 312.82867 | -4.2733259
181.15574 | -3.1575937 | -58.767967 | -5.0241604 | 0 | 0 | -0.81752777 | -169.73482 | -1.1351205 | 309.40259 | 312.81961 | -4.274755
181.15576 | -3.1575649 | -58.754623 | -5.0227294 | 0 | 0 | -0.81752813 | -169.7348 | -1.1368961 | 309.39529 | 312.81055 | -4.2734499
181.15578 | -3.157536 | -58.766277 | -5.011682 | 0 | 0 | -0.81752807 | -169.7348 | -1.1370577 | 309.38797 | 312.80148 | -4.273334
181.1558 | -3.1575072 | -58.767311 | -5.0172658 | 0 | 0 | -0.81598026 | -169.75328 | -1.1392155 | 309.38068 | 312.79242 | -4.2733264
181.15582 | -3.1574786 | -58.78017 | -5.0243039 | 0 | 0 | -0.81584644 | -169.75487 | -1.1372546 | 309.37335 | 312.78336 | -4.2726107
181.15584 | -3.1574495 | -58.781281 | -5.0096512 | 0 | 0 | -0.8158378 | -169.75497 | -1.1392281 | 309.36606 | 312.77432 | -4.2732644
181.15586 | -3.1574206 | -58.781353 | -5.0032897 | 0 | 0 | -0.81583726 | -169.75497 | -1.1394024 | 309.35873 | 312.76526 | -4.2733216
181.15588 | -3.1573918 | -58.787758 | -5.0158386 | 0 | 0 | -0.81583732 | -169.75497 | -1.1394137 | 309.35144 | 312.7562 | -4.2733259
181.1559 | -3.1573629 | -58.801105 | -5.0263739 | 0 | 0 | -0.81721294 | -169.81041 | -1.1372671 | 309.34412 | 312.74713 | -4.2733259
181.15592 | -3.1573343 | -58.802246 | -5.0156426 | 0 | 0 | -0.81733185 | -169.8152 | -1.1349343 | 309.33682 | 312.73807 | -4.2733259
181.15594 | -3.1573055 | -58.808712 | -5.0117922 | 0 | 0 | -0.81733954 | -169.81552 | -1.1390313 | 309.3295 | 312.729 | -4.2733259
181.15596 | -3.1572766 | -58.796474 | -5.0238237 | 0 | 0 | -0.81734002 | -169.81554 | -1.1393896 | 309.3222 | 312.71997 | -4.2718968
181.15598 | -3.1572478 | -58.808201 | -5.0176086 | 0 | 0 | -0.81734002 | -169.81554 | -1.1372659 | 309.31488 | 312.71091 | -4.2732019
181.156 | -3.1572192 | -58.802841 | -5.0032511 | 0 | 0 | -0.81734002 | -169.87097 | -1.1370817 | 309.30759 | 312.70184 | -4.2747469
181.15602 | -3.1571903 | -58.802357 | -5.009285 | 0 | 0 | -0.81734002 | -169.87576 | -1.1392169 | 309.30026 | 312.69278 | -4.2734489
181.15604 | -3.1571615 | -58.783131 | -5.0250816 | 0 | 0 | -0.81734002 | -169.87608 | -1.1351072 | 309.29297 | 312.68372 | -4.2719045
181.15606 | -3.1571326 | -58.794266 | -5.0206256 | 0 | 0 | -0.81734002 | -169.8761 | -1.1390426 | 309.28564 | 312.67468 | -4.2732029
181.15608 | -3.1571038 | -58.788868 | -5.0129509 | 0 | 0 | -0.81733996 | -169.8761 | -1.1393905 | 309.27835 | 312.66562 | -4.2740326
181.1561 | -3.1570752 | -58.775589 | -5.0188298 | 0 | 0 | -0.8163082 | -169.82065 | -1.1394131 | 309.27103 | 312.65656 | -4.2733874
181.15612 | -3.1570461 | -58.76165 | -5.022984 | 0 | 0 | -0.81621903 | -169.81587 | -1.1394143 | 309.26373 | 312.64749 | -4.2733302
181.15614 | -3.1570172 | -58.747681 | -5.0073571 | 0 | 0 | -0.81621325 | -169.81555 | -1.1351199 | 309.25641 | 312.63843 | -4.2733259
181.15616 | -3.1569884 | -58.740101 | -5.0016408 | 0 | 0 | -0.81621289 | -169.81554 | -1.1390435 | 309.24911 | 312.62936 | -4.2733259
181.15618 | -3.1569598 | -58.739471 | -5.0157003 | 0 | 0 | -0.81621295 | -169.81554 | -1.1393906 | 309.24179 | 312.62033 | -4.2718968
181.1562 | -3.1569309 | -58.726635 | -5.0241876 | 0 | 0 | -0.81724471 | -169.68619 | -1.1437078 | 309.2345 | 312.61127 | -4.2717729
181.15622 | -3.1569021 | -58.738323 | -5.0147276 | 0 | 0 | -0.81733388 | -169.67502 | -1.1419328 | 309.22717 | 312.6022 | -4.2717648
181.15624 | -3.1568732 | -58.726563 | -5.0117168 | 0 | 0 | -0.81733966 | -169.67429 | -1.1396242 | 309.21988 | 312.59314 | -4.2703352
181.15626 | -3.1568446 | -58.725521 | -5.0216398 | 0 | 0 | -0.81734002 | -169.67424 | -1.1394279 | 309.21255 | 312.58408 | -4.2716408
181.15628 | -3.1568158 | -58.725456 | -5.0152407 | 0 | 0 | -0.81734002 | -169.67424 | -1.1394153 | 309.20526 | 312.57504 | -4.2731857
181.1563 | -3.1567869 | -58.719055 | -5.0008736 | 0 | 0 | -0.81682378 | -169.63727 | -1.1372674 | 309.19794 | 312.56598 | -4.2718873
181.15632 | -3.1567581 | -58.731297 | -5.0083566 | 0 | 0 | -0.8167792 | -169.63408 | -1.1392289 | 309.19064 | 312.55692 | -4.2732019
181.15634 | -3.1567292 | -58.725971 | -5.0242805 | 0 | 0 | -0.81677628 | -169.63387 | -1.1394025 | 309.18335 | 312.54785 | -4.2733178
181.15636 | -3.1567006 | -58.731884 | -5.0191069 | 0 | 0 | -0.8167761 | -169.63385 | -1.1394138 | 309.17603 | 312.53879 | -4.2733254
181.15638 | -3.1566718 | -58.732407 | -5.0099163 | 0 | 0 | -0.81677604 | -169.63385 | -1.1394145 | 309.16873 | 312.52972 | -4.2733259
181.1564 | -3.1566427 | -58.713249 | -5.0192971 | 0 | 0 | -0.81557298 | -169.65233 | -1.1394147 | 309.16141 | 312.52069 | -4.2733259
181.15642 | -3.1566138 | -58.705189 | -5.0223036 | 0 | 0 | -0.81546897 | -169.65393 | -1.1415617 | 309.15411 | 312.51163 | -4.2718968
181.15644 | -3.1565852 | -58.691738 | -5.0058446 | 0 | 0 | -0.81546223 | -169.65405 | -1.1374527 | 309.14679 | 312.50256 | -4.2732019
181.15646 | -3.1565564 | -58.684189 | -5.002964 | 0 | 0 | -0.81546181 | -169.65405 | -1.1349463 | 309.1395 | 312.4935 | -4.2733178
181.15648 | -3.1565275 | -58.677166 | -5.0179944 | 0 | 0 | -0.81546187 | -169.65405 | -1.1368848 | 309.13217 | 312.48444 | -4.2733254
181.1565 | -3.1564987 | -58.670177 | -5.0243831 | 0 | 0 | -0.81769735 | -169.50621 | -1.1392041 | 309.12488 | 312.47537 | -4.2733259
181.15652 | -3.1564698 | -58.656792 | -5.0125628 | 0 | 0 | -0.81789058 | -169.49344 | -1.1394011 | 309.11755 | 312.46634 | -4.2733259
181.15654 | -3.1564412 | -58.642849 | -5.0129824 | 0 | 0 | -0.8179031 | -169.49261 | -1.1372663 | 309.11026 | 312.45728 | -4.2733259
181.15656 | -3.1564124 | -58.648071 | -5.0246582 | 0 | 0 | -0.81790382 | -169.49255 | -1.1349344 | 309.10294 | 312.44821 | -4.2733259
181.15658 | -3.1563835 | -58.648544 | -5.0147729 | 0 | 0 | -0.81790382 | -169.49255 | -1.1411784 | 309.09564 | 312.43915 | -4.2718968
181.1566 | -3.1563547 | -58.642181 | -5.003005 | 0 | 0 | -0.8166995 | -169.41864 | -1.1352807 | 309.08832 | 312.43008 | -4.2739167
181.15662 | -3.1563261 | -58.641628 | -5.0114479 | 0 | 0 | -0.81659538 | -169.41225 | -1.1390541 | 309.08102 | 312.42105 | -4.2748084
181.15664 | -3.1562972 | -58.641594 | -5.0267215 | 0 | 0 | -0.81658864 | -169.41182 | -1.1393909 | 309.0737 | 312.41199 | -4.2734532
181.15666 | -3.1562681 | -58.654385 | -5.0193124 | 0 | 0 | -0.81658822 | -169.4118 | -1.137266 | 309.06641 | 312.40292 | -4.273334
181.15668 | -3.1562393 | -58.642696 | -5.0121088 | 0 | 0 | -0.81658822 | -169.4118 | -1.141376 | 309.05908 | 312.39386 | -4.2733264
181.1567 | -3.1562107 | -58.64806 | -5.0245705 | 0 | 0 | -0.8160727 | -169.39333 | -1.1374408 | 309.05179 | 312.3848 | -4.2733259
181.15672 | -3.1561818 | -58.642147 | -5.0234818 | 0 | 0 | -0.81602818 | -169.39174 | -1.1370929 | 309.04446 | 312.37573 | -4.2733259
181.15674 | -3.156153 | -58.648026 | -5.0081143 | 0 | 0 | -0.81602526 | -169.39163 | -1.1370704 | 309.03717 | 312.3667 | -4.2733259
181.15676 | -3.1561241 | -58.648544 | -5.0082412 | 0 | 0 | -0.81602508 | -169.39163 | -1.1392164 | 309.02985 | 312.35764 | -4.2733259
181.15678 | -3.1560953 | -58.65498 | -5.0228043 | 0 | 0 | -0.8160252 | -169.39163 | -1.1458437 | 309.02255 | 312.34857 | -4.274755
181.1568 | -3.1560667 | -58.636337 | -5.0269666 | 0 | 0 | -0.81877869 | -169.42859 | -1.1421179 | 309.01523 | 312.33951 | -4.274879
181.15682 | -3.1560378 | -58.641117 | -5.016407 | 0 | 0 | -0.81901675 | -169.43178 | -1.139636 | 309.00793 | 312.33044 | -4.2734575
181.15684 | -3.156009 | -58.635162 | -5.0169396 | 0 | 0 | -0.81903213 | -169.43198 | -1.1372814 | 309.00061 | 312.32141 | -4.273334
181.15686 | -3.1559801 | -58.615448 | -5.0278969 | 0 | 0 | -0.81903303 | -169.43201 | -1.141377 | 308.99332 | 312.31235 | -4.2747555
181.15688 | -3.1559513 | -58.626553 | -5.0164986 | 0 | 0 | -0.81903303 | -169.43201 | -1.1374409 | 308.98599 | 312.30328 | -4.2734499
181.1569 | -3.1559227 | -58.601955 | -5.004601 | 0 | 0 | -0.81713903 | -169.35808 | -1.1392403 | 308.9787 | 312.29422 | -4.273334
181.15692 | -3.1558938 | -58.599812 | -5.0166655 | 0 | 0 | -0.81697536 | -169.35168 | -1.1394032 | 308.97137 | 312.28516 | -4.2747555
181.15694 | -3.1558647 | -58.599674 | -5.0286222 | 0 | 0 | -0.81696475 | -169.35126 | -1.1437083 | 308.96408 | 312.27609 | -4.274879
181.15696 | -3.1558359 | -58.599663 | -5.0216446 | 0 | 0 | -0.81696409 | -169.35124 | -1.1376384 | 308.95679 | 312.26706 | -4.2734575
181.15698 | -3.1558073 | -58.586868 | -5.0137596 | 0 | 0 | -0.81696409 | -169.35124 | -1.1392529 | 308.94946 | 312.258 | -4.273334
181.157 | -3.1557784 | -58.585766 | -5.0239825 | 0 | 0 | -0.81644833 | -169.24039 | -1.1372567 | 308.94217 | 312.24893 | -4.2733264
181.15702 | -3.1557496 | -58.598488 | -5.0241537 | 0 | 0 | -0.81640381 | -169.2308 | -1.1392282 | 308.93484 | 312.23987 | -4.2733259
181.15704 | -3.1557207 | -58.599586 | -5.0067225 | 0 | 0 | -0.81640089 | -169.23019 | -1.1394023 | 308.92755 | 312.2308 | -4.2740407
181.15706 | -3.1556921 | -58.599659 | -5.0066667 | 0 | 0 | -0.81640071 | -169.23015 | -1.1372665 | 308.92023 | 312.22174 | -4.2733874
181.15708 | -3.1556633 | -58.60606 | -5.0233974 | 0 | 0 | -0.81640077 | -169.23015 | -1.1370819 | 308.91293 | 312.21271 | -4.2733302
181.1571 | -3.1556344 | -58.619408 | -5.0255694 | 0 | 0 | -0.8189829 | -169.28557 | -1.141364 | 308.90561 | 312.20364 | -4.2747555
181.15712 | -3.1556056 | -58.614151 | -5.0133815 | 0 | 0 | -0.81920612 | -169.29034 | -1.1374401 | 308.89832 | 312.19458 | -4.274879
181.15714 | -3.1555767 | -58.613674 | -5.0166812 | 0 | 0 | -0.81922054 | -169.29066 | -1.13924 | 308.89099 | 312.18552 | -4.2734575
181.15716 | -3.1555481 | -58.61364 | -5.0257015 | 0 | 0 | -0.81922138 | -169.2907 | -1.1329613 | 308.8837 | 312.17645 | -4.2761931
181.15718 | -3.1555192 | -58.626434 | -5.0134048 | 0 | 0 | -0.81922132 | -169.2907 | -1.138857 | 308.87637 | 312.16742 | -4.275003
181.1572 | -3.1554904 | -58.614746 | -5.0028849 | 0 | 0 | -0.81646729 | -169.34613 | -1.1350838 | 308.86908 | 312.15836 | -4.2734656
181.15722 | -3.1554613 | -58.62011 | -5.0150704 | 0 | 0 | -0.81622922 | -169.35091 | -1.1390412 | 308.86176 | 312.14929 | -4.273335
181.15724 | -3.1554327 | -58.614193 | -5.0255818 | 0 | 0 | -0.81621385 | -169.35123 | -1.1372432 | 308.85446 | 312.14023 | -4.2747555
181.15726 | -3.1554039 | -58.613674 | -5.0163021 | 0 | 0 | -0.81621295 | -169.35124 | -1.1370802 | 308.84714 | 312.13116 | -4.274879
181.15728 | -3.155375 | -58.588051 | -5.0096712 | 0 | 0 | -0.81621289 | -169.35124 | -1.1349223 | 308.83984 | 312.1221 | -4.2748866
181.1573 | -3.1553462 | -58.592236 | -5.0221863 | 0 | 0 | -0.81552535 | -169.24039 | -1.1411778 | 308.83252 | 312.11307 | -4.2748871
181.15732 | -3.1553173 | -58.579849 | -5.0181971 | 0 | 0 | -0.81546593 | -169.2308 | -1.137428 | 308.82523 | 312.104 | -4.2748871
181.15734 | -3.1552887 | -58.578773 | -5.003305 | 0 | 0 | -0.81546205 | -169.23019 | -1.1370922 | 308.8179 | 312.09494 | -4.273458
181.15736 | -3.1552598 | -58.578701 | -5.0049314 | 0 | 0 | -0.81546181 | -169.23015 | -1.1392175 | 308.81061 | 312.08588 | -4.273334
181.15738 | -3.155231 | -58.565907 | -5.0210748 | 0 | 0 | -0.81546193 | -169.23015 | -1.1394018 | 308.80328 | 312.07681 | -4.2733264
181.1574 | -3.1552022 | -58.558403 | -5.02174 | 0 | 0 | -0.8183865 | -169.1747 | -1.1372665 | 308.79599 | 312.06775 | -4.274755
181.15742 | -3.1551735 | -58.557777 | -5.010149 | 0 | 0 | -0.81863922 | -169.16992 | -1.1392289 | 308.78867 | 312.05872 | -4.274879
181.15744 | -3.1551447 | -58.570534 | -5.0156817 | 0 | 0 | -0.81865567 | -169.1696 | -1.1394025 | 308.78137 | 312.04965 | -4.2748866
181.15746 | -3.1551158 | -58.558838 | -5.0219908 | 0 | 0 | -0.81865656 | -169.16959 | -1.1394138 | 308.77405 | 312.04059 | -4.2748871
181.15748 | -3.155087 | -58.551411 | -5.010181 | 0 | 0 | -0.8186565 | -169.16959 | -1.1394145 | 308.76675 | 312.03152 | -4.2741718
181.1575 | -3.1550581 | -58.56358 | -5.0004354 | 0 | 0 | -0.81573194 | -169.13261 | -1.1394144 | 308.75943 | 312.02246 | -4.2741103
181.15752 | -3.1550293 | -58.571045 | -5.0141382 | 0 | 0 | -0.81547922 | -169.12943 | -1.13512 | 308.75214 | 312.01343 | -4.2748218
181.15754 | -3.1550004 | -58.584465 | -5.0255055 | 0 | 0 | -0.81546277 | -169.12921 | -1.143338 | 308.74481 | 312.00436 | -4.2734537
181.15756 | -3.1549716 | -58.579208 | -5.0148444 | 0 | 0 | -0.81546187 | -169.1292 | -1.1397618 | 308.73752 | 311.9953 | -4.2747636
181.15758 | -3.1549428 | -58.585133 | -5.0117249 | 0 | 0 | -0.81546181 | -169.1292 | -1.1437317 | 308.73022 | 311.98624 | -4.2748795
181.1576 | -3.1549141 | -58.572853 | -5.0216403 | 0 | 0 | -0.81597745 | -169.2216 | -1.1376398 | 308.7229 | 311.97717 | -4.2734575
181.15762 | -3.1548853 | -58.584576 | -5.0174193 | 0 | 0 | -0.81602198 | -169.22958 | -1.139253 | 308.71561 | 311.96811 | -4.273334
181.15764 | -3.1548564 | -58.566425 | -5.0032387 | 0 | 0 | -0.8160249 | -169.23012 | -1.1394037 | 308.70828 | 311.95908 | -4.2733264
181.15766 | -3.1548276 | -58.558434 | -5.0078311 | 0 | 0 | -0.81602508 | -169.23015 | -1.1372664 | 308.70099 | 311.95001 | -4.274755
181.15768 | -3.154799 | -58.570572 | -5.0249557 | 0 | 0 | -0.8160252 | -169.23015 | -1.1349343 | 308.69366 | 311.94095 | -4.2734499
181.1577 | -3.1547701 | -58.571636 | -5.0227966 | 0 | 0 | -0.8192957 | -169.19316 | -1.1390312 | 308.68637 | 311.93188 | -4.273334
181.15772 | -3.1547413 | -58.565308 | -5.0124121 | 0 | 0 | -0.81957835 | -169.18999 | -1.1372426 | 308.67905 | 311.92282 | -4.2733264
181.15774 | -3.1547124 | -58.545567 | -5.0187793 | 0 | 0 | -0.81959665 | -169.18977 | -1.1392276 | 308.67175 | 311.91379 | -4.2733259
181.15776 | -3.1546836 | -58.543873 | -5.0251598 | 0 | 0 | -0.81959772 | -169.18976 | -1.1394023 | 308.66443 | 311.90472 | -4.2733259
181.15778 | -3.1546547 | -58.537365 | -5.0104489 | 0 | 0 | -0.81959766 | -169.18976 | -1.1351193 | 308.65714 | 311.89566 | -4.2733259
181.1578 | -3.1546259 | -58.549603 | -5.0048094 | 0 | 0 | -0.81581157 | -169.09738 | -1.1368961 | 308.64981 | 311.8866 | -4.2733259
181.15782 | -3.154597 | -58.537876 | -5.0181456 | 0 | 0 | -0.81548434 | -169.08939 | -1.1392049 | 308.64252 | 311.87753 | -4.2733259
181.15784 | -3.1545682 | -58.543236 | -5.0272965 | 0 | 0 | -0.81546313 | -169.08887 | -1.1394016 | 308.63519 | 311.86847 | -4.274755
181.15786 | -3.1545396 | -58.53093 | -5.0171709 | 0 | 0 | -0.81546187 | -169.08884 | -1.1480029 | 308.6279 | 311.85944 | -4.274879
181.15788 | -3.1545107 | -58.542648 | -5.0140996 | 0 | 0 | -0.81546187 | -169.08884 | -1.1401567 | 308.62057 | 311.85037 | -4.2734575
181.1579 | -3.1544819 | -58.530888 | -5.0247469 | 0 | 0 | -0.81649297 | -169.10732 | -1.1351678 | 308.61328 | 311.84131 | -4.2747636
181.15792 | -3.154453 | -58.523457 | -5.0191364 | 0 | 0 | -0.81658208 | -169.10892 | -1.1326042 | 308.60596 | 311.83224 | -4.2734499
181.15794 | -3.1544242 | -58.529228 | -5.0048347 | 0 | 0 | -0.81658787 | -169.10902 | -1.1388339 | 308.59866 | 311.82318 | -4.2747636
181.15796 | -3.1543956 | -58.53614 | -5.0123243 | 0 | 0 | -0.81658822 | -169.10902 | -1.1393771 | 308.59134 | 311.81412 | -4.2734499
181.15798 | -3.1543667 | -58.536724 | -5.026794 | 0 | 0 | -0.81658834 | -169.10902 | -1.1394122 | 308.58405 | 311.80508 | -4.273334
181.158 | -3.1543379 | -58.543167 | -5.023674 | 0 | 0 | -0.81968826 | -169.09055 | -1.1351198 | 308.57672 | 311.79602 | -4.2733264
181.15802 | -3.154309 | -58.530926 | -5.013938 | 0 | 0 | -0.81995618 | -169.08894 | -1.1390433 | 308.56943 | 311.78696 | -4.2740407
181.15804 | -3.1542804 | -58.529854 | -5.0210886 | 0 | 0 | -0.81997353 | -169.08884 | -1.1372433 | 308.5621 | 311.77789 | -4.2733874
181.15806 | -3.1542513 | -58.523388 | -5.0246296 | 0 | 0 | -0.81997454 | -169.08884 | -1.1392276 | 308.55481 | 311.76883 | -4.2733302
181.15808 | -3.1542225 | -58.522827 | -5.0103989 | 0 | 0 | -0.81997448 | -169.08884 | -1.1394024 | 308.54749 | 311.7598 | -4.2733259
181.1581 | -3.1541936 | -58.516392 | -5.0040798 | 0 | 0 | -0.8158434 | -169.05186 | -1.1394137 | 308.54019 | 311.75073 | -4.2733259
181.15812 | -3.154165 | -58.509445 | -5.0202613 | 0 | 0 | -0.81548637 | -169.04869 | -1.1372674 | 308.53287 | 311.74167 | -4.274755
181.15814 | -3.1541362 | -58.50246 | -5.0267544 | 0 | 0 | -0.81546324 | -169.04848 | -1.1392289 | 308.52557 | 311.7326 | -4.274879
181.15816 | -3.1541073 | -58.482674 | -5.0163937 | 0 | 0 | -0.81546187 | -169.04846 | -1.1394025 | 308.51825 | 311.72354 | -4.2734575
181.15818 | -3.1540785 | -58.474583 | -5.0140338 | 0 | 0 | -0.81546187 | -169.04846 | -1.1394138 | 308.51096 | 311.71448 | -4.2747636
181.1582 | -3.1540496 | -58.467522 | -5.0247421 | 0 | 0 | -0.81649297 | -168.9191 | -1.1394145 | 308.50366 | 311.70544 | -4.2748795
181.15822 | -3.154021 | -58.479721 | -5.0169573 | 0 | 0 | -0.81658208 | -168.90793 | -1.1394144 | 308.49634 | 311.69638 | -4.2734575
181.15824 | -3.1539922 | -58.461597 | -5.0039206 | 0 | 0 | -0.81658787 | -168.9072 | -1.1372672 | 308.48904 | 311.68732 | -4.2747636
181.15826 | -3.1539633 | -58.460007 | -5.0129738 | 0 | 0 | -0.81658822 | -168.90715 | -1.1370817 | 308.48172 | 311.67825 | -4.2748795
181.15828 | -3.1539345 | -58.466301 | -5.026125 | 0 | 0 | -0.81658834 | -168.90715 | -1.1370697 | 308.47443 | 311.66919 | -4.2748866
181.1583 | -3.1539059 | -58.46685 | -5.020709 | 0 | 0 | -0.81951571 | -168.88867 | -1.1370687 | 308.4671 | 311.66016 | -4.2748871
181.15832 | -3.153877 | -58.466885 | -5.0115042 | 0 | 0 | -0.81976873 | -168.88708 | -1.1349217 | 308.45981 | 311.65109 | -4.2748871
181.15834 | -3.1538479 | -58.466885 | -5.020884 | 0 | 0 | -0.81978518 | -168.88698 | -1.1368835 | 308.45248 | 311.64203 | -4.2748871
181.15836 | -3.1538191 | -58.473286 | -5.022438 | 0 | 0 | -0.81978607 | -168.88698 | -1.1392041 | 308.44519 | 311.63297 | -4.2748871
181.15838 | -3.1537902 | -58.467442 | -5.0073061 | 0 | 0 | -0.81978595 | -168.88698 | -1.1394011 | 308.43787 | 311.6239 | -4.2748871
181.1584 | -3.1537616 | -58.466919 | -5.0023637 | 0 | 0 | -0.81514066 | -168.88698 | -1.1351192 | 308.43057 | 311.61484 | -4.273458
181.15842 | -3.1537328 | -58.454094 | -5.0193925 | 0 | 0 | -0.81473917 | -168.88698 | -1.1390433 | 308.42325 | 311.6058 | -4.2747636
181.15844 | -3.1537039 | -58.452988 | -5.0252318 | 0 | 0 | -0.81471318 | -168.88698 | -1.1372434 | 308.41595 | 311.59674 | -4.2734499
181.15846 | -3.1536751 | -58.446518 | -5.01336 | 0 | 0 | -0.81471163 | -168.88698 | -1.1435223 | 308.40863 | 311.58768 | -4.2747636
181.15848 | -3.1536465 | -58.445957 | -5.0130491 | 0 | 0 | -0.81471163 | -168.88698 | -1.1419207 | 308.40134 | 311.57861 | -4.2755938
181.1585 | -3.1536176 | -58.433128 | -5.024663 | 0 | 0 | -0.81625783 | -168.83154 | -1.1374762 | 308.39401 | 311.56955 | -4.2749486
181.15852 | -3.1535888 | -58.432022 | -5.0154996 | 0 | 0 | -0.81639153 | -168.82675 | -1.1413895 | 308.38672 | 311.56049 | -4.2748914
181.15854 | -3.1535599 | -58.419155 | -5.0023413 | 0 | 0 | -0.81640017 | -168.82643 | -1.1395888 | 308.37939 | 311.55145 | -4.2741728
181.15856 | -3.1535311 | -58.411648 | -5.0128403 | 0 | 0 | -0.81640071 | -168.82642 | -1.1372784 | 308.3721 | 311.54239 | -4.2741103
181.15858 | -3.1535025 | -58.411022 | -5.0261164 | 0 | 0 | -0.81640083 | -168.82642 | -1.134935 | 308.36478 | 311.53333 | -4.2748218
181.1586 | -3.1534736 | -58.398186 | -5.0192575 | 0 | 0 | -0.81949991 | -168.73401 | -1.1368842 | 308.35748 | 311.52426 | -4.2734537
181.15862 | -3.1534445 | -58.390682 | -5.0128307 | 0 | 0 | -0.81976771 | -168.72603 | -1.139204 | 308.35016 | 311.5152 | -4.2747636
181.15864 | -3.1534157 | -58.383659 | -5.0231805 | 0 | 0 | -0.81978506 | -168.72551 | -1.1372539 | 308.34286 | 311.50616 | -4.2741642
181.15866 | -3.1533871 | -58.389465 | -5.0233603 | 0 | 0 | -0.81978607 | -168.72548 | -1.137081 | 308.33554 | 311.4971 | -4.2733955
181.15868 | -3.1533582 | -58.383579 | -5.0073819 | 0 | 0 | -0.81978595 | -168.72548 | -1.1392167 | 308.32825 | 311.48804 | -4.2747598
181.1587 | -3.1533294 | -58.389462 | -5.0060005 | 0 | 0 | -0.81514066 | -168.65157 | -1.1308126 | 308.32092 | 311.47897 | -4.274879
181.15872 | -3.1533005 | -58.377182 | -5.0218863 | 0 | 0 | -0.81473917 | -168.64517 | -1.1365243 | 308.31363 | 311.46991 | -4.2734575
181.15874 | -3.1532719 | -58.388905 | -5.0268912 | 0 | 0 | -0.81471318 | -168.64474 | -1.1391807 | 308.3063 | 311.46085 | -4.273334
181.15876 | -3.1532431 | -58.389946 | -5.0164022 | 0 | 0 | -0.81471163 | -168.64473 | -1.1372523 | 308.29901 | 311.45181 | -4.2733264
181.15878 | -3.1532142 | -58.390011 | -5.0176659 | 0 | 0 | -0.81471163 | -168.64473 | -1.137081 | 308.29169 | 311.44275 | -4.2733259
181.1588 | -3.1531854 | -58.396412 | -5.0265069 | 0 | 0 | -0.81728995 | -168.66321 | -1.141364 | 308.28439 | 311.43369 | -4.2740407
181.15882 | -3.1531565 | -58.390568 | -5.0156498 | 0 | 0 | -0.81751281 | -168.66481 | -1.13744 | 308.2771 | 311.42462 | -4.2741022
181.15884 | -3.1531279 | -58.390049 | -5.0045304 | 0 | 0 | -0.81752723 | -168.66493 | -1.1349458 | 308.26978 | 311.41556 | -4.2741065
181.15886 | -3.1530991 | -58.390015 | -5.0159345 | 0 | 0 | -0.81752807 | -168.66493 | -1.139032 | 308.26248 | 311.40649 | -4.2748218
181.15888 | -3.1530702 | -58.390015 | -5.029285 | 0 | 0 | -0.81752825 | -168.66493 | -1.1393896 | 308.25516 | 311.39746 | -4.2734537
181.1589 | -3.1530411 | -58.390015 | -5.0217032 | 0 | 0 | -0.82028544 | -168.66493 | -1.1372658 | 308.24786 | 311.3884 | -4.2747636
181.15892 | -3.1530125 | -58.37722 | -5.015214 | 0 | 0 | -0.82052374 | -168.66493 | -1.1349343 | 308.24054 | 311.37933 | -4.2734499
181.15894 | -3.1529837 | -58.376118 | -5.0255599 | 0 | 0 | -0.82053918 | -168.66493 | -1.1390313 | 308.23325 | 311.37027 | -4.2747636
181.15896 | -3.1529548 | -58.376041 | -5.0235615 | 0 | 0 | -0.82054007 | -168.66493 | -1.1393896 | 308.22592 | 311.36121 | -4.2748795
181.15898 | -3.152926 | -58.36964 | -5.0088453 | 0 | 0 | -0.82053995 | -168.66493 | -1.1351185 | 308.21863 | 311.35217 | -4.2734575
181.159 | -3.1528971 | -58.36269 | -5.009757 | 0 | 0 | -0.81554747 | -168.60948 | -1.1390433 | 308.2113 | 311.34311 | -4.2761931
181.15902 | -3.1528685 | -58.362103 | -5.0272908 | 0 | 0 | -0.81511599 | -168.60471 | -1.1393905 | 308.20401 | 311.33405 | -4.2735734
181.15904 | -3.1528397 | -58.362061 | -5.0280781 | 0 | 0 | -0.81508797 | -168.60439 | -1.1394131 | 308.19669 | 311.32498 | -4.2747712
181.15906 | -3.1528108 | -58.362061 | -5.0164952 | 0 | 0 | -0.81508636 | -168.60437 | -1.1394144 | 308.18939 | 311.31592 | -4.2748795
181.15908 | -3.152782 | -58.34927 | -5.0198493 | 0 | 0 | -0.81508642 | -168.60437 | -1.1394144 | 308.18207 | 311.30685 | -4.2748866
181.1591 | -3.1527534 | -58.348164 | -5.027422 | 0 | 0 | -0.81783789 | -168.54893 | -1.1351197 | 308.17477 | 311.29782 | -4.2748871
181.15912 | -3.1527245 | -58.360886 | -5.0142741 | 0 | 0 | -0.81807572 | -168.54414 | -1.1304541 | 308.16745 | 311.28876 | -4.273458
181.15914 | -3.1526957 | -58.355587 | -5.005136 | 0 | 0 | -0.81809109 | -168.54382 | -1.1343535 | 308.16016 | 311.27969 | -4.2747636
181.15916 | -3.1526668 | -58.355106 | -5.0174417 | 0 | 0 | -0.81809199 | -168.54381 | -1.1368465 | 308.15283 | 311.27063 | -4.2734499
181.15918 | -3.152638 | -58.361473 | -5.0294147 | 0 | 0 | -0.81809211 | -168.54381 | -1.1370546 | 308.14554 | 311.26157 | -4.2747636
181.1592 | -3.1526091 | -58.362026 | -5.0202589 | 0 | 0 | -0.82033312 | -168.58076 | -1.1349206 | 308.13821 | 311.25253 | -4.2748795
181.15922 | -3.1525803 | -58.355663 | -5.0143628 | 0 | 0 | -0.82052678 | -168.58395 | -1.1325886 | 308.13092 | 311.24347 | -4.2748866
181.15924 | -3.1525514 | -58.355106 | -5.0254884 | 0 | 0 | -0.82053936 | -168.58415 | -1.1388329 | 308.1236 | 311.23441 | -4.2748871
181.15926 | -3.1525226 | -58.342281 | -5.0213776 | 0 | 0 | -0.82054007 | -168.58418 | -1.1393771 | 308.1163 | 311.22534 | -4.2748871
181.15928 | -3.152494 | -58.341175 | -5.007206 | 0 | 0 | -0.82053995 | -168.58418 | -1.1394122 | 308.10898 | 311.21628 | -4.2748871
181.1593 | -3.1524651 | -58.334705 | -5.0096192 | 0 | 0 | -0.81520444 | -168.52873 | -1.1372671 | 308.10168 | 311.20721 | -4.2748871
181.15932 | -3.1524363 | -58.334145 | -5.0258293 | 0 | 0 | -0.81474328 | -168.52396 | -1.1413761 | 308.09436 | 311.19818 | -4.2748871
181.15934 | -3.1524074 | -58.321316 | -5.0250478 | 0 | 0 | -0.81471342 | -168.52364 | -1.139588 | 308.08707 | 311.18912 | -4.2756019
181.15936 | -3.1523786 | -58.307411 | -5.0133314 | 0 | 0 | -0.81471163 | -168.52362 | -1.1372784 | 308.07974 | 311.18005 | -4.2749486
181.15938 | -3.1523499 | -58.293446 | -5.0188546 | 0 | 0 | -0.81471169 | -168.52362 | -1.1349351 | 308.07245 | 311.17099 | -4.2763205
181.1594 | -3.1523211 | -58.29866 | -5.0251651 | 0 | 0 | -0.81763399 | -168.39427 | -1.1433259 | 308.06512 | 311.16193 | -4.2750111
181.15942 | -3.1522923 | -58.279942 | -5.0119014 | 0 | 0 | -0.81788653 | -168.3831 | -1.139761 | 308.05783 | 311.15286 | -4.2748952
181.15944 | -3.1522632 | -58.278316 | -5.0042086 | 0 | 0 | -0.81790292 | -168.38237 | -1.1394372 | 308.05051 | 311.14383 | -4.2763166
181.15946 | -3.1522346 | -58.284603 | -5.0166402 | 0 | 0 | -0.81790382 | -168.38232 | -1.1394159 | 308.04321 | 311.13477 | -4.2750111
181.15948 | -3.1522057 | -58.285156 | -5.0271678 | 0 | 0 | -0.81790394 | -168.38232 | -1.1394145 | 308.03592 | 311.1257 | -4.27561
181.1595 | -3.1521769 | -58.291588 | -5.017889 | 0 | 0 | -0.81979954 | -168.36385 | -1.1394145 | 308.02859 | 311.11664 | -4.2749496
181.15952 | -3.152148 | -58.298538 | -5.0119848 | 0 | 0 | -0.81996334 | -168.36224 | -1.1394145 | 308.0213 | 311.10757 | -4.2734618
181.15954 | -3.1521194 | -58.292728 | -5.0245628 | 0 | 0 | -0.81997395 | -168.36212 | -1.1394144 | 308.01398 | 311.09854 | -4.2761936
181.15956 | -3.1520905 | -58.298611 | -5.0183983 | 0 | 0 | -0.8199746 | -168.36212 | -1.1372671 | 308.00668 | 311.08948 | -4.2764325
181.15958 | -3.1520617 | -58.311924 | -5.0040445 | 0 | 0 | -0.81997442 | -168.36212 | -1.1349343 | 307.99936 | 311.08041 | -4.2750182
181.1596 | -3.1520329 | -58.313065 | -5.0093513 | 0 | 0 | -0.81446981 | -168.43604 | -1.1390312 | 307.99207 | 311.07135 | -4.2748957
181.15962 | -3.152004 | -58.313141 | -5.0265384 | 0 | 0 | -0.81399405 | -168.44243 | -1.1350952 | 307.98474 | 311.06229 | -4.2763166
181.15964 | -3.1519754 | -58.319542 | -5.0229306 | 0 | 0 | -0.81396317 | -168.44284 | -1.139042 | 307.97745 | 311.05322 | -4.2750111
181.15966 | -3.1519465 | -58.320095 | -5.0116949 | 0 | 0 | -0.81396139 | -168.44287 | -1.1393905 | 307.97012 | 311.04419 | -4.2763247
181.15968 | -3.1519177 | -58.320133 | -5.0201702 | 0 | 0 | -0.81396145 | -168.44287 | -1.139413 | 307.96283 | 311.03513 | -4.2764406
181.1597 | -3.1518888 | -58.313732 | -5.0252814 | 0 | 0 | -0.81791502 | -168.46135 | -1.1372674 | 307.95551 | 311.02606 | -4.2750192
181.15972 | -3.15186 | -58.313179 | -5.010457 | 0 | 0 | -0.81825674 | -168.46294 | -1.1392288 | 307.94821 | 311.017 | -4.2748957
181.15974 | -3.1518312 | -58.319542 | -5.0040836 | 0 | 0 | -0.81827885 | -168.46306 | -1.1372553 | 307.94089 | 311.00793 | -4.2748876
181.15976 | -3.1518023 | -58.300903 | -5.0173578 | 0 | 0 | -0.81828016 | -168.46306 | -1.137081 | 307.93359 | 310.9989 | -4.2748871
181.15978 | -3.1517735 | -58.299278 | -5.0257773 | 0 | 0 | -0.81828028 | -168.46306 | -1.1370695 | 307.92627 | 310.98984 | -4.2748871
181.1598 | -3.1517446 | -58.292778 | -5.0163145 | 0 | 0 | -0.81948638 | -168.40761 | -1.1349217 | 307.91898 | 310.98077 | -4.2748871
181.15982 | -3.151716 | -58.292213 | -5.0133038 | 0 | 0 | -0.81959063 | -168.40283 | -1.1368836 | 307.91165 | 310.97171 | -4.2763162
181.15984 | -3.1516871 | -58.285782 | -5.0246797 | 0 | 0 | -0.81959736 | -168.40251 | -1.1456459 | 307.90436 | 310.96265 | -4.2764401
181.15986 | -3.1516583 | -58.285225 | -5.0176792 | 0 | 0 | -0.81959778 | -168.4025 | -1.1399579 | 307.89703 | 310.95358 | -4.2750192
181.15988 | -3.1516294 | -58.285191 | -5.003983 | 0 | 0 | -0.8195976 | -168.4025 | -1.1394496 | 307.88974 | 310.94455 | -4.2748957
181.1599 | -3.1516008 | -58.285191 | -5.0108004 | 0 | 0 | -0.81443793 | -168.36554 | -1.1329746 | 307.88242 | 310.93549 | -4.2748876
181.15992 | -3.151572 | -58.297985 | -5.0266638 | 0 | 0 | -0.81399202 | -168.36235 | -1.1388578 | 307.87512 | 310.92642 | -4.2763162
181.15994 | -3.1515431 | -58.286297 | -5.0214858 | 0 | 0 | -0.81396312 | -168.36214 | -1.1372313 | 307.8678 | 310.91736 | -4.2764401
181.15996 | -3.1515143 | -58.298058 | -5.0130229 | 0 | 0 | -0.81396139 | -168.36212 | -1.1392268 | 307.8605 | 310.90829 | -4.2750192
181.15998 | -3.1514854 | -58.305492 | -5.02174 | 0 | 0 | -0.81396145 | -168.36212 | -1.1372553 | 307.85318 | 310.89923 | -4.2763247
181.16 | -3.1514566 | -58.286922 | -5.0246882 | 0 | 0 | -0.8182596 | -168.41757 | -1.1392281 | 307.84589 | 310.8902 | -4.2742963
181.16002 | -3.1514277 | -58.298096 | -5.0089502 | 0 | 0 | -0.81863111 | -168.42235 | -1.1372553 | 307.83856 | 310.88113 | -4.2748337
181.16004 | -3.1513989 | -58.299095 | -5.0054073 | 0 | 0 | -0.81865519 | -168.42267 | -1.1392281 | 307.83127 | 310.87207 | -4.2748837
181.16006 | -3.15137 | -58.279972 | -5.0196524 | 0 | 0 | -0.81865656 | -168.42268 | -1.1329606 | 307.82394 | 310.86301 | -4.2748871
181.16008 | -3.1513414 | -58.297508 | -5.0259733 | 0 | 0 | -0.81865668 | -168.42268 | -1.138857 | 307.81665 | 310.85394 | -4.2763162
181.1601 | -3.1513126 | -58.292664 | -5.0148745 | 0 | 0 | -0.81951821 | -168.40421 | -1.1393784 | 307.80936 | 310.84491 | -4.2750111
181.16012 | -3.1512837 | -58.298607 | -5.0146303 | 0 | 0 | -0.81959271 | -168.4026 | -1.1394123 | 307.80203 | 310.83585 | -4.2748952
181.16014 | -3.1512549 | -58.279942 | -5.0240703 | 0 | 0 | -0.81959748 | -168.4025 | -1.1351199 | 307.79474 | 310.82678 | -4.2748876
181.16016 | -3.1512263 | -58.271915 | -5.0161715 | 0 | 0 | -0.81959778 | -168.4025 | -1.1411906 | 307.78741 | 310.81772 | -4.2748871
181.16018 | -3.1511974 | -58.277657 | -5.0024004 | 0 | 0 | -0.8195976 | -168.4025 | -1.139576 | 307.78012 | 310.80865 | -4.2748871
181.1602 | -3.1511686 | -58.271767 | -5.0121188 | 0 | 0 | -0.81409484 | -168.34706 | -1.1394253 | 307.7728 | 310.79959 | -4.2748871
181.16022 | -3.1511397 | -58.271248 | -5.0253277 | 0 | 0 | -0.8136192 | -168.34227 | -1.1394151 | 307.7655 | 310.79056 | -4.2748871
181.16024 | -3.1511109 | -58.264816 | -5.0191903 | 0 | 0 | -0.81358838 | -168.34195 | -1.1394145 | 307.75818 | 310.78149 | -4.2748871
181.16026 | -3.1510823 | -58.257866 | -5.0099216 | 0 | 0 | -0.81358659 | -168.34193 | -1.1394145 | 307.75089 | 310.77243 | -4.2748871
181.16028 | -3.1510532 | -58.250881 | -5.0200233 | 0 | 0 | -0.81358665 | -168.34193 | -1.1394147 | 307.74356 | 310.76337 | -4.2763162
181.1603 | -3.1510243 | -58.231098 | -5.0209136 | 0 | 0 | -0.81788331 | -168.26804 | -1.1415615 | 307.73627 | 310.7543 | -4.2750111
181.16032 | -3.1509955 | -58.235798 | -5.0064492 | 0 | 0 | -0.81825471 | -168.26163 | -1.131011 | 307.72894 | 310.74524 | -4.2748952
181.16034 | -3.1509669 | -58.249035 | -5.0022926 | 0 | 0 | -0.81827879 | -168.26122 | -1.1386843 | 307.72165 | 310.73621 | -4.273458
181.16036 | -3.150938 | -58.243771 | -5.0186615 | 0 | 0 | -0.81828016 | -168.2612 | -1.1372199 | 307.71432 | 310.72714 | -4.2761931
181.16038 | -3.1509092 | -58.236897 | -5.0222635 | 0 | 0 | -0.81828022 | -168.2612 | -1.1413735 | 307.70703 | 310.71808 | -4.275003
181.1604 | -3.1508803 | -58.236313 | -5.0101991 | 0 | 0 | -0.81862479 | -168.22423 | -1.1417351 | 307.69971 | 310.70901 | -4.2763243
181.16042 | -3.1508515 | -58.22348 | -5.0106025 | 0 | 0 | -0.81865454 | -168.22104 | -1.1353168 | 307.69241 | 310.69995 | -4.2750111
181.16044 | -3.1508229 | -58.222374 | -5.0208249 | 0 | 0 | -0.8186565 | -168.22083 | -1.1390558 | 307.68509 | 310.69092 | -4.2763247
181.16046 | -3.150794 | -58.209507 | -5.0100889 | 0 | 0 | -0.81865662 | -168.22081 | -1.1350965 | 307.6778 | 310.68185 | -4.2750111
181.16048 | -3.1507652 | -58.195599 | -4.9975247 | 0 | 0 | -0.81865644 | -168.22081 | -1.1368945 | 307.67047 | 310.67279 | -4.2748952
181.1605 | -3.1507363 | -58.194424 | -5.0102563 | 0 | 0 | -0.81298661 | -168.10994 | -1.1349102 | 307.66318 | 310.66373 | -4.2756019
181.16052 | -3.1507077 | -58.194347 | -5.0215454 | 0 | 0 | -0.8124966 | -168.10036 | -1.1390299 | 307.65585 | 310.65466 | -4.2749486
181.16054 | -3.1506789 | -58.187943 | -5.0145087 | 0 | 0 | -0.81246483 | -168.09975 | -1.1372424 | 307.64856 | 310.6456 | -4.2763205
181.16056 | -3.1506498 | -58.174595 | -5.0058937 | 0 | 0 | -0.81246299 | -168.0997 | -1.1370801 | 307.64124 | 310.63657 | -4.2764401
181.16058 | -3.1506209 | -58.16066 | -5.0189581 | 0 | 0 | -0.8124631 | -168.0997 | -1.1349219 | 307.63394 | 310.6275 | -4.2750192
181.1606 | -3.1505923 | -58.140293 | -5.017199 | 0 | 0 | -0.81761605 | -168.00731 | -1.1325885 | 307.62662 | 310.61844 | -4.2756104
181.16062 | -3.1505635 | -58.151352 | -5.0003209 | 0 | 0 | -0.81806147 | -167.99933 | -1.1345384 | 307.61932 | 310.60938 | -4.2749496
181.16064 | -3.1505346 | -58.139545 | -5.0010438 | 0 | 0 | -0.81809026 | -167.99879 | -1.1390059 | 307.612 | 310.60031 | -4.2763205
181.16066 | -3.1505058 | -58.144905 | -5.017839 | 0 | 0 | -0.81809199 | -167.99876 | -1.1393883 | 307.60471 | 310.59128 | -4.2750111
181.16068 | -3.1504769 | -58.132595 | -5.0214682 | 0 | 0 | -0.81809205 | -167.99876 | -1.139413 | 307.59738 | 310.58221 | -4.2748952
181.1607 | -3.1504483 | -58.137917 | -5.0094056 | 0 | 0 | -0.81843656 | -167.92487 | -1.1394143 | 307.59009 | 310.57315 | -4.2763166
181.16072 | -3.1504195 | -58.132004 | -5.0112619 | 0 | 0 | -0.81846631 | -167.91846 | -1.1372672 | 307.58279 | 310.56409 | -4.2764401
181.16074 | -3.1503906 | -58.131485 | -5.0201573 | 0 | 0 | -0.81846827 | -167.91805 | -1.1370819 | 307.57547 | 310.55502 | -4.2750192
181.16076 | -3.1503618 | -58.12505 | -5.009304 | 0 | 0 | -0.81846839 | -167.91803 | -1.1392169 | 307.56818 | 310.54596 | -4.2763247
181.16078 | -3.1503332 | -58.130894 | -4.9989104 | 0 | 0 | -0.81846821 | -167.91803 | -1.1351072 | 307.56085 | 310.53693 | -4.2764406
181.1608 | -3.1503043 | -58.131413 | -5.0125551 | 0 | 0 | -0.81331366 | -167.91803 | -1.1390425 | 307.55356 | 310.52786 | -4.2764482
181.16082 | -3.1502755 | -58.144241 | -5.0246472 | 0 | 0 | -0.81286818 | -167.91803 | -1.1350957 | 307.54623 | 310.5188 | -4.2764487
181.16084 | -3.1502464 | -58.13895 | -5.0147734 | 0 | 0 | -0.81283933 | -167.91803 | -1.1390419 | 307.53894 | 310.50974 | -4.2750196
181.16086 | -3.1502175 | -58.125679 | -5.009541 | 0 | 0 | -0.8128376 | -167.91803 | -1.1372433 | 307.53162 | 310.50067 | -4.2763247
181.16088 | -3.1501889 | -58.124538 | -5.021452 | 0 | 0 | -0.81283772 | -167.91803 | -1.1392276 | 307.52432 | 310.49161 | -4.2764406
181.1609 | -3.1501601 | -58.130863 | -5.0195847 | 0 | 0 | -0.81816453 | -167.89955 | -1.1394024 | 307.517 | 310.48257 | -4.2750192
181.16092 | -3.1501312 | -58.131413 | -5.0048795 | 0 | 0 | -0.81862497 | -167.89795 | -1.1394138 | 307.5097 | 310.47351 | -4.2763247
181.16094 | -3.1501024 | -58.131447 | -5.005065 | 0 | 0 | -0.81865478 | -167.89784 | -1.1394145 | 307.50238 | 310.46445 | -4.2764406
181.16096 | -3.1500738 | -58.12505 | -5.0225363 | 0 | 0 | -0.81865656 | -167.89784 | -1.1394144 | 307.49509 | 310.45538 | -4.2750192
181.16098 | -3.1500449 | -58.124496 | -5.0225925 | 0 | 0 | -0.81865662 | -167.89784 | -1.1372672 | 307.48776 | 310.44632 | -4.2777543
181.161 | -3.1500161 | -58.111668 | -5.0109468 | 0 | 0 | -0.81865662 | -167.89784 | -1.1370816 | 307.48047 | 310.43729 | -4.2779937
181.16102 | -3.1499872 | -58.110561 | -5.0164762 | 0 | 0 | -0.81865662 | -167.89784 | -1.1349223 | 307.47314 | 310.42822 | -4.2765794
181.16104 | -3.1499584 | -58.097694 | -5.0256877 | 0 | 0 | -0.81865662 | -167.89784 | -1.1390306 | 307.46585 | 310.41916 | -4.2764568
181.16106 | -3.1499298 | -58.109379 | -5.0112252 | 0 | 0 | -0.81865662 | -167.89784 | -1.1393898 | 307.45853 | 310.4101 | -4.2750196
181.16108 | -3.1499009 | -58.104015 | -5.004149 | 0 | 0 | -0.8186565 | -167.89784 | -1.1394131 | 307.45123 | 310.40103 | -4.2763247
181.1611 | -3.1498721 | -58.09713 | -5.0166364 | 0 | 0 | -0.81453001 | -167.84239 | -1.1394144 | 307.44391 | 310.39197 | -4.2757254
181.16112 | -3.149843 | -58.090153 | -5.0278935 | 0 | 0 | -0.81417334 | -167.83762 | -1.1394145 | 307.43661 | 310.38293 | -4.2763863
181.16114 | -3.1498144 | -58.095955 | -5.0179515 | 0 | 0 | -0.81415027 | -167.8373 | -1.1394144 | 307.42929 | 310.37387 | -4.2757297
181.16116 | -3.1497855 | -58.09647 | -5.0127149 | 0 | 0 | -0.8141489 | -167.83728 | -1.1372674 | 307.422 | 310.36481 | -4.2749572
181.16118 | -3.1497567 | -58.1157 | -5.0231733 | 0 | 0 | -0.81414902 | -167.83728 | -1.1392289 | 307.41467 | 310.35574 | -4.2756062
181.1612 | -3.1497278 | -58.117359 | -5.0197277 | 0 | 0 | -0.81862009 | -167.87424 | -1.1394024 | 307.40738 | 310.34668 | -4.2763786
181.16122 | -3.1496992 | -58.117466 | -5.0041623 | 0 | 0 | -0.8190065 | -167.87743 | -1.1372666 | 307.40005 | 310.33762 | -4.2764444
181.16124 | -3.1496704 | -58.130264 | -5.0086331 | 0 | 0 | -0.81903154 | -167.87762 | -1.1392289 | 307.39276 | 310.32858 | -4.2764487
181.16126 | -3.1496415 | -58.131371 | -5.0250235 | 0 | 0 | -0.81903303 | -167.87766 | -1.1394025 | 307.38544 | 310.31952 | -4.2750196
181.16128 | -3.1496127 | -58.125046 | -5.0235271 | 0 | 0 | -0.81903309 | -167.87766 | -1.1394138 | 307.37814 | 310.31046 | -4.2763247
181.1613 | -3.1495838 | -58.137291 | -5.0132027 | 0 | 0 | -0.81886077 | -167.89613 | -1.1394145 | 307.37082 | 310.30139 | -4.2764406
181.16132 | -3.1495552 | -58.119171 | -5.020299 | 0 | 0 | -0.81884587 | -167.89772 | -1.1394145 | 307.36353 | 310.29233 | -4.2764482
181.16134 | -3.1495264 | -58.130375 | -5.0260148 | 0 | 0 | -0.81884491 | -167.89784 | -1.1394147 | 307.35623 | 310.28329 | -4.2750196
181.16136 | -3.1494975 | -58.124981 | -5.0112462 | 0 | 0 | -0.81884485 | -167.89784 | -1.1415616 | 307.34891 | 310.27423 | -4.2748957
181.16138 | -3.1494687 | -58.118095 | -5.0048771 | 0 | 0 | -0.81884474 | -167.89784 | -1.1331582 | 307.34161 | 310.26517 | -4.2748876
181.1614 | -3.1494398 | -58.117512 | -5.0166993 | 0 | 0 | -0.81471759 | -167.87936 | -1.13887 | 307.33429 | 310.2561 | -4.2748871
181.16142 | -3.149411 | -58.111073 | -5.0278978 | 0 | 0 | -0.81436086 | -167.87776 | -1.1415265 | 307.327 | 310.24704 | -4.2763162
181.16144 | -3.1493821 | -58.110519 | -5.0172253 | 0 | 0 | -0.81433779 | -167.87766 | -1.1417453 | 307.31967 | 310.23798 | -4.2750111
181.16146 | -3.1493533 | -58.097691 | -5.0141034 | 0 | 0 | -0.81433642 | -167.87766 | -1.1396121 | 307.31238 | 310.22894 | -4.2741804
181.16148 | -3.1493244 | -58.090187 | -5.0240207 | 0 | 0 | -0.81433654 | -167.87766 | -1.1394272 | 307.30505 | 310.21988 | -4.2748256
181.1615 | -3.1492958 | -58.089561 | -5.019074 | 0 | 0 | -0.81880832 | -167.80374 | -1.1372679 | 307.29776 | 310.21082 | -4.2763128
181.16152 | -3.149267 | -58.08952 | -5.0048308 | 0 | 0 | -0.81919485 | -167.79735 | -1.1370819 | 307.29044 | 310.20175 | -4.2750106
181.16154 | -3.1492381 | -58.083118 | -5.0115976 | 0 | 0 | -0.81921989 | -167.79692 | -1.1392168 | 307.28314 | 310.19269 | -4.2763247
181.16156 | -3.1492093 | -58.076172 | -5.0281839 | 0 | 0 | -0.81922138 | -167.79691 | -1.1329598 | 307.27582 | 310.18365 | -4.2764406
181.16158 | -3.1491807 | -58.081978 | -5.0223427 | 0 | 0 | -0.81922144 | -167.79691 | -1.1367098 | 307.26852 | 310.17459 | -4.2778778
181.1616 | -3.1491518 | -58.076096 | -5.0130939 | 0 | 0 | -0.81853205 | -167.77843 | -1.1370457 | 307.2612 | 310.16553 | -4.2780018
181.16162 | -3.149123 | -58.075577 | -5.0217447 | 0 | 0 | -0.8184725 | -167.77682 | -1.1413621 | 307.25391 | 310.15646 | -4.2765803
181.16164 | -3.1490941 | -58.08194 | -5.0261393 | 0 | 0 | -0.81846863 | -167.77672 | -1.13744 | 307.24658 | 310.1474 | -4.2764568
181.16166 | -3.1490653 | -58.082497 | -5.0105281 | 0 | 0 | -0.81846839 | -167.77672 | -1.1349458 | 307.23929 | 310.13834 | -4.2764492
181.16168 | -3.1490364 | -58.082531 | -5.0048146 | 0 | 0 | -0.81846827 | -167.77672 | -1.139032 | 307.23196 | 310.1293 | -4.2764487
181.1617 | -3.1490076 | -58.082531 | -5.019599 | 0 | 0 | -0.81468576 | -167.77672 | -1.1393896 | 307.22467 | 310.12024 | -4.2771635
181.16172 | -3.1489787 | -58.07613 | -5.0274224 | 0 | 0 | -0.81435883 | -167.77672 | -1.137266 | 307.21902 | 310.11383 | -4.2765102
181.16174 | -3.1489499 | -58.075577 | -5.017179 | 0 | 0 | -0.81433767 | -167.77672 | -1.1435233 | 307.21335 | 310.10745 | -4.276453
181.16176 | -3.1489213 | -58.056351 | -5.015553 | 0 | 0 | -0.81433642 | -167.77672 | -1.1376264 | 307.2077 | 310.10107 | -4.2750196
181.16178 | -3.1488924 | -58.054691 | -5.0255976 | 0 | 0 | -0.81433654 | -167.77672 | -1.1371051 | 307.20206 | 310.09467 | -4.2748957
181.1618 | -3.1488636 | -58.048187 | -5.0192075 | 0 | 0 | -0.81915283 | -167.70282 | -1.1392182 | 307.19641 | 310.08829 | -4.2763166
181.16182 | -3.1488347 | -58.041229 | -5.0048399 | 0 | 0 | -0.81956917 | -167.69641 | -1.1394019 | 307.19077 | 310.08191 | -4.2778692
181.16184 | -3.1488059 | -58.040642 | -5.0137753 | 0 | 0 | -0.81959617 | -167.696 | -1.1394136 | 307.18509 | 310.0755 | -4.2765718
181.16186 | -3.1487772 | -58.034203 | -5.029099 | 0 | 0 | -0.81959772 | -167.69598 | -1.1372672 | 307.17944 | 310.06912 | -4.2764564
181.16188 | -3.1487484 | -58.040047 | -5.02387 | 0 | 0 | -0.81959778 | -167.69598 | -1.1370817 | 307.1738 | 310.06274 | -4.2764492
181.1619 | -3.1487195 | -58.027767 | -5.0146751 | 0 | 0 | -0.81890851 | -167.65901 | -1.1370697 | 307.16815 | 310.05634 | -4.2764487
181.16192 | -3.1486907 | -58.020298 | -5.0233312 | 0 | 0 | -0.81884897 | -167.65582 | -1.137069 | 307.16248 | 310.04996 | -4.2778778
181.16194 | -3.1486619 | -58.01968 | -5.0255489 | 0 | 0 | -0.81884509 | -167.65561 | -1.1392162 | 307.15683 | 310.04358 | -4.2780018
181.16196 | -3.148633 | -58.013237 | -5.0104742 | 0 | 0 | -0.81884485 | -167.65559 | -1.1394018 | 307.15118 | 310.03717 | -4.2765803
181.16198 | -3.1486042 | -58.025478 | -5.006988 | 0 | 0 | -0.81884474 | -167.65559 | -1.1394137 | 307.14554 | 310.03079 | -4.2764568
181.162 | -3.1485753 | -58.020157 | -5.0234179 | 0 | 0 | -0.8152324 | -167.61864 | -1.1394147 | 307.13989 | 310.02441 | -4.2764492
181.16202 | -3.1485467 | -58.02607 | -5.0277481 | 0 | 0 | -0.81492025 | -167.61545 | -1.1437092 | 307.13422 | 310.01801 | -4.2764487
181.16204 | -3.1485178 | -58.026588 | -5.0171995 | 0 | 0 | -0.81489992 | -167.61525 | -1.1397856 | 307.12857 | 310.01163 | -4.2764487
181.16206 | -3.148489 | -58.026623 | -5.0162807 | 0 | 0 | -0.81489879 | -167.61523 | -1.1394386 | 307.12292 | 310.00525 | -4.2750196
181.16208 | -3.1484601 | -58.020226 | -5.027112 | 0 | 0 | -0.81489891 | -167.61523 | -1.1394161 | 307.11728 | 309.99884 | -4.2763247
181.1621 | -3.1484313 | -58.032467 | -5.0186105 | 0 | 0 | -0.81954539 | -167.59676 | -1.1415616 | 307.1116 | 309.99246 | -4.2764406
181.16212 | -3.1484027 | -58.027142 | -5.0062375 | 0 | 0 | -0.819947 | -167.59515 | -1.1353055 | 307.10596 | 309.98608 | -4.2764482
181.16214 | -3.1483738 | -58.039452 | -5.0146241 | 0 | 0 | -0.81997299 | -167.59505 | -1.1390554 | 307.10031 | 309.97968 | -4.2764487
181.16216 | -3.148345 | -58.027733 | -5.0291686 | 0 | 0 | -0.81997454 | -167.59505 | -1.1393913 | 307.09467 | 309.9733 | -4.2764487
181.16218 | -3.1483161 | -58.033092 | -5.0224218 | 0 | 0 | -0.81997454 | -167.59505 | -1.1394131 | 307.08902 | 309.96692 | -4.2764487
181.1622 | -3.1482875 | -58.020782 | -5.0145507 | 0 | 0 | -0.81859577 | -167.63202 | -1.1394145 | 307.08334 | 309.96051 | -4.2750196
181.16222 | -3.1482584 | -58.019711 | -5.0240498 | 0 | 0 | -0.81847656 | -167.63519 | -1.1394144 | 307.0777 | 309.95413 | -4.2763247
181.16224 | -3.1482296 | -58.019638 | -5.0248852 | 0 | 0 | -0.81846887 | -167.63541 | -1.1372674 | 307.07205 | 309.94775 | -4.2764406
181.16226 | -3.1482008 | -58.019634 | -5.0089626 | 0 | 0 | -0.81846839 | -167.63542 | -1.1392288 | 307.06641 | 309.94135 | -4.2764482
181.16228 | -3.1481719 | -58.000443 | -5.0068593 | 0 | 0 | -0.81846827 | -167.63542 | -1.1351078 | 307.06073 | 309.93497 | -4.2750196
181.1623 | -3.1481433 | -57.998783 | -5.0241361 | 0 | 0 | -0.81520057 | -167.54303 | -1.1347481 | 307.05508 | 309.92859 | -4.2756104
181.16232 | -3.1481144 | -57.992279 | -5.0263577 | 0 | 0 | -0.81491816 | -167.53503 | -1.1390194 | 307.04944 | 309.92218 | -4.2763786
181.16234 | -3.1480856 | -57.991718 | -5.015626 | 0 | 0 | -0.81489986 | -167.53452 | -1.1393892 | 307.04379 | 309.9158 | -4.2764444
181.16236 | -3.1480567 | -57.985283 | -5.0154209 | 0 | 0 | -0.81489879 | -167.53448 | -1.1394132 | 307.03815 | 309.90942 | -4.2757335
181.16238 | -3.1480281 | -57.98473 | -5.025588 | 0 | 0 | -0.81489885 | -167.53448 | -1.1415615 | 307.03247 | 309.90302 | -4.2763872
181.1624 | -3.1479993 | -57.984695 | -5.0155749 | 0 | 0 | -0.8192004 | -167.49751 | -1.1353055 | 307.02682 | 309.89664 | -4.2764444
181.16242 | -3.1479704 | -57.991093 | -5.003799 | 0 | 0 | -0.81957221 | -167.49434 | -1.1390554 | 307.02118 | 309.89026 | -4.2764487
181.16244 | -3.1479416 | -57.978851 | -5.0151453 | 0 | 0 | -0.81959635 | -167.49413 | -1.1393913 | 307.01553 | 309.88385 | -4.2750196
181.16246 | -3.1479127 | -57.977779 | -5.0263128 | 0 | 0 | -0.81959772 | -167.49411 | -1.1394131 | 307.00986 | 309.87747 | -4.2763247
181.16248 | -3.1478841 | -57.984108 | -5.0192699 | 0 | 0 | -0.81959772 | -167.49411 | -1.1394145 | 307.00421 | 309.87109 | -4.2764406
181.1625 | -3.147855 | -57.97826 | -5.0121059 | 0 | 0 | -0.81787533 | -167.49411 | -1.1394144 | 306.99857 | 309.86469 | -4.2750192
181.16252 | -3.1478262 | -57.971348 | -5.023118 | 0 | 0 | -0.81772649 | -167.49411 | -1.1351199 | 306.99292 | 309.85831 | -4.2748957
181.16254 | -3.1477973 | -57.983555 | -5.0219035 | 0 | 0 | -0.81771684 | -167.49411 | -1.1390435 | 306.98727 | 309.85193 | -4.2748876
181.16256 | -3.1477687 | -57.965427 | -5.0050769 | 0 | 0 | -0.81771624 | -167.49411 | -1.1393905 | 306.9816 | 309.84552 | -4.2748871
181.16258 | -3.1477399 | -57.96384 | -5.0058041 | 0 | 0 | -0.81771612 | -167.49411 | -1.1394131 | 306.97595 | 309.83914 | -4.2763162
181.1626 | -3.147711 | -57.976532 | -5.0233259 | 0 | 0 | -0.81496561 | -167.43867 | -1.1394144 | 306.97031 | 309.83276 | -4.2764401
181.16262 | -3.1476822 | -57.971233 | -5.0241122 | 0 | 0 | -0.8147279 | -167.43388 | -1.1394147 | 306.96466 | 309.82635 | -4.2764482
181.16264 | -3.1476536 | -57.964355 | -5.0132556 | 0 | 0 | -0.81471252 | -167.43356 | -1.141562 | 306.95901 | 309.81998 | -4.2750196
181.16266 | -3.1476247 | -57.950974 | -5.0152202 | 0 | 0 | -0.81471163 | -167.43355 | -1.146042 | 306.95334 | 309.8136 | -4.2763247
181.16268 | -3.1475959 | -57.937035 | -5.0241241 | 0 | 0 | -0.81471169 | -167.43355 | -1.1399833 | 306.94769 | 309.80719 | -4.2750111
181.1627 | -3.147567 | -57.93586 | -5.0132713 | 0 | 0 | -0.81884009 | -167.35965 | -1.1394513 | 306.94205 | 309.80081 | -4.2748952
181.16272 | -3.1475382 | -57.93578 | -5.0021501 | 0 | 0 | -0.81919694 | -167.35324 | -1.1372695 | 306.9364 | 309.7944 | -4.2748876
181.16274 | -3.1475096 | -57.922985 | -5.0142803 | 0 | 0 | -0.81922001 | -167.35283 | -1.1392292 | 306.93073 | 309.78802 | -4.2763162
181.16276 | -3.1474807 | -57.928272 | -5.0262413 | 0 | 0 | -0.81922138 | -167.35281 | -1.1436971 | 306.92508 | 309.78165 | -4.2764401
181.16278 | -3.1474516 | -57.909561 | -5.0178137 | 0 | 0 | -0.81922138 | -167.35281 | -1.1419322 | 306.91943 | 309.77524 | -4.2764482
181.1628 | -3.1474228 | -57.901539 | -5.0119796 | 0 | 0 | -0.8174991 | -167.2789 | -1.1396244 | 306.91379 | 309.76886 | -4.2764487
181.16282 | -3.1473942 | -57.900883 | -5.0223837 | 0 | 0 | -0.81735027 | -167.27249 | -1.1437227 | 306.90814 | 309.76248 | -4.2764487
181.16284 | -3.1473653 | -57.900837 | -5.0189362 | 0 | 0 | -0.81734061 | -167.27208 | -1.1397865 | 306.90247 | 309.75607 | -4.2764487
181.16286 | -3.1473365 | -57.907234 | -5.005548 | 0 | 0 | -0.81734002 | -167.27206 | -1.1394385 | 306.89682 | 309.74969 | -4.2750196
181.16288 | -3.1473076 | -57.894993 | -5.0080276 | 0 | 0 | -0.81733996 | -167.27206 | -1.1372688 | 306.89117 | 309.74332 | -4.2748957
181.1629 | -3.1472788 | -57.893921 | -5.0242438 | 0 | 0 | -0.81544882 | -167.23511 | -1.1413761 | 306.88553 | 309.73691 | -4.2748876
181.16292 | -3.1472502 | -57.906647 | -5.0241876 | 0 | 0 | -0.81528538 | -167.23192 | -1.1374409 | 306.87985 | 309.73053 | -4.2763162
181.16294 | -3.1472213 | -57.888554 | -5.0147114 | 0 | 0 | -0.81527478 | -167.2317 | -1.1392403 | 306.87421 | 309.72415 | -4.2764401
181.16296 | -3.1471925 | -57.899761 | -5.0182514 | 0 | 0 | -0.81527412 | -167.23169 | -1.139403 | 306.86856 | 309.71774 | -4.2764482
181.16298 | -3.1471636 | -57.881573 | -5.0258346 | 0 | 0 | -0.81527424 | -167.23169 | -1.1351193 | 306.86292 | 309.71136 | -4.2764487
181.163 | -3.147135 | -57.879978 | -5.0134134 | 0 | 0 | -0.81923217 | -167.19473 | -1.1390435 | 306.85727 | 309.70499 | -4.2750196
181.16302 | -3.1471062 | -57.899071 | -5.0036116 | 0 | 0 | -0.8195743 | -167.19156 | -1.1393903 | 306.85159 | 309.69858 | -4.2763247
181.16304 | -3.1470773 | -57.887928 | -5.017312 | 0 | 0 | -0.81959641 | -167.19135 | -1.137266 | 306.84595 | 309.6922 | -4.2764406
181.16306 | -3.1470482 | -57.886929 | -5.0265002 | 0 | 0 | -0.81959772 | -167.19133 | -1.1435235 | 306.8403 | 309.68582 | -4.2764482
181.16308 | -3.1470196 | -57.880466 | -5.0178299 | 0 | 0 | -0.81959772 | -167.19133 | -1.1397737 | 306.83466 | 309.67941 | -4.2764487
181.1631 | -3.1469908 | -57.873512 | -5.0134335 | 0 | 0 | -0.81753093 | -167.19133 | -1.1394376 | 306.82898 | 309.67303 | -4.2764487
181.16312 | -3.1469619 | -57.872925 | -5.0261393 | 0 | 0 | -0.81735229 | -167.19133 | -1.132974 | 306.82333 | 309.66666 | -4.2750196
181.16314 | -3.1469331 | -57.866482 | -5.0207095 | 0 | 0 | -0.81734073 | -167.19133 | -1.1388578 | 306.81769 | 309.66025 | -4.2763247
181.16316 | -3.1469042 | -57.865929 | -5.0056939 | 0 | 0 | -0.81734008 | -167.19133 | -1.1372312 | 306.81204 | 309.65387 | -4.2764406
181.16318 | -3.1468756 | -57.865894 | -5.0109425 | 0 | 0 | -0.81733996 | -167.19133 | -1.1370797 | 306.8064 | 309.64749 | -4.2764482
181.1632 | -3.1468468 | -57.865894 | -5.0273995 | 0 | 0 | -0.81613624 | -167.15436 | -1.1392169 | 306.80072 | 309.64108 | -4.2764487
181.16322 | -3.1468179 | -57.865894 | -5.0230017 | 0 | 0 | -0.81603223 | -167.15117 | -1.1394017 | 306.79507 | 309.6347 | -4.2764487
181.16324 | -3.1467891 | -57.872292 | -5.0131521 | 0 | 0 | -0.8160255 | -167.15096 | -1.1351193 | 306.78943 | 309.62833 | -4.2764487
181.16326 | -3.1467602 | -57.866447 | -5.0202966 | 0 | 0 | -0.81602508 | -167.15094 | -1.1390433 | 306.78378 | 309.62192 | -4.2764487
181.16328 | -3.1467316 | -57.872326 | -5.0274668 | 0 | 0 | -0.8160252 | -167.15094 | -1.1372433 | 306.77811 | 309.61554 | -4.2757335
181.1633 | -3.1467028 | -57.872845 | -5.0128245 | 0 | 0 | -0.81964064 | -167.16942 | -1.1392275 | 306.77246 | 309.60916 | -4.2763872
181.16332 | -3.1466739 | -57.872883 | -5.0050106 | 0 | 0 | -0.81995308 | -167.17102 | -1.1372553 | 306.76682 | 309.60275 | -4.2764444
181.16334 | -3.1466448 | -57.87928 | -5.0188851 | 0 | 0 | -0.81997341 | -167.17114 | -1.1413754 | 306.76117 | 309.59637 | -4.2764487
181.16336 | -3.1466162 | -57.873436 | -5.0266337 | 0 | 0 | -0.81997454 | -167.17114 | -1.1374409 | 306.75552 | 309.59 | -4.2764487
181.16338 | -3.1465874 | -57.879314 | -5.0163856 | 0 | 0 | -0.81997448 | -167.17114 | -1.1392401 | 306.74985 | 309.58359 | -4.2764487
181.1634 | -3.1465585 | -57.867039 | -5.0140333 | 0 | 0 | -0.81721866 | -167.18962 | -1.1372558 | 306.7442 | 309.57721 | -4.2771635
181.16342 | -3.1465297 | -57.87236 | -5.0254669 | 0 | 0 | -0.81698048 | -167.19122 | -1.1327864 | 306.73856 | 309.57083 | -4.2765102
181.16344 | -3.1465011 | -57.879246 | -5.0184722 | 0 | 0 | -0.81696504 | -167.19133 | -1.1388456 | 306.73291 | 309.56442 | -4.276453
181.16346 | -3.1464722 | -57.873432 | -5.0040498 | 0 | 0 | -0.81696415 | -167.19133 | -1.1350832 | 306.72723 | 309.55804 | -4.2778783
181.16348 | -3.1464434 | -57.860123 | -5.0108047 | 0 | 0 | -0.81696409 | -167.19133 | -1.1390412 | 306.72159 | 309.55167 | -4.2765722
181.1635 | -3.1464145 | -57.865383 | -5.0273905 | 0 | 0 | -0.81610447 | -167.13589 | -1.1393905 | 306.71594 | 309.54526 | -4.2778859
181.16352 | -3.1463857 | -57.853065 | -5.0230017 | 0 | 0 | -0.81603014 | -167.1311 | -1.139413 | 306.7103 | 309.53888 | -4.277287
181.16354 | -3.1463571 | -57.858387 | -5.0109735 | 0 | 0 | -0.81602538 | -167.13078 | -1.1372672 | 306.70465 | 309.5325 | -4.2765183
181.16356 | -3.1463282 | -57.85247 | -5.020834 | 0 | 0 | -0.81602508 | -167.13077 | -1.1370819 | 306.69897 | 309.52609 | -4.276453
181.16358 | -3.1462994 | -57.858349 | -5.0260649 | 0 | 0 | -0.8160252 | -167.13077 | -1.139217 | 306.69333 | 309.51971 | -4.2764487
181.1636 | -3.1462705 | -57.846073 | -5.0090709 | 0 | 0 | -0.8192957 | -167.13077 | -1.1394018 | 306.68768 | 309.51334 | -4.2764487
181.16362 | -3.1462417 | -57.838604 | -5.0046887 | 0 | 0 | -0.81957835 | -167.13077 | -1.1394137 | 306.68204 | 309.50693 | -4.2778778
181.16364 | -3.1462128 | -57.837982 | -5.0203171 | 0 | 0 | -0.81959665 | -167.13077 | -1.1394145 | 306.67639 | 309.50055 | -4.2765722
181.16366 | -3.146184 | -57.825146 | -5.026032 | 0 | 0 | -0.81959772 | -167.13077 | -1.1394145 | 306.67072 | 309.49417 | -4.2764564
181.16368 | -3.1461551 | -57.830437 | -5.0148783 | 0 | 0 | -0.81959766 | -167.13077 | -1.1394145 | 306.66507 | 309.48776 | -4.2764492
181.1637 | -3.1461263 | -57.830917 | -5.0146303 | 0 | 0 | -0.81684273 | -167.05685 | -1.1394145 | 306.65942 | 309.48138 | -4.2778778
181.16372 | -3.1460977 | -57.843746 | -5.0247965 | 0 | 0 | -0.81660455 | -167.05045 | -1.1394144 | 306.65378 | 309.47498 | -4.2765722
181.16374 | -3.1460688 | -57.832058 | -5.0162344 | 0 | 0 | -0.81658918 | -167.05003 | -1.1351199 | 306.6481 | 309.4686 | -4.2764564
181.16376 | -3.14604 | -57.837421 | -5.0038576 | 0 | 0 | -0.81658828 | -167.05002 | -1.1390435 | 306.64246 | 309.46222 | -4.2764492
181.16378 | -3.1460111 | -57.831505 | -5.0129695 | 0 | 0 | -0.81658822 | -167.05002 | -1.1393905 | 306.63681 | 309.45581 | -4.2764487
181.1638 | -3.1459825 | -57.830986 | -5.0275774 | 0 | 0 | -0.81658822 | -167.05002 | -1.1394131 | 306.63116 | 309.44943 | -4.2764487
181.16382 | -3.1459537 | -57.837349 | -5.0208344 | 0 | 0 | -0.81658822 | -167.05002 | -1.1394144 | 306.62552 | 309.44305 | -4.2764487
181.16384 | -3.1459248 | -57.831505 | -5.0129647 | 0 | 0 | -0.81658822 | -167.05002 | -1.1394145 | 306.61984 | 309.43665 | -4.2778778
181.16386 | -3.145896 | -57.837387 | -5.0224628 | 0 | 0 | -0.81658822 | -167.05002 | -1.1394147 | 306.6142 | 309.43027 | -4.2780018
181.16388 | -3.1458671 | -57.825108 | -5.0247507 | 0 | 0 | -0.81658828 | -167.05002 | -1.1415617 | 306.60855 | 309.42389 | -4.2765803
181.1639 | -3.1458383 | -57.811241 | -5.0089536 | 0 | 0 | -0.81899875 | -167.03154 | -1.137453 | 306.60291 | 309.41748 | -4.2778859
181.16392 | -3.1458094 | -57.816467 | -5.0068583 | 0 | 0 | -0.81920713 | -167.02994 | -1.139241 | 306.59723 | 309.4111 | -4.2765722
181.16394 | -3.1457806 | -57.810543 | -5.0234103 | 0 | 0 | -0.8192206 | -167.02983 | -1.1394031 | 306.59158 | 309.40472 | -4.2778859
181.16396 | -3.1457517 | -57.816422 | -5.0270214 | 0 | 0 | -0.81922138 | -167.02983 | -1.1372666 | 306.58594 | 309.39832 | -4.2765722
181.16398 | -3.1457231 | -57.810543 | -5.0171375 | 0 | 0 | -0.81922138 | -167.02983 | -1.1392289 | 306.58029 | 309.39194 | -4.2764564
181.164 | -3.1456943 | -57.81002 | -5.0162768 | 0 | 0 | -0.81732702 | -166.99286 | -1.1394024 | 306.57465 | 309.38556 | -4.2778783
181.16402 | -3.1456654 | -57.816387 | -5.027112 | 0 | 0 | -0.81716335 | -166.98969 | -1.1351193 | 306.56897 | 309.37915 | -4.2765722
181.16404 | -3.1456366 | -57.804142 | -5.0157051 | 0 | 0 | -0.81715274 | -166.98947 | -1.1390432 | 306.56332 | 309.37277 | -4.2764564
181.16406 | -3.1456079 | -57.809467 | -5.0045342 | 0 | 0 | -0.81715208 | -166.98946 | -1.1329486 | 306.55768 | 309.36639 | -4.2771635
181.16408 | -3.1455791 | -57.803555 | -5.0152087 | 0 | 0 | -0.81715208 | -166.98946 | -1.1388564 | 306.55203 | 309.35999 | -4.277225
181.1641 | -3.1455503 | -57.803036 | -5.0299487 | 0 | 0 | -0.81715208 | -166.97098 | -1.1393783 | 306.54636 | 309.35361 | -4.2765141
181.16412 | -3.1455214 | -57.815796 | -5.0224881 | 0 | 0 | -0.81715208 | -166.96938 | -1.1394124 | 306.54071 | 309.34723 | -4.2778821
181.16414 | -3.1454926 | -57.797707 | -5.0152807 | 0 | 0 | -0.81715208 | -166.96927 | -1.1394144 | 306.53506 | 309.34082 | -4.2765722
181.16416 | -3.1454637 | -57.808914 | -5.0262899 | 0 | 0 | -0.81715208 | -166.96927 | -1.1394144 | 306.52942 | 309.33444 | -4.2771711
181.16418 | -3.1454349 | -57.809917 | -5.0258031 | 0 | 0 | -0.81715214 | -166.96927 | -1.1351199 | 306.52377 | 309.32806 | -4.2772255
181.1642 | -3.145406 | -57.809982 | -5.0104904 | 0 | 0 | -0.81921887 | -166.98775 | -1.1390435 | 306.5181 | 309.32166 | -4.2765141
181.16422 | -3.1453772 | -57.803589 | -5.0077157 | 0 | 0 | -0.81939751 | -166.98935 | -1.1393906 | 306.51245 | 309.31528 | -4.276453
181.16424 | -3.1453485 | -57.796638 | -5.0249319 | 0 | 0 | -0.81940907 | -166.98946 | -1.1415603 | 306.50681 | 309.3089 | -4.2764487
181.16426 | -3.1453197 | -57.796055 | -5.028604 | 0 | 0 | -0.81940973 | -166.98946 | -1.1396002 | 306.50116 | 309.30249 | -4.2778778
181.16428 | -3.1452909 | -57.796009 | -5.017271 | 0 | 0 | -0.81940973 | -166.98946 | -1.1394265 | 306.49548 | 309.29611 | -4.2765722
181.1643 | -3.145262 | -57.783218 | -5.0199156 | 0 | 0 | -0.817343 | -166.9525 | -1.1351206 | 306.48984 | 309.28973 | -4.2764564
181.16432 | -3.1452332 | -57.788506 | -5.0288792 | 0 | 0 | -0.81716436 | -166.94931 | -1.1390435 | 306.48419 | 309.28333 | -4.2778783
181.16434 | -3.1452045 | -57.782589 | -5.0165772 | 0 | 0 | -0.8171528 | -166.9491 | -1.1393905 | 306.47855 | 309.27695 | -4.2765722
181.16436 | -3.1451757 | -57.794865 | -5.0067854 | 0 | 0 | -0.81715214 | -166.94908 | -1.1394131 | 306.4729 | 309.27057 | -4.2764564
181.16438 | -3.1451468 | -57.783142 | -5.0168538 | 0 | 0 | -0.81715208 | -166.94908 | -1.1394145 | 306.46722 | 309.26416 | -4.2764492
181.1644 | -3.145118 | -57.782104 | -5.030087 | 0 | 0 | -0.8174963 | -166.91212 | -1.1437091 | 306.46158 | 309.25778 | -4.2778778
181.16442 | -3.1450894 | -57.775642 | -5.0224972 | 0 | 0 | -0.81752604 | -166.90895 | -1.135491 | 306.45593 | 309.2514 | -4.2780018
181.16444 | -3.1450603 | -57.781479 | -5.0160074 | 0 | 0 | -0.81752801 | -166.90874 | -1.1369202 | 306.45029 | 309.245 | -4.2765803
181.16446 | -3.1450315 | -57.769203 | -5.0263534 | 0 | 0 | -0.81752813 | -166.90872 | -1.1370593 | 306.44461 | 309.23862 | -4.2764568
181.16448 | -3.1450026 | -57.761734 | -5.0250812 | 0 | 0 | -0.81752819 | -166.90872 | -1.1456574 | 306.43896 | 309.23224 | -4.2764492
181.1645 | -3.144974 | -57.761112 | -5.008975 | 0 | 0 | -0.81907821 | -166.85329 | -1.1399585 | 306.43332 | 309.22583 | -4.2764487
181.16452 | -3.1449451 | -57.76107 | -5.0097651 | 0 | 0 | -0.8192122 | -166.8485 | -1.1394498 | 306.42767 | 309.21945 | -4.2771635
181.16454 | -3.1449163 | -57.76107 | -5.0258389 | 0 | 0 | -0.8192209 | -166.84818 | -1.1394168 | 306.42203 | 309.21307 | -4.2779398
181.16456 | -3.1448874 | -57.748276 | -5.027226 | 0 | 0 | -0.81922144 | -166.84816 | -1.1437092 | 306.41635 | 309.20667 | -4.276576
181.16458 | -3.1448586 | -57.740772 | -5.0164237 | 0 | 0 | -0.81922138 | -166.84816 | -1.1376384 | 306.41071 | 309.20029 | -4.2764568
181.1646 | -3.14483 | -57.727352 | -5.0183935 | 0 | 0 | -0.817155 | -166.79272 | -1.1392529 | 306.40506 | 309.19391 | -4.2764492
181.16462 | -3.1448011 | -57.726208 | -5.0272961 | 0 | 0 | -0.81697637 | -166.78793 | -1.1351094 | 306.39941 | 309.1875 | -4.2764487
181.16464 | -3.1447723 | -57.726131 | -5.014266 | 0 | 0 | -0.81696481 | -166.78761 | -1.1390426 | 306.39377 | 309.18112 | -4.2778778
181.16466 | -3.1447434 | -57.726128 | -5.0058618 | 0 | 0 | -0.81696415 | -166.7876 | -1.1350958 | 306.38809 | 309.17474 | -4.2765722
181.16468 | -3.1447148 | -57.726128 | -5.0167789 | 0 | 0 | -0.81696409 | -166.7876 | -1.1411893 | 306.38245 | 309.16833 | -4.2764564
181.1647 | -3.144686 | -57.71973 | -5.029356 | 0 | 0 | -0.81748044 | -166.75063 | -1.139576 | 306.3768 | 309.16196 | -4.2764492
181.16472 | -3.1446569 | -57.706383 | -5.0188041 | 0 | 0 | -0.81752503 | -166.74744 | -1.1394252 | 306.37115 | 309.15555 | -4.2764487
181.16474 | -3.144628 | -57.711639 | -5.0142374 | 0 | 0 | -0.81752795 | -166.74724 | -1.1372679 | 306.36548 | 309.14917 | -4.2764487
181.16476 | -3.1445992 | -57.692924 | -5.0254803 | 0 | 0 | -0.81752813 | -166.74722 | -1.1392288 | 306.35983 | 309.14279 | -4.2764487
181.16478 | -3.1445706 | -57.704094 | -5.02283 | 0 | 0 | -0.81752819 | -166.74722 | -1.1351079 | 306.35419 | 309.13638 | -4.2764487
181.1648 | -3.1445417 | -57.705093 | -5.0080562 | 0 | 0 | -0.8185612 | -166.69177 | -1.1390426 | 306.34854 | 309.13 | -4.2764487
181.16482 | -3.1445129 | -57.698761 | -5.0096903 | 0 | 0 | -0.81865048 | -166.687 | -1.1393905 | 306.3429 | 309.12363 | -4.2764487
181.16484 | -3.144484 | -57.698212 | -5.0265603 | 0 | 0 | -0.81865627 | -166.68668 | -1.1394131 | 306.33722 | 309.11722 | -4.2764487
181.16486 | -3.1444554 | -57.691776 | -5.0258374 | 0 | 0 | -0.81865662 | -166.68666 | -1.1394143 | 306.33157 | 309.11084 | -4.2764487
181.16488 | -3.1444266 | -57.684826 | -5.0148501 | 0 | 0 | -0.81865656 | -166.68666 | -1.1351199 | 306.32593 | 309.10446 | -4.2764487
181.1649 | -3.1443977 | -57.684242 | -5.0211644 | 0 | 0 | -0.81676316 | -166.63123 | -1.1390435 | 306.32028 | 309.09805 | -4.2764487
181.16492 | -3.1443689 | -57.690598 | -5.028265 | 0 | 0 | -0.81659949 | -166.62645 | -1.1393903 | 306.31461 | 309.09167 | -4.2750196
181.16494 | -3.14434 | -57.684753 | -5.0150695 | 0 | 0 | -0.81658888 | -166.62613 | -1.137266 | 306.30896 | 309.0853 | -4.2777543
181.16496 | -3.1443114 | -57.677837 | -5.0066557 | 0 | 0 | -0.81658822 | -166.62611 | -1.1392288 | 306.30331 | 309.07889 | -4.2765641
181.16498 | -3.1442826 | -57.690044 | -5.0197496 | 0 | 0 | -0.81658828 | -166.62611 | -1.1394025 | 306.29767 | 309.07251 | -4.2764559
181.165 | -3.1442535 | -57.684719 | -5.0303373 | 0 | 0 | -0.81813711 | -166.64459 | -1.1394138 | 306.29202 | 309.06613 | -4.2778783
181.16502 | -3.1442246 | -57.67144 | -5.0196099 | 0 | 0 | -0.81827104 | -166.64618 | -1.1394145 | 306.28635 | 309.05972 | -4.2765722
181.16504 | -3.144196 | -57.689491 | -5.0164838 | 0 | 0 | -0.81827968 | -166.64629 | -1.1394145 | 306.2807 | 309.05334 | -4.2764564
181.16506 | -3.1441672 | -57.671886 | -5.029305 | 0 | 0 | -0.81828022 | -166.64629 | -1.1394145 | 306.27505 | 309.04697 | -4.2764492
181.16508 | -3.1441383 | -57.67033 | -5.0231562 | 0 | 0 | -0.81828022 | -166.64629 | -1.1394144 | 306.26941 | 309.04056 | -4.2764487
181.1651 | -3.1441095 | -57.66383 | -5.0080776 | 0 | 0 | -0.81862479 | -166.59085 | -1.1351199 | 306.26373 | 309.03418 | -4.2778778
181.16512 | -3.1440809 | -57.66967 | -5.0140481 | 0 | 0 | -0.81865454 | -166.58606 | -1.1390435 | 306.25809 | 309.0278 | -4.2765722
181.16514 | -3.144052 | -57.68298 | -5.0305676 | 0 | 0 | -0.8186565 | -166.58574 | -1.1393905 | 306.25244 | 309.02139 | -4.2764564
181.16516 | -3.1440232 | -57.671326 | -5.0269003 | 0 | 0 | -0.81865662 | -166.58572 | -1.1394132 | 306.2468 | 309.01501 | -4.2764492
181.16518 | -3.1439943 | -57.670292 | -5.0163875 | 0 | 0 | -0.81865656 | -166.58572 | -1.1415616 | 306.24115 | 309.00864 | -4.2764487
181.1652 | -3.1439655 | -57.66383 | -5.0242 | 0 | 0 | -0.8171072 | -166.58572 | -1.1396002 | 306.23547 | 309.00223 | -4.2764487
181.16522 | -3.1439369 | -57.663269 | -5.0299778 | 0 | 0 | -0.81697327 | -166.58572 | -1.1394266 | 306.22983 | 308.99585 | -4.2764487
181.16524 | -3.143908 | -57.663235 | -5.0137606 | 0 | 0 | -0.81696463 | -166.58572 | -1.1394151 | 306.22418 | 308.98947 | -4.2764487
181.16526 | -3.1438792 | -57.663235 | -5.0079908 | 0 | 0 | -0.81696409 | -166.58572 | -1.1372672 | 306.21854 | 308.98306 | -4.2764487
181.16528 | -3.1438501 | -57.656834 | -5.0227728 | 0 | 0 | -0.81696415 | -166.58572 | -1.1370819 | 306.21286 | 308.97668 | -4.2750196
181.1653 | -3.1438215 | -57.662678 | -5.0305963 | 0 | 0 | -0.81885815 | -166.54877 | -1.1392171 | 306.20721 | 308.97031 | -4.2777543
181.16532 | -3.1437926 | -57.663197 | -5.0196261 | 0 | 0 | -0.81902182 | -166.54558 | -1.141549 | 306.20157 | 308.9639 | -4.2779937
181.16534 | -3.1437638 | -57.663235 | -5.0186644 | 0 | 0 | -0.81903243 | -166.54538 | -1.1395993 | 306.19592 | 308.95752 | -4.2765794
181.16536 | -3.1437349 | -57.663235 | -5.0294933 | 0 | 0 | -0.81903309 | -166.54536 | -1.1394265 | 306.19028 | 308.95114 | -4.2764568
181.16538 | -3.1437061 | -57.682426 | -5.0224423 | 0 | 0 | -0.81903309 | -166.54536 | -1.1351204 | 306.1846 | 308.94473 | -4.2778783
181.1654 | -3.1436775 | -57.664894 | -5.0087419 | 0 | 0 | -0.81851614 | -166.61928 | -1.1304542 | 306.17896 | 308.93835 | -4.2765722
181.16542 | -3.1436486 | -57.676136 | -5.0155597 | 0 | 0 | -0.81847149 | -166.62569 | -1.136501 | 306.17331 | 308.93198 | -4.2764564
181.16544 | -3.1436198 | -57.677139 | -5.0306964 | 0 | 0 | -0.81846857 | -166.6261 | -1.1391795 | 306.16766 | 308.92557 | -4.2778783
181.16546 | -3.1435909 | -57.670807 | -5.0261841 | 0 | 0 | -0.81846839 | -166.62611 | -1.1393998 | 306.16199 | 308.91919 | -4.2772865
181.16548 | -3.1435623 | -57.66386 | -5.0170517 | 0 | 0 | -0.81846833 | -166.62611 | -1.1394137 | 306.15634 | 308.91281 | -4.2779474
181.1655 | -3.1435335 | -57.663277 | -5.0257096 | 0 | 0 | -0.81726336 | -166.57068 | -1.1394144 | 306.1507 | 308.9064 | -4.2780056
181.16552 | -3.1435046 | -57.669632 | -5.0286536 | 0 | 0 | -0.81715924 | -166.56589 | -1.1372674 | 306.14505 | 308.90002 | -4.2780099
181.16554 | -3.1434758 | -57.657391 | -5.012917 | 0 | 0 | -0.8171525 | -166.56557 | -1.1392289 | 306.1394 | 308.89365 | -4.2765808
181.16556 | -3.1434469 | -57.662712 | -5.0086465 | 0 | 0 | -0.81715208 | -166.56555 | -1.1394026 | 306.13373 | 308.88724 | -4.2764568
181.16558 | -3.1434181 | -57.656799 | -5.022831 | 0 | 0 | -0.81715214 | -166.56555 | -1.1437083 | 306.12808 | 308.88086 | -4.2778783
181.1656 | -3.1433892 | -57.662678 | -5.0298738 | 0 | 0 | -0.818874 | -166.54707 | -1.1419328 | 306.12244 | 308.87448 | -4.2772865
181.16562 | -3.1433604 | -57.650402 | -5.0195637 | 0 | 0 | -0.81902283 | -166.54547 | -1.1396242 | 306.11679 | 308.86807 | -4.2779474
181.16564 | -3.1433315 | -57.655724 | -5.0186601 | 0 | 0 | -0.81903249 | -166.54536 | -1.1394278 | 306.11115 | 308.86169 | -4.2780056
181.16566 | -3.1433029 | -57.656208 | -5.0287662 | 0 | 0 | -0.81903309 | -166.54536 | -1.1372681 | 306.10547 | 308.85532 | -4.2780099
181.16568 | -3.1432741 | -57.649845 | -5.0209265 | 0 | 0 | -0.81903303 | -166.54536 | -1.1392288 | 306.09982 | 308.84891 | -4.2765808
181.1657 | -3.1432452 | -57.655689 | -5.0071611 | 0 | 0 | -0.81817162 | -166.52689 | -1.1372554 | 306.09418 | 308.84253 | -4.2778859
181.16572 | -3.1432164 | -57.656208 | -5.0161519 | 0 | 0 | -0.81809711 | -166.52528 | -1.1392282 | 306.08853 | 308.83612 | -4.2780023
181.16574 | -3.1431875 | -57.649845 | -5.030026 | 0 | 0 | -0.81809235 | -166.52516 | -1.1394024 | 306.08286 | 308.82974 | -4.2780094
181.16576 | -3.1431589 | -57.66209 | -5.0239458 | 0 | 0 | -0.81809205 | -166.52516 | -1.1394138 | 306.07721 | 308.82336 | -4.2772946
181.16578 | -3.1431301 | -57.663158 | -5.0168595 | 0 | 0 | -0.81809205 | -166.52516 | -1.1394144 | 306.07156 | 308.81696 | -4.2765188
181.1658 | -3.1431012 | -57.65683 | -5.0264235 | 0 | 0 | -0.81723154 | -166.56215 | -1.1372674 | 306.06592 | 308.81058 | -4.2778826
181.16582 | -3.1430724 | -57.662678 | -5.0279894 | 0 | 0 | -0.81715715 | -166.56532 | -1.1392289 | 306.06027 | 308.8042 | -4.2780018
181.16584 | -3.1430435 | -57.656799 | -5.0128589 | 0 | 0 | -0.81715238 | -166.56554 | -1.1394024 | 306.0546 | 308.79779 | -4.2765803
181.16586 | -3.1430147 | -57.649887 | -5.0108218 | 0 | 0 | -0.81715208 | -166.56555 | -1.1372666 | 306.04895 | 308.79141 | -4.2764568
181.16588 | -3.1429858 | -57.662094 | -5.0259223 | 0 | 0 | -0.81715214 | -166.56555 | -1.1392291 | 306.0433 | 308.78503 | -4.2764492
181.1659 | -3.142957 | -57.656765 | -5.0301366 | 0 | 0 | -0.81956339 | -166.56555 | -1.1415497 | 306.03766 | 308.77863 | -4.2778778
181.16592 | -3.1429284 | -57.643486 | -5.0181284 | 0 | 0 | -0.81977177 | -166.56555 | -1.1395996 | 306.03198 | 308.77225 | -4.2780018
181.16594 | -3.1428995 | -57.629551 | -5.0192604 | 0 | 0 | -0.8197853 | -166.56555 | -1.1394266 | 306.02634 | 308.76587 | -4.2765803
181.16596 | -3.1428707 | -57.634773 | -5.0295472 | 0 | 0 | -0.81978607 | -166.56555 | -1.1394153 | 306.02069 | 308.75946 | -4.2764568
181.16598 | -3.1428418 | -57.641647 | -5.0195417 | 0 | 0 | -0.81978607 | -166.56555 | -1.1394144 | 306.01505 | 308.75308 | -4.2764492
181.166 | -3.142813 | -57.623035 | -5.0084915 | 0 | 0 | -0.8178913 | -166.51012 | -1.1351199 | 306.0094 | 308.7467 | -4.2764487
181.16602 | -3.1427844 | -57.621418 | -5.0191736 | 0 | 0 | -0.81772751 | -166.50533 | -1.1390436 | 306.00372 | 308.7403 | -4.2764487
181.16604 | -3.1427555 | -57.627705 | -5.0317359 | 0 | 0 | -0.8177169 | -166.505 | -1.1415377 | 305.99808 | 308.73392 | -4.2771635
181.16606 | -3.1427267 | -57.609066 | -5.0255408 | 0 | 0 | -0.81771624 | -166.50499 | -1.1395987 | 305.99243 | 308.72754 | -4.2765102
181.16608 | -3.1426978 | -57.620232 | -5.0177207 | 0 | 0 | -0.81771624 | -166.50499 | -1.1394267 | 305.98679 | 308.72113 | -4.276453
181.1661 | -3.1426692 | -57.602043 | -5.0286746 | 0 | 0 | -0.81737185 | -166.44955 | -1.1415625 | 305.98111 | 308.71475 | -4.2764487
181.16612 | -3.1426401 | -57.613243 | -5.028183 | 0 | 0 | -0.8173421 | -166.44476 | -1.1396002 | 305.97546 | 308.70837 | -4.2764487
181.16614 | -3.1426113 | -57.614246 | -5.012145 | 0 | 0 | -0.81734014 | -166.44444 | -1.1394267 | 305.96982 | 308.70197 | -4.2764487
181.16616 | -3.1425824 | -57.607914 | -5.01439 | 0 | 0 | -0.81734002 | -166.44443 | -1.145857 | 305.96417 | 308.69559 | -4.2778778
181.16618 | -3.1425536 | -57.588169 | -5.0291386 | 0 | 0 | -0.81734014 | -166.44443 | -1.1399714 | 305.95853 | 308.68921 | -4.2765722
181.1662 | -3.142525 | -57.592876 | -5.0304084 | 0 | 0 | -0.82026953 | -166.35205 | -1.1394507 | 305.95285 | 308.6828 | -4.2750273
181.16622 | -3.1424961 | -57.586922 | -5.0181456 | 0 | 0 | -0.82052273 | -166.34407 | -1.1394167 | 305.9472 | 308.67642 | -4.2763257
181.16624 | -3.1424673 | -57.592796 | -5.0221667 | 0 | 0 | -0.82053918 | -166.34354 | -1.1394147 | 305.94156 | 308.67004 | -4.2778697
181.16626 | -3.1424384 | -57.580517 | -5.0297985 | 0 | 0 | -0.82054007 | -166.34351 | -1.1394145 | 305.93591 | 308.66364 | -4.2765718
181.16628 | -3.1424098 | -57.579449 | -5.0195584 | 0 | 0 | -0.82054001 | -166.34351 | -1.1394145 | 305.93024 | 308.65726 | -4.2764564
181.1663 | -3.142381 | -57.572983 | -5.0099454 | 0 | 0 | -0.81795502 | -166.32503 | -1.1394145 | 305.92459 | 308.65088 | -4.2764492
181.16632 | -3.1423521 | -57.572422 | -5.020752 | 0 | 0 | -0.81773156 | -166.32343 | -1.1394145 | 305.91895 | 308.64447 | -4.2764487
181.16634 | -3.1423233 | -57.572384 | -5.0318689 | 0 | 0 | -0.81771713 | -166.32332 | -1.1394147 | 305.9133 | 308.63809 | -4.2771635
181.16636 | -3.1422944 | -57.553196 | -5.024097 | 0 | 0 | -0.8177163 | -166.32332 | -1.1437092 | 305.90765 | 308.63171 | -4.2765102
181.16638 | -3.1422658 | -57.557934 | -5.0190482 | 0 | 0 | -0.81771624 | -166.32332 | -1.1397858 | 305.90198 | 308.62531 | -4.276453
181.1664 | -3.1422367 | -57.551979 | -5.0295177 | 0 | 0 | -0.81771624 | -166.26787 | -1.1415858 | 305.89633 | 308.61893 | -4.2778783
181.16642 | -3.1422079 | -57.538662 | -5.0268002 | 0 | 0 | -0.81771624 | -166.26309 | -1.1374544 | 305.89069 | 308.61255 | -4.2780018
181.16644 | -3.142179 | -57.537521 | -5.0105705 | 0 | 0 | -0.81771624 | -166.26277 | -1.139241 | 305.88504 | 308.60614 | -4.2765803
181.16646 | -3.1421504 | -57.537449 | -5.0128055 | 0 | 0 | -0.81771624 | -166.26276 | -1.1372559 | 305.87936 | 308.59976 | -4.2778859
181.16648 | -3.1421216 | -57.531044 | -5.0290041 | 0 | 0 | -0.81771636 | -166.26276 | -1.1370811 | 305.87372 | 308.59338 | -4.2765722
181.1665 | -3.1420927 | -57.536888 | -5.0296731 | 0 | 0 | -0.82030135 | -166.18883 | -1.141364 | 305.86807 | 308.58698 | -4.2764564
181.16652 | -3.1420639 | -57.53101 | -5.0188084 | 0 | 0 | -0.82052481 | -166.18243 | -1.1395875 | 305.86243 | 308.5806 | -4.2778783
181.16654 | -3.1420352 | -57.530491 | -5.0229516 | 0 | 0 | -0.82053924 | -166.18202 | -1.1415731 | 305.85678 | 308.57422 | -4.2765722
181.16656 | -3.1420064 | -57.530457 | -5.0298648 | 0 | 0 | -0.82054007 | -166.18201 | -1.1396009 | 305.8511 | 308.56781 | -4.2778859
181.16658 | -3.1419775 | -57.530457 | -5.0181098 | 0 | 0 | -0.82054001 | -166.18201 | -1.1437211 | 305.84546 | 308.56143 | -4.2765722
181.1666 | -3.1419487 | -57.524059 | -5.0083666 | 0 | 0 | -0.81761062 | -166.18201 | -1.1376393 | 305.83981 | 308.55505 | -4.2778859
181.16662 | -3.1419199 | -57.5299 | -5.0227971 | 0 | 0 | -0.81735742 | -166.18201 | -1.1414002 | 305.83417 | 308.54865 | -4.2758574
181.16664 | -3.1418912 | -57.517624 | -5.0305972 | 0 | 0 | -0.81734097 | -166.18201 | -1.1395895 | 305.82852 | 308.54227 | -4.2763948
181.16666 | -3.1418624 | -57.516552 | -5.0210772 | 0 | 0 | -0.81734008 | -166.18201 | -1.1394261 | 305.82285 | 308.53589 | -4.2764449
181.16668 | -3.1418333 | -57.522881 | -5.0173368 | 0 | 0 | -0.81734002 | -166.18201 | -1.1437099 | 305.8172 | 308.52948 | -4.2764487
181.1667 | -3.1418045 | -57.529827 | -5.0279231 | 0 | 0 | -0.81734002 | -166.16351 | -1.1440803 | 305.81155 | 308.5231 | -4.2778778
181.16672 | -3.1417758 | -57.51762 | -5.0244884 | 0 | 0 | -0.81734002 | -166.16194 | -1.1376625 | 305.80591 | 308.51669 | -4.2765722
181.16674 | -3.141747 | -57.503757 | -5.0081949 | 0 | 0 | -0.81734002 | -166.16182 | -1.1371071 | 305.80023 | 308.51031 | -4.2778859
181.16676 | -3.1417181 | -57.502586 | -5.0126047 | 0 | 0 | -0.81734002 | -166.16182 | -1.1392183 | 305.79459 | 308.50394 | -4.2780023
181.16678 | -3.1416893 | -57.521698 | -5.0289912 | 0 | 0 | -0.81734014 | -166.16182 | -1.1394019 | 305.78894 | 308.49753 | -4.2780094
181.1668 | -3.1416605 | -57.497765 | -5.027493 | 0 | 0 | -0.82026953 | -166.16182 | -1.1394138 | 305.78329 | 308.49115 | -4.2765808
181.16682 | -3.1416318 | -57.495659 | -5.0171676 | 0 | 0 | -0.82052273 | -166.16182 | -1.141562 | 305.77765 | 308.48477 | -4.2778859
181.16684 | -3.141603 | -57.482731 | -5.0228133 | 0 | 0 | -0.82053918 | -166.16182 | -1.1438948 | 305.77197 | 308.47836 | -4.2765722
181.16686 | -3.1415741 | -57.48801 | -5.0269508 | 0 | 0 | -0.82054007 | -166.16182 | -1.1419448 | 305.76633 | 308.47198 | -4.2764564
181.16688 | -3.1415453 | -57.469299 | -5.0135016 | 0 | 0 | -0.82054001 | -166.16182 | -1.1310359 | 305.76068 | 308.46561 | -4.2771635
181.1669 | -3.1415167 | -57.480469 | -5.0065231 | 0 | 0 | -0.81657881 | -166.01398 | -1.1408329 | 305.75504 | 308.4592 | -4.2765102
181.16692 | -3.1414878 | -57.481468 | -5.0204673 | 0 | 0 | -0.81623644 | -166.00122 | -1.139553 | 305.74936 | 308.45282 | -4.276453
181.16694 | -3.1414587 | -57.481533 | -5.0296736 | 0 | 0 | -0.81621426 | -166.00038 | -1.141571 | 305.74371 | 308.44644 | -4.2771635
181.16696 | -3.1414299 | -57.47514 | -5.0188246 | 0 | 0 | -0.81621295 | -166.00034 | -1.1396005 | 305.73807 | 308.44003 | -4.2765102
181.16698 | -3.1414013 | -57.474586 | -5.0164175 | 0 | 0 | -0.81621289 | -166.00034 | -1.1372794 | 305.73242 | 308.43365 | -4.276453
181.167 | -3.1413724 | -57.474548 | -5.0263953 | 0 | 0 | -0.81707269 | -166.01881 | -1.1370823 | 305.72678 | 308.42728 | -4.2778783
181.16702 | -3.1413436 | -57.480949 | -5.021452 | 0 | 0 | -0.81714702 | -166.0204 | -1.139217 | 305.7211 | 308.42087 | -4.2765722
181.16704 | -3.1413147 | -57.468704 | -5.0064845 | 0 | 0 | -0.81715178 | -166.02051 | -1.1394018 | 305.71545 | 308.41449 | -4.2764564
181.16706 | -3.1412859 | -57.486828 | -5.0117359 | 0 | 0 | -0.81715208 | -166.02051 | -1.1394137 | 305.70981 | 308.40811 | -4.2778783
181.16708 | -3.1412573 | -57.469227 | -5.0289192 | 0 | 0 | -0.8171522 | -166.02051 | -1.1394147 | 305.70416 | 308.4017 | -4.2765722
181.1671 | -3.1412284 | -57.46767 | -5.0260372 | 0 | 0 | -0.82025367 | -166.00203 | -1.1437092 | 305.69849 | 308.39532 | -4.2764564
181.16712 | -3.1411996 | -57.473965 | -5.0155892 | 0 | 0 | -0.82052171 | -166.00044 | -1.1397858 | 305.69284 | 308.38895 | -4.2778783
181.16714 | -3.1411707 | -57.474514 | -5.0241323 | 0 | 0 | -0.82053906 | -166.00034 | -1.1437331 | 305.68719 | 308.38254 | -4.2765722
181.16716 | -3.1411421 | -57.468151 | -5.0277939 | 0 | 0 | -0.82054007 | -166.00034 | -1.1376398 | 305.68155 | 308.37616 | -4.2764564
181.16718 | -3.1411133 | -57.473995 | -5.012846 | 0 | 0 | -0.82054001 | -166.00034 | -1.139253 | 305.6759 | 308.36978 | -4.2778783
181.1672 | -3.1410844 | -57.468117 | -5.0064645 | 0 | 0 | -0.81640685 | -166.01881 | -1.1394039 | 305.67023 | 308.36337 | -4.2765722
181.16722 | -3.1410553 | -57.473995 | -5.0226421 | 0 | 0 | -0.81604964 | -166.0204 | -1.1415612 | 305.66458 | 308.35699 | -4.2764564
181.16724 | -3.1410265 | -57.468117 | -5.0291352 | 0 | 0 | -0.81602651 | -166.02051 | -1.1396002 | 305.65894 | 308.35062 | -4.2764492
181.16726 | -3.1409979 | -57.467598 | -5.018774 | 0 | 0 | -0.81602514 | -166.02051 | -1.1394266 | 305.65329 | 308.34421 | -4.2764487
181.16728 | -3.140969 | -57.461163 | -5.0164142 | 0 | 0 | -0.81602514 | -166.02051 | -1.1394154 | 305.64761 | 308.33783 | -4.2764487
181.1673 | -3.1409402 | -57.460609 | -5.0278473 | 0 | 0 | -0.81705678 | -165.98355 | -1.1437091 | 305.64197 | 308.33145 | -4.2764487
181.16732 | -3.1409113 | -57.460571 | -5.0201249 | 0 | 0 | -0.81714594 | -165.98036 | -1.1354911 | 305.63632 | 308.32504 | -4.2764487
181.16734 | -3.1408827 | -57.473366 | -5.0063672 | 0 | 0 | -0.81715173 | -165.98016 | -1.1390674 | 305.63068 | 308.31866 | -4.2764487
181.16736 | -3.1408539 | -57.474472 | -5.0153584 | 0 | 0 | -0.81715208 | -165.98015 | -1.139392 | 305.62503 | 308.31229 | -4.2764487
181.16738 | -3.140825 | -57.46175 | -5.0292325 | 0 | 0 | -0.8171522 | -165.98015 | -1.1437078 | 305.61935 | 308.30588 | -4.2764487
181.1674 | -3.1407962 | -57.467045 | -5.025331 | 0 | 0 | -0.82025367 | -165.98015 | -1.1376384 | 305.61371 | 308.2995 | -4.2764487
181.16742 | -3.1407673 | -57.473923 | -5.0155282 | 0 | 0 | -0.82052171 | -165.98015 | -1.139253 | 305.60806 | 308.29312 | -4.2778778
181.16744 | -3.1407387 | -57.47451 | -5.0241289 | 0 | 0 | -0.82053906 | -165.98015 | -1.1394038 | 305.60242 | 308.28671 | -4.2765722
181.16746 | -3.1407099 | -57.468151 | -5.0270677 | 0 | 0 | -0.82054007 | -165.98015 | -1.139414 | 305.59674 | 308.28033 | -4.2778859
181.16748 | -3.140681 | -57.473995 | -5.0120568 | 0 | 0 | -0.82054001 | -165.98015 | -1.1394145 | 305.59109 | 308.27396 | -4.2780023
181.1675 | -3.1406519 | -57.468117 | -5.0063977 | 0 | 0 | -0.81623495 | -166.01711 | -1.1394145 | 305.58545 | 308.26755 | -4.2780094
181.16752 | -3.1406233 | -57.467598 | -5.0248156 | 0 | 0 | -0.81586283 | -166.02029 | -1.1394145 | 305.5798 | 308.26117 | -4.2765808
181.16754 | -3.1405945 | -57.461163 | -5.0300493 | 0 | 0 | -0.81583869 | -166.02049 | -1.1394145 | 305.57416 | 308.25479 | -4.2778859
181.16756 | -3.1405656 | -57.454212 | -5.0173965 | 0 | 0 | -0.81583732 | -166.02051 | -1.1394148 | 305.56848 | 308.24838 | -4.2765722
181.16758 | -3.1405368 | -57.47282 | -5.017746 | 0 | 0 | -0.81583732 | -166.02051 | -1.1458564 | 305.56284 | 308.242 | -4.2764564
181.1676 | -3.1405082 | -57.468037 | -5.0279655 | 0 | 0 | -0.81738514 | -166.02051 | -1.1399715 | 305.55719 | 308.23563 | -4.2764492
181.16762 | -3.1404793 | -57.448402 | -5.0194077 | 0 | 0 | -0.81751895 | -166.02051 | -1.1458926 | 305.55154 | 308.22922 | -4.2778778
181.16764 | -3.1404505 | -57.459511 | -5.0077562 | 0 | 0 | -0.81752759 | -166.02051 | -1.1421207 | 305.5459 | 308.22284 | -4.2780018
181.16766 | -3.1404216 | -57.454105 | -5.016933 | 0 | 0 | -0.81752813 | -166.02051 | -1.1439309 | 305.54022 | 308.21646 | -4.2780094
181.16768 | -3.1403928 | -57.440826 | -5.0308166 | 0 | 0 | -0.81752825 | -166.02051 | -1.1376526 | 305.53458 | 308.21005 | -4.2780099
181.1677 | -3.1403642 | -57.446083 | -5.0232859 | 0 | 0 | -0.82063025 | -165.92813 | -1.1392539 | 305.52893 | 308.20367 | -4.2780099
181.16772 | -3.1403353 | -57.44656 | -5.0160747 | 0 | 0 | -0.82089841 | -165.92015 | -1.1394039 | 305.52328 | 308.19727 | -4.2765808
181.16774 | -3.1403065 | -57.440197 | -5.025631 | 0 | 0 | -0.82091576 | -165.91962 | -1.139414 | 305.51761 | 308.19089 | -4.2778859
181.16776 | -3.1402776 | -57.439644 | -5.0242925 | 0 | 0 | -0.82091677 | -165.91959 | -1.1394148 | 305.51196 | 308.18451 | -4.2780023
181.16778 | -3.1402488 | -57.43961 | -5.0110879 | 0 | 0 | -0.82091665 | -165.91959 | -1.1458565 | 305.50632 | 308.1781 | -4.2780094
181.1678 | -3.1402199 | -57.433208 | -5.009223 | 0 | 0 | -0.81609488 | -165.91959 | -1.1421186 | 305.50067 | 308.17172 | -4.2780099
181.16782 | -3.1401911 | -57.426262 | -5.0257878 | 0 | 0 | -0.81567812 | -165.91959 | -1.139636 | 305.49503 | 308.16534 | -4.2780099
181.16784 | -3.1401622 | -57.432068 | -5.0294013 | 0 | 0 | -0.81565106 | -165.91959 | -1.1351342 | 305.48935 | 308.15894 | -4.2780099
181.16786 | -3.1401334 | -57.43898 | -5.0173383 | 0 | 0 | -0.81564951 | -165.91959 | -1.1411915 | 305.4837 | 308.15256 | -4.2780099
181.16788 | -3.1401048 | -57.439564 | -5.0184689 | 0 | 0 | -0.81564951 | -165.91959 | -1.1395761 | 305.47806 | 308.14618 | -4.2780099
181.1679 | -3.1400759 | -57.426807 | -5.0287538 | 0 | 0 | -0.81754148 | -165.91959 | -1.1394254 | 305.47241 | 308.13977 | -4.2780099
181.16792 | -3.1400471 | -57.432106 | -5.0180221 | 0 | 0 | -0.81770498 | -165.91959 | -1.1415625 | 305.46674 | 308.13339 | -4.2765808
181.16794 | -3.1400182 | -57.426186 | -5.0076351 | 0 | 0 | -0.81771559 | -165.91959 | -1.1396002 | 305.46109 | 308.12701 | -4.2778859
181.16796 | -3.1399896 | -57.419273 | -5.0176511 | 0 | 0 | -0.81771624 | -165.91959 | -1.1394266 | 305.45544 | 308.12061 | -4.2780023
181.16798 | -3.1399608 | -57.43148 | -5.029428 | 0 | 0 | -0.81771636 | -165.91959 | -1.1394153 | 305.4498 | 308.11423 | -4.2780094
181.168 | -3.1399319 | -57.419754 | -5.022439 | 0 | 0 | -0.82030135 | -165.90111 | -1.1394149 | 305.44415 | 308.10785 | -4.2780099
181.16802 | -3.1399031 | -57.418713 | -5.0167303 | 0 | 0 | -0.82052481 | -165.89951 | -1.1501508 | 305.43848 | 308.10144 | -4.2787247
181.16804 | -3.1398742 | -57.412254 | -5.0278683 | 0 | 0 | -0.82053924 | -165.8994 | -1.1403425 | 305.43283 | 308.09506 | -4.2780714
181.16806 | -3.1398454 | -57.405296 | -5.0252109 | 0 | 0 | -0.82054007 | -165.8994 | -1.1394747 | 305.42719 | 308.08868 | -4.2780142
181.16808 | -3.1398165 | -57.398312 | -5.0104365 | 0 | 0 | -0.82053995 | -165.8994 | -1.139418 | 305.42154 | 308.08228 | -4.2780099
181.1681 | -3.1397877 | -57.39772 | -5.0091648 | 0 | 0 | -0.81589127 | -165.80701 | -1.1394145 | 305.41586 | 308.0759 | -4.2780099
181.16812 | -3.1397588 | -57.391281 | -5.025784 | 0 | 0 | -0.81548941 | -165.79903 | -1.1351202 | 305.41022 | 308.06952 | -4.2780099
181.16814 | -3.1397302 | -57.390724 | -5.0279484 | 0 | 0 | -0.81546342 | -165.79849 | -1.1454853 | 305.40457 | 308.06311 | -4.2780099
181.16816 | -3.1397014 | -57.397087 | -5.0179391 | 0 | 0 | -0.81546187 | -165.79846 | -1.1420946 | 305.39893 | 308.05673 | -4.2780099
181.16818 | -3.1396725 | -57.391247 | -5.0199747 | 0 | 0 | -0.81546187 | -165.79846 | -1.1417819 | 305.39328 | 308.05035 | -4.2780099
181.1682 | -3.1396437 | -57.371532 | -5.0296092 | 0 | 0 | -0.8178696 | -165.77998 | -1.1396142 | 305.3876 | 308.04395 | -4.2780099
181.16822 | -3.1396148 | -57.37624 | -5.0173664 | 0 | 0 | -0.81807774 | -165.7784 | -1.1394274 | 305.38196 | 308.03757 | -4.2780099
181.16824 | -3.1395862 | -57.38308 | -5.0061255 | 0 | 0 | -0.81809121 | -165.77829 | -1.1415626 | 305.37631 | 308.03119 | -4.2780099
181.16826 | -3.1395574 | -57.370865 | -5.0189729 | 0 | 0 | -0.81809199 | -165.77829 | -1.1417472 | 305.37067 | 308.02478 | -4.2780099
181.16828 | -3.1395285 | -57.382591 | -5.0295448 | 0 | 0 | -0.81809211 | -165.77829 | -1.139612 | 305.36499 | 308.0184 | -4.2780099
181.1683 | -3.1394997 | -57.377232 | -5.0224466 | 0 | 0 | -0.82033312 | -165.75981 | -1.1372801 | 305.35934 | 308.01202 | -4.2794385
181.16832 | -3.1394711 | -57.37035 | -5.0167303 | 0 | 0 | -0.82052678 | -165.75821 | -1.1392299 | 305.3537 | 308.00562 | -4.2781339
181.16834 | -3.139442 | -57.369766 | -5.0285945 | 0 | 0 | -0.82053936 | -165.7581 | -1.1415498 | 305.34805 | 307.99924 | -4.278018
181.16836 | -3.1394131 | -57.369724 | -5.0252738 | 0 | 0 | -0.82054007 | -165.7581 | -1.1417466 | 305.34241 | 307.99286 | -4.2780104
181.16838 | -3.1393843 | -57.369724 | -5.0089879 | 0 | 0 | -0.82053995 | -165.7581 | -1.1396122 | 305.33673 | 307.98645 | -4.2772946
181.1684 | -3.1393557 | -57.363327 | -5.0119452 | 0 | 0 | -0.81554747 | -165.72113 | -1.1415745 | 305.33109 | 307.98007 | -4.2765188
181.16842 | -3.1393268 | -57.362774 | -5.0289326 | 0 | 0 | -0.81511599 | -165.71796 | -1.139601 | 305.32544 | 307.97369 | -4.2778826
181.16844 | -3.139298 | -57.362736 | -5.0267625 | 0 | 0 | -0.81508797 | -165.71774 | -1.1437213 | 305.31979 | 307.96729 | -4.2780018
181.16846 | -3.1392691 | -57.356339 | -5.0163779 | 0 | 0 | -0.81508636 | -165.71773 | -1.1440808 | 305.31412 | 307.96091 | -4.2780094
181.16848 | -3.1392403 | -57.355785 | -5.0220213 | 0 | 0 | -0.81508642 | -165.71773 | -1.1355152 | 305.30847 | 307.95453 | -4.2780099
181.1685 | -3.1392117 | -57.355747 | -5.029789 | 0 | 0 | -0.81835467 | -165.68076 | -1.1390688 | 305.30283 | 307.94812 | -4.2780099
181.16852 | -3.1391828 | -57.362148 | -5.0159259 | 0 | 0 | -0.81863719 | -165.67757 | -1.1393919 | 305.29718 | 307.94174 | -4.2780099
181.16854 | -3.139154 | -57.349907 | -5.0074515 | 0 | 0 | -0.81865549 | -165.67735 | -1.137266 | 305.29153 | 307.93536 | -4.2780099
181.16856 | -3.1391251 | -57.348835 | -5.0205431 | 0 | 0 | -0.81865656 | -165.67734 | -1.1392288 | 305.28586 | 307.92896 | -4.2765808
181.16858 | -3.1390965 | -57.329575 | -5.0304046 | 0 | 0 | -0.81865668 | -165.67734 | -1.1394025 | 305.28021 | 307.92258 | -4.2778859
181.1686 | -3.1390676 | -57.327908 | -5.0196142 | 0 | 0 | -0.82055348 | -165.60344 | -1.1394138 | 305.27457 | 307.9162 | -4.2765722
181.16862 | -3.1390386 | -57.327801 | -5.0172105 | 0 | 0 | -0.82071739 | -165.59705 | -1.1394147 | 305.26892 | 307.90979 | -4.2778859
181.16864 | -3.1390097 | -57.334194 | -5.027915 | 0 | 0 | -0.820728 | -165.59662 | -1.1415617 | 305.26328 | 307.90341 | -4.2780023
181.16866 | -3.1389809 | -57.32835 | -5.0237613 | 0 | 0 | -0.82072866 | -165.5966 | -1.1396003 | 305.2576 | 307.89703 | -4.2780094
181.16868 | -3.1389523 | -57.327831 | -5.008132 | 0 | 0 | -0.82072848 | -165.5966 | -1.1415737 | 305.25195 | 307.89063 | -4.2765808
181.1687 | -3.1389234 | -57.327797 | -5.0133247 | 0 | 0 | -0.81539172 | -165.5966 | -1.1396009 | 305.24631 | 307.88425 | -4.2793155
181.16872 | -3.1388946 | -57.327797 | -5.0290532 | 0 | 0 | -0.8149305 | -165.5966 | -1.1415738 | 305.24066 | 307.87784 | -4.2781253
181.16874 | -3.1388657 | -57.315002 | -5.0267706 | 0 | 0 | -0.81490058 | -165.5966 | -1.1396008 | 305.23499 | 307.87146 | -4.2794466
181.16876 | -3.1388371 | -57.313896 | -5.0163794 | 0 | 0 | -0.81489879 | -165.5966 | -1.1394267 | 305.22934 | 307.86508 | -4.2781339
181.16878 | -3.1388083 | -57.313824 | -5.0234733 | 0 | 0 | -0.81489885 | -165.5966 | -1.1415625 | 305.22369 | 307.85867 | -4.278018
181.1688 | -3.1387794 | -57.31382 | -5.0291886 | 0 | 0 | -0.81868351 | -165.55963 | -1.1396002 | 305.21805 | 307.85229 | -4.2765808
181.16882 | -3.1387506 | -57.301025 | -5.0144196 | 0 | 0 | -0.81901056 | -165.55644 | -1.1394267 | 305.2124 | 307.84592 | -4.2778859
181.16884 | -3.1387217 | -57.306316 | -5.0073228 | 0 | 0 | -0.81903177 | -165.55624 | -1.1415625 | 305.20673 | 307.83951 | -4.2780023
181.16886 | -3.1386931 | -57.306797 | -5.0212612 | 0 | 0 | -0.81903303 | -165.55623 | -1.1396002 | 305.20108 | 307.83313 | -4.2765803
181.16888 | -3.1386642 | -57.300434 | -5.0297403 | 0 | 0 | -0.81903315 | -165.55623 | -1.1394266 | 305.19543 | 307.82675 | -4.2771716
181.1689 | -3.1386352 | -57.287086 | -5.0202799 | 0 | 0 | -0.8204127 | -165.51926 | -1.1394154 | 305.18979 | 307.82034 | -4.2765112
181.16892 | -3.1386063 | -57.298737 | -5.0172696 | 0 | 0 | -0.82053196 | -165.51608 | -1.1415617 | 305.18411 | 307.81396 | -4.2778821
181.16894 | -3.1385777 | -57.280582 | -5.0279188 | 0 | 0 | -0.82053965 | -165.51587 | -1.1396002 | 305.17847 | 307.80759 | -4.2780018
181.16896 | -3.1385489 | -57.285381 | -5.0215826 | 0 | 0 | -0.82054013 | -165.51585 | -1.1394265 | 305.17282 | 307.80118 | -4.2780094
181.16898 | -3.13852 | -57.285835 | -5.0072193 | 0 | 0 | -0.82053995 | -165.51585 | -1.1372681 | 305.16718 | 307.7948 | -4.2780099
181.169 | -3.1384912 | -57.273067 | -5.0147028 | 0 | 0 | -0.81520444 | -165.4789 | -1.1392289 | 305.16153 | 307.78842 | -4.2780099
181.16902 | -3.1384625 | -57.278362 | -5.0291743 | 0 | 0 | -0.81474328 | -165.47571 | -1.1394027 | 305.15585 | 307.78201 | -4.2780099
181.16904 | -3.1384337 | -57.272446 | -5.0253272 | 0 | 0 | -0.81471342 | -165.47551 | -1.1458555 | 305.15021 | 307.77563 | -4.2772946
181.16906 | -3.1384048 | -57.271923 | -5.0169802 | 0 | 0 | -0.81471163 | -165.47549 | -1.1399713 | 305.14456 | 307.76926 | -4.2779484
181.16908 | -3.138376 | -57.271889 | -5.0257053 | 0 | 0 | -0.81471175 | -165.47549 | -1.1394508 | 305.13892 | 307.76285 | -4.2780056
181.1691 | -3.1383471 | -57.265491 | -5.0293803 | 0 | 0 | -0.8191846 | -165.43852 | -1.141564 | 305.13324 | 307.75647 | -4.2780099
181.16912 | -3.1383185 | -57.271336 | -5.0129805 | 0 | 0 | -0.8195712 | -165.43535 | -1.1438948 | 305.12759 | 307.75009 | -4.2780099
181.16914 | -3.1382897 | -57.265457 | -5.0086508 | 0 | 0 | -0.81959623 | -165.43513 | -1.1355032 | 305.12195 | 307.74368 | -4.2780099
181.16916 | -3.1382606 | -57.258541 | -5.0228314 | 0 | 0 | -0.81959772 | -165.43512 | -1.1390682 | 305.1163 | 307.7373 | -4.2780099
181.16918 | -3.1382318 | -57.257957 | -5.0298738 | 0 | 0 | -0.81959784 | -165.43512 | -1.141539 | 305.11066 | 307.73093 | -4.2780099
181.1692 | -3.1382031 | -57.264313 | -5.0195637 | 0 | 0 | -0.82046044 | -165.39815 | -1.1395988 | 305.10498 | 307.72452 | -4.2765808
181.16922 | -3.1381743 | -57.258469 | -5.0172076 | 0 | 0 | -0.820535 | -165.39496 | -1.1394265 | 305.09933 | 307.71814 | -4.2771716
181.16924 | -3.1381454 | -57.251553 | -5.0286412 | 0 | 0 | -0.82053983 | -165.39474 | -1.1372679 | 305.09369 | 307.71176 | -4.2765112
181.16926 | -3.1381166 | -57.250969 | -5.0216451 | 0 | 0 | -0.82054013 | -165.39473 | -1.1392289 | 305.08804 | 307.70535 | -4.2778821
181.16928 | -3.1380877 | -57.263725 | -5.0079484 | 0 | 0 | -0.82053995 | -165.39473 | -1.1394024 | 305.08237 | 307.69897 | -4.2765722
181.1693 | -3.1380591 | -57.252029 | -5.0169449 | 0 | 0 | -0.81537575 | -165.41321 | -1.1372666 | 305.07672 | 307.6926 | -4.2778859
181.16932 | -3.1380303 | -57.257393 | -5.0308175 | 0 | 0 | -0.81492943 | -165.41481 | -1.1413761 | 305.07108 | 307.68619 | -4.2794309
181.16934 | -3.1380014 | -57.270672 | -5.0261922 | 0 | 0 | -0.81490052 | -165.41493 | -1.1395882 | 305.06543 | 307.67981 | -4.2795615
181.16936 | -3.1379726 | -57.259018 | -5.0155993 | 0 | 0 | -0.81489879 | -165.41493 | -1.1415731 | 305.05978 | 307.67343 | -4.278142
181.16938 | -3.137944 | -57.264381 | -5.0263109 | 0 | 0 | -0.81489891 | -165.41493 | -1.1396008 | 305.05411 | 307.66702 | -4.2780185
181.1694 | -3.1379151 | -57.264866 | -5.0279822 | 0 | 0 | -0.81937289 | -165.41493 | -1.1394266 | 305.04846 | 307.66064 | -4.2787247
181.16942 | -3.1378863 | -57.258503 | -5.0121317 | 0 | 0 | -0.81975955 | -165.41493 | -1.1372681 | 305.04282 | 307.65427 | -4.2780714
181.16944 | -3.1378572 | -57.270744 | -5.0085802 | 0 | 0 | -0.81978458 | -165.41493 | -1.1392289 | 305.03717 | 307.64786 | -4.2780142
181.16946 | -3.1378286 | -57.265419 | -5.0250039 | 0 | 0 | -0.81978607 | -165.41493 | -1.1394027 | 305.03149 | 307.64148 | -4.2780099
181.16948 | -3.1377997 | -57.277729 | -5.0300612 | 0 | 0 | -0.81978613 | -165.41493 | -1.1458555 | 305.02585 | 307.6351 | -4.2780099
181.1695 | -3.1377709 | -57.272408 | -5.0195761 | 0 | 0 | -0.82047635 | -165.45189 | -1.1399713 | 305.0202 | 307.62869 | -4.2780099
181.16952 | -3.137742 | -57.265526 | -5.018661 | 0 | 0 | -0.82053602 | -165.45508 | -1.1394507 | 305.01456 | 307.62231 | -4.2780099
181.16954 | -3.1377132 | -57.271339 | -5.0294929 | 0 | 0 | -0.82053989 | -165.45528 | -1.1394167 | 305.00891 | 307.61594 | -4.2765808
181.16956 | -3.1376846 | -57.271854 | -5.0202627 | 0 | 0 | -0.82054013 | -165.45529 | -1.1394147 | 305.00323 | 307.60953 | -4.2764568
181.16958 | -3.1376557 | -57.271889 | -5.0078268 | 0 | 0 | -0.82053995 | -165.45529 | -1.1394145 | 304.99759 | 307.60315 | -4.2778783
181.1696 | -3.1376269 | -57.278286 | -5.0176635 | 0 | 0 | -0.81537575 | -165.43681 | -1.1394145 | 304.99194 | 307.59677 | -4.2780018
181.16962 | -3.137598 | -57.272446 | -5.03088 | 0 | 0 | -0.81492943 | -165.43523 | -1.1394145 | 304.9863 | 307.59036 | -4.2794385
181.16964 | -3.1375694 | -57.271923 | -5.0247431 | 0 | 0 | -0.81490052 | -165.43512 | -1.1394145 | 304.98065 | 307.58398 | -4.2781339
181.16966 | -3.1375406 | -57.265491 | -5.0162005 | 0 | 0 | -0.81489879 | -165.43512 | -1.1394147 | 304.97498 | 307.57761 | -4.278018
181.16968 | -3.1375117 | -57.258541 | -5.027092 | 0 | 0 | -0.81489891 | -165.43512 | -1.1415617 | 304.96933 | 307.5712 | -4.2780104
181.1697 | -3.1374829 | -57.264351 | -5.0258708 | 0 | 0 | -0.81954539 | -165.39815 | -1.1374531 | 304.96368 | 307.56482 | -4.2765808
181.16972 | -3.1374538 | -57.271259 | -5.0119476 | 0 | 0 | -0.819947 | -165.39496 | -1.1456831 | 304.95804 | 307.55841 | -4.2764568
181.16974 | -3.1374252 | -57.259052 | -5.010747 | 0 | 0 | -0.81997299 | -165.39474 | -1.1464019 | 304.95236 | 307.55203 | -4.2778783
181.16976 | -3.1373963 | -57.257988 | -5.0288234 | 0 | 0 | -0.81997454 | -165.39473 | -1.1421539 | 304.94672 | 307.54565 | -4.2765722
181.16978 | -3.1373675 | -57.251522 | -5.0296612 | 0 | 0 | -0.8199746 | -165.39473 | -1.137491 | 304.94107 | 307.53925 | -4.2778859
181.1698 | -3.1373386 | -57.257359 | -5.0188079 | 0 | 0 | -0.82031977 | -165.37625 | -1.139243 | 304.93542 | 307.53287 | -4.2780023
181.16982 | -3.13731 | -57.245079 | -5.01932 | 0 | 0 | -0.82034957 | -165.37466 | -1.1372561 | 304.92978 | 307.52649 | -4.2765803
181.16984 | -3.1372812 | -57.237614 | -5.0295515 | 0 | 0 | -0.82035154 | -165.37456 | -1.1413755 | 304.9241 | 307.52008 | -4.2764568
181.16986 | -3.1372523 | -57.243385 | -5.0188155 | 0 | 0 | -0.82035166 | -165.37456 | -1.1395881 | 304.91846 | 307.5137 | -4.2778783
181.16988 | -3.1372235 | -57.237503 | -5.0069771 | 0 | 0 | -0.82035148 | -165.37456 | -1.1394258 | 304.91281 | 307.50732 | -4.2765722
181.1699 | -3.1371946 | -57.236984 | -5.0190444 | 0 | 0 | -0.81518847 | -165.33759 | -1.1372678 | 304.90717 | 307.50092 | -4.2771711
181.16992 | -3.137166 | -57.23695 | -5.0317268 | 0 | 0 | -0.81474227 | -165.3344 | -1.1370819 | 304.90149 | 307.49454 | -4.2765112
181.16994 | -3.1371372 | -57.23695 | -5.0233607 | 0 | 0 | -0.81471336 | -165.3342 | -1.139217 | 304.89584 | 307.48816 | -4.276453
181.16996 | -3.1371083 | -57.217758 | -5.0160794 | 0 | 0 | -0.81471163 | -165.33418 | -1.1394018 | 304.8902 | 307.48175 | -4.2778783
181.16998 | -3.1370795 | -57.222496 | -5.0263572 | 0 | 0 | -0.81471175 | -165.33418 | -1.1394137 | 304.88455 | 307.47537 | -4.2780018
181.17 | -3.1370506 | -57.222939 | -5.0258079 | 0 | 0 | -0.81935704 | -165.29721 | -1.1394145 | 304.87891 | 307.46899 | -4.2780094
181.17002 | -3.1370218 | -57.203781 | -5.0104909 | 0 | 0 | -0.81975853 | -165.29404 | -1.1394145 | 304.87323 | 307.46259 | -4.2780099
181.17004 | -3.1369929 | -57.214912 | -5.0120735 | 0 | 0 | -0.81978452 | -165.29382 | -1.1394145 | 304.86758 | 307.45621 | -4.2780099
181.17006 | -3.1369641 | -57.209515 | -5.0282145 | 0 | 0 | -0.81978607 | -165.29381 | -1.1394147 | 304.86194 | 307.44983 | -4.2780099
181.17008 | -3.1369355 | -57.202633 | -5.0296063 | 0 | 0 | -0.81978613 | -165.29381 | -1.1437091 | 304.85629 | 307.44342 | -4.2780099
181.1701 | -3.1369066 | -57.195652 | -5.0173516 | 0 | 0 | -0.82030386 | -165.23837 | -1.1376386 | 304.85062 | 307.43704 | -4.2780099
181.17012 | -3.1368778 | -57.201454 | -5.0213733 | 0 | 0 | -0.82034856 | -165.23358 | -1.1435475 | 304.84497 | 307.43066 | -4.2780099
181.17014 | -3.1368489 | -57.189175 | -5.0290051 | 0 | 0 | -0.82035148 | -165.23326 | -1.1397752 | 304.83932 | 307.42426 | -4.2765808
181.17016 | -3.1368201 | -57.188103 | -5.017312 | 0 | 0 | -0.82035166 | -165.23325 | -1.1437328 | 304.83368 | 307.41788 | -4.2778859
181.17018 | -3.1367915 | -57.188034 | -5.0075731 | 0 | 0 | -0.82035148 | -165.23325 | -1.1440817 | 304.82803 | 307.4115 | -4.2780023
181.1702 | -3.1367626 | -57.175236 | -5.0198245 | 0 | 0 | -0.81535983 | -165.19629 | -1.1398096 | 304.82236 | 307.40509 | -4.2765803
181.17022 | -3.1367338 | -57.174133 | -5.0296154 | 0 | 0 | -0.81492841 | -165.1931 | -1.1372929 | 304.81671 | 307.39871 | -4.2778859
181.17024 | -3.1367049 | -57.174057 | -5.0224509 | 0 | 0 | -0.8149004 | -165.1929 | -1.1392304 | 304.81107 | 307.39233 | -4.2780023
181.17026 | -3.1366761 | -57.167656 | -5.0181837 | 0 | 0 | -0.81489879 | -165.19289 | -1.1394025 | 304.80542 | 307.38593 | -4.2780094
181.17028 | -3.1366472 | -57.160706 | -5.0279937 | 0 | 0 | -0.81489891 | -165.19289 | -1.1394138 | 304.79974 | 307.37955 | -4.2794385
181.1703 | -3.1366184 | -57.160118 | -5.0259457 | 0 | 0 | -0.81971794 | -165.11896 | -1.1394145 | 304.7941 | 307.37317 | -4.2781339
181.17032 | -3.1365895 | -57.147285 | -5.0105 | 0 | 0 | -0.82013446 | -165.11256 | -1.1394144 | 304.78845 | 307.36676 | -4.278018
181.17034 | -3.1365607 | -57.15897 | -5.013526 | 0 | 0 | -0.82016152 | -165.11214 | -1.1372674 | 304.78281 | 307.36038 | -4.2780104
181.17036 | -3.1365321 | -57.134418 | -5.0290666 | 0 | 0 | -0.82016307 | -165.11212 | -1.1392288 | 304.77716 | 307.354 | -4.2780099
181.17038 | -3.1365032 | -57.125874 | -5.026772 | 0 | 0 | -0.82016313 | -165.11212 | -1.1351081 | 304.77148 | 307.3476 | -4.2780099
181.1704 | -3.1364744 | -57.125183 | -5.0171051 | 0 | 0 | -0.81964558 | -165.01974 | -1.1454844 | 304.76584 | 307.34122 | -4.2780099
181.17042 | -3.1364455 | -57.137936 | -5.0235357 | 0 | 0 | -0.81960088 | -165.01176 | -1.1399474 | 304.76019 | 307.33484 | -4.2772946
181.17044 | -3.1364169 | -57.132641 | -5.0299187 | 0 | 0 | -0.81959796 | -165.01123 | -1.1458911 | 304.75455 | 307.32843 | -4.2779484
181.17046 | -3.1363881 | -57.119366 | -5.0166607 | 0 | 0 | -0.81959778 | -165.0112 | -1.137826 | 304.74887 | 307.32205 | -4.2780056
181.17048 | -3.1363592 | -57.118225 | -5.0089679 | 0 | 0 | -0.81959766 | -165.0112 | -1.1349708 | 304.74323 | 307.31567 | -4.2780099
181.1705 | -3.1363304 | -57.12455 | -5.0221252 | 0 | 0 | -0.81563973 | -164.99272 | -1.1411808 | 304.73758 | 307.30927 | -4.2780099
181.17052 | -3.1363015 | -57.131496 | -5.0319896 | 0 | 0 | -0.8152976 | -164.99112 | -1.1395755 | 304.73193 | 307.30289 | -4.2780099
181.17054 | -3.1362729 | -57.112888 | -5.0233779 | 0 | 0 | -0.81527549 | -164.99101 | -1.1372781 | 304.72629 | 307.29651 | -4.2780099
181.17056 | -3.1362438 | -57.117672 | -5.0182595 | 0 | 0 | -0.81527418 | -164.99101 | -1.1435243 | 304.72061 | 307.2901 | -4.2780099
181.17058 | -3.136215 | -57.118114 | -5.0294514 | 0 | 0 | -0.8152743 | -164.99101 | -1.1397738 | 304.71497 | 307.28372 | -4.2765808
181.1706 | -3.1361861 | -57.10535 | -5.0238924 | 0 | 0 | -0.82009482 | -164.99101 | -1.1437325 | 304.70932 | 307.27734 | -4.2778859
181.17062 | -3.1361575 | -57.104248 | -5.0103197 | 0 | 0 | -0.82051146 | -164.99101 | -1.1397871 | 304.70367 | 307.27094 | -4.2780023
181.17064 | -3.1361287 | -57.104176 | -5.014967 | 0 | 0 | -0.82053852 | -164.99101 | -1.1394386 | 304.69803 | 307.26456 | -4.2794385
181.17066 | -3.1360998 | -57.104172 | -5.0313687 | 0 | 0 | -0.82054007 | -164.99101 | -1.139416 | 304.69235 | 307.25818 | -4.2781339
181.17068 | -3.136071 | -57.097771 | -5.0276937 | 0 | 0 | -0.82054013 | -164.99101 | -1.1394148 | 304.68671 | 307.25177 | -4.278018
181.1707 | -3.1360421 | -57.090824 | -5.0164542 | 0 | 0 | -0.81984991 | -164.93556 | -1.1437092 | 304.68106 | 307.24539 | -4.2780104
181.17072 | -3.1360135 | -57.083839 | -5.0249305 | 0 | 0 | -0.81979024 | -164.93079 | -1.1397856 | 304.67542 | 307.23898 | -4.2780099
181.17074 | -3.1359847 | -57.096043 | -5.0300403 | 0 | 0 | -0.81978637 | -164.93047 | -1.1394386 | 304.66974 | 307.2326 | -4.2780099
181.17076 | -3.1359558 | -57.097107 | -5.0159426 | 0 | 0 | -0.81978613 | -164.93045 | -1.139416 | 304.66409 | 307.22623 | -4.2780099
181.17078 | -3.135927 | -57.090778 | -5.0103583 | 0 | 0 | -0.81978601 | -164.93045 | -1.1394147 | 304.65845 | 307.21982 | -4.2787247
181.1708 | -3.1358984 | -57.090229 | -5.0229735 | 0 | 0 | -0.81599927 | -164.91197 | -1.1394147 | 304.6528 | 307.21344 | -4.2780714
181.17082 | -3.1358695 | -57.0774 | -5.0306091 | 0 | 0 | -0.81567198 | -164.91039 | -1.1415617 | 304.64716 | 307.20706 | -4.2780142
181.17084 | -3.1358404 | -57.082691 | -5.0218048 | 0 | 0 | -0.81565076 | -164.91028 | -1.1396002 | 304.64148 | 307.20065 | -4.2780099
181.17086 | -3.1358116 | -57.076771 | -5.0188522 | 0 | 0 | -0.81564951 | -164.91028 | -1.1394266 | 304.63583 | 307.19427 | -4.2780099
181.17088 | -3.135783 | -57.082653 | -5.0295053 | 0 | 0 | -0.81564963 | -164.91028 | -1.1394153 | 304.63019 | 307.1879 | -4.2780099
181.1709 | -3.1357541 | -57.083172 | -5.0224433 | 0 | 0 | -0.82012653 | -164.89178 | -1.1394148 | 304.62454 | 307.18149 | -4.2780099
181.17092 | -3.1357253 | -57.083206 | -5.0094686 | 0 | 0 | -0.82051355 | -164.8902 | -1.1458564 | 304.61887 | 307.17511 | -4.2765808
181.17094 | -3.1356964 | -57.083206 | -5.0163488 | 0 | 0 | -0.82053858 | -164.89008 | -1.1399713 | 304.61322 | 307.16873 | -4.2778859
181.17096 | -3.1356676 | -57.083206 | -5.0322165 | 0 | 0 | -0.82054007 | -164.89008 | -1.1394507 | 304.60757 | 307.16232 | -4.2780023
181.17098 | -3.135639 | -57.089603 | -5.0277653 | 0 | 0 | -0.82054013 | -164.89008 | -1.1394167 | 304.60193 | 307.15594 | -4.2780094
181.171 | -3.1356101 | -57.077362 | -5.0179119 | 0 | 0 | -0.81984991 | -164.90855 | -1.1394148 | 304.59628 | 307.14957 | -4.2787247
181.17102 | -3.1355813 | -57.082687 | -5.0265074 | 0 | 0 | -0.81979024 | -164.91016 | -1.1437092 | 304.59061 | 307.14316 | -4.2780714
181.17104 | -3.1355524 | -57.083172 | -5.029448 | 0 | 0 | -0.81978637 | -164.91028 | -1.1397858 | 304.58496 | 307.13678 | -4.2780142
181.17106 | -3.1355238 | -57.083206 | -5.015162 | 0 | 0 | -0.81978613 | -164.91028 | -1.1415861 | 304.57932 | 307.1304 | -4.2780099
181.17108 | -3.1354949 | -57.089603 | -5.0102916 | 0 | 0 | -0.81978601 | -164.91028 | -1.1438962 | 304.57367 | 307.12399 | -4.2794385
181.1711 | -3.1354661 | -57.077362 | -5.025146 | 0 | 0 | -0.81599927 | -164.91028 | -1.1419452 | 304.56799 | 307.11761 | -4.2774186
181.17112 | -3.135437 | -57.082687 | -5.030797 | 0 | 0 | -0.81567198 | -164.91028 | -1.1460668 | 304.56235 | 307.11124 | -4.2793851
181.17114 | -3.1354082 | -57.083172 | -5.0210905 | 0 | 0 | -0.81565076 | -164.91028 | -1.142132 | 304.5567 | 307.10483 | -4.2781301
181.17116 | -3.1353796 | -57.070408 | -5.019515 | 0 | 0 | -0.81564951 | -164.91028 | -1.1396371 | 304.55106 | 307.09845 | -4.2794466
181.17118 | -3.1353507 | -57.0821 | -5.0302906 | 0 | 0 | -0.81564963 | -164.91028 | -1.1415759 | 304.54541 | 307.09207 | -4.2781339
181.1712 | -3.1353219 | -57.083134 | -5.0225096 | 0 | 0 | -0.82029921 | -164.89178 | -1.139601 | 304.53973 | 307.08566 | -4.2794471
181.17122 | -3.135293 | -57.083202 | -5.0087461 | 0 | 0 | -0.820701 | -164.8902 | -1.1415738 | 304.53409 | 307.07928 | -4.279563
181.17124 | -3.1352644 | -57.083206 | -5.0184636 | 0 | 0 | -0.82072705 | -164.89008 | -1.1396008 | 304.52844 | 307.07291 | -4.2795706
181.17126 | -3.1352355 | -57.083206 | -5.0331268 | 0 | 0 | -0.8207286 | -164.89008 | -1.1394268 | 304.5228 | 307.0665 | -4.278142
181.17128 | -3.1352067 | -57.076809 | -5.027113 | 0 | 0 | -0.8207286 | -164.89008 | -1.1458571 | 304.51712 | 307.06012 | -4.2794471
181.1713 | -3.1351779 | -57.076252 | -5.0178537 | 0 | 0 | -0.81969339 | -164.8716 | -1.1421187 | 304.51147 | 307.05374 | -4.2781339
181.17132 | -3.135149 | -57.076218 | -5.0265036 | 0 | 0 | -0.81960392 | -164.87001 | -1.1417835 | 304.50583 | 307.04733 | -4.278018
181.17134 | -3.1351204 | -57.076218 | -5.0294471 | 0 | 0 | -0.81959814 | -164.8699 | -1.1417614 | 304.50018 | 307.04095 | -4.2780104
181.17136 | -3.1350915 | -57.076218 | -5.0129848 | 0 | 0 | -0.81959778 | -164.8699 | -1.1374658 | 304.49454 | 307.03458 | -4.2787247
181.17138 | -3.1350627 | -57.076218 | -5.0108299 | 0 | 0 | -0.81959766 | -164.8699 | -1.1413889 | 304.48886 | 307.02817 | -4.2780714
181.1714 | -3.1350336 | -57.076218 | -5.0273757 | 0 | 0 | -0.81615525 | -164.8699 | -1.139589 | 304.48322 | 307.02179 | -4.2780142
181.17142 | -3.135005 | -57.076218 | -5.0309887 | 0 | 0 | -0.81585771 | -164.8699 | -1.1415731 | 304.47757 | 307.01541 | -4.2780099
181.17144 | -3.1349761 | -57.063423 | -5.0196519 | 0 | 0 | -0.81583846 | -164.8699 | -1.1396008 | 304.47192 | 307.009 | -4.2780099
181.17146 | -3.1349473 | -57.068714 | -5.0215693 | 0 | 0 | -0.81583732 | -164.8699 | -1.1394267 | 304.46625 | 307.00262 | -4.2780099
181.17148 | -3.1349185 | -57.0564 | -5.0304704 | 0 | 0 | -0.81583744 | -164.8699 | -1.1415625 | 304.4606 | 306.99625 | -4.2794385
181.1715 | -3.1348898 | -57.061722 | -5.0203419 | 0 | 0 | -0.82031506 | -164.81447 | -1.1396004 | 304.45496 | 306.98984 | -4.2795625
181.17152 | -3.134861 | -57.068604 | -5.0092854 | 0 | 0 | -0.82070208 | -164.80968 | -1.1458687 | 304.44931 | 306.98346 | -4.278142
181.17154 | -3.1348321 | -57.069191 | -5.0199671 | 0 | 0 | -0.82072711 | -164.80936 | -1.1442666 | 304.44366 | 306.97708 | -4.2780185
181.17156 | -3.1348033 | -57.050034 | -5.0303512 | 0 | 0 | -0.8207286 | -164.80934 | -1.1398218 | 304.43799 | 306.97067 | -4.279439
181.17158 | -3.1347744 | -57.054775 | -5.0232406 | 0 | 0 | -0.8207286 | -164.80934 | -1.1394407 | 304.43234 | 306.96429 | -4.2781339
181.1716 | -3.1347458 | -57.048824 | -5.0175242 | 0 | 0 | -0.8188318 | -164.80934 | -1.1372689 | 304.4267 | 306.95792 | -4.278018
181.17162 | -3.134717 | -57.048298 | -5.027935 | 0 | 0 | -0.81866789 | -164.80934 | -1.1392288 | 304.42105 | 306.95151 | -4.279439
181.17164 | -3.1346881 | -57.048264 | -5.0259414 | 0 | 0 | -0.81865728 | -164.80934 | -1.1372554 | 304.41541 | 306.94513 | -4.2795625
181.17166 | -3.1346593 | -57.035473 | -5.0119524 | 0 | 0 | -0.81865662 | -164.80934 | -1.1413754 | 304.40973 | 306.93875 | -4.2795706
181.17168 | -3.1346304 | -57.047157 | -5.0114737 | 0 | 0 | -0.81865656 | -164.80934 | -1.1395882 | 304.40408 | 306.93234 | -4.2788563
181.1717 | -3.1346016 | -57.041794 | -5.0267072 | 0 | 0 | -0.81624758 | -164.79086 | -1.1437205 | 304.39844 | 306.92596 | -4.2795095
181.17172 | -3.1345727 | -57.022121 | -5.0287509 | 0 | 0 | -0.81603938 | -164.78926 | -1.1397865 | 304.39365 | 306.92108 | -4.2781382
181.17174 | -3.1345439 | -57.033226 | -5.0187335 | 0 | 0 | -0.81602591 | -164.78915 | -1.1415861 | 304.38889 | 306.91623 | -4.2794471
181.17176 | -3.134515 | -57.02142 | -5.0207682 | 0 | 0 | -0.81602514 | -164.78915 | -1.1438965 | 304.38409 | 306.91135 | -4.279563
181.17178 | -3.1344864 | -57.03318 | -5.0296764 | 0 | 0 | -0.8160252 | -164.78915 | -1.1462396 | 304.3793 | 306.90646 | -4.2795706
181.1718 | -3.1344576 | -57.027821 | -5.0180974 | 0 | 0 | -0.82015836 | -164.7522 | -1.1378487 | 304.37454 | 306.90161 | -4.2795711
181.17182 | -3.1344287 | -57.033733 | -5.0076399 | 0 | 0 | -0.82051557 | -164.74901 | -1.1392664 | 304.36975 | 306.89673 | -4.278142
181.17184 | -3.1343999 | -57.021458 | -5.0191026 | 0 | 0 | -0.8205387 | -164.74879 | -1.1372576 | 304.36499 | 306.89188 | -4.2794471
181.17186 | -3.1343713 | -57.03318 | -5.0302796 | 0 | 0 | -0.82054007 | -164.74878 | -1.1435231 | 304.3602 | 306.88699 | -4.2788482
181.17188 | -3.1343424 | -57.027821 | -5.0225096 | 0 | 0 | -0.82054007 | -164.74878 | -1.1419208 | 304.35541 | 306.88211 | -4.2795086
181.1719 | -3.1343136 | -57.027336 | -5.0152822 | 0 | 0 | -0.81864357 | -164.7303 | -1.1396235 | 304.35065 | 306.87726 | -4.2781382
181.17192 | -3.1342847 | -57.020901 | -5.0284691 | 0 | 0 | -0.81847966 | -164.7287 | -1.139428 | 304.34586 | 306.87238 | -4.2780185
181.17194 | -3.1342559 | -57.020348 | -5.0252652 | 0 | 0 | -0.81846905 | -164.72859 | -1.1437098 | 304.34109 | 306.86749 | -4.2787247
181.17196 | -3.134227 | -57.007519 | -5.0097136 | 0 | 0 | -0.81846839 | -164.72859 | -1.1354915 | 304.3363 | 306.86264 | -4.2795005
181.17198 | -3.1341982 | -57.012806 | -5.0112815 | 0 | 0 | -0.81846833 | -164.72859 | -1.1455092 | 304.33151 | 306.85776 | -4.2781377
181.172 | -3.1341693 | -57.006889 | -5.0274215 | 0 | 0 | -0.81623167 | -164.69164 | -1.1399485 | 304.32675 | 306.85291 | -4.2794471
181.17202 | -3.1341405 | -57.006371 | -5.02736 | 0 | 0 | -0.81603837 | -164.68845 | -1.1415966 | 304.32196 | 306.84802 | -4.2781339
181.17204 | -3.1341119 | -56.999935 | -5.0171585 | 0 | 0 | -0.81602585 | -164.68823 | -1.1396023 | 304.3172 | 306.84314 | -4.2794471
181.17206 | -3.134083 | -56.999382 | -5.0191817 | 0 | 0 | -0.81602514 | -164.68822 | -1.1437212 | 304.31241 | 306.83829 | -4.2781339
181.17208 | -3.1340542 | -56.986553 | -5.0280895 | 0 | 0 | -0.8160252 | -164.68822 | -1.1354917 | 304.30762 | 306.8334 | -4.2794471
181.1721 | -3.1340253 | -56.97905 | -5.0157843 | 0 | 0 | -0.81981325 | -164.6143 | -1.1369203 | 304.30286 | 306.82852 | -4.2781339
181.17212 | -3.1339965 | -56.984818 | -5.0067177 | 0 | 0 | -0.8201406 | -164.60791 | -1.1392063 | 304.29807 | 306.82367 | -4.2794471
181.17214 | -3.1339679 | -56.978935 | -5.0197539 | 0 | 0 | -0.82016182 | -164.60748 | -1.1394011 | 304.29327 | 306.81879 | -4.279563
181.17216 | -3.133939 | -56.972023 | -5.0303373 | 0 | 0 | -0.82016307 | -164.60747 | -1.1372665 | 304.28851 | 306.81393 | -4.2795706
181.17218 | -3.1339102 | -56.971436 | -5.0203342 | 0 | 0 | -0.82016307 | -164.60747 | -1.1392289 | 304.28372 | 306.80905 | -4.278142
181.1722 | -3.1338813 | -56.964996 | -5.0150933 | 0 | 0 | -0.81809491 | -164.57051 | -1.1394025 | 304.27896 | 306.80417 | -4.2780185
181.17222 | -3.1338525 | -56.951649 | -5.0277305 | 0 | 0 | -0.81791615 | -164.56732 | -1.1394138 | 304.27417 | 306.79932 | -4.279439
181.17224 | -3.1338236 | -56.950508 | -5.0230231 | 0 | 0 | -0.81790459 | -164.56712 | -1.1394145 | 304.26938 | 306.79443 | -4.2788477
181.17226 | -3.1337948 | -56.96323 | -5.0087948 | 0 | 0 | -0.81790394 | -164.56711 | -1.1394144 | 304.26462 | 306.78958 | -4.2795086
181.17228 | -3.1337659 | -56.945137 | -5.0126591 | 0 | 0 | -0.81790382 | -164.56711 | -1.1372674 | 304.25983 | 306.7847 | -4.2781382
181.1723 | -3.1337373 | -56.94355 | -5.028995 | 0 | 0 | -0.81652784 | -164.49318 | -1.1392289 | 304.25507 | 306.77982 | -4.2780185
181.17232 | -3.1337085 | -56.93705 | -5.0282197 | 0 | 0 | -0.81640887 | -164.48679 | -1.1394024 | 304.25027 | 306.77496 | -4.2780104
181.17234 | -3.1336796 | -56.94289 | -5.0157781 | 0 | 0 | -0.81640118 | -164.48637 | -1.1351193 | 304.24548 | 306.77008 | -4.2794385
181.17236 | -3.1336508 | -56.930607 | -5.0226922 | 0 | 0 | -0.81640071 | -164.48636 | -1.1390435 | 304.24072 | 306.7652 | -4.2795625
181.17238 | -3.1336219 | -56.923138 | -5.0291214 | 0 | 0 | -0.81640083 | -164.48636 | -1.1393905 | 304.23593 | 306.76035 | -4.2795706
181.1724 | -3.1335933 | -56.928913 | -5.0151405 | 0 | 0 | -0.82001758 | -164.43091 | -1.1394131 | 304.23117 | 306.75546 | -4.2795711
181.17242 | -3.1335645 | -56.923031 | -5.0066609 | 0 | 0 | -0.82033014 | -164.42613 | -1.1394145 | 304.22638 | 306.75061 | -4.2810001
181.17244 | -3.1335356 | -56.922512 | -5.0219288 | 0 | 0 | -0.82035047 | -164.42581 | -1.1415617 | 304.22159 | 306.74573 | -4.2796946
181.17246 | -3.1335068 | -56.916077 | -5.0297995 | 0 | 0 | -0.8203516 | -164.4258 | -1.1396002 | 304.21683 | 306.74084 | -4.2802939
181.17248 | -3.1334782 | -56.909126 | -5.0210109 | 0 | 0 | -0.8203516 | -164.4258 | -1.1394266 | 304.21204 | 306.73599 | -4.279633
181.1725 | -3.1334491 | -56.908543 | -5.0180588 | 0 | 0 | -0.81828308 | -164.38882 | -1.1394153 | 304.20728 | 306.73111 | -4.2795749
181.17252 | -3.1334202 | -56.908501 | -5.029438 | 0 | 0 | -0.81810433 | -164.38565 | -1.1394147 | 304.20248 | 306.72623 | -4.278142
181.17254 | -3.1333914 | -56.914898 | -5.0246177 | 0 | 0 | -0.81809276 | -164.38544 | -1.1437092 | 304.19769 | 306.72137 | -4.2794471
181.17256 | -3.1333625 | -56.902657 | -5.0103827 | 0 | 0 | -0.81809211 | -164.38542 | -1.1397858 | 304.19293 | 306.71649 | -4.279563
181.17258 | -3.1333339 | -56.901585 | -5.0156975 | 0 | 0 | -0.81809205 | -164.38542 | -1.1415858 | 304.18814 | 306.71164 | -4.278142
181.1726 | -3.1333051 | -56.901516 | -5.0307055 | 0 | 0 | -0.81723154 | -164.36694 | -1.1396016 | 304.18338 | 306.70676 | -4.2773037
181.17262 | -3.1332762 | -56.895111 | -5.0276356 | 0 | 0 | -0.81715715 | -164.36534 | -1.1415739 | 304.17859 | 306.70187 | -4.2779484
181.17264 | -3.1332474 | -56.894558 | -5.0179033 | 0 | 0 | -0.81715238 | -164.36523 | -1.1417482 | 304.1738 | 306.69702 | -4.2780056
181.17266 | -3.1332188 | -56.894524 | -5.0265069 | 0 | 0 | -0.81715208 | -164.36523 | -1.1439068 | 304.16904 | 306.69214 | -4.2780099
181.17268 | -3.1331899 | -56.888123 | -5.0301738 | 0 | 0 | -0.8171522 | -164.36523 | -1.1397985 | 304.16425 | 306.68726 | -4.2780099
181.1727 | -3.1331611 | -56.887569 | -5.0159512 | 0 | 0 | -0.82025367 | -164.32828 | -1.1394393 | 304.15945 | 306.6824 | -4.2787247
181.17272 | -3.1331322 | -56.887535 | -5.0096321 | 0 | 0 | -0.82052171 | -164.32509 | -1.1394161 | 304.15469 | 306.67752 | -4.2780714
181.17274 | -3.1331034 | -56.893932 | -5.0258141 | 0 | 0 | -0.82053906 | -164.32487 | -1.1437092 | 304.1499 | 306.67267 | -4.2780142
181.17276 | -3.1330748 | -56.881691 | -5.0323071 | 0 | 0 | -0.82054007 | -164.32486 | -1.1397856 | 304.14514 | 306.66779 | -4.2772956
181.17278 | -3.1330457 | -56.887016 | -5.0226727 | 0 | 0 | -0.82054007 | -164.32486 | -1.1394386 | 304.14035 | 306.6629 | -4.279377
181.1728 | -3.1330168 | -56.887497 | -5.0196486 | 0 | 0 | -0.81864357 | -164.32486 | -1.1394161 | 304.13556 | 306.65805 | -4.2781296
181.17282 | -3.132988 | -56.900326 | -5.029573 | 0 | 0 | -0.81847966 | -164.32486 | -1.1437092 | 304.1308 | 306.65317 | -4.2794466
181.17284 | -3.1329594 | -56.88224 | -5.0239 | 0 | 0 | -0.81846905 | -164.32486 | -1.1397856 | 304.12601 | 306.64832 | -4.2781339
181.17286 | -3.1329305 | -56.887051 | -5.009594 | 0 | 0 | -0.81846839 | -164.32486 | -1.1394386 | 304.12125 | 306.64343 | -4.2794471
181.17288 | -3.1329017 | -56.87471 | -5.0192604 | 0 | 0 | -0.81846839 | -164.32486 | -1.139416 | 304.11646 | 306.63855 | -4.279563
181.1729 | -3.1328728 | -56.880028 | -5.0317411 | 0 | 0 | -0.81812388 | -164.2879 | -1.1394147 | 304.11166 | 306.6337 | -4.2795706
181.17292 | -3.1328442 | -56.886909 | -5.0277181 | 0 | 0 | -0.81809413 | -164.28471 | -1.1394145 | 304.1069 | 306.62881 | -4.2788563
181.17294 | -3.1328154 | -56.874699 | -5.019362 | 0 | 0 | -0.81809217 | -164.28452 | -1.1394145 | 304.10211 | 306.62393 | -4.2780805
181.17296 | -3.1327865 | -56.873631 | -5.0295386 | 0 | 0 | -0.81809205 | -164.2845 | -1.1394145 | 304.09735 | 306.61908 | -4.2794433
181.17298 | -3.1327577 | -56.873562 | -5.0304332 | 0 | 0 | -0.81809211 | -164.2845 | -1.1394144 | 304.09256 | 306.6142 | -4.2781339
181.173 | -3.1327288 | -56.879955 | -5.0152416 | 0 | 0 | -0.82033312 | -164.2845 | -1.1372674 | 304.08777 | 306.60934 | -4.278018
181.17302 | -3.1327002 | -56.880512 | -5.0117497 | 0 | 0 | -0.82052678 | -164.2845 | -1.1392288 | 304.08301 | 306.60446 | -4.279439
181.17304 | -3.1326714 | -56.867748 | -5.0267248 | 0 | 0 | -0.82053936 | -164.2845 | -1.1372557 | 304.07822 | 306.59958 | -4.2781339
181.17306 | -3.1326423 | -56.87944 | -5.0316558 | 0 | 0 | -0.82054007 | -164.2845 | -1.1456701 | 304.07346 | 306.59473 | -4.2794471
181.17308 | -3.1326134 | -56.880474 | -5.0211616 | 0 | 0 | -0.82054007 | -164.2845 | -1.1399592 | 304.06866 | 306.58984 | -4.2781339
181.1731 | -3.1325848 | -56.867744 | -5.021699 | 0 | 0 | -0.81829906 | -164.30298 | -1.13945 | 304.06387 | 306.58496 | -4.2787328
181.17312 | -3.132556 | -56.87944 | -5.0312037 | 0 | 0 | -0.8181054 | -164.30458 | -1.1394168 | 304.05911 | 306.58011 | -4.2787867
181.17314 | -3.1325271 | -56.86768 | -5.0240369 | 0 | 0 | -0.81809282 | -164.30469 | -1.1437092 | 304.05432 | 306.57523 | -4.2795043
181.17316 | -3.1324983 | -56.866638 | -5.0110559 | 0 | 0 | -0.81809211 | -164.30469 | -1.1376384 | 304.04953 | 306.57037 | -4.2781382
181.17318 | -3.1324694 | -56.866573 | -5.0208392 | 0 | 0 | -0.81809205 | -164.30469 | -1.1392531 | 304.04477 | 306.56549 | -4.2794471
181.1732 | -3.1324408 | -56.86657 | -5.0333276 | 0 | 0 | -0.81843656 | -164.26772 | -1.1436986 | 304.03998 | 306.56061 | -4.2781339
181.17322 | -3.132412 | -56.860172 | -5.0264015 | 0 | 0 | -0.81846631 | -164.26453 | -1.1440797 | 304.03522 | 306.55576 | -4.278018
181.17324 | -3.1323831 | -56.859615 | -5.0192442 | 0 | 0 | -0.81846827 | -164.26431 | -1.1398097 | 304.03043 | 306.55087 | -4.279439
181.17326 | -3.1323543 | -56.846786 | -5.029531 | 0 | 0 | -0.81846839 | -164.2643 | -1.1394399 | 304.02563 | 306.54602 | -4.2788477
181.17328 | -3.1323256 | -56.852077 | -5.0304327 | 0 | 0 | -0.81846845 | -164.2643 | -1.139416 | 304.02087 | 306.54114 | -4.27808
181.1733 | -3.1322968 | -56.846157 | -5.0152416 | 0 | 0 | -0.82036495 | -164.22734 | -1.1394145 | 304.01608 | 306.53625 | -4.2780142
181.17332 | -3.132268 | -56.845638 | -5.0132027 | 0 | 0 | -0.82052886 | -164.22417 | -1.1372675 | 304.01132 | 306.5314 | -4.2780099
181.17334 | -3.1322389 | -56.845604 | -5.0304804 | 0 | 0 | -0.82053947 | -164.22395 | -1.145671 | 304.00653 | 306.52652 | -4.2794385
181.17336 | -3.1322103 | -56.852001 | -5.0319777 | 0 | 0 | -0.82054013 | -164.22394 | -1.144254 | 304.00174 | 306.52164 | -4.2788477
181.17338 | -3.1321814 | -56.852558 | -5.0219088 | 0 | 0 | -0.82054007 | -164.22394 | -1.1419684 | 303.99698 | 306.51678 | -4.2795086
181.1734 | -3.1321526 | -56.852592 | -5.0232153 | 0 | 0 | -0.81847131 | -164.22394 | -1.1396264 | 303.99219 | 306.5119 | -4.2795668
181.17342 | -3.1321237 | -56.846195 | -5.0313334 | 0 | 0 | -0.8182925 | -164.22394 | -1.1437228 | 303.98743 | 306.50705 | -4.278142
181.17344 | -3.1320949 | -56.832848 | -5.0211401 | 0 | 0 | -0.81828094 | -164.22394 | -1.1397865 | 303.98264 | 306.50217 | -4.2780185
181.17346 | -3.1320662 | -56.838104 | -5.0100789 | 0 | 0 | -0.81828028 | -164.22394 | -1.1394387 | 303.97784 | 306.49728 | -4.2780104
181.17348 | -3.1320374 | -56.844978 | -5.0214872 | 0 | 0 | -0.81828022 | -164.22394 | -1.1415632 | 303.97308 | 306.49243 | -4.2794385
181.1735 | -3.1320086 | -56.839169 | -5.034111 | 0 | 0 | -0.81862479 | -164.20546 | -1.1417476 | 303.96829 | 306.48755 | -4.2781339
181.17352 | -3.1319797 | -56.832256 | -5.0257421 | 0 | 0 | -0.81865454 | -164.20386 | -1.1439068 | 303.96353 | 306.48267 | -4.278018
181.17354 | -3.1319511 | -56.825272 | -5.0199113 | 0 | 0 | -0.8186565 | -164.20375 | -1.1397984 | 303.95874 | 306.47781 | -4.279439
181.17356 | -3.1319222 | -56.824684 | -5.0295897 | 0 | 0 | -0.81865662 | -164.20375 | -1.1351448 | 303.95395 | 306.47293 | -4.2795625
181.17358 | -3.1318934 | -56.824638 | -5.0282574 | 0 | 0 | -0.81865668 | -164.20375 | -1.1390448 | 303.94919 | 306.46808 | -4.2795706
181.1736 | -3.1318643 | -56.837433 | -5.0136018 | 0 | 0 | -0.81986314 | -164.1483 | -1.1393906 | 303.9444 | 306.4632 | -4.278142
181.17362 | -3.1318355 | -56.825745 | -5.0145159 | 0 | 0 | -0.81996745 | -164.14352 | -1.1394132 | 303.93964 | 306.45831 | -4.2794471
181.17364 | -3.1318069 | -56.837505 | -5.0298724 | 0 | 0 | -0.81997418 | -164.1432 | -1.1437089 | 303.93484 | 306.45346 | -4.2781339
181.17366 | -3.131778 | -56.825748 | -5.0311975 | 0 | 0 | -0.8199746 | -164.14319 | -1.1397856 | 303.93005 | 306.44858 | -4.278018
181.17368 | -3.1317492 | -56.831108 | -5.0203896 | 0 | 0 | -0.81997454 | -164.14319 | -1.1394385 | 303.92529 | 306.4437 | -4.279439
181.1737 | -3.1317203 | -56.818798 | -5.0223594 | 0 | 0 | -0.81807894 | -164.16167 | -1.1372688 | 303.9205 | 306.43884 | -4.2795625
181.17372 | -3.1316917 | -56.817726 | -5.0312619 | 0 | 0 | -0.81791514 | -164.16327 | -1.1392289 | 303.91571 | 306.43396 | -4.278142
181.17374 | -3.1316628 | -56.824055 | -5.0204091 | 0 | 0 | -0.81790453 | -164.16338 | -1.1394025 | 303.91095 | 306.42911 | -4.2794471
181.17376 | -3.131634 | -56.818207 | -5.0092897 | 0 | 0 | -0.81790388 | -164.16338 | -1.1394138 | 303.90616 | 306.42422 | -4.2802777
181.17378 | -3.1316051 | -56.817688 | -5.02142 | 0 | 0 | -0.81790388 | -164.16338 | -1.1394147 | 303.9014 | 306.41934 | -4.2810616
181.1738 | -3.1315763 | -56.824051 | -5.033381 | 0 | 0 | -0.81859297 | -164.12642 | -1.1437092 | 303.89661 | 306.41449 | -4.2796984
181.17382 | -3.1315477 | -56.799015 | -5.0249529 | 0 | 0 | -0.81865251 | -164.12323 | -1.1397855 | 303.89182 | 306.40961 | -4.2781501
181.17384 | -3.1315188 | -56.809631 | -5.0191193 | 0 | 0 | -0.81865638 | -164.12302 | -1.1372914 | 303.88705 | 306.40475 | -4.279448
181.17386 | -3.13149 | -56.810596 | -5.0295229 | 0 | 0 | -0.81865662 | -164.123 | -1.1392304 | 303.88226 | 306.39987 | -4.2781339
181.17388 | -3.1314609 | -56.810658 | -5.0275273 | 0 | 0 | -0.81865668 | -164.123 | -1.1394025 | 303.8775 | 306.39499 | -4.2794471
181.1739 | -3.1314323 | -56.810661 | -5.0120869 | 0 | 0 | -0.81969059 | -164.10452 | -1.139414 | 303.87271 | 306.39014 | -4.279563
181.17392 | -3.1314034 | -56.804264 | -5.0143862 | 0 | 0 | -0.81977999 | -164.10292 | -1.1437091 | 303.86792 | 306.38525 | -4.2795706
181.17394 | -3.1313746 | -56.790916 | -5.0305891 | 0 | 0 | -0.81978577 | -164.10281 | -1.1397856 | 303.86316 | 306.38037 | -4.278142
181.17396 | -3.1313457 | -56.796173 | -5.0298071 | 0 | 0 | -0.81978613 | -164.10281 | -1.1394386 | 303.85837 | 306.37552 | -4.2780185
181.17398 | -3.1313171 | -56.771061 | -5.0180907 | 0 | 0 | -0.81978607 | -164.10281 | -1.139416 | 303.85361 | 306.37064 | -4.279439
181.174 | -3.1312883 | -56.781677 | -5.0236154 | 0 | 0 | -0.81754684 | -163.99193 | -1.1394147 | 303.84882 | 306.36578 | -4.2781339
181.17402 | -3.1312594 | -56.782642 | -5.0299239 | 0 | 0 | -0.81735337 | -163.98235 | -1.1394147 | 303.84402 | 306.3609 | -4.2794471
181.17404 | -3.1312306 | -56.769909 | -5.0173874 | 0 | 0 | -0.81734079 | -163.98175 | -1.1437093 | 303.83926 | 306.35602 | -4.279563
181.17406 | -3.1312017 | -56.762413 | -5.0104833 | 0 | 0 | -0.81734008 | -163.98169 | -1.1440805 | 303.83447 | 306.35117 | -4.278142
181.17408 | -3.1311731 | -56.774582 | -5.0222549 | 0 | 0 | -0.81734008 | -163.98169 | -1.1441044 | 303.82971 | 306.34628 | -4.2794471
181.1741 | -3.1311443 | -56.762856 | -5.0327239 | 0 | 0 | -0.8187176 | -164.00018 | -1.1376638 | 303.82492 | 306.3414 | -4.2781339
181.17412 | -3.1311154 | -56.749023 | -5.0227156 | 0 | 0 | -0.81883669 | -164.00177 | -1.1392545 | 303.82013 | 306.33655 | -4.278018
181.17414 | -3.1310866 | -56.75425 | -5.0189266 | 0 | 0 | -0.81884438 | -164.00189 | -1.1394039 | 303.81537 | 306.33167 | -4.279439
181.17416 | -3.1310577 | -56.767517 | -5.0302367 | 0 | 0 | -0.81884485 | -164.00189 | -1.139414 | 303.81058 | 306.32681 | -4.2795625
181.17418 | -3.1310289 | -56.762257 | -5.0261383 | 0 | 0 | -0.81884485 | -164.00189 | -1.1394147 | 303.80579 | 306.32193 | -4.2795706
181.1742 | -3.131 | -56.748981 | -5.0105124 | 0 | 0 | -0.81936198 | -163.96492 | -1.1415617 | 303.80103 | 306.31705 | -4.2795711
181.17422 | -3.1309712 | -56.747845 | -5.0142527 | 0 | 0 | -0.81940669 | -163.96175 | -1.137453 | 303.79623 | 306.31219 | -4.2767124
181.17424 | -3.1309423 | -56.741379 | -5.0298557 | 0 | 0 | -0.81940961 | -163.96153 | -1.139241 | 303.79147 | 306.30731 | -4.277895
181.17426 | -3.1309137 | -56.734421 | -5.0282912 | 0 | 0 | -0.81940979 | -163.96152 | -1.1394032 | 303.78668 | 306.30246 | -4.2780027
181.17428 | -3.1308849 | -56.733833 | -5.0172353 | 0 | 0 | -0.81940973 | -163.96152 | -1.1394138 | 303.78189 | 306.29758 | -4.2780094
181.1743 | -3.130856 | -56.721001 | -5.0257215 | 0 | 0 | -0.817343 | -163.8876 | -1.1372675 | 303.77713 | 306.29269 | -4.2780099
181.17432 | -3.1308272 | -56.726288 | -5.030108 | 0 | 0 | -0.81716436 | -163.8812 | -1.1435236 | 303.77234 | 306.28784 | -4.2780099
181.17434 | -3.1307986 | -56.720371 | -5.0166726 | 0 | 0 | -0.8171528 | -163.88078 | -1.1397737 | 303.76758 | 306.28296 | -4.2780099
181.17436 | -3.1307697 | -56.719849 | -5.0096951 | 0 | 0 | -0.81715214 | -163.88077 | -1.1394379 | 303.76279 | 306.27808 | -4.2780099
181.17438 | -3.1307409 | -56.713417 | -5.0236411 | 0 | 0 | -0.81715214 | -163.88077 | -1.1415629 | 303.758 | 306.27322 | -4.2780099
181.1744 | -3.130712 | -56.712864 | -5.0321193 | 0 | 0 | -0.8190465 | -163.82533 | -1.1396003 | 303.75323 | 306.26834 | -4.2772946
181.17442 | -3.1306832 | -56.706429 | -5.0212073 | 0 | 0 | -0.81921017 | -163.82054 | -1.1394267 | 303.74844 | 306.26349 | -4.2779484
181.17444 | -3.1306543 | -56.693081 | -5.0195227 | 0 | 0 | -0.81922078 | -163.82022 | -1.1437098 | 303.74368 | 306.25861 | -4.2780056
181.17446 | -3.1306255 | -56.685543 | -5.0295649 | 0 | 0 | -0.81922144 | -163.82021 | -1.1397856 | 303.73889 | 306.25372 | -4.2780099
181.17448 | -3.1305966 | -56.697708 | -5.0246263 | 0 | 0 | -0.81922144 | -163.82021 | -1.1394385 | 303.7341 | 306.24887 | -4.2780099
181.1745 | -3.1305678 | -56.692383 | -5.0089307 | 0 | 0 | -0.81904906 | -163.78325 | -1.1372689 | 303.72934 | 306.24399 | -4.2780099
181.17452 | -3.1305392 | -56.691898 | -5.0162978 | 0 | 0 | -0.8190341 | -163.78006 | -1.1435237 | 303.72455 | 306.23911 | -4.2780099
181.17454 | -3.1305103 | -56.685463 | -5.0322127 | 0 | 0 | -0.81903315 | -163.77986 | -1.1397738 | 303.71979 | 306.23425 | -4.2780099
181.17456 | -3.1304815 | -56.697704 | -5.028491 | 0 | 0 | -0.81903309 | -163.77985 | -1.1437327 | 303.715 | 306.22937 | -4.2780099
181.17458 | -3.1304526 | -56.679585 | -5.0194273 | 0 | 0 | -0.81903303 | -163.77985 | -1.1440817 | 303.71021 | 306.22452 | -4.2780099
181.1746 | -3.1304238 | -56.684391 | -5.0273638 | 0 | 0 | -0.81782758 | -163.7244 | -1.141957 | 303.70544 | 306.21964 | -4.2780099
181.17462 | -3.1303952 | -56.684841 | -5.0295186 | 0 | 0 | -0.81772339 | -163.71962 | -1.1396255 | 303.70065 | 306.21475 | -4.2780099
181.17464 | -3.1303663 | -56.684875 | -5.0151663 | 0 | 0 | -0.81771666 | -163.7193 | -1.139428 | 303.69586 | 306.2099 | -4.2780099
181.17466 | -3.1303375 | -56.678474 | -5.0095658 | 0 | 0 | -0.81771624 | -163.71928 | -1.1394154 | 303.6911 | 306.20502 | -4.2794385
181.17468 | -3.1303086 | -56.684319 | -5.0250835 | 0 | 0 | -0.8177163 | -163.71928 | -1.1394147 | 303.68631 | 306.20013 | -4.2781339
181.1747 | -3.13028 | -56.684837 | -5.031518 | 0 | 0 | -0.8194387 | -163.73776 | -1.1437091 | 303.68155 | 306.19528 | -4.2787328
181.17472 | -3.1302512 | -56.672077 | -5.0218792 | 0 | 0 | -0.81958753 | -163.73936 | -1.1376384 | 303.67676 | 306.1904 | -4.2780724
181.17474 | -3.1302221 | -56.677368 | -5.0195823 | 0 | 0 | -0.81959718 | -163.73947 | -1.1371058 | 303.67197 | 306.18555 | -4.2787285
181.17476 | -3.1301932 | -56.665058 | -5.0295687 | 0 | 0 | -0.81959778 | -163.73947 | -1.1370711 | 303.66721 | 306.18066 | -4.2780719
181.17478 | -3.1301646 | -56.676777 | -5.0231733 | 0 | 0 | -0.81959772 | -163.73947 | -1.1392165 | 303.66241 | 306.17578 | -4.2794428
181.1748 | -3.1301358 | -56.66502 | -5.0088053 | 0 | 0 | -0.8187362 | -163.72099 | -1.1458436 | 303.65765 | 306.17093 | -4.2795625
181.17482 | -3.1301069 | -56.657585 | -5.0184679 | 0 | 0 | -0.81866169 | -163.71939 | -1.1378232 | 303.65286 | 306.16605 | -4.278142
181.17484 | -3.1300781 | -56.656963 | -5.0324001 | 0 | 0 | -0.81865692 | -163.71928 | -1.1392652 | 303.64807 | 306.16119 | -4.2787333
181.17486 | -3.1300492 | -56.656921 | -5.0255995 | 0 | 0 | -0.81865662 | -163.71928 | -1.1415519 | 303.64331 | 306.15631 | -4.279501
181.17488 | -3.1300206 | -56.663319 | -5.0177245 | 0 | 0 | -0.81865656 | -163.71928 | -1.1395994 | 303.63852 | 306.15143 | -4.2781377
181.1749 | -3.1299918 | -56.644684 | -5.0279479 | 0 | 0 | -0.81745136 | -163.68231 | -1.1372794 | 303.63376 | 306.14658 | -4.2787328
181.17492 | -3.1299629 | -56.655849 | -5.0295725 | 0 | 0 | -0.81734717 | -163.67914 | -1.1413769 | 303.62897 | 306.14169 | -4.279501
181.17494 | -3.1299341 | -56.650452 | -5.0144453 | 0 | 0 | -0.81734043 | -163.67892 | -1.1395884 | 303.62418 | 306.13681 | -4.278852
181.17496 | -3.1299055 | -56.656364 | -5.0109563 | 0 | 0 | -0.81734002 | -163.67891 | -1.1458677 | 303.61942 | 306.13196 | -4.2795091
181.17498 | -3.1298766 | -56.650486 | -5.0273843 | 0 | 0 | -0.81734014 | -163.67891 | -1.139972 | 303.61462 | 306.12708 | -4.2795668
181.175 | -3.1298478 | -56.643574 | -5.031714 | 0 | 0 | -0.81992441 | -163.64194 | -1.1394506 | 303.60986 | 306.12222 | -4.2795711
181.17502 | -3.1298187 | -56.64938 | -5.0197144 | 0 | 0 | -0.82014781 | -163.63875 | -1.1372696 | 303.60507 | 306.11734 | -4.2788563
181.17504 | -3.1297898 | -56.656292 | -5.0208473 | 0 | 0 | -0.82016224 | -163.63855 | -1.1478181 | 303.60028 | 306.11246 | -4.2795095
181.17506 | -3.1297612 | -56.650482 | -5.0311322 | 0 | 0 | -0.82016307 | -163.63853 | -1.1422921 | 303.59552 | 306.1076 | -4.2788525
181.17508 | -3.1297324 | -56.656364 | -5.0225801 | 0 | 0 | -0.82016307 | -163.63853 | -1.1396475 | 303.59073 | 306.10272 | -4.2795091
181.1751 | -3.1297035 | -56.644089 | -5.0102038 | 0 | 0 | -0.81861174 | -163.65701 | -1.1351352 | 303.58597 | 306.09784 | -4.2795668
181.17512 | -3.1296747 | -56.66861 | -5.0200419 | 0 | 0 | -0.81847763 | -163.65862 | -1.1476333 | 303.58118 | 306.09299 | -4.2795711
181.17514 | -3.1296461 | -56.67075 | -5.0339861 | 0 | 0 | -0.81846893 | -163.65872 | -1.1401328 | 303.57639 | 306.0881 | -4.278142
181.17516 | -3.1296172 | -56.658092 | -5.0264597 | 0 | 0 | -0.81846839 | -163.65872 | -1.1394614 | 303.57162 | 306.08325 | -4.2787333
181.17518 | -3.1295884 | -56.656998 | -5.0192485 | 0 | 0 | -0.81846839 | -163.65872 | -1.1394172 | 303.56683 | 306.07837 | -4.279501
181.1752 | -3.1295595 | -56.663322 | -5.0295315 | 0 | 0 | -0.81777984 | -163.65872 | -1.1394145 | 303.56204 | 306.07349 | -4.2795668
181.17522 | -3.1295307 | -56.651077 | -5.0297065 | 0 | 0 | -0.81772035 | -163.65872 | -1.1372671 | 303.55728 | 306.06863 | -4.2788563
181.17524 | -3.1295021 | -56.650005 | -5.0144539 | 0 | 0 | -0.81771648 | -163.65872 | -1.1349343 | 303.55249 | 306.06375 | -4.2809386
181.17526 | -3.1294732 | -56.656334 | -5.0138602 | 0 | 0 | -0.81771624 | -163.65872 | -1.1390313 | 303.54773 | 306.0589 | -4.2796907
181.17528 | -3.1294441 | -56.644089 | -5.029088 | 0 | 0 | -0.81771636 | -163.65872 | -1.1393898 | 303.54294 | 306.05402 | -4.2795787
181.1753 | -3.1294153 | -56.63662 | -5.0311313 | 0 | 0 | -0.82030135 | -163.62177 | -1.139413 | 303.53815 | 306.04913 | -4.2795715
181.17532 | -3.1293867 | -56.629601 | -5.021112 | 0 | 0 | -0.82052481 | -163.61858 | -1.1351199 | 303.53339 | 306.04428 | -4.2795711
181.17534 | -3.1293578 | -56.629009 | -5.0231485 | 0 | 0 | -0.82053924 | -163.61836 | -1.1390436 | 303.52859 | 306.0394 | -4.2788563
181.17536 | -3.129329 | -56.641769 | -5.0306044 | 0 | 0 | -0.82054007 | -163.61835 | -1.1436851 | 303.52383 | 306.03452 | -4.2787948
181.17538 | -3.1293001 | -56.636471 | -5.0218039 | 0 | 0 | -0.82054007 | -163.61835 | -1.1397843 | 303.51904 | 306.02966 | -4.2795053
181.1754 | -3.1292715 | -56.642391 | -5.0101376 | 0 | 0 | -0.81847131 | -163.59987 | -1.1437331 | 303.51425 | 306.02478 | -4.2795668
181.17542 | -3.1292427 | -56.649303 | -5.0229435 | 0 | 0 | -0.8182925 | -163.59827 | -1.1419344 | 303.50949 | 306.01993 | -4.2795711
181.17544 | -3.1292138 | -56.630699 | -5.0327845 | 0 | 0 | -0.81828094 | -163.59816 | -1.1396242 | 303.5047 | 306.01505 | -4.2788563
181.17546 | -3.129185 | -56.629082 | -5.0270758 | 0 | 0 | -0.81828028 | -163.59816 | -1.1394279 | 303.49994 | 306.01016 | -4.2780805
181.17548 | -3.1291561 | -56.628971 | -5.0207548 | 0 | 0 | -0.81828022 | -163.59816 | -1.1394154 | 303.49515 | 306.00531 | -4.2794433
181.1755 | -3.1291275 | -56.628967 | -5.0318379 | 0 | 0 | -0.81810796 | -163.57968 | -1.1394145 | 303.49036 | 306.00043 | -4.2795625
181.17552 | -3.1290987 | -56.628967 | -5.0291767 | 0 | 0 | -0.81809306 | -163.57808 | -1.1394147 | 303.4856 | 305.99554 | -4.2795706
181.17554 | -3.1290698 | -56.641762 | -5.0144038 | 0 | 0 | -0.81809211 | -163.57797 | -1.1437091 | 303.4808 | 305.99069 | -4.2802863
181.17556 | -3.1290407 | -56.649265 | -5.0138574 | 0 | 0 | -0.81809205 | -163.57797 | -1.1376384 | 303.47604 | 305.98581 | -4.2796321
181.17558 | -3.1290121 | -56.630699 | -5.0312653 | 0 | 0 | -0.81809217 | -163.57797 | -1.139253 | 303.47125 | 305.98096 | -4.2781458
181.1756 | -3.1289833 | -56.629082 | -5.0313196 | 0 | 0 | -0.82085067 | -163.57797 | -1.1394039 | 303.46646 | 305.97607 | -4.2780185
181.17562 | -3.1289544 | -56.628971 | -5.0218501 | 0 | 0 | -0.82108909 | -163.57797 | -1.1415612 | 303.4617 | 305.97119 | -4.279439
181.17564 | -3.1289256 | -56.628967 | -5.0268416 | 0 | 0 | -0.82110453 | -163.57797 | -1.1396002 | 303.45691 | 305.96634 | -4.2795625
181.17566 | -3.1288967 | -56.62257 | -5.032373 | 0 | 0 | -0.82110542 | -163.57797 | -1.1394267 | 303.45212 | 305.96146 | -4.2795706
181.17568 | -3.1288681 | -56.628414 | -5.0204964 | 0 | 0 | -0.82110536 | -163.57797 | -1.145857 | 303.44736 | 305.95657 | -4.278142
181.1757 | -3.1288393 | -56.628933 | -5.0114741 | 0 | 0 | -0.8181746 | -163.57797 | -1.1399714 | 303.44257 | 305.95172 | -4.2794471
181.17572 | -3.1288104 | -56.62257 | -5.023788 | 0 | 0 | -0.81792128 | -163.57797 | -1.1415977 | 303.43781 | 305.94684 | -4.2781339
181.17574 | -3.1287816 | -56.622013 | -5.0335813 | 0 | 0 | -0.81790483 | -163.57797 | -1.1374549 | 303.43301 | 305.94199 | -4.2794471
181.17576 | -3.1287529 | -56.621979 | -5.025692 | 0 | 0 | -0.81790394 | -163.57797 | -1.1392412 | 303.42822 | 305.9371 | -4.279563
181.17578 | -3.1287241 | -56.621979 | -5.0213604 | 0 | 0 | -0.81790388 | -163.57797 | -1.1415507 | 303.42346 | 305.93222 | -4.2795706
181.1758 | -3.1286952 | -56.615582 | -5.0311661 | 0 | 0 | -0.81824839 | -163.55949 | -1.1438941 | 303.41867 | 305.92737 | -4.2795711
181.17582 | -3.1286664 | -56.602234 | -5.0276651 | 0 | 0 | -0.81827813 | -163.55791 | -1.1419449 | 303.41391 | 305.92249 | -4.2795711
181.17584 | -3.1286376 | -56.607491 | -5.0142746 | 0 | 0 | -0.8182801 | -163.55779 | -1.1396251 | 303.40912 | 305.91763 | -4.2795711
181.17586 | -3.1286087 | -56.614365 | -5.0160279 | 0 | 0 | -0.81828022 | -163.55779 | -1.1415751 | 303.40433 | 305.91275 | -4.2795711
181.17588 | -3.1285799 | -56.614952 | -5.0336318 | 0 | 0 | -0.81828034 | -163.55779 | -1.1396008 | 303.39957 | 305.90787 | -4.2788563
181.1759 | -3.128551 | -56.602196 | -5.0315199 | 0 | 0 | -0.82138479 | -163.53931 | -1.1372795 | 303.39478 | 305.90302 | -4.2795095
181.17592 | -3.1285222 | -56.607487 | -5.0218639 | 0 | 0 | -0.82165313 | -163.5377 | -1.1392298 | 303.39001 | 305.89813 | -4.2781382
181.17594 | -3.1284935 | -56.607967 | -5.0268421 | 0 | 0 | -0.82167047 | -163.5376 | -1.1458445 | 303.38522 | 305.89325 | -4.2794471
181.17596 | -3.1284647 | -56.608002 | -5.0323734 | 0 | 0 | -0.82167149 | -163.5376 | -1.1421179 | 303.38043 | 305.8884 | -4.279563
181.17598 | -3.1284359 | -56.608002 | -5.0204964 | 0 | 0 | -0.82167143 | -163.5376 | -1.1396363 | 303.37567 | 305.88351 | -4.2795706
181.176 | -3.128407 | -56.58881 | -5.0114741 | 0 | 0 | -0.81822252 | -163.51912 | -1.1415758 | 303.37088 | 305.87866 | -4.2795711
181.17602 | -3.1283784 | -56.587151 | -5.0245142 | 0 | 0 | -0.81792438 | -163.51752 | -1.1396011 | 303.36612 | 305.87378 | -4.278142
181.17604 | -3.1283495 | -56.599838 | -5.0350971 | 0 | 0 | -0.81790507 | -163.51741 | -1.1458684 | 303.36133 | 305.8689 | -4.2794471
181.17606 | -3.1283207 | -56.594543 | -5.0243692 | 0 | 0 | -0.81790394 | -163.51741 | -1.1399723 | 303.35654 | 305.86404 | -4.279563
181.17608 | -3.1282918 | -56.587662 | -5.0205169 | 0 | 0 | -0.81790388 | -163.51741 | -1.1458926 | 303.35178 | 305.85916 | -4.2795706
181.1761 | -3.128263 | -56.580681 | -5.0303707 | 0 | 0 | -0.81807613 | -163.46199 | -1.1421207 | 303.34698 | 305.85428 | -4.278142
181.17612 | -3.1282341 | -56.580093 | -5.0275974 | 0 | 0 | -0.81809103 | -163.4572 | -1.1439312 | 303.34222 | 305.84943 | -4.2787333
181.17614 | -3.1282053 | -56.580051 | -5.0113645 | 0 | 0 | -0.81809199 | -163.45688 | -1.1440947 | 303.33743 | 305.84454 | -4.279501
181.17616 | -3.1281765 | -56.57365 | -5.0179558 | 0 | 0 | -0.81809205 | -163.45686 | -1.1462525 | 303.33264 | 305.83969 | -4.2795668
181.17618 | -3.1281476 | -56.566704 | -5.0330777 | 0 | 0 | -0.81809217 | -163.45686 | -1.1421442 | 303.32788 | 305.83481 | -4.2788563
181.1762 | -3.128119 | -56.566116 | -5.0292888 | 0 | 0 | -0.82119614 | -163.40143 | -1.1460794 | 303.32309 | 305.82993 | -4.2795095
181.17622 | -3.1280901 | -56.559673 | -5.0194945 | 0 | 0 | -0.82146442 | -163.39664 | -1.1399854 | 303.3183 | 305.82507 | -4.2788525
181.17624 | -3.1280613 | -56.546326 | -5.0266418 | 0 | 0 | -0.82148176 | -163.39632 | -1.1415987 | 303.31354 | 305.82019 | -4.2787948
181.17626 | -3.1280324 | -56.545185 | -5.0309091 | 0 | 0 | -0.82148278 | -163.3963 | -1.1417496 | 303.30875 | 305.81534 | -4.2795053
181.17628 | -3.1280036 | -56.55151 | -5.017467 | 0 | 0 | -0.82148272 | -163.3963 | -1.1439071 | 303.30399 | 305.81046 | -4.2795668
181.1763 | -3.127975 | -56.552063 | -5.011941 | 0 | 0 | -0.81751829 | -163.35933 | -1.1462405 | 303.29919 | 305.80557 | -4.2795711
181.17632 | -3.1279461 | -56.545696 | -5.0252848 | 0 | 0 | -0.81717569 | -163.35614 | -1.1421436 | 303.2944 | 305.80072 | -4.2795711
181.17634 | -3.1279173 | -56.545143 | -5.0329833 | 0 | 0 | -0.81715345 | -163.35594 | -1.1439322 | 303.28964 | 305.79584 | -4.278142
181.17636 | -3.1278884 | -56.545109 | -5.022006 | 0 | 0 | -0.81715214 | -163.35593 | -1.1419473 | 303.28485 | 305.79095 | -4.2794471
181.17638 | -3.1278598 | -56.551506 | -5.0203166 | 0 | 0 | -0.81715208 | -163.35593 | -1.1439195 | 303.28009 | 305.7861 | -4.279563
181.1764 | -3.1278307 | -56.532871 | -5.0310831 | 0 | 0 | -0.8180126 | -163.35593 | -1.1376519 | 303.2753 | 305.78122 | -4.2788563
181.17642 | -3.1278019 | -56.537643 | -5.0254822 | 0 | 0 | -0.81808698 | -163.35593 | -1.1392539 | 303.27051 | 305.77637 | -4.2795095
181.17644 | -3.127773 | -56.55088 | -5.0111799 | 0 | 0 | -0.81809175 | -163.35593 | -1.1415513 | 303.26575 | 305.77148 | -4.2795668
181.17646 | -3.1277444 | -56.539227 | -5.0164909 | 0 | 0 | -0.81809205 | -163.35593 | -1.1417469 | 303.26096 | 305.7666 | -4.2795711
181.17648 | -3.1277156 | -56.538189 | -5.0329518 | 0 | 0 | -0.81809217 | -163.35593 | -1.1439068 | 303.2562 | 305.76175 | -4.2795711
181.1765 | -3.1276867 | -56.531731 | -5.0278277 | 0 | 0 | -0.82119614 | -163.31895 | -1.1397984 | 303.2514 | 305.75687 | -4.2810001
181.17652 | -3.1276579 | -56.524773 | -5.0186424 | 0 | 0 | -0.82146442 | -163.31578 | -1.137292 | 303.24661 | 305.75198 | -4.278265
181.17654 | -3.127629 | -56.524185 | -5.0294762 | 0 | 0 | -0.82148176 | -163.31557 | -1.1392305 | 303.24185 | 305.74713 | -4.2808843
181.17656 | -3.1276004 | -56.517746 | -5.0289764 | 0 | 0 | -0.82148278 | -163.31555 | -1.1436973 | 303.23706 | 305.74225 | -4.2796869
181.17658 | -3.1275716 | -56.517189 | -5.015842 | 0 | 0 | -0.82148266 | -163.31555 | -1.1419322 | 303.2323 | 305.7374 | -4.2795787
181.1766 | -3.1275427 | -56.523552 | -5.0103517 | 0 | 0 | -0.81717408 | -163.26012 | -1.1396245 | 303.22751 | 305.73251 | -4.2795715
181.17662 | -3.1275139 | -56.517708 | -5.0266027 | 0 | 0 | -0.81680167 | -163.25533 | -1.14587 | 303.22272 | 305.72763 | -4.2795711
181.17664 | -3.127485 | -56.510796 | -5.0316477 | 0 | 0 | -0.81677753 | -163.255 | -1.1442667 | 303.21796 | 305.72278 | -4.2795711
181.17666 | -3.1274562 | -56.510208 | -5.0204353 | 0 | 0 | -0.81677616 | -163.25499 | -1.1419691 | 303.21317 | 305.7179 | -4.2795711
181.17668 | -3.1274273 | -56.516563 | -5.0209098 | 0 | 0 | -0.81677616 | -163.25499 | -1.1396263 | 303.20837 | 305.71301 | -4.2795711
181.1767 | -3.1273985 | -56.510723 | -5.0311365 | 0 | 0 | -0.81815302 | -163.25499 | -1.1394283 | 303.20361 | 305.70816 | -4.2795711
181.17672 | -3.1273696 | -56.510201 | -5.0225801 | 0 | 0 | -0.81827205 | -163.25499 | -1.1458573 | 303.19882 | 305.70328 | -4.2795711
181.17674 | -3.127341 | -56.510166 | -5.0102038 | 0 | 0 | -0.81827974 | -163.25499 | -1.1442658 | 303.19406 | 305.69843 | -4.2795711
181.17676 | -3.1273122 | -56.503769 | -5.0193157 | 0 | 0 | -0.81828022 | -163.25499 | -1.1376747 | 303.18927 | 305.69354 | -4.2795711
181.17678 | -3.1272833 | -56.496819 | -5.0324712 | 0 | 0 | -0.81828034 | -163.25499 | -1.1435497 | 303.18448 | 305.68866 | -4.2795711
181.1768 | -3.1272545 | -56.502628 | -5.0270548 | 0 | 0 | -0.82103932 | -163.19955 | -1.1397753 | 303.17972 | 305.68381 | -4.2795711
181.17682 | -3.1272259 | -56.509537 | -5.0193028 | 0 | 0 | -0.8212778 | -163.19476 | -1.1437327 | 303.17493 | 305.67892 | -4.2795711
181.17684 | -3.127197 | -56.510124 | -5.0288081 | 0 | 0 | -0.82129323 | -163.19444 | -1.1397872 | 303.17017 | 305.67407 | -4.2788563
181.17686 | -3.1271682 | -56.490971 | -5.0303702 | 0 | 0 | -0.82129413 | -163.19443 | -1.1437333 | 303.16537 | 305.66919 | -4.2795095
181.17688 | -3.1271393 | -56.495712 | -5.0145125 | 0 | 0 | -0.82129401 | -163.19443 | -1.1397871 | 303.16058 | 305.66431 | -4.2795668
181.1769 | -3.1271105 | -56.496159 | -5.0116868 | 0 | 0 | -0.81681448 | -163.19443 | -1.1394386 | 303.15582 | 305.65945 | -4.2795711
181.17692 | -3.1270819 | -56.489792 | -5.0281734 | 0 | 0 | -0.81642729 | -163.19443 | -1.1394161 | 303.15103 | 305.65457 | -4.278142
181.17694 | -3.1270528 | -56.489239 | -5.0317807 | 0 | 0 | -0.81640226 | -163.19443 | -1.1437092 | 303.14627 | 305.64969 | -4.2794471
181.17696 | -3.1270239 | -56.489201 | -5.0211697 | 0 | 0 | -0.81640077 | -163.19443 | -1.1397858 | 303.14148 | 305.64484 | -4.279563
181.17698 | -3.1269951 | -56.495602 | -5.0224252 | 0 | 0 | -0.81640077 | -163.19443 | -1.1437331 | 303.13669 | 305.63995 | -4.2795706
181.177 | -3.1269665 | -56.496155 | -5.0319929 | 0 | 0 | -0.81846583 | -163.19443 | -1.1397873 | 303.13193 | 305.6351 | -4.2795711
181.17702 | -3.1269376 | -56.489792 | -5.0226512 | 0 | 0 | -0.81864434 | -163.19443 | -1.1458805 | 303.12714 | 305.63022 | -4.2788563
181.17704 | -3.1269088 | -56.495636 | -5.0109348 | 0 | 0 | -0.81865591 | -163.19443 | -1.1399727 | 303.12238 | 305.62534 | -4.2780805
181.17706 | -3.1268799 | -56.483356 | -5.0201054 | 0 | 0 | -0.81865656 | -163.19443 | -1.1415977 | 303.11758 | 305.62048 | -4.2794433
181.17708 | -3.1268511 | -56.495079 | -5.0332646 | 0 | 0 | -0.81865674 | -163.19443 | -1.1396022 | 303.11279 | 305.6156 | -4.2795625
181.1771 | -3.1268225 | -56.489723 | -5.0271225 | 0 | 0 | -0.82124388 | -163.19443 | -1.1394267 | 303.10803 | 305.61072 | -4.2795706
181.17712 | -3.1267936 | -56.495636 | -5.0207577 | 0 | 0 | -0.82146746 | -163.19443 | -1.1415626 | 303.10324 | 305.60587 | -4.2795711
181.17714 | -3.1267648 | -56.483356 | -5.0296602 | 0 | 0 | -0.82148194 | -163.19443 | -1.146042 | 303.09848 | 305.60098 | -4.278142
181.17716 | -3.1267359 | -56.488682 | -5.0289884 | 0 | 0 | -0.82148278 | -163.19443 | -1.1399834 | 303.09369 | 305.59613 | -4.2808771
181.17718 | -3.1267073 | -56.501961 | -5.0151162 | 0 | 0 | -0.82148266 | -163.19443 | -1.1437458 | 303.0889 | 305.59125 | -4.2782578
181.1772 | -3.1266785 | -56.509499 | -5.0139194 | 0 | 0 | -0.81700212 | -163.21291 | -1.1376408 | 303.08414 | 305.58636 | -4.2794547
181.17722 | -3.1266494 | -56.503731 | -5.0298181 | 0 | 0 | -0.81661481 | -163.21451 | -1.1435478 | 303.07935 | 305.58151 | -4.279563
181.17724 | -3.1266205 | -56.490421 | -5.0326452 | 0 | 0 | -0.81658977 | -163.21463 | -1.1397749 | 303.07455 | 305.57663 | -4.2810001
181.17726 | -3.1265919 | -56.502071 | -5.0219679 | 0 | 0 | -0.81658828 | -163.21463 | -1.1351435 | 303.06979 | 305.57178 | -4.2796946
181.17728 | -3.1265631 | -56.503109 | -5.0239458 | 0 | 0 | -0.81658828 | -163.21463 | -1.1433393 | 303.065 | 305.56689 | -4.2781501
181.1773 | -3.1265342 | -56.496777 | -5.0313959 | 0 | 0 | -0.81882632 | -163.21463 | -1.1397617 | 303.06024 | 305.56201 | -4.279448
181.17732 | -3.1265054 | -56.502625 | -5.0218701 | 0 | 0 | -0.81901973 | -163.21463 | -1.1394373 | 303.05545 | 305.55716 | -4.279563
181.17734 | -3.1264765 | -56.490345 | -5.0108681 | 0 | 0 | -0.81903231 | -163.21463 | -1.1415629 | 303.05066 | 305.55228 | -4.2810001
181.17736 | -3.1264479 | -56.489277 | -5.0237331 | 0 | 0 | -0.81903303 | -163.21463 | -1.1396004 | 303.0459 | 305.54739 | -4.2796946
181.17738 | -3.1264191 | -56.489204 | -5.0350304 | 0 | 0 | -0.81903321 | -163.21463 | -1.1415737 | 303.04111 | 305.54254 | -4.2781501
181.1774 | -3.1263902 | -56.489201 | -5.0265436 | 0 | 0 | -0.82162118 | -163.17766 | -1.1396009 | 303.03635 | 305.53766 | -4.2787333
181.17742 | -3.1263614 | -56.495602 | -5.0207047 | 0 | 0 | -0.82184488 | -163.17448 | -1.1437212 | 303.03156 | 305.53281 | -4.2795014
181.17744 | -3.1263328 | -56.489758 | -5.0311079 | 0 | 0 | -0.82185936 | -163.17427 | -1.1397865 | 303.02676 | 305.52792 | -4.2795668
181.17746 | -3.1263039 | -56.489239 | -5.02984 | 0 | 0 | -0.82186019 | -163.17426 | -1.1394386 | 303.022 | 305.52304 | -4.2795711
181.17748 | -3.1262751 | -56.482803 | -5.0144625 | 0 | 0 | -0.82186007 | -163.17426 | -1.1394162 | 303.01721 | 305.51819 | -4.278142
181.1775 | -3.126246 | -56.495045 | -5.0167665 | 0 | 0 | -0.81686234 | -163.15578 | -1.1458564 | 303.01245 | 305.51331 | -4.2794471
181.17752 | -3.1262171 | -56.483322 | -5.0329695 | 0 | 0 | -0.81643039 | -163.15417 | -1.1399713 | 303.00766 | 305.50842 | -4.279563
181.17754 | -3.1261885 | -56.475891 | -5.0321856 | 0 | 0 | -0.81640238 | -163.15407 | -1.1394507 | 303.00287 | 305.50357 | -4.2788563
181.17756 | -3.1261597 | -56.481663 | -5.0226483 | 0 | 0 | -0.81640077 | -163.15407 | -1.1394166 | 302.99811 | 305.49869 | -4.2780805
181.17758 | -3.1261308 | -56.482178 | -5.0269094 | 0 | 0 | -0.81640083 | -163.15407 | -1.1372675 | 302.99332 | 305.49384 | -4.2780142
181.1776 | -3.126102 | -56.475815 | -5.0345564 | 0 | 0 | -0.81949991 | -163.15407 | -1.1392289 | 302.98856 | 305.48895 | -4.2787247
181.17762 | -3.1260734 | -56.481659 | -5.0214114 | 0 | 0 | -0.81976771 | -163.15407 | -1.1394025 | 302.98376 | 305.48407 | -4.2795005
181.17764 | -3.1260445 | -56.488571 | -5.0122752 | 0 | 0 | -0.81978506 | -163.15407 | -1.1394141 | 302.97897 | 305.47922 | -4.2809958
181.17766 | -3.1260157 | -56.482765 | -5.0260329 | 0 | 0 | -0.81978607 | -163.15407 | -1.1458563 | 302.97421 | 305.47433 | -4.2789798
181.17768 | -3.1259868 | -56.469456 | -5.0352263 | 0 | 0 | -0.81978619 | -163.15407 | -1.1378239 | 302.96942 | 305.46945 | -4.2780881
181.1777 | -3.125958 | -56.468315 | -5.0272813 | 0 | 0 | -0.82168484 | -163.11711 | -1.1392651 | 302.96463 | 305.4646 | -4.2794442
181.17772 | -3.1259294 | -56.468243 | -5.0222211 | 0 | 0 | -0.82184899 | -163.11392 | -1.1394048 | 302.95987 | 305.45972 | -4.2795625
181.17774 | -3.1259005 | -56.468239 | -5.0326905 | 0 | 0 | -0.8218596 | -163.11371 | -1.1437085 | 302.95508 | 305.45486 | -4.2802854
181.17776 | -3.1258717 | -56.455444 | -5.0285211 | 0 | 0 | -0.82186025 | -163.11369 | -1.1397859 | 302.95032 | 305.44998 | -4.2782035
181.17778 | -3.1258426 | -56.467133 | -5.0143456 | 0 | 0 | -0.82186007 | -163.11369 | -1.1458807 | 302.94553 | 305.4451 | -4.2794514
181.1778 | -3.125814 | -56.47456 | -5.0182114 | 0 | 0 | -0.81686234 | -163.11369 | -1.148562 | 302.94073 | 305.44025 | -4.2781343
181.17782 | -3.1257851 | -56.468788 | -5.0352736 | 0 | 0 | -0.81643039 | -163.11369 | -1.1466348 | 302.93597 | 305.43536 | -4.278018
181.17784 | -3.1257563 | -56.455479 | -5.0316577 | 0 | 0 | -0.81640238 | -163.11369 | -1.1400218 | 302.93118 | 305.43051 | -4.2780104
181.17786 | -3.1257274 | -56.460735 | -5.0218725 | 0 | 0 | -0.81640077 | -163.11369 | -1.1480429 | 302.92642 | 305.42563 | -4.2765808
181.17788 | -3.1256988 | -56.461212 | -5.0290217 | 0 | 0 | -0.81640083 | -163.11369 | -1.146601 | 302.92163 | 305.42075 | -4.2793155
181.1779 | -3.12567 | -56.454849 | -5.0340142 | 0 | 0 | -0.82001758 | -163.09521 | -1.1443143 | 302.91684 | 305.41589 | -4.2781253
181.17792 | -3.1256411 | -56.447903 | -5.0220871 | 0 | 0 | -0.82033014 | -163.09361 | -1.1462665 | 302.91208 | 305.41101 | -4.2780175
181.17794 | -3.1256123 | -56.440918 | -5.0137873 | 0 | 0 | -0.82035047 | -163.09351 | -1.142145 | 302.90729 | 305.40613 | -4.2780104
181.17796 | -3.1255834 | -56.440327 | -5.0268888 | 0 | 0 | -0.8203516 | -163.09351 | -1.1460795 | 302.90253 | 305.40128 | -4.2780099
181.17798 | -3.1255548 | -56.433884 | -5.0352979 | 0 | 0 | -0.82035172 | -163.09351 | -1.1421328 | 302.89774 | 305.39639 | -4.2780099
181.178 | -3.125526 | -56.446129 | -5.0265608 | 0 | 0 | -0.8217327 | -163.01958 | -1.1417842 | 302.89294 | 305.39154 | -4.2780099
181.17802 | -3.1254971 | -56.434406 | -5.0236115 | 0 | 0 | -0.82185209 | -163.01318 | -1.1396145 | 302.88818 | 305.38666 | -4.2794385
181.17804 | -3.1254683 | -56.433365 | -5.0335383 | 0 | 0 | -0.82185978 | -163.01277 | -1.1415746 | 302.88339 | 305.38177 | -4.2781339
181.17806 | -3.1254394 | -56.426907 | -5.0285921 | 0 | 0 | -0.82186025 | -163.01276 | -1.1417481 | 302.87863 | 305.37692 | -4.278018
181.17808 | -3.1254106 | -56.426342 | -5.0143499 | 0 | 0 | -0.82186007 | -163.01276 | -1.1396122 | 302.87384 | 305.37204 | -4.2787247
181.1781 | -3.1253817 | -56.41991 | -5.0196629 | 0 | 0 | -0.81686234 | -162.99428 | -1.1394273 | 302.86905 | 305.36716 | -4.2780714
181.17812 | -3.1253529 | -56.406563 | -5.035399 | 0 | 0 | -0.81643039 | -162.99269 | -1.1394155 | 302.86429 | 305.3623 | -4.2780142
181.17814 | -3.125324 | -56.405422 | -5.0309396 | 0 | 0 | -0.81640238 | -162.99257 | -1.1437092 | 302.8595 | 305.35742 | -4.2780099
181.17816 | -3.1252954 | -56.405346 | -5.0218105 | 0 | 0 | -0.81640077 | -162.99257 | -1.1397856 | 302.85471 | 305.35257 | -4.2794385
181.17818 | -3.1252666 | -56.405342 | -5.0297441 | 0 | 0 | -0.81640083 | -162.99257 | -1.1394389 | 302.84995 | 305.34769 | -4.2795625
181.1782 | -3.1252377 | -56.405342 | -5.0326242 | 0 | 0 | -0.82019013 | -162.93713 | -1.1458577 | 302.84515 | 305.3428 | -4.2795706
181.17822 | -3.1252089 | -56.405342 | -5.019062 | 0 | 0 | -0.8205176 | -162.93236 | -1.1399714 | 302.84039 | 305.33795 | -4.2788563
181.17824 | -3.1251802 | -56.398945 | -5.0128021 | 0 | 0 | -0.82053882 | -162.93204 | -1.1394507 | 302.8356 | 305.33307 | -4.2787948
181.17826 | -3.1251514 | -56.391994 | -5.0275354 | 0 | 0 | -0.82054007 | -162.93202 | -1.1394167 | 302.83081 | 305.32822 | -4.2795053
181.17828 | -3.1251225 | -56.391411 | -5.0353556 | 0 | 0 | -0.82054019 | -162.93202 | -1.139415 | 302.82605 | 305.32333 | -4.2781382
181.1783 | -3.1250937 | -56.397766 | -5.0258384 | 0 | 0 | -0.82174861 | -162.89505 | -1.1501509 | 302.82126 | 305.31845 | -4.2780185
181.17832 | -3.1250648 | -56.398319 | -5.0235486 | 0 | 0 | -0.8218531 | -162.89188 | -1.1403425 | 302.8165 | 305.3136 | -4.279439
181.17834 | -3.125036 | -56.391956 | -5.0335336 | 0 | 0 | -0.82185984 | -162.89166 | -1.1394747 | 302.81171 | 305.30872 | -4.2795625
181.17836 | -3.1250072 | -56.391399 | -5.0264144 | 0 | 0 | -0.82186025 | -162.89165 | -1.139418 | 302.80692 | 305.30383 | -4.278142
181.17838 | -3.1249783 | -56.372173 | -5.0134363 | 0 | 0 | -0.82186007 | -162.89165 | -1.1394147 | 302.80215 | 305.29898 | -4.2794471
181.1784 | -3.1249495 | -56.376911 | -5.0210404 | 0 | 0 | -0.81669039 | -162.83621 | -1.1394145 | 302.79736 | 305.2941 | -4.2781339
181.17842 | -3.1249208 | -56.37096 | -5.0362463 | 0 | 0 | -0.81624365 | -162.83142 | -1.1394147 | 302.7926 | 305.28925 | -4.2794471
181.17844 | -3.124892 | -56.370438 | -5.0302835 | 0 | 0 | -0.81621468 | -162.8311 | -1.1437092 | 302.78781 | 305.28436 | -4.279563
181.17846 | -3.1248631 | -56.364002 | -5.0217524 | 0 | 0 | -0.81621295 | -162.83109 | -1.141933 | 302.78302 | 305.27948 | -4.2795706
181.17848 | -3.1248343 | -56.357052 | -5.0311913 | 0 | 0 | -0.81621307 | -162.83109 | -1.1396244 | 302.77826 | 305.27463 | -4.2795711
181.1785 | -3.1248057 | -56.369259 | -5.0327492 | 0 | 0 | -0.82051909 | -162.79411 | -1.1437225 | 302.77347 | 305.26974 | -4.2795711
181.17852 | -3.1247768 | -56.363934 | -5.0183439 | 0 | 0 | -0.82089126 | -162.79092 | -1.1376392 | 302.76871 | 305.26486 | -4.2795711
181.17854 | -3.124748 | -56.350655 | -5.0127401 | 0 | 0 | -0.8209154 | -162.79073 | -1.139253 | 302.76392 | 305.26001 | -4.2795711
181.17856 | -3.1247191 | -56.362309 | -5.0289836 | 0 | 0 | -0.82091677 | -162.79071 | -1.1394038 | 302.75912 | 305.25513 | -4.2795711
181.17858 | -3.1246903 | -56.363342 | -5.0340281 | 0 | 0 | -0.82091683 | -162.79071 | -1.1394138 | 302.75436 | 305.25027 | -4.2795711
181.1786 | -3.1246617 | -56.350613 | -5.0228157 | 0 | 0 | -0.82143497 | -162.80919 | -1.1372674 | 302.74957 | 305.24539 | -4.2802863
181.17862 | -3.1246326 | -56.355907 | -5.022563 | 0 | 0 | -0.82147974 | -162.81079 | -1.1392289 | 302.74481 | 305.24051 | -4.2796321
181.17864 | -3.1246037 | -56.343597 | -5.0327277 | 0 | 0 | -0.82148266 | -162.8109 | -1.1394025 | 302.74002 | 305.23566 | -4.2795749
181.17866 | -3.1245749 | -56.342522 | -5.0241671 | 0 | 0 | -0.82148284 | -162.8109 | -1.1394138 | 302.73523 | 305.23077 | -4.2795711
181.17868 | -3.1245463 | -56.34885 | -5.0117908 | 0 | 0 | -0.82148266 | -162.8109 | -1.1394145 | 302.73047 | 305.22589 | -4.2810001
181.1787 | -3.1245174 | -56.3494 | -5.0223556 | 0 | 0 | -0.81631464 | -162.77394 | -1.1394147 | 302.72568 | 305.22104 | -4.2811236
181.17872 | -3.1244886 | -56.349438 | -5.0349102 | 0 | 0 | -0.81586796 | -162.77075 | -1.1415617 | 302.72089 | 305.21616 | -4.2782731
181.17874 | -3.1244597 | -56.343037 | -5.0287127 | 0 | 0 | -0.81583905 | -162.77054 | -1.1396002 | 302.71613 | 305.2113 | -4.2794557
181.17876 | -3.1244309 | -56.348881 | -5.0208931 | 0 | 0 | -0.81583732 | -162.77052 | -1.1394267 | 302.71133 | 305.20642 | -4.2795634
181.17878 | -3.1244023 | -56.343002 | -5.0311203 | 0 | 0 | -0.81583744 | -162.77052 | -1.1415625 | 302.70657 | 305.20154 | -4.2795706
181.1788 | -3.1243734 | -56.348881 | -5.0305676 | 0 | 0 | -0.82048726 | -162.75204 | -1.1396002 | 302.70178 | 305.19669 | -4.278142
181.17882 | -3.1243446 | -56.343002 | -5.0152502 | 0 | 0 | -0.82088917 | -162.75044 | -1.1394268 | 302.69699 | 305.1918 | -4.2808771
181.17884 | -3.1243157 | -56.342484 | -5.0146542 | 0 | 0 | -0.82091522 | -162.75034 | -1.1480045 | 302.69223 | 305.18695 | -4.281116
181.17886 | -3.1242871 | -56.348846 | -5.0291548 | 0 | 0 | -0.82091677 | -162.75034 | -1.1444516 | 302.68744 | 305.18207 | -4.2797017
181.17888 | -3.1242583 | -56.336605 | -5.0325866 | 0 | 0 | -0.82091683 | -162.75034 | -1.1441286 | 302.68268 | 305.17719 | -4.2795792
181.1789 | -3.1242292 | -56.335533 | -5.0226903 | 0 | 0 | -0.82108951 | -162.73186 | -1.1441071 | 302.67789 | 305.17233 | -4.2795715
181.17892 | -3.1242003 | -56.329067 | -5.0240083 | 0 | 0 | -0.82110447 | -162.73026 | -1.1398113 | 302.6731 | 305.16745 | -4.2795711
181.17894 | -3.1241715 | -56.334904 | -5.0335793 | 0 | 0 | -0.82110542 | -162.73015 | -1.137293 | 302.66833 | 305.16257 | -4.2795711
181.17896 | -3.1241429 | -56.34182 | -5.022059 | 0 | 0 | -0.82110548 | -162.73015 | -1.1435251 | 302.66354 | 305.15771 | -4.2795711
181.17898 | -3.124114 | -56.33601 | -5.0101538 | 0 | 0 | -0.8211053 | -162.73015 | -1.1440686 | 302.65878 | 305.15283 | -4.2810001
181.179 | -3.1240852 | -56.341892 | -5.022944 | 0 | 0 | -0.81593907 | -162.73015 | -1.146251 | 302.65399 | 305.14798 | -4.2796946
181.17902 | -3.1240563 | -56.342411 | -5.0342374 | 0 | 0 | -0.81549251 | -162.73015 | -1.144291 | 302.6492 | 305.1431 | -4.2795787
181.17904 | -3.1240277 | -56.336048 | -5.0264764 | 0 | 0 | -0.8154636 | -162.73015 | -1.1355287 | 302.64444 | 305.13821 | -4.2795715
181.17906 | -3.1239989 | -56.341892 | -5.0207005 | 0 | 0 | -0.81546187 | -162.73015 | -1.1390696 | 302.63965 | 305.13336 | -4.2810001
181.17908 | -3.12397 | -56.329617 | -5.0303831 | 0 | 0 | -0.81546199 | -162.73015 | -1.1393921 | 302.63489 | 305.12848 | -4.2804089
181.1791 | -3.1239412 | -56.334942 | -5.0305037 | 0 | 0 | -0.82028329 | -162.71167 | -1.1458552 | 302.6301 | 305.1236 | -4.2810698
181.17912 | -3.1239123 | -56.348217 | -5.0145211 | 0 | 0 | -0.82069999 | -162.71008 | -1.1464131 | 302.62531 | 305.11874 | -4.2811279
181.17914 | -3.1238837 | -56.34296 | -5.0153174 | 0 | 0 | -0.82072705 | -162.70996 | -1.1400076 | 302.62054 | 305.11386 | -4.2797027
181.17916 | -3.1238549 | -56.355278 | -5.0306649 | 0 | 0 | -0.8207286 | -162.70996 | -1.1458945 | 302.61575 | 305.10901 | -4.2795792
181.17918 | -3.1238258 | -56.343559 | -5.0319891 | 0 | 0 | -0.82072866 | -162.70996 | -1.1421206 | 302.61096 | 305.10413 | -4.2795715
181.1792 | -3.1237969 | -56.336124 | -5.021183 | 0 | 0 | -0.82090092 | -162.74693 | -1.1396363 | 302.6062 | 305.09924 | -4.2795711
181.17922 | -3.1237683 | -56.348297 | -5.0246058 | 0 | 0 | -0.82091582 | -162.75011 | -1.1394289 | 302.60141 | 305.09439 | -4.2795711
181.17924 | -3.1237395 | -56.336571 | -5.0329075 | 0 | 0 | -0.82091677 | -162.75032 | -1.1437099 | 302.59665 | 305.08951 | -4.2795711
181.17926 | -3.1237106 | -56.341927 | -5.0205469 | 0 | 0 | -0.82091683 | -162.75034 | -1.1419332 | 302.59186 | 305.08466 | -4.2802863
181.17928 | -3.1236818 | -56.342411 | -5.0092978 | 0 | 0 | -0.82091665 | -162.75034 | -1.146066 | 302.58707 | 305.07977 | -4.2796321
181.1793 | -3.1236532 | -56.329651 | -5.0228734 | 0 | 0 | -0.81575125 | -162.75034 | -1.1378374 | 302.58231 | 305.07489 | -4.281004
181.17932 | -3.1236243 | -56.34774 | -5.0342326 | 0 | 0 | -0.81530482 | -162.75034 | -1.1392658 | 302.57751 | 305.07004 | -4.2796946
181.17934 | -3.1235955 | -56.330135 | -5.0257502 | 0 | 0 | -0.81527591 | -162.75034 | -1.1372573 | 302.57275 | 305.06516 | -4.2795787
181.17936 | -3.1235666 | -56.334976 | -5.0213642 | 0 | 0 | -0.81527418 | -162.75034 | -1.1392285 | 302.56796 | 305.06027 | -4.2795715
181.17938 | -3.1235378 | -56.329029 | -5.0304418 | 0 | 0 | -0.8152743 | -162.75034 | -1.1415498 | 302.56317 | 305.05542 | -4.2810001
181.1794 | -3.1235092 | -56.341305 | -5.0276022 | 0 | 0 | -0.82026738 | -162.71338 | -1.1460412 | 302.55841 | 305.05054 | -4.2796946
181.17942 | -3.1234803 | -56.335979 | -5.0135441 | 0 | 0 | -0.82069898 | -162.71019 | -1.1399833 | 302.55362 | 305.04568 | -4.2810082
181.17944 | -3.1234515 | -56.329098 | -5.0145121 | 0 | 0 | -0.82072699 | -162.70998 | -1.1437459 | 302.54886 | 305.0408 | -4.2811241
181.17946 | -3.1234224 | -56.322117 | -5.0313234 | 0 | 0 | -0.8207286 | -162.70996 | -1.139788 | 302.54407 | 305.03592 | -4.2797027
181.17948 | -3.1233938 | -56.327919 | -5.0305963 | 0 | 0 | -0.82072866 | -162.70996 | -1.1415858 | 302.53928 | 305.03107 | -4.2795792
181.1795 | -3.1233649 | -56.322037 | -5.0210614 | 0 | 0 | -0.8205561 | -162.70996 | -1.1374545 | 302.53452 | 305.02618 | -4.2795715
181.17952 | -3.1233361 | -56.321518 | -5.0253239 | 0 | 0 | -0.82054114 | -162.70996 | -1.1435357 | 302.52972 | 305.0213 | -4.2795711
181.17954 | -3.1233072 | -56.340675 | -5.031517 | 0 | 0 | -0.82054019 | -162.70996 | -1.1397747 | 302.52496 | 305.01645 | -4.2795711
181.17956 | -3.1232784 | -56.323143 | -5.0189748 | 0 | 0 | -0.82054013 | -162.70996 | -1.1501743 | 302.52017 | 305.01157 | -4.2795711
181.17958 | -3.1232498 | -56.321594 | -5.0120707 | 0 | 0 | -0.82054001 | -162.70996 | -1.1381966 | 302.51538 | 305.00671 | -4.2795711
181.1796 | -3.1232209 | -56.308693 | -5.0231161 | 0 | 0 | -0.81640685 | -162.69148 | -1.1414363 | 302.51062 | 305.00183 | -4.2802863
181.17962 | -3.1231921 | -56.307583 | -5.0327954 | 0 | 0 | -0.81604964 | -162.68988 | -1.1395917 | 302.50583 | 304.99695 | -4.2796321
181.17964 | -3.1231632 | -56.313908 | -5.0234461 | 0 | 0 | -0.81602651 | -162.68977 | -1.1437205 | 302.50107 | 304.9921 | -4.2795749
181.17966 | -3.1231346 | -56.30806 | -5.0204411 | 0 | 0 | -0.81602514 | -162.68977 | -1.1376393 | 302.49628 | 304.98721 | -4.2795711
181.17968 | -3.1231058 | -56.320339 | -5.0318179 | 0 | 0 | -0.81602526 | -162.68977 | -1.1435478 | 302.49149 | 304.98233 | -4.2795711
181.1797 | -3.1230769 | -56.315014 | -5.0269966 | 0 | 0 | -0.82067591 | -162.68977 | -1.1419224 | 302.48672 | 304.97748 | -4.2795711
181.17972 | -3.1230478 | -56.295338 | -5.0113101 | 0 | 0 | -0.82107782 | -162.68977 | -1.1374763 | 302.48193 | 304.9726 | -4.2795711
181.17974 | -3.1230192 | -56.293648 | -5.0164995 | 0 | 0 | -0.82110387 | -162.68977 | -1.1392425 | 302.47714 | 304.96774 | -4.2795711
181.17976 | -3.1229904 | -56.306332 | -5.0322256 | 0 | 0 | -0.82110542 | -162.68977 | -1.1415504 | 302.47238 | 304.96286 | -4.2810001
181.17978 | -3.1229615 | -56.294636 | -5.0306706 | 0 | 0 | -0.82110548 | -162.68977 | -1.1395996 | 302.46759 | 304.95798 | -4.2796946
181.1798 | -3.1229327 | -56.293602 | -5.0210667 | 0 | 0 | -0.82058793 | -162.61588 | -1.1394266 | 302.46283 | 304.95313 | -4.2795787
181.17982 | -3.1229038 | -56.293533 | -5.0275016 | 0 | 0 | -0.82054323 | -162.60947 | -1.1394154 | 302.45804 | 304.94824 | -4.2795715
181.17984 | -3.1228752 | -56.29353 | -5.0324316 | 0 | 0 | -0.82054031 | -162.60905 | -1.1437092 | 302.45325 | 304.94339 | -4.2795711
181.17986 | -3.1228464 | -56.29353 | -5.0183229 | 0 | 0 | -0.82054013 | -162.60904 | -1.1397856 | 302.44849 | 304.93851 | -4.2795711
181.17988 | -3.1228175 | -56.287132 | -5.0112863 | 0 | 0 | -0.82054001 | -162.60904 | -1.1394386 | 302.4437 | 304.93362 | -4.2795711
181.1799 | -3.1227887 | -56.286575 | -5.0245018 | 0 | 0 | -0.81623495 | -162.59056 | -1.1394161 | 302.43893 | 304.92877 | -4.2795711
181.17992 | -3.1227601 | -56.286541 | -5.0343695 | 0 | 0 | -0.81586283 | -162.58896 | -1.1415617 | 302.43414 | 304.92389 | -4.2795711
181.17994 | -3.1227312 | -56.280144 | -5.0235796 | 0 | 0 | -0.81583869 | -162.58885 | -1.1396004 | 302.42935 | 304.91901 | -4.2795711
181.17996 | -3.1227024 | -56.279587 | -5.021903 | 0 | 0 | -0.81583732 | -162.58885 | -1.1458687 | 302.42459 | 304.91415 | -4.2795711
181.17998 | -3.1226735 | -56.273155 | -5.0319433 | 0 | 0 | -0.81583744 | -162.58885 | -1.1442667 | 302.4198 | 304.90927 | -4.2795711
181.18 | -3.1226444 | -56.278999 | -5.0262794 | 0 | 0 | -0.82066 | -162.5519 | -1.1441164 | 302.41504 | 304.90442 | -4.2795711
181.18002 | -3.1226158 | -56.260326 | -5.012701 | 0 | 0 | -0.82107681 | -162.54871 | -1.139812 | 302.41025 | 304.89954 | -4.2795711
181.18004 | -3.122587 | -56.28429 | -5.0195246 | 0 | 0 | -0.82110387 | -162.54849 | -1.1415874 | 302.40546 | 304.89465 | -4.2795711
181.18006 | -3.1225581 | -56.25441 | -5.0346637 | 0 | 0 | -0.82110542 | -162.54848 | -1.1396015 | 302.4007 | 304.8898 | -4.2795711
181.18008 | -3.1225293 | -56.270973 | -5.0301499 | 0 | 0 | -0.82110548 | -162.54848 | -1.1394267 | 302.3959 | 304.88492 | -4.2795711
181.1801 | -3.1225007 | -56.253273 | -5.0210171 | 0 | 0 | -0.82041544 | -162.54848 | -1.1394153 | 302.39114 | 304.88004 | -4.2795711
181.18012 | -3.1224718 | -56.258102 | -5.0289507 | 0 | 0 | -0.82035577 | -162.54848 | -1.1394144 | 302.38635 | 304.87518 | -4.2795711
181.18014 | -3.122443 | -56.264957 | -5.0332837 | 0 | 0 | -0.8203519 | -162.54848 | -1.1372674 | 302.38156 | 304.8703 | -4.2795711
181.18016 | -3.1224141 | -56.252743 | -5.018394 | 0 | 0 | -0.82035166 | -162.54848 | -1.1392289 | 302.3768 | 304.86545 | -4.2795711
181.18018 | -3.1223853 | -56.258068 | -5.0149207 | 0 | 0 | -0.82035154 | -162.54848 | -1.1394025 | 302.37201 | 304.86057 | -4.2795711
181.1802 | -3.1223567 | -56.239361 | -5.0284457 | 0 | 0 | -0.81707841 | -162.51151 | -1.1394138 | 302.36722 | 304.85568 | -4.2788563
181.18022 | -3.1223278 | -56.237736 | -5.033977 | 0 | 0 | -0.81679553 | -162.50832 | -1.1394145 | 302.36246 | 304.85083 | -4.2795095
181.18024 | -3.122299 | -56.244026 | -5.0235386 | 0 | 0 | -0.81677723 | -162.50812 | -1.1394145 | 302.35767 | 304.84595 | -4.2795668
181.18026 | -3.1222701 | -56.238178 | -5.0226264 | 0 | 0 | -0.81677616 | -162.5081 | -1.1394145 | 302.35291 | 304.84109 | -4.278142
181.18028 | -3.1222413 | -56.244057 | -5.0320058 | 0 | 0 | -0.81677622 | -162.5081 | -1.1394145 | 302.34811 | 304.83621 | -4.2794471
181.1803 | -3.1222124 | -56.238178 | -5.0262837 | 0 | 0 | -0.82073939 | -162.47113 | -1.1394148 | 302.34332 | 304.83133 | -4.279563
181.18032 | -3.1221836 | -56.237659 | -5.0119748 | 0 | 0 | -0.82108188 | -162.46796 | -1.1458563 | 302.33856 | 304.82648 | -4.2795706
181.18034 | -3.1221547 | -56.231224 | -5.0209146 | 0 | 0 | -0.82110411 | -162.46774 | -1.1356767 | 302.33377 | 304.82159 | -4.2795711
181.18036 | -3.1221261 | -56.224277 | -5.0347853 | 0 | 0 | -0.82110542 | -162.46773 | -1.1390795 | 302.32901 | 304.81671 | -4.2795711
181.18038 | -3.1220973 | -56.230083 | -5.0294309 | 0 | 0 | -0.82110542 | -162.46773 | -1.1393926 | 302.32422 | 304.81186 | -4.2795711
181.1804 | -3.1220684 | -56.224201 | -5.0209546 | 0 | 0 | -0.82024282 | -162.43077 | -1.1394132 | 302.31943 | 304.80698 | -4.2795711
181.18042 | -3.1220396 | -56.210888 | -5.0296731 | 0 | 0 | -0.82016826 | -162.42758 | -1.1394145 | 302.31467 | 304.80212 | -4.2795711
181.18044 | -3.1220107 | -56.222542 | -5.032619 | 0 | 0 | -0.82016343 | -162.42737 | -1.1394145 | 302.30988 | 304.79724 | -4.2795711
181.18046 | -3.1219821 | -56.217178 | -5.0161567 | 0 | 0 | -0.82016313 | -162.42735 | -1.1394147 | 302.30511 | 304.79236 | -4.2795711
181.18048 | -3.1219532 | -56.216694 | -5.0140018 | 0 | 0 | -0.82016301 | -162.42735 | -1.1437092 | 302.30032 | 304.78751 | -4.2795711
181.1805 | -3.1219244 | -56.210262 | -5.0305481 | 0 | 0 | -0.81689054 | -162.39038 | -1.1397856 | 302.29553 | 304.78262 | -4.2795711
181.18052 | -3.1218956 | -56.209705 | -5.0334344 | 0 | 0 | -0.81660765 | -162.38721 | -1.1394386 | 302.29077 | 304.77774 | -4.2795711
181.18054 | -3.1218667 | -56.209671 | -5.0234876 | 0 | 0 | -0.81658936 | -162.38699 | -1.139416 | 302.28598 | 304.77289 | -4.2795711
181.18056 | -3.1218379 | -56.203274 | -5.0240755 | 0 | 0 | -0.81658828 | -162.38698 | -1.1394149 | 302.28122 | 304.76801 | -4.2795711
181.18058 | -3.121809 | -56.209114 | -5.0328569 | 0 | 0 | -0.8165884 | -162.38698 | -1.1458564 | 302.27643 | 304.76315 | -4.2795711
181.1806 | -3.1217802 | -56.203236 | -5.0241756 | 0 | 0 | -0.82089627 | -162.3685 | -1.1399713 | 302.27164 | 304.75827 | -4.2788563
181.18062 | -3.1217513 | -56.202717 | -5.0117912 | 0 | 0 | -0.82126862 | -162.36691 | -1.1394508 | 302.26688 | 304.75339 | -4.2795095
181.18064 | -3.1217227 | -56.215481 | -5.0230818 | 0 | 0 | -0.82129276 | -162.36681 | -1.1437111 | 302.26208 | 304.74854 | -4.2795668
181.18066 | -3.1216938 | -56.203789 | -5.0342464 | 0 | 0 | -0.82129413 | -162.36681 | -1.1376387 | 302.25729 | 304.74365 | -4.2795711
181.18068 | -3.121665 | -56.202751 | -5.0286541 | 0 | 0 | -0.82129413 | -162.36681 | -1.1435477 | 302.25253 | 304.73877 | -4.2795711
181.1807 | -3.1216362 | -56.196293 | -5.0201621 | 0 | 0 | -0.82008618 | -162.34831 | -1.1419225 | 302.24774 | 304.73392 | -4.2810001
181.18072 | -3.1216075 | -56.214924 | -5.0303326 | 0 | 0 | -0.81998175 | -162.34673 | -1.1417708 | 302.24298 | 304.72903 | -4.2796946
181.18074 | -3.1215787 | -56.203754 | -5.0305004 | 0 | 0 | -0.81997502 | -162.3466 | -1.1396134 | 302.23819 | 304.72418 | -4.2795787
181.18076 | -3.1215498 | -56.202751 | -5.0152459 | 0 | 0 | -0.8199746 | -162.3466 | -1.1372801 | 302.2334 | 304.7193 | -4.2802863
181.18078 | -3.121521 | -56.202686 | -5.0139275 | 0 | 0 | -0.81997448 | -162.3466 | -1.1392297 | 302.22864 | 304.71442 | -4.2810621
181.1808 | -3.1214921 | -56.189888 | -5.0298185 | 0 | 0 | -0.81687456 | -162.3466 | -1.1372554 | 302.22385 | 304.70956 | -4.2811279
181.18082 | -3.1214635 | -56.188786 | -5.031919 | 0 | 0 | -0.81660664 | -162.3466 | -1.1392282 | 302.21909 | 304.70468 | -4.2797027
181.18084 | -3.1214345 | -56.195107 | -5.0226316 | 0 | 0 | -0.8165893 | -162.3466 | -1.1394025 | 302.21429 | 304.69983 | -4.2795792
181.18086 | -3.1214056 | -56.19566 | -5.0240045 | 0 | 0 | -0.81658828 | -162.3466 | -1.1437086 | 302.2095 | 304.69495 | -4.2795715
181.18088 | -3.1213768 | -56.195694 | -5.0335789 | 0 | 0 | -0.8165884 | -162.3466 | -1.1462276 | 302.20474 | 304.69006 | -4.2795711
181.1809 | -3.1213481 | -56.189297 | -5.0227852 | 0 | 0 | -0.82106894 | -162.32813 | -1.1421429 | 302.19995 | 304.68521 | -4.2810001
181.18092 | -3.1213193 | -56.182346 | -5.0102167 | 0 | 0 | -0.82145625 | -162.32654 | -1.1439322 | 302.19519 | 304.68033 | -4.2796946
181.18094 | -3.1212904 | -56.188156 | -5.023675 | 0 | 0 | -0.82148129 | -162.32643 | -1.141947 | 302.1904 | 304.67545 | -4.2810082
181.18096 | -3.1212616 | -56.188671 | -5.0350266 | 0 | 0 | -0.82148278 | -162.32643 | -1.1396251 | 302.18561 | 304.67059 | -4.2811241
181.18098 | -3.1212327 | -56.188705 | -5.0258169 | 0 | 0 | -0.82148278 | -162.32643 | -1.1394279 | 302.18085 | 304.66571 | -4.2811317
181.181 | -3.1212041 | -56.195103 | -5.0199156 | 0 | 0 | -0.81941271 | -162.30795 | -1.1394157 | 302.17606 | 304.66086 | -4.2811322
181.18102 | -3.1211753 | -56.189259 | -5.0324941 | 0 | 0 | -0.81923378 | -162.30635 | -1.1480037 | 302.1713 | 304.65598 | -4.2811322
181.18104 | -3.1211464 | -56.18874 | -5.0299616 | 0 | 0 | -0.81922215 | -162.30624 | -1.1401569 | 302.1665 | 304.65109 | -4.2811322
181.18106 | -3.1211176 | -56.188705 | -5.0137439 | 0 | 0 | -0.8192215 | -162.30624 | -1.1416098 | 302.16171 | 304.64624 | -4.2811322
181.18108 | -3.121089 | -56.188705 | -5.0152512 | 0 | 0 | -0.81922138 | -162.30624 | -1.1396031 | 302.15695 | 304.64136 | -4.2818475
181.1811 | -3.1210599 | -56.195103 | -5.0299358 | 0 | 0 | -0.817155 | -162.30624 | -1.1458685 | 302.15216 | 304.63647 | -4.2811937
181.18112 | -3.121031 | -56.182861 | -5.0304756 | 0 | 0 | -0.81697637 | -162.30624 | -1.1399721 | 302.1474 | 304.63162 | -4.279707
181.18114 | -3.1210022 | -56.200985 | -5.0210538 | 0 | 0 | -0.81696481 | -162.30624 | -1.1394508 | 302.14261 | 304.62674 | -4.2810087
181.18116 | -3.1209736 | -56.189781 | -5.0253239 | 0 | 0 | -0.81696415 | -162.30624 | -1.1415639 | 302.13782 | 304.62189 | -4.2811241
181.18118 | -3.1209447 | -56.195175 | -5.0329695 | 0 | 0 | -0.81696421 | -162.30624 | -1.1417476 | 302.13306 | 304.617 | -4.2804174
181.1812 | -3.1209159 | -56.189259 | -5.0205512 | 0 | 0 | -0.82092804 | -162.32472 | -1.1417595 | 302.12827 | 304.61212 | -4.2810707
181.18122 | -3.120887 | -56.195141 | -5.0107512 | 0 | 0 | -0.82127059 | -162.32632 | -1.1460547 | 302.12347 | 304.60727 | -4.2811279
181.18124 | -3.1208582 | -56.19566 | -5.0251765 | 0 | 0 | -0.82129282 | -162.32643 | -1.1421312 | 302.11871 | 304.60239 | -4.2811322
181.18126 | -3.1208296 | -56.195694 | -5.0337029 | 0 | 0 | -0.82129413 | -162.32643 | -1.1396371 | 302.11392 | 304.59753 | -4.2797031
181.18128 | -3.1208007 | -56.195694 | -5.0249734 | 0 | 0 | -0.82129413 | -162.32643 | -1.1415761 | 302.10916 | 304.59265 | -4.2795792
181.1813 | -3.1207719 | -56.189297 | -5.0220246 | 0 | 0 | -0.81922424 | -162.32643 | -1.1417481 | 302.10437 | 304.58777 | -4.2824302
181.18132 | -3.120743 | -56.182346 | -5.0319514 | 0 | 0 | -0.81904542 | -162.32643 | -1.1396124 | 302.09958 | 304.58292 | -4.2812471
181.18134 | -3.1207144 | -56.181759 | -5.0277309 | 0 | 0 | -0.8190338 | -162.32643 | -1.145869 | 302.09482 | 304.57803 | -4.2804255
181.18136 | -3.1206856 | -56.188114 | -5.0142784 | 0 | 0 | -0.81903315 | -162.32643 | -1.1399722 | 302.09003 | 304.57315 | -4.2810707
181.18138 | -3.1206565 | -56.188671 | -5.0174804 | 0 | 0 | -0.81903303 | -162.32643 | -1.1437453 | 302.08527 | 304.5683 | -4.2796988
181.1814 | -3.1206276 | -56.182308 | -5.0330319 | 0 | 0 | -0.81765538 | -162.30795 | -1.1419351 | 302.08047 | 304.56342 | -4.2810082
181.18142 | -3.1205988 | -56.181751 | -5.0321898 | 0 | 0 | -0.81753629 | -162.30635 | -1.1417714 | 302.07568 | 304.55856 | -4.2811241
181.18144 | -3.1205702 | -56.181717 | -5.0204697 | 0 | 0 | -0.81752861 | -162.30624 | -1.1396134 | 302.07092 | 304.55368 | -4.2797027
181.18146 | -3.1205413 | -56.17532 | -5.0267205 | 0 | 0 | -0.81752813 | -162.30624 | -1.1372802 | 302.06613 | 304.5488 | -4.2810082
181.18148 | -3.1205125 | -56.161972 | -5.0316391 | 0 | 0 | -0.81752825 | -162.30624 | -1.1435243 | 302.06137 | 304.54395 | -4.2811241
181.1815 | -3.1204836 | -56.180023 | -5.0197086 | 0 | 0 | -0.82063025 | -162.23232 | -1.1397737 | 302.05658 | 304.53906 | -4.2811317
181.18152 | -3.120455 | -56.175213 | -5.0121336 | 0 | 0 | -0.82089841 | -162.22592 | -1.1394379 | 302.05179 | 304.53418 | -4.2797031
181.18154 | -3.1204262 | -56.18116 | -5.0260239 | 0 | 0 | -0.82091576 | -162.22551 | -1.1437105 | 302.04703 | 304.52933 | -4.2810082
181.18156 | -3.1203973 | -56.162491 | -5.0337729 | 0 | 0 | -0.82091677 | -162.22549 | -1.1397859 | 302.04224 | 304.52444 | -4.2811241
181.18158 | -3.1203685 | -56.17366 | -5.0242515 | 0 | 0 | -0.82091677 | -162.22549 | -1.1437331 | 302.03748 | 304.51959 | -4.2797027
181.1816 | -3.1203396 | -56.168259 | -5.0219617 | 0 | 0 | -0.81902003 | -162.26247 | -1.139787 | 302.03268 | 304.51471 | -4.2810082
181.18162 | -3.120311 | -56.167774 | -5.0319471 | 0 | 0 | -0.81885612 | -162.26564 | -1.1372914 | 302.02789 | 304.50983 | -4.2811241
181.18164 | -3.1202822 | -56.161343 | -5.0284572 | 0 | 0 | -0.81884551 | -162.26585 | -1.1392304 | 302.02313 | 304.50497 | -4.2797027
181.18166 | -3.1202531 | -56.154392 | -5.0136151 | 0 | 0 | -0.81884485 | -162.26587 | -1.1394025 | 302.01834 | 304.50009 | -4.2795792
181.18168 | -3.1202242 | -56.173 | -5.0188732 | 0 | 0 | -0.8188448 | -162.26587 | -1.139414 | 302.01355 | 304.49521 | -4.2810006
181.1817 | -3.1201956 | -56.155426 | -5.0346055 | 0 | 0 | -0.81798345 | -162.26587 | -1.1415617 | 302.00879 | 304.49036 | -4.2796946
181.18172 | -3.1201668 | -56.147476 | -5.0308719 | 0 | 0 | -0.81790894 | -162.26587 | -1.1396002 | 302.00479 | 304.48611 | -4.2810082
181.18174 | -3.1201379 | -56.159615 | -5.0210795 | 0 | 0 | -0.81790417 | -162.26587 | -1.1394267 | 302.00079 | 304.4819 | -4.2811241
181.18176 | -3.1201091 | -56.160679 | -5.0296812 | 0 | 0 | -0.81790388 | -162.26587 | -1.1415625 | 301.9968 | 304.47766 | -4.2811317
181.18178 | -3.1200805 | -56.160748 | -5.03262 | 0 | 0 | -0.817904 | -162.26587 | -1.1396002 | 301.9928 | 304.47345 | -4.2811322
181.1818 | -3.1200516 | -56.154354 | -5.0197887 | 0 | 0 | -0.82083476 | -162.2289 | -1.1394266 | 301.9888 | 304.46921 | -4.2797031
181.18182 | -3.1200228 | -56.153801 | -5.0135913 | 0 | 0 | -0.82108808 | -162.22571 | -1.1394153 | 301.9848 | 304.465 | -4.2810082
181.18184 | -3.1199939 | -56.153763 | -5.0268755 | 0 | 0 | -0.82110453 | -162.22551 | -1.1394147 | 301.9808 | 304.46075 | -4.2796946
181.18186 | -3.1199651 | -56.140972 | -5.0345707 | 0 | 0 | -0.82110542 | -162.22549 | -1.1437092 | 301.97681 | 304.45654 | -4.2795787
181.18188 | -3.1199365 | -56.133469 | -5.0250454 | 0 | 0 | -0.82110542 | -162.22549 | -1.1397856 | 301.97281 | 304.4523 | -4.2810006
181.1819 | -3.1199076 | -56.132843 | -5.0242081 | 0 | 0 | -0.81920838 | -162.15158 | -1.1394386 | 301.96881 | 304.44809 | -4.2796946
181.18192 | -3.1198788 | -56.145599 | -5.0335927 | 0 | 0 | -0.81904435 | -162.14519 | -1.139416 | 301.96481 | 304.44385 | -4.2795787
181.18194 | -3.1198499 | -56.140305 | -5.027143 | 0 | 0 | -0.81903374 | -162.14476 | -1.1394148 | 301.96082 | 304.43961 | -4.2810006
181.18196 | -3.1198211 | -56.127029 | -5.0127726 | 0 | 0 | -0.81903309 | -162.14474 | -1.1415619 | 301.95682 | 304.43539 | -4.2796946
181.18198 | -3.1197922 | -56.125889 | -5.0202556 | 0 | 0 | -0.81903309 | -162.14474 | -1.1417472 | 301.95282 | 304.43115 | -4.2810082
181.182 | -3.1197634 | -56.132214 | -5.0347266 | 0 | 0 | -0.81834388 | -162.12627 | -1.1396121 | 301.94882 | 304.42694 | -4.2796946
181.18202 | -3.1197345 | -56.113571 | -5.0301538 | 0 | 0 | -0.81828433 | -162.12466 | -1.1394273 | 301.94482 | 304.4227 | -4.2795787
181.18204 | -3.1197057 | -56.118347 | -5.0210171 | 0 | 0 | -0.81828046 | -162.12456 | -1.1394155 | 301.94083 | 304.41849 | -4.2795715
181.18206 | -3.1196771 | -56.118793 | -5.0304036 | 0 | 0 | -0.81828022 | -162.12456 | -1.1415617 | 301.93683 | 304.41425 | -4.2810001
181.18208 | -3.1196482 | -56.118824 | -5.0319562 | 0 | 0 | -0.81828028 | -162.12456 | -1.1396002 | 301.93283 | 304.41003 | -4.2796946
181.1821 | -3.1196194 | -56.118824 | -5.0175505 | 0 | 0 | -0.82069385 | -162.10608 | -1.1394266 | 301.92883 | 304.40579 | -4.2810082
181.18212 | -3.1195905 | -56.118824 | -5.0148506 | 0 | 0 | -0.82090247 | -162.10448 | -1.1394153 | 301.92484 | 304.40158 | -4.2796946
181.18214 | -3.1195619 | -56.086838 | -5.0284414 | 0 | 0 | -0.820916 | -162.10437 | -1.1394145 | 301.92084 | 304.39734 | -4.2795787
181.18216 | -3.1195331 | -56.096867 | -5.0347037 | 0 | 0 | -0.82091677 | -162.10437 | -1.1394145 | 301.91684 | 304.39313 | -4.2795715
181.18218 | -3.1195042 | -56.091393 | -5.0243273 | 0 | 0 | -0.82091677 | -162.10437 | -1.1394144 | 301.91284 | 304.38889 | -4.2795711
181.1822 | -3.1194754 | -56.097305 | -5.0234194 | 0 | 0 | -0.81902003 | -162.03046 | -1.1372675 | 301.90884 | 304.38464 | -4.2795711
181.18222 | -3.1194465 | -56.085026 | -5.0349784 | 0 | 0 | -0.81885612 | -162.02406 | -1.1435236 | 301.90485 | 304.38043 | -4.2795711
181.18224 | -3.1194177 | -56.083958 | -5.0258131 | 0 | 0 | -0.81884551 | -162.02365 | -1.139774 | 301.90085 | 304.37619 | -4.2795711
181.18226 | -3.1193888 | -56.083885 | -5.0133815 | 0 | 0 | -0.81884485 | -162.02364 | -1.1458796 | 301.89685 | 304.37198 | -4.2795711
181.18228 | -3.11936 | -56.077484 | -5.02249 | 0 | 0 | -0.81884485 | -162.02364 | -1.1399727 | 301.89285 | 304.36774 | -4.2795711
181.1823 | -3.1193311 | -56.089725 | -5.0363712 | 0 | 0 | -0.81884485 | -161.98668 | -1.1394507 | 301.88885 | 304.36353 | -4.2795711
181.18232 | -3.1193025 | -56.078003 | -5.0295653 | 0 | 0 | -0.81884485 | -161.98349 | -1.1394167 | 301.88486 | 304.35928 | -4.2795711
181.18234 | -3.1192737 | -56.076965 | -5.0209632 | 0 | 0 | -0.81884485 | -161.98328 | -1.1394148 | 301.88086 | 304.35507 | -4.2795711
181.18236 | -3.1192448 | -56.076897 | -5.0318513 | 0 | 0 | -0.81884485 | -161.98326 | -1.141562 | 301.87686 | 304.35083 | -4.2795711
181.18238 | -3.119216 | -56.070496 | -5.0328078 | 0 | 0 | -0.81884491 | -161.98326 | -1.1438947 | 301.87286 | 304.34662 | -4.2795711
181.1824 | -3.1191874 | -56.063545 | -5.0176215 | 0 | 0 | -0.82091433 | -161.96478 | -1.1355032 | 301.86887 | 304.34238 | -4.2795711
181.18242 | -3.1191585 | -56.056561 | -5.0141287 | 0 | 0 | -0.82109314 | -161.96318 | -1.1390681 | 301.86487 | 304.33817 | -4.2795711
181.18244 | -3.1191297 | -56.055973 | -5.0291047 | 0 | 0 | -0.82110476 | -161.96307 | -1.139392 | 301.86087 | 304.33392 | -4.2810001
181.18246 | -3.1191008 | -56.055927 | -5.0347619 | 0 | 0 | -0.82110542 | -161.96307 | -1.1458552 | 301.85687 | 304.32971 | -4.2796946
181.18248 | -3.119072 | -56.036736 | -5.0228791 | 0 | 0 | -0.82110542 | -161.96307 | -1.1442659 | 301.85287 | 304.32547 | -4.2795787
181.1825 | -3.1190431 | -56.047871 | -5.0240202 | 0 | 0 | -0.81869137 | -161.87068 | -1.1398216 | 301.84888 | 304.32123 | -4.2795715
181.18252 | -3.1190143 | -56.04887 | -5.0335803 | 0 | 0 | -0.81848276 | -161.8627 | -1.1372935 | 301.84488 | 304.31702 | -4.2795711
181.18254 | -3.1189854 | -56.03614 | -5.0235124 | 0 | 0 | -0.81846923 | -161.86218 | -1.1392305 | 301.84088 | 304.31277 | -4.2795711
181.18256 | -3.1189566 | -56.047836 | -5.0117326 | 0 | 0 | -0.81846845 | -161.86214 | -1.1415498 | 301.83688 | 304.30856 | -4.2788563
181.18258 | -3.118928 | -56.042473 | -5.0230784 | 0 | 0 | -0.81846839 | -161.86214 | -1.1417466 | 301.83289 | 304.30432 | -4.2780805
181.1826 | -3.1188991 | -56.029194 | -5.0356984 | 0 | 0 | -0.81898534 | -161.88063 | -1.1396123 | 301.82889 | 304.30011 | -4.2794433
181.18262 | -3.1188703 | -56.034451 | -5.0273275 | 0 | 0 | -0.81902999 | -161.8822 | -1.145869 | 301.82489 | 304.29587 | -4.280992
181.18264 | -3.1188414 | -56.02853 | -5.0207715 | 0 | 0 | -0.81903291 | -161.88232 | -1.1378248 | 301.82089 | 304.29166 | -4.278265
181.18266 | -3.1188126 | -56.034409 | -5.0311122 | 0 | 0 | -0.81903309 | -161.88232 | -1.1392651 | 301.81689 | 304.28741 | -4.2794552
181.18268 | -3.118784 | -56.02853 | -5.0305672 | 0 | 0 | -0.81903315 | -161.88232 | -1.1394047 | 301.8129 | 304.2832 | -4.2795634
181.1827 | -3.1187551 | -56.028011 | -5.0145254 | 0 | 0 | -0.8204127 | -161.84535 | -1.1394138 | 301.80887 | 304.27896 | -4.2795706
181.18272 | -3.1187263 | -56.040771 | -5.0145917 | 0 | 0 | -0.82053196 | -161.84218 | -1.13512 | 301.80487 | 304.27475 | -4.2802863
181.18274 | -3.1186974 | -56.041874 | -5.029151 | 0 | 0 | -0.82053965 | -161.84196 | -1.143338 | 301.80087 | 304.27051 | -4.2796321
181.18276 | -3.1186688 | -56.029152 | -5.0318599 | 0 | 0 | -0.82054013 | -161.84195 | -1.1397618 | 301.79688 | 304.26627 | -4.2795749
181.18278 | -3.1186397 | -56.028053 | -5.0197234 | 0 | 0 | -0.82054001 | -161.84195 | -1.1415844 | 301.79288 | 304.26205 | -4.2810006
181.1828 | -3.1186109 | -56.034378 | -5.0230269 | 0 | 0 | -0.81795502 | -161.84195 | -1.1396015 | 301.78888 | 304.25781 | -4.2796946
181.18282 | -3.118582 | -56.034927 | -5.0305963 | 0 | 0 | -0.81773156 | -161.84195 | -1.1437213 | 301.78488 | 304.2536 | -4.2795787
181.18284 | -3.1185534 | -56.034962 | -5.0218034 | 0 | 0 | -0.81771713 | -161.84195 | -1.1397865 | 301.78088 | 304.24936 | -4.2795715
181.18286 | -3.1185246 | -56.028564 | -5.0101376 | 0 | 0 | -0.8177163 | -161.84195 | -1.1394389 | 301.77689 | 304.24515 | -4.2810001
181.18288 | -3.1184957 | -56.028011 | -5.0229435 | 0 | 0 | -0.8177163 | -161.84195 | -1.1458577 | 301.77289 | 304.24091 | -4.2796946
181.1829 | -3.1184669 | -56.040771 | -5.0342374 | 0 | 0 | -0.81892174 | -161.84195 | -1.1399713 | 301.76889 | 304.23669 | -4.2810082
181.18292 | -3.118438 | -56.022682 | -5.0250244 | 0 | 0 | -0.81902593 | -161.84195 | -1.1373035 | 301.76489 | 304.23245 | -4.2796946
181.18294 | -3.1184094 | -56.027493 | -5.0198483 | 0 | 0 | -0.81903267 | -161.84195 | -1.1392312 | 301.76089 | 304.22824 | -4.2810082
181.18296 | -3.1183805 | -56.034344 | -5.0295858 | 0 | 0 | -0.81903309 | -161.84195 | -1.1436973 | 301.7569 | 304.224 | -4.2811241
181.18298 | -3.1183517 | -56.041321 | -5.0268049 | 0 | 0 | -0.81903309 | -161.84195 | -1.1419322 | 301.7529 | 304.21979 | -4.2811317
181.183 | -3.1183228 | -56.035515 | -5.0112972 | 0 | 0 | -0.81955004 | -161.87891 | -1.1374768 | 301.7489 | 304.21555 | -4.2811322
181.18302 | -3.118294 | -56.041397 | -5.0128684 | 0 | 0 | -0.81959468 | -161.8821 | -1.1349479 | 301.7449 | 304.21133 | -4.2797031
181.18304 | -3.1182654 | -56.035519 | -5.0297346 | 0 | 0 | -0.8195976 | -161.88231 | -1.1433266 | 301.74091 | 304.20709 | -4.2795792
181.18306 | -3.1182363 | -56.028603 | -5.029736 | 0 | 0 | -0.81959778 | -161.88232 | -1.139761 | 301.73691 | 304.20285 | -4.2795715
181.18308 | -3.1182075 | -56.034412 | -5.0180864 | 0 | 0 | -0.81959772 | -161.88232 | -1.1394372 | 301.73291 | 304.19864 | -4.2795711
181.1831 | -3.1181786 | -56.047722 | -5.0221634 | 0 | 0 | -0.81753093 | -161.86385 | -1.1394159 | 301.72891 | 304.1944 | -4.2795711
181.18312 | -3.11815 | -56.042465 | -5.0312495 | 0 | 0 | -0.81735229 | -161.86226 | -1.1394148 | 301.72491 | 304.19019 | -4.2824297
181.18314 | -3.1181211 | -56.041988 | -5.0189571 | 0 | 0 | -0.81734073 | -161.86214 | -1.1458564 | 301.72092 | 304.18594 | -4.2798176
181.18316 | -3.1180923 | -56.04195 | -5.0098901 | 0 | 0 | -0.81734008 | -161.86214 | -1.1399713 | 301.71692 | 304.18173 | -4.2824454
181.18318 | -3.1180634 | -56.035553 | -5.0214744 | 0 | 0 | -0.81734008 | -161.86214 | -1.1394506 | 301.71292 | 304.17749 | -4.2826772
181.1832 | -3.1180348 | -56.015808 | -5.0304804 | 0 | 0 | -0.81854528 | -161.86214 | -1.1351219 | 301.70892 | 304.17328 | -4.2812629
181.18322 | -3.118006 | -56.033306 | -5.0225224 | 0 | 0 | -0.81864947 | -161.86214 | -1.1368964 | 301.70493 | 304.16904 | -4.2811408
181.18324 | -3.1179771 | -56.028461 | -5.0189147 | 0 | 0 | -0.81865621 | -161.86214 | -1.1392049 | 301.70093 | 304.16483 | -4.2818475
181.18326 | -3.1179483 | -56.040798 | -5.0295095 | 0 | 0 | -0.81865662 | -161.86214 | -1.1394012 | 301.69693 | 304.16058 | -4.2811937
181.18328 | -3.1179194 | -56.035484 | -5.0260754 | 0 | 0 | -0.81865662 | -161.86214 | -1.1394137 | 301.69293 | 304.15637 | -4.2825656
181.1833 | -3.1178908 | -56.028599 | -5.0112348 | 0 | 0 | -0.81934613 | -161.86214 | -1.1394145 | 301.68893 | 304.15213 | -4.2826853
181.18332 | -3.117862 | -56.028015 | -5.0157676 | 0 | 0 | -0.81940567 | -161.86214 | -1.1394142 | 301.68494 | 304.14789 | -4.2826929
181.18334 | -3.1178329 | -56.015182 | -5.0307097 | 0 | 0 | -0.81940955 | -161.86214 | -1.1308253 | 301.68094 | 304.14368 | -4.2812643
181.18336 | -3.1178041 | -56.026871 | -5.0290885 | 0 | 0 | -0.81940979 | -161.86214 | -1.1386722 | 301.67694 | 304.13943 | -4.2825699
181.18338 | -3.1177754 | -56.027905 | -5.0180292 | 0 | 0 | -0.81940973 | -161.86214 | -1.1393665 | 301.67294 | 304.13522 | -4.2826858
181.1834 | -3.1177466 | -56.034367 | -5.0250645 | 0 | 0 | -0.81751508 | -161.84366 | -1.1394118 | 301.66895 | 304.13098 | -4.2826929
181.18342 | -3.1177177 | -56.02853 | -5.0300488 | 0 | 0 | -0.81735128 | -161.84206 | -1.1437089 | 301.66495 | 304.12677 | -4.2812643
181.18344 | -3.1176889 | -56.034409 | -5.0166688 | 0 | 0 | -0.81734067 | -161.84195 | -1.1419327 | 301.66095 | 304.12253 | -4.2811408
181.18346 | -3.11766 | -56.015736 | -5.0089684 | 0 | 0 | -0.81734002 | -161.84195 | -1.1353296 | 301.65695 | 304.11832 | -4.2811327
181.18348 | -3.1176314 | -56.007713 | -5.0228519 | 0 | 0 | -0.81734008 | -161.84195 | -1.1390567 | 301.65295 | 304.11407 | -4.2811322
181.1835 | -3.1176026 | -56.019852 | -5.030601 | 0 | 0 | -0.81888998 | -161.78651 | -1.137244 | 301.64896 | 304.10986 | -4.2811322
181.18352 | -3.1175737 | -56.020912 | -5.0218043 | 0 | 0 | -0.81902391 | -161.78172 | -1.1392276 | 301.64496 | 304.10562 | -4.2811322
181.18354 | -3.1175449 | -56.014584 | -5.0203037 | 0 | 0 | -0.81903255 | -161.7814 | -1.1394024 | 301.64096 | 304.10141 | -4.2818475
181.18356 | -3.1175163 | -56.020432 | -5.0296311 | 0 | 0 | -0.81903309 | -161.78139 | -1.1394138 | 301.63696 | 304.09717 | -4.2811937
181.18358 | -3.1174874 | -56.027348 | -5.0253568 | 0 | 0 | -0.81903309 | -161.78139 | -1.1394144 | 301.63297 | 304.09296 | -4.2825656
181.1836 | -3.1174586 | -56.008739 | -5.0097198 | 0 | 0 | -0.81920546 | -161.83684 | -1.1372674 | 301.62897 | 304.08871 | -4.2826853
181.18362 | -3.1174295 | -56.007122 | -5.0163646 | 0 | 0 | -0.81922042 | -161.84161 | -1.1392289 | 301.62497 | 304.08447 | -4.2819786
181.18364 | -3.1174009 | -56.013412 | -5.032217 | 0 | 0 | -0.81922138 | -161.84193 | -1.1394026 | 301.62097 | 304.08026 | -4.2826324
181.18366 | -3.117372 | -56.007565 | -5.028491 | 0 | 0 | -0.81922144 | -161.84195 | -1.1437086 | 301.61697 | 304.07602 | -4.2826896
181.18368 | -3.1173432 | -56.007046 | -5.0187011 | 0 | 0 | -0.81922138 | -161.84195 | -1.1462275 | 301.61298 | 304.07181 | -4.2826934
181.1837 | -3.1173143 | -56.007011 | -5.0265746 | 0 | 0 | -0.81767136 | -161.78651 | -1.1399953 | 301.60898 | 304.06757 | -4.2812643
181.18372 | -3.1172855 | -56.00061 | -5.0316296 | 0 | 0 | -0.81753737 | -161.78172 | -1.139452 | 301.60498 | 304.06335 | -4.2818561
181.18374 | -3.1172569 | -55.987263 | -5.0168028 | 0 | 0 | -0.81752867 | -161.7814 | -1.1394168 | 301.60098 | 304.05911 | -4.2811947
181.18376 | -3.117228 | -55.992523 | -5.0118823 | 0 | 0 | -0.81752813 | -161.78139 | -1.1394147 | 301.59698 | 304.0549 | -4.2811365
181.18378 | -3.1171992 | -55.980206 | -5.025281 | 0 | 0 | -0.81752819 | -161.78139 | -1.1394145 | 301.59299 | 304.05066 | -4.2825618
181.1838 | -3.1171703 | -55.985527 | -5.0329833 | 0 | 0 | -0.81942272 | -161.70749 | -1.1394145 | 301.58899 | 304.04645 | -4.2826853
181.18382 | -3.1171417 | -55.96682 | -5.022006 | 0 | 0 | -0.81958652 | -161.70108 | -1.1394145 | 301.58499 | 304.04221 | -4.2812638
181.18384 | -3.1171129 | -55.971592 | -5.0195899 | 0 | 0 | -0.81959713 | -161.70067 | -1.1394145 | 301.58099 | 304.03799 | -4.2811408
181.18386 | -3.117084 | -55.959244 | -5.0317459 | 0 | 0 | -0.81959778 | -161.70065 | -1.1394147 | 301.577 | 304.03375 | -4.2811327
181.18388 | -3.1170552 | -55.958168 | -5.0240884 | 0 | 0 | -0.81959778 | -161.70065 | -1.1437092 | 301.573 | 304.02951 | -4.2818475
181.1839 | -3.1170261 | -55.951702 | -5.0117855 | 0 | 0 | -0.81890851 | -161.64522 | -1.1397858 | 301.569 | 304.0253 | -4.2811937
181.18392 | -3.1169975 | -55.96394 | -5.0194497 | 0 | 0 | -0.81884897 | -161.64043 | -1.1415861 | 301.565 | 304.02106 | -4.2811365
181.18394 | -3.1169686 | -55.952213 | -5.0339322 | 0 | 0 | -0.81884509 | -161.64011 | -1.1438963 | 301.561 | 304.01685 | -4.2811322
181.18396 | -3.1169398 | -55.951176 | -5.0286341 | 0 | 0 | -0.81884485 | -161.64009 | -1.1440924 | 301.55701 | 304.0126 | -4.2811322
181.18398 | -3.1169109 | -55.951107 | -5.0201612 | 0 | 0 | -0.8188448 | -161.64009 | -1.1398104 | 301.55301 | 304.00839 | -4.2797031
181.184 | -3.1168823 | -55.957504 | -5.0296059 | 0 | 0 | -0.81798345 | -161.62161 | -1.1394402 | 301.54901 | 304.00415 | -4.2795792
181.18402 | -3.1168535 | -55.958057 | -5.0304375 | 0 | 0 | -0.81790894 | -161.62001 | -1.1415634 | 301.54501 | 303.99994 | -4.2795715
181.18404 | -3.1168246 | -55.938896 | -5.0166945 | 0 | 0 | -0.81790417 | -161.6199 | -1.146042 | 301.54102 | 303.9957 | -4.2810001
181.18406 | -3.1167958 | -55.943638 | -5.0140529 | 0 | 0 | -0.81790388 | -161.6199 | -1.1399834 | 301.53702 | 303.99149 | -4.2811236
181.18408 | -3.1167669 | -55.937687 | -5.0283742 | 0 | 0 | -0.81790394 | -161.6199 | -1.1437459 | 301.53302 | 303.98724 | -4.2797027
181.1841 | -3.1167383 | -55.930767 | -5.0339727 | 0 | 0 | -0.82014465 | -161.58295 | -1.1419351 | 301.52902 | 303.98303 | -4.2795792
181.18412 | -3.1167095 | -55.936577 | -5.0228119 | 0 | 0 | -0.82033831 | -161.57976 | -1.1417714 | 301.52502 | 303.97879 | -4.2795715
181.18414 | -3.1166806 | -55.930695 | -5.0240159 | 0 | 0 | -0.82035089 | -161.57954 | -1.1396136 | 301.52103 | 303.97455 | -4.2802863
181.18416 | -3.1166515 | -55.917381 | -5.0335798 | 0 | 0 | -0.8203516 | -161.57953 | -1.1437219 | 301.51703 | 303.97034 | -4.2796321
181.18418 | -3.1166229 | -55.916241 | -5.0242381 | 0 | 0 | -0.8203516 | -161.57953 | -1.1397866 | 301.51303 | 303.96609 | -4.281004
181.1842 | -3.1165941 | -55.916168 | -5.011795 | 0 | 0 | -0.81897223 | -161.52409 | -1.1415858 | 301.50903 | 303.96188 | -4.2811236
181.18422 | -3.1165652 | -55.916164 | -5.022356 | 0 | 0 | -0.81885302 | -161.51932 | -1.1396016 | 301.50504 | 303.95764 | -4.2797027
181.18424 | -3.1165364 | -55.909763 | -5.0356359 | 0 | 0 | -0.81884533 | -161.519 | -1.1415738 | 301.50104 | 303.95343 | -4.2810082
181.18426 | -3.1165078 | -55.915607 | -5.0287757 | 0 | 0 | -0.81884485 | -161.51898 | -1.1396006 | 301.49704 | 303.94919 | -4.2811241
181.18428 | -3.1164789 | -55.916126 | -5.0208964 | 0 | 0 | -0.81884485 | -161.51898 | -1.1372796 | 301.49304 | 303.94498 | -4.2811317
181.1843 | -3.1164501 | -55.916164 | -5.0311203 | 0 | 0 | -0.81815571 | -161.51898 | -1.1456716 | 301.48904 | 303.94073 | -4.2811322
181.18432 | -3.1164212 | -55.916164 | -5.0327444 | 0 | 0 | -0.81809616 | -161.51898 | -1.146401 | 301.48505 | 303.93652 | -4.2811322
181.18434 | -3.1163924 | -55.916164 | -5.016891 | 0 | 0 | -0.81809229 | -161.51898 | -1.1400068 | 301.48105 | 303.93228 | -4.2811322
181.18436 | -3.1163638 | -55.896973 | -5.0155182 | 0 | 0 | -0.81809205 | -161.51898 | -1.1394526 | 301.47705 | 303.92807 | -4.2797031
181.18438 | -3.1163349 | -55.908104 | -5.031404 | 0 | 0 | -0.81809217 | -161.51898 | -1.1372695 | 301.47305 | 303.92383 | -4.2810082
181.1844 | -3.1163061 | -55.902706 | -5.0335059 | 0 | 0 | -0.82085067 | -161.50049 | -1.137082 | 301.46906 | 303.91962 | -4.2796946
181.18442 | -3.1162772 | -55.895824 | -5.0220394 | 0 | 0 | -0.82108909 | -161.4989 | -1.1413641 | 301.46506 | 303.91537 | -4.2795787
181.18444 | -3.1162484 | -55.895237 | -5.0254035 | 0 | 0 | -0.82110453 | -161.49878 | -1.13744 | 301.46106 | 303.91113 | -4.2802863
181.18446 | -3.1162195 | -55.895199 | -5.0329747 | 0 | 0 | -0.82110542 | -161.49878 | -1.1370931 | 301.45706 | 303.90692 | -4.2810621
181.18448 | -3.1161907 | -55.888798 | -5.0234566 | 0 | 0 | -0.82110542 | -161.49878 | -1.1413648 | 301.45306 | 303.90268 | -4.2804132
181.1845 | -3.1161618 | -55.894642 | -5.012455 | 0 | 0 | -0.81886369 | -161.44334 | -1.1374402 | 301.44907 | 303.89847 | -4.2810702
181.18452 | -3.116133 | -55.875973 | -5.0231409 | 0 | 0 | -0.81866997 | -161.43855 | -1.1392403 | 301.44507 | 303.89423 | -4.2796988
181.18454 | -3.1161044 | -55.893539 | -5.0357027 | 0 | 0 | -0.8186574 | -161.43823 | -1.1394032 | 301.44107 | 303.89001 | -4.2810082
181.18456 | -3.1160755 | -55.875896 | -5.0266032 | 0 | 0 | -0.81865668 | -161.43822 | -1.1415612 | 301.43707 | 303.88577 | -4.2811241
181.18458 | -3.1160467 | -55.874344 | -5.020709 | 0 | 0 | -0.81865662 | -161.43822 | -1.137453 | 301.43307 | 303.88156 | -4.2811317
181.1846 | -3.1160178 | -55.867844 | -5.0311079 | 0 | 0 | -0.81813979 | -161.40126 | -1.1413882 | 301.42908 | 303.87732 | -4.2804174
181.18462 | -3.1159892 | -55.873684 | -5.02984 | 0 | 0 | -0.81809515 | -161.39809 | -1.1395891 | 301.42508 | 303.87311 | -4.2796412
181.18464 | -3.1159604 | -55.88699 | -5.0151873 | 0 | 0 | -0.81809223 | -161.39787 | -1.1458677 | 301.42108 | 303.86887 | -4.2810044
181.18466 | -3.1159315 | -55.87534 | -5.0146499 | 0 | 0 | -0.81809205 | -161.39786 | -1.1399719 | 301.41708 | 303.86465 | -4.2796946
181.18468 | -3.1159027 | -55.874302 | -5.0298815 | 0 | 0 | -0.81809211 | -161.39786 | -1.135156 | 301.41309 | 303.86041 | -4.2795787
181.1847 | -3.1158738 | -55.874237 | -5.0319228 | 0 | 0 | -0.82050568 | -161.39786 | -1.1390452 | 301.40909 | 303.85617 | -4.2795715
181.18472 | -3.115845 | -55.874233 | -5.0226316 | 0 | 0 | -0.82071429 | -161.39786 | -1.135096 | 301.40509 | 303.85196 | -4.2810001
181.18474 | -3.1158161 | -55.88063 | -5.0254574 | 0 | 0 | -0.82072783 | -161.39786 | -1.139042 | 301.40109 | 303.84772 | -4.2796946
181.18476 | -3.1157873 | -55.881187 | -5.0329781 | 0 | 0 | -0.8207286 | -161.39786 | -1.1393906 | 301.39709 | 303.84351 | -4.2810082
181.18478 | -3.1157584 | -55.887619 | -5.0212779 | 0 | 0 | -0.8207286 | -161.39786 | -1.1415606 | 301.3931 | 303.83926 | -4.2796946
181.1848 | -3.1157298 | -55.875378 | -5.0108142 | 0 | 0 | -0.81831503 | -161.43481 | -1.1460418 | 301.3891 | 303.83505 | -4.2795787
181.18482 | -3.115701 | -55.8871 | -5.0237293 | 0 | 0 | -0.81810641 | -161.438 | -1.1356889 | 301.3851 | 303.83081 | -4.2810006
181.18484 | -3.1156721 | -55.888138 | -5.0343041 | 0 | 0 | -0.81809288 | -161.4382 | -1.1412274 | 301.3811 | 303.8266 | -4.2796946
181.18486 | -3.1156433 | -55.8946 | -5.0250282 | 0 | 0 | -0.81809211 | -161.43822 | -1.1374311 | 301.37711 | 303.82236 | -4.2802939
181.18488 | -3.1156147 | -55.888763 | -5.0205755 | 0 | 0 | -0.81809205 | -161.43822 | -1.1435344 | 301.37311 | 303.81815 | -4.279633
181.1849 | -3.1155858 | -55.881851 | -5.0296488 | 0 | 0 | -0.81809205 | -161.43822 | -1.1397743 | 301.36911 | 303.8139 | -4.2795749
181.18492 | -3.115557 | -55.881264 | -5.0282617 | 0 | 0 | -0.81809205 | -161.43822 | -1.1372908 | 301.36511 | 303.80969 | -4.2795711
181.18494 | -3.1155281 | -55.887619 | -5.0121498 | 0 | 0 | -0.81809205 | -161.43822 | -1.1392303 | 301.36111 | 303.80545 | -4.2795711
181.18496 | -3.1154993 | -55.888176 | -5.0143905 | 0 | 0 | -0.81809205 | -161.43822 | -1.1394026 | 301.35712 | 303.80124 | -4.2795711
181.18498 | -3.1154706 | -55.88821 | -5.0305891 | 0 | 0 | -0.81809217 | -161.43822 | -1.1415613 | 301.35312 | 303.797 | -4.2795711
181.185 | -3.1154416 | -55.894608 | -5.0305333 | 0 | 0 | -0.820678 | -161.43822 | -1.1417472 | 301.34912 | 303.79276 | -4.2788563
181.18502 | -3.1154127 | -55.882366 | -5.0203314 | 0 | 0 | -0.82090145 | -161.43822 | -1.1396122 | 301.34512 | 303.78854 | -4.2795095
181.18504 | -3.1153839 | -55.874897 | -5.0252614 | 0 | 0 | -0.82091594 | -161.43822 | -1.1437219 | 301.34113 | 303.7843 | -4.2795668
181.18506 | -3.1153553 | -55.867878 | -5.032239 | 0 | 0 | -0.82091677 | -161.43822 | -1.1397866 | 301.33713 | 303.78009 | -4.2795711
181.18508 | -3.1153264 | -55.867287 | -5.0190372 | 0 | 0 | -0.82091671 | -161.43822 | -1.1415858 | 301.33313 | 303.77585 | -4.2802863
181.1851 | -3.1152976 | -55.873642 | -5.0098953 | 0 | 0 | -0.81781471 | -161.38278 | -1.1396015 | 301.32913 | 303.77164 | -4.2796321
181.18512 | -3.1152687 | -55.874199 | -5.0236545 | 0 | 0 | -0.81754655 | -161.37801 | -1.1394266 | 301.32513 | 303.7674 | -4.2795749
181.18514 | -3.1152399 | -55.867836 | -5.0335727 | 0 | 0 | -0.8175292 | -161.37769 | -1.1372682 | 301.32114 | 303.76318 | -4.2810006
181.18516 | -3.1152112 | -55.87368 | -5.0242386 | 0 | 0 | -0.81752819 | -161.37767 | -1.1435237 | 301.31714 | 303.75894 | -4.278265
181.18518 | -3.1151824 | -55.861401 | -5.0212345 | 0 | 0 | -0.81752813 | -161.37767 | -1.1440684 | 301.31314 | 303.75473 | -4.2794552
181.1852 | -3.1151536 | -55.873123 | -5.031158 | 0 | 0 | -0.81821662 | -161.35918 | -1.1398091 | 301.30911 | 303.75049 | -4.2795634
181.18522 | -3.1151247 | -55.861366 | -5.0276647 | 0 | 0 | -0.81827611 | -161.3576 | -1.1394401 | 301.30511 | 303.74628 | -4.278142
181.18524 | -3.1150961 | -55.860329 | -5.0113692 | 0 | 0 | -0.81827998 | -161.35748 | -1.1437106 | 301.30112 | 303.74203 | -4.2794471
181.18526 | -3.1150672 | -55.86026 | -5.0165029 | 0 | 0 | -0.81828022 | -161.35748 | -1.1397859 | 301.29712 | 303.73779 | -4.280992
181.18528 | -3.1150382 | -55.866653 | -5.0322261 | 0 | 0 | -0.81828034 | -161.35748 | -1.1415858 | 301.29312 | 303.73358 | -4.2796936
181.1853 | -3.1150093 | -55.854412 | -5.0306706 | 0 | 0 | -0.82103932 | -161.37596 | -1.1396015 | 301.28912 | 303.72934 | -4.2810082
181.18532 | -3.1149807 | -55.859737 | -5.0188894 | 0 | 0 | -0.8212778 | -161.37755 | -1.1394267 | 301.28513 | 303.72513 | -4.2796946
181.18534 | -3.1149518 | -55.866619 | -5.0273128 | 0 | 0 | -0.82129323 | -161.37767 | -1.1394154 | 301.28113 | 303.72089 | -4.2795787
181.18536 | -3.114923 | -55.854408 | -5.0309677 | 0 | 0 | -0.82129413 | -161.37767 | -1.1437092 | 301.27713 | 303.71667 | -4.2802863
181.18538 | -3.1148942 | -55.846943 | -5.0167446 | 0 | 0 | -0.82129407 | -161.37767 | -1.1419331 | 301.27313 | 303.71243 | -4.2810621
181.1854 | -3.1148653 | -55.859116 | -5.0118785 | 0 | 0 | -0.81733024 | -161.32222 | -1.1417713 | 301.26913 | 303.70822 | -4.2804132
181.18542 | -3.1148367 | -55.847389 | -5.025281 | 0 | 0 | -0.81698769 | -161.31744 | -1.1396135 | 301.26514 | 303.70398 | -4.2810702
181.18544 | -3.1148078 | -55.852749 | -5.033709 | 0 | 0 | -0.81696546 | -161.31712 | -1.1394272 | 301.26114 | 303.69977 | -4.2796988
181.18546 | -3.114779 | -55.840439 | -5.0235209 | 0 | 0 | -0.81696415 | -161.31711 | -1.1372681 | 301.25714 | 303.69553 | -4.2795792
181.18548 | -3.1147501 | -55.852158 | -5.0197201 | 0 | 0 | -0.81696409 | -161.31711 | -1.1392289 | 301.25314 | 303.69131 | -4.2810006
181.1855 | -3.1147213 | -55.853199 | -5.0303035 | 0 | 0 | -0.81782442 | -161.33559 | -1.1394026 | 301.24915 | 303.68707 | -4.2811236
181.18552 | -3.1146927 | -55.840469 | -5.0254159 | 0 | 0 | -0.81789881 | -161.33719 | -1.1415612 | 301.24515 | 303.68286 | -4.2797027
181.18554 | -3.1146638 | -55.845764 | -5.0119028 | 0 | 0 | -0.81790358 | -161.3373 | -1.1396003 | 301.24115 | 303.67862 | -4.2795792
181.18556 | -3.1146348 | -55.839848 | -5.0165534 | 0 | 0 | -0.81790388 | -161.3373 | -1.1415739 | 301.23715 | 303.67438 | -4.2795715
181.18558 | -3.1146059 | -55.845726 | -5.0336823 | 0 | 0 | -0.817904 | -161.3373 | -1.1438954 | 301.23315 | 303.67017 | -4.2810001
181.1856 | -3.1145773 | -55.846245 | -5.0271649 | 0 | 0 | -0.8213529 | -161.31882 | -1.1397979 | 301.22916 | 303.66592 | -4.2796946
181.18562 | -3.1145484 | -55.839882 | -5.0178571 | 0 | 0 | -0.82165104 | -161.31721 | -1.1415865 | 301.22516 | 303.66171 | -4.2810082
181.18564 | -3.1145196 | -55.839329 | -5.026504 | 0 | 0 | -0.82167035 | -161.31711 | -1.1396016 | 301.22116 | 303.65747 | -4.2804093
181.18566 | -3.1144907 | -55.845692 | -5.0301738 | 0 | 0 | -0.82167149 | -161.31711 | -1.1415739 | 301.21716 | 303.65326 | -4.2810698
181.18568 | -3.1144621 | -55.833447 | -5.0166769 | 0 | 0 | -0.82167137 | -161.31711 | -1.141748 | 301.21317 | 303.64902 | -4.2811279
181.1857 | -3.1144333 | -55.825977 | -5.0096951 | 0 | 0 | -0.81736213 | -161.28014 | -1.1396122 | 301.20917 | 303.64481 | -4.2797027
181.18572 | -3.1144044 | -55.844551 | -5.0258188 | 0 | 0 | -0.81698966 | -161.27696 | -1.1394274 | 301.20517 | 303.64056 | -4.2802944
181.18574 | -3.1143756 | -55.826977 | -5.0330334 | 0 | 0 | -0.81696552 | -161.27675 | -1.1415626 | 301.20117 | 303.63635 | -4.2810626
181.18576 | -3.1143467 | -55.825424 | -5.0212827 | 0 | 0 | -0.81696415 | -161.27673 | -1.1396 | 301.19717 | 303.63211 | -4.2811279
181.18578 | -3.1143181 | -55.818924 | -5.0202541 | 0 | 0 | -0.81696415 | -161.27673 | -1.1372794 | 301.19318 | 303.6279 | -4.2811322
181.1858 | -3.1142893 | -55.811966 | -5.0318046 | 0 | 0 | -0.81799668 | -161.23978 | -1.1413769 | 301.18918 | 303.62366 | -4.2811322
181.18582 | -3.1142604 | -55.811382 | -5.0226393 | 0 | 0 | -0.81808591 | -161.23659 | -1.1395882 | 301.18518 | 303.61942 | -4.2811322
181.18584 | -3.1142313 | -55.804939 | -5.009481 | 0 | 0 | -0.81809169 | -161.23639 | -1.1437205 | 301.18118 | 303.6152 | -4.2811322
181.18586 | -3.1142027 | -55.797993 | -5.0199795 | 0 | 0 | -0.81809205 | -161.23637 | -1.1419336 | 301.17719 | 303.61096 | -4.2811322
181.18588 | -3.1141739 | -55.791008 | -5.0318031 | 0 | 0 | -0.81809217 | -161.23637 | -1.137477 | 301.17319 | 303.60675 | -4.2811322
181.1859 | -3.114145 | -55.79681 | -5.0277224 | 0 | 0 | -0.82085067 | -161.16245 | -1.1392425 | 301.16919 | 303.60251 | -4.2811322
181.18592 | -3.1141162 | -55.790928 | -5.019362 | 0 | 0 | -0.82108909 | -161.15605 | -1.1415507 | 301.16519 | 303.5983 | -4.2811322
181.18594 | -3.1140873 | -55.790409 | -5.0288119 | 0 | 0 | -0.82110453 | -161.15562 | -1.1460413 | 301.16119 | 303.59406 | -4.2811322
181.18596 | -3.1140587 | -55.783974 | -5.0303707 | 0 | 0 | -0.82110542 | -161.15561 | -1.1399832 | 301.1572 | 303.58984 | -4.2825613
181.18598 | -3.1140299 | -55.783421 | -5.0145125 | 0 | 0 | -0.8211053 | -161.15561 | -1.1415989 | 301.1532 | 303.5856 | -4.2798266
181.186 | -3.114001 | -55.783386 | -5.012413 | 0 | 0 | -0.81679857 | -161.13713 | -1.1503386 | 301.1492 | 303.58139 | -4.2810168
181.18602 | -3.1139722 | -55.770592 | -5.0275097 | 0 | 0 | -0.81642628 | -161.13556 | -1.1403549 | 301.1452 | 303.57715 | -4.2811246
181.18604 | -3.1139436 | -55.775883 | -5.0317216 | 0 | 0 | -0.81640214 | -161.13544 | -1.1437701 | 301.1412 | 303.57294 | -4.2811317
181.18606 | -3.1139147 | -55.782761 | -5.0211663 | 0 | 0 | -0.81640077 | -161.13544 | -1.1440839 | 301.13721 | 303.5687 | -4.2811322
181.18608 | -3.1138859 | -55.764153 | -5.0209727 | 0 | 0 | -0.81640077 | -161.13544 | -1.1419572 | 301.13321 | 303.56448 | -4.2825613
181.1861 | -3.113857 | -55.768932 | -5.0311408 | 0 | 0 | -0.81812125 | -161.08 | -1.1396255 | 301.12921 | 303.56024 | -4.2812562
181.18612 | -3.1138282 | -55.762978 | -5.0218539 | 0 | 0 | -0.81826997 | -161.07521 | -1.139428 | 301.12521 | 303.556 | -4.2825699
181.18614 | -3.1137993 | -55.762455 | -5.0101409 | 0 | 0 | -0.81827962 | -161.07489 | -1.1394153 | 301.12122 | 303.55179 | -4.2812562
181.18616 | -3.1137705 | -55.749626 | -5.0207648 | 0 | 0 | -0.81828022 | -161.07487 | -1.1372674 | 301.11722 | 303.54755 | -4.2811403
181.18618 | -3.1137416 | -55.748524 | -5.0333228 | 0 | 0 | -0.81828034 | -161.07487 | -1.1392291 | 301.11322 | 303.54333 | -4.2811327
181.1862 | -3.1137128 | -55.742054 | -5.0271258 | 0 | 0 | -0.82121199 | -161.0379 | -1.1415497 | 301.10922 | 303.53909 | -4.2811322
181.18622 | -3.1136842 | -55.741489 | -5.0185809 | 0 | 0 | -0.82146543 | -161.03471 | -1.1374522 | 301.10522 | 303.53488 | -4.2811322
181.18624 | -3.1136553 | -55.735058 | -5.0294724 | 0 | 0 | -0.82148188 | -161.03452 | -1.139241 | 301.10123 | 303.53064 | -4.2825613
181.18626 | -3.1136265 | -55.734501 | -5.0297027 | 0 | 0 | -0.82148278 | -161.0345 | -1.1394032 | 301.09723 | 303.52643 | -4.2812562
181.18628 | -3.1135976 | -55.734467 | -5.0137277 | 0 | 0 | -0.82148266 | -161.0345 | -1.1394138 | 301.09323 | 303.52219 | -4.2818556
181.1863 | -3.113569 | -55.734467 | -5.0137978 | 0 | 0 | -0.81665856 | -160.99753 | -1.1372674 | 301.08923 | 303.51797 | -4.2811947
181.18632 | -3.1135402 | -55.728069 | -5.0305352 | 0 | 0 | -0.81624156 | -160.99435 | -1.1413763 | 301.08524 | 303.51373 | -4.2804217
181.18634 | -3.1135113 | -55.721119 | -5.0327072 | 0 | 0 | -0.8162145 | -160.99414 | -1.1417353 | 301.08124 | 303.50952 | -4.2817855
181.18636 | -3.1134825 | -55.726929 | -5.0205188 | 0 | 0 | -0.81621295 | -160.99413 | -1.1396115 | 301.07724 | 303.50528 | -4.2811899
181.18638 | -3.1134536 | -55.727444 | -5.0230942 | 0 | 0 | -0.81621295 | -160.99413 | -1.1394271 | 301.07324 | 303.50104 | -4.281136
181.1864 | -3.1134248 | -55.714684 | -5.0320516 | 0 | 0 | -0.81862229 | -160.97565 | -1.1372681 | 301.06924 | 303.49683 | -4.2825618
181.18642 | -3.1133959 | -55.726376 | -5.0219283 | 0 | 0 | -0.81883055 | -160.97404 | -1.1392289 | 301.06525 | 303.49258 | -4.2812562
181.18644 | -3.1133671 | -55.721012 | -5.0115981 | 0 | 0 | -0.81884402 | -160.97394 | -1.1394026 | 301.06125 | 303.48837 | -4.2811403
181.18646 | -3.1133382 | -55.726925 | -5.0223436 | 0 | 0 | -0.8188448 | -160.97394 | -1.1415612 | 301.05725 | 303.48413 | -4.2825618
181.18648 | -3.1133096 | -55.714645 | -5.034183 | 0 | 0 | -0.81884497 | -160.97394 | -1.1396002 | 301.05325 | 303.47992 | -4.2826853
181.1865 | -3.1132808 | -55.694382 | -5.0257463 | 0 | 0 | -0.82143253 | -160.93698 | -1.1394266 | 301.04926 | 303.47568 | -4.2812638
181.18652 | -3.1132519 | -55.718246 | -5.0213637 | 0 | 0 | -0.82165617 | -160.93379 | -1.1394153 | 301.04526 | 303.47147 | -4.2825699
181.18654 | -3.1132231 | -55.720345 | -5.0311661 | 0 | 0 | -0.82167065 | -160.93358 | -1.1394145 | 301.04126 | 303.46722 | -4.2812562
181.18656 | -3.1131942 | -55.707687 | -5.0291181 | 0 | 0 | -0.82167149 | -160.93356 | -1.1394145 | 301.03726 | 303.46301 | -4.2811403
181.18658 | -3.1131656 | -55.712986 | -5.0151248 | 0 | 0 | -0.82167137 | -160.93356 | -1.1394145 | 301.03326 | 303.45877 | -4.2804184
181.1866 | -3.1131368 | -55.707069 | -5.0153723 | 0 | 0 | -0.81701803 | -160.93356 | -1.1394145 | 301.02927 | 303.45456 | -4.2810707
181.18662 | -3.1131079 | -55.706551 | -5.031395 | 0 | 0 | -0.81661588 | -160.93356 | -1.1394147 | 301.02527 | 303.45032 | -4.2804136
181.18664 | -3.1130791 | -55.719311 | -5.0327787 | 0 | 0 | -0.81658983 | -160.93356 | -1.1437092 | 301.02127 | 303.44608 | -4.2803559
181.18666 | -3.1130505 | -55.688427 | -5.0227027 | 0 | 0 | -0.81658828 | -160.93356 | -1.1397856 | 301.01727 | 303.44186 | -4.2810664
181.18668 | -3.1130214 | -55.698528 | -5.0261865 | 0 | 0 | -0.81658834 | -160.93356 | -1.1394386 | 301.01328 | 303.43762 | -4.2804132
181.1867 | -3.1129925 | -55.693062 | -5.033041 | 0 | 0 | -0.81934327 | -160.89661 | -1.139416 | 301.00928 | 303.43341 | -4.2824998
181.18672 | -3.1129637 | -55.692574 | -5.0212822 | 0 | 0 | -0.81958145 | -160.89342 | -1.1394148 | 301.00528 | 303.42917 | -4.2812519
181.18674 | -3.1129351 | -55.698936 | -5.0115404 | 0 | 0 | -0.81959683 | -160.89322 | -1.1415617 | 301.00128 | 303.42496 | -4.2804255
181.18676 | -3.1129062 | -55.693092 | -5.0259695 | 0 | 0 | -0.81959772 | -160.8932 | -1.1396002 | 300.99728 | 303.42072 | -4.2810707
181.18678 | -3.1128774 | -55.692574 | -5.0359488 | 0 | 0 | -0.81959784 | -160.8932 | -1.1394265 | 300.99329 | 303.4165 | -4.2811279
181.1868 | -3.1128485 | -55.692539 | -5.0273438 | 0 | 0 | -0.82184184 | -160.87473 | -1.1372681 | 300.98929 | 303.41226 | -4.2811322
181.18682 | -3.1128197 | -55.686138 | -5.0214987 | 0 | 0 | -0.82203573 | -160.87312 | -1.1392289 | 300.98529 | 303.40805 | -4.2811322
181.18684 | -3.1127911 | -55.685585 | -5.0311747 | 0 | 0 | -0.82204831 | -160.873 | -1.1394025 | 300.98129 | 303.40381 | -4.2811322
181.18686 | -3.1127622 | -55.67915 | -5.0291181 | 0 | 0 | -0.82204902 | -160.873 | -1.1394138 | 300.97729 | 303.3996 | -4.2804174
181.18688 | -3.1127334 | -55.691395 | -5.0136738 | 0 | 0 | -0.8220489 | -160.873 | -1.1394147 | 300.9733 | 303.39536 | -4.2796412
181.1869 | -3.1127045 | -55.692463 | -5.017426 | 0 | 0 | -0.81670636 | -160.873 | -1.1437092 | 300.9693 | 303.39114 | -4.2810044
181.18692 | -3.1126759 | -55.686134 | -5.0337539 | 0 | 0 | -0.81624466 | -160.873 | -1.1397858 | 300.9653 | 303.3869 | -4.2796946
181.18694 | -3.1126471 | -55.685585 | -5.0322528 | 0 | 0 | -0.81621474 | -160.873 | -1.1415858 | 300.9613 | 303.38266 | -4.2795787
181.18696 | -3.112618 | -55.67915 | -5.0226531 | 0 | 0 | -0.81621295 | -160.873 | -1.1396016 | 300.95731 | 303.37845 | -4.2795715
181.18698 | -3.1125891 | -55.678596 | -5.0276356 | 0 | 0 | -0.81621301 | -160.873 | -1.1415738 | 300.95331 | 303.37421 | -4.2810001
181.187 | -3.1125603 | -55.678562 | -5.0331664 | 0 | 0 | -0.81965655 | -160.83604 | -1.139601 | 300.94931 | 303.37 | -4.2811236
181.18702 | -3.1125317 | -55.684959 | -5.0198393 | 0 | 0 | -0.8199541 | -160.83287 | -1.1458684 | 300.94531 | 303.36575 | -4.2811317
181.18704 | -3.1125028 | -55.672718 | -5.0121422 | 0 | 0 | -0.81997341 | -160.83266 | -1.1399722 | 300.94131 | 303.36154 | -4.2797031
181.18706 | -3.112474 | -55.665245 | -5.0252981 | 0 | 0 | -0.81997454 | -160.83264 | -1.1437453 | 300.93732 | 303.3573 | -4.2810082
181.18708 | -3.1124451 | -55.671021 | -5.0351629 | 0 | 0 | -0.81997466 | -160.83264 | -1.1397879 | 300.93332 | 303.35309 | -4.2796946
181.1871 | -3.1124165 | -55.665134 | -5.0265522 | 0 | 0 | -0.82170081 | -160.81416 | -1.1437333 | 300.92932 | 303.34885 | -4.2795787
181.18712 | -3.1123877 | -55.683811 | -5.0228844 | 0 | 0 | -0.82185 | -160.81256 | -1.1397873 | 300.92532 | 303.34464 | -4.2795715
181.18714 | -3.1123588 | -55.685436 | -5.0327492 | 0 | 0 | -0.82185966 | -160.81245 | -1.1458803 | 300.92133 | 303.34039 | -4.2795711
181.18716 | -3.11233 | -55.672749 | -5.0277987 | 0 | 0 | -0.82186025 | -160.81245 | -1.1356782 | 300.91733 | 303.33618 | -4.2802863
181.18718 | -3.1123011 | -55.678047 | -5.0142827 | 0 | 0 | -0.82186007 | -160.81245 | -1.1433743 | 300.91333 | 303.33194 | -4.2796321
181.1872 | -3.1122725 | -55.672127 | -5.0189323 | 0 | 0 | -0.81686234 | -160.83093 | -1.1462055 | 300.90933 | 303.3277 | -4.281004
181.18722 | -3.1122434 | -55.671608 | -5.035336 | 0 | 0 | -0.81643039 | -160.83253 | -1.1399941 | 300.90533 | 303.32349 | -4.2811236
181.18724 | -3.1122146 | -55.671574 | -5.0309353 | 0 | 0 | -0.81640238 | -160.83264 | -1.1437465 | 300.90134 | 303.31924 | -4.2797027
181.18726 | -3.1121857 | -55.677971 | -5.0210838 | 0 | 0 | -0.81640077 | -160.83264 | -1.1397882 | 300.89734 | 303.31503 | -4.2795792
181.18728 | -3.1121571 | -55.672127 | -5.0296812 | 0 | 0 | -0.81640083 | -160.83264 | -1.1458805 | 300.89334 | 303.31079 | -4.2795715
181.1873 | -3.1121283 | -55.684406 | -5.0340724 | 0 | 0 | -0.82019013 | -160.81416 | -1.1399727 | 300.88934 | 303.30658 | -4.2810001
181.18732 | -3.1120994 | -55.679081 | -5.0191875 | 0 | 0 | -0.8205176 | -160.81256 | -1.1394508 | 300.88535 | 303.30234 | -4.2811236
181.18734 | -3.1120706 | -55.672199 | -5.0128102 | 0 | 0 | -0.82053882 | -160.81245 | -1.1394167 | 300.88135 | 303.29813 | -4.2797027
181.18736 | -3.1120417 | -55.665215 | -5.0268097 | 0 | 0 | -0.82054007 | -160.81245 | -1.1394149 | 300.87735 | 303.29388 | -4.2795792
181.18738 | -3.1120131 | -55.677422 | -5.0345664 | 0 | 0 | -0.82054019 | -160.81245 | -1.1458564 | 300.87335 | 303.28967 | -4.2810006
181.1874 | -3.1119843 | -55.678486 | -5.0257716 | 0 | 0 | -0.82157588 | -160.83093 | -1.1399715 | 300.86935 | 303.28543 | -4.2796946
181.18742 | -3.1119554 | -55.684952 | -5.0228186 | 0 | 0 | -0.82166541 | -160.83253 | -1.1458926 | 300.86536 | 303.28122 | -4.2810082
181.18744 | -3.1119266 | -55.672714 | -5.0327449 | 0 | 0 | -0.82167119 | -160.83264 | -1.1421208 | 300.86136 | 303.27698 | -4.2796946
181.18746 | -3.1118979 | -55.671646 | -5.0263472 | 0 | 0 | -0.82167155 | -160.83264 | -1.1482253 | 300.85736 | 303.27277 | -4.2795787
181.18748 | -3.1118691 | -55.671577 | -5.0112524 | 0 | 0 | -0.82167137 | -160.83264 | -1.1401711 | 300.85336 | 303.26852 | -4.2810006
181.1875 | -3.11184 | -55.665169 | -5.0193996 | 0 | 0 | -0.81615865 | -160.81416 | -1.1394635 | 300.84937 | 303.26428 | -4.2811236
181.18752 | -3.1118112 | -55.664616 | -5.0346556 | 0 | 0 | -0.81568223 | -160.81256 | -1.1415648 | 300.84537 | 303.26007 | -4.2797027
181.18754 | -3.1117826 | -55.658188 | -5.0301495 | 0 | 0 | -0.8156513 | -160.81245 | -1.1460421 | 300.84137 | 303.25583 | -4.2795792
181.18756 | -3.1117537 | -55.664024 | -5.0217433 | 0 | 0 | -0.81564951 | -160.81245 | -1.1399833 | 300.83737 | 303.25162 | -4.2802863
181.18758 | -3.1117249 | -55.664547 | -5.0297394 | 0 | 0 | -0.81564963 | -160.81245 | -1.1394514 | 300.83337 | 303.24738 | -4.2796321
181.1876 | -3.111696 | -55.651783 | -5.0304461 | 0 | 0 | -0.82012653 | -160.79396 | -1.1394167 | 300.82938 | 303.24316 | -4.281004
181.18762 | -3.1116672 | -55.650681 | -5.0174212 | 0 | 0 | -0.82051355 | -160.79237 | -1.1394147 | 300.82538 | 303.23892 | -4.2796946
181.18764 | -3.1116385 | -55.644218 | -5.013391 | 0 | 0 | -0.82053858 | -160.79225 | -1.1394148 | 300.82138 | 303.23471 | -4.2802939
181.18766 | -3.1116097 | -55.650055 | -5.0275888 | 0 | 0 | -0.82054007 | -160.79225 | -1.1458564 | 300.81738 | 303.23047 | -4.279633
181.18768 | -3.1115808 | -55.644173 | -5.0339065 | 0 | 0 | -0.82054019 | -160.79225 | -1.1399713 | 300.81339 | 303.22626 | -4.2781458
181.1877 | -3.111552 | -55.643654 | -5.0228076 | 0 | 0 | -0.82140315 | -160.73683 | -1.141598 | 300.80936 | 303.22202 | -4.279448
181.18772 | -3.1115234 | -55.637218 | -5.0232897 | 0 | 0 | -0.82147771 | -160.73204 | -1.1438971 | 300.80536 | 303.2178 | -4.280992
181.18774 | -3.1114945 | -55.636662 | -5.0320644 | 0 | 0 | -0.82148254 | -160.73172 | -1.1462396 | 300.80136 | 303.21356 | -4.2811227
181.18776 | -3.1114657 | -55.636627 | -5.0248346 | 0 | 0 | -0.82148284 | -160.7317 | -1.1399961 | 300.79736 | 303.20932 | -4.2797027
181.18778 | -3.1114366 | -55.623837 | -5.0096703 | 0 | 0 | -0.82148266 | -160.7317 | -1.1415993 | 300.79337 | 303.20511 | -4.2802944
181.1878 | -3.1114078 | -55.616329 | -5.0207181 | 0 | 0 | -0.81579912 | -160.67627 | -1.1417495 | 300.78937 | 303.20087 | -4.2803478
181.18782 | -3.1113791 | -55.622101 | -5.0354981 | 0 | 0 | -0.81530792 | -160.67148 | -1.1396124 | 300.78537 | 303.19666 | -4.2796364
181.18784 | -3.1113503 | -55.616219 | -5.0280404 | 0 | 0 | -0.81527603 | -160.67116 | -1.1458691 | 300.78137 | 303.19241 | -4.281004
181.18786 | -3.1113214 | -55.602905 | -5.0201073 | 0 | 0 | -0.81527418 | -160.67114 | -1.1442666 | 300.77737 | 303.1882 | -4.2811236
181.18788 | -3.1112926 | -55.614559 | -5.0303292 | 0 | 0 | -0.8152743 | -160.67114 | -1.1398218 | 300.77338 | 303.18396 | -4.2811317
181.1879 | -3.111264 | -55.615593 | -5.0304999 | 0 | 0 | -0.82026738 | -160.65265 | -1.1394407 | 300.76938 | 303.17975 | -4.2811322
181.18792 | -3.1112351 | -55.596466 | -5.0152459 | 0 | 0 | -0.82069898 | -160.65106 | -1.1351215 | 300.76538 | 303.17551 | -4.2811322
181.18794 | -3.1112063 | -55.59481 | -5.0124764 | 0 | 0 | -0.82072699 | -160.65094 | -1.1390436 | 300.76138 | 303.1713 | -4.2797031
181.18796 | -3.1111774 | -55.613895 | -5.0289669 | 0 | 0 | -0.8207286 | -160.65094 | -1.1436851 | 300.75739 | 303.16705 | -4.2810082
181.18798 | -3.1111486 | -55.596359 | -5.0325742 | 0 | 0 | -0.82072866 | -160.65094 | -1.1397843 | 300.75339 | 303.16284 | -4.2811241
181.188 | -3.11112 | -55.582012 | -5.0219631 | 0 | 0 | -0.82107365 | -160.5955 | -1.1415859 | 300.74939 | 303.1586 | -4.2811317
181.18802 | -3.1110911 | -55.593597 | -5.0232186 | 0 | 0 | -0.82110339 | -160.59071 | -1.1438962 | 300.74539 | 303.15439 | -4.2797031
181.18804 | -3.1110623 | -55.581829 | -5.0320592 | 0 | 0 | -0.82110536 | -160.59039 | -1.1397978 | 300.74139 | 303.15015 | -4.2810082
181.18806 | -3.1110332 | -55.580791 | -5.0226555 | 0 | 0 | -0.82110548 | -160.59038 | -1.1394395 | 300.7374 | 303.1459 | -4.2811241
181.18808 | -3.1110046 | -55.580727 | -5.0109348 | 0 | 0 | -0.8211053 | -160.59038 | -1.1415631 | 300.7334 | 303.14169 | -4.2811317
181.1881 | -3.1109757 | -55.567928 | -5.0230107 | 0 | 0 | -0.81611085 | -160.55342 | -1.1396004 | 300.7294 | 303.13745 | -4.2804174
181.18812 | -3.1109469 | -55.573219 | -5.0349679 | 0 | 0 | -0.81567913 | -160.55025 | -1.1415739 | 300.7254 | 303.13324 | -4.2810707
181.18814 | -3.110918 | -55.567299 | -5.0279903 | 0 | 0 | -0.81565112 | -160.55003 | -1.1460426 | 300.72141 | 303.129 | -4.2811279
181.18816 | -3.1108894 | -55.560387 | -5.0208302 | 0 | 0 | -0.81564951 | -160.55002 | -1.1399833 | 300.71741 | 303.12479 | -4.2811322
181.18818 | -3.1108606 | -55.559799 | -5.031116 | 0 | 0 | -0.81564963 | -160.55002 | -1.1415987 | 300.71341 | 303.12054 | -4.2818475
181.1882 | -3.1108317 | -55.559757 | -5.0305672 | 0 | 0 | -0.82047141 | -160.49458 | -1.1438968 | 300.70941 | 303.11633 | -4.2811937
181.18822 | -3.1108029 | -55.559757 | -5.0159764 | 0 | 0 | -0.82088816 | -160.48979 | -1.1419451 | 300.70541 | 303.11209 | -4.2811365
181.18824 | -3.110774 | -55.559757 | -5.0139904 | 0 | 0 | -0.82091522 | -160.48947 | -1.1417723 | 300.70142 | 303.10788 | -4.2811322
181.18826 | -3.1107454 | -55.566154 | -5.0312738 | 0 | 0 | -0.82091677 | -160.48946 | -1.1439081 | 300.69742 | 303.10364 | -4.2811322
181.18828 | -3.1107166 | -55.553913 | -5.0327711 | 0 | 0 | -0.82091683 | -160.48946 | -1.1397985 | 300.69342 | 303.09943 | -4.2811322
181.1883 | -3.1106877 | -55.540047 | -5.0227022 | 0 | 0 | -0.82108951 | -160.47098 | -1.1394395 | 300.68942 | 303.09518 | -4.2811322
181.18832 | -3.1106589 | -55.558064 | -5.0247355 | 0 | 0 | -0.82110447 | -160.46939 | -1.1437106 | 300.68542 | 303.09094 | -4.2811322
181.18834 | -3.11063 | -55.546856 | -5.0336423 | 0 | 0 | -0.82110542 | -160.46928 | -1.1397859 | 300.68143 | 303.08673 | -4.2811322
181.18836 | -3.1106012 | -55.545849 | -5.0220633 | 0 | 0 | -0.82110548 | -160.46928 | -1.1437333 | 300.67743 | 303.08249 | -4.2811322
181.18838 | -3.1105723 | -55.539391 | -5.0116067 | 0 | 0 | -0.8211053 | -160.46928 | -1.1440817 | 300.67343 | 303.07828 | -4.2825613
181.1884 | -3.1105435 | -55.538826 | -5.0237961 | 0 | 0 | -0.81628275 | -160.4323 | -1.1398097 | 300.66943 | 303.07404 | -4.2812562
181.18842 | -3.1105146 | -55.538792 | -5.034308 | 0 | 0 | -0.81586593 | -160.42912 | -1.1394401 | 300.66544 | 303.06982 | -4.2811403
181.18844 | -3.110486 | -55.532394 | -5.0264812 | 0 | 0 | -0.81583887 | -160.42891 | -1.1437106 | 300.66144 | 303.06558 | -4.2811327
181.18846 | -3.1104572 | -55.538239 | -5.0221534 | 0 | 0 | -0.81583732 | -160.42889 | -1.1397859 | 300.65744 | 303.06137 | -4.2825613
181.18848 | -3.1104283 | -55.532356 | -5.0326858 | 0 | 0 | -0.81583744 | -160.42889 | -1.1437333 | 300.65344 | 303.05713 | -4.2812562
181.1885 | -3.1103995 | -55.538239 | -5.0299735 | 0 | 0 | -0.82083279 | -160.41042 | -1.1440818 | 300.64944 | 303.05292 | -4.2811403
181.18852 | -3.1103709 | -55.532356 | -5.0137444 | 0 | 0 | -0.82126451 | -160.40883 | -1.1441045 | 300.64545 | 303.04868 | -4.2804184
181.18854 | -3.110342 | -55.538239 | -5.0167041 | 0 | 0 | -0.82129252 | -160.40872 | -1.1398113 | 300.64145 | 303.04446 | -4.2810707
181.18856 | -3.1103132 | -55.532356 | -5.030786 | 0 | 0 | -0.82129413 | -160.40872 | -1.1437349 | 300.63745 | 303.04022 | -4.2811279
181.18858 | -3.1102843 | -55.538239 | -5.0312724 | 0 | 0 | -0.82129419 | -160.40872 | -1.1462289 | 300.63345 | 303.03601 | -4.2811322
181.1886 | -3.1102555 | -55.532356 | -5.0218472 | 0 | 0 | -0.82077646 | -160.4272 | -1.1399957 | 300.62946 | 303.03177 | -4.2811322
181.18862 | -3.1102266 | -55.531837 | -5.0268416 | 0 | 0 | -0.82073176 | -160.42879 | -1.1458939 | 300.62546 | 303.02753 | -4.2811322
181.18864 | -3.1101978 | -55.5382 | -5.0338259 | 0 | 0 | -0.82072884 | -160.42889 | -1.1442682 | 300.62146 | 303.02332 | -4.2811322
181.18866 | -3.1101689 | -55.525959 | -5.0213485 | 0 | 0 | -0.82072866 | -160.42889 | -1.1419694 | 300.61746 | 303.01907 | -4.2811322
181.18868 | -3.1101401 | -55.524891 | -5.0129976 | 0 | 0 | -0.82072854 | -160.42889 | -1.143921 | 300.61346 | 303.01486 | -4.2811322
181.1887 | -3.1101115 | -55.518425 | -5.0253687 | 0 | 0 | -0.81659472 | -160.39194 | -1.1440939 | 300.60947 | 303.01062 | -4.2797031
181.18872 | -3.1100826 | -55.524261 | -5.0351677 | 0 | 0 | -0.81623745 | -160.38875 | -1.1398107 | 300.60547 | 303.00641 | -4.2810082
181.18874 | -3.1100538 | -55.52478 | -5.027277 | 0 | 0 | -0.81621432 | -160.38855 | -1.1437349 | 300.60147 | 303.00217 | -4.2811241
181.18876 | -3.1100249 | -55.531212 | -5.023674 | 0 | 0 | -0.81621295 | -160.38853 | -1.1483765 | 300.59747 | 302.99796 | -4.2811317
181.18878 | -3.1099963 | -55.538162 | -5.0320897 | 0 | 0 | -0.81621307 | -160.38853 | -1.1444756 | 300.59348 | 302.99371 | -4.2804174
181.1888 | -3.1099675 | -55.53875 | -5.0291929 | 0 | 0 | -0.82069176 | -160.42549 | -1.1419824 | 300.58948 | 302.9895 | -4.2810707
181.18882 | -3.1099386 | -55.52599 | -5.0136786 | 0 | 0 | -0.8210789 | -160.42867 | -1.1396271 | 300.58548 | 302.98526 | -4.2811279
181.18884 | -3.1099098 | -55.531288 | -5.0181522 | 0 | 0 | -0.82110393 | -160.42888 | -1.1415756 | 300.58148 | 302.98105 | -4.2811322
181.18886 | -3.1098809 | -55.531769 | -5.0338173 | 0 | 0 | -0.82110542 | -160.42889 | -1.1438955 | 300.57748 | 302.97681 | -4.2797031
181.18888 | -3.1098523 | -55.531803 | -5.0322566 | 0 | 0 | -0.82110548 | -160.42889 | -1.141945 | 300.57349 | 302.97256 | -4.2795792
181.1889 | -3.1098232 | -55.5382 | -5.0219264 | 0 | 0 | -0.82093281 | -160.41042 | -1.1396251 | 300.56949 | 302.96835 | -4.2810006
181.18892 | -3.1097944 | -55.538757 | -5.0282993 | 0 | 0 | -0.82091784 | -160.40883 | -1.1437229 | 300.56549 | 302.96411 | -4.2825527
181.18894 | -3.1097655 | -55.525993 | -5.0339518 | 0 | 0 | -0.82091689 | -160.40872 | -1.1462284 | 300.56149 | 302.9599 | -4.2812552
181.18896 | -3.1097369 | -55.537685 | -5.0199056 | 0 | 0 | -0.82091683 | -160.40872 | -1.1421428 | 300.5575 | 302.95566 | -4.2811403
181.18898 | -3.1097081 | -55.519531 | -5.0128727 | 0 | 0 | -0.82091665 | -160.40872 | -1.1417849 | 300.5535 | 302.95145 | -4.2811327
181.189 | -3.1096792 | -55.530727 | -5.0275397 | 0 | 0 | -0.81661063 | -160.37175 | -1.1396146 | 300.5495 | 302.9472 | -4.2825613
181.18902 | -3.1096504 | -55.544525 | -5.0346289 | 0 | 0 | -0.81623846 | -160.36856 | -1.1458694 | 300.5455 | 302.94299 | -4.2812562
181.18904 | -3.1096215 | -55.532906 | -5.0250487 | 0 | 0 | -0.81621432 | -160.36835 | -1.1442666 | 300.5415 | 302.93875 | -4.2818556
181.18906 | -3.1095929 | -55.538273 | -5.0227556 | 0 | 0 | -0.81621295 | -160.36833 | -1.1398218 | 300.53751 | 302.93454 | -4.2811947
181.18908 | -3.1095641 | -55.532356 | -5.0334673 | 0 | 0 | -0.81621307 | -160.36833 | -1.1394409 | 300.53351 | 302.9303 | -4.2811365
181.1891 | -3.1095352 | -55.525444 | -5.0278611 | 0 | 0 | -0.82103717 | -160.40532 | -1.1437107 | 300.52951 | 302.92609 | -4.2811322
181.18912 | -3.1095064 | -55.524857 | -5.0135608 | 0 | 0 | -0.82145417 | -160.40849 | -1.1440805 | 300.52551 | 302.92184 | -4.2811322
181.18914 | -3.1094778 | -55.537617 | -5.0195966 | 0 | 0 | -0.82148123 | -160.40871 | -1.1419573 | 300.52151 | 302.9176 | -4.2811322
181.18916 | -3.1094489 | -55.538715 | -5.0353951 | 0 | 0 | -0.82148278 | -160.40872 | -1.1439203 | 300.51752 | 302.91339 | -4.2811322
181.18918 | -3.1094198 | -55.532391 | -5.0309391 | 0 | 0 | -0.82148278 | -160.40872 | -1.1440939 | 300.51352 | 302.90915 | -4.2811322
181.1892 | -3.109391 | -55.538239 | -5.0225368 | 0 | 0 | -0.82061982 | -160.40872 | -1.141958 | 300.50952 | 302.90494 | -4.2804174
181.18922 | -3.1093624 | -55.525959 | -5.0298071 | 0 | 0 | -0.82054526 | -160.40872 | -1.1439204 | 300.50552 | 302.9007 | -4.2810707
181.18924 | -3.1093335 | -55.531284 | -5.0333543 | 0 | 0 | -0.82054043 | -160.40872 | -1.1440941 | 300.50153 | 302.89648 | -4.2811279
181.18926 | -3.1093047 | -55.531769 | -5.0198512 | 0 | 0 | -0.82054013 | -160.40872 | -1.1462524 | 300.49753 | 302.89224 | -4.2811322
181.18928 | -3.1092758 | -55.519005 | -5.0128689 | 0 | 0 | -0.82054001 | -160.40872 | -1.1421441 | 300.49353 | 302.88803 | -4.2811322
181.1893 | -3.109247 | -55.5243 | -5.0282664 | 0 | 0 | -0.81657881 | -160.37175 | -1.1417851 | 300.48953 | 302.88379 | -4.2811322
181.18932 | -3.1092184 | -55.531178 | -5.035418 | 0 | 0 | -0.81623644 | -160.36856 | -1.1460562 | 300.48553 | 302.87958 | -4.2797031
181.18934 | -3.1091895 | -55.531765 | -5.025116 | 0 | 0 | -0.81621426 | -160.36835 | -1.1399841 | 300.48154 | 302.87534 | -4.2802944
181.18936 | -3.1091607 | -55.519005 | -5.0249391 | 0 | 0 | -0.81621295 | -160.36833 | -1.1415986 | 300.47754 | 302.87112 | -4.2810626
181.18938 | -3.1091318 | -55.530697 | -5.0336556 | 0 | 0 | -0.81621307 | -160.36833 | -1.1396025 | 300.47354 | 302.86688 | -4.2811279
181.1894 | -3.109103 | -55.525333 | -5.0271468 | 0 | 0 | -0.82103717 | -160.40532 | -1.1458687 | 300.46954 | 302.86267 | -4.2811322
181.18942 | -3.1090744 | -55.524849 | -5.0134993 | 0 | 0 | -0.82145417 | -160.40849 | -1.1421192 | 300.46555 | 302.85843 | -4.2811322
181.18944 | -3.1090455 | -55.518417 | -5.0224977 | 0 | 0 | -0.82148123 | -160.40871 | -1.1396362 | 300.46155 | 302.85419 | -4.2811322
181.18946 | -3.1090164 | -55.51786 | -5.0370984 | 0 | 0 | -0.82148278 | -160.40872 | -1.1394289 | 300.45755 | 302.84998 | -4.2797031
181.18948 | -3.1089876 | -55.511429 | -5.0310812 | 0 | 0 | -0.82148278 | -160.40872 | -1.1437099 | 300.45355 | 302.84573 | -4.2810082
181.1895 | -3.108959 | -55.510872 | -5.0225458 | 0 | 0 | -0.82061982 | -160.35329 | -1.139786 | 300.44955 | 302.84152 | -4.2796946
181.18952 | -3.1089301 | -55.510838 | -5.0312586 | 0 | 0 | -0.82054526 | -160.3485 | -1.1458803 | 300.44556 | 302.83728 | -4.2810082
181.18954 | -3.1089013 | -55.510838 | -5.0334797 | 0 | 0 | -0.82054043 | -160.34818 | -1.1399723 | 300.44156 | 302.83307 | -4.2825532
181.18956 | -3.1088724 | -55.498047 | -5.0176802 | 0 | 0 | -0.82054013 | -160.34816 | -1.1308615 | 300.43756 | 302.82883 | -4.2812552
181.18958 | -3.1088438 | -55.496941 | -5.0148587 | 0 | 0 | -0.82054001 | -160.34816 | -1.1386743 | 300.43356 | 302.82462 | -4.2811403
181.1896 | -3.108815 | -55.484074 | -5.0291681 | 0 | 0 | -0.81709439 | -160.31119 | -1.1393665 | 300.42957 | 302.82037 | -4.2825618
181.18962 | -3.1087861 | -55.482964 | -5.03404 | 0 | 0 | -0.8167966 | -160.308 | -1.1394118 | 300.42557 | 302.81616 | -4.2812562
181.18964 | -3.1087573 | -55.482891 | -5.0235424 | 0 | 0 | -0.81677729 | -160.30779 | -1.1394143 | 300.42157 | 302.81192 | -4.280426
181.18966 | -3.1087284 | -55.482887 | -5.0240793 | 0 | 0 | -0.81677616 | -160.30777 | -1.1372675 | 300.41757 | 302.80771 | -4.2810707
181.18968 | -3.1086998 | -55.489285 | -5.0350366 | 0 | 0 | -0.81677628 | -160.30777 | -1.1456708 | 300.41357 | 302.80347 | -4.2811279
181.1897 | -3.1086709 | -55.48344 | -5.0265431 | 0 | 0 | -0.82143033 | -160.28929 | -1.1399595 | 300.40958 | 302.79922 | -4.2811322
181.18972 | -3.1086421 | -55.476524 | -5.0134444 | 0 | 0 | -0.8218326 | -160.2877 | -1.1480391 | 300.40558 | 302.79501 | -4.2804174
181.18974 | -3.108613 | -55.475941 | -5.0239468 | 0 | 0 | -0.82185864 | -160.2876 | -1.1401589 | 300.40158 | 302.79077 | -4.2810707
181.18976 | -3.1085844 | -55.475899 | -5.0357709 | 0 | 0 | -0.82186019 | -160.2876 | -1.1394627 | 300.39758 | 302.78656 | -4.2796988
181.18978 | -3.1085556 | -55.469498 | -5.0302372 | 0 | 0 | -0.82186019 | -160.2876 | -1.1394173 | 300.39359 | 302.78232 | -4.2810082
181.1898 | -3.1085267 | -55.468945 | -5.0232015 | 0 | 0 | -0.82047921 | -160.23216 | -1.1394148 | 300.38959 | 302.77811 | -4.2811241
181.18982 | -3.1084979 | -55.46891 | -5.0313168 | 0 | 0 | -0.82035983 | -160.22737 | -1.1437093 | 300.38559 | 302.77386 | -4.2811317
181.18984 | -3.108469 | -55.46891 | -5.0320311 | 0 | 0 | -0.82035214 | -160.22705 | -1.1440805 | 300.38159 | 302.76965 | -4.2818475
181.18986 | -3.1084404 | -55.46891 | -5.0175557 | 0 | 0 | -0.82035166 | -160.22704 | -1.1441046 | 300.37759 | 302.76541 | -4.2811937
181.18988 | -3.1084116 | -55.462509 | -5.0163035 | 0 | 0 | -0.82035154 | -160.22704 | -1.1441057 | 300.3736 | 302.7612 | -4.279707
181.1899 | -3.1083827 | -55.455563 | -5.0314708 | 0 | 0 | -0.81742263 | -160.20856 | -1.1398112 | 300.3696 | 302.75696 | -4.2810087
181.18992 | -3.1083539 | -55.454975 | -5.0356894 | 0 | 0 | -0.81716949 | -160.20695 | -1.1394401 | 300.3656 | 302.75275 | -4.2804093
181.18994 | -3.1083252 | -55.448532 | -5.0244069 | 0 | 0 | -0.81715304 | -160.20685 | -1.139416 | 300.3616 | 302.7485 | -4.2796407
181.18996 | -3.1082964 | -55.454376 | -5.0256033 | 0 | 0 | -0.81715214 | -160.20685 | -1.1394149 | 300.3576 | 302.74429 | -4.2802901
181.18998 | -3.1082675 | -55.448498 | -5.0351667 | 0 | 0 | -0.81715226 | -160.20685 | -1.1458564 | 300.35361 | 302.74005 | -4.2796326
181.19 | -3.1082385 | -55.435184 | -5.0250993 | 0 | 0 | -0.82146215 | -160.16989 | -1.1399713 | 300.34961 | 302.73581 | -4.281004
181.19002 | -3.1082098 | -55.434044 | -5.0133195 | 0 | 0 | -0.82183468 | -160.1667 | -1.1394507 | 300.34561 | 302.7316 | -4.2804093
181.19004 | -3.108181 | -55.440369 | -5.0246654 | 0 | 0 | -0.82185882 | -160.16649 | -1.1394167 | 300.34161 | 302.72736 | -4.2796407
181.19006 | -3.1081522 | -55.434521 | -5.0372853 | 0 | 0 | -0.82186019 | -160.16647 | -1.1394147 | 300.33762 | 302.72314 | -4.2810044
181.19008 | -3.1081233 | -55.427608 | -5.0296402 | 0 | 0 | -0.82186019 | -160.16647 | -1.1394145 | 300.33362 | 302.7189 | -4.2796946
181.1901 | -3.1080945 | -55.420624 | -5.0209684 | 0 | 0 | -0.8203066 | -160.11104 | -1.1394149 | 300.32962 | 302.71469 | -4.2810082
181.19012 | -3.1080658 | -55.42643 | -5.0333042 | 0 | 0 | -0.82017237 | -160.10626 | -1.1480037 | 300.32562 | 302.71045 | -4.2811241
181.19014 | -3.108037 | -55.420547 | -5.0307555 | 0 | 0 | -0.82016367 | -160.10594 | -1.1401569 | 300.32162 | 302.70624 | -4.2825613
181.19016 | -3.1080081 | -55.420025 | -5.0159883 | 0 | 0 | -0.82016313 | -160.10593 | -1.1394626 | 300.31763 | 302.702 | -4.2812562
181.19018 | -3.1079793 | -55.413593 | -5.0154443 | 0 | 0 | -0.82016301 | -160.10593 | -1.1394173 | 300.31363 | 302.69778 | -4.2811403
181.1902 | -3.1079507 | -55.413036 | -5.0321255 | 0 | 0 | -0.81723458 | -160.06895 | -1.1394147 | 300.3096 | 302.69354 | -4.2811327
181.19022 | -3.1079218 | -55.413002 | -5.0335684 | 0 | 0 | -0.81698149 | -160.06578 | -1.1394147 | 300.3056 | 302.68933 | -4.2825613
181.19024 | -3.107893 | -55.425797 | -5.0234962 | 0 | 0 | -0.81696504 | -160.06557 | -1.141562 | 300.30161 | 302.68509 | -4.2812562
181.19026 | -3.1078641 | -55.414108 | -5.0262537 | 0 | 0 | -0.81696415 | -160.06555 | -1.1438949 | 300.29761 | 302.68085 | -4.2811403
181.19028 | -3.1078351 | -55.413074 | -5.033772 | 0 | 0 | -0.81696421 | -160.06555 | -1.1440923 | 300.29361 | 302.67664 | -4.2811327
181.1903 | -3.1078064 | -55.400215 | -5.0220714 | 0 | 0 | -0.82110071 | -160.06555 | -1.1398104 | 300.28961 | 302.67239 | -4.2811322
181.19032 | -3.1077776 | -55.405499 | -5.0116076 | 0 | 0 | -0.82145822 | -160.06555 | -1.1394401 | 300.28561 | 302.66818 | -4.2811322
181.19034 | -3.1077487 | -55.412376 | -5.0259743 | 0 | 0 | -0.82148141 | -160.06555 | -1.1394163 | 300.28162 | 302.66394 | -4.2797031
181.19036 | -3.1077199 | -55.400166 | -5.0359492 | 0 | 0 | -0.82148278 | -160.06555 | -1.1480038 | 300.27762 | 302.65973 | -4.2810082
181.19038 | -3.1076913 | -55.399101 | -5.0273438 | 0 | 0 | -0.82148278 | -160.06555 | -1.1444515 | 300.27362 | 302.65549 | -4.2825532
181.1904 | -3.1076624 | -55.399029 | -5.0214987 | 0 | 0 | -0.81975722 | -160.02858 | -1.1398339 | 300.26962 | 302.65128 | -4.2826843
181.19042 | -3.1076336 | -55.399025 | -5.0326281 | 0 | 0 | -0.81960803 | -160.02539 | -1.1394415 | 300.26563 | 302.64703 | -4.2812638
181.19044 | -3.1076047 | -55.392628 | -5.0292435 | 0 | 0 | -0.81959838 | -160.02518 | -1.143711 | 300.26163 | 302.64282 | -4.2811408
181.19046 | -3.1075759 | -55.398472 | -5.0136814 | 0 | 0 | -0.81959778 | -160.02516 | -1.1462278 | 300.25763 | 302.63858 | -4.2811327
181.19048 | -3.1075473 | -55.405384 | -5.0167003 | 0 | 0 | -0.81959772 | -160.02516 | -1.1485846 | 300.25363 | 302.63437 | -4.2811322
181.1905 | -3.1075184 | -55.393177 | -5.0336914 | 0 | 0 | -0.81753093 | -160.04364 | -1.1444889 | 300.24963 | 302.63013 | -4.2811322
181.19052 | -3.1074896 | -55.392113 | -5.0322485 | 0 | 0 | -0.81735229 | -160.04524 | -1.1419832 | 300.24564 | 302.62592 | -4.2811322
181.19054 | -3.1074607 | -55.37925 | -5.0219264 | 0 | 0 | -0.81734073 | -160.04536 | -1.1396271 | 300.24164 | 302.62167 | -4.2797031
181.19056 | -3.1074319 | -55.390934 | -5.0268469 | 0 | 0 | -0.81734008 | -160.04536 | -1.139428 | 300.23764 | 302.61743 | -4.2810082
181.19058 | -3.107403 | -55.385571 | -5.0338264 | 0 | 0 | -0.81734014 | -160.04536 | -1.1394155 | 300.23364 | 302.61322 | -4.2811241
181.1906 | -3.1073742 | -55.385086 | -5.0198979 | 0 | 0 | -0.82113248 | -159.98991 | -1.1437092 | 300.22964 | 302.60898 | -4.2825613
181.19062 | -3.1073453 | -55.391449 | -5.012146 | 0 | 0 | -0.82146031 | -159.98514 | -1.1419333 | 300.22565 | 302.60477 | -4.2805414
181.19064 | -3.1073167 | -55.392002 | -5.0245733 | 0 | 0 | -0.82148153 | -159.98482 | -1.1482133 | 300.22165 | 302.60052 | -4.2810788
181.19066 | -3.1072879 | -55.392036 | -5.0343742 | 0 | 0 | -0.82148278 | -159.9848 | -1.1401703 | 300.21765 | 302.59631 | -4.2811284
181.19068 | -3.107259 | -55.392036 | -5.0264854 | 0 | 0 | -0.82148278 | -159.9848 | -1.1416106 | 300.21365 | 302.59207 | -4.2811322
181.1907 | -3.1072302 | -55.392036 | -5.0221539 | 0 | 0 | -0.81958508 | -160.00328 | -1.139603 | 300.20966 | 302.58786 | -4.2825613
181.19072 | -3.1072013 | -55.392036 | -5.0326858 | 0 | 0 | -0.81942105 | -160.00488 | -1.1415741 | 300.20566 | 302.58362 | -4.2826853
181.19074 | -3.1071727 | -55.392036 | -5.0270686 | 0 | 0 | -0.81941044 | -160.00499 | -1.1460427 | 300.20166 | 302.57941 | -4.2812638
181.19076 | -3.1071439 | -55.392036 | -5.013494 | 0 | 0 | -0.81940979 | -160.00499 | -1.1421306 | 300.19766 | 302.57516 | -4.2811408
181.19078 | -3.107115 | -55.385639 | -5.0188656 | 0 | 0 | -0.81940973 | -160.00499 | -1.1396371 | 300.19366 | 302.57095 | -4.2811327
181.1908 | -3.1070862 | -55.385086 | -5.0331521 | 0 | 0 | -0.81803125 | -159.98651 | -1.1437232 | 300.18967 | 302.56671 | -4.2797031
181.19082 | -3.1070576 | -55.378651 | -5.0307465 | 0 | 0 | -0.81791204 | -159.98491 | -1.1397866 | 300.18567 | 302.56247 | -4.2810082
181.19084 | -3.1070285 | -55.390892 | -5.0217977 | 0 | 0 | -0.81790435 | -159.9848 | -1.1415859 | 300.18167 | 302.55826 | -4.2811241
181.19086 | -3.1069996 | -55.372772 | -5.0282907 | 0 | 0 | -0.81790388 | -159.9848 | -1.1417489 | 300.17767 | 302.55402 | -4.2825613
181.19088 | -3.1069708 | -55.390373 | -5.0332246 | 0 | 0 | -0.817904 | -159.9848 | -1.143907 | 300.17368 | 302.5498 | -4.2826853
181.1909 | -3.1069419 | -55.39193 | -5.0198426 | 0 | 0 | -0.82100749 | -160.00328 | -1.1419458 | 300.16968 | 302.54556 | -4.2798343
181.19092 | -3.1069133 | -55.385635 | -5.0121422 | 0 | 0 | -0.82127577 | -160.00488 | -1.1439196 | 300.16568 | 302.54135 | -4.2810173
181.19094 | -3.1068845 | -55.397881 | -5.0267506 | 0 | 0 | -0.82129312 | -160.00499 | -1.1440939 | 300.16168 | 302.53711 | -4.2811246
181.19096 | -3.1068556 | -55.392559 | -5.0338364 | 0 | 0 | -0.82129413 | -160.00499 | -1.1441052 | 300.15768 | 302.5329 | -4.2811317
181.19098 | -3.1068268 | -55.398472 | -5.0242553 | 0 | 0 | -0.82129413 | -160.00499 | -1.1398113 | 300.15369 | 302.52866 | -4.2811322
181.191 | -3.1067982 | -55.392593 | -5.0219622 | 0 | 0 | -0.81905198 | -160.02347 | -1.1437351 | 300.14969 | 302.52444 | -4.2825613
181.19102 | -3.1067693 | -55.404869 | -5.0326738 | 0 | 0 | -0.81885821 | -160.02505 | -1.1505237 | 300.14569 | 302.5202 | -4.2812562
181.19104 | -3.1067405 | -55.393147 | -5.0263429 | 0 | 0 | -0.81884563 | -160.02516 | -1.142514 | 300.14169 | 302.51599 | -4.2811403
181.19106 | -3.1067116 | -55.392109 | -5.0112524 | 0 | 0 | -0.81884491 | -160.02516 | -1.1439564 | 300.1377 | 302.51175 | -4.2811327
181.19108 | -3.1066828 | -55.398441 | -5.0186729 | 0 | 0 | -0.8188448 | -160.02516 | -1.144096 | 300.1337 | 302.50754 | -4.2797031
181.1911 | -3.1066542 | -55.398991 | -5.0338664 | 0 | 0 | -0.81798345 | -160.02516 | -1.1441054 | 300.1297 | 302.5033 | -4.2824378
181.19112 | -3.1066251 | -55.392628 | -5.0300822 | 0 | 0 | -0.81790894 | -160.02516 | -1.1441058 | 300.1257 | 302.49905 | -4.2812476
181.19114 | -3.1065962 | -55.398472 | -5.021739 | 0 | 0 | -0.81790417 | -160.02516 | -1.1398113 | 300.1217 | 302.49484 | -4.2825694
181.19116 | -3.1065674 | -55.392593 | -5.0297394 | 0 | 0 | -0.81790388 | -160.02516 | -1.1437347 | 300.11771 | 302.4906 | -4.2812562
181.19118 | -3.1065388 | -55.392075 | -5.0326238 | 0 | 0 | -0.817904 | -160.02516 | -1.1397873 | 300.11371 | 302.48639 | -4.2811403
181.1912 | -3.1065099 | -55.398438 | -5.0183358 | 0 | 0 | -0.82083476 | -160.00668 | -1.1415861 | 300.10971 | 302.48215 | -4.2811327
181.19122 | -3.1064811 | -55.392593 | -5.0127397 | 0 | 0 | -0.82108808 | -160.0051 | -1.1438962 | 300.10571 | 302.47794 | -4.2797031
181.19124 | -3.1064522 | -55.372883 | -5.0275311 | 0 | 0 | -0.82110453 | -160.00499 | -1.1397979 | 300.10172 | 302.47369 | -4.2817235
181.19126 | -3.1064236 | -55.37759 | -5.0346289 | 0 | 0 | -0.82110542 | -160.00499 | -1.1415865 | 300.09772 | 302.46948 | -4.2811856
181.19128 | -3.1063948 | -55.38443 | -5.0235963 | 0 | 0 | -0.82110542 | -160.00499 | -1.1396017 | 300.09372 | 302.46524 | -4.281136
181.1913 | -3.1063659 | -55.391403 | -5.0233564 | 0 | 0 | -0.81886369 | -159.98651 | -1.1458687 | 300.08972 | 302.46103 | -4.2825618
181.19132 | -3.1063371 | -55.372803 | -5.0342479 | 0 | 0 | -0.81866997 | -159.98491 | -1.1421194 | 300.08572 | 302.45679 | -4.2812562
181.19134 | -3.1063082 | -55.377586 | -5.0257497 | 0 | 0 | -0.8186574 | -159.9848 | -1.1439309 | 300.08173 | 302.45258 | -4.2811403
181.19136 | -3.1062796 | -55.378029 | -5.0133772 | 0 | 0 | -0.81865668 | -159.9848 | -1.1397998 | 300.07773 | 302.44833 | -4.2797031
181.19138 | -3.1062508 | -55.371662 | -5.0217638 | 0 | 0 | -0.81865662 | -159.9848 | -1.1394396 | 300.07373 | 302.44409 | -4.2795792
181.1914 | -3.1062217 | -55.364712 | -5.0363083 | 0 | 0 | -0.81865662 | -159.94785 | -1.1437106 | 300.06973 | 302.43988 | -4.2810006
181.19142 | -3.1061928 | -55.376919 | -5.029561 | 0 | 0 | -0.81865662 | -159.94466 | -1.1397858 | 300.06573 | 302.43564 | -4.2811236
181.19144 | -3.1061642 | -55.377987 | -5.0216899 | 0 | 0 | -0.81865662 | -159.94444 | -1.1394391 | 300.06174 | 302.43143 | -4.2818465
181.19146 | -3.1061354 | -55.371658 | -5.0311875 | 0 | 0 | -0.81865662 | -159.94443 | -1.1522999 | 300.05774 | 302.42719 | -4.2826233
181.19148 | -3.1061065 | -55.371109 | -5.0320225 | 0 | 0 | -0.81865668 | -159.94443 | -1.1448228 | 300.05374 | 302.42297 | -4.2798309
181.1915 | -3.1060777 | -55.371075 | -5.0175548 | 0 | 0 | -0.82072568 | -159.94443 | -1.1441525 | 300.04974 | 302.41873 | -4.2810173
181.19152 | -3.1060488 | -55.364674 | -5.0141239 | 0 | 0 | -0.82090449 | -159.94443 | -1.1398141 | 300.04575 | 302.41452 | -4.279695
181.19154 | -3.1060202 | -55.36412 | -5.0305557 | 0 | 0 | -0.82091612 | -159.94443 | -1.1458822 | 300.04175 | 302.41028 | -4.2810082
181.19156 | -3.1059914 | -55.364086 | -5.0341611 | 0 | 0 | -0.82091677 | -159.94443 | -1.1442676 | 300.03775 | 302.40607 | -4.2811241
181.19158 | -3.1059625 | -55.357685 | -5.0228238 | 0 | 0 | -0.82091677 | -159.94443 | -1.1462636 | 300.03375 | 302.40182 | -4.2818465
181.1916 | -3.1059337 | -55.357132 | -5.0247431 | 0 | 0 | -0.81867546 | -159.90747 | -1.1399976 | 300.02975 | 302.39761 | -4.2826233
181.19162 | -3.1059051 | -55.363495 | -5.0329165 | 0 | 0 | -0.81848174 | -159.90428 | -1.1437467 | 300.02576 | 302.39337 | -4.28126
181.19164 | -3.1058762 | -55.351254 | -5.0249066 | 0 | 0 | -0.81846917 | -159.90408 | -1.1376407 | 300.02176 | 302.38913 | -4.2811408
181.19166 | -3.1058471 | -55.343784 | -5.0125804 | 0 | 0 | -0.81846845 | -159.90407 | -1.1499895 | 300.01776 | 302.38492 | -4.2811327
181.19168 | -3.1058183 | -55.349556 | -5.0238738 | 0 | 0 | -0.81846839 | -159.90407 | -1.1403321 | 300.01376 | 302.38068 | -4.2797031
181.1917 | -3.1057897 | -55.337276 | -5.0357661 | 0 | 0 | -0.81915778 | -159.88559 | -1.1502105 | 300.00977 | 302.37646 | -4.2810082
181.19172 | -3.1057608 | -55.336205 | -5.0302372 | 0 | 0 | -0.81921732 | -159.88399 | -1.1381989 | 300.00623 | 302.37265 | -4.2811241
181.19174 | -3.105732 | -55.336136 | -5.0224752 | 0 | 0 | -0.8192212 | -159.88387 | -1.1457311 | 300.00269 | 302.36884 | -4.2811317
181.19176 | -3.1057031 | -55.336132 | -5.03198 | 0 | 0 | -0.81922144 | -159.88387 | -1.1399629 | 299.99915 | 302.36502 | -4.2825613
181.19178 | -3.1056743 | -55.323338 | -5.0306392 | 0 | 0 | -0.81922144 | -159.88387 | -1.1415974 | 299.99561 | 302.36121 | -4.2826853
181.1918 | -3.1056457 | -55.328629 | -5.0167074 | 0 | 0 | -0.82042861 | -159.80995 | -1.1396022 | 299.99207 | 302.35739 | -4.2812638
181.19182 | -3.1056168 | -55.329109 | -5.0155063 | 0 | 0 | -0.82053298 | -159.80356 | -1.1437213 | 299.98853 | 302.35358 | -4.2811408
181.19184 | -3.105588 | -55.322746 | -5.0314031 | 0 | 0 | -0.82053971 | -159.80313 | -1.1397866 | 299.98502 | 302.34976 | -4.2811327
181.19186 | -3.1055591 | -55.322189 | -5.0342326 | 0 | 0 | -0.82054013 | -159.80312 | -1.1437333 | 299.98148 | 302.34595 | -4.2811322
181.19188 | -3.1055303 | -55.315758 | -5.0228286 | 0 | 0 | -0.82054013 | -159.80312 | -1.1397872 | 299.97794 | 302.34213 | -4.2811322
181.1919 | -3.1055017 | -55.321602 | -5.0254693 | 0 | 0 | -0.81864363 | -159.78464 | -1.1415859 | 299.9744 | 302.33832 | -4.2811322
181.19192 | -3.1054728 | -55.309322 | -5.0337062 | 0 | 0 | -0.81847966 | -159.78305 | -1.1438963 | 299.97086 | 302.3345 | -4.2811322
181.19194 | -3.1054437 | -55.301853 | -5.0242467 | 0 | 0 | -0.81846905 | -159.78294 | -1.1440926 | 299.96732 | 302.33069 | -4.2811322
181.19196 | -3.1054149 | -55.301231 | -5.0125217 | 0 | 0 | -0.81846839 | -159.78294 | -1.1376634 | 299.96378 | 302.32687 | -4.2818475
181.19198 | -3.1053863 | -55.301189 | -5.0238705 | 0 | 0 | -0.81846839 | -159.78294 | -1.1435491 | 299.96024 | 302.32306 | -4.2826233
181.192 | -3.1053574 | -55.301189 | -5.0357656 | 0 | 0 | -0.81915778 | -159.74597 | -1.1397752 | 299.9567 | 302.31924 | -4.28126
181.19202 | -3.1053286 | -55.301189 | -5.0287843 | 0 | 0 | -0.81921732 | -159.74278 | -1.1437327 | 299.95316 | 302.31543 | -4.2825699
181.19204 | -3.1052997 | -55.301189 | -5.0223494 | 0 | 0 | -0.8192212 | -159.74257 | -1.1419345 | 299.94965 | 302.31161 | -4.2812562
181.19206 | -3.1052711 | -55.281998 | -5.0312457 | 0 | 0 | -0.81922144 | -159.74255 | -1.1396242 | 299.94611 | 302.3078 | -4.2811403
181.19208 | -3.1052423 | -55.293133 | -5.0305758 | 0 | 0 | -0.81922144 | -159.74255 | -1.1394279 | 299.94257 | 302.30399 | -4.2839909
181.1921 | -3.1052134 | -55.287735 | -5.0152507 | 0 | 0 | -0.82042861 | -159.72408 | -1.1437099 | 299.93903 | 302.30017 | -4.2828088
181.19212 | -3.1051846 | -55.287251 | -5.0153799 | 0 | 0 | -0.82053298 | -159.72249 | -1.1397858 | 299.93549 | 302.29636 | -4.2805572
181.19214 | -3.1051557 | -55.287212 | -5.0328479 | 0 | 0 | -0.82053971 | -159.72238 | -1.1458805 | 299.93195 | 302.29254 | -4.2810793
181.19216 | -3.1051271 | -55.274422 | -5.0329051 | 0 | 0 | -0.82054013 | -159.72238 | -1.148562 | 299.92841 | 302.28873 | -4.2811284
181.19218 | -3.1050982 | -55.279709 | -5.0219851 | 0 | 0 | -0.82054013 | -159.72238 | -1.144488 | 299.92487 | 302.28491 | -4.2811322
181.1922 | -3.1050694 | -55.28019 | -5.026124 | 0 | 0 | -0.81847137 | -159.68542 | -1.1462779 | 299.92133 | 302.2811 | -4.2811322
181.19222 | -3.1050403 | -55.286625 | -5.0337644 | 0 | 0 | -0.8182925 | -159.68224 | -1.1399983 | 299.91779 | 302.27728 | -4.2825613
181.19224 | -3.1050117 | -55.280781 | -5.0220718 | 0 | 0 | -0.81828094 | -159.68204 | -1.1394521 | 299.91425 | 302.27347 | -4.2812562
181.19226 | -3.1049829 | -55.273865 | -5.0116076 | 0 | 0 | -0.81828028 | -159.68202 | -1.1394168 | 299.91074 | 302.26965 | -4.2811403
181.19228 | -3.104954 | -55.273281 | -5.0245218 | 0 | 0 | -0.81828022 | -159.68202 | -1.1437093 | 299.9072 | 302.26584 | -4.2797031
181.1923 | -3.1049252 | -55.260445 | -5.0358238 | 0 | 0 | -0.81931424 | -159.66353 | -1.1505225 | 299.90366 | 302.26202 | -4.2802944
181.19232 | -3.1048963 | -55.272133 | -5.0266113 | 0 | 0 | -0.81940365 | -159.66194 | -1.1403668 | 299.90012 | 302.25821 | -4.2824922
181.19234 | -3.1048677 | -55.266769 | -5.0228877 | 0 | 0 | -0.81940943 | -159.66182 | -1.145918 | 299.89658 | 302.25439 | -4.281251
181.19236 | -3.1048388 | -55.279076 | -5.032023 | 0 | 0 | -0.81940979 | -159.66182 | -1.139975 | 299.89304 | 302.25058 | -4.2811403
181.19238 | -3.10481 | -55.280151 | -5.0291891 | 0 | 0 | -0.81940979 | -159.66182 | -1.1415981 | 299.8895 | 302.24677 | -4.2825618
181.1924 | -3.1047812 | -55.28022 | -5.0129523 | 0 | 0 | -0.82009941 | -159.6803 | -1.1396022 | 299.88596 | 302.24295 | -4.2826853
181.19242 | -3.1047525 | -55.273827 | -5.0173631 | 0 | 0 | -0.82015902 | -159.6819 | -1.1458687 | 299.88242 | 302.23914 | -4.2812638
181.19244 | -3.1047237 | -55.273273 | -5.0337496 | 0 | 0 | -0.82016289 | -159.68202 | -1.1399722 | 299.87888 | 302.23532 | -4.2797117
181.19246 | -3.1046948 | -55.279636 | -5.031528 | 0 | 0 | -0.82016313 | -159.68202 | -1.1394507 | 299.87537 | 302.23151 | -4.2810092
181.19248 | -3.104666 | -55.273792 | -5.0218644 | 0 | 0 | -0.82016313 | -159.68202 | -1.1394167 | 299.87183 | 302.22769 | -4.2796946
181.1925 | -3.1046371 | -55.279671 | -5.028295 | 0 | 0 | -0.81843948 | -159.66353 | -1.1458565 | 299.86829 | 302.22388 | -4.2810082
181.19252 | -3.1046083 | -55.260998 | -5.0346785 | 0 | 0 | -0.81829047 | -159.66194 | -1.1399714 | 299.86475 | 302.22006 | -4.2811241
181.19254 | -3.1045794 | -55.259373 | -5.0214205 | 0 | 0 | -0.81828082 | -159.66182 | -1.1415979 | 299.86121 | 302.21625 | -4.2797027
181.19256 | -3.1045506 | -55.252869 | -5.0151792 | 0 | 0 | -0.81828022 | -159.66182 | -1.1396022 | 299.85767 | 302.21243 | -4.2795792
181.19258 | -3.1045218 | -55.258709 | -5.0255566 | 0 | 0 | -0.81828022 | -159.66182 | -1.1437213 | 299.85413 | 302.20862 | -4.2795715
181.1926 | -3.1044931 | -55.265621 | -5.0351801 | 0 | 0 | -0.81948638 | -159.62486 | -1.1419338 | 299.85059 | 302.2048 | -4.2810001
181.19262 | -3.1044643 | -55.253414 | -5.0265536 | 0 | 0 | -0.81959063 | -159.62167 | -1.1460662 | 299.84705 | 302.20099 | -4.2811236
181.19264 | -3.1044354 | -55.271538 | -5.0236106 | 0 | 0 | -0.81959736 | -159.62148 | -1.1421322 | 299.84351 | 302.19717 | -4.2811317
181.19266 | -3.1044066 | -55.266731 | -5.0328121 | 0 | 0 | -0.81959778 | -159.62146 | -1.1460789 | 299.84 | 302.19336 | -4.2811322
181.19268 | -3.104378 | -55.266281 | -5.0285292 | 0 | 0 | -0.81959778 | -159.62146 | -1.1399856 | 299.83646 | 302.18954 | -4.2811322
181.1927 | -3.1043491 | -55.266251 | -5.0143466 | 0 | 0 | -0.81994277 | -159.63994 | -1.143746 | 299.83292 | 302.18576 | -4.2811322
181.19272 | -3.1043203 | -55.25985 | -5.0182114 | 0 | 0 | -0.81997252 | -159.64153 | -1.1440824 | 299.82938 | 302.18195 | -4.2811322
181.19274 | -3.1042914 | -55.259296 | -5.0352731 | 0 | 0 | -0.81997448 | -159.64163 | -1.148399 | 299.82584 | 302.17813 | -4.2811322
181.19276 | -3.1042626 | -55.259262 | -5.0309315 | 0 | 0 | -0.8199746 | -159.64163 | -1.1401825 | 299.8223 | 302.17432 | -4.2811322
181.19278 | -3.1042337 | -55.259262 | -5.0218096 | 0 | 0 | -0.8199746 | -159.64163 | -1.1437587 | 299.81876 | 302.1705 | -4.2825613
181.1928 | -3.1042049 | -55.265659 | -5.0297441 | 0 | 0 | -0.81842351 | -159.62315 | -1.1397887 | 299.81522 | 302.16669 | -4.2812562
181.19282 | -3.104176 | -55.259815 | -5.0348034 | 0 | 0 | -0.81828946 | -159.62157 | -1.1415862 | 299.81168 | 302.16287 | -4.2811403
181.19284 | -3.1041472 | -55.265694 | -5.0192513 | 0 | 0 | -0.81828076 | -159.62146 | -1.1438963 | 299.80814 | 302.15906 | -4.2797031
181.19286 | -3.1041186 | -55.259815 | -5.0142651 | 0 | 0 | -0.81828022 | -159.62146 | -1.1440926 | 299.8046 | 302.15524 | -4.2824378
181.19288 | -3.1040897 | -55.272091 | -5.0276608 | 0 | 0 | -0.81828022 | -159.62146 | -1.1398106 | 299.80109 | 302.15143 | -4.2826772
181.1929 | -3.1040609 | -55.260368 | -5.0360904 | 0 | 0 | -0.82000387 | -159.65842 | -1.1458819 | 299.79755 | 302.14761 | -4.2805486
181.19292 | -3.104032 | -55.272129 | -5.0251756 | 0 | 0 | -0.82015288 | -159.66161 | -1.139973 | 299.79401 | 302.1438 | -4.2825084
181.19294 | -3.1040032 | -55.266769 | -5.0242157 | 0 | 0 | -0.82016253 | -159.6618 | -1.1394508 | 299.79047 | 302.13998 | -4.2812524
181.19296 | -3.1039746 | -55.25349 | -5.0343194 | 0 | 0 | -0.82016313 | -159.66182 | -1.1394167 | 299.78693 | 302.13617 | -4.2811403
181.19298 | -3.1039457 | -55.258747 | -5.0272059 | 0 | 0 | -0.82016313 | -159.66182 | -1.1394147 | 299.78339 | 302.13235 | -4.2811327
181.193 | -3.1039169 | -55.265625 | -5.0127769 | 0 | 0 | -0.81964558 | -159.62486 | -1.1437092 | 299.77985 | 302.12854 | -4.2811322
181.19302 | -3.103888 | -55.272606 | -5.0224342 | 0 | 0 | -0.81960088 | -159.62167 | -1.1440805 | 299.77631 | 302.12473 | -4.2825613
181.19304 | -3.1038594 | -55.2668 | -5.0370936 | 0 | 0 | -0.81959796 | -159.62148 | -1.1441046 | 299.77277 | 302.12091 | -4.2812562
181.19306 | -3.1038303 | -55.272682 | -5.0318074 | 0 | 0 | -0.81959778 | -159.62146 | -1.1398113 | 299.76923 | 302.1171 | -4.2811403
181.19308 | -3.1038015 | -55.260406 | -5.0218825 | 0 | 0 | -0.81959778 | -159.62146 | -1.1394401 | 299.76572 | 302.11328 | -4.2811327
181.1931 | -3.1037726 | -55.259335 | -5.0311999 | 0 | 0 | -0.81839162 | -159.62146 | -1.139416 | 299.76218 | 302.10947 | -4.2811322
181.19312 | -3.103744 | -55.252869 | -5.0334764 | 0 | 0 | -0.81828737 | -159.62146 | -1.1351202 | 299.75864 | 302.10565 | -4.2825613
181.19314 | -3.1037152 | -55.258705 | -5.0184078 | 0 | 0 | -0.81828064 | -159.62146 | -1.1390433 | 299.7551 | 302.10184 | -4.2812562
181.19316 | -3.1036863 | -55.246429 | -5.0149207 | 0 | 0 | -0.81828022 | -159.62146 | -1.1393905 | 299.75156 | 302.09802 | -4.2811403
181.19318 | -3.1036575 | -55.245358 | -5.0298977 | 0 | 0 | -0.81828022 | -159.62146 | -1.1394131 | 299.74802 | 302.09421 | -4.2811327
181.1932 | -3.1036286 | -55.245289 | -5.0348301 | 0 | 0 | -0.82052159 | -159.58447 | -1.1437089 | 299.74448 | 302.09039 | -4.2811322
181.19322 | -3.1036 | -55.251682 | -5.0257883 | 0 | 0 | -0.82071531 | -159.5813 | -1.1440805 | 299.74094 | 302.08658 | -4.2811322
181.19324 | -3.1035712 | -55.252235 | -5.0235453 | 0 | 0 | -0.82072788 | -159.58109 | -1.1419572 | 299.7374 | 302.08276 | -4.2811322
181.19326 | -3.1035423 | -55.239475 | -5.034986 | 0 | 0 | -0.8207286 | -159.58107 | -1.1374785 | 299.73386 | 302.07895 | -4.2811322
181.19328 | -3.1035135 | -55.251167 | -5.0272651 | 0 | 0 | -0.82072866 | -159.58107 | -1.1413895 | 299.73032 | 302.07513 | -4.2825613
181.1933 | -3.1034849 | -55.252201 | -5.0135064 | 0 | 0 | -0.81969339 | -159.59955 | -1.139589 | 299.72681 | 302.07132 | -4.2826853
181.19332 | -3.103456 | -55.245869 | -5.0239501 | 0 | 0 | -0.81960392 | -159.60115 | -1.1437205 | 299.72327 | 302.0675 | -4.2812638
181.19334 | -3.1034269 | -55.245319 | -5.0364971 | 0 | 0 | -0.81959814 | -159.60126 | -1.1397865 | 299.71973 | 302.06369 | -4.2811408
181.19336 | -3.1033981 | -55.251682 | -5.0303001 | 0 | 0 | -0.81959778 | -159.60126 | -1.1394386 | 299.71619 | 302.05988 | -4.2825618
181.19338 | -3.1033692 | -55.239441 | -5.0232053 | 0 | 0 | -0.81959778 | -159.60126 | -1.139416 | 299.71265 | 302.05606 | -4.2826853
181.1934 | -3.1033406 | -55.231972 | -5.0320435 | 0 | 0 | -0.8187362 | -159.5643 | -1.1437092 | 299.70911 | 302.05225 | -4.2812638
181.19342 | -3.1033118 | -55.237743 | -5.0335469 | 0 | 0 | -0.81866169 | -159.56113 | -1.1397858 | 299.70557 | 302.04843 | -4.2811408
181.19344 | -3.1032829 | -55.238262 | -5.0169592 | 0 | 0 | -0.81865692 | -159.56091 | -1.1458805 | 299.70203 | 302.04462 | -4.2825618
181.19346 | -3.1032541 | -55.225498 | -5.015522 | 0 | 0 | -0.81865662 | -159.5609 | -1.1442674 | 299.69849 | 302.0408 | -4.2826853
181.19348 | -3.1032255 | -55.23719 | -5.0306773 | 0 | 0 | -0.81865662 | -159.5609 | -1.1376747 | 299.69495 | 302.03699 | -4.2812638
181.1935 | -3.1031966 | -55.238224 | -5.0341692 | 0 | 0 | -0.82072562 | -159.5609 | -1.1435497 | 299.69144 | 302.03317 | -4.2811408
181.19352 | -3.1031678 | -55.225494 | -5.0257301 | 0 | 0 | -0.82090449 | -159.5609 | -1.1440699 | 299.6879 | 302.02936 | -4.2811327
181.19354 | -3.1031389 | -55.224396 | -5.0257206 | 0 | 0 | -0.82091612 | -159.5609 | -1.1462513 | 299.68436 | 302.02554 | -4.2825613
181.19356 | -3.1031101 | -55.211529 | -5.0344481 | 0 | 0 | -0.82091677 | -159.5609 | -1.1399969 | 299.68082 | 302.02173 | -4.2819705
181.19358 | -3.1030815 | -55.223213 | -5.0250368 | 0 | 0 | -0.82091683 | -159.5609 | -1.1437467 | 299.67728 | 302.01791 | -4.2812018
181.1936 | -3.1030526 | -55.224247 | -5.0133152 | 0 | 0 | -0.81919247 | -159.52393 | -1.139788 | 299.67374 | 302.0141 | -4.2818518
181.19362 | -3.1030235 | -55.217918 | -5.0239377 | 0 | 0 | -0.81904334 | -159.52074 | -1.1394386 | 299.6702 | 302.01028 | -4.2811942
181.19364 | -3.1029947 | -55.210972 | -5.0357699 | 0 | 0 | -0.81903368 | -159.52052 | -1.139416 | 299.66666 | 302.00647 | -4.2811365
181.19366 | -3.1029661 | -55.203987 | -5.0302377 | 0 | 0 | -0.81903309 | -159.52051 | -1.1394147 | 299.66312 | 302.00266 | -4.2825618
181.19368 | -3.1029372 | -55.21619 | -5.0224752 | 0 | 0 | -0.81903309 | -159.52051 | -1.1437092 | 299.65958 | 301.99884 | -4.2812562
181.1937 | -3.1029084 | -55.210861 | -5.03198 | 0 | 0 | -0.81851614 | -159.50203 | -1.1440805 | 299.65607 | 301.99503 | -4.2825699
181.19372 | -3.1028795 | -55.210377 | -5.0306392 | 0 | 0 | -0.81847149 | -159.50044 | -1.1462518 | 299.65253 | 301.99121 | -4.2826858
181.19374 | -3.1028509 | -55.203945 | -5.0174346 | 0 | 0 | -0.81846857 | -159.50034 | -1.1399969 | 299.64899 | 301.9874 | -4.2812638
181.19376 | -3.1028221 | -55.190598 | -5.016295 | 0 | 0 | -0.81846839 | -159.50034 | -1.139452 | 299.64545 | 301.98358 | -4.2825699
181.19378 | -3.1027932 | -55.202248 | -5.0314698 | 0 | 0 | -0.81846839 | -159.50034 | -1.1437113 | 299.64191 | 301.97977 | -4.2812562
181.1938 | -3.1027644 | -55.203285 | -5.0349627 | 0 | 0 | -0.82088244 | -159.46336 | -1.1397859 | 299.63837 | 301.97595 | -4.2811403
181.19382 | -3.1027355 | -55.196953 | -5.0243449 | 0 | 0 | -0.82109112 | -159.46017 | -1.1437331 | 299.63483 | 301.97214 | -4.2825618
181.19384 | -3.1027069 | -55.209198 | -5.025599 | 0 | 0 | -0.82110465 | -159.45996 | -1.146229 | 299.63129 | 301.96832 | -4.2826853
181.19386 | -3.1026781 | -55.191078 | -5.0337143 | 0 | 0 | -0.82110542 | -159.45995 | -1.1464374 | 299.62775 | 301.96451 | -4.2812638
181.19388 | -3.1026492 | -55.189487 | -5.0227952 | 0 | 0 | -0.82110548 | -159.45995 | -1.1443036 | 299.62421 | 301.96069 | -4.2811408
181.1939 | -3.1026201 | -55.189381 | -5.0123963 | 0 | 0 | -0.81869143 | -159.42299 | -1.1462661 | 299.62067 | 301.95688 | -4.2804184
181.19392 | -3.1025915 | -55.18298 | -5.0260396 | 0 | 0 | -0.81848276 | -159.41982 | -1.1399977 | 299.61716 | 301.95306 | -4.2824998
181.19394 | -3.1025627 | -55.176029 | -5.0366797 | 0 | 0 | -0.81846923 | -159.4196 | -1.1415994 | 299.61362 | 301.94925 | -4.282681
181.19396 | -3.1025338 | -55.181839 | -5.0288596 | 0 | 0 | -0.81846845 | -159.41959 | -1.1396023 | 299.61008 | 301.94543 | -4.2826929
181.19398 | -3.102505 | -55.175957 | -5.0230803 | 0 | 0 | -0.81846839 | -159.41959 | -1.1394267 | 299.60654 | 301.94162 | -4.2826934
181.194 | -3.1024761 | -55.169041 | -5.0327611 | 0 | 0 | -0.81864071 | -159.38263 | -1.1437098 | 299.603 | 301.93781 | -4.2826934
181.19402 | -3.1024475 | -55.162056 | -5.0307055 | 0 | 0 | -0.81865561 | -159.37944 | -1.1311966 | 299.59946 | 301.93399 | -4.2826934
181.19404 | -3.1024187 | -55.174259 | -5.015986 | 0 | 0 | -0.81865656 | -159.37923 | -1.1386961 | 299.59592 | 301.93018 | -4.2826934
181.19406 | -3.1023898 | -55.162533 | -5.0168962 | 0 | 0 | -0.81865662 | -159.37921 | -1.1458097 | 299.59238 | 301.92636 | -4.2826934
181.19408 | -3.102361 | -55.174294 | -5.0329771 | 0 | 0 | -0.81865662 | -159.37921 | -1.1421161 | 299.58884 | 301.92255 | -4.2826934
181.1941 | -3.1023324 | -55.156139 | -5.0336394 | 0 | 0 | -0.82124382 | -159.37921 | -1.137489 | 299.5853 | 301.91873 | -4.2812643
181.19412 | -3.1023035 | -55.167339 | -5.0227747 | 0 | 0 | -0.82146746 | -159.37921 | -1.1456848 | 299.58179 | 301.91492 | -4.2825699
181.19414 | -3.1022747 | -55.149151 | -5.0269165 | 0 | 0 | -0.82148194 | -159.37921 | -1.1399602 | 299.57825 | 301.9111 | -4.2812562
181.19416 | -3.1022458 | -55.153954 | -5.0331049 | 0 | 0 | -0.82148278 | -159.37921 | -1.1415974 | 299.57471 | 301.90729 | -4.2818556
181.19418 | -3.102217 | -55.160805 | -5.0205607 | 0 | 0 | -0.82148284 | -159.37921 | -1.1396022 | 299.57117 | 301.90347 | -4.2811947
181.1942 | -3.1021881 | -55.154987 | -5.0129304 | 0 | 0 | -0.81820661 | -159.34225 | -1.1458687 | 299.56763 | 301.89966 | -4.2811365
181.19422 | -3.1021593 | -55.167267 | -5.0253639 | 0 | 0 | -0.81792337 | -159.33907 | -1.146414 | 299.56409 | 301.89584 | -4.2825618
181.19424 | -3.1021304 | -55.155544 | -5.0358939 | 0 | 0 | -0.81790501 | -159.33887 | -1.1464494 | 299.56055 | 301.89203 | -4.2812562
181.19426 | -3.1021016 | -55.160904 | -5.0266156 | 0 | 0 | -0.81790394 | -159.33885 | -1.1400096 | 299.55701 | 301.88821 | -4.2825699
181.19428 | -3.102073 | -55.167789 | -5.0228882 | 0 | 0 | -0.81790388 | -159.33885 | -1.1458948 | 299.55347 | 301.8844 | -4.2812562
181.1943 | -3.1020441 | -55.161976 | -5.0334749 | 0 | 0 | -0.81859297 | -159.35733 | -1.1442683 | 299.54993 | 301.88058 | -4.2818556
181.19432 | -3.1020153 | -55.142269 | -5.029315 | 0 | 0 | -0.81865251 | -159.35892 | -1.1419693 | 299.54639 | 301.87677 | -4.2811947
181.19434 | -3.1019864 | -55.146976 | -5.0129604 | 0 | 0 | -0.81865638 | -159.35902 | -1.1374791 | 299.54288 | 301.87296 | -4.2811365
181.19436 | -3.1019576 | -55.141018 | -5.0166373 | 0 | 0 | -0.81865662 | -159.35902 | -1.1456842 | 299.53934 | 301.86914 | -4.2825618
181.19438 | -3.1019289 | -55.146893 | -5.0344133 | 0 | 0 | -0.81865662 | -159.35902 | -1.1464021 | 299.5358 | 301.86536 | -4.2812562
181.1944 | -3.1019001 | -55.147411 | -5.0308604 | 0 | 0 | -0.82158929 | -159.30359 | -1.1400069 | 299.53226 | 301.86154 | -4.2811403
181.19442 | -3.1018713 | -55.147449 | -5.0218048 | 0 | 0 | -0.82184285 | -159.2988 | -1.1416 | 299.52872 | 301.85773 | -4.2811327
181.19444 | -3.1018422 | -55.147449 | -5.0275645 | 0 | 0 | -0.8218593 | -159.29848 | -1.1417496 | 299.52518 | 301.85391 | -4.2811322
181.19446 | -3.1018136 | -55.16024 | -5.0338888 | 0 | 0 | -0.82186019 | -159.29846 | -1.1460541 | 299.52164 | 301.8501 | -4.2804174
181.19448 | -3.1017847 | -55.142155 | -5.020627 | 0 | 0 | -0.82186025 | -159.29846 | -1.1399841 | 299.5181 | 301.84628 | -4.2810707
181.1945 | -3.1017559 | -55.134171 | -5.0114818 | 0 | 0 | -0.81823844 | -159.27998 | -1.1394515 | 299.51456 | 301.84247 | -4.2811279
181.19452 | -3.101727 | -55.146313 | -5.0259647 | 0 | 0 | -0.81792539 | -159.2784 | -1.1458586 | 299.51102 | 301.83865 | -4.2818465
181.19454 | -3.1016984 | -55.147373 | -5.0344968 | 0 | 0 | -0.81790507 | -159.27829 | -1.1421189 | 299.50751 | 301.83484 | -4.2811937
181.19456 | -3.1016695 | -55.141045 | -5.0243149 | 0 | 0 | -0.81790394 | -159.27829 | -1.143931 | 299.50397 | 301.83102 | -4.2811365
181.19458 | -3.1016407 | -55.134102 | -5.0226917 | 0 | 0 | -0.81790388 | -159.27829 | -1.1440946 | 299.50043 | 301.82721 | -4.2811322
181.1946 | -3.1016119 | -55.139908 | -5.0320101 | 0 | 0 | -0.81859297 | -159.25981 | -1.1441053 | 299.49689 | 301.82339 | -4.2825613
181.19462 | -3.101583 | -55.159615 | -5.0277357 | 0 | 0 | -0.81865251 | -159.25821 | -1.1398113 | 299.49335 | 301.81958 | -4.2826853
181.19464 | -3.1015544 | -55.14851 | -5.0128269 | 0 | 0 | -0.81865638 | -159.2581 | -1.1437347 | 299.48981 | 301.81577 | -4.2826929
181.19466 | -3.1015255 | -55.147518 | -5.0195327 | 0 | 0 | -0.81865662 | -159.2581 | -1.1397873 | 299.48627 | 301.81195 | -4.2826934
181.19468 | -3.1014967 | -55.147453 | -5.0346632 | 0 | 0 | -0.81865662 | -159.2581 | -1.1351441 | 299.48273 | 301.80814 | -4.2812643
181.1947 | -3.1014678 | -55.147449 | -5.0308762 | 0 | 0 | -0.82158929 | -159.29506 | -1.1433392 | 299.47919 | 301.80432 | -4.2811408
181.19472 | -3.101439 | -55.147449 | -5.02108 | 0 | 0 | -0.82184285 | -159.29823 | -1.1397618 | 299.47565 | 301.80051 | -4.2818475
181.19474 | -3.1014102 | -55.147449 | -5.0296812 | 0 | 0 | -0.8218593 | -159.29845 | -1.1394372 | 299.47211 | 301.79669 | -4.281909
181.19476 | -3.1013813 | -55.153847 | -5.0326204 | 0 | 0 | -0.82186019 | -159.29846 | -1.1501523 | 299.4686 | 301.79288 | -4.281198
181.19478 | -3.1013525 | -55.148003 | -5.0183363 | 0 | 0 | -0.82186025 | -159.29846 | -1.1446373 | 299.46506 | 301.78906 | -4.2825656
181.1948 | -3.1013236 | -55.147484 | -5.0127392 | 0 | 0 | -0.81772238 | -159.29846 | -1.139846 | 299.46152 | 301.78525 | -4.2826853
181.19482 | -3.101295 | -55.147449 | -5.0275302 | 0 | 0 | -0.81736463 | -159.29846 | -1.1437366 | 299.45798 | 301.78143 | -4.2812638
181.19484 | -3.1012661 | -55.141048 | -5.035356 | 0 | 0 | -0.81734145 | -159.29846 | -1.144082 | 299.45444 | 301.77762 | -4.2825699
181.19486 | -3.1012373 | -55.146893 | -5.0236592 | 0 | 0 | -0.81734008 | -159.29846 | -1.1398098 | 299.4509 | 301.7738 | -4.2826858
181.19488 | -3.1012084 | -55.141014 | -5.0226336 | 0 | 0 | -0.81734002 | -159.29846 | -1.1437346 | 299.44736 | 301.76999 | -4.2812638
181.1949 | -3.1011798 | -55.146893 | -5.0327325 | 0 | 0 | -0.81854528 | -159.27998 | -1.1397873 | 299.44382 | 301.76617 | -4.2825699
181.19492 | -3.101151 | -55.141014 | -5.0256209 | 0 | 0 | -0.81864947 | -159.2784 | -1.1458806 | 299.44028 | 301.76236 | -4.2812562
181.19494 | -3.1011221 | -55.134102 | -5.0119157 | 0 | 0 | -0.81865621 | -159.27829 | -1.1399728 | 299.43674 | 301.75854 | -4.2811403
181.19496 | -3.1010933 | -55.133514 | -5.0209107 | 0 | 0 | -0.81865662 | -159.27829 | -1.1458926 | 299.43323 | 301.75473 | -4.2825618
181.19498 | -3.1010644 | -55.13987 | -5.0340586 | 0 | 0 | -0.81865662 | -159.27829 | -1.1399735 | 299.42969 | 301.75092 | -4.2826853
181.195 | -3.1010356 | -55.134026 | -5.0293689 | 0 | 0 | -0.82141656 | -159.27829 | -1.1394508 | 299.42615 | 301.7471 | -4.2826929
181.19502 | -3.1010067 | -55.133507 | -5.0194998 | 0 | 0 | -0.82165515 | -159.27829 | -1.1394167 | 299.42261 | 301.74329 | -4.2826934
181.19504 | -3.1009779 | -55.146267 | -5.0295467 | 0 | 0 | -0.82167059 | -159.27829 | -1.1437093 | 299.41907 | 301.73947 | -4.2826934
181.19506 | -3.100949 | -55.128178 | -5.0326118 | 0 | 0 | -0.82167149 | -159.27829 | -1.1440805 | 299.41553 | 301.73566 | -4.2826934
181.19508 | -3.1009204 | -55.132988 | -5.0176091 | 0 | 0 | -0.82167155 | -159.27829 | -1.1441046 | 299.41199 | 301.73184 | -4.2826934
181.1951 | -3.1008916 | -55.133442 | -5.0134029 | 0 | 0 | -0.81753439 | -159.25981 | -1.1419586 | 299.40845 | 301.72803 | -4.2812643
181.19512 | -3.1008627 | -55.133472 | -5.0290418 | 0 | 0 | -0.8171767 | -159.25821 | -1.1439204 | 299.40491 | 301.72421 | -4.2825699
181.19514 | -3.1008339 | -55.13987 | -5.0340323 | 0 | 0 | -0.81715351 | -159.2581 | -1.1419466 | 299.40137 | 301.7204 | -4.2826858
181.19516 | -3.1008053 | -55.140423 | -5.0242691 | 0 | 0 | -0.81715214 | -159.2581 | -1.1396251 | 299.39786 | 301.71658 | -4.2826929
181.19518 | -3.1007764 | -55.127663 | -5.0234156 | 0 | 0 | -0.81715208 | -159.2581 | -1.1437227 | 299.39432 | 301.71277 | -4.2826934
181.1952 | -3.1007476 | -55.145752 | -5.0327992 | 0 | 0 | -0.81870168 | -159.23961 | -1.1440811 | 299.39078 | 301.70895 | -4.2826934
181.19522 | -3.1007187 | -55.147339 | -5.0248985 | 0 | 0 | -0.81883568 | -159.23802 | -1.1462518 | 299.38724 | 301.70514 | -4.2826934
181.19524 | -3.1006899 | -55.121853 | -5.011127 | 0 | 0 | -0.81884432 | -159.2379 | -1.1464387 | 299.3837 | 301.70132 | -4.2812643
181.19526 | -3.1006613 | -55.126045 | -5.022296 | 0 | 0 | -0.81884485 | -159.2379 | -1.1464508 | 299.38016 | 301.69751 | -4.2825699
181.19528 | -3.1006322 | -55.139248 | -5.0356321 | 0 | 0 | -0.81884485 | -159.2379 | -1.1464516 | 299.37662 | 301.6937 | -4.2812562
181.1953 | -3.1006033 | -55.12759 | -5.0273232 | 0 | 0 | -0.82177806 | -159.27489 | -1.1378624 | 299.37308 | 301.68988 | -4.2811403
181.19532 | -3.1005745 | -55.132954 | -5.0200438 | 0 | 0 | -0.82203168 | -159.27806 | -1.1392673 | 299.36954 | 301.68607 | -4.2818475
181.19534 | -3.1005459 | -55.133438 | -5.0310488 | 0 | 0 | -0.82204813 | -159.27827 | -1.1458466 | 299.366 | 301.68225 | -4.2811937
181.19536 | -3.100517 | -55.133472 | -5.0305629 | 0 | 0 | -0.82204902 | -159.27829 | -1.1464127 | 299.36246 | 301.67844 | -4.2811365
181.19538 | -3.1004882 | -55.127071 | -5.0145259 | 0 | 0 | -0.82204908 | -159.27829 | -1.1421548 | 299.35895 | 301.67462 | -4.2825618
181.1954 | -3.1004593 | -55.120125 | -5.0138645 | 0 | 0 | -0.81687844 | -159.24132 | -1.1439329 | 299.35541 | 301.67081 | -4.2826853
181.19542 | -3.1004305 | -55.125931 | -5.0298142 | 0 | 0 | -0.81643146 | -159.23813 | -1.1398 | 299.35187 | 301.66699 | -4.2812638
181.19544 | -3.1004019 | -55.12645 | -5.0333714 | 0 | 0 | -0.81640249 | -159.23792 | -1.1415868 | 299.34833 | 301.66318 | -4.2825699
181.19546 | -3.100373 | -55.126484 | -5.0220308 | 0 | 0 | -0.81640077 | -159.2379 | -1.1503382 | 299.34479 | 301.65936 | -4.2812562
181.19548 | -3.1003442 | -55.126484 | -5.0239496 | 0 | 0 | -0.81640071 | -159.2379 | -1.1510913 | 299.34125 | 301.65555 | -4.2825699
181.1955 | -3.1003153 | -55.126484 | -5.033576 | 0 | 0 | -0.8188104 | -159.2379 | -1.1468455 | 299.33771 | 301.65173 | -4.2812562
181.19552 | -3.1002867 | -55.107292 | -5.0227861 | 0 | 0 | -0.81901878 | -159.2379 | -1.1357405 | 299.33417 | 301.64792 | -4.2825699
181.19554 | -3.1002579 | -55.11203 | -5.0102167 | 0 | 0 | -0.81903225 | -159.2379 | -1.1412302 | 299.33063 | 301.6441 | -4.2812562
181.19556 | -3.1002288 | -55.112476 | -5.0222216 | 0 | 0 | -0.81903303 | -159.2379 | -1.1417257 | 299.32709 | 301.64029 | -4.2825699
181.19558 | -3.1001999 | -55.093315 | -5.0349007 | 0 | 0 | -0.81903309 | -159.2379 | -1.1417581 | 299.32358 | 301.63647 | -4.2826858
181.1956 | -3.1001713 | -55.110847 | -5.0279865 | 0 | 0 | -0.82162112 | -159.14552 | -1.1417601 | 299.32004 | 301.63266 | -4.2826929
181.19562 | -3.1001425 | -55.112396 | -5.0208292 | 0 | 0 | -0.82184488 | -159.13754 | -1.1417602 | 299.3165 | 301.62885 | -4.2812643
181.19564 | -3.1001136 | -55.099705 | -5.0311155 | 0 | 0 | -0.82185936 | -159.13701 | -1.1396129 | 299.31296 | 301.62503 | -4.2811408
181.19566 | -3.1000848 | -55.092209 | -5.0291147 | 0 | 0 | -0.82186019 | -159.13698 | -1.1394273 | 299.30942 | 301.62122 | -4.2825618
181.19568 | -3.1000559 | -55.09798 | -5.0144 | 0 | 0 | -0.82186025 | -159.13698 | -1.1458571 | 299.30588 | 301.6174 | -4.2826853
181.1957 | -3.1000273 | -55.085697 | -5.0138569 | 0 | 0 | -0.81686246 | -159.15546 | -1.144266 | 299.30234 | 301.61359 | -4.2812638
181.19572 | -3.0999985 | -55.09742 | -5.0312648 | 0 | 0 | -0.81643039 | -159.15706 | -1.1441165 | 299.2988 | 301.60977 | -4.2811408
181.19574 | -3.0999696 | -55.085663 | -5.0327711 | 0 | 0 | -0.81640238 | -159.15717 | -1.1355174 | 299.29526 | 301.60596 | -4.2811327
181.19576 | -3.0999408 | -55.078228 | -5.0205235 | 0 | 0 | -0.81640077 | -159.15717 | -1.1390688 | 299.29172 | 301.60214 | -4.2818475
181.19578 | -3.0999119 | -55.084003 | -5.0252728 | 0 | 0 | -0.81640071 | -159.15717 | -1.1415392 | 299.28818 | 301.59833 | -4.2811937
181.1958 | -3.0998833 | -55.07172 | -5.0322399 | 0 | 0 | -0.81915528 | -159.12021 | -1.1395988 | 299.28467 | 301.59451 | -4.2811365
181.19582 | -3.0998545 | -55.083443 | -5.0226674 | 0 | 0 | -0.81939346 | -159.11702 | -1.1415738 | 299.28113 | 301.5907 | -4.2811322
181.19584 | -3.0998254 | -55.078083 | -5.0109353 | 0 | 0 | -0.81940883 | -159.11682 | -1.1396008 | 299.27759 | 301.58688 | -4.2811322
181.19586 | -3.0997965 | -55.064808 | -5.023736 | 0 | 0 | -0.81940973 | -159.11681 | -1.1372794 | 299.27405 | 301.58307 | -4.2811322
181.19588 | -3.0997679 | -55.082859 | -5.0350308 | 0 | 0 | -0.81940979 | -159.11681 | -1.1392295 | 299.27051 | 301.57925 | -4.2811322
181.1959 | -3.0997391 | -55.078049 | -5.0265436 | 0 | 0 | -0.82165295 | -159.11681 | -1.150139 | 299.26697 | 301.57544 | -4.2811322
181.19592 | -3.0997102 | -55.077595 | -5.0207043 | 0 | 0 | -0.8218469 | -159.11681 | -1.140342 | 299.26343 | 301.57162 | -4.2811322
181.19594 | -3.0996814 | -55.064774 | -5.0303826 | 0 | 0 | -0.82185948 | -159.11681 | -1.1394746 | 299.25989 | 301.56781 | -4.2811322
181.19596 | -3.0996528 | -55.063667 | -5.029778 | 0 | 0 | -0.82186019 | -159.11681 | -1.1415653 | 299.25635 | 301.564 | -4.2825613
181.19598 | -3.0996239 | -55.069992 | -5.0137324 | 0 | 0 | -0.82186025 | -159.11681 | -1.1503369 | 299.25281 | 301.56018 | -4.2819705
181.196 | -3.0995951 | -55.064144 | -5.0159764 | 0 | 0 | -0.8166905 | -159.07982 | -1.1403549 | 299.2493 | 301.55637 | -4.2826314
181.19602 | -3.0995662 | -55.07642 | -5.032176 | 0 | 0 | -0.81624365 | -159.07664 | -1.1502119 | 299.24576 | 301.55255 | -4.2812605
181.19604 | -3.0995374 | -55.0583 | -5.0321193 | 0 | 0 | -0.81621468 | -159.07643 | -1.1360517 | 299.24222 | 301.54877 | -4.2811408
181.19606 | -3.0995088 | -55.037518 | -5.0204654 | 0 | 0 | -0.81621295 | -159.07642 | -1.1391037 | 299.23868 | 301.54495 | -4.2825618
181.19608 | -3.0994799 | -55.04855 | -5.02672 | 0 | 0 | -0.81621289 | -159.07642 | -1.1415411 | 299.23514 | 301.54114 | -4.2826853
181.1961 | -3.0994511 | -55.043148 | -5.0323653 | 0 | 0 | -0.81948388 | -159.02098 | -1.139599 | 299.2316 | 301.53732 | -4.2826929
181.19612 | -3.099422 | -55.049057 | -5.0204968 | 0 | 0 | -0.8197667 | -159.01619 | -1.1394266 | 299.22806 | 301.53351 | -4.2826934
181.19614 | -3.0993934 | -55.043179 | -5.0121999 | 0 | 0 | -0.819785 | -159.01587 | -1.1372678 | 299.22452 | 301.52969 | -4.2812643
181.19616 | -3.0993645 | -55.029865 | -5.0245762 | 0 | 0 | -0.81978607 | -159.01585 | -1.1392289 | 299.22098 | 301.52588 | -4.2811408
181.19618 | -3.0993357 | -55.047916 | -5.0343747 | 0 | 0 | -0.81978613 | -159.01585 | -1.1394025 | 299.21744 | 301.52206 | -4.2811327
181.1962 | -3.0993068 | -55.055901 | -5.0257592 | 0 | 0 | -0.82151204 | -159.01585 | -1.148003 | 299.21393 | 301.51825 | -4.2811322
181.19622 | -3.099278 | -55.056553 | -5.0220904 | 0 | 0 | -0.82166129 | -159.01585 | -1.1508936 | 299.21039 | 301.51443 | -4.2818475
181.19624 | -3.0992494 | -55.037403 | -5.0312295 | 0 | 0 | -0.82167095 | -159.01585 | -1.1425382 | 299.20685 | 301.51062 | -4.2826233
181.19626 | -3.0992205 | -55.042149 | -5.027669 | 0 | 0 | -0.82167155 | -159.01585 | -1.1482522 | 299.20331 | 301.50681 | -4.2826896
181.19628 | -3.0991917 | -55.0298 | -5.0128226 | 0 | 0 | -0.82167155 | -159.01585 | -1.1444674 | 299.19977 | 301.50299 | -4.2812638
181.1963 | -3.0991628 | -55.028721 | -5.0180812 | 0 | 0 | -0.81650269 | -158.96042 | -1.1419821 | 299.19623 | 301.49918 | -4.2825699
181.19632 | -3.0991342 | -55.015858 | -5.0338116 | 0 | 0 | -0.81605583 | -158.95563 | -1.1417744 | 299.19269 | 301.49536 | -4.2826858
181.19634 | -3.0991054 | -55.021145 | -5.0308061 | 0 | 0 | -0.81602687 | -158.95531 | -1.1460556 | 299.18915 | 301.49155 | -4.2826929
181.19636 | -3.0990765 | -55.028023 | -5.0210752 | 0 | 0 | -0.81602514 | -158.95529 | -1.1399843 | 299.18561 | 301.48773 | -4.2826934
181.19638 | -3.0990477 | -55.022209 | -5.0275021 | 0 | 0 | -0.81602508 | -158.95529 | -1.1458932 | 299.18207 | 301.48392 | -4.2812643
181.1964 | -3.0990188 | -55.028091 | -5.0331583 | 0 | 0 | -0.81964058 | -158.93681 | -1.1442683 | 299.17853 | 301.4801 | -4.2825699
181.19642 | -3.09899 | -55.02861 | -5.0191131 | 0 | 0 | -0.81995308 | -158.93523 | -1.1441166 | 299.17502 | 301.47629 | -4.2812562
181.19644 | -3.0989611 | -55.022247 | -5.0113525 | 0 | 0 | -0.81997341 | -158.93512 | -1.139812 | 299.17148 | 301.47247 | -4.2811403
181.19646 | -3.0989323 | -55.021694 | -5.0274096 | 0 | 0 | -0.81997454 | -158.93512 | -1.1394401 | 299.16794 | 301.46866 | -4.2811327
181.19648 | -3.0989034 | -55.015259 | -5.0353479 | 0 | 0 | -0.8199746 | -158.93512 | -1.139416 | 299.1644 | 301.46484 | -4.2811322
181.1965 | -3.0988748 | -55.021103 | -5.0251117 | 0 | 0 | -0.82170075 | -158.91664 | -1.1480037 | 299.16086 | 301.46103 | -4.2825613
181.19652 | -3.098846 | -55.021626 | -5.0234857 | 0 | 0 | -0.82185 | -158.91504 | -1.1444517 | 299.15732 | 301.45721 | -4.2826853
181.19654 | -3.0988171 | -55.02166 | -5.0328035 | 0 | 0 | -0.82185966 | -158.91493 | -1.1441286 | 299.15378 | 301.4534 | -4.2826929
181.19656 | -3.0987883 | -55.02166 | -5.0270762 | 0 | 0 | -0.82186025 | -158.91493 | -1.1398127 | 299.15024 | 301.44958 | -4.2826934
181.19658 | -3.0987597 | -55.02166 | -5.0127678 | 0 | 0 | -0.82186025 | -158.91493 | -1.1415874 | 299.1467 | 301.44577 | -4.2812643
181.1966 | -3.0987308 | -55.015259 | -5.0209813 | 0 | 0 | -0.81651866 | -158.93341 | -1.1396015 | 299.14316 | 301.44196 | -4.2825699
181.19662 | -3.098702 | -55.021103 | -5.0347891 | 0 | 0 | -0.81605685 | -158.93501 | -1.1394267 | 299.13965 | 301.43814 | -4.2826858
181.19664 | -3.0986731 | -55.028019 | -5.030158 | 0 | 0 | -0.81602693 | -158.93512 | -1.1394153 | 299.13611 | 301.43433 | -4.2826929
181.19666 | -3.0986443 | -55.015812 | -5.0210171 | 0 | 0 | -0.81602514 | -158.93512 | -1.1437092 | 299.13257 | 301.43051 | -4.2812643
181.19668 | -3.0986154 | -55.021141 | -5.0296769 | 0 | 0 | -0.81602508 | -158.93512 | -1.1397858 | 299.12903 | 301.4267 | -4.2825699
181.1967 | -3.0985866 | -55.021626 | -5.0318937 | 0 | 0 | -0.82015824 | -158.93512 | -1.1480277 | 299.12549 | 301.42288 | -4.2826858
181.19672 | -3.0985577 | -55.028057 | -5.0190001 | 0 | 0 | -0.82051557 | -158.93512 | -1.1401585 | 299.12195 | 301.41907 | -4.2819786
181.19674 | -3.0985289 | -55.015816 | -5.0127978 | 0 | 0 | -0.8205387 | -158.93512 | -1.1437575 | 299.11841 | 301.41525 | -4.2826324
181.19676 | -3.0985003 | -55.014744 | -5.0289874 | 0 | 0 | -0.82054007 | -158.93512 | -1.1440833 | 299.11487 | 301.41144 | -4.2826896
181.19678 | -3.0984714 | -55.033867 | -5.0347552 | 0 | 0 | -0.82054013 | -158.93512 | -1.1462519 | 299.11133 | 301.40762 | -4.2826934
181.1968 | -3.0984426 | -55.022728 | -5.0257835 | 0 | 0 | -0.82157588 | -158.97208 | -1.1399969 | 299.10779 | 301.40381 | -4.2826934
181.19682 | -3.0984137 | -55.034527 | -5.024271 | 0 | 0 | -0.82166541 | -158.97527 | -1.1480411 | 299.10425 | 301.39999 | -4.2826934
181.19684 | -3.0983849 | -55.016373 | -5.0335965 | 0 | 0 | -0.82167119 | -158.97548 | -1.1401592 | 299.10074 | 301.39618 | -4.2812643
181.19686 | -3.0983562 | -55.014778 | -5.0249662 | 0 | 0 | -0.82167155 | -158.97549 | -1.14161 | 299.0972 | 301.39236 | -4.2811408
181.19688 | -3.0983274 | -55.014675 | -5.0118575 | 0 | 0 | -0.82167155 | -158.97549 | -1.1438975 | 299.09366 | 301.38855 | -4.2825618
181.1969 | -3.0982985 | -55.021069 | -5.0209064 | 0 | 0 | -0.81633073 | -158.92004 | -1.1440926 | 299.09012 | 301.38474 | -4.2826853
181.19692 | -3.0982697 | -55.015224 | -5.0362368 | 0 | 0 | -0.81586903 | -158.91527 | -1.1398106 | 299.08658 | 301.38092 | -4.2812638
181.19694 | -3.0982411 | -55.014706 | -5.0288305 | 0 | 0 | -0.81583911 | -158.91495 | -1.1458819 | 299.08304 | 301.37711 | -4.2811408
181.19696 | -3.098212 | -55.021069 | -5.0208998 | 0 | 0 | -0.81583732 | -158.91493 | -1.1464148 | 299.0795 | 301.37329 | -4.2811327
181.19698 | -3.0981832 | -55.021626 | -5.0311203 | 0 | 0 | -0.81583726 | -158.91493 | -1.1400076 | 299.07596 | 301.36948 | -4.2825613
181.197 | -3.0981543 | -55.015259 | -5.0312939 | 0 | 0 | -0.82048714 | -158.93341 | -1.1394527 | 299.07242 | 301.36566 | -4.2812562
181.19702 | -3.0981257 | -55.027504 | -5.0160398 | 0 | 0 | -0.82088917 | -158.93501 | -1.1437113 | 299.06888 | 301.36185 | -4.2811403
181.19704 | -3.0980968 | -55.015781 | -5.0139937 | 0 | 0 | -0.82091522 | -158.93512 | -1.1440806 | 299.06537 | 301.35803 | -4.2825618
181.19706 | -3.098068 | -55.021141 | -5.0290961 | 0 | 0 | -0.82091677 | -158.93512 | -1.1462518 | 299.06183 | 301.35422 | -4.2826853
181.19708 | -3.0980392 | -55.015224 | -5.0340357 | 0 | 0 | -0.82091683 | -158.93512 | -1.1421442 | 299.05829 | 301.3504 | -4.2812638
181.1971 | -3.0980103 | -55.014706 | -5.0235424 | 0 | 0 | -0.82143497 | -158.91664 | -1.1482269 | 299.05475 | 301.34659 | -4.2825699
181.19712 | -3.0979817 | -55.00827 | -5.0233521 | 0 | 0 | -0.82147974 | -158.91504 | -1.1466131 | 299.05121 | 301.34277 | -4.2812562
181.19714 | -3.0979528 | -55.007717 | -5.032795 | 0 | 0 | -0.82148266 | -158.91493 | -1.1464623 | 299.04767 | 301.33896 | -4.2811403
181.19716 | -3.097924 | -55.01408 | -5.0248985 | 0 | 0 | -0.82148284 | -158.91493 | -1.1464522 | 299.04413 | 301.33514 | -4.2811327
181.19718 | -3.0978951 | -55.02103 | -5.0125799 | 0 | 0 | -0.82148284 | -158.91493 | -1.1421571 | 299.04059 | 301.33133 | -4.2811322
181.1972 | -3.0978665 | -55.021614 | -5.0231481 | 0 | 0 | -0.81648672 | -158.93341 | -1.1439332 | 299.03705 | 301.32751 | -4.2811322
181.19722 | -3.0978377 | -55.02166 | -5.0364299 | 0 | 0 | -0.81605476 | -158.93501 | -1.1440947 | 299.03351 | 301.3237 | -4.2825613
181.19724 | -3.0978086 | -55.015259 | -5.0281167 | 0 | 0 | -0.81602675 | -158.93512 | -1.1419579 | 299.02997 | 301.31989 | -4.2812562
181.19726 | -3.0977798 | -55.014706 | -5.0208373 | 0 | 0 | -0.81602514 | -158.93512 | -1.1374785 | 299.02646 | 301.31607 | -4.2818556
181.19728 | -3.0977509 | -55.00827 | -5.0303917 | 0 | 0 | -0.81602508 | -158.93512 | -1.1392425 | 299.02292 | 301.31226 | -4.2826238
181.1973 | -3.0977223 | -55.007717 | -5.0319557 | 0 | 0 | -0.8203308 | -158.89815 | -1.1436979 | 299.01938 | 301.30844 | -4.2819748
181.19732 | -3.0976934 | -55.01408 | -5.016098 | 0 | 0 | -0.82070309 | -158.89496 | -1.1440798 | 299.01584 | 301.30463 | -4.2812018
181.19734 | -3.0976646 | -55.008236 | -5.0161767 | 0 | 0 | -0.82072723 | -158.89474 | -1.1441045 | 299.0123 | 301.30081 | -4.2825661
181.19736 | -3.0976357 | -54.988525 | -5.0307355 | 0 | 0 | -0.8207286 | -158.89473 | -1.1441058 | 299.00876 | 301.297 | -4.2812562
181.19738 | -3.0976071 | -54.99963 | -5.0334473 | 0 | 0 | -0.82072866 | -158.89473 | -1.1398113 | 299.00522 | 301.29318 | -4.2811403
181.1974 | -3.0975783 | -55.000626 | -5.0227618 | 0 | 0 | -0.82124639 | -158.87625 | -1.1394401 | 299.00168 | 301.28937 | -4.2811327
181.19742 | -3.0975494 | -55.007084 | -5.0247388 | 0 | 0 | -0.82129109 | -158.87466 | -1.1458579 | 298.99814 | 301.28555 | -4.2811322
181.19744 | -3.0975206 | -55.007648 | -5.034369 | 0 | 0 | -0.82129401 | -158.87456 | -1.1442661 | 298.9946 | 301.28174 | -4.2818475
181.19746 | -3.0974917 | -55.001286 | -5.0235796 | 0 | 0 | -0.82129419 | -158.87456 | -1.1398219 | 298.99109 | 301.27792 | -4.2826233
181.19748 | -3.0974631 | -55.007126 | -5.0117364 | 0 | 0 | -0.82129419 | -158.87456 | -1.1437353 | 298.98755 | 301.27411 | -4.2826896
181.1975 | -3.097434 | -54.99485 | -5.0238037 | 0 | 0 | -0.81629878 | -158.89304 | -1.144082 | 298.98401 | 301.27029 | -4.2826934
181.19752 | -3.0974052 | -54.980984 | -5.0357614 | 0 | 0 | -0.81586695 | -158.89462 | -1.1376628 | 298.98047 | 301.26648 | -4.2826934
181.19754 | -3.0973763 | -54.98621 | -5.0287843 | 0 | 0 | -0.81583893 | -158.89473 | -1.1414015 | 298.97693 | 301.26266 | -4.2826934
181.19756 | -3.0973477 | -54.993084 | -5.0216231 | 0 | 0 | -0.81583732 | -158.89473 | -1.1395895 | 298.97339 | 301.25885 | -4.2826934
181.19758 | -3.0973189 | -54.987267 | -5.031909 | 0 | 0 | -0.81583726 | -158.89473 | -1.139426 | 298.96985 | 301.25504 | -4.2812643
181.1976 | -3.09729 | -54.980358 | -5.0313611 | 0 | 0 | -0.82065988 | -158.83931 | -1.1394153 | 298.96631 | 301.25122 | -4.2825699
181.19762 | -3.0972612 | -54.966976 | -5.0160441 | 0 | 0 | -0.82107681 | -158.83453 | -1.1394145 | 298.96277 | 301.24741 | -4.281971
181.19764 | -3.0972326 | -54.978622 | -5.0169001 | 0 | 0 | -0.82110387 | -158.83421 | -1.1394145 | 298.95923 | 301.24359 | -4.2826314
181.19766 | -3.0972037 | -54.966862 | -5.0322509 | 0 | 0 | -0.82110542 | -158.8342 | -1.1394145 | 298.95572 | 301.23978 | -4.2812605
181.19768 | -3.0971749 | -54.965824 | -5.0328507 | 0 | 0 | -0.82110548 | -158.8342 | -1.1394145 | 298.95218 | 301.23596 | -4.2818556
181.1977 | -3.097146 | -54.978554 | -5.0227079 | 0 | 0 | -0.82110548 | -158.77875 | -1.1458565 | 298.94864 | 301.23218 | -4.2826238
181.19772 | -3.0971172 | -54.966858 | -5.0276394 | 0 | 0 | -0.82110548 | -158.77397 | -1.144266 | 298.9451 | 301.22836 | -4.2826896
181.19774 | -3.0970886 | -54.95303 | -5.0346203 | 0 | 0 | -0.82110548 | -158.77365 | -1.1398219 | 298.94156 | 301.22455 | -4.2826934
181.19776 | -3.0970597 | -54.951859 | -5.0228696 | 0 | 0 | -0.82110548 | -158.77364 | -1.1437353 | 298.93802 | 301.22073 | -4.2826934
181.19778 | -3.0970306 | -54.958179 | -5.0131273 | 0 | 0 | -0.82110548 | -158.77364 | -1.144082 | 298.93448 | 301.21692 | -4.2826934
181.1978 | -3.0970018 | -54.952332 | -5.0246515 | 0 | 0 | -0.81662673 | -158.75516 | -1.1441046 | 298.93094 | 301.2131 | -4.2812643
181.19782 | -3.0969732 | -54.951813 | -5.0372849 | 0 | 0 | -0.81623948 | -158.75356 | -1.1398113 | 298.9274 | 301.20929 | -4.2818561
181.19784 | -3.0969443 | -54.951775 | -5.0281878 | 0 | 0 | -0.81621444 | -158.75343 | -1.1437347 | 298.92386 | 301.20547 | -4.2819095
181.19786 | -3.0969155 | -54.945377 | -5.0230212 | 0 | 0 | -0.81621295 | -158.75343 | -1.1483765 | 298.92032 | 301.20166 | -4.2826271
181.19788 | -3.0968866 | -54.944824 | -5.0342102 | 0 | 0 | -0.81621289 | -158.75343 | -1.1444758 | 298.91681 | 301.19785 | -4.2819748
181.1979 | -3.0968578 | -54.938389 | -5.0308309 | 0 | 0 | -0.82120979 | -158.71648 | -1.14413 | 298.91327 | 301.19403 | -4.2812018
181.19792 | -3.0968292 | -54.944233 | -5.0152678 | 0 | 0 | -0.82164186 | -158.7133 | -1.1398128 | 298.90973 | 301.19022 | -4.2825661
181.19794 | -3.0968003 | -54.931957 | -5.019011 | 0 | 0 | -0.82166988 | -158.71309 | -1.1394402 | 298.90619 | 301.1864 | -4.2826853
181.19796 | -3.0967715 | -54.937279 | -5.0346146 | 0 | 0 | -0.82167149 | -158.71307 | -1.139416 | 298.90265 | 301.18259 | -4.2826929
181.19798 | -3.0967426 | -54.924973 | -5.0337768 | 0 | 0 | -0.82167155 | -158.71307 | -1.1458565 | 298.89911 | 301.17877 | -4.2841225
181.198 | -3.096714 | -54.936691 | -5.02351 | 0 | 0 | -0.82132614 | -158.65764 | -1.144266 | 298.89557 | 301.17496 | -4.2828174
181.19802 | -3.0966852 | -54.918537 | -5.0291591 | 0 | 0 | -0.82129627 | -158.65285 | -1.1441165 | 298.89203 | 301.17114 | -4.2827015
181.19804 | -3.0966563 | -54.92334 | -5.0354762 | 0 | 0 | -0.82129431 | -158.65253 | -1.1441065 | 298.88849 | 301.16733 | -4.2826939
181.19806 | -3.0966272 | -54.917393 | -5.0222139 | 0 | 0 | -0.82129419 | -158.65251 | -1.1441059 | 298.88495 | 301.16351 | -4.2826934
181.19808 | -3.0965986 | -54.910477 | -5.0137954 | 0 | 0 | -0.82129419 | -158.65251 | -1.1398113 | 298.88144 | 301.1597 | -4.2826934
181.1981 | -3.0965698 | -54.916283 | -5.0268884 | 0 | 0 | -0.8168146 | -158.61554 | -1.1394401 | 298.8779 | 301.15588 | -4.2819786
181.19812 | -3.0965409 | -54.916798 | -5.0360246 | 0 | 0 | -0.81642729 | -158.61235 | -1.1415633 | 298.87436 | 301.15207 | -4.2812023
181.19814 | -3.0965121 | -54.910435 | -5.027349 | 0 | 0 | -0.81640226 | -158.61214 | -1.1460421 | 298.87082 | 301.14825 | -4.2825661
181.19816 | -3.0964832 | -54.909882 | -5.0229511 | 0 | 0 | -0.81640077 | -158.61212 | -1.144278 | 298.86728 | 301.14444 | -4.2812562
181.19818 | -3.0964546 | -54.909847 | -5.0342054 | 0 | 0 | -0.81640071 | -158.61212 | -1.1441171 | 298.86374 | 301.14063 | -4.2825699
181.1982 | -3.0964258 | -54.897053 | -5.027925 | 0 | 0 | -0.82122576 | -158.61212 | -1.139812 | 298.8602 | 301.13681 | -4.2812562
181.19822 | -3.0963969 | -54.902344 | -5.0142918 | 0 | 0 | -0.82164288 | -158.61212 | -1.1394401 | 298.85666 | 301.133 | -4.2825699
181.19824 | -3.0963681 | -54.915615 | -5.0196586 | 0 | 0 | -0.82166994 | -158.61212 | -1.1437106 | 298.85312 | 301.12918 | -4.2826858
181.19826 | -3.0963392 | -54.903965 | -5.0368509 | 0 | 0 | -0.82167149 | -158.61212 | -1.1440806 | 298.84958 | 301.12537 | -4.2826929
181.19828 | -3.0963106 | -54.902927 | -5.0325165 | 0 | 0 | -0.82167155 | -158.61212 | -1.1462518 | 298.84604 | 301.12155 | -4.2826934
181.1983 | -3.0962818 | -54.902863 | -5.021944 | 0 | 0 | -0.82098067 | -158.59364 | -1.1442915 | 298.84253 | 301.11774 | -4.2826934
181.19832 | -3.0962529 | -54.909256 | -5.0297532 | 0 | 0 | -0.82092094 | -158.59206 | -1.144118 | 298.83899 | 301.11392 | -4.2841225
181.19834 | -3.0962238 | -54.897015 | -5.0333509 | 0 | 0 | -0.82091707 | -158.59195 | -1.1398121 | 298.83545 | 301.11011 | -4.2828174
181.19836 | -3.0961952 | -54.889545 | -5.0205765 | 0 | 0 | -0.82091683 | -158.59195 | -1.1394401 | 298.83191 | 301.10629 | -4.2819872
181.19838 | -3.0961664 | -54.901718 | -5.0143824 | 0 | 0 | -0.82091683 | -158.59195 | -1.1458579 | 298.82837 | 301.10248 | -4.2840619
181.1984 | -3.0961375 | -54.902782 | -5.0291209 | 0 | 0 | -0.81695437 | -158.59195 | -1.1442661 | 298.82483 | 301.09866 | -4.2828131
181.19842 | -3.0961087 | -54.896454 | -5.0347638 | 0 | 0 | -0.81661177 | -158.59195 | -1.1398219 | 298.82129 | 301.09485 | -4.2827015
181.19844 | -3.0960801 | -54.895905 | -5.0250583 | 0 | 0 | -0.81658959 | -158.59195 | -1.141588 | 298.81775 | 301.09103 | -4.2826939
181.19846 | -3.0960512 | -54.89587 | -5.0234818 | 0 | 0 | -0.81658828 | -158.59195 | -1.1438963 | 298.81421 | 301.08722 | -4.2826934
181.19848 | -3.0960224 | -54.902267 | -5.0335293 | 0 | 0 | -0.81658822 | -158.59195 | -1.1419451 | 298.81067 | 301.0834 | -4.2841225
181.1985 | -3.0959935 | -54.902824 | -5.0278654 | 0 | 0 | -0.82106882 | -158.59195 | -1.1417722 | 298.80716 | 301.07959 | -4.2821026
181.19852 | -3.0959647 | -54.896461 | -5.0135612 | 0 | 0 | -0.82145625 | -158.59195 | -1.1439083 | 298.80362 | 301.07578 | -4.28264
181.19854 | -3.0959361 | -54.902302 | -5.0203218 | 0 | 0 | -0.82148129 | -158.59195 | -1.1397986 | 298.80008 | 301.07196 | -4.28269
181.19856 | -3.0959072 | -54.902824 | -5.0340047 | 0 | 0 | -0.82148278 | -158.59195 | -1.1458812 | 298.79654 | 301.06815 | -4.2826934
181.19858 | -3.0958784 | -54.902859 | -5.030818 | 0 | 0 | -0.82148284 | -158.59195 | -1.1421201 | 298.793 | 301.06433 | -4.2826934
181.1986 | -3.0958495 | -54.902859 | -5.0218019 | 0 | 0 | -0.82061982 | -158.59195 | -1.1396364 | 298.78946 | 301.06052 | -4.2826934
181.19862 | -3.0958207 | -54.896461 | -5.0297437 | 0 | 0 | -0.82054526 | -158.59195 | -1.1394287 | 298.78592 | 301.0567 | -4.2812643
181.19864 | -3.0957918 | -54.908703 | -5.0326247 | 0 | 0 | -0.82054043 | -158.59195 | -1.1480045 | 298.78238 | 301.05289 | -4.2825699
181.19866 | -3.095763 | -54.903378 | -5.0176101 | 0 | 0 | -0.82054013 | -158.59195 | -1.1401571 | 298.77884 | 301.04907 | -4.2812562
181.19868 | -3.0957341 | -54.902893 | -5.0134029 | 0 | 0 | -0.82054013 | -158.59195 | -1.1416099 | 298.7753 | 301.04526 | -4.2825699
181.1987 | -3.0957053 | -54.896461 | -5.0290418 | 0 | 0 | -0.81675082 | -158.59195 | -1.1396029 | 298.77179 | 301.04144 | -4.2826858
181.19872 | -3.0956767 | -54.908703 | -5.034759 | 0 | 0 | -0.81642324 | -158.59195 | -1.1458687 | 298.76825 | 301.03763 | -4.2812638
181.19874 | -3.0956478 | -54.903378 | -5.0228786 | 0 | 0 | -0.81640202 | -158.59195 | -1.146414 | 298.76471 | 301.03381 | -4.2818561
181.19876 | -3.095619 | -54.902893 | -5.0225668 | 0 | 0 | -0.81640077 | -158.59195 | -1.1400076 | 298.76117 | 301.03 | -4.2811947
181.19878 | -3.0955901 | -54.902859 | -5.0334544 | 0 | 0 | -0.81640071 | -158.59195 | -1.1394527 | 298.75763 | 301.02618 | -4.2825656
181.1988 | -3.0955615 | -54.896461 | -5.0256834 | 0 | 0 | -0.82105297 | -158.59195 | -1.1458588 | 298.75409 | 301.02237 | -4.2826853
181.19882 | -3.0955327 | -54.902302 | -5.01192 | 0 | 0 | -0.82145518 | -158.59195 | -1.1464134 | 298.75055 | 301.01855 | -4.2812638
181.19884 | -3.0955038 | -54.896423 | -5.0216365 | 0 | 0 | -0.82148123 | -158.59195 | -1.1443021 | 298.74701 | 301.01474 | -4.2825699
181.19886 | -3.095475 | -54.902302 | -5.034121 | 0 | 0 | -0.82148278 | -158.59195 | -1.1376767 | 298.74347 | 301.01093 | -4.2826858
181.19888 | -3.0954461 | -54.902824 | -5.0286465 | 0 | 0 | -0.82148284 | -158.59195 | -1.1499916 | 298.73993 | 301.00711 | -4.2826929
181.1989 | -3.0954173 | -54.902859 | -5.0194368 | 0 | 0 | -0.82010216 | -158.59195 | -1.1403322 | 298.73639 | 301.0033 | -4.2834086
181.19892 | -3.0953884 | -54.902859 | -5.0302691 | 0 | 0 | -0.81998277 | -158.59195 | -1.1437687 | 298.73288 | 300.99948 | -4.2827549
181.19894 | -3.0953596 | -54.890064 | -5.0304966 | 0 | 0 | -0.81997508 | -158.59195 | -1.1397893 | 298.72934 | 300.99567 | -4.2826977
181.19896 | -3.0953307 | -54.882561 | -5.0159721 | 0 | 0 | -0.8199746 | -158.59195 | -1.1480279 | 298.7258 | 300.99185 | -4.2826934
181.19898 | -3.0953021 | -54.89473 | -5.0132651 | 0 | 0 | -0.8199746 | -158.59195 | -1.1380111 | 298.72226 | 300.98804 | -4.2826934
181.199 | -3.0952733 | -54.8894 | -5.0290337 | 0 | 0 | -0.81670296 | -158.57347 | -1.1414243 | 298.71872 | 300.98422 | -4.2819786
181.19902 | -3.0952444 | -54.888916 | -5.0325789 | 0 | 0 | -0.81642014 | -158.57187 | -1.1417382 | 298.71518 | 300.98041 | -4.2826324
181.19904 | -3.0952156 | -54.895279 | -5.0219646 | 0 | 0 | -0.81640184 | -158.57176 | -1.1439064 | 298.71164 | 300.97659 | -4.2826896
181.19906 | -3.0951869 | -54.889435 | -5.0232182 | 0 | 0 | -0.81640077 | -158.57176 | -1.1419457 | 298.7081 | 300.97278 | -4.2826934
181.19908 | -3.0951581 | -54.888916 | -5.0335126 | 0 | 0 | -0.81640071 | -158.57176 | -1.1439196 | 298.70456 | 300.96896 | -4.2826934
181.1991 | -3.0951293 | -54.888882 | -5.0227818 | 0 | 0 | -0.82105297 | -158.55328 | -1.1397992 | 298.70102 | 300.96515 | -4.2826934
181.19912 | -3.0951004 | -54.888882 | -5.0116696 | 0 | 0 | -0.82145518 | -158.55168 | -1.1372921 | 298.69751 | 300.96133 | -4.2826934
181.19914 | -3.0950716 | -54.882484 | -5.0223465 | 0 | 0 | -0.82148123 | -158.55157 | -1.1392304 | 298.69397 | 300.95752 | -4.2826934
181.19916 | -3.0950427 | -54.888329 | -5.0334563 | 0 | 0 | -0.82148278 | -158.55157 | -1.1501391 | 298.69043 | 300.9537 | -4.2826934
181.19918 | -3.0950139 | -54.888847 | -5.0271349 | 0 | 0 | -0.82148284 | -158.55157 | -1.140342 | 298.68689 | 300.94989 | -4.2812643
181.1992 | -3.094985 | -54.888882 | -5.0207582 | 0 | 0 | -0.81975728 | -158.55157 | -1.1437691 | 298.68335 | 300.94608 | -4.2811408
181.19922 | -3.0949562 | -54.882484 | -5.0303869 | 0 | 0 | -0.81960803 | -158.55157 | -1.1419364 | 298.67981 | 300.94226 | -4.2811327
181.19924 | -3.0949275 | -54.881927 | -5.029778 | 0 | 0 | -0.81959838 | -158.55157 | -1.1460663 | 298.67627 | 300.93845 | -4.2811322
181.19926 | -3.0948987 | -54.881893 | -5.0130062 | 0 | 0 | -0.81959778 | -158.55157 | -1.1356903 | 298.67273 | 300.93463 | -4.2825613
181.19928 | -3.0948699 | -54.88829 | -5.014461 | 0 | 0 | -0.81959778 | -158.55157 | -1.13908 | 298.66919 | 300.93082 | -4.2812562
181.1993 | -3.094841 | -54.869656 | -5.0305929 | 0 | 0 | -0.81701475 | -158.55157 | -1.1393926 | 298.66565 | 300.927 | -4.2811403
181.19932 | -3.0948122 | -54.880821 | -5.032712 | 0 | 0 | -0.81679142 | -158.55157 | -1.143708 | 298.66211 | 300.92319 | -4.2825618
181.19934 | -3.0947835 | -54.869026 | -5.0212464 | 0 | 0 | -0.81677699 | -158.55157 | -1.141933 | 298.6586 | 300.91937 | -4.2812562
181.19936 | -3.0947547 | -54.880783 | -5.0253353 | 0 | 0 | -0.81677616 | -158.55157 | -1.1460661 | 298.65506 | 300.91556 | -4.2811403
181.19938 | -3.0947258 | -54.869026 | -5.0329709 | 0 | 0 | -0.8167761 | -158.55157 | -1.1442795 | 298.65152 | 300.91177 | -4.2811327
181.1994 | -3.094697 | -54.867989 | -5.0220051 | 0 | 0 | -0.820912 | -158.49614 | -1.1419699 | 298.64798 | 300.90796 | -4.2811322
181.19942 | -3.0946684 | -54.874317 | -5.0116029 | 0 | 0 | -0.82126957 | -158.49136 | -1.1396263 | 298.64444 | 300.90414 | -4.2811322
181.19944 | -3.0946393 | -54.868473 | -5.0245218 | 0 | 0 | -0.82129276 | -158.49104 | -1.1437228 | 298.6409 | 300.90033 | -4.2811322
181.19946 | -3.0946105 | -54.861557 | -5.0350976 | 0 | 0 | -0.82129413 | -158.49103 | -1.1419338 | 298.63736 | 300.89651 | -4.2811322
181.19948 | -3.0945816 | -54.854572 | -5.0279994 | 0 | 0 | -0.82129419 | -158.49103 | -1.1460662 | 298.63382 | 300.8927 | -4.2811322
181.1995 | -3.094553 | -54.860378 | -5.0215564 | 0 | 0 | -0.81991369 | -158.45404 | -1.1442795 | 298.63028 | 300.88889 | -4.2811322
181.19952 | -3.0945241 | -54.854496 | -5.0311785 | 0 | 0 | -0.8197943 | -158.45087 | -1.1462647 | 298.62674 | 300.88507 | -4.2811322
181.19954 | -3.0944953 | -54.860374 | -5.0298448 | 0 | 0 | -0.81978661 | -158.45065 | -1.1442922 | 298.62323 | 300.88126 | -4.2811322
181.19956 | -3.0944664 | -54.828903 | -5.0144629 | 0 | 0 | -0.81978613 | -158.45064 | -1.1419706 | 298.61969 | 300.87744 | -4.2811322
181.19958 | -3.0944376 | -54.845371 | -5.0174923 | 0 | 0 | -0.81978613 | -158.45064 | -1.1396264 | 298.61615 | 300.87363 | -4.2811322
181.1996 | -3.094409 | -54.834053 | -5.0330319 | 0 | 0 | -0.8177191 | -158.43216 | -1.1437228 | 298.61261 | 300.86981 | -4.2811322
181.19962 | -3.0943801 | -54.839443 | -5.0329165 | 0 | 0 | -0.81754041 | -158.43057 | -1.1397866 | 298.60907 | 300.866 | -4.2825613
181.19964 | -3.0943513 | -54.839928 | -5.0234375 | 0 | 0 | -0.81752884 | -158.43047 | -1.1458806 | 298.60553 | 300.86218 | -4.2812562
181.19966 | -3.0943224 | -54.833565 | -5.0277019 | 0 | 0 | -0.81752819 | -158.43047 | -1.1399728 | 298.60199 | 300.85837 | -4.2811403
181.19968 | -3.0942938 | -54.826614 | -5.0346241 | 0 | 0 | -0.81752813 | -158.43047 | -1.1458926 | 298.59845 | 300.85455 | -4.2811327
181.1997 | -3.094265 | -54.81963 | -5.0221438 | 0 | 0 | -0.82132107 | -158.37503 | -1.1399735 | 298.59491 | 300.85074 | -4.2825613
181.19972 | -3.0942359 | -54.825436 | -5.0123382 | 0 | 0 | -0.82164901 | -158.37024 | -1.1458926 | 298.59137 | 300.84692 | -4.2812562
181.19974 | -3.094207 | -54.819553 | -5.0260358 | 0 | 0 | -0.82167023 | -158.36992 | -1.1399735 | 298.58786 | 300.84311 | -4.2811403
181.19976 | -3.0941782 | -54.819035 | -5.0352273 | 0 | 0 | -0.82167149 | -158.3699 | -1.1458926 | 298.58432 | 300.83929 | -4.2811327
181.19978 | -3.0941496 | -54.819 | -5.0272813 | 0 | 0 | -0.82167155 | -158.3699 | -1.1464154 | 298.58078 | 300.83548 | -4.2825613
181.1998 | -3.0941207 | -54.819 | -5.0229468 | 0 | 0 | -0.8197732 | -158.35143 | -1.1421549 | 298.57724 | 300.83167 | -4.2819705
181.19982 | -3.0940919 | -54.806206 | -5.0320268 | 0 | 0 | -0.81960905 | -158.34982 | -1.1460803 | 298.5737 | 300.82785 | -4.2812018
181.19984 | -3.094063 | -54.811493 | -5.0291891 | 0 | 0 | -0.81959844 | -158.34972 | -1.1442802 | 298.57016 | 300.82404 | -4.2825661
181.19986 | -3.0940344 | -54.805576 | -5.0136786 | 0 | 0 | -0.81959778 | -158.34972 | -1.1398227 | 298.56662 | 300.82022 | -4.2812562
181.19988 | -3.0940056 | -54.798664 | -5.0181518 | 0 | 0 | -0.81959778 | -158.34972 | -1.141588 | 298.56308 | 300.81641 | -4.2811403
181.1999 | -3.0939767 | -54.798077 | -5.0352693 | 0 | 0 | -0.81787539 | -158.29427 | -1.1396016 | 298.55954 | 300.81259 | -4.2811327
181.19992 | -3.0939479 | -54.804432 | -5.0323825 | 0 | 0 | -0.81772649 | -158.28949 | -1.1394267 | 298.556 | 300.80878 | -4.2811322
181.19994 | -3.093919 | -54.792191 | -5.021935 | 0 | 0 | -0.81771684 | -158.28917 | -1.1394153 | 298.55246 | 300.80496 | -4.2811322
181.19996 | -3.0938904 | -54.797516 | -5.0290256 | 0 | 0 | -0.81771624 | -158.28915 | -1.1458565 | 298.54895 | 300.80115 | -4.2811322
181.19998 | -3.0938616 | -54.798 | -5.0354676 | 0 | 0 | -0.81771624 | -158.28915 | -1.1399714 | 298.54541 | 300.79733 | -4.2811322
181.2 | -3.0938325 | -54.791634 | -5.0214877 | 0 | 0 | -0.82150972 | -158.28915 | -1.1437453 | 298.54187 | 300.79352 | -4.2811322
181.20002 | -3.0938036 | -54.79108 | -5.0130062 | 0 | 0 | -0.82183772 | -158.28915 | -1.1397879 | 298.53833 | 300.7897 | -4.2818475
181.20004 | -3.093775 | -54.778252 | -5.0282741 | 0 | 0 | -0.82185894 | -158.28915 | -1.1394386 | 298.53479 | 300.78589 | -4.281909
181.20006 | -3.0937462 | -54.783543 | -5.0361462 | 0 | 0 | -0.82186019 | -158.28915 | -1.1372687 | 298.53125 | 300.78207 | -4.281198
181.20008 | -3.0937173 | -54.790421 | -5.0266318 | 0 | 0 | -0.82186025 | -158.28915 | -1.1435237 | 298.52771 | 300.77826 | -4.2825656
181.2001 | -3.0936885 | -54.771812 | -5.0236154 | 0 | 0 | -0.81961709 | -158.27068 | -1.1462157 | 298.52417 | 300.77444 | -4.2812562
181.20012 | -3.0936599 | -54.776592 | -5.0335383 | 0 | 0 | -0.81942314 | -158.26909 | -1.1442894 | 298.52063 | 300.77063 | -4.2825699
181.20014 | -3.093631 | -54.777039 | -5.0293183 | 0 | 0 | -0.81941056 | -158.26898 | -1.144118 | 298.51709 | 300.76682 | -4.2826858
181.20016 | -3.0936022 | -54.777069 | -5.0144138 | 0 | 0 | -0.81940985 | -158.26898 | -1.1398121 | 298.51358 | 300.763 | -4.2826929
181.20018 | -3.0935733 | -54.777069 | -5.0203929 | 0 | 0 | -0.81940979 | -158.26898 | -1.1372929 | 298.51004 | 300.75919 | -4.2812643
181.2002 | -3.0935445 | -54.777069 | -5.0361881 | 0 | 0 | -0.81837577 | -158.23199 | -1.1392304 | 298.5065 | 300.75537 | -4.2811408
181.20022 | -3.0935159 | -54.770672 | -5.0310063 | 0 | 0 | -0.81828636 | -158.22882 | -1.1415498 | 298.50296 | 300.75156 | -4.2811327
181.20024 | -3.093487 | -54.763721 | -5.0218143 | 0 | 0 | -0.81828058 | -158.22861 | -1.1481886 | 298.49942 | 300.74774 | -4.2797031
181.20026 | -3.0934582 | -54.782326 | -5.0304704 | 0 | 0 | -0.81828022 | -158.22859 | -1.1466109 | 298.49588 | 300.74393 | -4.2810082
181.20028 | -3.0934291 | -54.764751 | -5.0341401 | 0 | 0 | -0.81828022 | -158.22859 | -1.1464622 | 298.49234 | 300.74011 | -4.2825532
181.2003 | -3.0934005 | -54.769596 | -5.0191922 | 0 | 0 | -0.82121193 | -158.19164 | -1.1464522 | 298.4888 | 300.7363 | -4.2833996
181.20032 | -3.0933716 | -54.750858 | -5.0142608 | 0 | 0 | -0.82146543 | -158.18845 | -1.1421571 | 298.48526 | 300.73248 | -4.2813253
181.20034 | -3.0933428 | -54.755627 | -5.0291133 | 0 | 0 | -0.82148188 | -158.18823 | -1.1417857 | 298.48172 | 300.72867 | -4.2825737
181.20036 | -3.0933139 | -54.756073 | -5.0333109 | 0 | 0 | -0.82148278 | -158.18822 | -1.1396143 | 298.47818 | 300.72485 | -4.2819715
181.20038 | -3.0932851 | -54.775295 | -5.0249324 | 0 | 0 | -0.82148284 | -158.18822 | -1.1458693 | 298.47467 | 300.72104 | -4.2812018
181.2004 | -3.0932565 | -54.764164 | -5.0234737 | 0 | 0 | -0.81924027 | -158.22519 | -1.1442667 | 298.47113 | 300.71722 | -4.2811365
181.20042 | -3.0932276 | -54.756767 | -5.0335293 | 0 | 0 | -0.81904644 | -158.22836 | -1.1419692 | 298.46759 | 300.71341 | -4.2825618
181.20044 | -3.0931988 | -54.756145 | -5.0271392 | 0 | 0 | -0.81903386 | -158.22858 | -1.143921 | 298.46405 | 300.70959 | -4.2826853
181.20046 | -3.0931699 | -54.743313 | -5.0127721 | 0 | 0 | -0.81903315 | -158.22859 | -1.137652 | 298.46051 | 300.70578 | -4.2812638
181.20048 | -3.0931413 | -54.742207 | -5.021708 | 0 | 0 | -0.81903309 | -158.22859 | -1.1392539 | 298.45697 | 300.70197 | -4.2811408
181.2005 | -3.0931125 | -54.754929 | -5.034852 | 0 | 0 | -0.81868845 | -158.13622 | -1.1394039 | 298.45343 | 300.69815 | -4.2825618
181.20052 | -3.0930836 | -54.756027 | -5.0301623 | 0 | 0 | -0.81865871 | -158.12822 | -1.1415613 | 298.44989 | 300.69434 | -4.2826853
181.20054 | -3.0930548 | -54.762493 | -5.0217443 | 0 | 0 | -0.81865674 | -158.1277 | -1.1438949 | 298.44635 | 300.69052 | -4.2812638
181.20056 | -3.0930259 | -54.743862 | -5.0311909 | 0 | 0 | -0.81865662 | -158.12767 | -1.1462398 | 298.44281 | 300.68671 | -4.2825699
181.20058 | -3.0929971 | -54.755035 | -5.032023 | 0 | 0 | -0.81865662 | -158.12767 | -1.1399962 | 298.4393 | 300.68289 | -4.2826858
181.2006 | -3.0929682 | -54.743237 | -5.0182819 | 0 | 0 | -0.82072562 | -158.16463 | -1.1437467 | 298.43576 | 300.67908 | -4.2812638
181.20062 | -3.0929394 | -54.748596 | -5.0134616 | 0 | 0 | -0.82090449 | -158.1678 | -1.1440827 | 298.43222 | 300.67526 | -4.2811408
181.20064 | -3.0929105 | -54.755478 | -5.0290456 | 0 | 0 | -0.82091612 | -158.16801 | -1.1419573 | 298.42868 | 300.67145 | -4.2825618
181.20066 | -3.0928819 | -54.762459 | -5.034759 | 0 | 0 | -0.82091677 | -158.16803 | -1.1460675 | 298.42514 | 300.66763 | -4.2826853
181.20068 | -3.0928531 | -54.756657 | -5.0243311 | 0 | 0 | -0.82091683 | -158.16803 | -1.1442796 | 298.4216 | 300.66382 | -4.2826929
181.2007 | -3.0928242 | -54.756138 | -5.0255985 | 0 | 0 | -0.81902009 | -158.16803 | -1.1441172 | 298.41806 | 300.66 | -4.2826934
181.20072 | -3.0927954 | -54.749706 | -5.0344405 | 0 | 0 | -0.81885612 | -158.16803 | -1.139812 | 298.41452 | 300.65619 | -4.2826934
181.20074 | -3.0927665 | -54.75555 | -5.0250363 | 0 | 0 | -0.81884551 | -158.16803 | -1.1415874 | 298.41098 | 300.65237 | -4.2812643
181.20076 | -3.0927379 | -54.756069 | -5.0125885 | 0 | 0 | -0.81884485 | -158.16803 | -1.1396015 | 298.40744 | 300.64856 | -4.2811408
181.20078 | -3.0927091 | -54.775295 | -5.0224223 | 0 | 0 | -0.81884485 | -158.16803 | -1.1437213 | 298.4039 | 300.64474 | -4.2811327
181.2008 | -3.0926802 | -54.764164 | -5.0363665 | 0 | 0 | -0.81884485 | -158.22346 | -1.144081 | 298.40039 | 300.64093 | -4.2825613
181.20082 | -3.0926514 | -54.756767 | -5.0288391 | 0 | 0 | -0.81884485 | -158.22826 | -1.1419572 | 298.39685 | 300.63712 | -4.2819705
181.20084 | -3.0926225 | -54.743351 | -5.0216269 | 0 | 0 | -0.81884485 | -158.22858 | -1.1439203 | 298.39331 | 300.6333 | -4.2826314
181.20086 | -3.0925937 | -54.761398 | -5.0319095 | 0 | 0 | -0.81884485 | -158.22859 | -1.144094 | 298.38977 | 300.62949 | -4.2826896
181.20088 | -3.0925648 | -54.762981 | -5.0313611 | 0 | 0 | -0.81884485 | -158.22859 | -1.1398107 | 298.38623 | 300.62567 | -4.2812638
181.2009 | -3.092536 | -54.756691 | -5.0167704 | 0 | 0 | -0.82056928 | -158.19164 | -1.1437347 | 298.38269 | 300.62186 | -4.2825699
181.20092 | -3.0925074 | -54.762539 | -5.0162363 | 0 | 0 | -0.82071841 | -158.18845 | -1.146229 | 298.37915 | 300.61804 | -4.2826858
181.20094 | -3.0924785 | -54.75666 | -5.031466 | 0 | 0 | -0.82072806 | -158.18823 | -1.1464374 | 298.37561 | 300.61423 | -4.2826929
181.20096 | -3.0924497 | -54.756138 | -5.0349627 | 0 | 0 | -0.82072866 | -158.18822 | -1.1421562 | 298.37207 | 300.61041 | -4.2826934
181.20098 | -3.0924208 | -54.749706 | -5.0236177 | 0 | 0 | -0.82072866 | -158.18822 | -1.1439331 | 298.36853 | 300.6066 | -4.2841225
181.201 | -3.092392 | -54.742756 | -5.0255365 | 0 | 0 | -0.81883186 | -158.15126 | -1.1419472 | 298.36502 | 300.60278 | -4.2828174
181.20102 | -3.0923634 | -54.748566 | -5.03371 | 0 | 0 | -0.81866789 | -158.14809 | -1.1396251 | 298.36148 | 300.59897 | -4.2812724
181.20104 | -3.0923345 | -54.755474 | -5.0249729 | 0 | 0 | -0.81865728 | -158.14787 | -1.1415752 | 298.35794 | 300.59518 | -4.2825708
181.20106 | -3.0923057 | -54.743267 | -5.0125852 | 0 | 0 | -0.81865662 | -158.14786 | -1.1396009 | 298.3544 | 300.59137 | -4.2826858
181.20108 | -3.0922768 | -54.748596 | -5.024601 | 0 | 0 | -0.81865662 | -158.14786 | -1.1394267 | 298.35086 | 300.58755 | -4.2826929
181.2011 | -3.0922482 | -54.749081 | -5.0365553 | 0 | 0 | -0.81934613 | -158.14786 | -1.1394153 | 298.34732 | 300.58374 | -4.2826934
181.20112 | -3.0922191 | -54.742718 | -5.0281253 | 0 | 0 | -0.81940567 | -158.14786 | -1.1437092 | 298.34378 | 300.57993 | -4.2826934
181.20114 | -3.0921903 | -54.754959 | -5.0222907 | 0 | 0 | -0.81940955 | -158.14786 | -1.1419331 | 298.34024 | 300.57611 | -4.2826934
181.20116 | -3.0921614 | -54.730446 | -5.0326948 | 0 | 0 | -0.81940979 | -158.14786 | -1.1417714 | 298.3367 | 300.5723 | -4.2826934
181.20118 | -3.0921326 | -54.74749 | -5.0307012 | 0 | 0 | -0.81940979 | -158.14786 | -1.1417608 | 298.33316 | 300.56848 | -4.2826934
181.2012 | -3.092104 | -54.736214 | -5.0159855 | 0 | 0 | -0.82044452 | -158.14786 | -1.1396129 | 298.32965 | 300.56467 | -4.2826934
181.20122 | -3.0920751 | -54.73521 | -5.0161695 | 0 | 0 | -0.82053399 | -158.14786 | -1.1501638 | 298.32611 | 300.56085 | -4.2826934
181.20124 | -3.0920463 | -54.741543 | -5.0321879 | 0 | 0 | -0.82053977 | -158.14786 | -1.1403434 | 298.32257 | 300.55704 | -4.2826934
181.20126 | -3.0920174 | -54.742092 | -5.0335727 | 0 | 0 | -0.82054013 | -158.14786 | -1.1459167 | 298.31903 | 300.55322 | -4.2826934
181.20128 | -3.0919888 | -54.729332 | -5.0234966 | 0 | 0 | -0.82054013 | -158.14786 | -1.1399748 | 298.31549 | 300.54941 | -4.2826934
181.2013 | -3.09196 | -54.734623 | -5.0255284 | 0 | 0 | -0.81881601 | -158.09242 | -1.1415981 | 298.31195 | 300.54559 | -4.2841225
181.20132 | -3.0919311 | -54.728706 | -5.0344362 | 0 | 0 | -0.81866688 | -158.08763 | -1.1396022 | 298.30841 | 300.54178 | -4.2828174
181.20134 | -3.0919023 | -54.728188 | -5.0228577 | 0 | 0 | -0.81865722 | -158.08731 | -1.1437213 | 298.30487 | 300.53796 | -4.2827015
181.20136 | -3.0918734 | -54.728149 | -5.0124002 | 0 | 0 | -0.81865662 | -158.0873 | -1.1462283 | 298.30133 | 300.53415 | -4.2826939
181.20138 | -3.0918448 | -54.728149 | -5.0245891 | 0 | 0 | -0.81865662 | -158.0873 | -1.1399955 | 298.29779 | 300.53033 | -4.2826934
181.2014 | -3.0918157 | -54.721752 | -5.0358281 | 0 | 0 | -0.81934613 | -158.0873 | -1.1415993 | 298.29425 | 300.52652 | -4.2826934
181.20142 | -3.0917869 | -54.727596 | -5.0273356 | 0 | 0 | -0.81940567 | -158.0873 | -1.1396023 | 298.29074 | 300.52271 | -4.2812643
181.20144 | -3.091758 | -54.728115 | -5.0222244 | 0 | 0 | -0.81940955 | -158.0873 | -1.1415739 | 298.2872 | 300.51889 | -4.2825699
181.20146 | -3.0917294 | -54.721752 | -5.0334163 | 0 | 0 | -0.81940979 | -158.0873 | -1.1503373 | 298.28366 | 300.51508 | -4.2826858
181.20148 | -3.0917006 | -54.721199 | -5.0300374 | 0 | 0 | -0.81940979 | -158.0873 | -1.1446494 | 298.28012 | 300.51126 | -4.2834077
181.2015 | -3.0916717 | -54.721161 | -5.0152001 | 0 | 0 | -0.82027203 | -158.06882 | -1.1462886 | 298.27658 | 300.50745 | -4.2820411
181.20152 | -3.0916429 | -54.714764 | -5.0182824 | 0 | 0 | -0.82034653 | -158.06721 | -1.1399989 | 298.27304 | 300.50363 | -4.2826357
181.20154 | -3.0916142 | -54.707813 | -5.0345511 | 0 | 0 | -0.82035136 | -158.06711 | -1.1437469 | 298.2695 | 300.49982 | -4.28269
181.20156 | -3.0915854 | -54.694431 | -5.0330467 | 0 | 0 | -0.82035166 | -158.06711 | -1.139788 | 298.26596 | 300.496 | -4.2826934
181.20158 | -3.0915565 | -54.712479 | -5.0234466 | 0 | 0 | -0.82035166 | -158.06711 | -1.1480278 | 298.26242 | 300.49219 | -4.2826934
181.2016 | -3.0915277 | -54.701271 | -5.0269761 | 0 | 0 | -0.81880003 | -158.04863 | -1.1401585 | 298.25888 | 300.48837 | -4.2841225
181.20162 | -3.0914989 | -54.693874 | -5.0338349 | 0 | 0 | -0.81866586 | -158.04703 | -1.14161 | 298.25537 | 300.48456 | -4.2828174
181.20164 | -3.0914702 | -54.686855 | -5.0220766 | 0 | 0 | -0.81865716 | -158.04691 | -1.1438975 | 298.25183 | 300.48074 | -4.2827015
181.20166 | -3.0914414 | -54.679867 | -5.0130596 | 0 | 0 | -0.81865662 | -158.04691 | -1.1376507 | 298.24829 | 300.47693 | -4.2826939
181.20168 | -3.0914123 | -54.672878 | -5.026825 | 0 | 0 | -0.81865662 | -158.04691 | -1.1414009 | 298.24475 | 300.47311 | -4.2812643
181.2017 | -3.0913835 | -54.67868 | -5.036747 | 0 | 0 | -0.81986314 | -157.93605 | -1.1460315 | 298.24121 | 300.4693 | -4.2825699
181.20172 | -3.0913548 | -54.666401 | -5.0266867 | 0 | 0 | -0.81996745 | -157.92647 | -1.1399829 | 298.23795 | 300.46603 | -4.2834005
181.20174 | -3.091326 | -54.671726 | -5.0228925 | 0 | 0 | -0.81997418 | -157.92586 | -1.1458932 | 298.23468 | 300.46277 | -4.2827549
181.20176 | -3.0912971 | -54.672211 | -5.0327492 | 0 | 0 | -0.8199746 | -157.92581 | -1.1442682 | 298.23141 | 300.4595 | -4.2819829
181.20178 | -3.0912683 | -54.665848 | -5.0292521 | 0 | 0 | -0.8199746 | -157.92581 | -1.1419693 | 298.22818 | 300.45624 | -4.2812028
181.2018 | -3.0912395 | -54.678089 | -5.0151334 | 0 | 0 | -0.82014716 | -157.90733 | -1.1396263 | 298.22491 | 300.45297 | -4.2825661
181.20182 | -3.0912108 | -54.666367 | -5.0197287 | 0 | 0 | -0.82016212 | -157.90573 | -1.1480172 | 298.22165 | 300.44974 | -4.2812562
181.20184 | -3.091182 | -54.665325 | -5.0346766 | 0 | 0 | -0.82016307 | -157.90561 | -1.142305 | 298.21838 | 300.44647 | -4.2825699
181.20186 | -3.0911531 | -54.66526 | -5.0323286 | 0 | 0 | -0.82016313 | -157.90561 | -1.1417956 | 298.21512 | 300.44321 | -4.2826858
181.20188 | -3.0911243 | -54.665257 | -5.0233841 | 0 | 0 | -0.82016313 | -157.90561 | -1.1460569 | 298.21185 | 300.43994 | -4.2826929
181.2019 | -3.0910957 | -54.671654 | -5.0298777 | 0 | 0 | -0.81878406 | -157.90561 | -1.1464262 | 298.20862 | 300.43668 | -4.2826934
181.20192 | -3.0910668 | -54.66581 | -5.0355387 | 0 | 0 | -0.81866479 | -157.90561 | -1.1421555 | 298.20535 | 300.43341 | -4.2826934
181.20194 | -3.0910378 | -54.6525 | -5.0193148 | 0 | 0 | -0.8186571 | -157.90561 | -1.1396385 | 298.20209 | 300.43015 | -4.2826934
181.20196 | -3.0910089 | -54.644958 | -5.0149956 | 0 | 0 | -0.81865662 | -157.90561 | -1.1394287 | 298.19882 | 300.42688 | -4.2812643
181.20198 | -3.0909803 | -54.65073 | -5.0277238 | 0 | 0 | -0.81865662 | -157.90561 | -1.1458573 | 298.19556 | 300.42361 | -4.2811408
181.202 | -3.0909514 | -54.66404 | -5.0360942 | 0 | 0 | -0.8200357 | -157.86865 | -1.1399715 | 298.19229 | 300.42038 | -4.2825618
181.20202 | -3.0909226 | -54.652386 | -5.026628 | 0 | 0 | -0.82015496 | -157.86548 | -1.1415979 | 298.18906 | 300.41711 | -4.2812562
181.20204 | -3.0908937 | -54.644955 | -5.0243416 | 0 | 0 | -0.82016265 | -157.86526 | -1.1417495 | 298.18579 | 300.41385 | -4.2811403
181.20206 | -3.0908649 | -54.644333 | -5.034327 | 0 | 0 | -0.82016313 | -157.86525 | -1.1396122 | 298.18253 | 300.41058 | -4.2811327
181.20208 | -3.0908363 | -54.644291 | -5.0279326 | 0 | 0 | -0.82016313 | -157.86525 | -1.1415746 | 298.17926 | 300.40732 | -4.2825613
181.2021 | -3.0908074 | -54.650692 | -5.0142922 | 0 | 0 | -0.81981802 | -157.84677 | -1.1396009 | 298.17599 | 300.40405 | -4.2826853
181.20212 | -3.0907786 | -54.638447 | -5.0225644 | 0 | 0 | -0.81978822 | -157.84517 | -1.1394267 | 298.17273 | 300.40079 | -4.2826929
181.20214 | -3.0907497 | -54.643772 | -5.0363755 | 0 | 0 | -0.81978625 | -157.84506 | -1.1437098 | 298.16949 | 300.39752 | -4.2826934
181.20216 | -3.0907211 | -54.637859 | -5.031745 | 0 | 0 | -0.81978613 | -157.84506 | -1.1462276 | 298.16623 | 300.39426 | -4.2841225
181.20218 | -3.0906923 | -54.643738 | -5.0240569 | 0 | 0 | -0.81978613 | -157.84506 | -1.1464374 | 298.16296 | 300.39102 | -4.2828174
181.2022 | -3.0906634 | -54.637859 | -5.0313878 | 0 | 0 | -0.81892443 | -157.84506 | -1.1464508 | 298.1597 | 300.38776 | -4.2827015
181.20222 | -3.0906343 | -54.630943 | -5.0334888 | 0 | 0 | -0.81884992 | -157.84506 | -1.142157 | 298.15643 | 300.38449 | -4.2826939
181.20224 | -3.0906055 | -54.64315 | -5.0198607 | 0 | 0 | -0.81884515 | -157.84506 | -1.1417857 | 298.1532 | 300.38123 | -4.2812643
181.20226 | -3.0905769 | -54.637821 | -5.0143199 | 0 | 0 | -0.81884485 | -157.84506 | -1.1482035 | 298.14993 | 300.37796 | -4.2825699
181.20228 | -3.090548 | -54.637337 | -5.0291176 | 0 | 0 | -0.81884485 | -157.84506 | -1.1444646 | 298.14667 | 300.37469 | -4.2826858
181.2023 | -3.0905192 | -54.624512 | -5.036943 | 0 | 0 | -0.82039672 | -157.82657 | -1.1462766 | 298.1434 | 300.37143 | -4.2826929
181.20232 | -3.0904903 | -54.629799 | -5.0266995 | 0 | 0 | -0.82053089 | -157.82498 | -1.1421456 | 298.14014 | 300.36816 | -4.2812643
181.20234 | -3.0904617 | -54.643074 | -5.0250726 | 0 | 0 | -0.82053959 | -157.82486 | -1.1439325 | 298.13687 | 300.3649 | -4.2811408
181.20236 | -3.0904329 | -54.625023 | -5.0336647 | 0 | 0 | -0.82054013 | -157.82486 | -1.1398 | 298.13364 | 300.36166 | -4.2811327
181.20238 | -3.090404 | -54.629829 | -5.0271478 | 0 | 0 | -0.82054013 | -157.82486 | -1.143734 | 298.13037 | 300.3584 | -4.2818475
181.2024 | -3.0903752 | -54.630283 | -5.014225 | 0 | 0 | -0.81967747 | -157.80638 | -1.1397872 | 298.12711 | 300.35513 | -4.2811937
181.20242 | -3.0903463 | -54.643108 | -5.0232863 | 0 | 0 | -0.81960291 | -157.80479 | -1.1458806 | 298.12384 | 300.35187 | -4.2811365
181.20244 | -3.0903177 | -54.637817 | -5.036438 | 0 | 0 | -0.81959808 | -157.80469 | -1.1399728 | 298.12057 | 300.3486 | -4.2811322
181.20246 | -3.0902889 | -54.630939 | -5.031023 | 0 | 0 | -0.81959778 | -157.80469 | -1.1394508 | 298.11731 | 300.34534 | -4.2825613
181.20248 | -3.09026 | -54.630356 | -5.022542 | 0 | 0 | -0.81959778 | -157.80469 | -1.1394167 | 298.11407 | 300.34207 | -4.2812562
181.2025 | -3.0902309 | -54.630314 | -5.0319848 | 0 | 0 | -0.81856388 | -157.80469 | -1.1437093 | 298.11081 | 300.33881 | -4.2825699
181.20252 | -3.0902023 | -54.643108 | -5.0328164 | 0 | 0 | -0.81847453 | -157.80469 | -1.1397858 | 298.10754 | 300.33557 | -4.2826858
181.20254 | -3.0901735 | -54.637817 | -5.0190754 | 0 | 0 | -0.81846875 | -157.80469 | -1.1437331 | 298.10428 | 300.33231 | -4.2826929
181.20256 | -3.0901446 | -54.630939 | -5.0157065 | 0 | 0 | -0.81846839 | -157.80469 | -1.1419345 | 298.10101 | 300.32904 | -4.2826934
181.20258 | -3.0901158 | -54.64315 | -5.0299649 | 0 | 0 | -0.81846839 | -157.80469 | -1.143919 | 298.09775 | 300.32578 | -4.2826934
181.2026 | -3.0900872 | -54.644218 | -5.0348344 | 0 | 0 | -0.82053745 | -157.84164 | -1.1440939 | 298.09451 | 300.32251 | -4.2826934
181.20262 | -3.0900583 | -54.631493 | -5.025063 | 0 | 0 | -0.82071632 | -157.84483 | -1.1441053 | 298.09125 | 300.31924 | -4.2826934
181.20264 | -3.0900295 | -54.643185 | -5.024209 | 0 | 0 | -0.82072794 | -157.84505 | -1.1419586 | 298.08798 | 300.31598 | -4.2819786
181.20266 | -3.0900006 | -54.631424 | -5.0343184 | 0 | 0 | -0.8207286 | -157.84506 | -1.1439204 | 298.08472 | 300.31271 | -4.2826324
181.20268 | -3.0899718 | -54.643181 | -5.0257549 | 0 | 0 | -0.82072866 | -157.84506 | -1.1397992 | 298.08145 | 300.30945 | -4.2826896
181.2027 | -3.0899432 | -54.631424 | -5.0133777 | 0 | 0 | -0.81934899 | -157.84506 | -1.1394395 | 298.07819 | 300.30621 | -4.2812638
181.20272 | -3.0899143 | -54.643181 | -5.0246682 | 0 | 0 | -0.8192296 | -157.84506 | -1.139416 | 298.07495 | 300.30295 | -4.2811408
181.20274 | -3.0898855 | -54.644222 | -5.0372853 | 0 | 0 | -0.81922191 | -157.84506 | -1.1394147 | 298.07169 | 300.29968 | -4.2811327
181.20276 | -3.0898566 | -54.63789 | -5.0296407 | 0 | 0 | -0.81922144 | -157.84506 | -1.1394145 | 298.06842 | 300.29642 | -4.2825613
181.20278 | -3.0898278 | -54.630943 | -5.0216942 | 0 | 0 | -0.81922144 | -157.84506 | -1.1437092 | 298.06516 | 300.29315 | -4.2826853
181.2028 | -3.0897989 | -54.64315 | -5.03264 | 0 | 0 | -0.81835979 | -157.80809 | -1.1397858 | 298.06189 | 300.28989 | -4.2812638
181.20282 | -3.0897701 | -54.637821 | -5.0328746 | 0 | 0 | -0.81828529 | -157.80492 | -1.1437331 | 298.05862 | 300.28662 | -4.2825699
181.20284 | -3.0897412 | -54.630939 | -5.0161734 | 0 | 0 | -0.81828052 | -157.8047 | -1.1440818 | 298.05539 | 300.28336 | -4.2812562
181.20286 | -3.0897124 | -54.64315 | -5.0169082 | 0 | 0 | -0.81828022 | -157.80469 | -1.1398098 | 298.05212 | 300.28009 | -4.2825699
181.20288 | -3.0896838 | -54.637821 | -5.0329776 | 0 | 0 | -0.81828022 | -157.80469 | -1.1394399 | 298.04886 | 300.27686 | -4.2826858
181.2029 | -3.0896549 | -54.624546 | -5.0343657 | 0 | 0 | -0.82121193 | -157.82317 | -1.139416 | 298.04559 | 300.27359 | -4.2826929
181.20292 | -3.0896261 | -54.636196 | -5.0250163 | 0 | 0 | -0.82146543 | -157.82475 | -1.1480037 | 298.04233 | 300.27032 | -4.2812643
181.20294 | -3.0895972 | -54.643627 | -5.0271096 | 0 | 0 | -0.82148188 | -157.82486 | -1.1487461 | 298.03906 | 300.26706 | -4.2825699
181.20296 | -3.0895686 | -54.631454 | -5.0352964 | 0 | 0 | -0.82148278 | -157.82486 | -1.1402053 | 298.03583 | 300.26379 | -4.2826858
181.20298 | -3.0895398 | -54.623989 | -5.0251079 | 0 | 0 | -0.82148284 | -157.82486 | -1.1437601 | 298.03256 | 300.26053 | -4.2826929
181.203 | -3.0895109 | -54.61697 | -5.0133195 | 0 | 0 | -0.81924027 | -157.7879 | -1.1354941 | 298.0293 | 300.25726 | -4.2826934
181.20302 | -3.0894821 | -54.635574 | -5.0253887 | 0 | 0 | -0.81904644 | -157.78471 | -1.1412147 | 298.02603 | 300.254 | -4.2841225
181.20304 | -3.0894532 | -54.637192 | -5.0373483 | 0 | 0 | -0.81903386 | -157.78452 | -1.1395774 | 298.02277 | 300.25073 | -4.2828174
181.20306 | -3.0894244 | -54.637299 | -5.0303712 | 0 | 0 | -0.81903315 | -157.7845 | -1.1415725 | 298.0195 | 300.2475 | -4.2827015
181.20308 | -3.0893955 | -54.643703 | -5.0224833 | 0 | 0 | -0.81903309 | -157.7845 | -1.1438955 | 298.01627 | 300.24423 | -4.2826939
181.2031 | -3.0893667 | -54.637859 | -5.0327067 | 0 | 0 | -0.81851614 | -157.83994 | -1.1397979 | 298.013 | 300.24097 | -4.2841225
181.20312 | -3.0893378 | -54.643738 | -5.0307021 | 0 | 0 | -0.81847149 | -157.84473 | -1.1437339 | 298.00974 | 300.2377 | -4.2828174
181.20314 | -3.0893092 | -54.631458 | -5.0174384 | 0 | 0 | -0.81846857 | -157.84505 | -1.1440818 | 298.00647 | 300.23444 | -4.2827015
181.20316 | -3.0892804 | -54.63039 | -5.0170212 | 0 | 0 | -0.81846839 | -157.84506 | -1.1398098 | 298.0032 | 300.23117 | -4.2826939
181.20318 | -3.0892515 | -54.630318 | -5.0344386 | 0 | 0 | -0.81846839 | -157.84506 | -1.1458819 | 297.99994 | 300.22791 | -4.2826934
181.2032 | -3.0892227 | -54.630314 | -5.0330391 | 0 | 0 | -0.82157338 | -157.80809 | -1.1442674 | 297.9967 | 300.22464 | -4.2841225
181.20322 | -3.0891938 | -54.623917 | -5.0241723 | 0 | 0 | -0.82184184 | -157.80492 | -1.1441166 | 297.99344 | 300.22137 | -4.2828174
181.20324 | -3.0891652 | -54.642555 | -5.0277658 | 0 | 0 | -0.82185918 | -157.8047 | -1.1441065 | 297.99017 | 300.21814 | -4.2827015
181.20326 | -3.0891364 | -54.624989 | -5.0353546 | 0 | 0 | -0.82186019 | -157.80469 | -1.1398114 | 297.98691 | 300.21487 | -4.2841229
181.20328 | -3.0891075 | -54.617039 | -5.022933 | 0 | 0 | -0.82186025 | -157.80469 | -1.1394401 | 297.98364 | 300.21161 | -4.2828174
181.2033 | -3.0890787 | -54.616386 | -5.0138578 | 0 | 0 | -0.81875527 | -157.76772 | -1.1415633 | 297.98041 | 300.20834 | -4.2827015
181.20332 | -3.0890501 | -54.629139 | -5.0261655 | 0 | 0 | -0.81848681 | -157.76453 | -1.1396003 | 297.97714 | 300.20508 | -4.2826939
181.20334 | -3.089021 | -54.617443 | -5.0366879 | 0 | 0 | -0.81846946 | -157.76431 | -1.1394266 | 297.97388 | 300.20181 | -4.2841225
181.20336 | -3.0889921 | -54.603615 | -5.0274072 | 0 | 0 | -0.81846845 | -157.7643 | -1.1437098 | 297.97061 | 300.19855 | -4.2828174
181.20338 | -3.0889633 | -54.621635 | -5.0244079 | 0 | 0 | -0.81846839 | -157.7643 | -1.1419331 | 297.96735 | 300.19528 | -4.2819872
181.2034 | -3.0889347 | -54.610424 | -5.0328789 | 0 | 0 | -0.81898534 | -157.78279 | -1.143919 | 297.96408 | 300.19202 | -4.2826324
181.20342 | -3.0889058 | -54.609421 | -5.0307131 | 0 | 0 | -0.81902999 | -157.78438 | -1.1397992 | 297.96085 | 300.18878 | -4.2826896
181.20344 | -3.088877 | -54.609356 | -5.015986 | 0 | 0 | -0.81903291 | -157.7845 | -1.1437339 | 297.95758 | 300.18552 | -4.2826934
181.20346 | -3.0888481 | -54.596558 | -5.0183492 | 0 | 0 | -0.81903309 | -157.7845 | -1.1397872 | 297.95432 | 300.18225 | -4.2826934
181.20348 | -3.0888193 | -54.601845 | -5.0338287 | 0 | 0 | -0.81903309 | -157.7845 | -1.1437333 | 297.95105 | 300.17899 | -4.2826934
181.2035 | -3.0887907 | -54.595928 | -5.0337105 | 0 | 0 | -0.82144839 | -157.72905 | -1.1397872 | 297.94778 | 300.17572 | -4.2826934
181.20352 | -3.0887618 | -54.601807 | -5.0227795 | 0 | 0 | -0.82165718 | -157.72427 | -1.1437333 | 297.94452 | 300.17245 | -4.2826934
181.20354 | -3.088733 | -54.595928 | -5.0290966 | 0 | 0 | -0.82167071 | -157.72395 | -1.1397872 | 297.94128 | 300.16919 | -4.2826934
181.20356 | -3.0887041 | -54.589016 | -5.0347457 | 0 | 0 | -0.82167149 | -157.72394 | -1.1372914 | 297.93802 | 300.16592 | -4.2826934
181.20358 | -3.0886755 | -54.588428 | -5.0206985 | 0 | 0 | -0.82167155 | -157.72394 | -1.1349357 | 297.93475 | 300.16266 | -4.2826934
181.2036 | -3.0886467 | -54.607582 | -5.0143905 | 0 | 0 | -0.81822258 | -157.68698 | -1.1433259 | 297.93149 | 300.15942 | -4.2826934
181.20362 | -3.0886176 | -54.590046 | -5.0269423 | 0 | 0 | -0.81792438 | -157.68379 | -1.1397611 | 297.92822 | 300.15616 | -4.2826934
181.20364 | -3.0885887 | -54.588493 | -5.0360284 | 0 | 0 | -0.81790507 | -157.68358 | -1.1394372 | 297.92496 | 300.15289 | -4.2826934
181.20366 | -3.0885599 | -54.581993 | -5.0251713 | 0 | 0 | -0.81790394 | -157.68356 | -1.1437105 | 297.92172 | 300.14963 | -4.2826934
181.20368 | -3.0885313 | -54.587833 | -5.0234895 | 0 | 0 | -0.81790388 | -157.68356 | -1.1440805 | 297.91846 | 300.14636 | -4.2826934
181.2037 | -3.0885024 | -54.56916 | -5.032804 | 0 | 0 | -0.81876528 | -157.68356 | -1.1398098 | 297.91519 | 300.1431 | -4.2826934
181.20372 | -3.0884736 | -54.567535 | -5.0278029 | 0 | 0 | -0.81883979 | -157.68356 | -1.1437346 | 297.91193 | 300.13983 | -4.2826934
181.20374 | -3.0884447 | -54.561031 | -5.0142837 | 0 | 0 | -0.81884456 | -157.68356 | -1.146229 | 297.90866 | 300.13657 | -4.2826934
181.20376 | -3.0884161 | -54.566872 | -5.0182071 | 0 | 0 | -0.81884485 | -157.68356 | -1.1399956 | 297.9054 | 300.1333 | -4.2826934
181.20378 | -3.0883873 | -54.567387 | -5.0345464 | 0 | 0 | -0.81884485 | -157.68356 | -1.139452 | 297.90216 | 300.13007 | -4.2841225
181.2038 | -3.0883584 | -54.561024 | -5.0308685 | 0 | 0 | -0.82160521 | -157.62813 | -1.1437112 | 297.8989 | 300.1268 | -4.2828174
181.20382 | -3.0883296 | -54.560467 | -5.0218058 | 0 | 0 | -0.82184386 | -157.62334 | -1.1419332 | 297.89563 | 300.12354 | -4.2827015
181.20384 | -3.0883007 | -54.554035 | -5.0297441 | 0 | 0 | -0.8218593 | -157.62302 | -1.1396242 | 297.89236 | 300.12027 | -4.2826939
181.20386 | -3.0882721 | -54.540688 | -5.0333509 | 0 | 0 | -0.82186019 | -157.623 | -1.1372807 | 297.8891 | 300.117 | -4.2826934
181.20388 | -3.0882432 | -54.545944 | -5.0191255 | 0 | 0 | -0.82186025 | -157.623 | -1.1435244 | 297.88583 | 300.11374 | -4.2826934
181.2039 | -3.0882142 | -54.540024 | -5.0128059 | 0 | 0 | -0.81789458 | -157.56757 | -1.141921 | 297.8826 | 300.11047 | -4.2841225
181.20392 | -3.0881853 | -54.545902 | -5.0275345 | 0 | 0 | -0.81755173 | -157.56279 | -1.1460654 | 297.87933 | 300.10721 | -4.2828174
181.20394 | -3.0881567 | -54.546421 | -5.0360823 | 0 | 0 | -0.8175295 | -157.56247 | -1.1442795 | 297.87607 | 300.10394 | -4.2827015
181.20396 | -3.0881279 | -54.527264 | -5.0244489 | 0 | 0 | -0.81752819 | -157.56245 | -1.1398227 | 297.8728 | 300.10071 | -4.2826939
181.20398 | -3.088099 | -54.525604 | -5.0212479 | 0 | 0 | -0.81752813 | -157.56245 | -1.141588 | 297.86954 | 300.09744 | -4.2826934
181.204 | -3.0880702 | -54.531895 | -5.0326114 | 0 | 0 | -0.81821662 | -157.507 | -1.141749 | 297.86627 | 300.09418 | -4.2826934
181.20402 | -3.0880415 | -54.526047 | -5.0270638 | 0 | 0 | -0.81827611 | -157.50223 | -1.1396122 | 297.86304 | 300.09091 | -4.2826934
181.20404 | -3.0880127 | -54.531925 | -5.0134935 | 0 | 0 | -0.81827998 | -157.50191 | -1.145869 | 297.85977 | 300.08765 | -4.2834086
181.20406 | -3.0879838 | -54.526047 | -5.0195913 | 0 | 0 | -0.81828022 | -157.50189 | -1.137825 | 297.85651 | 300.08438 | -4.2827549
181.20408 | -3.087955 | -54.525524 | -5.0346675 | 0 | 0 | -0.81828022 | -157.50189 | -1.1414123 | 297.85324 | 300.08112 | -4.2826977
181.2041 | -3.0879261 | -54.519093 | -5.0308766 | 0 | 0 | -0.82155746 | -157.50189 | -1.1438848 | 297.84998 | 300.07785 | -4.2834086
181.20412 | -3.0878975 | -54.524937 | -5.0203538 | 0 | 0 | -0.82184076 | -157.50189 | -1.1440918 | 297.84671 | 300.07458 | -4.2827549
181.20414 | -3.0878687 | -54.531849 | -5.0303445 | 0 | 0 | -0.82185912 | -157.50189 | -1.1398106 | 297.84348 | 300.07135 | -4.2826977
181.20416 | -3.0878398 | -54.526043 | -5.0312276 | 0 | 0 | -0.82186019 | -157.50189 | -1.1437346 | 297.84021 | 300.06808 | -4.2826934
181.20418 | -3.0878108 | -54.525524 | -5.0167613 | 0 | 0 | -0.82186025 | -157.50189 | -1.1440818 | 297.83694 | 300.06482 | -4.2826934
181.2042 | -3.0877821 | -54.52549 | -5.0133319 | 0 | 0 | -0.81737822 | -157.50189 | -1.1441046 | 297.83368 | 300.06155 | -4.2819786
181.20422 | -3.0877533 | -54.519093 | -5.0297637 | 0 | 0 | -0.81699073 | -157.50189 | -1.1398113 | 297.83041 | 300.05829 | -4.2826324
181.20424 | -3.0877244 | -54.524937 | -5.0355477 | 0 | 0 | -0.81696564 | -157.50189 | -1.1415874 | 297.82718 | 300.05502 | -4.2826896
181.20426 | -3.0876956 | -54.519058 | -5.025125 | 0 | 0 | -0.81696415 | -157.50189 | -1.1396015 | 297.82391 | 300.05176 | -4.2826934
181.20428 | -3.0876667 | -54.518539 | -5.0256653 | 0 | 0 | -0.81696409 | -157.50189 | -1.1394267 | 297.82065 | 300.04849 | -4.2826934
181.2043 | -3.0876381 | -54.512104 | -5.0329924 | 0 | 0 | -0.8192029 | -157.48341 | -1.1415626 | 297.81738 | 300.04523 | -4.2826934
181.20432 | -3.0876093 | -54.517948 | -5.0256376 | 0 | 0 | -0.81939644 | -157.48181 | -1.1396002 | 297.81412 | 300.04199 | -4.2826934
181.20434 | -3.0875804 | -54.505672 | -5.0126433 | 0 | 0 | -0.81940901 | -157.48169 | -1.1394266 | 297.81085 | 300.03873 | -4.2826934
181.20436 | -3.0875516 | -54.517395 | -5.0209732 | 0 | 0 | -0.81940973 | -157.48169 | -1.1394153 | 297.80762 | 300.03546 | -4.2826934
181.20438 | -3.087523 | -54.531227 | -5.0355153 | 0 | 0 | -0.81940979 | -157.48169 | -1.1437092 | 297.80435 | 300.0322 | -4.2826934
181.2044 | -3.0874941 | -54.525997 | -5.0294948 | 0 | 0 | -0.8218258 | -157.51868 | -1.1483749 | 297.80109 | 300.02893 | -4.2826934
181.20442 | -3.0874653 | -54.525524 | -5.0216846 | 0 | 0 | -0.82203472 | -157.52185 | -1.1401812 | 297.79782 | 300.02567 | -4.2826934
181.20444 | -3.0874364 | -54.519093 | -5.0311866 | 0 | 0 | -0.82204825 | -157.52206 | -1.1437587 | 297.79456 | 300.0224 | -4.2826934
181.20446 | -3.0874076 | -54.512142 | -5.0305719 | 0 | 0 | -0.82204902 | -157.52208 | -1.1462305 | 297.79129 | 300.01913 | -4.2826934
181.20448 | -3.0873787 | -54.524349 | -5.0159774 | 0 | 0 | -0.82204908 | -157.52208 | -1.148585 | 297.78806 | 300.01587 | -4.2812643
181.2045 | -3.0873499 | -54.512623 | -5.0139899 | 0 | 0 | -0.81722212 | -157.5036 | -1.1401947 | 297.78479 | 300.01263 | -4.2825699
181.20452 | -3.087321 | -54.517982 | -5.0298219 | 0 | 0 | -0.81680477 | -157.502 | -1.1437594 | 297.78152 | 300.00937 | -4.2826858
181.20454 | -3.0872922 | -54.524864 | -5.0355515 | 0 | 0 | -0.81677771 | -157.50189 | -1.1440833 | 297.77826 | 300.0061 | -4.2826929
181.20456 | -3.0872636 | -54.519054 | -5.0229459 | 0 | 0 | -0.81677616 | -157.50189 | -1.1441047 | 297.77499 | 300.00284 | -4.2826934
181.20458 | -3.0872347 | -54.524937 | -5.0247507 | 0 | 0 | -0.8167761 | -157.50189 | -1.1398113 | 297.77173 | 299.99957 | -4.2826934
181.2046 | -3.0872059 | -54.519058 | -5.032917 | 0 | 0 | -0.81901461 | -157.50189 | -1.1394401 | 297.76849 | 299.99631 | -4.2812643
181.20462 | -3.087177 | -54.518539 | -5.0249066 | 0 | 0 | -0.81920809 | -157.50189 | -1.139416 | 297.76523 | 299.99304 | -4.2818561
181.20464 | -3.0871482 | -54.518501 | -5.0140333 | 0 | 0 | -0.81922066 | -157.50189 | -1.1394147 | 297.76196 | 299.98978 | -4.2826238
181.20466 | -3.0871196 | -54.524902 | -5.0254507 | 0 | 0 | -0.81922138 | -157.50189 | -1.1394145 | 297.7587 | 299.98651 | -4.2826896
181.20468 | -3.0870907 | -54.53825 | -5.0366259 | 0 | 0 | -0.81922144 | -157.50189 | -1.1437092 | 297.75543 | 299.98328 | -4.2826934
181.2047 | -3.0870619 | -54.53299 | -5.029582 | 0 | 0 | -0.82198274 | -157.53885 | -1.1397858 | 297.75217 | 299.98001 | -4.2826934
181.20472 | -3.087033 | -54.532513 | -5.0224171 | 0 | 0 | -0.8222214 | -157.54204 | -1.1415859 | 297.74893 | 299.97675 | -4.2826934
181.20474 | -3.0870042 | -54.519688 | -5.0327024 | 0 | 0 | -0.8222369 | -157.54224 | -1.1374544 | 297.74567 | 299.97348 | -4.2826934
181.20476 | -3.0869753 | -54.518581 | -5.0307016 | 0 | 0 | -0.82223779 | -157.54225 | -1.1413883 | 297.7424 | 299.97021 | -4.2841225
181.20478 | -3.0869465 | -54.524906 | -5.0159855 | 0 | 0 | -0.82223785 | -157.54225 | -1.1395888 | 297.73914 | 299.96695 | -4.2842464
181.2048 | -3.0869176 | -54.525455 | -5.0168962 | 0 | 0 | -0.81723809 | -157.50529 | -1.139426 | 297.73587 | 299.96368 | -4.2842546
181.20482 | -3.086889 | -54.531891 | -5.0322509 | 0 | 0 | -0.81680578 | -157.50211 | -1.1394153 | 297.7326 | 299.96042 | -4.2828259
181.20484 | -3.0868602 | -54.532444 | -5.0350299 | 0 | 0 | -0.81677777 | -157.50191 | -1.1394145 | 297.72937 | 299.95715 | -4.2834172
181.20486 | -3.0868313 | -54.532478 | -5.0243492 | 0 | 0 | -0.81677616 | -157.50189 | -1.1394145 | 297.7261 | 299.95392 | -4.2841849
181.20488 | -3.0868025 | -54.519688 | -5.0263238 | 0 | 0 | -0.8167761 | -157.50189 | -1.1394145 | 297.72284 | 299.95065 | -4.2828212
181.2049 | -3.0867736 | -54.531372 | -5.034503 | 0 | 0 | -0.81935912 | -157.48341 | -1.1437092 | 297.71957 | 299.94739 | -4.2841311
181.20492 | -3.086745 | -54.526009 | -5.0243144 | 0 | 0 | -0.81958246 | -157.48181 | -1.1440805 | 297.71631 | 299.94412 | -4.2821031
181.20494 | -3.0867162 | -54.538319 | -5.013979 | 0 | 0 | -0.81959689 | -157.48169 | -1.1398098 | 297.71304 | 299.94086 | -4.28264
181.20496 | -3.0866873 | -54.532997 | -5.0254474 | 0 | 0 | -0.81959772 | -157.48169 | -1.1480291 | 297.70981 | 299.93759 | -4.2841196
181.20498 | -3.0866585 | -54.519722 | -5.0366259 | 0 | 0 | -0.81959778 | -157.48169 | -1.1466002 | 297.70654 | 299.93433 | -4.2842464
181.205 | -3.0866296 | -54.537773 | -5.0281291 | 0 | 0 | -0.82201457 | -157.48169 | -1.1464615 | 297.70328 | 299.93106 | -4.2821107
181.20502 | -3.0866008 | -54.526566 | -5.0230179 | 0 | 0 | -0.82222348 | -157.48169 | -1.1443049 | 297.70001 | 299.92783 | -4.2826405
181.20504 | -3.0865719 | -54.525562 | -5.0327568 | 0 | 0 | -0.82223701 | -157.48169 | -1.1419712 | 297.69675 | 299.92456 | -4.2841196
181.20506 | -3.0865431 | -54.531895 | -5.0314317 | 0 | 0 | -0.82223779 | -157.48169 | -1.1417737 | 297.69348 | 299.9213 | -4.2828169
181.20508 | -3.0865142 | -54.526047 | -5.0160484 | 0 | 0 | -0.82223785 | -157.48169 | -1.1439084 | 297.69025 | 299.91803 | -4.2841311
181.2051 | -3.0864856 | -54.525524 | -5.0190778 | 0 | 0 | -0.81723809 | -157.50018 | -1.1440932 | 297.68698 | 299.91476 | -4.2828174
181.20512 | -3.0864568 | -54.531891 | -5.0353446 | 0 | 0 | -0.81680578 | -157.50177 | -1.1462525 | 297.68372 | 299.9115 | -4.2827015
181.20514 | -3.0864279 | -54.519646 | -5.0338402 | 0 | 0 | -0.81677777 | -157.50189 | -1.139997 | 297.68045 | 299.90823 | -4.2826939
181.20516 | -3.0863991 | -54.518578 | -5.0235143 | 0 | 0 | -0.81677616 | -157.50189 | -1.1458939 | 297.67719 | 299.90497 | -4.2826934
181.20518 | -3.0863705 | -54.512112 | -5.0298862 | 0 | 0 | -0.8167761 | -157.50189 | -1.1421208 | 297.67392 | 299.9017 | -4.2826934
181.2052 | -3.0863416 | -54.517948 | -5.0348125 | 0 | 0 | -0.82022178 | -157.46492 | -1.1417837 | 297.67068 | 299.89847 | -4.2826934
181.20522 | -3.0863128 | -54.51207 | -5.0236082 | 0 | 0 | -0.82051963 | -157.46175 | -1.1396143 | 297.66742 | 299.8952 | -4.2841225
181.20524 | -3.0862839 | -54.517948 | -5.015368 | 0 | 0 | -0.82053894 | -157.46153 | -1.1458693 | 297.66415 | 299.89194 | -4.2828174
181.20526 | -3.0862551 | -54.518467 | -5.0277481 | 0 | 0 | -0.82054007 | -157.46152 | -1.1421194 | 297.66089 | 299.88867 | -4.2827015
181.20528 | -3.0862262 | -54.505707 | -5.0382729 | 0 | 0 | -0.82054013 | -157.46152 | -1.1396363 | 297.65762 | 299.88541 | -4.2826939
181.2053 | -3.0861974 | -54.504604 | -5.0282679 | 0 | 0 | -0.82243967 | -157.44304 | -1.1437232 | 297.65439 | 299.88214 | -4.2826934
181.20532 | -3.0861685 | -54.504528 | -5.0237532 | 0 | 0 | -0.82260388 | -157.44144 | -1.1462284 | 297.65112 | 299.87888 | -4.2826934
181.20534 | -3.0861397 | -54.504524 | -5.0335469 | 0 | 0 | -0.82261449 | -157.44133 | -1.1464374 | 297.64786 | 299.87561 | -4.2826934
181.20536 | -3.0861111 | -54.491734 | -5.030046 | 0 | 0 | -0.82261515 | -157.44133 | -1.1400088 | 297.64459 | 299.87234 | -4.2841225
181.20538 | -3.0860822 | -54.490627 | -5.0152011 | 0 | 0 | -0.82261515 | -157.44133 | -1.1394528 | 297.64133 | 299.86911 | -4.2828174
181.2054 | -3.0860534 | -54.496952 | -5.0190067 | 0 | 0 | -0.81709802 | -157.40437 | -1.1437113 | 297.63806 | 299.86584 | -4.2827015
181.20542 | -3.0860245 | -54.491104 | -5.0360665 | 0 | 0 | -0.81662101 | -157.40118 | -1.1440806 | 297.63483 | 299.86258 | -4.2826939
181.20544 | -3.0859959 | -54.490585 | -5.0331759 | 0 | 0 | -0.81659007 | -157.40097 | -1.1462518 | 297.63156 | 299.85931 | -4.2812643
181.20546 | -3.0859671 | -54.496948 | -5.0234556 | 0 | 0 | -0.81658828 | -157.40096 | -1.1442915 | 297.6283 | 299.85605 | -4.2825699
181.20548 | -3.0859382 | -54.484707 | -5.0298824 | 0 | 0 | -0.81658822 | -157.40096 | -1.1398234 | 297.62503 | 299.85278 | -4.2826858
181.2055 | -3.0859094 | -54.477238 | -5.0348125 | 0 | 0 | -0.82020593 | -157.38248 | -1.1458827 | 297.62177 | 299.84952 | -4.2826929
181.20552 | -3.0858805 | -54.476616 | -5.0214291 | 0 | 0 | -0.82051861 | -157.38087 | -1.1378257 | 297.6185 | 299.84625 | -4.2826934
181.20554 | -3.0858519 | -54.463779 | -5.0130024 | 0 | 0 | -0.82053894 | -157.38077 | -1.1392651 | 297.61526 | 299.84299 | -4.2826934
181.20556 | -3.0858228 | -54.456276 | -5.0282741 | 0 | 0 | -0.82054007 | -157.38077 | -1.1372572 | 297.612 | 299.83975 | -4.2819786
181.20558 | -3.085794 | -54.468445 | -5.0354195 | 0 | 0 | -0.82054013 | -157.38077 | -1.1392283 | 297.60873 | 299.83649 | -4.2826324
181.2056 | -3.0857651 | -54.469509 | -5.0265689 | 0 | 0 | -0.82174861 | -157.34381 | -1.1394024 | 297.60547 | 299.83322 | -4.2841191
181.20562 | -3.0857365 | -54.469582 | -5.0243373 | 0 | 0 | -0.8218531 | -157.34062 | -1.1437083 | 297.6022 | 299.82996 | -4.2828169
181.20564 | -3.0857077 | -54.456791 | -5.034327 | 0 | 0 | -0.82185984 | -157.34041 | -1.1376386 | 297.59894 | 299.82669 | -4.2834167
181.20566 | -3.0856788 | -54.449287 | -5.0301123 | 0 | 0 | -0.82186025 | -157.34039 | -1.139253 | 297.5957 | 299.82343 | -4.2827559
181.20568 | -3.08565 | -54.448662 | -5.0144801 | 0 | 0 | -0.82186025 | -157.34039 | -1.1394038 | 297.59244 | 299.82016 | -4.2826977
181.2057 | -3.0856211 | -54.44862 | -5.0211239 | 0 | 0 | -0.81686246 | -157.28496 | -1.139414 | 297.58917 | 299.81689 | -4.2826934
181.20572 | -3.0855925 | -54.44862 | -5.0355244 | 0 | 0 | -0.81643039 | -157.28018 | -1.1458564 | 297.58591 | 299.81363 | -4.2826934
181.20574 | -3.0855637 | -54.44862 | -5.0316744 | 0 | 0 | -0.81640238 | -157.27986 | -1.1464133 | 297.58264 | 299.81039 | -4.2826934
181.20576 | -3.0855348 | -54.442223 | -5.021874 | 0 | 0 | -0.81640077 | -157.27985 | -1.1421548 | 297.57938 | 299.80713 | -4.2826934
181.20578 | -3.085506 | -54.441666 | -5.0304747 | 0 | 0 | -0.81640071 | -157.27985 | -1.1417856 | 297.57614 | 299.80386 | -4.2826934
181.2058 | -3.0854774 | -54.435234 | -5.0341401 | 0 | 0 | -0.82036257 | -157.26135 | -1.143909 | 297.57288 | 299.8006 | -4.2826934
181.20582 | -3.0854485 | -54.428284 | -5.0199189 | 0 | 0 | -0.82070512 | -157.25977 | -1.1397988 | 297.56961 | 299.79733 | -4.2826934
181.20584 | -3.0854194 | -54.421299 | -5.0143242 | 0 | 0 | -0.82072729 | -157.25964 | -1.1394393 | 297.56635 | 299.79407 | -4.2834086
181.20586 | -3.0853906 | -54.420712 | -5.0291176 | 0 | 0 | -0.8207286 | -157.25964 | -1.139416 | 297.56308 | 299.7908 | -4.2827549
181.20588 | -3.085362 | -54.427067 | -5.0362163 | 0 | 0 | -0.82072866 | -157.25964 | -1.1415619 | 297.55981 | 299.78754 | -4.2834125
181.2059 | -3.0853331 | -54.421223 | -5.0244575 | 0 | 0 | -0.82193744 | -157.22269 | -1.1396002 | 297.55658 | 299.78427 | -4.2827554
181.20592 | -3.0853043 | -54.414307 | -5.0241532 | 0 | 0 | -0.82204193 | -157.2195 | -1.1394266 | 297.55331 | 299.78104 | -4.2826977
181.20594 | -3.0852754 | -54.413723 | -5.0335894 | 0 | 0 | -0.82204866 | -157.2193 | -1.1394153 | 297.55005 | 299.77777 | -4.2826934
181.20596 | -3.0852466 | -54.413677 | -5.0264182 | 0 | 0 | -0.82204908 | -157.21928 | -1.1394145 | 297.54678 | 299.77451 | -4.2826934
181.20598 | -3.085218 | -54.413677 | -5.0141625 | 0 | 0 | -0.82204908 | -157.21928 | -1.1394145 | 297.54352 | 299.77124 | -4.2826934
181.206 | -3.0851891 | -54.40728 | -5.0211034 | 0 | 0 | -0.81687844 | -157.18231 | -1.1394145 | 297.54025 | 299.76797 | -4.2826934
181.20602 | -3.0851603 | -54.425915 | -5.0369759 | 0 | 0 | -0.81643146 | -157.17914 | -1.1458565 | 297.53702 | 299.76471 | -4.2826934
181.20604 | -3.0851314 | -54.408352 | -5.0310736 | 0 | 0 | -0.81640249 | -157.17892 | -1.144266 | 297.53375 | 299.76144 | -4.2826934
181.20606 | -3.0851028 | -54.419594 | -5.0225449 | 0 | 0 | -0.81640077 | -157.17891 | -1.1398219 | 297.53049 | 299.75818 | -4.2826934
181.20608 | -3.0850739 | -54.420597 | -5.0305338 | 0 | 0 | -0.81640071 | -157.17891 | -1.1372935 | 297.52722 | 299.75491 | -4.2826934
181.2061 | -3.0850451 | -54.414265 | -5.0319648 | 0 | 0 | -0.82036257 | -157.19739 | -1.1392304 | 297.52396 | 299.75168 | -4.2826934
181.20612 | -3.085016 | -54.413715 | -5.0182781 | 0 | 0 | -0.82070512 | -157.19897 | -1.1394025 | 297.52069 | 299.74841 | -4.2826934
181.20614 | -3.0849872 | -54.420078 | -5.0149126 | 0 | 0 | -0.82072729 | -157.19908 | -1.1415613 | 297.51746 | 299.74515 | -4.2834086
181.20616 | -3.0849586 | -54.414234 | -5.0298977 | 0 | 0 | -0.8207286 | -157.19908 | -1.1460421 | 297.51419 | 299.74188 | -4.2841845
181.20618 | -3.0849297 | -54.407318 | -5.0355563 | 0 | 0 | -0.82072866 | -157.19908 | -1.1399834 | 297.51093 | 299.73862 | -4.2828212
181.2062 | -3.0849009 | -54.413128 | -5.0236731 | 0 | 0 | -0.82176459 | -157.16212 | -1.1394514 | 297.50766 | 299.73535 | -4.282702
181.20622 | -3.084872 | -54.413643 | -5.0255404 | 0 | 0 | -0.82185411 | -157.15895 | -1.1415639 | 297.50439 | 299.73209 | -4.2826939
181.20624 | -3.0848434 | -54.420078 | -5.0337105 | 0 | 0 | -0.8218599 | -157.15874 | -1.1396003 | 297.50116 | 299.72882 | -4.2826934
181.20626 | -3.0848145 | -54.420631 | -5.0257001 | 0 | 0 | -0.82186025 | -157.15872 | -1.1394266 | 297.49789 | 299.72556 | -4.2826934
181.20628 | -3.0847857 | -54.420666 | -5.0133739 | 0 | 0 | -0.82186025 | -157.15872 | -1.1415626 | 297.49463 | 299.72232 | -4.2841225
181.2063 | -3.0847569 | -54.407875 | -5.0239415 | 0 | 0 | -0.8166905 | -157.19568 | -1.1417474 | 297.49136 | 299.71906 | -4.2842464
181.20632 | -3.084728 | -54.419559 | -5.0357704 | 0 | 0 | -0.81624365 | -157.19887 | -1.1396121 | 297.4881 | 299.71579 | -4.2828255
181.20634 | -3.0846994 | -54.426991 | -5.0302377 | 0 | 0 | -0.81621468 | -157.19907 | -1.1394273 | 297.48483 | 299.71252 | -4.282702
181.20636 | -3.0846705 | -54.421219 | -5.0217481 | 0 | 0 | -0.81621295 | -157.19908 | -1.1458571 | 297.4816 | 299.70926 | -4.2826939
181.20638 | -3.0846415 | -54.4207 | -5.0311913 | 0 | 0 | -0.81621289 | -157.19908 | -1.1399715 | 297.47833 | 299.70599 | -4.2826934
181.2064 | -3.0846126 | -54.414268 | -5.0327497 | 0 | 0 | -0.82051897 | -157.19908 | -1.1394507 | 297.47507 | 299.70273 | -4.2834086
181.20642 | -3.084584 | -54.407318 | -5.0183444 | 0 | 0 | -0.82089126 | -157.19908 | -1.1394167 | 297.4718 | 299.69946 | -4.2841845
181.20644 | -3.0845551 | -54.419525 | -5.0163693 | 0 | 0 | -0.8209154 | -157.19908 | -1.1372674 | 297.46854 | 299.6962 | -4.2842507
181.20646 | -3.0845263 | -54.414196 | -5.0314746 | 0 | 0 | -0.82091677 | -157.19908 | -1.1392289 | 297.46527 | 299.69296 | -4.2828255
181.20648 | -3.0844975 | -54.413715 | -5.0349636 | 0 | 0 | -0.82091683 | -157.19908 | -1.1351079 | 297.46204 | 299.6897 | -4.282702
181.2065 | -3.0844688 | -54.40728 | -5.0236177 | 0 | 0 | -0.82160771 | -157.1806 | -1.1390425 | 297.45877 | 299.68643 | -4.2826939
181.20652 | -3.08444 | -54.419521 | -5.0262609 | 0 | 0 | -0.82166743 | -157.17902 | -1.143685 | 297.45551 | 299.68317 | -4.2826934
181.20654 | -3.0844111 | -54.407799 | -5.0352254 | 0 | 0 | -0.82167131 | -157.17891 | -1.1440791 | 297.45224 | 299.6799 | -4.2841225
181.20656 | -3.0843823 | -54.406761 | -5.0258293 | 0 | 0 | -0.82167155 | -157.17891 | -1.1419569 | 297.44897 | 299.67664 | -4.2821026
181.20658 | -3.0843534 | -54.413094 | -5.0141087 | 0 | 0 | -0.82167155 | -157.17891 | -1.1503621 | 297.44571 | 299.67337 | -4.28264
181.2066 | -3.0843248 | -54.420036 | -5.0247312 | 0 | 0 | -0.81684649 | -157.17891 | -1.1446508 | 297.44247 | 299.6701 | -4.28269
181.20662 | -3.084296 | -54.41423 | -5.0365634 | 0 | 0 | -0.81642938 | -157.17891 | -1.1398468 | 297.43921 | 299.66684 | -4.2826934
181.20664 | -3.0842671 | -54.413715 | -5.028852 | 0 | 0 | -0.81640232 | -157.17891 | -1.1394421 | 297.43594 | 299.6636 | -4.2826934
181.20666 | -3.0842381 | -54.40728 | -5.0230799 | 0 | 0 | -0.81640077 | -157.17891 | -1.1415634 | 297.43268 | 299.66034 | -4.2826934
181.20668 | -3.0842094 | -54.413124 | -5.0334878 | 0 | 0 | -0.81640071 | -157.17891 | -1.1417476 | 297.42941 | 299.65707 | -4.2826934
181.2067 | -3.0841806 | -54.413643 | -5.0307679 | 0 | 0 | -0.82105297 | -157.17891 | -1.143907 | 297.42615 | 299.65381 | -4.2834086
181.20672 | -3.0841517 | -54.413677 | -5.0159893 | 0 | 0 | -0.82145518 | -157.17891 | -1.1397986 | 297.42291 | 299.65054 | -4.2827549
181.20674 | -3.0841229 | -54.413677 | -5.0161695 | 0 | 0 | -0.82148123 | -157.17891 | -1.1458812 | 297.41965 | 299.64728 | -4.2826977
181.20676 | -3.084094 | -54.400887 | -5.0329142 | 0 | 0 | -0.82148278 | -157.17891 | -1.1399728 | 297.41638 | 299.64401 | -4.2826934
181.20678 | -3.0840654 | -54.418972 | -5.0350881 | 0 | 0 | -0.82148284 | -157.17891 | -1.1480397 | 297.41312 | 299.64075 | -4.2826934
181.2068 | -3.0840366 | -54.39497 | -5.0236263 | 0 | 0 | -0.82165557 | -157.19739 | -1.1380119 | 297.40985 | 299.63748 | -4.2841225
181.20682 | -3.0840077 | -54.392857 | -5.026988 | 0 | 0 | -0.82167053 | -157.19897 | -1.1392772 | 297.40659 | 299.63425 | -4.2835317
181.20684 | -3.0839789 | -54.39912 | -5.0352883 | 0 | 0 | -0.82167149 | -157.19908 | -1.1394053 | 297.40335 | 299.63098 | -4.2827635
181.20686 | -3.0839503 | -54.406063 | -5.0243812 | 0 | 0 | -0.82167155 | -157.19908 | -1.1458559 | 297.40009 | 299.62772 | -4.2826977
181.20688 | -3.0839214 | -54.413044 | -5.013257 | 0 | 0 | -0.82167155 | -157.19908 | -1.144266 | 297.39682 | 299.62445 | -4.2826934
181.2069 | -3.0838926 | -54.38805 | -5.0246601 | 0 | 0 | -0.81667465 | -157.1806 | -1.1419692 | 297.39355 | 299.62119 | -4.2841225
181.20692 | -3.0838637 | -54.405064 | -5.0365591 | 0 | 0 | -0.81624258 | -157.17902 | -1.1396263 | 297.39029 | 299.61792 | -4.2828174
181.20694 | -3.0838349 | -54.406586 | -5.028852 | 0 | 0 | -0.81621456 | -157.17891 | -1.14587 | 297.38702 | 299.61465 | -4.2827015
181.20696 | -3.083806 | -54.406685 | -5.0238066 | 0 | 0 | -0.81621295 | -157.17891 | -1.1442668 | 297.38379 | 299.61139 | -4.2826939
181.20698 | -3.0837772 | -54.406689 | -5.0328245 | 0 | 0 | -0.81621289 | -157.17891 | -1.1462638 | 297.38052 | 299.60812 | -4.2841225
181.207 | -3.0837483 | -54.393898 | -5.0307093 | 0 | 0 | -0.82086438 | -157.16043 | -1.1421448 | 297.37726 | 299.60489 | -4.2842464
181.20702 | -3.0837195 | -54.392792 | -5.014535 | 0 | 0 | -0.82126653 | -157.15883 | -1.1417851 | 297.37399 | 299.60162 | -4.2842546
181.20704 | -3.0836909 | -54.399117 | -5.0174971 | 0 | 0 | -0.82129258 | -157.15872 | -1.1417615 | 297.37073 | 299.59836 | -4.2813964
181.20706 | -3.083662 | -54.406063 | -5.0337582 | 0 | 0 | -0.82129413 | -157.15872 | -1.1460549 | 297.36746 | 299.59509 | -4.2825785
181.20708 | -3.0836332 | -54.393856 | -5.0329795 | 0 | 0 | -0.82129419 | -157.15872 | -1.1399841 | 297.36423 | 299.59183 | -4.2841153
181.2071 | -3.0836043 | -54.399181 | -5.0227165 | 0 | 0 | -0.82112145 | -157.12177 | -1.1437459 | 297.36096 | 299.58856 | -4.2842455
181.20712 | -3.0835755 | -54.393269 | -5.0283656 | 0 | 0 | -0.82110649 | -157.11858 | -1.1419351 | 297.3577 | 299.5853 | -4.2828255
181.20714 | -3.0835469 | -54.39275 | -5.0339565 | 0 | 0 | -0.82110554 | -157.11836 | -1.1396244 | 297.35443 | 299.58203 | -4.2841311
181.20716 | -3.083518 | -54.386314 | -5.0206313 | 0 | 0 | -0.82110548 | -157.11835 | -1.1372807 | 297.35117 | 299.57877 | -4.2828174
181.20718 | -3.0834892 | -54.385761 | -5.0129347 | 0 | 0 | -0.82110548 | -157.11835 | -1.1392298 | 297.3479 | 299.57553 | -4.2841311
181.2072 | -3.0834603 | -54.385727 | -5.0268168 | 0 | 0 | -0.81662673 | -157.09987 | -1.1394025 | 297.34467 | 299.57227 | -4.2828174
181.20722 | -3.0834315 | -54.385727 | -5.0360198 | 0 | 0 | -0.81623948 | -157.09827 | -1.1415613 | 297.3414 | 299.569 | -4.2827015
181.20724 | -3.0834026 | -54.379326 | -5.025898 | 0 | 0 | -0.81621444 | -157.09816 | -1.1396002 | 297.33813 | 299.56573 | -4.2841229
181.20726 | -3.0833738 | -54.38517 | -5.0228257 | 0 | 0 | -0.81621295 | -157.09816 | -1.1415738 | 297.33487 | 299.56247 | -4.2842464
181.20728 | -3.0833449 | -54.366497 | -5.0334706 | 0 | 0 | -0.81621289 | -157.09816 | -1.1417481 | 297.3316 | 299.5592 | -4.2828255
181.2073 | -3.0833163 | -54.364872 | -5.0271354 | 0 | 0 | -0.82103705 | -157.04272 | -1.1417595 | 297.32837 | 299.55594 | -4.282702
181.20732 | -3.0832875 | -54.371162 | -5.0142245 | 0 | 0 | -0.82145417 | -157.03793 | -1.1417602 | 297.3251 | 299.55267 | -4.2826939
181.20734 | -3.0832586 | -54.378109 | -5.0189281 | 0 | 0 | -0.82148123 | -157.03761 | -1.1417602 | 297.32184 | 299.54941 | -4.2841225
181.20736 | -3.0832298 | -54.365902 | -5.0353355 | 0 | 0 | -0.82148278 | -157.0376 | -1.1374656 | 297.31857 | 299.54617 | -4.2842464
181.20738 | -3.0832009 | -54.364834 | -5.031662 | 0 | 0 | -0.82148284 | -157.0376 | -1.1435363 | 297.31531 | 299.54291 | -4.2828255
181.2074 | -3.0831723 | -54.364765 | -5.0211468 | 0 | 0 | -0.82079244 | -157.0376 | -1.1419216 | 297.31204 | 299.53964 | -4.282702
181.20742 | -3.0831435 | -54.35836 | -5.0296855 | 0 | 0 | -0.82073277 | -157.0376 | -1.1396236 | 297.30881 | 299.53638 | -4.2841229
181.20744 | -3.0831146 | -54.364204 | -5.0333471 | 0 | 0 | -0.8207289 | -157.0376 | -1.1394279 | 297.30554 | 299.53311 | -4.2828174
181.20746 | -3.0830858 | -54.351929 | -5.0213027 | 0 | 0 | -0.82072866 | -157.0376 | -1.1415626 | 297.30228 | 299.52985 | -4.2827015
181.20748 | -3.0830572 | -54.350857 | -5.0137205 | 0 | 0 | -0.82072866 | -157.0376 | -1.1438949 | 297.29901 | 299.52658 | -4.2841229
181.2075 | -3.0830281 | -54.363586 | -5.0276098 | 0 | 0 | -0.8167668 | -157.00064 | -1.1397979 | 297.29575 | 299.52332 | -4.2828174
181.20752 | -3.0829992 | -54.358288 | -5.0360875 | 0 | 0 | -0.81642425 | -156.99745 | -1.1394393 | 297.29248 | 299.52008 | -4.2827015
181.20754 | -3.0829704 | -54.35141 | -5.0259018 | 0 | 0 | -0.81640208 | -156.99725 | -1.1437106 | 297.28925 | 299.51682 | -4.2826939
181.20756 | -3.0829415 | -54.344429 | -5.0235529 | 0 | 0 | -0.81640077 | -156.99724 | -1.1397859 | 297.28598 | 299.51355 | -4.2826934
181.20758 | -3.0829129 | -54.33744 | -5.0328078 | 0 | 0 | -0.81640071 | -156.99724 | -1.1415859 | 297.28271 | 299.51028 | -4.2826934
181.2076 | -3.0828841 | -54.349644 | -5.0270767 | 0 | 0 | -0.82088029 | -156.96027 | -1.1396015 | 297.27945 | 299.50702 | -4.2826934
181.20762 | -3.0828495 | -54.350708 | -5.0134945 | 0 | 0 | -0.8212676 | -156.95709 | -1.1501631 | 297.27618 | 299.50375 | -4.2841225
181.20764 | -3.0828149 | -54.331589 | -5.0210443 | 0 | 0 | -0.82129264 | -156.95688 | -1.1403434 | 297.27292 | 299.50049 | -4.2828174
181.20766 | -3.0827804 | -54.342724 | -5.0347929 | 0 | 0 | -0.82129413 | -156.95686 | -1.1480639 | 297.26968 | 299.49722 | -4.2827015
181.20768 | -3.0827458 | -54.337326 | -5.0316114 | 0 | 0 | -0.82129419 | -156.95686 | -1.1401606 | 297.26642 | 299.49396 | -4.2834086
181.2077 | -3.0827112 | -54.330444 | -5.0218697 | 0 | 0 | -0.82077646 | -156.95686 | -1.1394628 | 297.26315 | 299.49072 | -4.2827549
181.20772 | -3.0826766 | -54.336258 | -5.0297484 | 0 | 0 | -0.82073176 | -156.95686 | -1.1394173 | 297.25989 | 299.48746 | -4.2826977
181.20774 | -3.0826421 | -54.330372 | -5.0326247 | 0 | 0 | -0.82072884 | -156.95686 | -1.1437093 | 297.25662 | 299.48419 | -4.2826934
181.20776 | -3.0826075 | -54.336254 | -5.0183363 | 0 | 0 | -0.82072866 | -156.95686 | -1.1419331 | 297.25336 | 299.48093 | -4.2826934
181.20778 | -3.0825729 | -54.323975 | -5.0134649 | 0 | 0 | -0.82072866 | -156.95686 | -1.1482134 | 297.25012 | 299.47766 | -4.2834086
181.2078 | -3.0825384 | -54.316505 | -5.0290461 | 0 | 0 | -0.8167668 | -156.91989 | -1.1401706 | 297.24686 | 299.4744 | -4.2827549
181.20782 | -3.0825038 | -54.315884 | -5.0354853 | 0 | 0 | -0.81642425 | -156.9167 | -1.1394634 | 297.24359 | 299.47113 | -4.2819829
181.20784 | -3.0824692 | -54.315842 | -5.0243945 | 0 | 0 | -0.81640208 | -156.91649 | -1.1458592 | 297.24033 | 299.46786 | -4.2826324
181.20786 | -3.0824344 | -54.309444 | -5.0234232 | 0 | 0 | -0.81640077 | -156.91647 | -1.1421189 | 297.23706 | 299.4646 | -4.2826896
181.20788 | -3.0824001 | -54.315289 | -5.0320735 | 0 | 0 | -0.81640071 | -156.91647 | -1.1417835 | 297.2338 | 299.46136 | -4.2826934
181.2079 | -3.0823655 | -54.30941 | -5.0255623 | 0 | 0 | -0.8207075 | -156.89799 | -1.1417615 | 297.23056 | 299.4581 | -4.2812643
181.20792 | -3.0823309 | -54.308887 | -5.012639 | 0 | 0 | -0.82107991 | -156.89641 | -1.1439075 | 297.22729 | 299.45483 | -4.2839994
181.20794 | -3.0822964 | -54.315254 | -5.0224252 | 0 | 0 | -0.82110405 | -156.8963 | -1.1440932 | 297.22403 | 299.45157 | -4.2828093
181.20796 | -3.0822618 | -54.30941 | -5.0349145 | 0 | 0 | -0.82110542 | -156.8963 | -1.1398107 | 297.22076 | 299.4483 | -4.2834158
181.20798 | -3.0822272 | -54.308887 | -5.0294399 | 0 | 0 | -0.82110548 | -156.8963 | -1.1437347 | 297.2175 | 299.44504 | -4.2827559
181.208 | -3.0821924 | -54.308853 | -5.0209546 | 0 | 0 | -0.82024282 | -156.87782 | -1.1440818 | 297.21423 | 299.44177 | -4.2826977
181.20802 | -3.0821581 | -54.302456 | -5.0303993 | 0 | 0 | -0.82016826 | -156.87622 | -1.1419572 | 297.211 | 299.43851 | -4.2826934
181.20804 | -3.0821235 | -54.301903 | -5.0319567 | 0 | 0 | -0.82016343 | -156.87611 | -1.1439203 | 297.20773 | 299.43524 | -4.2826934
181.20806 | -3.0820889 | -54.295467 | -5.0175509 | 0 | 0 | -0.82016313 | -156.87611 | -1.144094 | 297.20447 | 299.43201 | -4.2819786
181.20808 | -3.0820541 | -54.307709 | -5.0155759 | 0 | 0 | -0.82016313 | -156.87611 | -1.1398107 | 297.2012 | 299.42874 | -4.2826324
181.2081 | -3.0820198 | -54.295986 | -5.0292301 | 0 | 0 | -0.81723464 | -156.87611 | -1.1394401 | 297.19794 | 299.42548 | -4.2826896
181.20812 | -3.0819852 | -54.294949 | -5.0340447 | 0 | 0 | -0.81698149 | -156.87611 | -1.1437106 | 297.19467 | 299.42221 | -4.2826934
181.20814 | -3.0819504 | -54.301281 | -5.0235434 | 0 | 0 | -0.81696504 | -156.87611 | -1.1440806 | 297.19144 | 299.41895 | -4.2841225
181.20816 | -3.0819161 | -54.30183 | -5.0240788 | 0 | 0 | -0.81696415 | -156.87611 | -1.1505464 | 297.18817 | 299.41568 | -4.2828174
181.20818 | -3.0818815 | -54.301865 | -5.0343103 | 0 | 0 | -0.81696409 | -156.87611 | -1.1468101 | 297.18491 | 299.41241 | -4.2827015
181.2082 | -3.081847 | -54.295467 | -5.024302 | 0 | 0 | -0.82127339 | -156.85764 | -1.146475 | 297.18164 | 299.40915 | -4.2826939
181.20822 | -3.0818121 | -54.301311 | -5.0125256 | 0 | 0 | -0.82164598 | -156.85603 | -1.1443057 | 297.17838 | 299.40588 | -4.2826934
181.20824 | -3.0817778 | -54.295433 | -5.0238709 | 0 | 0 | -0.82167011 | -156.85593 | -1.1419715 | 297.17514 | 299.40265 | -4.2826934
181.20826 | -3.0817432 | -54.288517 | -5.0357656 | 0 | 0 | -0.82167149 | -156.85593 | -1.1439213 | 297.17188 | 299.39938 | -4.2841225
181.20828 | -3.0817084 | -54.300724 | -5.029511 | 0 | 0 | -0.82167155 | -156.85593 | -1.1397994 | 297.16861 | 299.39612 | -4.2828174
181.2083 | -3.0816739 | -54.308189 | -5.0231385 | 0 | 0 | -0.82029074 | -156.85593 | -1.1437339 | 297.16534 | 299.39285 | -4.2841311
181.20832 | -3.0816395 | -54.289619 | -5.0313125 | 0 | 0 | -0.8201713 | -156.85593 | -1.1419345 | 297.16208 | 299.38959 | -4.2828174
181.20834 | -3.081605 | -54.288002 | -5.0327573 | 0 | 0 | -0.82016361 | -156.85593 | -1.143919 | 297.15881 | 299.38632 | -4.2827015
181.20836 | -3.0815701 | -54.287891 | -5.0176182 | 0 | 0 | -0.82016313 | -156.85593 | -1.1419464 | 297.15558 | 299.38306 | -4.2826939
181.20838 | -3.0815356 | -54.294289 | -5.0163069 | 0 | 0 | -0.82016313 | -156.85593 | -1.1396251 | 297.15231 | 299.37979 | -4.2826934
181.2084 | -3.0815012 | -54.282047 | -5.032197 | 0 | 0 | -0.81740677 | -156.83743 | -1.1458699 | 297.14905 | 299.37653 | -4.2826934
181.20842 | -3.0814664 | -54.287369 | -5.0335732 | 0 | 0 | -0.81716847 | -156.83586 | -1.1464142 | 297.14578 | 299.37329 | -4.2826934
181.20844 | -3.0814319 | -54.294254 | -5.0256758 | 0 | 0 | -0.81715304 | -156.83574 | -1.1485966 | 297.14252 | 299.37003 | -4.2826934
181.20846 | -3.0813975 | -54.288441 | -5.0264416 | 0 | 0 | -0.81715214 | -156.83574 | -1.1401954 | 297.13925 | 299.36676 | -4.2826934
181.20848 | -3.081363 | -54.287926 | -5.0345106 | 0 | 0 | -0.81715208 | -156.83574 | -1.1416122 | 297.13602 | 299.36349 | -4.2826934
181.2085 | -3.0813282 | -54.28149 | -5.0243149 | 0 | 0 | -0.82128924 | -156.81726 | -1.1353085 | 297.13275 | 299.36023 | -4.2826934
181.20852 | -3.0812936 | -54.287334 | -5.0139794 | 0 | 0 | -0.82164693 | -156.81566 | -1.1454973 | 297.12949 | 299.35696 | -4.2826934
181.20854 | -3.0812593 | -54.300648 | -5.0261736 | 0 | 0 | -0.82167011 | -156.81555 | -1.1420953 | 297.12622 | 299.3537 | -4.2826934
181.20856 | -3.0812244 | -54.295391 | -5.0366883 | 0 | 0 | -0.82167149 | -156.81555 | -1.1396351 | 297.12296 | 299.35043 | -4.2826934
181.20858 | -3.0811899 | -54.307705 | -5.0295863 | 0 | 0 | -0.82167155 | -156.81555 | -1.1437232 | 297.11969 | 299.34717 | -4.2834086
181.2086 | -3.0811553 | -54.289585 | -5.0238695 | 0 | 0 | -0.82029074 | -156.87099 | -1.1419338 | 297.11646 | 299.34393 | -4.2827549
181.20862 | -3.081121 | -54.294392 | -5.0342808 | 0 | 0 | -0.8201713 | -156.87578 | -1.143919 | 297.11319 | 299.34067 | -4.2826977
181.20864 | -3.0810862 | -54.294846 | -5.0315619 | 0 | 0 | -0.82016361 | -156.8761 | -1.1397992 | 297.10992 | 299.3374 | -4.2812643
181.20866 | -3.0810516 | -54.301277 | -5.0167828 | 0 | 0 | -0.82016313 | -156.87611 | -1.1480285 | 297.10666 | 299.33414 | -4.2825699
181.20868 | -3.0810173 | -54.30183 | -5.016963 | 0 | 0 | -0.82016313 | -156.87611 | -1.1423057 | 297.10339 | 299.33087 | -4.2826858
181.2087 | -3.0809824 | -54.301865 | -5.0337081 | 0 | 0 | -0.81757879 | -156.85764 | -1.1396484 | 297.10013 | 299.32761 | -4.2841225
181.20872 | -3.0809479 | -54.301865 | -5.0351558 | 0 | 0 | -0.81735533 | -156.85603 | -1.1480185 | 297.09689 | 299.32434 | -4.2842464
181.20874 | -3.0809133 | -54.295467 | -5.0243568 | 0 | 0 | -0.81734091 | -156.85593 | -1.1444527 | 297.09363 | 299.32108 | -4.2828255
181.20876 | -3.080879 | -54.294914 | -5.0277772 | 0 | 0 | -0.81734008 | -156.85593 | -1.1419814 | 297.09036 | 299.31781 | -4.282702
181.20878 | -3.0808442 | -54.294876 | -5.0353556 | 0 | 0 | -0.81734002 | -156.85593 | -1.1439217 | 297.0871 | 299.31458 | -4.2826939
181.2088 | -3.0808096 | -54.288479 | -5.0236588 | 0 | 0 | -0.82147789 | -156.83743 | -1.1397994 | 297.08383 | 299.31131 | -4.2826934
181.20882 | -3.080775 | -54.287926 | -5.0139208 | 0 | 0 | -0.82183564 | -156.83586 | -1.1394395 | 297.08057 | 299.30804 | -4.2826934
181.20884 | -3.0807405 | -54.294289 | -5.0276227 | 0 | 0 | -0.82185882 | -156.83574 | -1.1415632 | 297.07733 | 299.30478 | -4.2841225
181.20886 | -3.0807059 | -54.307636 | -5.0368142 | 0 | 0 | -0.82186019 | -156.83574 | -1.1438949 | 297.07407 | 299.30151 | -4.2842464
181.20888 | -3.0806713 | -54.295982 | -5.0288682 | 0 | 0 | -0.82186025 | -156.83574 | -1.1440924 | 297.0708 | 299.29825 | -4.2842546
181.2089 | -3.0806367 | -54.282154 | -5.0245337 | 0 | 0 | -0.8201341 | -156.83574 | -1.1462525 | 297.06754 | 299.29498 | -4.2828259
181.20892 | -3.0806022 | -54.293777 | -5.0343399 | 0 | 0 | -0.81998485 | -156.83574 | -1.1442915 | 297.06427 | 299.29172 | -4.282702
181.20894 | -3.0805676 | -54.294807 | -5.0315652 | 0 | 0 | -0.8199752 | -156.83574 | -1.144118 | 297.061 | 299.28845 | -4.2834086
181.20896 | -3.080533 | -54.282078 | -5.016057 | 0 | 0 | -0.8199746 | -156.83574 | -1.1441066 | 297.05777 | 299.28522 | -4.2827549
181.20898 | -3.0804985 | -54.287373 | -5.019804 | 0 | 0 | -0.8199746 | -156.83574 | -1.1441059 | 297.0545 | 299.28195 | -4.2834125
181.209 | -3.0804639 | -54.281456 | -5.0368605 | 0 | 0 | -0.81825131 | -156.81726 | -1.1462532 | 297.05124 | 299.27869 | -4.2827554
181.20902 | -3.0804293 | -54.280937 | -5.0346961 | 0 | 0 | -0.8181023 | -156.81566 | -1.1378497 | 297.04797 | 299.27542 | -4.2826977
181.20904 | -3.0803947 | -54.274502 | -5.0243111 | 0 | 0 | -0.81809264 | -156.81555 | -1.1435611 | 297.04471 | 299.27216 | -4.2826934
181.20906 | -3.0803602 | -54.273949 | -5.0299535 | 0 | 0 | -0.81809205 | -156.81555 | -1.148365 | 297.04144 | 299.26889 | -4.2826934
181.20908 | -3.0803256 | -54.29311 | -5.0348172 | 0 | 0 | -0.81809205 | -156.81555 | -1.1487697 | 297.03821 | 299.26563 | -4.2826934
181.2091 | -3.080291 | -54.275574 | -5.0236087 | 0 | 0 | -0.82136881 | -156.83403 | -1.1402066 | 297.03494 | 299.26236 | -4.2841225
181.20912 | -3.0802565 | -54.280418 | -5.0146418 | 0 | 0 | -0.82165205 | -156.83563 | -1.1437601 | 297.03168 | 299.25909 | -4.2828174
181.20914 | -3.0802219 | -54.274471 | -5.0284114 | 0 | 0 | -0.82167041 | -156.83574 | -1.1397889 | 297.02841 | 299.25586 | -4.2841311
181.20916 | -3.0801873 | -54.267555 | -5.0368814 | 0 | 0 | -0.82167149 | -156.83574 | -1.1437334 | 297.02515 | 299.25259 | -4.2828174
181.20918 | -3.0801528 | -54.260571 | -5.0288725 | 0 | 0 | -0.82167155 | -156.83574 | -1.1397872 | 297.02188 | 299.24933 | -4.2827015
181.2092 | -3.0801182 | -54.259979 | -5.0252604 | 0 | 0 | -0.82011813 | -156.74336 | -1.1458806 | 297.01865 | 299.24606 | -4.2834086
181.20922 | -3.0800836 | -54.266335 | -5.0358548 | 0 | 0 | -0.81998384 | -156.73538 | -1.1399728 | 297.01538 | 299.2428 | -4.2834702
181.20924 | -3.080049 | -54.273285 | -5.0309687 | 0 | 0 | -0.81997514 | -156.73485 | -1.1501871 | 297.01212 | 299.23953 | -4.2827592
181.20926 | -3.0800142 | -54.261078 | -5.015276 | 0 | 0 | -0.8199746 | -156.73482 | -1.1381975 | 297.00885 | 299.23627 | -4.2826977
181.20928 | -3.0799799 | -54.272804 | -5.0219173 | 0 | 0 | -0.8199746 | -156.73482 | -1.1478783 | 297.00558 | 299.233 | -4.2841229
181.2093 | -3.0799453 | -54.25465 | -5.037045 | 0 | 0 | -0.81876808 | -156.77177 | -1.1401485 | 297.00235 | 299.22974 | -4.2828174
181.20932 | -3.0799108 | -54.246658 | -5.0332551 | 0 | 0 | -0.81866378 | -156.77496 | -1.1459041 | 296.99908 | 299.2265 | -4.2827015
181.20934 | -3.0798762 | -54.258801 | -5.0241866 | 0 | 0 | -0.81865704 | -156.77516 | -1.1464159 | 296.99582 | 299.22324 | -4.2826939
181.20936 | -3.0798416 | -54.253468 | -5.0306716 | 0 | 0 | -0.81865662 | -156.77518 | -1.1464496 | 296.99255 | 299.21997 | -4.2826934
181.20938 | -3.079807 | -54.240189 | -5.0348797 | 0 | 0 | -0.81865662 | -156.77518 | -1.1400096 | 296.98929 | 299.21671 | -4.2826934
181.2094 | -3.0797722 | -54.245449 | -5.0221601 | 0 | 0 | -0.82141656 | -156.6828 | -1.148042 | 296.98602 | 299.21344 | -4.2826934
181.20942 | -3.0797379 | -54.245926 | -5.0166955 | 0 | 0 | -0.82165515 | -156.67482 | -1.1444539 | 296.98279 | 299.21017 | -4.2826934
181.20944 | -3.0797033 | -54.239563 | -5.0300446 | 0 | 0 | -0.82167059 | -156.67429 | -1.1484232 | 296.97952 | 299.20691 | -4.2841225
181.20946 | -3.0796688 | -54.232613 | -5.0370188 | 0 | 0 | -0.82167149 | -156.67426 | -1.1444786 | 296.97626 | 299.20364 | -4.2842464
181.20948 | -3.079634 | -54.238422 | -5.0274286 | 0 | 0 | -0.82167155 | -156.67426 | -1.1484246 | 296.97299 | 299.20038 | -4.2828255
181.2095 | -3.0795996 | -54.226139 | -5.0265865 | 0 | 0 | -0.8197732 | -156.67426 | -1.1444786 | 296.96973 | 299.19714 | -4.282702
181.20952 | -3.079565 | -54.225067 | -5.0359735 | 0 | 0 | -0.81960905 | -156.67426 | -1.1419828 | 296.96646 | 299.19388 | -4.2826939
181.20954 | -3.0795302 | -54.218605 | -5.0302501 | 0 | 0 | -0.81959844 | -156.67426 | -1.1417744 | 296.96323 | 299.19061 | -4.2841225
181.20956 | -3.0794957 | -54.21804 | -5.0159407 | 0 | 0 | -0.81959778 | -156.67426 | -1.1460556 | 296.95996 | 299.18735 | -4.2828174
181.20958 | -3.0794613 | -54.224403 | -5.0234289 | 0 | 0 | -0.81959778 | -156.67426 | -1.1464261 | 296.9567 | 299.18408 | -4.2827015
181.2096 | -3.0794268 | -54.212162 | -5.0378985 | 0 | 0 | -0.81908083 | -156.63728 | -1.1464502 | 296.95343 | 299.18082 | -4.2826939
181.20962 | -3.079392 | -54.230286 | -5.0325999 | 0 | 0 | -0.81903619 | -156.63409 | -1.1400096 | 296.95016 | 299.17755 | -4.2841225
181.20964 | -3.0793576 | -54.225479 | -5.0248542 | 0 | 0 | -0.81903327 | -156.63388 | -1.1458948 | 296.9469 | 299.17429 | -4.2821026
181.20966 | -3.0793231 | -54.218628 | -5.0336342 | 0 | 0 | -0.81903309 | -156.63387 | -1.1442683 | 296.94366 | 299.17102 | -4.2840691
181.20968 | -3.0792882 | -54.205254 | -5.0358605 | 0 | 0 | -0.81903309 | -156.63387 | -1.146264 | 296.9404 | 299.16779 | -4.2820988
181.2097 | -3.0792537 | -54.204109 | -5.0207863 | 0 | 0 | -0.82162112 | -156.57843 | -1.1421448 | 296.93713 | 299.16452 | -4.2840691
181.20972 | -3.0792193 | -54.210434 | -5.0165749 | 0 | 0 | -0.82184488 | -156.57365 | -1.1396378 | 296.93387 | 299.16125 | -4.2828135
181.20974 | -3.0791848 | -54.210983 | -5.0322142 | 0 | 0 | -0.82185936 | -156.57333 | -1.1458707 | 296.9306 | 299.15799 | -4.2841306
181.20976 | -3.07915 | -54.198223 | -5.0379324 | 0 | 0 | -0.82186019 | -156.57332 | -1.1399723 | 296.92734 | 299.15472 | -4.2842469
181.20978 | -3.0791154 | -54.197121 | -5.0282302 | 0 | 0 | -0.82186025 | -156.57332 | -1.1415979 | 296.9241 | 299.15146 | -4.2828255
181.2098 | -3.0790811 | -54.197044 | -5.0266542 | 0 | 0 | -0.81996161 | -156.55482 | -1.1438969 | 296.92084 | 299.14819 | -4.282702
181.20982 | -3.0790462 | -54.203442 | -5.0374298 | 0 | 0 | -0.8197974 | -156.55325 | -1.1440926 | 296.91757 | 299.14493 | -4.2841229
181.20984 | -3.0790117 | -54.184803 | -5.0274706 | 0 | 0 | -0.81978679 | -156.55313 | -1.1419578 | 296.91431 | 299.14169 | -4.2828174
181.20986 | -3.0789773 | -54.189575 | -5.0156975 | 0 | 0 | -0.81978613 | -156.55313 | -1.1396255 | 296.91104 | 299.13843 | -4.2827015
181.20988 | -3.0789428 | -54.190022 | -5.0255895 | 0 | 0 | -0.81978613 | -156.55313 | -1.1437227 | 296.90778 | 299.13516 | -4.2826939
181.2099 | -3.078908 | -54.202847 | -5.0388126 | 0 | 0 | -0.81961375 | -156.53465 | -1.1462284 | 296.90454 | 299.1319 | -4.2841225
181.20992 | -3.0788734 | -54.197556 | -5.0319505 | 0 | 0 | -0.81959879 | -156.53305 | -1.150732 | 296.90128 | 299.12863 | -4.2828174
181.20994 | -3.0788391 | -54.184284 | -5.0240703 | 0 | 0 | -0.81959784 | -156.53294 | -1.1403803 | 296.89801 | 299.12537 | -4.2827015
181.20996 | -3.0788043 | -54.189541 | -5.0335684 | 0 | 0 | -0.81959778 | -156.53294 | -1.1502134 | 296.89474 | 299.1221 | -4.2826939
181.20998 | -3.0787697 | -54.177227 | -5.0336771 | 0 | 0 | -0.81959778 | -156.53294 | -1.1403463 | 296.89148 | 299.11884 | -4.2826934
181.21 | -3.0787351 | -54.182545 | -5.0191464 | 0 | 0 | -0.82115066 | -156.49599 | -1.1459168 | 296.88821 | 299.11557 | -4.2841225
181.21002 | -3.0787008 | -54.176632 | -5.0178905 | 0 | 0 | -0.82128495 | -156.4928 | -1.1421221 | 296.88498 | 299.11234 | -4.2828174
181.21004 | -3.078666 | -54.18251 | -5.032331 | 0 | 0 | -0.82129365 | -156.49258 | -1.1460782 | 296.88171 | 299.10907 | -4.2841311
181.21006 | -3.0786314 | -54.183029 | -5.0357609 | 0 | 0 | -0.82129419 | -156.49257 | -1.1421329 | 296.87845 | 299.1058 | -4.2842469
181.21008 | -3.0785968 | -54.183064 | -5.0258646 | 0 | 0 | -0.82129419 | -156.49257 | -1.1460789 | 296.87518 | 299.10254 | -4.2828255
181.2101 | -3.0785623 | -54.183064 | -5.0279069 | 0 | 0 | -0.81939679 | -156.51106 | -1.1464275 | 296.87192 | 299.09927 | -4.2812729
181.21012 | -3.0785277 | -54.176666 | -5.0353637 | 0 | 0 | -0.8192327 | -156.51265 | -1.1378613 | 296.86865 | 299.09601 | -4.2811418
181.21014 | -3.0784931 | -54.18251 | -5.0272894 | 0 | 0 | -0.81922209 | -156.51277 | -1.1435617 | 296.86542 | 299.09274 | -4.2825618
181.21016 | -3.0784588 | -54.170235 | -5.0142345 | 0 | 0 | -0.81922144 | -156.51277 | -1.1505125 | 296.86215 | 299.08948 | -4.2826853
181.21018 | -3.078424 | -54.175556 | -5.0254636 | 0 | 0 | -0.81922144 | -156.51277 | -1.146808 | 296.85889 | 299.08621 | -4.2841225
181.2102 | -3.0783894 | -54.176041 | -5.0380778 | 0 | 0 | -0.81956595 | -156.49429 | -1.148622 | 296.85562 | 299.08298 | -4.2828174
181.21022 | -3.0783548 | -54.169678 | -5.0311608 | 0 | 0 | -0.81959569 | -156.49269 | -1.142344 | 296.85236 | 299.07971 | -4.2827015
181.21024 | -3.0783203 | -54.169125 | -5.0232773 | 0 | 0 | -0.81959766 | -156.49257 | -1.1460925 | 296.84912 | 299.07645 | -4.2826939
181.21026 | -3.0782857 | -54.175488 | -5.0327744 | 0 | 0 | -0.81959778 | -156.49257 | -1.1464283 | 296.84586 | 299.07318 | -4.2826934
181.21028 | -3.0782511 | -54.169643 | -5.0321574 | 0 | 0 | -0.81959778 | -156.49257 | -1.1421556 | 296.84259 | 299.06992 | -4.2826934
181.2103 | -3.0782166 | -54.175522 | -5.0182905 | 0 | 0 | -0.82080531 | -156.47409 | -1.1417857 | 296.83932 | 299.06665 | -4.2826934
181.21032 | -3.078182 | -54.163246 | -5.0178189 | 0 | 0 | -0.82090968 | -156.47249 | -1.1396143 | 296.83606 | 299.06339 | -4.2841225
181.21034 | -3.0781474 | -54.168568 | -5.0337791 | 0 | 0 | -0.82091641 | -156.47238 | -1.1437219 | 296.83279 | 299.06012 | -4.2828174
181.21036 | -3.0781128 | -54.162655 | -5.0351596 | 0 | 0 | -0.82091683 | -156.47238 | -1.1397866 | 296.82956 | 299.05685 | -4.2827015
181.21038 | -3.0780783 | -54.162136 | -5.0243573 | 0 | 0 | -0.82091683 | -156.47238 | -1.1458806 | 296.82629 | 299.05362 | -4.2826939
181.2104 | -3.0780437 | -54.174896 | -5.0263243 | 0 | 0 | -0.81902009 | -156.4539 | -1.1464148 | 296.82303 | 299.05035 | -4.2812643
181.21042 | -3.0780091 | -54.169605 | -5.034503 | 0 | 0 | -0.81885612 | -156.45232 | -1.1443022 | 296.81976 | 299.04709 | -4.2825699
181.21044 | -3.0779743 | -54.169125 | -5.0243144 | 0 | 0 | -0.81884551 | -156.45221 | -1.146266 | 296.8165 | 299.04382 | -4.2826858
181.21046 | -3.07794 | -54.16909 | -5.0132527 | 0 | 0 | -0.81884485 | -156.45221 | -1.1442924 | 296.81323 | 299.04056 | -4.2826929
181.21048 | -3.0779054 | -54.162689 | -5.0261111 | 0 | 0 | -0.81884485 | -156.45221 | -1.1462654 | 296.81 | 299.03729 | -4.2826934
181.2105 | -3.0778708 | -54.174931 | -5.0374107 | 0 | 0 | -0.81970656 | -156.45221 | -1.1464396 | 296.80673 | 299.03403 | -4.2826934
181.21052 | -3.077836 | -54.169609 | -5.0289221 | 0 | 0 | -0.81978106 | -156.45221 | -1.1485982 | 296.80347 | 299.03076 | -4.2826934
181.21054 | -3.0778017 | -54.181915 | -5.0230846 | 0 | 0 | -0.81978583 | -156.45221 | -1.1466372 | 296.8002 | 299.0275 | -4.2826934
181.21056 | -3.0777671 | -54.170197 | -5.0334883 | 0 | 0 | -0.81978613 | -156.45221 | -1.1400218 | 296.79694 | 299.02426 | -4.2834086
181.21058 | -3.0777323 | -54.169159 | -5.0307679 | 0 | 0 | -0.81978613 | -156.45221 | -1.1480427 | 296.79367 | 299.021 | -4.2827549
181.2106 | -3.077698 | -54.169094 | -5.0159893 | 0 | 0 | -0.82047635 | -156.47069 | -1.1466011 | 296.79044 | 299.01773 | -4.2826977
181.21062 | -3.0776634 | -54.162689 | -5.0176229 | 0 | 0 | -0.82053602 | -156.47227 | -1.1507562 | 296.78717 | 299.01447 | -4.2826934
181.21064 | -3.0776289 | -54.162136 | -5.0352187 | 0 | 0 | -0.82053989 | -156.47238 | -1.1425289 | 296.78391 | 299.0112 | -4.2826934
181.21066 | -3.077594 | -54.168499 | -5.0338321 | 0 | 0 | -0.82054013 | -156.47238 | -1.1396626 | 296.78064 | 299.00793 | -4.2841225
181.21068 | -3.0775597 | -54.169052 | -5.0227871 | 0 | 0 | -0.82054013 | -156.47238 | -1.1437248 | 296.77737 | 299.00467 | -4.2828174
181.2107 | -3.0775251 | -54.188278 | -5.0290971 | 0 | 0 | -0.81864363 | -156.47238 | -1.1440814 | 296.77411 | 299.0014 | -4.2827015
181.21072 | -3.0774903 | -54.177147 | -5.0354724 | 0 | 0 | -0.81847966 | -156.47238 | -1.1505466 | 296.77087 | 298.99814 | -4.2834086
181.21074 | -3.0774558 | -54.169754 | -5.0222139 | 0 | 0 | -0.81846905 | -156.47238 | -1.1468101 | 296.76761 | 298.9949 | -4.2827549
181.21076 | -3.0774214 | -54.169132 | -5.0130687 | 0 | 0 | -0.81846839 | -156.47238 | -1.1443278 | 296.76434 | 298.99164 | -4.2826977
181.21078 | -3.0773869 | -54.16909 | -5.0268254 | 0 | 0 | -0.81846839 | -156.47238 | -1.1419727 | 296.76108 | 298.98837 | -4.2826934
181.2108 | -3.077352 | -54.162689 | -5.0360203 | 0 | 0 | -0.81984717 | -156.47238 | -1.1460683 | 296.75781 | 298.98511 | -4.2826934
181.21082 | -3.0773177 | -54.168533 | -5.027348 | 0 | 0 | -0.81996644 | -156.47238 | -1.1442796 | 296.75455 | 298.98184 | -4.2826934
181.21084 | -3.0772831 | -54.169052 | -5.0229511 | 0 | 0 | -0.81997412 | -156.47238 | -1.1398227 | 296.75131 | 298.97858 | -4.2841225
181.21086 | -3.0772483 | -54.156292 | -5.0334792 | 0 | 0 | -0.8199746 | -156.47238 | -1.1480298 | 296.74805 | 298.97531 | -4.2828174
181.21088 | -3.0772138 | -54.167984 | -5.0300412 | 0 | 0 | -0.8199746 | -156.47238 | -1.150895 | 296.74478 | 298.97205 | -4.2827015
181.2109 | -3.0771794 | -54.162621 | -5.0152006 | 0 | 0 | -0.82031977 | -156.47238 | -1.1403909 | 296.74152 | 298.96878 | -4.2826939
181.21092 | -3.0771449 | -54.155739 | -5.0190067 | 0 | 0 | -0.82034957 | -156.47238 | -1.1394774 | 296.73825 | 298.96555 | -4.2826934
181.21094 | -3.0771101 | -54.148758 | -5.0353403 | 0 | 0 | -0.82035154 | -156.47238 | -1.1458601 | 296.73499 | 298.96228 | -4.2826934
181.21096 | -3.0770755 | -54.15456 | -5.0338402 | 0 | 0 | -0.82035166 | -156.47238 | -1.1485608 | 296.73175 | 298.95901 | -4.2841225
181.21098 | -3.0770411 | -54.155075 | -5.0235143 | 0 | 0 | -0.82035166 | -156.47238 | -1.1487824 | 296.72849 | 298.95575 | -4.2842464
181.211 | -3.0770063 | -54.142315 | -5.0298862 | 0 | 0 | -0.81880003 | -156.43542 | -1.144502 | 296.72522 | 298.95248 | -4.2842546
181.21102 | -3.0769718 | -54.154007 | -5.0340862 | 0 | 0 | -0.81866586 | -156.43224 | -1.1484261 | 296.72195 | 298.94922 | -4.2828259
181.21104 | -3.0769372 | -54.155041 | -5.0206399 | 0 | 0 | -0.81865716 | -156.43204 | -1.1423314 | 296.71869 | 298.94595 | -4.2841311
181.21106 | -3.0769029 | -54.148708 | -5.0136614 | 0 | 0 | -0.81865662 | -156.43202 | -1.1525338 | 296.71542 | 298.94269 | -4.2842469
181.21108 | -3.0768681 | -54.154556 | -5.0290594 | 0 | 0 | -0.81865662 | -156.43202 | -1.144838 | 296.71219 | 298.93942 | -4.2828255
181.2111 | -3.0768335 | -54.155075 | -5.0376649 | 0 | 0 | -0.82038075 | -156.43202 | -1.1484479 | 296.70892 | 298.93619 | -4.282702
181.21112 | -3.0767992 | -54.142315 | -5.0274868 | 0 | 0 | -0.82052988 | -156.43202 | -1.1487745 | 296.70566 | 298.93292 | -4.2826939
181.21114 | -3.0767643 | -54.141212 | -5.0236869 | 0 | 0 | -0.82053953 | -156.43202 | -1.1402068 | 296.70239 | 298.92966 | -4.2826934
181.21116 | -3.0767298 | -54.153934 | -5.0349956 | 0 | 0 | -0.82054013 | -156.43202 | -1.1394656 | 296.69913 | 298.92639 | -4.2841225
181.21118 | -3.0766952 | -54.142242 | -5.0287185 | 0 | 0 | -0.82054013 | -156.43202 | -1.1458592 | 296.69586 | 298.92313 | -4.2828174
181.2112 | -3.0766609 | -54.128414 | -5.0136323 | 0 | 0 | -0.8200224 | -156.39505 | -1.1421189 | 296.69263 | 298.91986 | -4.2827015
181.21122 | -3.0766261 | -54.146431 | -5.0210528 | 0 | 0 | -0.8199777 | -156.39188 | -1.1460781 | 296.68936 | 298.9166 | -4.2841229
181.21124 | -3.0765915 | -54.128822 | -5.0362463 | 0 | 0 | -0.81997478 | -156.39166 | -1.1485746 | 296.6861 | 298.91333 | -4.2842464
181.21126 | -3.0765569 | -54.12727 | -5.0317369 | 0 | 0 | -0.8199746 | -156.39165 | -1.1487831 | 296.68283 | 298.91006 | -4.2828255
181.21128 | -3.0765224 | -54.13356 | -5.0226035 | 0 | 0 | -0.8199746 | -156.39165 | -1.144502 | 296.67957 | 298.90683 | -4.282702
181.2113 | -3.0764878 | -54.127712 | -5.0298114 | 0 | 0 | -0.81859583 | -156.37317 | -1.1462787 | 296.67633 | 298.90356 | -4.2841229
181.21132 | -3.0764532 | -54.1208 | -5.0333548 | 0 | 0 | -0.81847656 | -156.37157 | -1.1421458 | 296.67307 | 298.9003 | -4.2828174
181.21134 | -3.0764189 | -54.120213 | -5.0198522 | 0 | 0 | -0.81846887 | -156.37146 | -1.1503742 | 296.6698 | 298.89703 | -4.2827015
181.21136 | -3.0763841 | -54.120171 | -5.0143199 | 0 | 0 | -0.81846839 | -156.37146 | -1.1467987 | 296.66653 | 298.89377 | -4.2826939
181.21138 | -3.0763495 | -54.120171 | -5.0291176 | 0 | 0 | -0.81846839 | -156.37146 | -1.1486216 | 296.66327 | 298.8905 | -4.2826934
181.2114 | -3.0763149 | -54.120171 | -5.0362163 | 0 | 0 | -0.82036489 | -156.3345 | -1.1401967 | 296.66 | 298.88724 | -4.2826934
181.21142 | -3.0762804 | -54.107376 | -5.0259104 | 0 | 0 | -0.82052886 | -156.33131 | -1.1437596 | 296.65677 | 298.88397 | -4.2841225
181.21144 | -3.0762458 | -54.112667 | -5.0264564 | 0 | 0 | -0.82053947 | -156.3311 | -1.1397889 | 296.6535 | 298.88071 | -4.2835317
181.21146 | -3.0762112 | -54.10675 | -5.0352383 | 0 | 0 | -0.82054013 | -156.33109 | -1.1437334 | 296.65024 | 298.87747 | -4.2827635
181.21148 | -3.0761766 | -54.106228 | -5.0272813 | 0 | 0 | -0.82054013 | -156.33109 | -1.1440818 | 296.64697 | 298.87421 | -4.2826977
181.2115 | -3.0761421 | -54.099796 | -5.0149584 | 0 | 0 | -0.81967747 | -156.29411 | -1.1462518 | 296.64371 | 298.87094 | -4.2841229
181.21152 | -3.0761075 | -54.099239 | -5.0233493 | 0 | 0 | -0.81960291 | -156.29092 | -1.1399969 | 296.64044 | 298.86768 | -4.2842464
181.21154 | -3.0760729 | -54.099205 | -5.037169 | 0 | 0 | -0.81959808 | -156.29073 | -1.1437467 | 296.63721 | 298.86441 | -4.2842546
181.21156 | -3.0760384 | -54.092808 | -5.031086 | 0 | 0 | -0.81959778 | -156.29071 | -1.1483772 | 296.63394 | 298.86115 | -4.2828259
181.21158 | -3.0760038 | -54.07946 | -5.023272 | 0 | 0 | -0.81959778 | -156.29071 | -1.1444759 | 296.63068 | 298.85788 | -4.282702
181.2116 | -3.0759692 | -54.084717 | -5.032774 | 0 | 0 | -0.8187362 | -156.2168 | -1.14413 | 296.62741 | 298.85461 | -4.2826939
181.21162 | -3.0759346 | -54.078796 | -5.0336099 | 0 | 0 | -0.81866169 | -156.2104 | -1.148402 | 296.62415 | 298.85135 | -4.2812643
181.21164 | -3.0759001 | -54.07188 | -5.0191422 | 0 | 0 | -0.81865692 | -156.20998 | -1.1466246 | 296.62088 | 298.84811 | -4.2839994
181.21166 | -3.0758655 | -54.07769 | -5.0164371 | 0 | 0 | -0.81865662 | -156.20996 | -1.1464629 | 296.61765 | 298.84485 | -4.2828093
181.21168 | -3.0758309 | -54.084599 | -5.0314789 | 0 | 0 | -0.81865662 | -156.20996 | -1.1464522 | 296.61438 | 298.84158 | -4.282701
181.2117 | -3.0757961 | -54.085186 | -5.0371432 | 0 | 0 | -0.82089835 | -156.22845 | -1.1443044 | 296.61111 | 298.83832 | -4.2826939
181.21172 | -3.0757618 | -54.07243 | -5.02526 | 0 | 0 | -0.82109213 | -156.23004 | -1.1441188 | 296.60831 | 298.83524 | -4.2826934
181.21174 | -3.0757272 | -54.090523 | -5.0263982 | 0 | 0 | -0.82110471 | -156.23016 | -1.1462541 | 296.6055 | 298.83215 | -4.2834086
181.21176 | -3.0756927 | -54.072918 | -5.0352345 | 0 | 0 | -0.82110542 | -156.23016 | -1.1464388 | 296.60272 | 298.82907 | -4.2827549
181.21178 | -3.0756581 | -54.071362 | -5.0272808 | 0 | 0 | -0.82110548 | -156.23016 | -1.1485982 | 296.59991 | 298.82602 | -4.2826977
181.2118 | -3.0756235 | -54.077656 | -5.0149584 | 0 | 0 | -0.81972533 | -156.19318 | -1.14449 | 296.59711 | 298.82294 | -4.2826934
181.21182 | -3.0755889 | -54.065411 | -5.0248017 | 0 | 0 | -0.81960595 | -156.19 | -1.1505727 | 296.5943 | 298.81985 | -4.2826934
181.21184 | -3.0755541 | -54.064339 | -5.0380192 | 0 | 0 | -0.81959826 | -156.18979 | -1.1446642 | 296.59149 | 298.81677 | -4.2826934
181.21186 | -3.0755198 | -54.06427 | -5.031157 | 0 | 0 | -0.81959778 | -156.18977 | -1.1462893 | 296.58871 | 298.81369 | -4.2841225
181.21188 | -3.0754852 | -54.057865 | -5.0247293 | 0 | 0 | -0.81959778 | -156.18977 | -1.139999 | 296.58591 | 298.81064 | -4.2828174
181.2119 | -3.0754507 | -54.057312 | -5.0343528 | 0 | 0 | -0.81908083 | -156.15282 | -1.1458941 | 296.5831 | 298.80756 | -4.2819872
181.21192 | -3.0754158 | -54.070072 | -5.0344701 | 0 | 0 | -0.81903619 | -156.14963 | -1.1464155 | 296.58029 | 298.80447 | -4.2840619
181.21194 | -3.0753815 | -54.05838 | -5.0206647 | 0 | 0 | -0.81903327 | -156.14943 | -1.1421549 | 296.57751 | 298.80139 | -4.2828131
181.21196 | -3.0753469 | -54.057346 | -5.0172935 | 0 | 0 | -0.81903309 | -156.14941 | -1.1460803 | 296.57471 | 298.79831 | -4.2827015
181.21198 | -3.0753121 | -54.057281 | -5.0337291 | 0 | 0 | -0.81903309 | -156.14941 | -1.1485747 | 296.5719 | 298.79523 | -4.2841229
181.212 | -3.0752778 | -54.050877 | -5.0366092 | 0 | 0 | -0.82144839 | -156.14941 | -1.1444886 | 296.56909 | 298.79218 | -4.2828174
181.21202 | -3.0752432 | -54.063118 | -5.0266619 | 0 | 0 | -0.82165718 | -156.14941 | -1.1505727 | 296.56628 | 298.78909 | -4.2841311
181.21204 | -3.0752087 | -54.057796 | -5.0279737 | 0 | 0 | -0.82167071 | -156.14941 | -1.1446642 | 296.56351 | 298.78601 | -4.2842469
181.21206 | -3.0751739 | -54.063709 | -5.0360942 | 0 | 0 | -0.82167149 | -156.14941 | -1.1462893 | 296.5607 | 298.78293 | -4.2828255
181.21208 | -3.0751395 | -54.051434 | -5.0266275 | 0 | 0 | -0.82167155 | -156.14941 | -1.1442937 | 296.55789 | 298.77985 | -4.282702
181.2121 | -3.075105 | -54.056755 | -5.0156274 | 0 | 0 | -0.81960112 | -156.13092 | -1.1398236 | 296.55508 | 298.77676 | -4.2826939
181.21212 | -3.0750701 | -54.05724 | -5.0270381 | 0 | 0 | -0.81942213 | -156.12933 | -1.1437353 | 296.55228 | 298.77371 | -4.2826934
181.21214 | -3.0750356 | -54.057278 | -5.0389376 | 0 | 0 | -0.8194105 | -156.12921 | -1.146229 | 296.5495 | 298.77063 | -4.2826934
181.21216 | -3.0750012 | -54.050877 | -5.0305057 | 0 | 0 | -0.81940985 | -156.12921 | -1.1399956 | 296.54669 | 298.76755 | -4.2855525
181.21218 | -3.0749667 | -54.050323 | -5.0246711 | 0 | 0 | -0.81940979 | -156.12921 | -1.139452 | 296.54388 | 298.76447 | -4.2843699
181.2122 | -3.0749319 | -54.056686 | -5.034348 | 0 | 0 | -0.81906492 | -156.12921 | -1.1437112 | 296.54108 | 298.76138 | -4.2828331
181.21222 | -3.0748973 | -54.05724 | -5.0330167 | 0 | 0 | -0.81903517 | -156.12921 | -1.1440806 | 296.5383 | 298.7583 | -4.2827029
181.21224 | -3.074863 | -54.050877 | -5.0176349 | 0 | 0 | -0.81903321 | -156.12921 | -1.1398098 | 296.53549 | 298.75525 | -4.2826939
181.21226 | -3.0748281 | -54.050323 | -5.0192118 | 0 | 0 | -0.81903309 | -156.12921 | -1.1458819 | 296.53268 | 298.75217 | -4.2834086
181.21228 | -3.0747936 | -54.050289 | -5.0353537 | 0 | 0 | -0.81903309 | -156.12921 | -1.1464148 | 296.52988 | 298.74908 | -4.2841845
181.2123 | -3.0747592 | -54.056686 | -5.0360193 | 0 | 0 | -0.82179397 | -156.12921 | -1.1443022 | 296.52707 | 298.746 | -4.2842507
181.21232 | -3.0747247 | -54.05724 | -5.0251551 | 0 | 0 | -0.82203263 | -156.12921 | -1.1441185 | 296.52429 | 298.74292 | -4.284255
181.21234 | -3.0746899 | -54.050877 | -5.0285711 | 0 | 0 | -0.82204813 | -156.12921 | -1.1398121 | 296.52148 | 298.73987 | -4.2828259
181.21236 | -3.0746553 | -54.050323 | -5.0354218 | 0 | 0 | -0.82204902 | -156.12921 | -1.1394401 | 296.51868 | 298.73679 | -4.282702
181.21238 | -3.074621 | -54.043888 | -5.0243897 | 0 | 0 | -0.82204908 | -156.12921 | -1.139416 | 296.51587 | 298.7337 | -4.2841229
181.2124 | -3.0745862 | -54.056133 | -5.0154343 | 0 | 0 | -0.81911588 | -156.11073 | -1.1437092 | 296.51306 | 298.73062 | -4.2828174
181.21242 | -3.0745516 | -54.063599 | -5.0284786 | 0 | 0 | -0.81886226 | -156.10915 | -1.1462276 | 296.51028 | 298.72754 | -4.2841311
181.21244 | -3.074517 | -54.06422 | -5.039062 | 0 | 0 | -0.81884581 | -156.10904 | -1.1464374 | 296.50748 | 298.72446 | -4.2828174
181.21246 | -3.0744827 | -54.051464 | -5.03124 | 0 | 0 | -0.81884491 | -156.10904 | -1.1464508 | 296.50467 | 298.72141 | -4.2841311
181.21248 | -3.0744479 | -54.069557 | -5.0240083 | 0 | 0 | -0.81884485 | -156.10904 | -1.1443044 | 296.50186 | 298.71832 | -4.2828174
181.2125 | -3.0744133 | -54.064747 | -5.0371952 | 0 | 0 | -0.81884485 | -156.18294 | -1.1462661 | 296.49908 | 298.71524 | -4.2827015
181.21252 | -3.074379 | -54.051502 | -5.0318131 | 0 | 0 | -0.81884485 | -156.18935 | -1.1421449 | 296.49628 | 298.71216 | -4.2826939
181.21254 | -3.0743442 | -54.050365 | -5.0167994 | 0 | 0 | -0.81884485 | -156.18976 | -1.1460795 | 296.49347 | 298.70908 | -4.2826934
181.21256 | -3.0743096 | -54.05669 | -5.0198679 | 0 | 0 | -0.81884485 | -156.18977 | -1.150722 | 296.49066 | 298.70599 | -4.2819786
181.21258 | -3.074275 | -54.05724 | -5.0354118 | 0 | 0 | -0.81884485 | -156.18977 | -1.1468215 | 296.48785 | 298.70294 | -4.2840614
181.2126 | -3.0742407 | -54.057278 | -5.0338445 | 0 | 0 | -0.82177806 | -156.15282 | -1.1443285 | 296.48508 | 298.69986 | -4.2828131
181.21262 | -3.0742059 | -54.057278 | -5.0235143 | 0 | 0 | -0.82203168 | -156.14963 | -1.1419728 | 296.48227 | 298.69678 | -4.2819867
181.21264 | -3.0741713 | -54.057278 | -5.0298862 | 0 | 0 | -0.82204813 | -156.14943 | -1.1353319 | 296.47946 | 298.6937 | -4.2840619
181.21266 | -3.0741367 | -54.050877 | -5.0348125 | 0 | 0 | -0.82204902 | -156.14941 | -1.1390568 | 296.47665 | 298.69061 | -4.2828131
181.21268 | -3.0741022 | -54.050323 | -5.0243344 | 0 | 0 | -0.82204908 | -156.14941 | -1.1436858 | 296.47388 | 298.68756 | -4.2827015
181.2127 | -3.0740676 | -54.069485 | -5.0161572 | 0 | 0 | -0.81911588 | -156.13092 | -1.1440791 | 296.47107 | 298.68448 | -4.2826939
181.21272 | -3.074033 | -54.064739 | -5.0292673 | 0 | 0 | -0.81886226 | -156.12933 | -1.1398097 | 296.46826 | 298.6814 | -4.2826934
181.21274 | -3.0739985 | -54.057896 | -5.0391293 | 0 | 0 | -0.81884581 | -156.12921 | -1.1501764 | 296.46545 | 298.67831 | -4.2834086
181.21276 | -3.0739639 | -54.044521 | -5.0297918 | 0 | 0 | -0.81884491 | -156.12921 | -1.1403443 | 296.46265 | 298.67523 | -4.2820411
181.21278 | -3.0739293 | -54.03698 | -5.0238829 | 0 | 0 | -0.81884485 | -156.12921 | -1.1437694 | 296.45987 | 298.67215 | -4.2854943
181.2128 | -3.0738947 | -54.036354 | -5.0342817 | 0 | 0 | -0.81884485 | -156.09225 | -1.1397893 | 296.45706 | 298.6691 | -4.2829366
181.21282 | -3.0738602 | -54.055508 | -5.0308352 | 0 | 0 | -0.81884485 | -156.08907 | -1.1458807 | 296.45425 | 298.66602 | -4.2827096
181.21284 | -3.0738256 | -54.044369 | -5.0159941 | 0 | 0 | -0.81884485 | -156.08887 | -1.1421201 | 296.45145 | 298.66293 | -4.2826943
181.21286 | -3.073791 | -54.049767 | -5.022706 | 0 | 0 | -0.81884485 | -156.08885 | -1.1460781 | 296.44864 | 298.65985 | -4.2841225
181.21288 | -3.0737565 | -54.050251 | -5.0378361 | 0 | 0 | -0.81884485 | -156.08885 | -1.1442802 | 296.44586 | 298.65677 | -4.2842464
181.2129 | -3.0737219 | -54.037491 | -5.0347753 | 0 | 0 | -0.82229632 | -156.12581 | -1.1441174 | 296.44305 | 298.65369 | -4.2828255
181.21292 | -3.0736873 | -54.049183 | -5.0243163 | 0 | 0 | -0.82259464 | -156.129 | -1.139812 | 296.44025 | 298.65063 | -4.282702
181.21294 | -3.0736527 | -54.037422 | -5.0306802 | 0 | 0 | -0.82261395 | -156.1292 | -1.1394401 | 296.43744 | 298.64755 | -4.2841229
181.21296 | -3.0736182 | -54.042778 | -5.0363326 | 0 | 0 | -0.82261509 | -156.12921 | -1.1415633 | 296.43466 | 298.64447 | -4.2828174
181.21298 | -3.0735836 | -54.043262 | -5.0222855 | 0 | 0 | -0.82261515 | -156.12921 | -1.1503367 | 296.43185 | 298.64139 | -4.2827015
181.213 | -3.073549 | -54.0369 | -5.0159774 | 0 | 0 | -0.81864691 | -156.11073 | -1.1446494 | 296.42905 | 298.63831 | -4.2826939
181.21302 | -3.0735145 | -54.036346 | -5.0292559 | 0 | 0 | -0.81830382 | -156.10915 | -1.1462886 | 296.42624 | 298.63525 | -4.2841225
181.21304 | -3.0734799 | -54.042709 | -5.0384026 | 0 | 0 | -0.81828159 | -156.10904 | -1.1442937 | 296.42343 | 298.63217 | -4.2828174
181.21306 | -3.0734453 | -54.030468 | -5.0275497 | 0 | 0 | -0.81828028 | -156.10904 | -1.1484126 | 296.42065 | 298.62909 | -4.2827015
181.21308 | -3.0734107 | -54.035793 | -5.0265946 | 0 | 0 | -0.81828022 | -156.10904 | -1.1487724 | 296.41785 | 298.62601 | -4.2841229
181.2131 | -3.0733759 | -54.023483 | -5.0359735 | 0 | 0 | -0.81948638 | -156.09056 | -1.1445013 | 296.41504 | 298.62292 | -4.2828174
181.21312 | -3.0733416 | -54.035202 | -5.0302501 | 0 | 0 | -0.81959063 | -156.08896 | -1.1441313 | 296.41223 | 298.61984 | -4.2827015
181.21314 | -3.073307 | -54.029842 | -5.0159407 | 0 | 0 | -0.81959736 | -156.08885 | -1.1441073 | 296.40942 | 298.61679 | -4.2826939
181.21316 | -3.0732725 | -54.022961 | -5.021976 | 0 | 0 | -0.81959778 | -156.08885 | -1.1376641 | 296.40665 | 298.61371 | -4.2826934
181.21318 | -3.0732379 | -54.01598 | -5.0384989 | 0 | 0 | -0.81959778 | -156.08885 | -1.1414016 | 296.40384 | 298.61063 | -4.2841225
181.2132 | -3.0732033 | -54.015388 | -5.0319295 | 0 | 0 | -0.82253283 | -156.0334 | -1.1417369 | 296.40103 | 298.60754 | -4.2828174
181.21322 | -3.0731688 | -54.015347 | -5.0240688 | 0 | 0 | -0.82278663 | -156.02863 | -1.1396116 | 296.39822 | 298.60446 | -4.2841311
181.21324 | -3.0731339 | -54.021744 | -5.0335684 | 0 | 0 | -0.82280308 | -156.02831 | -1.1437218 | 296.39545 | 298.60138 | -4.2835321
181.21326 | -3.0730996 | -54.009502 | -5.03513 | 0 | 0 | -0.82280397 | -156.02829 | -1.1397866 | 296.39264 | 298.59833 | -4.2827635
181.21328 | -3.073065 | -54.014828 | -5.0221758 | 0 | 0 | -0.82280403 | -156.02829 | -1.1437333 | 296.38983 | 298.59525 | -4.2841272
181.2133 | -3.0730305 | -54.008911 | -5.0166965 | 0 | 0 | -0.81866288 | -156.02829 | -1.146229 | 296.38702 | 298.59216 | -4.2828174
181.21332 | -3.0729957 | -54.001999 | -5.031496 | 0 | 0 | -0.81830484 | -156.02829 | -1.1399955 | 296.38422 | 298.58908 | -4.2841311
181.21334 | -3.0729613 | -54.001411 | -5.0385947 | 0 | 0 | -0.81828165 | -156.02829 | -1.1458938 | 296.38144 | 298.586 | -4.2842469
181.21336 | -3.0729268 | -54.007767 | -5.0268373 | 0 | 0 | -0.81828028 | -156.02829 | -1.1442683 | 296.37863 | 298.58295 | -4.2828255
181.21338 | -3.072892 | -54.001923 | -5.0265326 | 0 | 0 | -0.81828022 | -156.02829 | -1.146264 | 296.37582 | 298.57986 | -4.2855606
181.2134 | -3.0728574 | -53.99501 | -5.0359697 | 0 | 0 | -0.81948638 | -155.99133 | -1.1421448 | 296.37302 | 298.57678 | -4.2843704
181.21342 | -3.072823 | -53.994423 | -5.0295234 | 0 | 0 | -0.81959063 | -155.98814 | -1.1503742 | 296.37024 | 298.5737 | -4.2835479
181.21344 | -3.0727885 | -53.994381 | -5.0166039 | 0 | 0 | -0.81959736 | -155.98793 | -1.1467987 | 296.36743 | 298.57062 | -4.2841935
181.21346 | -3.0727537 | -53.98159 | -5.0256648 | 0 | 0 | -0.81959778 | -155.98792 | -1.1400324 | 296.36462 | 298.56754 | -4.2842507
181.21348 | -3.0727193 | -53.986877 | -5.0380907 | 0 | 0 | -0.81959778 | -155.98792 | -1.1437486 | 296.36182 | 298.56448 | -4.2856841
181.2135 | -3.0726848 | -53.980961 | -5.0326123 | 0 | 0 | -0.82235992 | -155.95094 | -1.1440827 | 296.35901 | 298.5614 | -4.2829494
181.21352 | -3.07265 | -53.980438 | -5.0241289 | 0 | 0 | -0.8225987 | -155.94775 | -1.1441047 | 296.35623 | 298.55832 | -4.2841396
181.21354 | -3.0726154 | -53.974007 | -5.0342979 | 0 | 0 | -0.82261419 | -155.94756 | -1.1441059 | 296.35342 | 298.55524 | -4.2849622
181.21356 | -3.0725811 | -53.973454 | -5.0344663 | 0 | 0 | -0.82261509 | -155.94754 | -1.1419586 | 296.35062 | 298.55215 | -4.2843165
181.21358 | -3.0725465 | -53.967018 | -5.0199399 | 0 | 0 | -0.82261515 | -155.94754 | -1.1460676 | 296.34781 | 298.54907 | -4.2835445
181.2136 | -3.0725117 | -53.960068 | -5.017231 | 0 | 0 | -0.81813061 | -155.89211 | -1.1421323 | 296.345 | 298.54602 | -4.2841935
181.21362 | -3.0724771 | -53.959484 | -5.0322723 | 0 | 0 | -0.81774288 | -155.88733 | -1.1417843 | 296.34222 | 298.54294 | -4.2842507
181.21364 | -3.0724428 | -53.97224 | -5.0372095 | 0 | 0 | -0.81771779 | -155.88701 | -1.1460563 | 296.33942 | 298.53986 | -4.2828255
181.21366 | -3.072408 | -53.960545 | -5.02599 | 0 | 0 | -0.8177163 | -155.88699 | -1.144279 | 296.33661 | 298.53677 | -4.2855606
181.21368 | -3.0723734 | -53.953117 | -5.0264616 | 0 | 0 | -0.81771624 | -155.88699 | -1.1462647 | 296.3338 | 298.53369 | -4.2843704
181.2137 | -3.0723391 | -53.958889 | -5.0352383 | 0 | 0 | -0.81943864 | -155.85002 | -1.1399976 | 296.33102 | 298.53064 | -4.2828331
181.21372 | -3.0723045 | -53.965801 | -5.0272813 | 0 | 0 | -0.81958753 | -155.84683 | -1.1415994 | 296.32822 | 298.52756 | -4.284132
181.21374 | -3.0722697 | -53.959991 | -5.0164113 | 0 | 0 | -0.81959718 | -155.84662 | -1.1417496 | 296.32541 | 298.52448 | -4.2842469
181.21376 | -3.0722351 | -53.972271 | -5.0263782 | 0 | 0 | -0.81959778 | -155.8466 | -1.1396122 | 296.3226 | 298.52139 | -4.2842546
181.21378 | -3.0722008 | -53.954151 | -5.0381527 | 0 | 0 | -0.81959778 | -155.8466 | -1.145869 | 296.31979 | 298.51831 | -4.284255
181.2138 | -3.072166 | -53.958954 | -5.0311651 | 0 | 0 | -0.82235992 | -155.8466 | -1.1442667 | 296.31702 | 298.51523 | -4.284255
181.21382 | -3.0721314 | -53.959408 | -5.0254564 | 0 | 0 | -0.8225987 | -155.8466 | -1.1398219 | 296.31421 | 298.51218 | -4.284255
181.21384 | -3.0720968 | -53.959438 | -5.0336885 | 0 | 0 | -0.82261419 | -155.8466 | -1.1437353 | 296.3114 | 298.50909 | -4.284255
181.21386 | -3.0720625 | -53.94025 | -5.0322323 | 0 | 0 | -0.82261509 | -155.8466 | -1.146229 | 296.30859 | 298.50601 | -4.284255
181.21388 | -3.0720277 | -53.944988 | -5.0182953 | 0 | 0 | -0.82261515 | -155.8466 | -1.1464374 | 296.30579 | 298.50293 | -4.284255
181.2139 | -3.0719931 | -53.945431 | -5.0170932 | 0 | 0 | -0.81778622 | -155.82813 | -1.1443036 | 296.30301 | 298.49985 | -4.284255
181.21392 | -3.0719585 | -53.945465 | -5.03299 | 0 | 0 | -0.81736869 | -155.82654 | -1.1441188 | 296.3002 | 298.49677 | -4.284255
181.21394 | -3.071924 | -53.951862 | -5.0365458 | 0 | 0 | -0.81734163 | -155.82643 | -1.1398121 | 296.29739 | 298.49371 | -4.2835402
181.21396 | -3.0718894 | -53.939621 | -5.0252047 | 0 | 0 | -0.81734008 | -155.82643 | -1.1437347 | 296.29459 | 298.49063 | -4.2841935
181.21398 | -3.0718548 | -53.938549 | -5.0278478 | 0 | 0 | -0.81734002 | -155.82643 | -1.1397873 | 296.29181 | 298.48755 | -4.2842507
181.214 | -3.0718205 | -53.93848 | -5.0353594 | 0 | 0 | -0.81975174 | -155.80795 | -1.1501752 | 296.289 | 298.48447 | -4.2828255
181.21402 | -3.0717857 | -53.938477 | -5.0251122 | 0 | 0 | -0.81996024 | -155.80635 | -1.1403441 | 296.28619 | 298.48138 | -4.2841311
181.21404 | -3.0717511 | -53.938477 | -5.014771 | 0 | 0 | -0.81997377 | -155.80624 | -1.1459167 | 296.28339 | 298.47833 | -4.2842469
181.21406 | -3.0717165 | -53.944874 | -5.0262403 | 0 | 0 | -0.81997454 | -155.80624 | -1.1442696 | 296.28058 | 298.47525 | -4.2828255
181.21408 | -3.071682 | -53.93903 | -5.0381436 | 0 | 0 | -0.8199746 | -155.80624 | -1.1441166 | 296.2778 | 298.47217 | -4.282702
181.2141 | -3.0716474 | -53.938511 | -5.0297122 | 0 | 0 | -0.82239181 | -155.80624 | -1.139812 | 296.27499 | 298.46909 | -4.285553
181.21412 | -3.0716128 | -53.925682 | -5.0238776 | 0 | 0 | -0.82260078 | -155.80624 | -1.1394401 | 296.27219 | 298.466 | -4.2843699
181.21414 | -3.0715783 | -53.93737 | -5.0328293 | 0 | 0 | -0.82261431 | -155.80624 | -1.139416 | 296.26938 | 298.46292 | -4.2842622
181.21416 | -3.0715437 | -53.932007 | -5.031436 | 0 | 0 | -0.82261509 | -155.80624 | -1.1437092 | 296.26657 | 298.45987 | -4.2842555
181.21418 | -3.0715091 | -53.93792 | -5.0167751 | 0 | 0 | -0.82261515 | -155.80624 | -1.1419331 | 296.26379 | 298.45679 | -4.284255
181.2142 | -3.0714746 | -53.944836 | -5.0184155 | 0 | 0 | -0.81744206 | -155.80624 | -1.1460661 | 296.26099 | 298.4537 | -4.2828259
181.21422 | -3.07144 | -53.939026 | -5.0338335 | 0 | 0 | -0.81699485 | -155.80624 | -1.1464267 | 296.25818 | 298.45062 | -4.2841311
181.21424 | -3.0714054 | -53.925716 | -5.0344372 | 0 | 0 | -0.81696588 | -155.80624 | -1.1485975 | 296.25537 | 298.44754 | -4.2828174
181.21426 | -3.0713708 | -53.930977 | -5.0235682 | 0 | 0 | -0.81696415 | -155.80624 | -1.1423424 | 296.25259 | 298.44446 | -4.2827015
181.21428 | -3.0713363 | -53.944248 | -5.02771 | 0 | 0 | -0.81696409 | -155.80624 | -1.1503869 | 296.24979 | 298.44141 | -4.2826939
181.2143 | -3.0713017 | -53.932594 | -5.0346241 | 0 | 0 | -0.81971997 | -155.82472 | -1.1403576 | 296.24698 | 298.43832 | -4.2841225
181.21432 | -3.0712671 | -53.944355 | -5.0235958 | 0 | 0 | -0.81995821 | -155.82632 | -1.1437701 | 296.24417 | 298.43524 | -4.2828174
181.21434 | -3.0712326 | -53.938995 | -5.013917 | 0 | 0 | -0.81997365 | -155.82643 | -1.1397893 | 296.24136 | 298.43216 | -4.2841311
181.21436 | -3.0711977 | -53.951302 | -5.026896 | 0 | 0 | -0.81997454 | -155.82643 | -1.1437334 | 296.23859 | 298.42908 | -4.2842469
181.21438 | -3.0711634 | -53.939583 | -5.0374775 | 0 | 0 | -0.8199746 | -155.82643 | -1.1376399 | 296.23578 | 298.42603 | -4.2842546
181.2144 | -3.0711288 | -53.938545 | -5.0274739 | 0 | 0 | -0.82221937 | -155.80795 | -1.1435478 | 296.23297 | 298.42294 | -4.2856841
181.21442 | -3.071094 | -53.93848 | -5.0229597 | 0 | 0 | -0.82241344 | -155.80635 | -1.1397752 | 296.23016 | 298.41986 | -4.284379
181.21444 | -3.0710597 | -53.951267 | -5.0356588 | 0 | 0 | -0.82242602 | -155.80624 | -1.1437327 | 296.22739 | 298.41678 | -4.2842627
181.21446 | -3.0710251 | -53.939579 | -5.03023 | 0 | 0 | -0.82242674 | -155.80624 | -1.1462289 | 296.22458 | 298.4137 | -4.2842555
181.21448 | -3.0709906 | -53.938545 | -5.0159392 | 0 | 0 | -0.8224268 | -155.80624 | -1.1399955 | 296.22177 | 298.41061 | -4.284255
181.2145 | -3.0709558 | -53.932083 | -5.0190701 | 0 | 0 | -0.81725407 | -155.80624 | -1.139452 | 296.21896 | 298.40756 | -4.2828259
181.21452 | -3.0709214 | -53.931522 | -5.0346184 | 0 | 0 | -0.81680685 | -155.80624 | -1.1372695 | 296.21616 | 298.40448 | -4.282702
181.21454 | -3.0708869 | -53.944283 | -5.033051 | 0 | 0 | -0.81677788 | -155.80624 | -1.1392291 | 296.21338 | 298.4014 | -4.2841229
181.21456 | -3.070852 | -53.938992 | -5.0227208 | 0 | 0 | -0.81677616 | -155.80624 | -1.1415498 | 296.21057 | 298.39832 | -4.2842464
181.21458 | -3.0708175 | -53.944908 | -5.0290928 | 0 | 0 | -0.8167761 | -155.80624 | -1.1438941 | 296.20776 | 298.39523 | -4.2835402
181.2146 | -3.0707831 | -53.93903 | -5.0347457 | 0 | 0 | -0.82004929 | -155.82472 | -1.1440924 | 296.20496 | 298.39215 | -4.282764
181.21462 | -3.0707486 | -53.944908 | -5.0206985 | 0 | 0 | -0.82033223 | -155.82632 | -1.1398106 | 296.20215 | 298.3891 | -4.2841272
181.21464 | -3.0707138 | -53.945427 | -5.0143905 | 0 | 0 | -0.82035053 | -155.82643 | -1.1415874 | 296.19937 | 298.38602 | -4.2842464
181.21466 | -3.0706794 | -53.939064 | -5.0283957 | 0 | 0 | -0.8203516 | -155.82643 | -1.1396015 | 296.19656 | 298.38293 | -4.2821107
181.21468 | -3.0706449 | -53.944908 | -5.03688 | 0 | 0 | -0.82035166 | -155.82643 | -1.1394267 | 296.19376 | 298.37985 | -4.2840695
181.2147 | -3.07061 | -53.945427 | -5.0274196 | 0 | 0 | -0.82207829 | -155.82643 | -1.1415626 | 296.19095 | 298.37677 | -4.2842426
181.21472 | -3.0705755 | -53.932667 | -5.0229559 | 0 | 0 | -0.8222276 | -155.82643 | -1.1417474 | 296.18817 | 298.37369 | -4.2842546
181.21474 | -3.0705411 | -53.937958 | -5.0342059 | 0 | 0 | -0.82223725 | -155.82643 | -1.146054 | 296.18536 | 298.37064 | -4.2828259
181.21476 | -3.0705066 | -53.932041 | -5.0293775 | 0 | 0 | -0.82223785 | -155.82643 | -1.1399841 | 296.18256 | 298.36755 | -4.2841311
181.21478 | -3.0704718 | -53.93792 | -5.0144172 | 0 | 0 | -0.82223785 | -155.82643 | -1.1437459 | 296.17975 | 298.36447 | -4.2842469
181.2148 | -3.0704372 | -53.938438 | -5.0218458 | 0 | 0 | -0.81689441 | -155.80795 | -1.1419351 | 296.17694 | 298.36139 | -4.2842546
181.21482 | -3.0704029 | -53.925678 | -5.0355868 | 0 | 0 | -0.81643248 | -155.80635 | -1.1417716 | 296.17416 | 298.35831 | -4.2828259
181.21483 | -3.0703883 | -53.925686 | -5.0355864 | 0 | 0 | -0.81643248 | -155.80635 | -1.1417729 | 296.17297 | 298.35703 | -4.2828259
181.31483 | -2.9120047 | -50.974056 | -5.0352435 | 0 | 0 | -0.82141817 | -147.24995 | -1.1478945 | 279.46851 | 285.24933 | -4.2852726
181.41483 | -2.9396579 | -48.535839 | -5.0397973 | 0 | 0 | -0.82275093 | -140.20377 | -1.1527117 | 266.52487 | 275.60538 | -4.2864676
181.51483 | -2.9644344 | -47.046291 | -5.0426784 | 0 | 0 | -0.82342875 | -135.90022 | -1.156415 | 260.70975 | 270.90103 | -4.2873816
181.61483 | -2.9399309 | -45.93634 | -5.0446162 | 0 | 0 | -0.8238982 | -132.69057 | -1.1595713 | 257.46237 | 267.82043 | -4.2880774
181.71483 | -2.9388719 | -45.127644 | -5.0466518 | 0 | 0 | -0.82438028 | -130.35757 | -1.1625077 | 255.30159 | 265.62714 | -4.2888212
181.81483 | -2.9408188 | -44.418407 | -5.0484514 | 0 | 0 | -0.82480454 | -128.30652 | -1.1651498 | 253.34547 | 263.77997 | -4.2893434
181.91483 | -2.9664772 | -43.777966 | -5.0496254 | 0 | 0 | -0.82510328 | -126.45749 | -1.1677049 | 252.00073 | 262.17639 | -4.289938
182.01483 | -2.967586 | -43.0937 | -5.0504394 | 0 | 0 | -0.82528496 | -124.48111 | -1.1694331 | 250.29114 | 260.71979 | -4.2900763
182.11483 | -2.967634 | -42.562614 | -5.0514183 | 0 | 0 | -0.82549983 | -122.94907 | -1.1704516 | 249.18448 | 259.55704 | -4.2904868
182.21483 | -2.9676361 | -42.060635 | -5.0521789 | 0 | 0 | -0.82569802 | -121.49737 | -1.1711433 | 248.03821 | 258.36456 | -4.2908258
182.31483 | -2.9676361 | -41.582054 | -5.0532222 | 0 | 0 | -0.82594949 | -120.11349 | -1.1713024 | 246.92175 | 257.29248 | -4.2912011
182.41483 | -2.9676361 | -41.017628 | -5.0537806 | 0 | 0 | -0.82608753 | -118.48289 | -1.171612 | 245.83287 | 256.16052 | -4.2911439
182.51483 | -2.9676361 | -40.58511 | -5.0541205 | 0 | 0 | -0.82617199 | -117.235 | -1.1713809 | 244.78056 | 254.96829 | -4.2913728
182.61483 | -2.9676361 | -40.170891 | -5.0548949 | 0 | 0 | -0.826361 | -116.03729 | -1.1712277 | 243.77939 | 253.83301 | -4.2917366
182.71483 | -2.9676361 | -39.687759 | -5.0552368 | 0 | 0 | -0.82643068 | -114.64312 | -1.171248 | 242.82166 | 252.81245 | -4.2916412
182.81483 | -2.9676361 | -39.185326 | -5.0557084 | 0 | 0 | -0.82655793 | -113.19192 | -1.1711112 | 241.8307 | 251.76474 | -4.2914829
182.91483 | -2.9656434 | -38.61972 | -5.0558496 | 0 | 0 | -0.82656384 | -111.55728 | -1.1709352 | 240.87537 | 250.74426 | -4.2910662
183.01483 | -2.9419756 | -38.104244 | -5.0560069 | 0 | 0 | -0.82659239 | -110.06779 | -1.170786 | 239.91748 | 249.82294 | -4.2906914
183.11483 | -2.9665272 | -37.709484 | -5.0564489 | 0 | 0 | -0.82674086 | -108.92863 | -1.1705016 | 238.86755 | 248.80342 | -4.2907395
183.21483 | -2.9675882 | -37.397404 | -5.0566144 | 0 | 0 | -0.82675564 | -108.02589 | -1.170258 | 238.16988 | 247.83334 | -4.2908931
183.31483 | -2.967634 | -37.020912 | -5.0572019 | 0 | 0 | -0.82690805 | -106.93822 | -1.1700644 | 237.08499 | 246.88359 | -4.2909012
183.41483 | -2.9676361 | -36.747826 | -5.057611 | 0 | 0 | -0.82701498 | -106.14959 | -1.1700157 | 236.14177 | 245.83774 | -4.2909727
183.51483 | -2.9676361 | -36.515305 | -5.058269 | 0 | 0 | -0.8271485 | -105.47816 | -1.1696166 | 235.1588 | 244.85323 | -4.291388
183.61483 | -2.9676361 | -36.228405 | -5.0583906 | 0 | 0 | -0.82718724 | -104.64896 | -1.169492 | 234.25648 | 243.8783 | -4.2915282
183.71483 | -2.9676361 | -35.810078 | -5.0586376 | 0 | 0 | -0.82725173 | -103.4431 | -1.1691426 | 233.32024 | 242.99039 | -4.291306
183.81483 | -2.9676361 | -35.367512 | -5.0590091 | 0 | 0 | -0.82731932 | -102.16227 | -1.1690264 | 232.45277 | 241.97011 | -4.2911234
183.91483 | -2.9676361 | -35.010605 | -5.0592976 | 0 | 0 | -0.82739347 | -101.13111 | -1.1691513 | 231.63939 | 241.08038 | -4.2910452
184.01483 | -2.9676361 | -34.728977 | -5.0594635 | 0 | 0 | -0.82743877 | -100.31833 | -1.1688198 | 230.60297 | 240.17267 | -4.2910838
184.11483 | -2.9676361 | -34.511829 | -5.0600381 | 0 | 0 | -0.82756793 | -99.691208 | -1.1686726 | 229.79678 | 239.17648 | -4.2912712
184.21483 | -2.9676361 | -34.29797 | -5.0603156 | 0 | 0 | -0.82765782 | -99.073425 | -1.1684152 | 228.91412 | 238.28539 | -4.2914696
184.31483 | -2.9676361 | -34.110985 | -5.0609741 | 0 | 0 | -0.8278017 | -98.532822 | -1.1681638 | 228.1088 | 237.36069 | -4.2918644
184.41483 | -2.9676361 | -33.885777 | -5.0615325 | 0 | 0 | -0.82793671 | -97.883263 | -1.1682789 | 227.16142 | 236.50021 | -4.2920465
184.51483 | -2.9676361 | -33.662987 | -5.0620303 | 0 | 0 | -0.82805699 | -97.239815 | -1.1681736 | 226.20268 | 235.49109 | -4.2921953
184.61483 | -2.9676361 | -33.462681 | -5.0622959 | 0 | 0 | -0.82810682 | -96.659409 | -1.1682916 | 225.38026 | 234.61998 | -4.2924685
184.71483 | -2.9676361 | -33.240219 | -5.0626421 | 0 | 0 | -0.82820034 | -96.017349 | -1.1683111 | 224.57289 | 233.60165 | -4.2925997
184.81483 | -2.9676361 | -33.112015 | -5.0632601 | 0 | 0 | -0.82835448 | -95.646072 | -1.1686252 | 223.77477 | 232.83601 | -4.2930121
184.91483 | -2.9676361 | -32.879337 | -5.0637074 | 0 | 0 | -0.82845783 | -94.974937 | -1.1688159 | 222.80919 | 231.92398 | -4.2932119
185.01483 | -2.9676361 | -32.544853 | -5.0641818 | 0 | 0 | -0.82857436 | -94.008873 | -1.1688346 | 222.0065 | 231.1122 | -4.2930989
185.11483 | -2.9676361 | -32.188343 | -5.0644565 | 0 | 0 | -0.828641 | -92.978706 | -1.1691157 | 221.19839 | 230.19551 | -4.2927585
185.21483 | -2.9676361 | -31.784584 | -5.0644732 | 0 | 0 | -0.82862979 | -91.811867 | -1.1694901 | 220.27083 | 229.28188 | -4.2924633
185.31483 | -2.9676361 | -31.443544 | -5.0645552 | 0 | 0 | -0.82866687 | -90.82885 | -1.1699762 | 219.56897 | 228.40515 | -4.2922091
185.41483 | -2.9676361 | -31.233042 | -5.0648222 | 0 | 0 | -0.82873523 | -90.219597 | -1.1701119 | 218.77167 | 227.66246 | -4.2922406
185.51483 | -2.9676361 | -30.999628 | -5.0653534 | 0 | 0 | -0.82883269 | -89.544312 | -1.170508 | 217.81233 | 226.79396 | -4.2923789
185.61483 | -2.9676361 | -30.817968 | -5.0657301 | 0 | 0 | -0.82893497 | -89.019623 | -1.1709439 | 216.97507 | 225.81271 | -4.2925191
185.71483 | -2.9676361 | -30.539629 | -5.0659432 | 0 | 0 | -0.82899982 | -88.217567 | -1.1712132 | 216.21004 | 224.99733 | -4.2924848
185.81483 | -2.9676361 | -30.474014 | -5.0664439 | 0 | 0 | -0.82909417 | -88.027306 | -1.1713432 | 215.36674 | 224.17227 | -4.2930064
185.91483 | -2.9676361 | -30.199173 | -5.0666785 | 0 | 0 | -0.82917482 | -87.234894 | -1.1719433 | 214.60237 | 223.3044 | -4.2929697
186.01483 | -2.9676361 | -29.954647 | -5.0673537 | 0 | 0 | -0.82933313 | -86.524261 | -1.1722803 | 213.82857 | 222.39981 | -4.2930441
186.11483 | -2.9696288 | -29.833395 | -5.0677423 | 0 | 0 | -0.82942265 | -86.177635 | -1.1724229 | 212.96979 | 221.55487 | -4.2934222
186.21483 | -2.9932966 | -29.679918 | -5.0681334 | 0 | 0 | -0.82952803 | -85.732681 | -1.1728776 | 212.20462 | 220.82193 | -4.2936993
186.31483 | -2.9687448 | -29.448652 | -5.068471 | 0 | 0 | -0.82958651 | -85.065994 | -1.1733303 | 211.44353 | 220.00464 | -4.293767
186.41483 | -2.967684 | -29.285889 | -5.0689492 | 0 | 0 | -0.82969922 | -84.596405 | -1.1737332 | 210.64514 | 219.20306 | -4.2938995
186.51483 | -2.967638 | -28.987883 | -5.069356 | 0 | 0 | -0.82981938 | -83.734734 | -1.1740137 | 209.91983 | 218.41002 | -4.2937379
186.61483 | -2.9676361 | -28.753136 | -5.0696383 | 0 | 0 | -0.82987869 | -83.056076 | -1.174188 | 209.13573 | 217.5041 | -4.2937493
186.71483 | -2.9676361 | -28.524645 | -5.0697618 | 0 | 0 | -0.8299166 | -82.395432 | -1.1745509 | 208.29536 | 216.57605 | -4.2937574
186.81483 | -2.9676361 | -28.366539 | -5.0704021 | 0 | 0 | -0.83007497 | -81.939034 | -1.1747882 | 207.4901 | 215.78407 | -4.2939491
186.91483 | -2.9676361 | -28.124624 | -5.0706558 | 0 | 0 | -0.83011538 | -81.240128 | -1.1750528 | 206.71361 | 214.98866 | -4.293921
187.01483 | -2.9676361 | -27.991611 | -5.0711718 | 0 | 0 | -0.83025229 | -80.85643 | -1.1753269 | 206.06395 | 214.28099 | -4.2942963
187.11483 | -2.9676361 | -27.735607 | -5.07164 | 0 | 0 | -0.8303771 | -80.118309 | -1.1756843 | 205.32312 | 213.44533 | -4.2942519
187.21483 | -2.9676361 | -27.598114 | -5.0720458 | 0 | 0 | -0.83042908 | -79.719254 | -1.1758378 | 204.57278 | 212.6423 | -4.2944775
187.31483 | -2.9676361 | -27.361967 | -5.0721869 | 0 | 0 | -0.83048552 | -79.037819 | -1.1762298 | 203.79919 | 211.89934 | -4.2944913
187.41483 | -2.9676361 | -27.14658 | -5.0724998 | 0 | 0 | -0.83056563 | -78.415314 | -1.1764539 | 202.9735 | 211.07718 | -4.2945452
187.51483 | -2.9676361 | -26.886637 | -5.0728221 | 0 | 0 | -0.83063698 | -77.664696 | -1.1768323 | 202.14484 | 210.35741 | -4.2944474
187.61483 | -2.9676361 | -26.669134 | -5.073298 | 0 | 0 | -0.83074623 | -77.036781 | -1.1769644 | 201.36357 | 209.53619 | -4.2944851
187.71483 | -2.9676361 | -26.398808 | -5.0735826 | 0 | 0 | -0.8308143 | -76.256477 | -1.1774083 | 200.72501 | 208.79637 | -4.2943711
187.81483 | -2.9676361 | -26.220837 | -5.0739174 | 0 | 0 | -0.83088291 | -75.740524 | -1.1774607 | 199.9852 | 208.09656 | -4.2945452
187.91483 | -2.9676361 | -25.932806 | -5.0741763 | 0 | 0 | -0.83098382 | -74.909302 | -1.1774575 | 199.40723 | 207.25237 | -4.2943964
188.01483 | -2.9676361 | -25.736555 | -5.0747647 | 0 | 0 | -0.83110529 | -74.344078 | -1.1773854 | 198.62569 | 206.55888 | -4.2944703
188.11483 | -2.9676361 | -25.517776 | -5.075006 | 0 | 0 | -0.83114511 | -73.711243 | -1.1773728 | 197.73518 | 205.80634 | -4.2945132
188.21483 | -2.9676361 | -25.302633 | -5.0752478 | 0 | 0 | -0.83122134 | -73.088486 | -1.1774067 | 197.0955 | 204.99156 | -4.2946053
188.31483 | -2.9676361 | -25.072504 | -5.0755806 | 0 | 0 | -0.83129364 | -72.423073 | -1.1773957 | 196.40424 | 204.22217 | -4.2945738
188.41483 | -2.9676361 | -24.879827 | -5.0757885 | 0 | 0 | -0.83134729 | -71.868027 | -1.1771575 | 195.65501 | 203.47493 | -4.2945552
188.51483 | -2.9676361 | -24.712229 | -5.0762711 | 0 | 0 | -0.83146298 | -71.385056 | -1.1770164 | 194.7883 | 202.68254 | -4.2946897
188.61483 | -2.9676361 | -24.536182 | -5.0765715 | 0 | 0 | -0.83153075 | -70.874733 | -1.1770447 | 194.21869 | 202.00932 | -4.2947717
188.71483 | -2.9676361 | -24.283756 | -5.0768561 | 0 | 0 | -0.83161539 | -70.147873 | -1.1770205 | 193.52151 | 201.32965 | -4.294724
188.81483 | -2.9676361 | -24.085602 | -5.077105 | 0 | 0 | -0.83166981 | -69.571846 | -1.1769994 | 192.89673 | 200.56036 | -4.2948232
188.91483 | -2.9676361 | -23.880402 | -5.0775743 | 0 | 0 | -0.83176911 | -68.980667 | -1.1768366 | 192.01427 | 199.79559 | -4.2947841
189.01483 | -2.9676361 | -23.766319 | -5.0778818 | 0 | 0 | -0.83185256 | -68.651466 | -1.176958 | 191.45598 | 199.03748 | -4.2950354
189.11483 | -2.9676361 | -23.538368 | -5.07831 | 0 | 0 | -0.8319608 | -67.992805 | -1.1766781 | 190.58958 | 198.32498 | -4.2949591
189.21483 | -2.9676361 | -23.334526 | -5.0788159 | 0 | 0 | -0.83208203 | -67.405144 | -1.1766657 | 189.91656 | 197.55229 | -4.2950501
189.31483 | -2.9676361 | -23.083778 | -5.078867 | 0 | 0 | -0.83211207 | -66.679955 | -1.1766284 | 189.28319 | 196.84291 | -4.294929
189.41483 | -2.9676361 | -22.901625 | -5.0789824 | 0 | 0 | -0.83212656 | -66.153465 | -1.1765082 | 188.54759 | 196.19283 | -4.2949805
189.51483 | -2.9676361 | -22.725225 | -5.0792484 | 0 | 0 | -0.83217704 | -65.644905 | -1.1763752 | 187.92859 | 195.49522 | -4.295042
189.61483 | -2.9676361 | -22.521227 | -5.0797029 | 0 | 0 | -0.83230919 | -65.055214 | -1.1763142 | 187.17569 | 194.72481 | -4.2950902
189.71483 | -2.9676361 | -22.300617 | -5.0800986 | 0 | 0 | -0.83237594 | -64.416214 | -1.1765623 | 186.49101 | 194.11754 | -4.2949581
189.81483 | -2.9676361 | -22.064253 | -5.0803952 | 0 | 0 | -0.83245176 | -63.7341 | -1.1762983 | 185.87115 | 193.50919 | -4.2948718
189.91483 | -2.9676361 | -21.912535 | -5.0807076 | 0 | 0 | -0.83253318 | -63.295048 | -1.1762557 | 185.27376 | 192.70352 | -4.2949619
190.01483 | -2.9676361 | -21.720407 | -5.0810375 | 0 | 0 | -0.83261091 | -62.741978 | -1.1762896 | 184.52368 | 192.02795 | -4.2949572
190.11483 | -2.9676361 | -21.564323 | -5.0813074 | 0 | 0 | -0.83266443 | -62.291454 | -1.1762508 | 183.80492 | 191.35446 | -4.2951422
190.21483 | -2.9676361 | -21.347931 | -5.0818305 | 0 | 0 | -0.83280832 | -61.668045 | -1.1761984 | 183.23796 | 190.71275 | -4.2950358
190.31483 | -2.9676361 | -21.169001 | -5.081872 | 0 | 0 | -0.83280891 | -61.149879 | -1.1760793 | 182.52629 | 190.0206 | -4.2950697
190.41483 | -2.9676361 | -20.979254 | -5.0821471 | 0 | 0 | -0.83287662 | -60.59996 | -1.176124 | 181.86444 | 189.30283 | -4.2950878
190.51483 | -2.9656434 | -20.782179 | -5.0826669 | 0 | 0 | -0.83301508 | -60.031029 | -1.1761112 | 181.33521 | 188.54382 | -4.2951207
190.61483 | -2.9419756 | -20.523169 | -5.0829372 | 0 | 0 | -0.83305097 | -59.283379 | -1.1759683 | 180.61458 | 187.83415 | -4.2950349
190.71483 | -2.9665272 | -20.400578 | -5.0829821 | 0 | 0 | -0.8330875 | -58.928741 | -1.1759843 | 179.98048 | 187.18092 | -4.2951002
190.81483 | -2.9675882 | -20.160542 | -5.0835733 | 0 | 0 | -0.83320808 | -58.236481 | -1.1761004 | 179.3134 | 186.47595 | -4.2950225
190.91483 | -2.967634 | -19.985287 | -5.0839243 | 0 | 0 | -0.83330244 | -57.72908 | -1.1759839 | 178.69231 | 185.90417 | -4.2950225
191.01483 | -2.9676361 | -19.788372 | -5.084033 | 0 | 0 | -0.83333236 | -57.160469 | -1.1759515 | 178.06757 | 185.32661 | -4.2949471
191.11483 | -2.9676361 | -19.67354 | -5.0843935 | 0 | 0 | -0.83343625 | -56.829826 | -1.1758758 | 177.31032 | 184.62636 | -4.2950821
191.21483 | -2.9676361 | -19.472677 | -5.0845881 | 0 | 0 | -0.83344662 | -56.246807 | -1.1757916 | 176.78159 | 183.86505 | -4.2950506
191.31483 | -2.9676361 | -19.297997 | -5.0848131 | 0 | 0 | -0.83352631 | -55.743118 | -1.1758307 | 176.1904 | 183.21603 | -4.295054
191.41483 | -2.9676361 | -19.068039 | -5.0851765 | 0 | 0 | -0.83360416 | -55.08075 | -1.1757954 | 175.58524 | 182.62039 | -4.294971
191.51483 | -2.9676361 | -18.934855 | -5.0855346 | 0 | 0 | -0.83369285 | -54.695751 | -1.175668 | 174.86581 | 181.9496 | -4.2950487
191.61483 | -2.9676361 | -18.719971 | -5.0859118 | 0 | 0 | -0.83379424 | -54.073322 | -1.1757816 | 174.38672 | 181.34793 | -4.2949758
191.71483 | -2.9676361 | -18.601976 | -5.0865293 | 0 | 0 | -0.83393008 | -53.733452 | -1.1759057 | 173.74268 | 180.6649 | -4.2952523
191.81483 | -2.9676361 | -18.436533 | -5.0865335 | 0 | 0 | -0.83394682 | -53.256447 | -1.1757019 | 173.11731 | 180.12282 | -4.2951336
191.91483 | -2.9676361 | -18.341351 | -5.0869274 | 0 | 0 | -0.8340354 | -52.981712 | -1.1758817 | 172.39316 | 179.38853 | -4.2952604
192.01483 | -2.9676361 | -18.090355 | -5.0870428 | 0 | 0 | -0.83405268 | -52.255505 | -1.1758599 | 171.94276 | 178.84393 | -4.2950592
192.11483 | -2.9676361 | -17.9792 | -5.087461 | 0 | 0 | -0.83416766 | -51.93557 | -1.1758968 | 171.37776 | 178.16444 | -4.2952595
192.21483 | -2.9676361 | -17.78854 | -5.0878658 | 0 | 0 | -0.83425361 | -51.384464 | -1.1761988 | 170.62816 | 177.59511 | -4.2951126
192.31483 | -2.9676361 | -17.666679 | -5.0884585 | 0 | 0 | -0.83437788 | -51.03371 | -1.1763189 | 170.05185 | 176.83594 | -4.2953672
192.41483 | -2.9676361 | -17.488241 | -5.0884895 | 0 | 0 | -0.83439624 | -50.516964 | -1.1761521 | 169.49452 | 176.23613 | -4.2952852
192.51483 | -2.9676361 | -17.374285 | -5.0887761 | 0 | 0 | -0.83446199 | -50.187809 | -1.1765327 | 168.8636 | 175.57773 | -4.2954254
192.61483 | -2.9676361 | -17.211073 | -5.0890212 | 0 | 0 | -0.83453834 | -49.71637 | -1.1766547 | 168.19243 | 175.03348 | -4.2954397
192.71483 | -2.9676361 | -17.016623 | -5.0894289 | 0 | 0 | -0.83462512 | -49.154018 | -1.1768022 | 167.6864 | 174.38477 | -4.2954311
192.81483 | -2.9676361 | -16.855551 | -5.0896821 | 0 | 0 | -0.83469176 | -48.68935 | -1.1768732 | 167.21602 | 173.79408 | -4.2952948
192.91483 | -2.9676361 | -16.754217 | -5.0902734 | 0 | 0 | -0.83480996 | -48.396858 | -1.1771121 | 166.59447 | 173.15109 | -4.2954702
193.01483 | -2.9676361 | -16.574844 | -5.0903296 | 0 | 0 | -0.83485073 | -47.877953 | -1.1772679 | 166.01038 | 172.6033 | -4.2953763
193.11483 | -2.9676361 | -16.472864 | -5.0906515 | 0 | 0 | -0.83490855 | -47.58403 | -1.1774322 | 165.4375 | 171.95557 | -4.2955003
193.21483 | -2.9676361 | -16.333775 | -5.091074 | 0 | 0 | -0.83503598 | -47.180336 | -1.1773245 | 164.7827 | 171.34714 | -4.2957211
193.31483 | -2.9676361 | -16.252474 | -5.0913625 | 0 | 0 | -0.8351087 | -46.947903 | -1.1776842 | 164.1931 | 170.77586 | -4.2957954
193.41483 | -2.9676361 | -16.065014 | -5.0916944 | 0 | 0 | -0.83517176 | -46.406097 | -1.1777414 | 163.59203 | 170.23718 | -4.2956638
193.51483 | -2.9676361 | -15.968141 | -5.0922465 | 0 | 0 | -0.8353098 | -46.128269 | -1.1779206 | 163.03438 | 169.6633 | -4.2958426
193.61483 | -2.9676361 | -15.864347 | -5.0923238 | 0 | 0 | -0.83533627 | -45.825592 | -1.1780665 | 162.51019 | 168.98926 | -4.2960057
193.71483 | -2.9676361 | -15.750207 | -5.092802 | 0 | 0 | -0.83544058 | -45.497154 | -1.1782495 | 161.92538 | 168.45631 | -4.2961245
193.81483 | -2.9676361 | -15.527001 | -5.0928812 | 0 | 0 | -0.83546406 | -44.850132 | -1.1783128 | 161.38853 | 167.87213 | -4.2959027
193.91483 | -2.9676361 | -15.444221 | -5.0935121 | 0 | 0 | -0.83561629 | -44.612469 | -1.1784189 | 160.9715 | 167.22643 | -4.2960882
194.01483 | -2.9676361 | -15.240561 | -5.0937428 | 0 | 0 | -0.83565354 | -44.022453 | -1.1786462 | 160.26993 | 166.71986 | -4.2959437
194.11483 | -2.9676361 | -15.143784 | -5.094069 | 0 | 0 | -0.83575499 | -43.74704 | -1.1789 | 159.81488 | 166.16335 | -4.2960167
194.21483 | -2.9676361 | -15.020002 | -5.0941553 | 0 | 0 | -0.83577102 | -43.387844 | -1.1789616 | 159.24657 | 165.57339 | -4.2961588
194.31483 | -2.9676361 | -14.880136 | -5.0944061 | 0 | 0 | -0.83582681 | -42.981995 | -1.1792059 | 158.66081 | 164.98114 | -4.2961745
194.41483 | -2.9676361 | -14.677306 | -5.0947709 | 0 | 0 | -0.83592856 | -42.398197 | -1.1794829 | 158.10193 | 164.48747 | -4.2959023
194.51483 | -2.9676361 | -14.558578 | -5.0953808 | 0 | 0 | -0.83605719 | -42.0532 | -1.1795576 | 157.55629 | 163.87042 | -4.2960243
194.61483 | -2.9676361 | -14.442029 | -5.0956273 | 0 | 0 | -0.83611107 | -41.717205 | -1.1798037 | 157.02299 | 163.29251 | -4.2961535
194.71483 | -2.9676361 | -14.355288 | -5.0957575 | 0 | 0 | -0.83616304 | -41.46693 | -1.1800969 | 156.55002 | 162.7486 | -4.2962427
194.81483 | -2.9676361 | -14.294693 | -5.0959659 | 0 | 0 | -0.83618408 | -41.291515 | -1.18019 | 155.97021 | 162.21869 | -4.2965918
194.91483 | -2.9676361 | -14.151845 | -5.0962939 | 0 | 0 | -0.83626747 | -40.878517 | -1.1803228 | 155.41974 | 161.62773 | -4.2965989
195.01483 | -2.9676361 | -14.064041 | -5.0970082 | 0 | 0 | -0.83645594 | -40.623402 | -1.180622 | 154.82071 | 161.14934 | -4.2966561
195.11483 | -2.9676361 | -13.900385 | -5.0973086 | 0 | 0 | -0.83652264 | -40.154243 | -1.1806297 | 154.34357 | 160.62659 | -4.2966728
195.21483 | -2.9676361 | -13.795405 | -5.097784 | 0 | 0 | -0.83664173 | -39.849461 | -1.1807363 | 153.85532 | 160.01048 | -4.2967982
195.31483 | -2.9676361 | -13.677969 | -5.09797 | 0 | 0 | -0.83669454 | -39.509506 | -1.1809881 | 153.32263 | 159.40637 | -4.2968307
195.41483 | -2.9676361 | -13.578939 | -5.0979905 | 0 | 0 | -0.83666748 | -39.223152 | -1.1812422 | 152.80136 | 158.89545 | -4.2969666
195.51483 | -2.9676361 | -13.383861 | -5.0982561 | 0 | 0 | -0.83675754 | -38.660072 | -1.1814554 | 152.29718 | 158.39873 | -4.296803
195.61483 | -2.9676361 | -13.28907 | -5.0988827 | 0 | 0 | -0.83690917 | -38.387337 | -1.1816212 | 151.83524 | 157.84862 | -4.2968917
195.71483 | -2.9676361 | -13.119729 | -5.0992761 | 0 | 0 | -0.83697975 | -37.898312 | -1.1817147 | 151.22142 | 157.42456 | -4.2968373
195.81483 | -2.9676361 | -13.050168 | -5.0995493 | 0 | 0 | -0.83707362 | -37.697437 | -1.1818591 | 150.67102 | 156.88316 | -4.297061
195.91483 | -2.9676361 | -12.931927 | -5.0995665 | 0 | 0 | -0.8370623 | -37.354988 | -1.1821935 | 150.15236 | 156.27272 | -4.2970662
196.01483 | -2.9676361 | -12.891347 | -5.1000924 | 0 | 0 | -0.8372137 | -37.23885 | -1.1822129 | 149.7951 | 155.81111 | -4.2973628
196.11483 | -2.9676361 | -12.688052 | -5.1002617 | 0 | 0 | -0.83723956 | -36.65218 | -1.1824707 | 149.27153 | 155.25746 | -4.2972074
196.21483 | -2.9676361 | -12.626371 | -5.1006331 | 0 | 0 | -0.83732778 | -36.472446 | -1.1827559 | 148.74971 | 154.73297 | -4.2972836
196.31483 | -2.9676361 | -12.420265 | -5.1008377 | 0 | 0 | -0.83736932 | -35.878361 | -1.1828595 | 148.29326 | 154.27336 | -4.2971125
196.41483 | -2.9676361 | -12.299343 | -5.1010017 | 0 | 0 | -0.83742344 | -35.528641 | -1.1831661 | 147.84399 | 153.71054 | -4.2972598
196.51483 | -2.9676361 | -12.144779 | -5.1013627 | 0 | 0 | -0.83749187 | -35.081669 | -1.1833135 | 147.24904 | 153.12674 | -4.2970533
196.61483 | -2.9676361 | -12.079829 | -5.1016216 | 0 | 0 | -0.83756262 | -34.893967 | -1.1836293 | 146.80367 | 152.63231 | -4.2972274
196.71483 | -2.9676361 | -11.950046 | -5.101747 | 0 | 0 | -0.83760983 | -34.520905 | -1.1836232 | 146.2504 | 152.15054 | -4.2972517
196.81483 | -2.9676361 | -11.851011 | -5.1022363 | 0 | 0 | -0.83770758 | -34.234669 | -1.1837364 | 145.72543 | 151.65645 | -4.2973752
196.91483 | -2.9676361 | -11.660059 | -5.1024947 | 0 | 0 | -0.83778518 | -33.68174 | -1.1839761 | 145.30603 | 151.12816 | -4.2971792
197.01483 | -2.9676361 | -11.569372 | -5.1025457 | 0 | 0 | -0.83780104 | -33.419209 | -1.184196 | 144.83739 | 150.61066 | -4.2971878
197.11483 | -2.9676361 | -11.419243 | -5.102994 | 0 | 0 | -0.83787888 | -32.986687 | -1.1843318 | 144.29111 | 150.12956 | -4.2971854
197.21483 | -2.9676361 | -11.287226 | -5.1030245 | 0 | 0 | -0.83789718 | -32.606487 | -1.1844709 | 143.77066 | 149.53572 | -4.2972312
197.31483 | -2.9676361 | -11.170587 | -5.1033974 | 0 | 0 | -0.83801001 | -32.267399 | -1.1846085 | 143.41174 | 149.08449 | -4.2972336
197.41483 | -2.9676361 | -11.1038 | -5.1037354 | 0 | 0 | -0.83804971 | -32.076206 | -1.1848465 | 142.97008 | 148.66891 | -4.2973185
197.51483 | -2.9676361 | -10.893934 | -5.1037092 | 0 | 0 | -0.83808523 | -31.467791 | -1.1848866 | 142.45235 | 148.15347 | -4.2971325
197.61483 | -2.9676361 | -10.821813 | -5.1039615 | 0 | 0 | -0.83814162 | -31.258951 | -1.1851034 | 141.95703 | 147.68643 | -4.2972751
197.71483 | -2.9676361 | -10.705798 | -5.1043754 | 0 | 0 | -0.83822197 | -30.92424 | -1.1851981 | 141.55336 | 147.15208 | -4.2972879
197.81483 | -2.9676361 | -10.661952 | -5.1048207 | 0 | 0 | -0.83834589 | -30.798738 | -1.1853644 | 141.02422 | 146.674 | -4.2975068
197.91483 | -2.9676361 | -10.471569 | -5.1049538 | 0 | 0 | -0.83837128 | -30.248032 | -1.1854396 | 140.55463 | 146.24814 | -4.2973628
198.01483 | -2.9676361 | -10.428703 | -5.1053243 | 0 | 0 | -0.83846003 | -30.123726 | -1.1855643 | 140.06937 | 145.69257 | -4.2976255
198.11483 | -2.9676361 | -10.268001 | -5.1056113 | 0 | 0 | -0.83855027 | -29.658621 | -1.1856788 | 139.6161 | 145.34947 | -4.2974453
198.21483 | -2.9676361 | -10.171417 | -5.105989 | 0 | 0 | -0.8386206 | -29.378958 | -1.1858439 | 139.229 | 144.7984 | -4.2974892
198.31483 | -2.9676361 | -10.047484 | -5.1062813 | 0 | 0 | -0.83867037 | -29.023062 | -1.1860447 | 138.76373 | 144.27235 | -4.2975817
198.41483 | -2.9676361 | -9.9534769 | -5.1067734 | 0 | 0 | -0.83882445 | -28.751682 | -1.1861566 | 138.26822 | 143.80399 | -4.2976122
198.51483 | -2.9676361 | -9.7641459 | -5.1066971 | 0 | 0 | -0.83878124 | -28.20476 | -1.1863151 | 137.75578 | 143.37155 | -4.2974062
198.61483 | -2.9676361 | -9.6695347 | -5.106957 | 0 | 0 | -0.83884776 | -27.931183 | -1.1864717 | 137.44043 | 142.80754 | -4.2974329
198.71483 | -2.9676361 | -9.604291 | -5.107264 | 0 | 0 | -0.83892411 | -27.742662 | -1.1866091 | 136.91904 | 142.42181 | -4.2976456
198.81483 | -2.9676361 | -9.4846945 | -5.1077847 | 0 | 0 | -0.8390547 | -27.398447 | -1.1867599 | 136.46371 | 141.91983 | -4.2975693
198.91483 | -2.9676361 | -9.3199358 | -5.107707 | 0 | 0 | -0.83904159 | -26.923912 | -1.1869122 | 136.04286 | 141.46069 | -4.2973671
199.01483 | -2.9676361 | -9.2826691 | -5.1079655 | 0 | 0 | -0.83910728 | -26.814289 | -1.1870775 | 135.53551 | 141.06247 | -4.2976327
199.11483 | -2.9676361 | -9.1442204 | -5.1082816 | 0 | 0 | -0.83915418 | -26.415209 | -1.1870614 | 135.13216 | 140.53096 | -4.2975397
199.21483 | -2.9676361 | -9.0374069 | -5.1086864 | 0 | 0 | -0.83928019 | -26.104586 | -1.1873208 | 134.71051 | 140.06094 | -4.2976589
199.31483 | -2.9676361 | -8.9444246 | -5.1089096 | 0 | 0 | -0.83932179 | -25.836426 | -1.1873966 | 134.26529 | 139.60791 | -4.2976861
199.41483 | -2.9676361 | -8.760438 | -5.1091189 | 0 | 0 | -0.83936226 | -25.306805 | -1.1875552 | 133.81754 | 139.18889 | -4.2975006
199.51483 | -2.9676361 | -8.6244383 | -5.1094022 | 0 | 0 | -0.83945912 | -24.91189 | -1.1876595 | 133.44942 | 138.77408 | -4.2974739
199.61483 | -2.9676361 | -8.5354843 | -5.1094995 | 0 | 0 | -0.83946681 | -24.656773 | -1.1878772 | 132.9039 | 138.33897 | -4.2975521
199.71483 | -2.9676361 | -8.459198 | -5.1097631 | 0 | 0 | -0.8395139 | -24.434658 | -1.1878512 | 132.43307 | 137.85547 | -4.2976112
199.81483 | -2.9676361 | -8.4090443 | -5.1103454 | 0 | 0 | -0.83969069 | -24.289501 | -1.1879313 | 131.98553 | 137.40062 | -4.2979026
199.91483 | -2.9676361 | -8.330658 | -5.110445 | 0 | 0 | -0.839697 | -24.063643 | -1.1881427 | 131.62851 | 137.04828 | -4.2978439
200.01483 | -2.9676361 | -8.1638069 | -5.110507 | 0 | 0 | -0.83968264 | -23.582022 | -1.1883153 | 131.2045 | 136.58003 | -4.2976904
200.11483 | -2.9676361 | -8.021595 | -5.1106486 | 0 | 0 | -0.83975494 | -23.171675 | -1.1881735 | 130.8006 | 136.08215 | -4.2976499
200.21483 | -2.9676361 | -7.9359646 | -5.1111708 | 0 | 0 | -0.83986646 | -22.924755 | -1.188333 | 130.38931 | 135.6716 | -4.2978244
200.31483 | -2.9676361 | -7.8296089 | -5.1114979 | 0 | 0 | -0.83996075 | -22.61705 | -1.1885306 | 129.92932 | 135.17258 | -4.2977891
200.41483 | -2.9676361 | -7.6460299 | -5.1115913 | 0 | 0 | -0.83998692 | -22.086597 | -1.1884633 | 129.49445 | 134.83478 | -4.2975888
200.51483 | -2.9676361 | -7.5989699 | -5.1117487 | 0 | 0 | -0.84001082 | -21.951763 | -1.1884786 | 129.08575 | 134.41777 | -4.2976637
200.61483 | -2.9676361 | -7.4439621 | -5.1118159 | 0 | 0 | -0.84002435 | -21.501928 | -1.1885064 | 128.67389 | 133.93335 | -4.297482
200.71483 | -2.9676361 | -7.4093223 | -5.1123037 | 0 | 0 | -0.84015256 | -21.403099 | -1.1887666 | 128.31413 | 133.52077 | -4.2977753
200.81483 | -2.9676361 | -7.2148247 | -5.1122971 | 0 | 0 | -0.84010929 | -20.841089 | -1.1886604 | 127.85802 | 133.09132 | -4.2975745
200.91483 | -2.9676361 | -7.0782599 | -5.1123962 | 0 | 0 | -0.84016979 | -20.446997 | -1.1887525 | 127.49039 | 132.64873 | -4.2974968
201.01483 | -2.9676361 | -6.9323959 | -5.1126456 | 0 | 0 | -0.84022719 | -20.024569 | -1.1888767 | 127.13831 | 132.21873 | -4.2973375
201.11483 | -2.9676361 | -6.8581719 | -5.1130528 | 0 | 0 | -0.8403244 | -19.809816 | -1.1888006 | 126.69474 | 131.83133 | -4.2974191
201.21483 | -2.9676361 | -6.7298751 | -5.1132894 | 0 | 0 | -0.84041405 | -19.441261 | -1.1885846 | 126.33353 | 131.28719 | -4.2973299
201.31483 | -2.9676361 | -6.6814423 | -5.1137609 | 0 | 0 | -0.84049803 | -19.299856 | -1.1886486 | 125.83466 | 130.87849 | -4.2975187
201.41483 | -2.9676361 | -6.5378723 | -5.1139255 | 0 | 0 | -0.84052742 | -18.883738 | -1.1886864 | 125.54603 | 130.53076 | -4.2973824
201.51483 | -2.9676361 | -6.4228749 | -5.1140299 | 0 | 0 | -0.84057051 | -18.552967 | -1.1887112 | 125.10134 | 130.07494 | -4.2973318
201.61483 | -2.9676361 | -6.3052034 | -5.114059 | 0 | 0 | -0.84056282 | -18.212992 | -1.1888446 | 124.64114 | 129.64998 | -4.2972994
201.71483 | -2.9676361 | -6.2544451 | -5.1143861 | 0 | 0 | -0.84062457 | -18.06731 | -1.1887517 | 124.3353 | 129.25468 | -4.297431
201.81483 | -2.9676361 | -6.1008759 | -5.1144032 | 0 | 0 | -0.84066254 | -17.622086 | -1.1887391 | 123.88991 | 128.84595 | -4.2972622
201.91483 | -2.9676361 | -6.0377688 | -5.1148701 | 0 | 0 | -0.84077537 | -17.4396 | -1.1886399 | 123.49 | 128.40421 | -4.2973957
202.01483 | -2.9676361 | -5.8945365 | -5.1150713 | 0 | 0 | -0.84082097 | -17.028126 | -1.1887182 | 123.15762 | 128.04698 | -4.2971859
202.11483 | -2.9676361 | -5.7738247 | -5.1153779 | 0 | 0 | -0.84089661 | -16.677874 | -1.1888088 | 122.66192 | 127.66146 | -4.2971396
202.21483 | -2.9676361 | -5.6448512 | -5.115469 | 0 | 0 | -0.84090835 | -16.304131 | -1.1888578 | 122.27886 | 127.16892 | -4.2971444
202.31483 | -2.9676361 | -5.5568023 | -5.1155577 | 0 | 0 | -0.84093624 | -16.053257 | -1.1887268 | 121.9157 | 126.74989 | -4.2971168
202.41483 | -2.9676361 | -5.4460411 | -5.1159534 | 0 | 0 | -0.84104991 | -15.733499 | -1.1889414 | 121.56296 | 126.36431 | -4.2971034
202.51483 | -2.9676361 | -5.3676915 | -5.1163306 | 0 | 0 | -0.84109402 | -15.505306 | -1.1889219 | 121.17689 | 125.9589 | -4.2972264
202.61483 | -2.9676361 | -5.261004 | -5.1165433 | 0 | 0 | -0.8411662 | -15.195855 | -1.1889998 | 120.84158 | 125.59098 | -4.2971954
202.71483 | -2.9676361 | -5.2187896 | -5.1166296 | 0 | 0 | -0.84121025 | -15.07613 | -1.1887858 | 120.45323 | 125.15145 | -4.2973404
202.81483 | -2.9676361 | -5.128077 | -5.1168284 | 0 | 0 | -0.84121531 | -14.813333 | -1.1888785 | 119.98924 | 124.79882 | -4.2974124
202.91483 | -2.9676361 | -5.0666442 | -5.1171865 | 0 | 0 | -0.84133869 | -14.635064 | -1.1889393 | 119.65932 | 124.43462 | -4.2974348
203.01483 | -2.9676361 | -4.9188476 | -5.1172757 | 0 | 0 | -0.84133971 | -14.209455 | -1.1887741 | 119.25237 | 124.03521 | -4.297236
203.11483 | -2.9656434 | -4.8260388 | -5.1174617 | 0 | 0 | -0.84138751 | -13.940099 | -1.1889658 | 118.91644 | 123.64635 | -4.2972569
203.21483 | -2.9419756 | -4.6895061 | -5.1176686 | 0 | 0 | -0.84144908 | -13.545784 | -1.1890583 | 118.5639 | 123.209 | -4.2971745
203.31483 | -2.9665272 | -4.6215262 | -5.1180038 | 0 | 0 | -0.84152055 | -13.350915 | -1.1889348 | 118.17655 | 122.83512 | -4.2973166
203.41483 | -2.9675882 | -4.5165396 | -5.118104 | 0 | 0 | -0.84153658 | -13.045675 | -1.1888835 | 117.8049 | 122.47292 | -4.2972198
203.51483 | -2.967634 | -4.4670482 | -5.1183791 | 0 | 0 | -0.84162647 | -12.903103 | -1.1888222 | 117.44981 | 122.04919 | -4.297379
203.61483 | -2.9676361 | -4.3488841 | -5.1184716 | 0 | 0 | -0.84163034 | -12.562294 | -1.1889981 | 117.11262 | 121.63996 | -4.2973166
203.71483 | -2.9676361 | -4.265595 | -5.1187367 | 0 | 0 | -0.84169549 | -12.320945 | -1.1889123 | 116.66484 | 121.24886 | -4.2972941
203.81483 | -2.9676361 | -4.201385 | -5.1191344 | 0 | 0 | -0.84182072 | -12.13617 | -1.1888485 | 116.28805 | 120.88853 | -4.2973733
203.91483 | -2.9676361 | -4.1215529 | -5.1194015 | 0 | 0 | -0.84186137 | -11.905202 | -1.1889896 | 115.96703 | 120.48281 | -4.2974219
204.01483 | -2.9676361 | -4.0097513 | -5.1195588 | 0 | 0 | -0.84190822 | -11.585211 | -1.1893202 | 115.59003 | 120.16865 | -4.297338
204.11483 | -2.9676361 | -3.9031968 | -5.1196246 | 0 | 0 | -0.84193301 | -11.274068 | -1.189023 | 115.34243 | 119.82385 | -4.2972751
204.21483 | -2.9676361 | -3.8241153 | -5.1199236 | 0 | 0 | -0.84197533 | -11.04629 | -1.1890628 | 114.92058 | 119.43168 | -4.2972717
204.31483 | -2.9676361 | -3.7302535 | -5.1202321 | 0 | 0 | -0.84205848 | -10.775252 | -1.1890936 | 114.59946 | 119.08475 | -4.2972918
204.41483 | -2.9676361 | -3.6564047 | -5.1202655 | 0 | 0 | -0.84207243 | -10.562932 | -1.1890832 | 114.21306 | 118.72523 | -4.2973142
204.51483 | -2.9676361 | -3.6013238 | -5.1205869 | 0 | 0 | -0.84215707 | -10.40183 | -1.189059 | 113.83871 | 118.31434 | -4.2974401
204.61483 | -2.9656434 | -3.5083072 | -5.1208258 | 0 | 0 | -0.84219056 | -10.132244 | -1.1893544 | 113.48473 | 117.97439 | -4.297431
204.71483 | -2.9419756 | -3.3907571 | -5.1211042 | 0 | 0 | -0.84227043 | -9.7949533 | -1.1890774 | 113.09602 | 117.53371 | -4.297296
204.81483 | -2.9665272 | -3.3163185 | -5.1210623 | 0 | 0 | -0.84226418 | -9.5790195 | -1.1892352 | 112.80167 | 117.17552 | -4.2973337
204.91483 | -2.9675882 | -3.2528822 | -5.1213498 | 0 | 0 | -0.84233457 | -9.3965406 | -1.1891079 | 112.43434 | 116.84431 | -4.297328
205.01483 | -2.967634 | -3.1733022 | -5.1215625 | 0 | 0 | -0.84237802 | -9.1664209 | -1.1891609 | 112.14816 | 116.51005 | -4.2975054
205.11483 | -2.9656434 | -3.0549328 | -5.121963 | 0 | 0 | -0.84246302 | -8.8264112 | -1.1890055 | 111.76061 | 116.15224 | -4.2973943
205.21483 | -2.9419756 | -2.9636793 | -5.1218061 | 0 | 0 | -0.84245461 | -8.5606499 | -1.1891286 | 111.36954 | 115.71911 | -4.2973065
205.31483 | -2.9665272 | -2.8648207 | -5.1217585 | 0 | 0 | -0.84242648 | -8.2759619 | -1.1890434 | 111.07694 | 115.39107 | -4.2972322
205.41483 | -2.9675882 | -2.8129306 | -5.121954 | 0 | 0 | -0.84247208 | -8.1253061 | -1.1891353 | 110.8222 | 115.11887 | -4.2972751
205.51483 | -2.967634 | -2.729208 | -5.1223922 | 0 | 0 | -0.84258687 | -7.8839474 | -1.189256 | 110.44212 | 114.76833 | -4.2973633
205.61483 | -2.9676361 | -2.6538217 | -5.1228414 | 0 | 0 | -0.84269184 | -7.6670685 | -1.1890699 | 110.06589 | 114.41393 | -4.2974639
205.71483 | -2.9676361 | -2.5779669 | -5.1231198 | 0 | 0 | -0.8427614 | -7.4465599 | -1.1893203 | 109.73969 | 114.12141 | -4.2973866
205.81483 | -2.9676361 | -2.4980934 | -5.123045 | 0 | 0 | -0.84275645 | -7.2144928 | -1.1891681 | 109.43975 | 113.69194 | -4.2974286
205.91483 | -2.9676361 | -2.4116061 | -5.1231995 | 0 | 0 | -0.8427586 | -6.965827 | -1.1891918 | 109.04589 | 113.36514 | -4.297389
206.01483 | -2.9676361 | -2.3287625 | -5.1233687 | 0 | 0 | -0.84281862 | -6.7281861 | -1.1892325 | 108.65648 | 113.0619 | -4.2973075
206.11483 | -2.9676361 | -2.2433107 | -5.1236949 | 0 | 0 | -0.84289157 | -6.4793687 | -1.1892188 | 108.33945 | 112.61641 | -4.2973266
206.21483 | -2.9676361 | -2.191623 | -5.1240201 | 0 | 0 | -0.84296662 | -6.3310609 | -1.1891133 | 108.09304 | 112.32469 | -4.2973847
206.31483 | -2.9676361 | -2.0963006 | -5.1239719 | 0 | 0 | -0.84296566 | -6.054893 | -1.1892306 | 107.78484 | 111.93917 | -4.2974329
206.41483 | -2.9676361 | -2.0609119 | -5.1243329 | 0 | 0 | -0.84306163 | -5.9521618 | -1.1892658 | 107.47627 | 111.66166 | -4.2974935
206.51483 | -2.9676361 | -1.944273 | -5.1243305 | 0 | 0 | -0.84305525 | -5.6183286 | -1.1893202 | 107.11095 | 111.31869 | -4.2973337
206.61483 | -2.9676361 | -1.8703616 | -5.1245461 | 0 | 0 | -0.84312302 | -5.4021983 | -1.189182 | 106.73064 | 110.96722 | -4.2973027
206.71483 | -2.9676361 | -1.7869416 | -5.1245956 | 0 | 0 | -0.84313071 | -5.163229 | -1.1892984 | 106.52821 | 110.63351 | -4.2973404
206.81483 | -2.9676361 | -1.7173663 | -5.1247873 | 0 | 0 | -0.84314728 | -4.9614358 | -1.189309 | 106.1727 | 110.2803 | -4.2973561
206.91483 | -2.9655604 | -1.6172315 | -5.1249852 | 0 | 0 | -0.8432349 | -4.6703062 | -1.1893288 | 105.78925 | 109.96607 | -4.2972603
207.01483 | -2.942055 | -1.6042413 | -5.1252036 | 0 | 0 | -0.84325677 | -4.6344576 | -1.1893735 | 105.46758 | 109.61117 | -4.2975264
207.11483 | -2.9665306 | -1.5123729 | -5.1253448 | 0 | 0 | -0.84330708 | -4.3695621 | -1.189307 | 105.16932 | 109.27947 | -4.2974243
207.21483 | -2.9675884 | -1.4421558 | -5.1257582 | 0 | 0 | -0.84340805 | -4.1647396 | -1.1893609 | 104.92805 | 108.94466 | -4.2973847
207.31483 | -2.967634 | -1.3637267 | -5.1258707 | 0 | 0 | -0.84342164 | -3.9391983 | -1.1893835 | 104.67085 | 108.70497 | -4.2972918
207.41483 | -2.9655604 | -1.2820853 | -5.1257858 | 0 | 0 | -0.84341246 | -3.7034981 | -1.1892701 | 104.28763 | 108.29111 | -4.297256
207.51483 | -2.942055 | -1.2256799 | -5.1258588 | 0 | 0 | -0.8434487 | -3.5409253 | -1.1894903 | 103.98145 | 107.98443 | -4.2972302
207.61483 | -2.9665306 | -1.1769594 | -5.126348 | 0 | 0 | -0.84354115 | -3.3996415 | -1.189537 | 103.63718 | 107.71575 | -4.2973099
207.71483 | -2.9675884 | -1.0706766 | -5.1263289 | 0 | 0 | -0.84354746 | -3.0934854 | -1.189491 | 103.38525 | 107.41872 | -4.2971668
207.81483 | -2.9655585 | -1.0285937 | -5.126647 | 0 | 0 | -0.84362102 | -2.9722915 | -1.1895939 | 103.09603 | 107.09627 | -4.2972674
207.91483 | -2.942055 | -0.97557425 | -5.1266088 | 0 | 0 | -0.84359777 | -2.8192747 | -1.1895398 | 102.80071 | 106.6893 | -4.2972755
208.01483 | -2.9665306 | -0.92662448 | -5.1267862 | 0 | 0 | -0.84366935 | -2.6775551 | -1.189613 | 102.39467 | 106.45453 | -4.2973199
208.11483 | -2.9675884 | -0.86971283 | -5.1270695 | 0 | 0 | -0.84372813 | -2.511328 | -1.1894621 | 102.16083 | 106.0834 | -4.2972808
208.21483 | -2.967634 | -0.84076416 | -5.1274443 | 0 | 0 | -0.84382409 | -2.4285977 | -1.1895826 | 101.78017 | 105.84836 | -4.2974858
208.31483 | -2.9676361 | -0.76101148 | -5.1272945 | 0 | 0 | -0.84378648 | -2.1982439 | -1.1896157 | 101.5948 | 105.48363 | -4.2973986
208.41483 | -2.9676361 | -0.71492285 | -5.1275029 | 0 | 0 | -0.84384906 | -2.0652041 | -1.189642 | 101.22705 | 105.13278 | -4.2974143
208.51483 | -2.9676361 | -0.68205535 | -5.1277962 | 0 | 0 | -0.84389573 | -1.9711308 | -1.1896005 | 100.87828 | 104.93176 | -4.2975125
208.61483 | -2.9676361 | -0.62476611 | -5.1278563 | 0 | 0 | -0.84393483 | -1.8055874 | -1.1896048 | 100.59093 | 104.59788 | -4.2974453
208.71483 | -2.9655604 | -0.59653914 | -5.1280518 | 0 | 0 | -0.84396368 | -1.7244301 | -1.1897173 | 100.28316 | 104.22142 | -4.2975631
208.81483 | -2.942055 | -0.55230922 | -5.1282663 | 0 | 0 | -0.84399718 | -1.5942063 | -1.1897112 | 100.00621 | 103.92067 | -4.2974734
208.91483 | -2.9665306 | -0.50515294 | -5.1285138 | 0 | 0 | -0.84407401 | -1.4600577 | -1.1897618 | 99.691521 | 103.60666 | -4.297452
209.01483 | -2.9675884 | -0.46193582 | -5.1283493 | 0 | 0 | -0.84403104 | -1.3347454 | -1.189713 | 99.482956 | 103.32265 | -4.2975569
209.11483 | -2.967634 | -0.4445771 | -5.1283174 | 0 | 0 | -0.8440333 | -1.2860601 | -1.1897353 | 99.223633 | 103.03979 | -4.2975678
209.21483 | -2.9676361 | -0.41617078 | -5.1288056 | 0 | 0 | -0.84414124 | -1.2030228 | -1.1898004 | 98.886246 | 102.75188 | -4.2976718
209.31483 | -2.9676361 | -0.38764498 | -5.1290679 | 0 | 0 | -0.84422195 | -1.1205429 | -1.1898214 | 98.559158 | 102.46974 | -4.2977123
209.41483 | -2.9676361 | -0.34699497 | -5.1288571 | 0 | 0 | -0.84416533 | -1.003638 | -1.189703 | 98.277718 | 102.11318 | -4.2975564
209.51483 | -2.9676361 | -0.33035114 | -5.1290493 | 0 | 0 | -0.84420949 | -0.95607239 | -1.1896477 | 98.019943 | 101.85313 | -4.2975163
209.61483 | -2.9676361 | -0.30736914 | -5.1293087 | 0 | 0 | -0.84425056 | -0.88756049 | -1.1897281 | 97.76123 | 101.5826 | -4.2975407
209.71483 | -2.9676361 | -0.28801101 | -5.1293092 | 0 | 0 | -0.84425235 | -0.8307485 | -1.1898897 | 97.52121 | 101.2867 | -4.2974653
209.81483 | -2.9676361 | -0.26861683 | -5.1294174 | 0 | 0 | -0.84428596 | -0.77441359 | -1.1899356 | 97.177223 | 100.9138 | -4.2975707
209.91483 | -2.9676361 | -0.28257537 | -5.1295047 | 0 | 0 | -0.84431022 | -0.8173601 | -1.1899451 | 96.917305 | 100.647 | -4.2976379
210.01483 | -2.9676361 | -0.25346729 | -5.1295533 | 0 | 0 | -0.84432536 | -0.73192692 | -1.1901385 | 96.636589 | 100.3343 | -4.2976551
210.11483 | -2.9676361 | -0.24259207 | -5.1296782 | 0 | 0 | -0.84436524 | -0.7007876 | -1.1900531 | 96.366135 | 100.02221 | -4.2977109
210.21483 | -2.9676361 | -0.22478898 | -5.1301742 | 0 | 0 | -0.84447318 | -0.64952612 | -1.1899546 | 96.067436 | 99.709625 | -4.2979531
210.31483 | -2.9676361 | -0.19928613 | -5.1300039 | 0 | 0 | -0.84445268 | -0.57719547 | -1.1898837 | 95.846649 | 99.504646 | -4.2978516
210.41483 | -2.9676361 | -0.19404343 | -5.1299772 | 0 | 0 | -0.84443206 | -0.56080812 | -1.1898781 | 95.532455 | 99.177727 | -4.297586
210.51483 | -2.9676361 | -0.21199851 | -5.1303115 | 0 | 0 | -0.8445003 | -0.61055952 | -1.1899564 | 95.216125 | 98.844521 | -4.2978368
210.61483 | -2.9676361 | -0.16055897 | -5.1302567 | 0 | 0 | -0.84449685 | -0.46414769 | -1.1898893 | 94.923676 | 98.688927 | -4.29773
210.71483 | -2.9676361 | -0.15064903 | -5.1303744 | 0 | 0 | -0.84452468 | -0.43431002 | -1.1897906 | 94.682953 | 98.353447 | -4.2977595
210.81483 | -2.9676361 | -0.13287866 | -5.1304927 | 0 | 0 | -0.84454823 | -0.38370487 | -1.1899233 | 94.395088 | 98.078674 | -4.2976756
210.91483 | -2.9676361 | -0.14013061 | -5.1306176 | 0 | 0 | -0.8445977 | -0.40551585 | -1.1899655 | 94.252228 | 97.802361 | -4.2976503
211.01483 | -2.9676361 | -0.12005685 | -5.1306248 | 0 | 0 | -0.84457672 | -0.34817198 | -1.1898499 | 93.950821 | 97.539627 | -4.2976165
211.11483 | -2.9655604 | -0.11500677 | -5.13094 | 0 | 0 | -0.84465367 | -0.33176151 | -1.1899922 | 93.633171 | 97.199997 | -4.297792
211.21483 | -2.942055 | -0.085166112 | -5.1307797 | 0 | 0 | -0.84464467 | -0.24584074 | -1.1900443 | 93.318825 | 96.950371 | -4.2975574
211.31483 | -2.9665306 | -0.083362848 | -5.130641 | 0 | 0 | -0.84456909 | -0.24024835 | -1.1899379 | 93.080025 | 96.615952 | -4.2976351
211.41483 | -2.9675884 | -0.069192916 | -5.1309476 | 0 | 0 | -0.84465492 | -0.19882576 | -1.1899732 | 92.832741 | 96.40786 | -4.2974834
211.51483 | -2.967634 | -0.070841819 | -5.1312451 | 0 | 0 | -0.84475887 | -0.2051008 | -1.1900703 | 92.560463 | 96.148018 | -4.2976398
211.61483 | -2.9655604 | -0.067869596 | -5.1312504 | 0 | 0 | -0.84472722 | -0.19641627 | -1.1901083 | 92.280701 | 95.867432 | -4.2976995
211.71483 | -2.942055 | -0.045185827 | -5.1313176 | 0 | 0 | -0.8447699 | -0.12998243 | -1.1900748 | 92.028366 | 95.604713 | -4.2975845
211.81483 | -2.9644554 | -0.080052719 | -5.1314301 | 0 | 0 | -0.84477967 | -0.23069179 | -1.1901108 | 91.777168 | 95.306351 | -4.2977781
211.91483 | -2.9420073 | -0.025946395 | -5.1316199 | 0 | 0 | -0.84482318 | -0.076183654 | -1.190311 | 91.470993 | 95.038979 | -4.2974119
212.01483 | -2.9665287 | -0.021692552 | -5.131453 | 0 | 0 | -0.84478521 | -0.063840561 | -1.1901764 | 91.244408 | 94.732864 | -4.297379
212.11483 | -2.9675882 | -0.011610288 | -5.1316981 | 0 | 0 | -0.84485257 | -0.033307765 | -1.1903034 | 91.063171 | 94.461494 | -4.297462
212.21483 | -2.967634 | -0.013496735 | -5.131804 | 0 | 0 | -0.84485167 | -0.039131843 | -1.1902845 | 90.812401 | 94.193245 | -4.2974839
212.31483 | -2.9676361 | -0.01770913 | -5.1321745 | 0 | 0 | -0.84494418 | -0.050839767 | -1.1901727 | 90.548157 | 94.004387 | -4.2977018
212.41483 | -2.9676361 | -0.0051866393 | -5.1322966 | 0 | 0 | -0.84502131 | -0.014297144 | -1.1903217 | 90.293793 | 93.776833 | -4.2976017
212.51483 | -2.9655604 | -0.0022716201 | -5.1326065 | 0 | 0 | -0.84506178 | -0.0046580913 | -1.1903813 | 89.982002 | 93.41861 | -4.2977858
212.61483 | -2.942055 | 0.012979578 | -5.1325026 | 0 | 0 | -0.84506804 | 0.036837485 | -1.1903899 | 89.801888 | 93.117828 | -4.2975307
212.71483 | -2.9644554 | 0.028241616 | -5.1324334 | 0 | 0 | -0.84502327 | 0.08167915 | -1.1903677 | 89.521805 | 92.915558 | -4.2974091
212.81483 | -2.9399316 | 0.027278475 | -5.1325788 | 0 | 0 | -0.84506327 | 0.079455979 | -1.1904806 | 89.3218 | 92.653633 | -4.2974434
212.91483 | -2.9409475 | 0.047255125 | -5.1325049 | 0 | 0 | -0.84504879 | 0.13767578 | -1.1905302 | 88.985092 | 92.361794 | -4.2973461
213.01483 | -2.9664826 | 0.040500149 | -5.1326566 | 0 | 0 | -0.84506625 | 0.11588061 | -1.1906629 | 88.720306 | 92.130623 | -4.2970133
213.11483 | -2.9675863 | 0.049300674 | -5.1327672 | 0 | 0 | -0.84508944 | 0.14329553 | -1.1907438 | 88.469109 | 91.838364 | -4.2971358
213.21483 | -2.967634 | 0.042728856 | -5.1329045 | 0 | 0 | -0.84515327 | 0.12220769 | -1.1907959 | 88.203461 | 91.572433 | -4.297369
213.31483 | -2.9676361 | 0.059114303 | -5.1330624 | 0 | 0 | -0.84518075 | 0.17123154 | -1.1908222 | 87.947433 | 91.290817 | -4.2973599
213.41483 | -2.9676361 | 0.057064168 | -5.1334443 | 0 | 0 | -0.84525871 | 0.16287926 | -1.1908106 | 87.724838 | 91.04541 | -4.2975411
213.51483 | -2.9676361 | 0.069071926 | -5.1332932 | 0 | 0 | -0.84524316 | 0.19987118 | -1.1906831 | 87.492439 | 90.876839 | -4.2973557
213.61483 | -2.9676361 | 0.065727338 | -5.1335053 | 0 | 0 | -0.84528255 | 0.18671788 | -1.1907426 | 87.216888 | 90.536865 | -4.2974701
213.71483 | -2.9676361 | 0.079179734 | -5.1336598 | 0 | 0 | -0.84531695 | 0.22839303 | -1.1908659 | 87.017601 | 90.373695 | -4.2973361
213.81483 | -2.9676361 | 0.060529593 | -5.1337528 | 0 | 0 | -0.84535158 | 0.17470963 | -1.1908131 | 86.803246 | 90.088585 | -4.2975488
213.91483 | -2.9676361 | 0.088757373 | -5.1335688 | 0 | 0 | -0.84529912 | 0.25604117 | -1.1909307 | 86.533592 | 89.864799 | -4.2971845
214.01483 | -2.9676361 | 0.058471616 | -5.1338725 | 0 | 0 | -0.84537506 | 0.16921633 | -1.1910307 | 86.276016 | 89.653946 | -4.2973804
214.11483 | -2.9676361 | 0.093832128 | -5.1339483 | 0 | 0 | -0.84539938 | 0.27028209 | -1.1910993 | 86.073853 | 89.373604 | -4.2970462
214.21483 | -2.9676361 | 0.087084688 | -5.1340775 | 0 | 0 | -0.84541357 | 0.25116026 | -1.1910057 | 85.875175 | 89.151108 | -4.2971511
214.31483 | -2.9676361 | 0.09515404 | -5.1339822 | 0 | 0 | -0.84542674 | 0.27364197 | -1.191148 | 85.623352 | 88.859634 | -4.2971492
214.41483 | -2.9676361 | 0.088919796 | -5.1341729 | 0 | 0 | -0.84544176 | 0.256488 | -1.1911147 | 85.328926 | 88.72551 | -4.2973299
214.51483 | -2.9655604 | 0.1054655 | -5.1341853 | 0 | 0 | -0.84543383 | 0.30433044 | -1.1911869 | 85.110741 | 88.437126 | -4.2970371
214.61483 | -2.942055 | 0.11052278 | -5.1342974 | 0 | 0 | -0.84547281 | 0.31922653 | -1.1911446 | 84.853065 | 88.167274 | -4.2969904
214.71483 | -2.9665306 | 0.10892783 | -5.1343355 | 0 | 0 | -0.84548354 | 0.31482774 | -1.1913048 | 84.709915 | 87.929283 | -4.2969623
214.81483 | -2.9675884 | 0.093390346 | -5.1344914 | 0 | 0 | -0.84549206 | 0.27110618 | -1.1914122 | 84.448891 | 87.700821 | -4.2971697
214.91483 | -2.9655585 | 0.10393777 | -5.134593 | 0 | 0 | -0.84555596 | 0.30018446 | -1.1913553 | 84.254768 | 87.39711 | -4.2969637
215.01483 | -2.942055 | 0.10619348 | -5.1348343 | 0 | 0 | -0.84560293 | 0.3059071 | -1.191361 | 84.060455 | 87.209236 | -4.2970853
215.11483 | -2.9665306 | 0.10390528 | -5.1348982 | 0 | 0 | -0.84561861 | 0.29996562 | -1.1913553 | 83.758873 | 86.967232 | -4.2968016
215.21483 | -2.9675884 | 0.091646753 | -5.1352324 | 0 | 0 | -0.84571958 | 0.26374653 | -1.1914579 | 83.525894 | 86.704567 | -4.2970572
215.31483 | -2.967634 | 0.11434588 | -5.135191 | 0 | 0 | -0.84568518 | 0.33229807 | -1.191252 | 83.315361 | 86.405029 | -4.2969313
215.41483 | -2.9655604 | 0.11618158 | -5.1352448 | 0 | 0 | -0.84571499 | 0.33661747 | -1.1914929 | 83.078148 | 86.228348 | -4.2970543
215.51483 | -2.942055 | 0.11810195 | -5.135438 | 0 | 0 | -0.84576929 | 0.34107599 | -1.1914506 | 82.883049 | 85.911194 | -4.2969432
215.61483 | -2.9644554 | 0.11907133 | -5.1356673 | 0 | 0 | -0.84579998 | 0.3434948 | -1.1916356 | 82.634506 | 85.730644 | -4.2971287
215.71483 | -2.9399316 | 0.12115008 | -5.1355329 | 0 | 0 | -0.84577101 | 0.35045883 | -1.1915309 | 82.461121 | 85.591072 | -4.296864
215.81483 | -2.9409475 | 0.11400999 | -5.1355329 | 0 | 0 | -0.84578502 | 0.33120728 | -1.1915008 | 82.185707 | 85.350739 | -4.2969475
215.91483 | -2.9664826 | 0.12097742 | -5.1357141 | 0 | 0 | -0.84581733 | 0.34860095 | -1.1914953 | 82.022568 | 85.100487 | -4.2968416
216.01483 | -2.9675863 | 0.1152738 | -5.1360502 | 0 | 0 | -0.84589547 | 0.33363065 | -1.1916121 | 81.852737 | 84.869446 | -4.297142
216.11483 | -2.967634 | 0.12256776 | -5.1361074 | 0 | 0 | -0.84591562 | 0.35503429 | -1.1916145 | 81.576729 | 84.641907 | -4.2969637
216.21483 | -2.9676361 | 0.12213208 | -5.1364045 | 0 | 0 | -0.84599352 | 0.35225692 | -1.1915905 | 81.351715 | 84.445068 | -4.2970095
216.31483 | -2.9655604 | 0.12112081 | -5.1364136 | 0 | 0 | -0.84599596 | 0.35010555 | -1.1915592 | 81.093307 | 84.181198 | -4.2971296
216.41483 | -2.942055 | 0.11765121 | -5.1369004 | 0 | 0 | -0.84611529 | 0.33958152 | -1.191569 | 80.942108 | 83.867012 | -4.2972951
216.51483 | -2.9665306 | 0.12138423 | -5.1362047 | 0 | 0 | -0.8459295 | 0.35065666 | -1.1915092 | 80.689156 | 83.63063 | -4.2969265
216.61483 | -2.9675884 | 0.12348567 | -5.1364675 | 0 | 0 | -0.8460179 | 0.35586199 | -1.1917057 | 80.520943 | 83.417976 | -4.2969308
216.71483 | -2.9655585 | 0.12420315 | -5.1367502 | 0 | 0 | -0.84607345 | 0.35786858 | -1.1917448 | 80.278122 | 83.274818 | -4.2967687
216.81483 | -2.942055 | 0.12340212 | -5.1369162 | 0 | 0 | -0.84609598 | 0.35495996 | -1.1915936 | 80.021271 | 82.968712 | -4.2968817
216.91483 | -2.9665306 | 0.11715828 | -5.1369448 | 0 | 0 | -0.84613317 | 0.3384839 | -1.1916859 | 79.789474 | 82.769493 | -4.2969155
217.01483 | -2.9675884 | 0.12151359 | -5.1370087 | 0 | 0 | -0.84612936 | 0.3500005 | -1.1916907 | 79.636803 | 82.596008 | -4.2969804
217.11483 | -2.9655585 | 0.098524719 | -5.137424 | 0 | 0 | -0.84622455 | 0.28353944 | -1.1917641 | 79.379143 | 82.31012 | -4.2969818
217.21483 | -2.942055 | 0.10975551 | -5.137639 | 0 | 0 | -0.84629554 | 0.31769782 | -1.1918067 | 79.184204 | 82.087364 | -4.2971139
217.31483 | -2.9644554 | 0.1134385 | -5.1377025 | 0 | 0 | -0.84630001 | 0.32705161 | -1.1917518 | 78.993927 | 81.90329 | -4.2970562
217.41483 | -2.9420073 | 0.12107272 | -5.1377845 | 0 | 0 | -0.84630901 | 0.34886196 | -1.1918987 | 78.745117 | 81.685387 | -4.2969522
217.51483 | -2.9665287 | 0.11742907 | -5.1378374 | 0 | 0 | -0.8463378 | 0.33856207 | -1.1919385 | 78.588913 | 81.546883 | -4.2969241
217.61483 | -2.9675882 | 0.1150446 | -5.1384053 | 0 | 0 | -0.84647441 | 0.3312737 | -1.1919284 | 78.363419 | 81.242599 | -4.2972426
217.71483 | -2.967634 | 0.11806198 | -5.138464 | 0 | 0 | -0.84647757 | 0.34035268 | -1.1920257 | 78.178246 | 81.006813 | -4.2973065
217.81483 | -2.9655604 | 0.12492888 | -5.1384587 | 0 | 0 | -0.84649909 | 0.3604697 | -1.1921717 | 77.944839 | 80.844139 | -4.2967582
217.91483 | -2.9399793 | 0.11674698 | -5.1386538 | 0 | 0 | -0.84652877 | 0.33726946 | -1.1921306 | 77.721077 | 80.628342 | -4.2968912
218.01483 | -2.9409494 | 0.12473901 | -5.1383939 | 0 | 0 | -0.84648311 | 0.36140659 | -1.1923356 | 77.593544 | 80.449242 | -4.2965794
218.11483 | -2.9664826 | 0.10220117 | -5.1387477 | 0 | 0 | -0.84655142 | 0.29586336 | -1.1921378 | 77.388344 | 80.219688 | -4.2968864
218.21483 | -2.9675863 | 0.11915859 | -5.1390157 | 0 | 0 | -0.84661043 | 0.34479323 | -1.1921089 | 77.085304 | 80.033737 | -4.2968435
218.31483 | -2.967634 | 0.1193443 | -5.1392679 | 0 | 0 | -0.84668857 | 0.34373716 | -1.1923294 | 76.903519 | 79.785484 | -4.2969913
218.41483 | -2.9676361 | 0.12058613 | -5.1390443 | 0 | 0 | -0.84663862 | 0.3472361 | -1.1923345 | 76.709885 | 79.583992 | -4.2967553
218.51483 | -2.9655604 | 0.11298656 | -5.1391764 | 0 | 0 | -0.84664994 | 0.32477659 | -1.192373 | 76.528366 | 79.35994 | -4.2969174
218.61483 | -2.942055 | 0.12085489 | -5.1394467 | 0 | 0 | -0.84673899 | 0.3494848 | -1.1924471 | 76.314377 | 79.216621 | -4.2969818
218.71483 | -2.9665306 | 0.11834254 | -5.1397991 | 0 | 0 | -0.84680927 | 0.3408716 | -1.1923896 | 76.129555 | 79.12191 | -4.2970872
218.81483 | -2.9675884 | 0.11992887 | -5.1398687 | 0 | 0 | -0.84683043 | 0.34456614 | -1.1925632 | 75.899849 | 78.74678 | -4.2969208
218.91483 | -2.9655585 | 0.10663377 | -5.1401882 | 0 | 0 | -0.84691727 | 0.30952087 | -1.1926458 | 75.715645 | 78.525864 | -4.297102
219.01483 | -2.9399793 | 0.12322485 | -5.1399536 | 0 | 0 | -0.84685522 | 0.35676271 | -1.1926731 | 75.554604 | 78.280853 | -4.2968779
219.11483 | -2.9409494 | 0.12061404 | -5.140029 | 0 | 0 | -0.84685528 | 0.3484534 | -1.1926087 | 75.40168 | 78.12355 | -4.2969742
219.21483 | -2.9664826 | 0.12294289 | -5.1401134 | 0 | 0 | -0.84690195 | 0.35451809 | -1.1927913 | 75.171181 | 77.914871 | -4.2968364
219.31483 | -2.9655108 | 0.096791357 | -5.1408148 | 0 | 0 | -0.84705049 | 0.27968359 | -1.1927642 | 74.987381 | 77.7939 | -4.2973595
219.41483 | -2.9420528 | 0.11501037 | -5.1408477 | 0 | 0 | -0.84704196 | 0.33070108 | -1.1927986 | 74.756332 | 77.592155 | -4.2971168
219.51483 | -2.9665303 | 0.12299025 | -5.1408749 | 0 | 0 | -0.84707695 | 0.35434219 | -1.1929566 | 74.642723 | 77.39473 | -4.297194
219.61483 | -2.9655128 | 0.11862487 | -5.1409531 | 0 | 0 | -0.8470853 | 0.34263393 | -1.1929595 | 74.409416 | 77.200775 | -4.2969489
219.71483 | -2.9420528 | 0.12013698 | -5.141099 | 0 | 0 | -0.84714806 | 0.34693334 | -1.1929544 | 74.22068 | 76.955574 | -4.2970281
219.81483 | -2.9665303 | 0.12126895 | -5.1410241 | 0 | 0 | -0.84710956 | 0.34949285 | -1.1928689 | 74.033951 | 76.782372 | -4.2969766
219.91483 | -2.9675884 | 0.12225921 | -5.1414804 | 0 | 0 | -0.84720904 | 0.35320979 | -1.1929897 | 73.895149 | 76.560547 | -4.2970352
220.01483 | -2.967634 | 0.12174349 | -5.1412487 | 0 | 0 | -0.84715497 | 0.35268524 | -1.1929401 | 73.655342 | 76.4058 | -4.2970247
220.11483 | -2.9655604 | 0.12109498 | -5.1413488 | 0 | 0 | -0.84720105 | 0.34836701 | -1.193041 | 73.417274 | 76.187004 | -4.2972517
220.21483 | -2.942055 | 0.12079114 | -5.1414566 | 0 | 0 | -0.84720302 | 0.34875762 | -1.1931006 | 73.271568 | 76.021187 | -4.2971492
220.31483 | -2.9644554 | 0.12321256 | -5.1417069 | 0 | 0 | -0.84727257 | 0.35635579 | -1.1931925 | 73.141205 | 75.810371 | -4.2973247
220.41483 | -2.9399316 | 0.11643896 | -5.1418133 | 0 | 0 | -0.84731811 | 0.33522356 | -1.1932844 | 72.886559 | 75.597374 | -4.2971511
220.51483 | -2.9409475 | 0.1219046 | -5.1420035 | 0 | 0 | -0.84735215 | 0.35122195 | -1.1933337 | 72.748085 | 75.391884 | -4.2973027
220.61483 | -2.9664826 | 0.12275935 | -5.1420822 | 0 | 0 | -0.84737384 | 0.3527661 | -1.1933182 | 72.608376 | 75.192947 | -4.2971792
220.71483 | -2.9675863 | 0.12654352 | -5.1421738 | 0 | 0 | -0.84740847 | 0.36505064 | -1.1932268 | 72.354012 | 75.06279 | -4.2971449
220.81483 | -2.9655583 | 0.11668261 | -5.1423993 | 0 | 0 | -0.84744447 | 0.33513823 | -1.1934072 | 72.197594 | 74.890869 | -4.2971773
220.91483 | -2.942055 | 0.12644076 | -5.1425462 | 0 | 0 | -0.84747195 | 0.3651028 | -1.1933823 | 72.00753 | 74.695801 | -4.2972498
221.01483 | -2.9665306 | 0.12551747 | -5.1428204 | 0 | 0 | -0.84755057 | 0.36196184 | -1.1934417 | 71.848305 | 74.452744 | -4.2972112
221.11483 | -2.9655128 | 0.12436523 | -5.1427569 | 0 | 0 | -0.84750307 | 0.35945612 | -1.1934977 | 71.638336 | 74.180847 | -4.2972403
221.21483 | -2.9420528 | 0.12571108 | -5.1427479 | 0 | 0 | -0.84753054 | 0.36369291 | -1.1934726 | 71.52095 | 73.974396 | -4.2973461
221.31483 | -2.9644551 | 0.12942296 | -5.1427674 | 0 | 0 | -0.84753096 | 0.37276745 | -1.1935574 | 71.273895 | 73.83992 | -4.2971649
221.41483 | -2.9420073 | 0.12169954 | -5.1428065 | 0 | 0 | -0.84754688 | 0.35030288 | -1.1936185 | 71.160973 | 73.635506 | -4.2971573
221.51483 | -2.9665287 | 0.12437391 | -5.1430631 | 0 | 0 | -0.84760004 | 0.35953629 | -1.1937896 | 70.974213 | 73.43335 | -4.2973042
221.61483 | -2.9655125 | 0.12390219 | -5.1431518 | 0 | 0 | -0.847624 | 0.35803384 | -1.1937718 | 70.810143 | 73.298294 | -4.2972841
221.71483 | -2.9420528 | 0.12490911 | -5.1431646 | 0 | 0 | -0.84762162 | 0.35992318 | -1.1939 | 70.597336 | 73.106804 | -4.2972116
221.81483 | -2.9665303 | 0.12622367 | -5.1432023 | 0 | 0 | -0.84765112 | 0.36524022 | -1.1939213 | 70.377754 | 72.951332 | -4.2972178
221.91483 | -2.9675884 | 0.12949334 | -5.1433187 | 0 | 0 | -0.84765542 | 0.373487 | -1.1939855 | 70.210541 | 72.751556 | -4.2971215
222.01483 | -2.9655585 | 0.12276039 | -5.1436534 | 0 | 0 | -0.84773642 | 0.35439634 | -1.1939106 | 70.034363 | 72.531677 | -4.2972717
222.11483 | -2.942055 | 0.12891924 | -5.1434464 | 0 | 0 | -0.84770924 | 0.37115476 | -1.1940267 | 69.871521 | 72.444725 | -4.2971702
222.21483 | -2.9665306 | 0.1108378 | -5.1436214 | 0 | 0 | -0.84773618 | 0.31976065 | -1.1940624 | 69.729721 | 72.235214 | -4.2972417
222.31483 | -2.9675884 | 0.12354296 | -5.143898 | 0 | 0 | -0.84780973 | 0.35578328 | -1.1941053 | 69.618835 | 72.040695 | -4.297286
222.41483 | -2.9655585 | 0.12428523 | -5.1442928 | 0 | 0 | -0.84792459 | 0.35822973 | -1.1940635 | 69.398804 | 71.853905 | -4.2974777
222.51483 | -2.942055 | 0.12837337 | -5.1443133 | 0 | 0 | -0.84789664 | 0.37064987 | -1.1942217 | 69.1707 | 71.604141 | -4.2973418
222.61483 | -2.9665306 | 0.13027644 | -5.1444335 | 0 | 0 | -0.84791231 | 0.37737113 | -1.1942254 | 69.029533 | 71.43412 | -4.2974191
222.71483 | -2.9655128 | 0.12951355 | -5.1441617 | 0 | 0 | -0.84787238 | 0.37528566 | -1.1942077 | 68.846313 | 71.33886 | -4.2971005
222.81483 | -2.9420528 | 0.11672311 | -5.1442862 | 0 | 0 | -0.84787178 | 0.33734182 | -1.1943566 | 68.671898 | 71.141594 | -4.2974591
222.91483 | -2.9665303 | 0.12735406 | -5.144093 | 0 | 0 | -0.84785903 | 0.36865109 | -1.1943728 | 68.583977 | 70.988556 | -4.2972093
223.01483 | -2.9675884 | 0.12974875 | -5.1446538 | 0 | 0 | -0.84800541 | 0.37434348 | -1.1943156 | 68.353142 | 70.813934 | -4.2973919
223.11483 | -2.967634 | 0.12602995 | -5.1443977 | 0 | 0 | -0.8479172 | 0.36586201 | -1.1943938 | 68.224152 | 70.670044 | -4.2971177
223.21483 | -2.9676361 | 0.12041298 | -5.1450229 | 0 | 0 | -0.84807819 | 0.34971443 | -1.1945425 | 68.068718 | 70.49511 | -4.2973576
223.31483 | -2.9676361 | 0.12606962 | -5.1450348 | 0 | 0 | -0.84808266 | 0.36520955 | -1.1946359 | 67.822456 | 70.314499 | -4.2974491
223.41483 | -2.9676361 | 0.12989098 | -5.1452937 | 0 | 0 | -0.8481524 | 0.37401363 | -1.1946313 | 67.714149 | 70.141205 | -4.297554
223.51483 | -2.9676361 | 0.12619473 | -5.1451979 | 0 | 0 | -0.84813964 | 0.36326703 | -1.1947504 | 67.585869 | 70.002876 | -4.2974796
223.61483 | -2.9676361 | 0.1275236 | -5.1456017 | 0 | 0 | -0.84822577 | 0.36964637 | -1.1948054 | 67.446564 | 69.80854 | -4.2976213
223.71483 | -2.9676361 | 0.12989289 | -5.1453056 | 0 | 0 | -0.84812731 | 0.37548697 | -1.1947781 | 67.23941 | 69.644295 | -4.2974868
223.81483 | -2.9655604 | 0.12988454 | -5.1456013 | 0 | 0 | -0.84823495 | 0.37488991 | -1.1948677 | 67.131714 | 69.460129 | -4.2976298
223.91483 | -2.942055 | 0.13227576 | -5.1455159 | 0 | 0 | -0.84819502 | 0.38187194 | -1.1948007 | 66.891403 | 69.241676 | -4.2973847
224.01483 | -2.9665306 | 0.12958926 | -5.1457973 | 0 | 0 | -0.84827107 | 0.37345523 | -1.1948773 | 66.755615 | 69.112915 | -4.2975559
224.11483 | -2.9675884 | 0.13603285 | -5.1456852 | 0 | 0 | -0.84825051 | 0.39278877 | -1.1947913 | 66.583115 | 68.951546 | -4.2972827
224.21483 | -2.9655585 | 0.13358073 | -5.1456456 | 0 | 0 | -0.84823626 | 0.38666782 | -1.1948171 | 66.407646 | 68.812523 | -4.2973289
224.31483 | -2.942055 | 0.13400313 | -5.1453676 | 0 | 0 | -0.84815806 | 0.38676512 | -1.1950005 | 66.254288 | 68.595108 | -4.2972751
224.41483 | -2.9665306 | 0.13328433 | -5.145741 | 0 | 0 | -0.84826154 | 0.38473764 | -1.1950811 | 66.114929 | 68.471329 | -4.2973919
224.51483 | -2.9675884 | 0.13548662 | -5.1461711 | 0 | 0 | -0.84836149 | 0.38994616 | -1.1950799 | 65.916786 | 68.292198 | -4.2974682
224.61483 | -2.9655585 | 0.13764435 | -5.146102 | 0 | 0 | -0.84834039 | 0.39512202 | -1.195103 | 65.799728 | 68.139511 | -4.2975168
224.71483 | -2.942055 | 0.13547258 | -5.1460137 | 0 | 0 | -0.8483327 | 0.39060277 | -1.1951271 | 65.687729 | 67.973892 | -4.2973547
224.81483 | -2.9665306 | 0.13638723 | -5.1464467 | 0 | 0 | -0.84841996 | 0.39466485 | -1.1951652 | 65.483147 | 67.828362 | -4.2974105
224.91483 | -2.9675884 | 0.13690744 | -5.1461926 | 0 | 0 | -0.84836471 | 0.39570835 | -1.1951768 | 65.357109 | 67.605476 | -4.2974248
225.01483 | -2.967634 | 0.14152318 | -5.1458235 | 0 | 0 | -0.84828228 | 0.40926969 | -1.1953509 | 65.169319 | 67.498634 | -4.2970672
225.11483 | -2.9676361 | 0.12640804 | -5.1463451 | 0 | 0 | -0.84839183 | 0.36502159 | -1.1952956 | 65.045578 | 67.302544 | -4.2973084
225.21483 | -2.9676361 | 0.13680613 | -5.1463609 | 0 | 0 | -0.84840775 | 0.39530152 | -1.1954035 | 64.892426 | 67.188148 | -4.2973089
225.31483 | -2.9676361 | 0.1361587 | -5.1465979 | 0 | 0 | -0.84847111 | 0.39278162 | -1.1953918 | 64.74601 | 67.073425 | -4.2974739
225.41483 | -2.9676361 | 0.14013733 | -5.146749 | 0 | 0 | -0.84850162 | 0.40415281 | -1.1954906 | 64.527779 | 66.870697 | -4.297359
225.51483 | -2.9676361 | 0.13665608 | -5.1468492 | 0 | 0 | -0.84852397 | 0.39334598 | -1.1954172 | 64.403152 | 66.716293 | -4.2975359
225.61483 | -2.9676361 | 0.14117444 | -5.1467867 | 0 | 0 | -0.84851724 | 0.40682241 | -1.1953622 | 64.261131 | 66.59832 | -4.2971778
225.71483 | -2.9676361 | 0.14013501 | -5.1469011 | 0 | 0 | -0.84853017 | 0.40427366 | -1.1954029 | 64.162331 | 66.459862 | -4.2972751
225.81483 | -2.9676361 | 0.14243953 | -5.1470861 | 0 | 0 | -0.84859431 | 0.41126785 | -1.195639 | 63.982243 | 66.222267 | -4.2972155
225.91483 | -2.9676361 | 0.13647744 | -5.1474347 | 0 | 0 | -0.84867054 | 0.39323491 | -1.1955074 | 63.85257 | 66.071594 | -4.2975664
226.01483 | -2.9676361 | 0.14249064 | -5.1471906 | 0 | 0 | -0.84861559 | 0.41189831 | -1.1955801 | 63.692383 | 65.945915 | -4.2973037
226.11483 | -2.9676361 | 0.14197999 | -5.1475511 | 0 | 0 | -0.84870613 | 0.41081378 | -1.1956215 | 63.481888 | 65.76329 | -4.2975092
226.21483 | -2.9676361 | 0.14179915 | -5.1473751 | 0 | 0 | -0.848665 | 0.4095563 | -1.1958156 | 63.352375 | 65.638466 | -4.2973065
226.31483 | -2.9676361 | 0.13809602 | -5.1476583 | 0 | 0 | -0.84871054 | 0.39939412 | -1.1958486 | 63.253666 | 65.47065 | -4.297503
226.41483 | -2.9676361 | 0.14405107 | -5.1475129 | 0 | 0 | -0.84870607 | 0.41539663 | -1.1957988 | 63.097172 | 65.367874 | -4.2972555
226.51483 | -2.9676361 | 0.13928221 | -5.1479607 | 0 | 0 | -0.84879637 | 0.40356287 | -1.1958965 | 62.982063 | 65.229675 | -4.2975888
226.61483 | -2.9676361 | 0.1466423 | -5.1475258 | 0 | 0 | -0.84867424 | 0.42173928 | -1.1959629 | 62.837742 | 65.009453 | -4.2970481
226.71483 | -2.9676361 | 0.13798323 | -5.1480546 | 0 | 0 | -0.84882349 | 0.39809194 | -1.1958681 | 62.718216 | 64.932884 | -4.2974019
226.81483 | -2.9676361 | 0.14667377 | -5.1479154 | 0 | 0 | -0.84877896 | 0.42304847 | -1.1959742 | 62.561012 | 64.837059 | -4.2972527
226.91483 | -2.9676361 | 0.14620261 | -5.1480155 | 0 | 0 | -0.84882492 | 0.42233139 | -1.1960968 | 62.464615 | 64.609276 | -4.2972422
227.01483 | -2.9676361 | 0.14454107 | -5.1478076 | 0 | 0 | -0.84876269 | 0.41825727 | -1.1962135 | 62.322224 | 64.443092 | -4.2970748
227.11483 | -2.9676361 | 0.14674443 | -5.1480336 | 0 | 0 | -0.8488133 | 0.42126524 | -1.1960621 | 62.152554 | 64.363533 | -4.2971454
227.21483 | -2.9676361 | 0.14568725 | -5.1480441 | 0 | 0 | -0.84881979 | 0.4215388 | -1.1962322 | 61.99287 | 64.184647 | -4.2970181
227.31483 | -2.9676361 | 0.14664885 | -5.1481304 | 0 | 0 | -0.84884286 | 0.42450672 | -1.1962609 | 61.862053 | 63.977646 | -4.2971129
227.41483 | -2.9676361 | 0.14916539 | -5.148129 | 0 | 0 | -0.84882444 | 0.43067527 | -1.1962768 | 61.699081 | 63.813091 | -4.2970285
227.51483 | -2.9676361 | 0.14766215 | -5.148191 | 0 | 0 | -0.84886968 | 0.42583516 | -1.1961205 | 61.566059 | 63.719467 | -4.2971177
227.61483 | -2.9676361 | 0.14896694 | -5.1480675 | 0 | 0 | -0.84884173 | 0.42926896 | -1.1963854 | 61.44244 | 63.579132 | -4.2970161
227.71483 | -2.9676361 | 0.14907326 | -5.1483722 | 0 | 0 | -0.84886909 | 0.43152699 | -1.1965408 | 61.325291 | 63.425831 | -4.297102
227.81483 | -2.9676361 | 0.14891636 | -5.148387 | 0 | 0 | -0.84889013 | 0.43144029 | -1.1965657 | 61.148788 | 63.291042 | -4.2971764
227.91483 | -2.9676361 | 0.15062311 | -5.1483412 | 0 | 0 | -0.84889078 | 0.43530458 | -1.1964688 | 60.949211 | 63.120247 | -4.2968607
228.01483 | -2.9676361 | 0.14844887 | -5.1483607 | 0 | 0 | -0.84889662 | 0.42932689 | -1.1967113 | 60.9165 | 62.945267 | -4.296833
228.11483 | -2.9676361 | 0.14600533 | -5.1487699 | 0 | 0 | -0.8490057 | 0.423356 | -1.1967075 | 60.78167 | 62.833866 | -4.2970333
228.21483 | -2.9676361 | 0.14709392 | -5.1489239 | 0 | 0 | -0.84905308 | 0.4264434 | -1.1967176 | 60.574352 | 62.699272 | -4.2971134
228.31483 | -2.9676361 | 0.14936087 | -5.1488824 | 0 | 0 | -0.84900385 | 0.43254021 | -1.19679 | 60.444942 | 62.544231 | -4.2969675
228.41483 | -2.9676361 | 0.15073438 | -5.148674 | 0 | 0 | -0.84896296 | 0.43492731 | -1.1968076 | 60.311615 | 62.430878 | -4.2968645
228.51483 | -2.9676361 | 0.15164627 | -5.1488738 | 0 | 0 | -0.84902078 | 0.4391132 | -1.1968243 | 60.190372 | 62.254894 | -4.2968316
228.61483 | -2.9676361 | 0.14833724 | -5.1490741 | 0 | 0 | -0.84905809 | 0.42885116 | -1.1969548 | 60.051434 | 62.111317 | -4.296979
228.71483 | -2.9676361 | 0.14987536 | -5.1490607 | 0 | 0 | -0.84906542 | 0.43311194 | -1.1969258 | 59.99596 | 62.070835 | -4.2969036
228.81483 | -2.9676361 | 0.15025541 | -5.1492548 | 0 | 0 | -0.84910351 | 0.43162885 | -1.196975 | 59.884583 | 61.912109 | -4.2970428
228.91483 | -2.9676361 | 0.15199423 | -5.1488214 | 0 | 0 | -0.8490063 | 0.44105992 | -1.1971223 | 59.719158 | 61.788853 | -4.2968407
229.01483 | -2.9676361 | 0.15046537 | -5.1491585 | 0 | 0 | -0.84910899 | 0.43498558 | -1.1969587 | 59.561699 | 61.585968 | -4.2970724
229.11483 | -2.9676361 | 0.15262754 | -5.1492434 | 0 | 0 | -0.84910423 | 0.43949261 | -1.1971672 | 59.391617 | 61.517185 | -4.296906
229.21483 | -2.9676361 | 0.15293735 | -5.1495142 | 0 | 0 | -0.84916383 | 0.44345373 | -1.197232 | 59.283863 | 61.380836 | -4.2970371
229.31483 | -2.9676361 | 0.15250845 | -5.1493764 | 0 | 0 | -0.84915584 | 0.4393132 | -1.197243 | 59.137573 | 61.177738 | -4.2969151
229.41483 | -2.9676361 | 0.15208299 | -5.1492977 | 0 | 0 | -0.84912449 | 0.4388878 | -1.1972128 | 59.038387 | 61.098198 | -4.2967057
229.51483 | -2.9676361 | 0.15287612 | -5.1496224 | 0 | 0 | -0.84917766 | 0.44174284 | -1.1975348 | 58.971191 | 60.915844 | -4.2968597
229.61483 | -2.9676361 | 0.15367344 | -5.1495767 | 0 | 0 | -0.84920222 | 0.44299829 | -1.1973126 | 58.819767 | 60.821724 | -4.2968688
229.71483 | -2.9676361 | 0.15337726 | -5.1496286 | 0 | 0 | -0.84920084 | 0.44280717 | -1.1973591 | 58.712238 | 60.663967 | -4.2968321
229.81483 | -2.9676361 | 0.15221621 | -5.1496682 | 0 | 0 | -0.84920955 | 0.43878865 | -1.197603 | 58.607697 | 60.574158 | -4.2967787
229.91483 | -2.9676361 | 0.15273561 | -5.1495371 | 0 | 0 | -0.84918624 | 0.44220278 | -1.1975572 | 58.488129 | 60.417912 | -4.2965508
230.01483 | -2.9676361 | 0.15304996 | -5.1499462 | 0 | 0 | -0.84926528 | 0.44425344 | -1.197438 | 58.33461 | 60.297173 | -4.2969728
230.11483 | -2.9676361 | 0.15368786 | -5.1498303 | 0 | 0 | -0.84924066 | 0.44311401 | -1.1974783 | 58.175358 | 60.114662 | -4.296845
230.21483 | -2.9676361 | 0.15330191 | -5.1502156 | 0 | 0 | -0.84935445 | 0.44211265 | -1.1976266 | 58.024094 | 60.0289 | -4.2970071
230.31483 | -2.9676361 | 0.15436921 | -5.1503406 | 0 | 0 | -0.84937191 | 0.44653589 | -1.1977395 | 57.914009 | 59.903801 | -4.2969499
230.41483 | -2.9676361 | 0.15339501 | -5.1502838 | 0 | 0 | -0.84934431 | 0.44168821 | -1.1977158 | 57.835854 | 59.752834 | -4.297008
230.51483 | -2.9676361 | 0.15296867 | -5.1499391 | 0 | 0 | -0.84927797 | 0.44152105 | -1.197806 | 57.64621 | 59.62476 | -4.2966218
230.61483 | -2.9676361 | 0.15418997 | -5.1499662 | 0 | 0 | -0.84927106 | 0.44391367 | -1.1978883 | 57.538933 | 59.464264 | -4.2966952
230.71483 | -2.9676361 | 0.15518837 | -5.1501145 | 0 | 0 | -0.8493259 | 0.44801462 | -1.1976894 | 57.503506 | 59.397293 | -4.2967505
230.81483 | -2.9676361 | 0.15467355 | -5.1503973 | 0 | 0 | -0.84939927 | 0.44609246 | -1.1978692 | 57.343258 | 59.265526 | -4.2970171
230.91483 | -2.9676361 | 0.15368663 | -5.1501164 | 0 | 0 | -0.84930903 | 0.4440726 | -1.1978657 | 57.263973 | 59.137913 | -4.2967272
231.01483 | -2.9676361 | 0.15393426 | -5.1505585 | 0 | 0 | -0.84943396 | 0.44612339 | -1.1980402 | 57.141571 | 59.011902 | -4.2968578
231.11483 | -2.9676361 | 0.15518326 | -5.1504331 | 0 | 0 | -0.84940124 | 0.44786027 | -1.1979254 | 57.001545 | 58.871166 | -4.2967606
231.21483 | -2.9676361 | 0.15550409 | -5.1505289 | 0 | 0 | -0.84939796 | 0.45037678 | -1.1981976 | 56.841942 | 58.760757 | -4.2967162
231.31483 | -2.9676361 | 0.15538128 | -5.1504292 | 0 | 0 | -0.8494094 | 0.448715 | -1.1981975 | 56.766155 | 58.651752 | -4.2965188
231.41483 | -2.9676361 | 0.15488017 | -5.150887 | 0 | 0 | -0.84951764 | 0.44828922 | -1.1982577 | 56.62775 | 58.498131 | -4.2968016
231.51483 | -2.9676361 | 0.15504353 | -5.1506143 | 0 | 0 | -0.84943151 | 0.44631004 | -1.1982692 | 56.460861 | 58.357998 | -4.2967558
231.61483 | -2.9676361 | 0.15399294 | -5.1505008 | 0 | 0 | -0.84943438 | 0.44268224 | -1.1982768 | 56.344517 | 58.249886 | -4.296629
231.71483 | -2.9695463 | 0.15474495 | -5.150423 | 0 | 0 | -0.84939349 | 0.44582731 | -1.1984884 | 56.266762 | 58.084862 | -4.2965798
231.81483 | -2.9933755 | 0.15558465 | -5.1507449 | 0 | 0 | -0.84947568 | 0.4501991 | -1.1985183 | 56.108257 | 57.998272 | -4.2967839
231.91483 | -2.9687483 | 0.15569429 | -5.1507306 | 0 | 0 | -0.84949791 | 0.45035651 | -1.1984829 | 55.99868 | 57.924664 | -4.2968078
232.01483 | -2.967684 | 0.15453996 | -5.1511636 | 0 | 0 | -0.84956276 | 0.44838217 | -1.1986467 | 55.910843 | 57.785229 | -4.2968497
232.11483 | -2.967638 | 0.15482405 | -5.1509447 | 0 | 0 | -0.84951121 | 0.44817102 | -1.1986367 | 55.771839 | 57.62632 | -4.296773
232.21483 | -2.9676361 | 0.15601678 | -5.150908 | 0 | 0 | -0.84951955 | 0.44998467 | -1.1986485 | 55.590096 | 57.522308 | -4.2966595
232.31483 | -2.9676361 | 0.15621607 | -5.151114 | 0 | 0 | -0.84955269 | 0.45174804 | -1.1988128 | 55.551746 | 57.355869 | -4.2967772
232.41483 | -2.9676361 | 0.15573899 | -5.1512337 | 0 | 0 | -0.84957749 | 0.45169947 | -1.1988817 | 55.408646 | 57.277557 | -4.2966585
232.51483 | -2.9676361 | 0.15588844 | -5.1511335 | 0 | 0 | -0.8495698 | 0.4513838 | -1.1988313 | 55.244415 | 57.156307 | -4.2966752
232.61483 | -2.9676361 | 0.15553014 | -5.1511374 | 0 | 0 | -0.84955865 | 0.44984478 | -1.1988972 | 55.155018 | 57.020184 | -4.2965875
232.71483 | -2.9676361 | 0.15518482 | -5.1512485 | 0 | 0 | -0.84959 | 0.44845656 | -1.1990772 | 55.015568 | 56.908646 | -4.2966671
232.81483 | -2.9695463 | 0.15547511 | -5.1514344 | 0 | 0 | -0.84966505 | 0.44881007 | -1.1990891 | 55.011421 | 56.83569 | -4.2968121
232.91483 | -2.9933755 | 0.15653764 | -5.1514993 | 0 | 0 | -0.84965086 | 0.45031101 | -1.1991268 | 54.84734 | 56.670586 | -4.2968364
233.01483 | -2.9706583 | 0.15691088 | -5.1512847 | 0 | 0 | -0.84960878 | 0.45271403 | -1.1990547 | 54.728642 | 56.584606 | -4.2966776
233.11483 | -2.9934235 | 0.15546396 | -5.1511269 | 0 | 0 | -0.84957409 | 0.44875032 | -1.1992347 | 54.666553 | 56.450851 | -4.2965312
233.21483 | -2.9687502 | 0.15544195 | -5.1514978 | 0 | 0 | -0.84963596 | 0.44901544 | -1.1991447 | 54.568428 | 56.333252 | -4.2966647
233.31483 | -2.9676843 | 0.15689875 | -5.1517782 | 0 | 0 | -0.84972322 | 0.45287338 | -1.1990335 | 54.459236 | 56.273491 | -4.2968097
233.41483 | -2.967638 | 0.15716237 | -5.1519608 | 0 | 0 | -0.84977567 | 0.45460117 | -1.1992481 | 54.315788 | 56.121357 | -4.2967272
233.51483 | -2.9676361 | 0.15690477 | -5.1521311 | 0 | 0 | -0.84979659 | 0.45391145 | -1.1992382 | 54.198666 | 55.992947 | -4.2969213
233.61483 | -2.9676361 | 0.15701541 | -5.1518183 | 0 | 0 | -0.84973639 | 0.45391476 | -1.1991631 | 54.076683 | 55.886242 | -4.2967067
233.71483 | -2.9676361 | 0.15674549 | -5.1519408 | 0 | 0 | -0.84978753 | 0.45356548 | -1.1993518 | 53.97694 | 55.787079 | -4.2967653
233.81483 | -2.9676361 | 0.15657975 | -5.1519518 | 0 | 0 | -0.84976715 | 0.45246717 | -1.1993978 | 53.890285 | 55.658211 | -4.2968597
233.91483 | -2.9676361 | 0.1566672 | -5.1521225 | 0 | 0 | -0.8498168 | 0.45027795 | -1.1993676 | 53.71936 | 55.542603 | -4.2969913
234.01483 | -2.9695463 | 0.15798147 | -5.1520619 | 0 | 0 | -0.84980094 | 0.45658609 | -1.1995838 | 53.69017 | 55.405434 | -4.2966304
234.11483 | -2.9933755 | 0.15813902 | -5.1521692 | 0 | 0 | -0.84979391 | 0.45854679 | -1.1996235 | 53.566204 | 55.289284 | -4.2969036
234.21483 | -2.9706583 | 0.15735713 | -5.1517916 | 0 | 0 | -0.84975934 | 0.45393696 | -1.1997316 | 53.474094 | 55.22377 | -4.2964449
234.31483 | -2.9953337 | 0.15718415 | -5.1522431 | 0 | 0 | -0.84984374 | 0.45458186 | -1.1996696 | 53.305496 | 55.123245 | -4.2966781
234.41483 | -2.9963999 | 0.15819919 | -5.1521859 | 0 | 0 | -0.84980661 | 0.45810479 | -1.19978 | 53.222836 | 54.995724 | -4.296555
234.51483 | -2.9964461 | 0.15862241 | -5.1524367 | 0 | 0 | -0.84989554 | 0.45980933 | -1.2000237 | 53.136417 | 54.862106 | -4.2967095
234.61483 | -2.9945378 | 0.15851931 | -5.1524949 | 0 | 0 | -0.84990013 | 0.45840603 | -1.199918 | 52.96344 | 54.731361 | -4.2966676
234.71483 | -2.9687986 | 0.15754892 | -5.1526985 | 0 | 0 | -0.84994656 | 0.45540091 | -1.1998351 | 52.924183 | 54.653866 | -4.2968168
234.81483 | -2.9695964 | 0.15750791 | -5.1523199 | 0 | 0 | -0.8498705 | 0.45658419 | -1.200069 | 52.77298 | 54.531467 | -4.2966781
234.91483 | -2.9952877 | 0.15759104 | -5.1523581 | 0 | 0 | -0.84986943 | 0.45479506 | -1.2001698 | 52.679821 | 54.394466 | -4.2967424
235.01483 | -2.9944878 | 0.15747176 | -5.1527901 | 0 | 0 | -0.84995419 | 0.45536122 | -1.2001041 | 52.551144 | 54.299698 | -4.2966909
235.11483 | -2.9707067 | 0.15828188 | -5.1527381 | 0 | 0 | -0.84998035 | 0.4569242 | -1.2002434 | 52.500248 | 54.26144 | -4.2967181
235.21483 | -2.9953356 | 0.15850045 | -5.1526523 | 0 | 0 | -0.84993005 | 0.45848554 | -1.2002072 | 52.401665 | 54.118595 | -4.2965693
235.31483 | -2.9944899 | 0.1573724 | -5.1527419 | 0 | 0 | -0.84995162 | 0.45621026 | -1.2003548 | 52.36084 | 53.942924 | -4.2965484
235.41483 | -2.9707067 | 0.15663251 | -5.1526384 | 0 | 0 | -0.8499369 | 0.45255718 | -1.2002974 | 52.204971 | 53.963558 | -4.2965388
235.51483 | -2.9953356 | 0.15721147 | -5.1530375 | 0 | 0 | -0.850012 | 0.45296094 | -1.2002738 | 52.079258 | 53.826584 | -4.2967386
235.61483 | -2.9964001 | 0.15845658 | -5.1532393 | 0 | 0 | -0.85008037 | 0.45770103 | -1.2004752 | 51.972027 | 53.773735 | -4.2968116
235.71483 | -2.9964461 | 0.15827914 | -5.1529751 | 0 | 0 | -0.85003352 | 0.45792204 | -1.2005419 | 51.88319 | 53.595181 | -4.2965426
235.81483 | -2.996448 | 0.1577599 | -5.1529026 | 0 | 0 | -0.84999102 | 0.45425901 | -1.2005662 | 51.79174 | 53.527832 | -4.2966919
235.91483 | -2.996448 | 0.15762213 | -5.1529608 | 0 | 0 | -0.85000569 | 0.45408913 | -1.2005458 | 51.70248 | 53.302395 | -4.2966104
236.01483 | -2.996448 | 0.15784197 | -5.1530256 | 0 | 0 | -0.85003716 | 0.45350152 | -1.200633 | 51.561909 | 53.241013 | -4.2965422
236.11483 | -2.996448 | 0.15801917 | -5.1530786 | 0 | 0 | -0.85003567 | 0.45731369 | -1.2005032 | 51.462116 | 53.227066 | -4.2964888
236.21483 | -2.996448 | 0.15864258 | -5.1531811 | 0 | 0 | -0.85008574 | 0.45779884 | -1.2005405 | 51.358425 | 53.145542 | -4.296639
236.31483 | -2.996448 | 0.15835375 | -5.1533995 | 0 | 0 | -0.85012233 | 0.45759749 | -1.2006261 | 51.29966 | 52.998669 | -4.2967782
236.41483 | -2.996448 | 0.15803339 | -5.1532531 | 0 | 0 | -0.85007846 | 0.45573074 | -1.200724 | 51.204945 | 52.907787 | -4.2967472
236.51483 | -2.996448 | 0.15786952 | -5.1531529 | 0 | 0 | -0.85007441 | 0.45743591 | -1.200826 | 51.075062 | 52.792004 | -4.2965531
236.61483 | -2.996448 | 0.15831552 | -5.1534362 | 0 | 0 | -0.85012817 | 0.45732528 | -1.2007797 | 51.036518 | 52.711277 | -4.2966824
236.71483 | -2.996448 | 0.15972625 | -5.1534538 | 0 | 0 | -0.85011768 | 0.46186879 | -1.2009617 | 50.8634 | 52.555824 | -4.2966475
236.81483 | -2.996448 | 0.15918365 | -5.1535034 | 0 | 0 | -0.85015053 | 0.46054953 | -1.2009658 | 50.824585 | 52.499924 | -4.2966638
236.91483 | -2.996448 | 0.15839337 | -5.1534591 | 0 | 0 | -0.85013676 | 0.45820349 | -1.2009932 | 50.73064 | 52.391602 | -4.2966027
237.01483 | -2.996448 | 0.15846881 | -5.1534157 | 0 | 0 | -0.85009623 | 0.45926142 | -1.2011316 | 50.623577 | 52.224819 | -4.2965946
237.11483 | -2.996448 | 0.15889035 | -5.1535649 | 0 | 0 | -0.85016412 | 0.45780757 | -1.2010984 | 50.548069 | 52.187141 | -4.2965364
237.21483 | -2.996448 | 0.1590886 | -5.1538196 | 0 | 0 | -0.85022247 | 0.4583033 | -1.2012107 | 50.440166 | 52.094608 | -4.2965083
237.31483 | -2.996448 | 0.15903927 | -5.1537323 | 0 | 0 | -0.85018814 | 0.45918289 | -1.2013562 | 50.310493 | 51.954231 | -4.2966313
237.41483 | -2.996448 | 0.15967093 | -5.1538911 | 0 | 0 | -0.85023355 | 0.46256763 | -1.2013823 | 50.270496 | 51.897186 | -4.2966599
237.51483 | -2.996448 | 0.15868704 | -5.1537476 | 0 | 0 | -0.85020304 | 0.45726267 | -1.2013552 | 50.189209 | 51.798122 | -4.2963796
237.61483 | -2.996448 | 0.15784284 | -5.1535082 | 0 | 0 | -0.85015011 | 0.45487076 | -1.2013897 | 50.089195 | 51.747437 | -4.296308
237.71483 | -2.996448 | 0.15772268 | -5.1534691 | 0 | 0 | -0.85014713 | 0.45517933 | -1.201456 | 49.954605 | 51.621853 | -4.2961793
237.81483 | -2.996448 | 0.15927035 | -5.1536112 | 0 | 0 | -0.85017264 | 0.45914006 | -1.201718 | 49.889599 | 51.560116 | -4.2962689
237.91483 | -2.996448 | 0.15951423 | -5.1537514 | 0 | 0 | -0.85018098 | 0.45980185 | -1.2016243 | 49.790825 | 51.397957 | -4.2964115
238.01483 | -2.996448 | 0.15832479 | -5.1534338 | 0 | 0 | -0.85014111 | 0.45551935 | -1.2016926 | 49.678474 | 51.294941 | -4.2960758
238.11483 | -2.996448 | 0.15802608 | -5.1534605 | 0 | 0 | -0.85012287 | 0.45502925 | -1.2018214 | 49.621742 | 51.211723 | -4.2957811
238.21483 | -2.9983582 | 0.15838395 | -5.1535411 | 0 | 0 | -0.85016966 | 0.45730463 | -1.2016711 | 49.553738 | 51.121052 | -4.2959943
238.31483 | -3.0221875 | 0.15858379 | -5.1536279 | 0 | 0 | -0.85019213 | 0.45844942 | -1.2017708 | 49.499355 | 51.025776 | -4.2960353
238.41483 | -2.9975603 | 0.15842679 | -5.1534591 | 0 | 0 | -0.85013622 | 0.45688382 | -1.2019053 | 49.318756 | 50.954334 | -4.2959466
238.51483 | -2.996496 | 0.15843526 | -5.1536818 | 0 | 0 | -0.85020041 | 0.45729321 | -1.2019707 | 49.238216 | 50.856178 | -4.2961292
238.61483 | -2.9964499 | 0.15835874 | -5.1540709 | 0 | 0 | -0.85031557 | 0.45821035 | -1.2021681 | 49.162586 | 50.732277 | -4.296289
238.71483 | -2.996448 | 0.15762213 | -5.1541018 | 0 | 0 | -0.8502726 | 0.4555974 | -1.2021435 | 49.10181 | 50.669327 | -4.2963276
238.81483 | -2.996448 | 0.15796424 | -5.1540895 | 0 | 0 | -0.85029155 | 0.45502105 | -1.2021077 | 48.982758 | 50.579437 | -4.2963462
238.91483 | -2.996448 | 0.15889977 | -5.1544433 | 0 | 0 | -0.85038888 | 0.45770955 | -1.2023071 | 48.869659 | 50.494389 | -4.2965255
239.01483 | -2.9983582 | 0.15889969 | -5.1542711 | 0 | 0 | -0.85031605 | 0.45825022 | -1.2022433 | 48.793217 | 50.402954 | -4.2964234
239.11483 | -3.0221875 | 0.15793073 | -5.154439 | 0 | 0 | -0.8503691 | 0.45616722 | -1.2023281 | 48.681923 | 50.295452 | -4.2965913
239.21483 | -2.9975603 | 0.15748294 | -5.1545386 | 0 | 0 | -0.85039914 | 0.45531172 | -1.2025007 | 48.616428 | 50.243324 | -4.2963305
239.31483 | -2.9984062 | 0.15760812 | -5.1545234 | 0 | 0 | -0.8503989 | 0.45402694 | -1.2025707 | 48.53022 | 50.149895 | -4.2962632
239.41483 | -3.0240996 | 0.15868917 | -5.1545863 | 0 | 0 | -0.85041654 | 0.45824969 | -1.2022599 | 48.465275 | 50.013844 | -4.2963324
239.51483 | -3.0232997 | 0.158922 | -5.1546378 | 0 | 0 | -0.85044408 | 0.45903397 | -1.2023122 | 48.383724 | 49.979744 | -4.2965097
239.61483 | -2.9976084 | 0.15874687 | -5.1546726 | 0 | 0 | -0.85043418 | 0.45998159 | -1.2025206 | 48.318062 | 49.89064 | -4.2964149
239.71483 | -2.9984083 | 0.15850432 | -5.1549964 | 0 | 0 | -0.85052824 | 0.45973334 | -1.2026204 | 48.179729 | 49.744553 | -4.296629
239.81483 | -3.0221894 | 0.15821108 | -5.1547451 | 0 | 0 | -0.85046589 | 0.45716536 | -1.2025285 | 48.171913 | 49.687557 | -4.2964039
239.91483 | -2.9975605 | 0.15802518 | -5.1549582 | 0 | 0 | -0.85048097 | 0.45672446 | -1.2026956 | 48.056534 | 49.629734 | -4.2965002
240.01483 | -2.996496 | 0.15918085 | -5.1545706 | 0 | 0 | -0.850402 | 0.45768809 | -1.2027718 | 48.023643 | 49.607258 | -4.2961612
240.11483 | -2.9983602 | 0.15955582 | -5.1549287 | 0 | 0 | -0.85051346 | 0.46129841 | -1.2026467 | 47.901047 | 49.396801 | -4.2962728
240.21483 | -3.0221875 | 0.15865146 | -5.1547151 | 0 | 0 | -0.85044509 | 0.45812252 | -1.2025832 | 47.779488 | 49.304653 | -4.2961664
240.31483 | -2.9994702 | 0.15730949 | -5.1548924 | 0 | 0 | -0.85049027 | 0.45446226 | -1.2027925 | 47.722736 | 49.282688 | -4.2962985
240.41483 | -3.0241456 | 0.15831131 | -5.1549649 | 0 | 0 | -0.85049224 | 0.45836878 | -1.2028109 | 47.637684 | 49.150101 | -4.296248
240.51483 | -3.0252118 | 0.15905526 | -5.1551437 | 0 | 0 | -0.85055161 | 0.46060628 | -1.2027158 | 47.491161 | 49.02504 | -4.296546
240.61483 | -3.0252581 | 0.15844499 | -5.1549568 | 0 | 0 | -0.85051101 | 0.4580662 | -1.2028646 | 47.442913 | 48.959129 | -4.2964468
240.71483 | -3.02526 | 0.15823962 | -5.1552186 | 0 | 0 | -0.85057563 | 0.45703602 | -1.2030107 | 47.401867 | 48.935265 | -4.2965255
240.81483 | -3.02526 | 0.1583901 | -5.1552148 | 0 | 0 | -0.85054272 | 0.45664415 | -1.2030715 | 47.282833 | 48.837345 | -4.2963662
240.91483 | -3.02526 | 0.15776749 | -5.1551895 | 0 | 0 | -0.85056418 | 0.45774865 | -1.2032017 | 47.166523 | 48.768734 | -4.2963715
241.01483 | -3.02526 | 0.15820104 | -5.1548762 | 0 | 0 | -0.85048091 | 0.45679489 | -1.2032987 | 47.144482 | 48.651566 | -4.2960262
241.11483 | -3.02526 | 0.15864509 | -5.1548567 | 0 | 0 | -0.85047388 | 0.45732617 | -1.203356 | 47.085594 | 48.584621 | -4.2960968
241.21483 | -3.02526 | 0.15932962 | -5.1551666 | 0 | 0 | -0.85057157 | 0.45893764 | -1.2034543 | 47.012215 | 48.435871 | -4.2962127
241.31483 | -3.02526 | 0.16043143 | -5.1550512 | 0 | 0 | -0.85053903 | 0.46325082 | -1.2034878 | 47.19265 | 48.558384 | -4.2963314
241.41483 | -3.02526 | 0.15969118 | -5.1551995 | 0 | 0 | -0.85056937 | 0.46025044 | -1.2035514 | 47.780319 | 48.877251 | -4.2962818
241.51483 | -3.02526 | 0.16064964 | -5.1553488 | 0 | 0 | -0.85060751 | 0.46312624 | -1.2034817 | 48.002876 | 48.97197 | -4.2962842
241.61483 | -3.02526 | 0.16193283 | -5.155282 | 0 | 0 | -0.8505711 | 0.46795431 | -1.2035939 | 48.211105 | 49.050632 | -4.2961631
241.71483 | -3.02526 | 0.16154023 | -5.1551185 | 0 | 0 | -0.85053718 | 0.46432212 | -1.2036376 | 48.251102 | 49.14587 | -4.2960234
241.81483 | -3.02526 | 0.16081886 | -5.1551771 | 0 | 0 | -0.85056043 | 0.46403056 | -1.20375 | 48.289253 | 49.088348 | -4.2959042
241.91483 | -3.02526 | 0.16036372 | -5.1554713 | 0 | 0 | -0.85061103 | 0.46251902 | -1.2037698 | 48.407272 | 49.146194 | -4.2961698
242.01483 | -3.02526 | 0.1604363 | -5.155582 | 0 | 0 | -0.85063875 | 0.4636412 | -1.2036219 | 48.445263 | 49.219326 | -4.2961822
242.11483 | -3.02526 | 0.16060147 | -5.1554379 | 0 | 0 | -0.85061854 | 0.46169451 | -1.2035937 | 48.516609 | 49.210758 | -4.2962794
242.21483 | -3.02526 | 0.16079091 | -5.1556377 | 0 | 0 | -0.85065079 | 0.46454179 | -1.2038325 | 48.52298 | 49.179348 | -4.2963219